## Sheet1
| SDB_DD_1 | [19 empty] | SDB_DD_2 | [19 empty] | SDB_DD_3
| Machine |  | DIC_Y |  |  |  | DIC_X |  |  |  | Calculation | [9 empty] | Machine |  | DIC_Y |  |  |  | DIC_X |  |  |  | Calculation | [9 empty] | Machine |  | DIC_Y |  |  |  | DIC_X |  |  |  | Calculation
| Frame | Force | ∆L/L0 | ∆L [mm] | L1 [mm] | L0 [mm] | ∆L/L0 | ∆L [mm] | L1 [mm] | L0 [mm] | Eng. Stress | Eng. Strain | True stress | Y True strain | X True strain | Thickness strain | Effective plastic strain | r-value | Young's modulus | hardening rate | Frame | Force | ∆L/L0 | ∆L [mm] | L1 [mm] | L0 [mm] | ∆L/L0 | ∆L [mm] | L1 [mm] | L0 [mm] | Eng. Stress | Eng. Strain | True stress | Y True strain | X True strain | Thickness strain | Effective plastic strain | r-value | Young's modulus | hardening rate | Frame | Force | ∆L/L0 | ∆L [mm] | L1 [mm] | L0 [mm] | ∆L/L0 | ∆L [mm] | L1 [mm] | L0 [mm] | Eng. Stress | Eng. Strain | True stress | Y True strain | X True strain | Thickness strain | Effective plastic strain | r-value | Young's modulus | hardening rate
0 | 0 | 0 | 0 | 0 | 24.5623 | 24.5623 | 0 | 0 | 8.42776 | 8.42776 | 0 | 0 | 0 | 0 | 0 | 0 | 0 | 0 | 110782.2 |  | 0 | 0 | 0 | 0 | 23.6493 | 23.6493 | 0 | 0 | 8.40948 | 8.40948 | 0 | 0 | 0 | 0 | 0 | 0 | 0 | 0 | 93695.12 |  | 0 | 0 | 0 | 0 | 24.1448 | 24.1448 | 0 | 0 | 8.86348 | 8.86348 | 0 | 0 | 0 | 0 | 0 | 0 | 0 | 0 | 154427.4
1 | 2.000049 | 0.3729018 | -4.28561e-06 | -0.000105265 | 24.5622 | 24.5623 | -6.43679e-07 | -5.42477e-06 | 8.42775 | 8.42776 | 37.06924 | -0.009885602 | 37.06558 | -9.88609e-05 | -6.436792e-07 | 9.950458e-05 | -0.0004334415 | -0.00646884 |  |  | 2 | 0.3692438 | 4.48507e-06 | 0.000106069 | 23.6494 | 23.6493 | 8.46599e-07 | 7.11945e-06 | 8.40948 | 8.40948 | 36.70562 | -0.01495823 | 36.70012 | -0.0001495935 | 8.465986e-07 | 0.0001487469 | -0.0005412908 | 0.005691539 |  |  | 2.000049 | 0.3647087 | 5.63268e-06 | 0.000136 | 24.1449 | 24.1448 | 6.63385e-06 | 5.8799e-05 | 8.86353 | 8.86348 | 36.25479 | 0.000563268 | 36.25499 | 5.632664e-06 | 6.633828e-06 | -1.226649e-05 | -0.0002291378 | -0.5408089
2 | 4.000049 | 0.3795091 | 5.81473e-07 | 1.42823e-05 | 24.5623 | 24.5623 | -9.63958e-06 | -8.12401e-05 | 8.42768 | 8.42776 | 37.72606 | -0.009566459 | 37.72245 | -9.566917e-05 | -9.639626e-06 | 0.0001053088 | -0.0004361791 | -0.09153677 |  |  | 4.000002 | 0.3747224 | 6.81948e-06 | 0.000161276 | 23.6495 | 23.6493 | -1.92119e-06 | -1.61562e-05 | 8.40946 | 8.40948 | 37.25023 | -0.01495338 | 37.24466 | -0.000149545 | -1.921192e-06 | 0.0001514662 | -0.0005470541 | -0.01268396 |  |  | 4.000049 | 0.3714018 | 8.50124e-06 | 0.000205261 | 24.145 | 24.1448 | -1.31038e-06 | -1.16145e-05 | 8.86346 | 8.86348 | 36.92014 | 0.000850124 | 36.92045 | 8.501204e-06 | -1.310381e-06 | -7.190823e-06 | -0.0002305785 | 0.1822296
3 | 6.000049 | 0.3922355 | 2.71616e-06 | 6.67153e-05 | 24.5624 | 24.5623 | 7.58737e-06 | 6.39446e-05 | 8.42782 | 8.42776 | 38.99117 | -0.009675742 | 38.98739 | -9.67621e-05 | 7.587341e-06 | 8.917476e-05 | -0.0004486903 | 0.08508395 |  |  | 6.000002 | 0.3843175 | 1.24945e-05 | 0.000295486 | 23.6496 | 23.6493 | -5.82355e-06 | -4.8973e-05 | 8.40943 | 8.40948 | 38.20405 | -0.01478624 | 38.19841 | -0.0001478733 | -5.823567e-06 | 0.0001536969 | -0.0005555616 | -0.03788995 |  |  | 6.00005 | 0.3833134 | 7.61618e-06 | 0.000183891 | 24.145 | 24.1448 | 2.00874e-06 | 1.78044e-05 | 8.86349 | 8.86348 | 38.10424 | 0.000761618 | 38.10453 | 7.616151e-06 | 2.008738e-06 | -9.624889e-06 | -0.0002391311 | -0.2087025
4 | 8.00005 | 0.4054885 | 7.96792e-06 | 0.00019571 | 24.5625 | 24.5623 | 6.12674e-06 | 5.16347e-05 | 8.42781 | 8.42776 | 40.30861 | -0.00948667 | 40.30479 | -9.48712e-05 | 6.126721e-06 | 8.874448e-05 | -0.0004586912 | 0.06903777 |  |  | 8.00015 | 0.3921678 | 2.74333e-05 | 0.000648778 | 23.65 | 23.6493 | 5.5639e-06 | 4.67895e-05 | 8.40952 | 8.40948 | 38.98443 | -0.01361991 | 38.97912 | -0.0001362084 | 5.563885e-06 | 0.0001306445 | -0.0005522292 | 0.04258798 |  |  | 8.00005 | 0.3910587 | 1.7737e-05 | 0.000428257 | 24.1452 | 24.1448 | -1.57037e-05 | -0.00013919 | 8.86334 | 8.86348 | 38.87418 | 0.0017737 | 38.87487 | 1.773684e-05 | -1.570382e-05 | -2.033019e-06 | -0.0002339988 | 7.724384
5 | 10.00005 | 0.4121568 | 1.21916e-05 | 0.000299453 | 24.5626 | 24.5623 | 4.13116e-06 | 3.48164e-05 | 8.4278 | 8.42776 | 40.97149 | -0.009233414 | 40.9677 | -9.23384e-05 | 4.131151e-06 | 8.820725e-05 | -0.0004621423 | 0.0468346 |  |  | 10.00015 | 0.3974926 | 1.43824e-05 | 0.000340135 | 23.6497 | 23.6493 | -1.03918e-06 | -8.73897e-06 | 8.40947 | 8.40948 | 39.51376 | -0.01514718 | 39.50778 | -0.0001514833 | -1.039181e-06 | 0.0001525225 | -0.0005731464 | -0.006813295 |  |  | 9.999949 | 0.3971776 | 1.72608e-05 | 0.000416758 | 24.1452 | 24.1448 | -8.54057e-06 | -7.56991e-05 | 8.8634 | 8.86348 | 39.48244 | 0.00172608 | 39.48312 | 1.726065e-05 | -8.540606e-06 | -8.720045e-06 | -0.0002384137 | 0.9794223
6 | 11.99995 | 0.4169619 | 1.91787e-05 | 0.000471073 | 24.5628 | 24.5623 | -4.68375e-06 | -3.94735e-05 | 8.42772 | 8.42776 | 41.44915 | -0.008656564 | 41.44556 | -8.656939e-05 | -4.683761e-06 | 9.125315e-05 | -0.0004606868 | -0.05132711 |  |  | 11.99995 | 0.4019479 | 3.45034e-05 | 0.000815982 | 23.6501 | 23.6493 | -4.19836e-06 | -3.5306e-05 | 8.40944 | 8.40948 | 39.95665 | -0.01332098 | 39.95133 | -0.0001332186 | -4.198369e-06 | 0.000137417 | -0.0005596157 | -0.03055203 |  |  | 11.99995 | 0.4023933 | 2.25674e-05 | 0.000544884 | 24.1454 | 24.1448 | -2.23334e-06 | -1.97951e-05 | 8.86346 | 8.86348 | 40.00093 | 0.00225674 | 40.00183 | 2.256715e-05 | -2.233342e-06 | -2.03338e-05 | -0.0002364662 | 0.109834
7 | 13.99995 | 0.4212251 | 3.30949e-05 | 0.000812887 | 24.5631 | 24.5623 | -1.04155e-05 | -8.77793e-05 | 8.42767 | 8.42776 | 41.87295 | -0.007373064 | 41.86986 | -7.373336e-05 | -1.041555e-05 | 8.414891e-05 | -0.0004516808 | -0.1237753 |  |  | 13.99996 | 0.4062735 | 1.67771e-05 | 0.000396766 | 23.6497 | 23.6493 | -8.85711e-06 | -7.44837e-05 | 8.4094 | 8.40948 | 40.38665 | -0.01527409 | 40.38048 | -0.0001527526 | -8.857149e-06 | 0.0001616097 | -0.00058373 | -0.05480579 |  |  | 13.99995 | 0.4073904 | 2.40326e-05 | 0.000580262 | 24.1454 | 24.1448 | -7.24177e-06 | -6.41873e-05 | 8.86341 | 8.86348 | 40.49768 | 0.00240326 | 40.49865 | 2.403231e-05 | -7.241796e-06 | -1.679052e-05 | -0.0002382182 | 0.4313028
8 | 15.99995 | 0.4261095 | 2.3368e-05 | 0.000573972 | 24.5629 | 24.5623 | -1.053e-05 | -8.8744e-05 | 8.42767 | 8.42776 | 42.35849 | -0.008469624 | 42.3549 | -8.469983e-05 | -1.053006e-05 | 9.522988e-05 | -0.0004670256 | -0.1105751 |  |  | 15.99996 | 0.4105694 | 4.25233e-05 | 0.00100565 | 23.6503 | 23.6493 | -1.47405e-05 | -0.00012396 | 8.40935 | 8.40948 | 40.81369 | -0.01287872 | 40.80844 | -0.0001287955 | -1.474061e-05 | 0.0001435361 | -0.0005643405 | -0.1026962 |  |  | 16.0001 | 0.4124713 | 2.33006e-05 | 0.000562588 | 24.1454 | 24.1448 | 3.84614e-06 | 3.40902e-05 | 8.86351 | 8.86348 | 41.00276 | 0.00233006 | 41.00371 | 2.330033e-05 | 3.846133e-06 | -2.714646e-05 | -0.0002422207 | -0.1416808
9 | 17.99995 | 0.4310679 | 3.49151e-05 | 0.000857596 | 24.5632 | 24.5623 | -7.04576e-06 | -5.938e-05 | 8.4277 | 8.42776 | 42.85139 | -0.007440662 | 42.8482 | -7.440939e-05 | -7.045785e-06 | 8.145518e-05 | -0.0004611881 | -0.08649892 |  |  | 18.0002 | 0.4151086 | 1.70017e-05 | 0.000402078 | 23.6497 | 23.6493 | -1.01382e-05 | -8.52566e-05 | 8.40939 | 8.40948 | 41.26492 | -0.01562028 | 41.25847 | -0.000156215 | -1.013825e-05 | 0.0001663532 | -0.0005965631 | -0.06094412 |  |  | 18.0001 | 0.4176739 | 1.95005e-05 | 0.000470837 | 24.1453 | 24.1448 | -9.51565e-07 | -8.43417e-06 | 8.86347 | 8.86348 | 41.51993 | 0.00195005 | 41.52074 | 1.950031e-05 | -9.515655e-07 | -1.854874e-05 | -0.0002493688 | 0.0513008
10 | 19.99995 | 0.4361519 | 3.78965e-05 | 0.000930826 | 24.5632 | 24.5623 | -6.18895e-06 | -5.2159e-05 | 8.42771 | 8.42776 | 43.35679 | -0.007271457 | 43.35363 | -7.271722e-05 | -6.188969e-06 | 7.890619e-05 | -0.0004640583 | -0.07843452 |  |  | 20.0002 | 0.4195692 | 2.95744e-05 | 0.000699416 | 23.65 | 23.6493 | 5.14111e-07 | 4.32341e-06 | 8.40948 | 8.40948 | 41.70834 | -0.01454913 | 41.70227 | -0.0001455019 | 5.141109e-07 | 0.0001449878 | -0.0005905867 | 0.003545891 |  |  | 19.9999 | 0.4227278 | 2.15053e-05 | 0.000519241 | 24.1453 | 24.1448 | -8.92778e-06 | -7.91312e-05 | 8.8634 | 8.86348 | 42.02233 | 0.00215053 | 42.02323 | 2.150507e-05 | -8.92782e-06 | -1.257725e-05 | -0.0002506179 | 0.7098388
11 | 21.9998 | 0.4412892 | 3.64505e-05 | 0.000895307 | 24.5632 | 24.5623 | -1.5226e-05 | -0.000128321 | 8.42763 | 8.42776 | 43.86747 | -0.007546341 | 43.86415 | -7.546626e-05 | -1.522612e-05 | 9.069237e-05 | -0.0004714156 | -0.1678875 |  |  | 21.9999 | 0.4239905 | 3.33255e-05 | 0.000788126 | 23.6501 | 23.6493 | -1.93577e-05 | -0.000162788 | 8.40931 | 8.40948 | 42.14785 | -0.0143585 | 42.14179 | -0.0001435953 | -1.935789e-05 | 0.0001629532 | -0.000593371 | -0.1187942 |  |  | 21.9999 | 0.4278951 | 2.95333e-05 | 0.000713075 | 24.1455 | 24.1448 | -9.76149e-06 | -8.65207e-05 | 8.86339 | 8.86348 | 42.53599 | 0.00295333 | 42.53725 | 2.953286e-05 | -9.761538e-06 | -1.977133e-05 | -0.0002459186 | 0.4937219
12 | 23.99981 | 0.4465817 | 3.7485e-05 | 0.000920719 | 24.5632 | 24.5623 | -2.37765e-06 | -2.00382e-05 | 8.42774 | 8.42776 | 44.39358 | -0.007577114 | 44.39022 | -7.577401e-05 | -2.377653e-06 | 7.815166e-05 | -0.000476472 | -0.03042357 |  |  | 23.99991 | 0.4283386 | 4.33859e-05 | 0.00102605 | 23.6503 | 23.6493 | -1.15422e-06 | -9.70639e-06 | 8.40947 | 8.40948 | 42.58008 | -0.01353388 | 42.57432 | -0.000135348 | -1.154221e-06 | 0.0001365022 | -0.00058974 | -0.008455693 |  |  | 23.9999 | 0.4331821 | 3.24661e-05 | 0.000783887 | 24.1456 | 24.1448 | 1.7866e-06 | 1.58355e-05 | 8.86349 | 8.86348 | 43.06157 | 0.00324661 | 43.06296 | 3.246557e-05 | 1.786598e-06 | -3.425217e-05 | -0.0002463902 | -0.05216015
13 | 25.99981 | 0.4515963 | 3.73832e-05 | 0.000918218 | 24.5632 | 24.5623 | -1.68919e-05 | -0.00014236 | 8.42762 | 8.42776 | 44.89207 | -0.007714467 | 44.88861 | -7.714764e-05 | -1.689204e-05 | 9.403969e-05 | -0.0004823445 | -0.1796267 |  |  | 25.99991 | 0.4329424 | 3.56182e-05 | 0.000842346 | 23.6502 | 23.6493 | -6.34884e-06 | -5.33904e-05 | 8.40942 | 8.40948 | 43.03774 | -0.01450275 | 43.0315 | -0.000145038 | -6.34886e-06 | 0.0001513869 | -0.0006043095 | -0.04193799 |  |  | 26.00015 | 0.4384205 | 3.20608e-05 | 0.000774102 | 24.1456 | 24.1448 | -1.27638e-05 | -0.000113132 | 8.86336 | 8.86348 | 43.5823 | 0.00320608 | 43.58369 | 3.206029e-05 | -1.276388e-05 | -1.92964e-05 | -0.0002501675 | 0.6614642
14 | 28 | 0.4565978 | 3.82418e-05 | 0.000939306 | 24.5632 | 24.5623 | -2.61912e-05 | -0.000220733 | 8.42754 | 8.42776 | 45.38926 | -0.00775545 | 45.38574 | -7.75575e-05 | -2.619154e-05 | 0.000103749 | -0.0004872418 | -0.2524509 |  |  | 28.00025 | 0.4375161 | 4.02288e-05 | 0.000951385 | 23.6503 | 23.6493 | -1.06282e-05 | -8.93779e-05 | 8.40939 | 8.40948 | 43.49239 | -0.01423252 | 43.4862 | -0.0001423354 | -1.062826e-05 | 0.0001529636 | -0.0006064599 | -0.06948225 |  |  | 28.00015 | 0.4439228 | 3.9975e-05 | 0.000965188 | 24.1458 | 24.1448 | 9.81848e-07 | 8.70259e-06 | 8.86348 | 8.86348 | 44.12927 | 0.0039975 | 44.13104 | 3.99742e-05 | 9.818475e-07 | -4.095605e-05 | -0.0002457979 | -0.0239732
15 | 30 | 0.4618887 | 3.9165e-05 | 0.000961983 | 24.5633 | 24.5623 | -1.72991e-05 | -0.000145792 | 8.42761 | 8.42776 | 45.91522 | -0.00779731 | 45.91164 | -7.797614e-05 | -1.729925e-05 | 9.527539e-05 | -0.0004924076 | -0.181571 |  |  | 30.00025 | 0.4419427 | 3.90361e-05 | 0.000923176 | 23.6502 | 23.6493 | -1.40558e-05 | -0.000118202 | 8.40936 | 8.40948 | 43.93244 | -0.0145365 | 43.92605 | -0.0001453755 | -1.40559e-05 | 0.0001594314 | -0.0006141945 | -0.08816266 |  |  | 29.99984 | 0.4491212 | 3.13105e-05 | 0.000755985 | 24.1456 | 24.1448 | -1.14222e-05 | -0.000101241 | 8.86337 | 8.86348 | 44.64603 | 0.00313105 | 44.64743 | 3.131001e-05 | -1.142227e-05 | -1.988774e-05 | -0.000257806 | 0.5743369
16 | 32 | 0.4669707 | 4.99559e-05 | 0.00122703 | 24.5635 | 24.5623 | 4.60501e-06 | 3.88099e-05 | 8.4278 | 8.42776 | 46.4204 | -0.006847102 | 46.41722 | -6.847336e-05 | 4.604999e-06 | 6.386836e-05 | -0.0004874686 | 0.07210142 |  |  | 31.99984 | 0.4464485 | 4.10075e-05 | 0.000969799 | 23.6503 | 23.6493 | -1.30082e-05 | -0.000109392 | 8.40937 | 8.40948 | 44.38034 | -0.01452736 | 44.37389 | -0.0001452841 | -1.300828e-05 | 0.0001582924 | -0.0006188829 | -0.08217882 |  |  | 31.99986 | 0.4548719 | 4.3122e-05 | 0.00104117 | 24.1458 | 24.1448 | -8.57266e-06 | -7.59836e-05 | 8.8634 | 8.86348 | 45.21769 | 0.0043122 | 45.21964 | 4.312107e-05 | -8.572697e-06 | -3.454837e-05 | -0.0002497003 | 0.248136
17 | 34 | 0.4725802 | 4.89201e-05 | 0.00120159 | 24.5635 | 24.5623 | -5.58571e-06 | -4.7075e-05 | 8.42771 | 8.42776 | 46.97803 | -0.007092944 | 46.9747 | -7.093195e-05 | -5.585726e-06 | 7.651768e-05 | -0.0004949594 | -0.07299915 |  |  | 33.99987 | 0.4509827 | 4.56234e-05 | 0.00107896 | 23.6504 | 23.6493 | -1.52429e-05 | -0.000128184 | 8.40935 | 8.40948 | 44.83108 | -0.01425496 | 44.82469 | -0.0001425598 | -1.524302e-05 | 0.0001578028 | -0.0006209698 | -0.09659536 |  |  | 33.99986 | 0.4597773 | 5.27315e-05 | 0.00127319 | 24.1461 | 24.1448 | -1.80477e-05 | -0.000159966 | 8.86332 | 8.86348 | 45.70532 | 0.00527315 | 45.70773 | 5.273011e-05 | -1.804786e-05 | -3.468225e-05 | -0.000243252 | 0.5203776
18 | 36 | 0.4777228 | 6.20861e-05 | 0.00152498 | 24.5638 | 24.5623 | -1.29751e-05 | -0.000109351 | 8.42765 | 8.42776 | 47.48924 | -0.005906762 | 47.48644 | -5.906937e-05 | -1.297518e-05 | 7.204455e-05 | -0.0004877161 | -0.1800994 |  |  | 35.99987 | 0.4555393 | 4.75913e-05 | 0.0011255 | 23.6504 | 23.6493 | -2.28886e-05 | -0.000192481 | 8.40928 | 8.40948 | 45.28404 | -0.01424829 | 45.27759 | -0.0001424931 | -2.288886e-05 | 0.000165382 | -0.0006257369 | -0.1384 |  |  | 36.0002 | 0.4654856 | 5.09752e-05 | 0.00123079 | 24.146 | 24.1448 | -1.41722e-05 | -0.000125615 | 8.86335 | 8.86348 | 46.27277 | 0.00509752 | 46.27513 | 5.09739e-05 | -1.41723e-05 | -3.68016e-05 | -0.0002486824 | 0.3851001
19 | 38.00025 | 0.4829521 | 4.86429e-05 | 0.00119478 | 24.5635 | 24.5623 | -1.84134e-05 | -0.000155183 | 8.4276 | 8.42776 | 48.00908 | -0.007383703 | 48.00554 | -7.383975e-05 | -1.841357e-05 | 9.225332e-05 | -0.0005071722 | -0.1995979 |  |  | 38.00031 | 0.4598368 | 5.55999e-05 | 0.0013149 | 23.6506 | 23.6493 | -1.29456e-05 | -0.000108866 | 8.40937 | 8.40948 | 45.71124 | -0.01362675 | 45.70501 | -0.0001362767 | -1.294568e-05 | 0.0001492224 | -0.0006240824 | -0.08675428 |  |  | 38.0002 | 0.4707704 | 5.05044e-05 | 0.00121942 | 24.146 | 24.1448 | -1.40437e-05 | -0.000124476 | 8.86335 | 8.86348 | 46.79812 | 0.00505044 | 46.80048 | 5.050312e-05 | -1.40438e-05 | -3.645933e-05 | -0.0002525551 | 0.3851908
20 | 40.00025 | 0.4880384 | 5.94384e-05 | 0.00145994 | 24.5638 | 24.5623 | -4.67123e-06 | -3.9368e-05 | 8.42772 | 8.42776 | 48.51469 | -0.006433143 | 48.51157 | -6.433349e-05 | -4.671241e-06 | 6.900474e-05 | -0.0005022338 | -0.0676945 |  |  | 40.00031 | 0.4644691 | 5.60755e-05 | 0.00132615 | 23.6506 | 23.6493 | -1.76793e-05 | -0.000148674 | 8.40933 | 8.40948 | 46.17173 | -0.01377247 | 46.16537 | -0.0001377342 | -1.767946e-05 | 0.0001554137 | -0.0006304533 | -0.1137574 |  |  | 39.99979 | 0.4767747 | 6.72998e-05 | 0.00162494 | 24.1464 | 24.1448 | -1.2205e-05 | -0.000108179 | 8.86337 | 8.86348 | 47.39499 | 0.00672998 | 47.39818 | 6.729754e-05 | -1.220507e-05 | -5.509246e-05 | -0.0002396311 | 0.221538
21 | 41.99994 | 0.4936435 | 5.49235e-05 | 0.00134905 | 24.5637 | 24.5623 | -7.35566e-06 | -6.19917e-05 | 8.4277 | 8.42776 | 49.07188 | -0.007026783 | 49.06843 | -7.027029e-05 | -7.355687e-06 | 7.762598e-05 | -0.0005131972 | -0.09475806 |  |  | 41.99979 | 0.4691371 | 5.37837e-05 | 0.00127195 | 23.6506 | 23.6493 | -1.10328e-05 | -9.27797e-05 | 8.40938 | 8.40948 | 46.63577 | -0.01419643 | 46.62914 | -0.0001419743 | -1.103286e-05 | 0.0001530072 | -0.0006396432 | -0.07210681 |  |  | 41.99936 | 0.4820004 | 6.51644e-05 | 0.00157338 | 24.1464 | 24.1448 | -2.11289e-05 | -0.000187276 | 8.86329 | 8.86348 | 47.91447 | 0.00651644 | 47.91759 | 6.516228e-05 | -2.112912e-05 | -4.403315e-05 | -0.0002451298 | 0.4798458
22 | 43.99996 | 0.4990573 | 6.3194e-05 | 0.00155219 | 24.5639 | 24.5623 | -1.01695e-05 | -8.57059e-05 | 8.42767 | 8.42776 | 49.61005 | -0.00633703 | 49.60691 | -6.337231e-05 | -1.016955e-05 | 7.354186e-05 | -0.0005111599 | -0.1382825 |  |  | 43.99983 | 0.4735095 | 5.41679e-05 | 0.00128103 | 23.6506 | 23.6493 | -1.44217e-05 | -0.000121279 | 8.40936 | 8.40948 | 47.07041 | -0.01434044 | 47.06366 | -0.0001434147 | -1.44218e-05 | 0.0001578365 | -0.0006457212 | -0.09137178 |  |  | 43.9994 | 0.4876445 | 5.82857e-05 | 0.0014073 | 24.1462 | 24.1448 | -2.06532e-05 | -0.000183059 | 8.86329 | 8.86348 | 48.47554 | 0.00582857 | 48.47836 | 5.8284e-05 | -2.065341e-05 | -3.763059e-05 | -0.0002556394 | 0.5488464
23 | 45.99996 | 0.5042997 | 6.31071e-05 | 0.00155006 | 24.5639 | 24.5623 | -2.02398e-05 | -0.000170576 | 8.42759 | 8.42776 | 50.13119 | -0.006478671 | 50.12794 | -6.478881e-05 | -2.024e-05 | 8.502882e-05 | -0.0005172796 | -0.238037 |  |  | 45.99983 | 0.4781157 | 6.35277e-05 | 0.00150239 | 23.6508 | 23.6493 | -1.04378e-05 | -8.77767e-05 | 8.40939 | 8.40948 | 47.5283 | -0.01359666 | 47.52184 | -0.0001359758 | -1.043785e-05 | 0.0001464137 | -0.0006431724 | -0.07129016 |  |  | 45.9994 | 0.4933823 | 6.83779e-05 | 0.00165097 | 24.1465 | 24.1448 | -2.02233e-05 | -0.000179249 | 8.8633 | 8.86348 | 49.04592 | 0.00683779 | 49.04927 | 6.837556e-05 | -2.02235e-05 | -4.815206e-05 | -0.0002492447 | 0.4199925
24 | 47.99996 | 0.5097456 | 6.62107e-05 | 0.00162629 | 24.5639 | 24.5623 | -2.02826e-05 | -0.000170937 | 8.42759 | 8.42776 | 50.67255 | -0.006306423 | 50.66936 | -6.306622e-05 | -2.028281e-05 | 8.334902e-05 | -0.0005204442 | -0.2433478 |  |  | 48.00035 | 0.4824774 | 6.30878e-05 | 0.00149198 | 23.6508 | 23.6493 | -7.3844e-06 | -6.20989e-05 | 8.40941 | 8.40948 | 47.96188 | -0.01382264 | 47.95525 | -0.0001382359 | -7.384427e-06 | 0.0001456204 | -0.0006500582 | -0.05071013 |  |  | 47.9994 | 0.4987978 | 6.78531e-05 | 0.0016383 | 24.1464 | 24.1448 | -3.28912e-05 | -0.000291531 | 8.86318 | 8.86348 | 49.58426 | 0.00678531 | 49.58762 | 6.78508e-05 | -3.289174e-05 | -3.495906e-05 | -0.0002532556 | 0.9408646
25 | 49.99996 | 0.5151468 | 6.17471e-05 | 0.00151665 | 24.5638 | 24.5623 | -1.90449e-05 | -0.000160505 | 8.4276 | 8.42776 | 51.20947 | -0.006889761 | 51.20594 | -6.889998e-05 | -1.904508e-05 | 8.794506e-05 | -0.0005311216 | -0.2165566 |  |  | 50.00035 | 0.4871676 | 6.53179e-05 | 0.00154472 | 23.6509 | 23.6493 | -1.09357e-05 | -9.19632e-05 | 8.40938 | 8.40948 | 48.42813 | -0.01379533 | 48.42145 | -0.0001379628 | -1.093576e-05 | 0.0001488986 | -0.0006547608 | -0.07344436 |  |  | 49.99888 | 0.5043896 | 7.10386e-05 | 0.00171521 | 24.1465 | 24.1448 | -3.98758e-05 | -0.000353438 | 8.86312 | 8.86348 | 50.14012 | 0.00710386 | 50.14369 | 7.103608e-05 | -3.98766e-05 | -3.115948e-05 | -0.0002536712 | 1.279758
26 | 51.9996 | 0.5207029 | 5.81927e-05 | 0.00142935 | 24.5637 | 24.5623 | -1.9359e-05 | -0.000163153 | 8.4276 | 8.42776 | 51.76179 | -0.007386107 | 51.75796 | -7.38638e-05 | -1.935919e-05 | 9.322298e-05 | -0.0005410684 | -0.2076654 |  |  | 51.99973 | 0.4918015 | 6.69249e-05 | 0.00158273 | 23.6509 | 23.6493 | -9.19943e-06 | -7.73624e-05 | 8.4094 | 8.40948 | 48.88878 | -0.01382798 | 48.88202 | -0.0001382894 | -9.199472e-06 | 0.0001474888 | -0.0006600029 | -0.06237403 |  |  | 51.99893 | 0.5102618 | 7.90121e-05 | 0.00190773 | 24.1467 | 24.1448 | -2.66022e-05 | -0.000235788 | 8.86324 | 8.86348 | 50.72387 | 0.00790121 | 50.72788 | 7.900898e-05 | -2.660255e-05 | -5.240642e-05 | -0.0002494812 | 0.5076201
27 | 53.99963 | 0.5260388 | 7.35287e-05 | 0.00180603 | 24.5641 | 24.5623 | -2.38766e-05 | -0.000201226 | 8.42756 | 8.42776 | 52.29221 | -0.005987828 | 52.28908 | -5.988008e-05 | -2.387689e-05 | 8.375696e-05 | -0.0005318789 | -0.2850734 |  |  | 53.9998 | 0.4964284 | 8.43678e-05 | 0.00199524 | 23.6513 | 23.6493 | -9.96323e-06 | -8.37856e-05 | 8.40939 | 8.40948 | 49.34872 | -0.01227674 | 49.34266 | -0.000122775 | -9.96328e-06 | 0.0001327383 | -0.000649405 | -0.07505959 |  |  | 53.99893 | 0.5159221 | 7.68034e-05 | 0.0018544 | 24.1467 | 24.1448 | -3.8534e-05 | -0.000341545 | 8.86313 | 8.86348 | 51.28654 | 0.00768034 | 51.29048 | 7.680045e-05 | -3.853474e-05 | -3.826571e-05 | -0.0002553329 | 1.007031
28 | 55.99963 | 0.5315809 | 7.22221e-05 | 0.00177394 | 24.5641 | 24.5623 | -3.07048e-05 | -0.000258772 | 8.4275 | 8.42776 | 52.84315 | -0.006259042 | 52.83984 | -6.259237e-05 | -3.070527e-05 | 9.329765e-05 | -0.0005395627 | -0.3291109 |  |  | 55.9998 | 0.5010518 | 7.66753e-05 | 0.00181332 | 23.6511 | 23.6493 | -9.38033e-06 | -7.88836e-05 | 8.4094 | 8.40948 | 49.80832 | -0.01323891 | 49.80173 | -0.0001323978 | -9.380374e-06 | 0.0001417782 | -0.0006639274 | -0.06616231 |  |  | 55.99946 | 0.521681 | 8.22217e-05 | 0.00198523 | 24.1468 | 24.1448 | -2.64274e-05 | -0.000234239 | 8.86324 | 8.86348 | 51.85902 | 0.00822217 | 51.86328 | 8.221832e-05 | -2.642775e-05 | -5.579057e-05 | -0.0002536242 | 0.4736956
29 | 58.00001 | 0.5369844 | 7.0337e-05 | 0.00172764 | 24.564 | 24.5623 | -1.43399e-05 | -0.000120853 | 8.42764 | 8.42776 | 53.3803 | -0.006584588 | 53.37678 | -6.584805e-05 | -1.434e-05 | 8.018805e-05 | -0.0005476652 | -0.1788297 |  |  | 58.00041 | 0.5055259 | 7.61184e-05 | 0.00180015 | 23.6511 | 23.6493 | -3.10818e-05 | -0.000261382 | 8.40921 | 8.40948 | 50.25309 | -0.01348128 | 50.24631 | -0.0001348219 | -3.108228e-05 | 0.0001659042 | -0.0006710965 | -0.1873508 |  |  | 57.99946 | 0.5276571 | 8.38445e-05 | 0.00202441 | 24.1468 | 24.1448 | -1.48064e-05 | -0.000131236 | 8.86334 | 8.86348 | 52.45309 | 0.00838445 | 52.45749 | 8.384099e-05 | -1.480651e-05 | -6.903448e-05 | -0.0002558494 | 0.2144799
30 | 60.00001 | 0.5425845 | 8.02307e-05 | 0.00197065 | 24.5643 | 24.5623 | -1.27075e-05 | -0.000107096 | 8.42765 | 8.42776 | 53.93698 | -0.005737239 | 53.93389 | -5.737403e-05 | -1.270758e-05 | 7.008161e-05 | -0.0005442201 | -0.1813255 |  |  | 60.00041 | 0.5100852 | 8.34582e-05 | 0.00197373 | 23.6513 | 23.6493 | -9.3604e-06 | -7.8716e-05 | 8.4094 | 8.40948 | 50.70631 | -0.01293754 | 50.69975 | -0.0001293838 | -9.360444e-06 | 0.0001387442 | -0.0006704979 | -0.06746548 |  |  | 59.99883 | 0.5335417 | 8.87487e-05 | 0.00214282 | 24.1469 | 24.1448 | -1.56995e-05 | -0.000139152 | 8.86334 | 8.86348 | 53.03806 | 0.00887487 | 53.04277 | 8.874476e-05 | -1.569962e-05 | -7.304514e-05 | -0.0002547356 | 0.2149304
31 | 62.00001 | 0.5480906 | 8.59013e-05 | 0.00210993 | 24.5644 | 24.5623 | -2.37595e-05 | -0.000200239 | 8.42756 | 8.42776 | 54.48433 | -0.005309817 | 54.48144 | -5.309958e-05 | -2.375978e-05 | 7.685937e-05 | -0.0005448882 | -0.3091332 |  |  | 61.99967 | 0.5148756 | 8.00786e-05 | 0.0018938 | 23.6512 | 23.6493 | -1.47895e-05 | -0.000124372 | 8.40935 | 8.40948 | 51.18251 | -0.01347538 | 51.17562 | -0.0001347629 | -1.478961e-05 | 0.0001495525 | -0.0006809558 | -0.09889245 |  |  | 61.99889 | 0.5395421 | 9.22481e-05 | 0.00222731 | 24.147 | 24.1448 | -2.76443e-05 | -0.000245025 | 8.86323 | 8.86348 | 53.63454 | 0.00922481 | 53.63949 | 9.224385e-05 | -2.764468e-05 | -6.459916e-05 | -0.0002551006 | 0.4279418
32 | 64.00001 | 0.5538419 | 8.5685e-05 | 0.00210462 | 24.5644 | 24.5623 | -2.22359e-05 | -0.000187399 | 8.42757 | 8.42776 | 55.05605 | -0.005477304 | 55.05304 | -5.477454e-05 | -2.223615e-05 | 7.701068e-05 | -0.0005517228 | -0.2887411 |  |  | 63.99976 | 0.5191429 | 8.35409e-05 | 0.00197569 | 23.6513 | 23.6493 | -2.42788e-05 | -0.000204172 | 8.40927 | 8.40948 | 51.60672 | -0.0133072 | 51.59985 | -0.0001330809 | -2.427909e-05 | 0.00015736 | -0.0006838017 | -0.1542902 |  |  | 63.99889 | 0.5454056 | 9.17558e-05 | 0.00221543 | 24.147 | 24.1448 | -2.10276e-05 | -0.000186378 | 8.86329 | 8.86348 | 54.21742 | 0.00917558 | 54.2224 | 9.175159e-05 | -2.102782e-05 | -7.072377e-05 | -0.0002593675 | 0.2973233
33 | 66.00001 | 0.5592197 | 8.89894e-05 | 0.00218578 | 24.5645 | 24.5623 | -1.29852e-05 | -0.000109436 | 8.42765 | 8.42776 | 55.59065 | -0.005283249 | 55.58771 | -5.283388e-05 | -1.298528e-05 | 6.581917e-05 | -0.0005546085 | -0.1972873 |  |  | 65.99976 | 0.5241586 | 9.18576e-05 | 0.00217237 | 23.6515 | 23.6493 | -1.56272e-05 | -0.000131416 | 8.40935 | 8.40948 | 52.10531 | -0.01268481 | 52.0987 | -0.0001268561 | -1.562732e-05 | 0.0001424835 | -0.0006829011 | -0.1096781 |  |  | 65.99951 | 0.5509016 | 9.76482e-05 | 0.0023577 | 24.1472 | 24.1448 | -3.04923e-05 | -0.000270267 | 8.8632 | 8.86348 | 54.76376 | 0.00976482 | 54.76911 | 9.764343e-05 | -3.049276e-05 | -6.715067e-05 | -0.0002570159 | 0.4540947
34 | 68.00001 | 0.5649006 | 9.12231e-05 | 0.00224065 | 24.5646 | 24.5623 | -2.4349e-05 | -0.000205208 | 8.42756 | 8.42776 | 56.15538 | -0.005203952 | 56.15246 | -5.204087e-05 | -2.43493e-05 | 7.639017e-05 | -0.0005589133 | -0.3187491 |  |  | 68.00047 | 0.5288203 | 8.82287e-05 | 0.00208655 | 23.6514 | 23.6493 | -1.86821e-05 | -0.000157107 | 8.40932 | 8.40948 | 52.56872 | -0.01324221 | 52.56175 | -0.0001324309 | -1.868227e-05 | 0.0001511131 | -0.000693418 | -0.123631 |  |  | 67.99951 | 0.5571211 | 0.000100925 | 0.00243682 | 24.1472 | 24.1448 | -2.40997e-05 | -0.000213607 | 8.86326 | 8.86348 | 55.38203 | 0.0100925 | 55.38762 | 0.0001009199 | -2.409999e-05 | -7.681992e-05 | -0.0002577446 | 0.3137206
35 | 70.00001 | 0.5704156 | 9.22367e-05 | 0.00226555 | 24.5646 | 24.5623 | -2.62615e-05 | -0.000221326 | 8.42754 | 8.42776 | 56.70361 | -0.005242456 | 56.70064 | -5.242594e-05 | -2.626184e-05 | 7.868778e-05 | -0.0005642466 | -0.3337474 |  |  | 70.00047 | 0.5334813 | 8.93435e-05 | 0.00211291 | 23.6514 | 23.6493 | -3.45863e-05 | -0.000290853 | 8.40919 | 8.40948 | 53.03206 | -0.01332521 | 53.02499 | -0.000133261 | -3.45869e-05 | 0.0001678479 | -0.0006991922 | -0.2060609 |  |  | 69.99877 | 0.5629523 | 9.56351e-05 | 0.00230909 | 24.1471 | 24.1448 | -3.30133e-05 | -0.000292613 | 8.86318 | 8.86348 | 55.9617 | 0.00956351 | 55.96705 | 9.563053e-05 | -3.301384e-05 | -6.261668e-05 | -0.0002667861 | 0.5272372
36 | 72.00001 | 0.5761467 | 9.46254e-05 | 0.00232422 | 24.5646 | 24.5623 | -2.60939e-05 | -0.000219913 | 8.42754 | 8.42776 | 57.27332 | -0.005148929 | 57.27037 | -5.149061e-05 | -2.609424e-05 | 7.758485e-05 | -0.0005684541 | -0.3363316 |  |  | 71.99962 | 0.5382045 | 9.66979e-05 | 0.00228684 | 23.6516 | 23.6493 | -9.91125e-06 | -8.33484e-05 | 8.40939 | 8.40948 | 53.50158 | -0.01278685 | 53.49474 | -0.0001278767 | -9.911299e-06 | 0.000137788 | -0.0006988215 | -0.07193153 |  |  | 71.99886 | 0.5689662 | 0.000109484 | 0.00264348 | 24.1475 | 24.1448 | -2.81753e-05 | -0.000249731 | 8.86323 | 8.86348 | 56.55952 | 0.0109484 | 56.56572 | 0.000109478 | -2.81757e-05 | -8.130231e-05 | -0.0002568153 | 0.3465547
37 | 74.00001 | 0.581899 | 0.000101342 | 0.0024892 | 24.5648 | 24.5623 | -2.51712e-05 | -0.000212137 | 8.42755 | 8.42776 | 57.84514 | -0.004623151 | 57.84247 | -4.623258e-05 | -2.517152e-05 | 7.14041e-05 | -0.0005683603 | -0.352522 |  |  | 73.99973 | 0.5428166 | 9.76696e-05 | 0.00230982 | 23.6516 | 23.6493 | -2.21929e-05 | -0.00018663 | 8.40929 | 8.40948 | 53.96006 | -0.01288212 | 53.95311 | -0.0001288295 | -2.219315e-05 | 0.0001510226 | -0.0007046664 | -0.1469525 |  |  | 73.99886 | 0.5755192 | 0.000108872 | 0.0026287 | 24.1474 | 24.1448 | -3.05725e-05 | -0.000270979 | 8.8632 | 8.86348 | 57.21095 | 0.0108872 | 57.21717 | 0.0001088661 | -3.057297e-05 | -7.829311e-05 | -0.0002616458 | 0.3904937
38 | 76.00001 | 0.5876469 | 0.000108711 | 0.00267019 | 24.565 | 24.5623 | -1.40262e-05 | -0.000118209 | 8.42764 | 8.42776 | 58.41652 | -0.004032021 | 58.41417 | -4.032102e-05 | -1.40263e-05 | 5.434732e-05 | -0.0005676093 | -0.2580863 |  |  | 75.99973 | 0.5475326 | 0.000103518 | 0.00244812 | 23.6518 | 23.6493 | -1.54258e-05 | -0.000129723 | 8.40935 | 8.40948 | 54.42886 | -0.01249405 | 54.42206 | -0.0001249483 | -1.542592e-05 | 0.0001403743 | -0.0007057904 | -0.1098914 |  |  | 75.99957 | 0.5814148 | 0.000114905 | 0.00277436 | 24.1476 | 24.1448 | -3.99703e-05 | -0.000354276 | 8.86312 | 8.86348 | 57.79701 | 0.0114905 | 57.80365 | 0.0001148984 | -3.99711e-05 | -7.49273e-05 | -0.0002594112 | 0.5334651
39 | 78.00043 | 0.5934786 | 0.000105444 | 0.00258996 | 24.5649 | 24.5623 | -2.33144e-05 | -0.000196488 | 8.42756 | 8.42776 | 58.99625 | -0.004506619 | 58.99359 | -4.506721e-05 | -2.331467e-05 | 6.838188e-05 | -0.0005775857 | -0.3409481 |  |  | 78.00052 | 0.5522447 | 9.38842e-05 | 0.0022203 | 23.6515 | 23.6493 | -1.09431e-05 | -9.20261e-05 | 8.40938 | 8.40948 | 54.89728 | -0.01365405 | 54.88979 | -0.0001365498 | -1.094316e-05 | 0.0001474929 | -0.0007223838 | -0.07419446 |  |  | 77.99957 | 0.5875008 | 0.000105113 | 0.00253793 | 24.1473 | 24.1448 | -3.48161e-05 | -0.000308591 | 8.86317 | 8.86348 | 58.402 | 0.0105113 | 58.40814 | 0.0001051075 | -3.481671e-05 | -7.029077e-05 | -0.0002731165 | 0.495324
40 | 80.00043 | 0.5991169 | 0.000112204 | 0.00275599 | 24.5651 | 24.5623 | -2.33892e-05 | -0.000197118 | 8.42756 | 8.42776 | 59.55674 | -0.00397361 | 59.55437 | -3.973689e-05 | -2.338947e-05 | 6.312637e-05 | -0.0005773174 | -0.3705183 |  |  | 80.00052 | 0.5571297 | 0.000102731 | 0.00242952 | 23.6518 | 23.6493 | -2.46695e-05 | -0.000207458 | 8.40927 | 8.40948 | 55.38289 | -0.01297319 | 55.3757 | -0.0001297404 | -2.46698e-05 | 0.0001544102 | -0.0007207605 | -0.159768 |  |  | 79.99871 | 0.5938315 | 0.000122275 | 0.00295231 | 24.1478 | 24.1448 | -2.41087e-05 | -0.000213687 | 8.86326 | 8.86348 | 59.03133 | 0.0122275 | 59.03855 | 0.0001222675 | -2.410899e-05 | -9.815853e-05 | -0.0002600387 | 0.2456128
41 | 81.99992 | 0.604804 | 0.000105487 | 0.002591 | 24.5649 | 24.5623 | -2.69933e-05 | -0.000227493 | 8.42753 | 8.42776 | 60.12207 | -0.004789538 | 60.11919 | -4.789653e-05 | -2.699366e-05 | 7.48902e-05 | -0.0005905756 | -0.3604432 |  |  | 81.99956 | 0.561785 | 0.000106943 | 0.00252912 | 23.6519 | 23.6493 | -2.03509e-05 | -0.00017114 | 8.40931 | 8.40948 | 55.84566 | -0.01274624 | 55.83854 | -0.0001274705 | -2.035111e-05 | 0.0001478216 | -0.0007234304 | -0.1376734 |  |  | 81.99883 | 0.5998404 | 0.000113492 | 0.00274025 | 24.1475 | 24.1448 | -3.65038e-05 | -0.000323551 | 8.86315 | 8.86348 | 59.62865 | 0.0113492 | 59.63542 | 0.0001134856 | -3.650447e-05 | -7.698109e-05 | -0.0002726857 | 0.4742004
42 | 83.99996 | 0.6107071 | 0.000119302 | 0.00293033 | 24.5652 | 24.5623 | -3.72392e-05 | -0.000313843 | 8.42745 | 8.42776 | 60.70888 | -0.003557744 | 60.70672 | -3.557808e-05 | -3.723989e-05 | 7.281797e-05 | -0.0005835606 | -0.5114108 |  |  | 83.9997 | 0.5665798 | 0.000113963 | 0.00269514 | 23.652 | 23.6493 | -2.21283e-05 | -0.000186088 | 8.40929 | 8.40948 | 56.3223 | -0.0122443 | 56.3154 | -0.0001224505 | -2.212854e-05 | 0.000144579 | -0.0007234999 | -0.153055 |  |  | 83.99883 | 0.6061221 | 0.000123791 | 0.00298891 | 24.1478 | 24.1448 | -4.02639e-05 | -0.000356878 | 8.86312 | 8.86348 | 60.2531 | 0.0123791 | 60.26056 | 0.0001237833 | -4.026471e-05 | -8.351863e-05 | -0.0002664361 | 0.4821046
43 | 85.99996 | 0.6163506 | 0.000122074 | 0.00299841 | 24.5653 | 24.5623 | -3.8094e-05 | -0.000321047 | 8.42744 | 8.42776 | 61.26989 | -0.003423667 | 61.26779 | -3.423726e-05 | -3.809473e-05 | 7.233198e-05 | -0.0005872844 | -0.526665 |  |  | 85.9997 | 0.5714286 | 0.000113317 | 0.00267986 | 23.652 | 23.6493 | -2.40558e-05 | -0.000202297 | 8.40927 | 8.40948 | 56.80431 | -0.01251122 | 56.7972 | -0.00012512 | -2.405609e-05 | 0.0001491761 | -0.0007313116 | -0.1612597 |  |  | 85.99962 | 0.6125181 | 0.000114769 | 0.00277107 | 24.1476 | 24.1448 | -5.46051e-05 | -0.000483991 | 8.86299 | 8.86348 | 60.88891 | 0.0114769 | 60.8959 | 0.0001147624 | -5.460659e-05 | -6.015582e-05 | -0.0002795712 | 0.9077524
44 | 87.99996 | 0.6224107 | 0.000112956 | 0.00277446 | 24.5651 | 24.5623 | -5.81755e-05 | -0.000490289 | 8.42727 | 8.42776 | 61.87231 | -0.004489156 | 61.86953 | -4.489257e-05 | -5.817719e-05 | 0.0001030698 | -0.0006033714 | -0.5644448 |  |  | 88.00057 | 0.5764801 | 0.000118204 | 0.00279545 | 23.6521 | 23.6493 | -2.47497e-05 | -0.000208132 | 8.40927 | 8.40948 | 57.30646 | -0.01223329 | 57.29945 | -0.0001223404 | -2.475001e-05 | 0.0001470904 | -0.0007338926 | -0.1682639 |  |  | 87.99962 | 0.6187775 | 0.00013416 | 0.00323928 | 24.148 | 24.1448 | -4.0303e-05 | -0.000357224 | 8.86312 | 8.86348 | 61.51115 | 0.013416 | 61.5194 | 0.000134151 | -4.030381e-05 | -9.384719e-05 | -0.0002642201 | 0.4294621
45 | 89.99996 | 0.6280237 | 0.000124366 | 0.00305471 | 24.5654 | 24.5623 | -3.41738e-05 | -0.000288008 | 8.42747 | 8.42776 | 62.43029 | -0.003490506 | 62.42811 | -3.490567e-05 | -3.417438e-05 | 6.908006e-05 | -0.0005984267 | -0.4947069 |  |  | 90.00057 | 0.5813371 | 0.000119053 | 0.00281553 | 23.6521 | 23.6493 | -2.31768e-05 | -0.000194904 | 8.40928 | 8.40948 | 57.78929 | -0.01235105 | 57.78215 | -0.0001235181 | -2.317707e-05 | 0.0001466952 | -0.000740222 | -0.1579947 |  |  | 89.99865 | 0.6251008 | 0.000134518 | 0.00324792 | 24.1481 | 24.1448 | -3.66701e-05 | -0.000325025 | 8.86315 | 8.86348 | 62.13973 | 0.0134518 | 62.14809 | 0.000134509 | -3.667077e-05 | -9.783818e-05 | -0.0002679332 | 0.3748104
46 | 91.99939 | 0.6338546 | 0.000130782 | 0.00321232 | 24.5655 | 24.5623 | -2.75447e-05 | -0.00023214 | 8.42753 | 8.42776 | 63.00992 | -0.002996781 | 63.00803 | -2.996826e-05 | -2.754508e-05 | 5.751334e-05 | -0.000598724 | -0.4789337 |  |  | 91.9995 | 0.5861946 | 0.000121888 | 0.00288257 | 23.6522 | 23.6493 | -2.48531e-05 | -0.000209001 | 8.40927 | 8.40948 | 58.27216 | -0.01227023 | 58.26501 | -0.0001227098 | -2.485341e-05 | 0.0001475632 | -0.0007445672 | -0.1684255 |  |  | 91.9988 | 0.6317181 | 0.000151507 | 0.00365812 | 24.1485 | 24.1448 | -3.66253e-05 | -0.000324628 | 8.86315 | 8.86348 | 62.79754 | 0.0151507 | 62.80705 | 0.0001514955 | -3.662597e-05 | -0.0001148696 | -0.0002552138 | 0.3188484
47 | 93.99945 | 0.6398339 | 0.000134078 | 0.00329325 | 24.5656 | 24.5623 | -4.53815e-05 | -0.000382464 | 8.42738 | 8.42776 | 63.60431 | -0.002818821 | 63.60252 | -2.81886e-05 | -4.538253e-05 | 7.357113e-05 | -0.0006023106 | -0.6168524 |  |  | 93.99968 | 0.5910254 | 0.000122856 | 0.00290546 | 23.6522 | 23.6493 | -3.34707e-05 | -0.000281471 | 8.40919 | 8.40948 | 58.75237 | -0.012375 | 58.7451 | -0.0001237576 | -3.347126e-05 | 0.0001572289 | -0.0007507391 | -0.2128824 |  |  | 93.9988 | 0.6382294 | 0.000103485 | 0.00249862 | 24.1473 | 24.1448 | -5.95222e-05 | -0.000527574 | 8.86295 | 8.86348 | 63.44481 | 0.0103485 | 63.45137 | 0.0001034796 | -5.952397e-05 | -4.395567e-05 | -0.000307402 | 1.354182
48 | 95.99945 | 0.6458326 | 0.000134297 | 0.00329865 | 24.5656 | 24.5623 | -3.1922e-05 | -0.000269031 | 8.42749 | 8.42776 | 64.20063 | -0.002949052 | 64.19874 | -2.949096e-05 | -3.192251e-05 | 6.141347e-05 | -0.0006089949 | -0.5197966 |  |  | 95.99968 | 0.5958837 | 0.000123858 | 0.00292916 | 23.6523 | 23.6493 | -2.41511e-05 | -0.000203098 | 8.40927 | 8.40948 | 59.23532 | -0.01247751 | 59.22793 | -0.0001247829 | -2.415139e-05 | 0.0001489342 | -0.0007569175 | -0.1621614 |  |  | 95.99967 | 0.6447679 | 0.000150253 | 0.00362783 | 24.1484 | 24.1448 | -3.77144e-05 | -0.000334281 | 8.86314 | 8.86348 | 64.09479 | 0.0150253 | 64.10442 | 0.0001502417 | -3.771511e-05 | -0.0001125266 | -0.0002648688 | 0.3351662
49 | 98.00002 | 0.651731 | 0.000137505 | 0.00337743 | 24.5657 | 24.5623 | -2.75906e-05 | -0.000232527 | 8.42753 | 8.42776 | 64.78697 | -0.002777839 | 64.78517 | -2.777878e-05 | -2.759098e-05 | 5.536976e-05 | -0.0006125763 | -0.4983042 |  |  | 98.00063 | 0.6007267 | 0.000136029 | 0.003217 | 23.6525 | 23.6493 | -1.52774e-05 | -0.000128475 | 8.40935 | 8.40948 | 59.71676 | -0.01146248 | 59.70991 | -0.0001146314 | -1.527752e-05 | 0.0001299089 | -0.0007519102 | -0.1176018 |  |  | 97.99967 | 0.6510519 | 0.00014203 | 0.00342929 | 24.1482 | 24.1448 | -4.22609e-05 | -0.000374579 | 8.8631 | 8.86348 | 64.71946 | 0.014203 | 64.72865 | 0.0001420199 | -4.226179e-05 | -9.975812e-05 | -0.0002771328 | 0.4236426
50 | 100 | 0.657553 | 0.000151217 | 0.00371423 | 24.566 | 24.5623 | -3.21063e-05 | -0.000270584 | 8.42749 | 8.42776 | 65.36572 | -0.001554288 | 65.3647 | -1.5543e-05 | -3.210682e-05 | 4.764981e-05 | -0.0006055718 | -0.6738078 |  |  | 100.0006 | 0.6056291 | 0.000130179 | 0.00307866 | 23.6524 | 23.6493 | -2.34731e-05 | -0.000197397 | 8.40928 | 8.40948 | 60.20409 | -0.01225204 | 60.19672 | -0.0001225279 | -2.347338e-05 | 0.0001460012 | -0.0007650023 | -0.1607752 |  |  | 99.99859 | 0.6577946 | 0.000159578 | 0.00385298 | 24.1487 | 24.1448 | -3.8311e-05 | -0.000339569 | 8.86314 | 8.86348 | 65.38974 | 0.0159578 | 65.40017 | 0.0001595653 | -3.831173e-05 | -0.0001212535 | -0.0002639359 | 0.3159639
51 | 102 | 0.6636359 | 0.000152129 | 0.00373663 | 24.566 | 24.5623 | -3.73965e-05 | -0.000315169 | 8.42745 | 8.42776 | 65.97041 | -0.001617355 | 65.96934 | -1.617369e-05 | -3.73972e-05 | 5.357088e-05 | -0.0006116604 | -0.6980881 |  |  | 101.9994 | 0.610547 | 0.000135856 | 0.0032129 | 23.6525 | 23.6493 | -2.48541e-05 | -0.00020901 | 8.40927 | 8.40948 | 60.69297 | -0.01188954 | 60.68575 | -0.0001189024 | -2.485441e-05 | 0.0001437568 | -0.0007665963 | -0.172892 |  |  | 101.9988 | 0.6643055 | 0.000153566 | 0.00370783 | 24.1485 | 24.1448 | -4.31269e-05 | -0.000382254 | 8.86309 | 8.86348 | 66.03697 | 0.0153566 | 66.04711 | 0.0001535542 | -4.312783e-05 | -0.0001104264 | -0.0002741362 | 0.3905573
52 | 104 | 0.6695886 | 0.000142115 | 0.00349066 | 24.5658 | 24.5623 | -4.61925e-05 | -0.000389299 | 8.42737 | 8.42776 | 66.56215 | -0.00276972 | 66.56031 | -2.769758e-05 | -4.619357e-05 | 7.389115e-05 | -0.0006285187 | -0.625157 |  |  | 103.9996 | 0.6153018 | 0.000139696 | 0.00330372 | 23.6526 | 23.6493 | -1.8297e-05 | -0.000153868 | 8.40932 | 8.40948 | 61.16563 | -0.01170393 | 61.15848 | -0.0001170462 | -1.829717e-05 | 0.0001353433 | -0.0007697853 | -0.1351908 |  |  | 103.9988 | 0.6710973 | 0.000152423 | 0.00368022 | 24.1485 | 24.1448 | -4.38655e-05 | -0.0003888 | 8.86309 | 8.86348 | 66.71212 | 0.0152423 | 66.72229 | 0.0001524114 | -4.386646e-05 | -0.0001085449 | -0.0002796512 | 0.4041319
53 | 106 | 0.6756382 | 0.000155052 | 0.00380845 | 24.5661 | 24.5623 | -4.95011e-05 | -0.000417183 | 8.42734 | 8.42776 | 67.16353 | -0.001629442 | 67.16244 | -1.629456e-05 | -4.950233e-05 | 6.579688e-05 | -0.000622551 | -0.7523506 |  |  | 105.9996 | 0.6204227 | 0.000137603 | 0.00325421 | 23.6526 | 23.6493 | -1.64826e-05 | -0.00013861 | 8.40934 | 8.40948 | 61.67469 | -0.0121269 | 61.66721 | -0.0001212763 | -1.648274e-05 | 0.0001377591 | -0.0007794452 | -0.119649 |  |  | 105.9986 | 0.6775502 | 0.000155275 | 0.00374908 | 24.1486 | 24.1448 | -3.13253e-05 | -0.000277651 | 8.8632 | 8.86348 | 67.3536 | 0.0155275 | 67.36405 | 0.0001552629 | -3.132579e-05 | -0.0001239372 | -0.0002809554 | 0.2527554
54 | 108.0006 | 0.6815999 | 0.000157454 | 0.00386744 | 24.5662 | 24.5623 | -4.74942e-05 | -0.00040027 | 8.42736 | 8.42776 | 67.75616 | -0.001540433 | 67.75511 | -1.540445e-05 | -4.749533e-05 | 6.289977e-05 | -0.0006270108 | -0.7550954 |  |  | 107.9996 | 0.6253636 | 0.000134362 | 0.00317758 | 23.6525 | 23.6493 | -2.04258e-05 | -0.00017177 | 8.4093 | 8.40948 | 62.16586 | -0.01265716 | 62.15799 | -0.0001265796 | -2.042601e-05 | 0.0001470056 | -0.0007899865 | -0.1389471 |  |  | 107.9988 | 0.6844827 | 0.000160667 | 0.00387928 | 24.1487 | 24.1448 | -2.16471e-05 | -0.000191869 | 8.86328 | 8.86348 | 68.04273 | 0.0160667 | 68.05366 | 0.0001606541 | -2.164733e-05 | -0.0001390068 | -0.0002800299 | 0.1557286
55 | 110.0006 | 0.6876409 | 0.000145695 | 0.00357861 | 24.5659 | 24.5623 | -4.70444e-05 | -0.000396479 | 8.42736 | 8.42776 | 68.35669 | -0.002869539 | 68.35473 | -2.86958e-05 | -4.704551e-05 | 7.57413e-05 | -0.0006457147 | -0.6211341 |  |  | 109.9996 | 0.6303493 | 0.000136526 | 0.00322875 | 23.6525 | 23.6493 | -2.89328e-05 | -0.00024331 | 8.40923 | 8.40948 | 62.66147 | -0.01264879 | 62.65354 | -0.0001264959 | -2.893322e-05 | 0.0001554291 | -0.0007951918 | -0.1861506 |  |  | 109.9988 | 0.6911746 | 0.000163559 | 0.00394911 | 24.1488 | 24.1448 | -2.94055e-05 | -0.000260635 | 8.86321 | 8.86348 | 68.70796 | 0.0163559 | 68.71919 | 0.0001635456 | -2.940593e-05 | -0.0001341397 | -0.000281448 | 0.2192187
56 | 111.9999 | 0.6934874 | 0.00015687 | 0.0038531 | 24.5662 | 24.5623 | -4.32558e-05 | -0.00036455 | 8.4274 | 8.42776 | 68.93787 | -0.00190031 | 68.93656 | -1.900328e-05 | -4.325674e-05 | 6.226001e-05 | -0.0006412742 | -0.6947756 |  |  | 111.9996 | 0.6352799 | 0.000143208 | 0.00338678 | 23.6527 | 23.6493 | -2.849e-05 | -0.000239586 | 8.40924 | 8.40948 | 63.15161 | -0.01218632 | 63.14391 | -0.0001218706 | -2.849041e-05 | 0.000150361 | -0.0007958002 | -0.18948 |  |  | 111.9988 | 0.6977944 | 0.000163132 | 0.00393878 | 24.1487 | 24.1448 | -6.07382e-05 | -0.000538351 | 8.86294 | 8.86348 | 69.36602 | 0.0163132 | 69.37733 | 0.0001631187 | -6.074004e-05 | -0.0001023787 | -0.0002861367 | 0.5932882
57 | 114 | 0.6996047 | 0.000156662 | 0.00384799 | 24.5662 | 24.5623 | -4.91922e-05 | -0.00041458 | 8.42735 | 8.42776 | 69.54598 | -0.002076249 | 69.54454 | -2.07627e-05 | -4.919341e-05 | 6.995611e-05 | -0.0006485216 | -0.7032039 |  |  | 113.9996 | 0.6403692 | 0.000147326 | 0.00348415 | 23.6528 | 23.6493 | -2.71206e-05 | -0.00022807 | 8.40925 | 8.40948 | 63.65752 | -0.01198687 | 63.64989 | -0.0001198759 | -2.712097e-05 | 0.0001469969 | -0.0007992057 | -0.1845003 |  |  | 113.9988 | 0.7042117 | 0.000167405 | 0.00404196 | 24.1488 | 24.1448 | -4.00495e-05 | -0.000354978 | 8.86312 | 8.86348 | 70.00395 | 0.0167405 | 70.01567 | 0.000167391 | -4.00503e-05 | -0.0001273407 | -0.000285998 | 0.314513
58 | 116 | 0.7055537 | 0.00016787 | 0.00412328 | 24.5664 | 24.5623 | -6.48765e-05 | -0.000546764 | 8.42721 | 8.42776 | 70.13735 | -0.001106319 | 70.13658 | -1.106325e-05 | -6.48786e-05 | 7.594185e-05 | -0.0006441664 | -0.8543195 |  |  | 115.9996 | 0.6453541 | 0.000157584 | 0.00372676 | 23.653 | 23.6493 | -2.44783e-05 | -0.00020585 | 8.40927 | 8.40948 | 64.15305 | -0.01116906 | 64.14589 | -0.0001116969 | -2.44786e-05 | 0.0001361755 | -0.0007963205 | -0.1797578 |  |  | 115.9998 | 0.7112747 | 0.000172587 | 0.00416707 | 24.149 | 24.1448 | -4.36512e-05 | -0.000386902 | 8.86309 | 8.86348 | 70.70606 | 0.0172587 | 70.71827 | 0.0001725721 | -4.365215e-05 | -0.00012892 | -0.0002853666 | 0.3385989
59 | 118 | 0.7116501 | 0.000164213 | 0.00403345 | 24.5663 | 24.5623 | -6.90211e-05 | -0.000581694 | 8.42718 | 8.42776 | 70.74338 | -0.001626629 | 70.74223 | -1.626642e-05 | -6.902348e-05 | 8.52899e-05 | -0.0006548366 | -0.8092808 |  |  | 118.0007 | 0.6503878 | 0.000153529 | 0.00363086 | 23.653 | 23.6493 | -3.73162e-05 | -0.00031381 | 8.40916 | 8.40948 | 64.65344 | -0.0117846 | 64.64582 | -0.0001178529 | -3.73169e-05 | 0.0001551698 | -0.0008078122 | -0.2404907 |  |  | 117.9998 | 0.7181041 | 0.000173974 | 0.00420058 | 24.149 | 24.1448 | -4.45174e-05 | -0.000394579 | 8.86308 | 8.86348 | 71.38495 | 0.0173974 | 71.39737 | 0.0001739589 | -4.451839e-05 | -0.0001294405 | -0.0002883774 | 0.3439294
60 | 120 | 0.7179034 | 0.000175017 | 0.00429882 | 24.5666 | 24.5623 | -4.83854e-05 | -0.000407781 | 8.42735 | 8.42776 | 71.36501 | -0.0007048163 | 71.36451 | -7.048188e-06 | -4.838657e-05 | 5.543476e-05 | -0.0006512355 | -0.8728562 |  |  | 120.0007 | 0.6554383 | 0.000158636 | 0.00375164 | 23.6531 | 23.6493 | -2.87805e-05 | -0.000242029 | 8.40924 | 8.40948 | 65.1555 | -0.01148463 | 65.14802 | -0.0001148529 | -2.878091e-05 | 0.0001436338 | -0.0008101721 | -0.200377 |  |  | 119.9985 | 0.7249677 | 0.000190156 | 0.00459128 | 24.1494 | 24.1448 | -5.33631e-05 | -0.000472982 | 8.863 | 8.86348 | 72.06724 | 0.0190156 | 72.08095 | 0.0001901379 | -5.336452e-05 | -0.0001367734 | -0.0002766248 | 0.3901674
61 | 122 | 0.7239507 | 0.000182122 | 0.00447333 | 24.5668 | 24.5623 | -4.49946e-05 | -0.000379204 | 8.42738 | 8.42776 | 71.96615 | -0.0001476784 | 71.96604 | -1.476786e-06 | -4.499561e-05 | 4.64724e-05 | -0.000651094 | -0.9682223 |  |  | 122.0007 | 0.6604219 | 0.000160238 | 0.00378951 | 23.6531 | 23.6493 | -2.38174e-05 | -0.000200292 | 8.40928 | 8.40948 | 65.65091 | -0.01153237 | 65.64334 | -0.0001153304 | -2.381768e-05 | 0.0001391481 | -0.0008159362 | -0.1711679 |  |  | 121.9988 | 0.7318484 | 0.000183054 | 0.0044198 | 24.1492 | 24.1448 | -4.47454e-05 | -0.0003966 | 8.86308 | 8.86348 | 72.75124 | 0.0183054 | 72.76456 | 0.0001830372 | -4.47464e-05 | -0.0001382908 | -0.0002881523 | 0.3235673
62 | 124 | 0.7302488 | 0.000184123 | 0.00452248 | 24.5668 | 24.5623 | -4.63202e-05 | -0.000390376 | 8.42737 | 8.42776 | 72.59223 | -0.000107304 | 72.59216 | -1.07304e-06 | -4.632127e-05 | 4.739431e-05 | -0.000656342 | -0.9773593 |  |  | 124.0007 | 0.6654904 | 0.00015909 | 0.00376238 | 23.6531 | 23.6493 | -4.01717e-05 | -0.000337823 | 8.40914 | 8.40948 | 66.15475 | -0.01185865 | 66.14691 | -0.0001185936 | -4.017251e-05 | 0.0001587661 | -0.0008245739 | -0.2530295 |  |  | 123.9988 | 0.7388648 | 0.000190567 | 0.00460119 | 24.1494 | 24.1448 | -5.00944e-05 | -0.00044401 | 8.86303 | 8.86348 | 73.44873 | 0.0190567 | 73.46272 | 0.0001905488 | -5.009565e-05 | -0.0001404532 | -0.0002851617 | 0.3566715
63 | 126 | 0.7365519 | 0.000183351 | 0.00450352 | 24.5668 | 24.5623 | -5.07353e-05 | -0.000427585 | 8.42733 | 8.42776 | 73.21881 | -0.0003443548 | 73.21856 | -3.443554e-06 | -5.073659e-05 | 5.418014e-05 | -0.0006643669 | -0.9364425 |  |  | 126.0007 | 0.6706931 | 0.000160246 | 0.00378971 | 23.6531 | 23.6493 | -3.0153e-05 | -0.000253571 | 8.40922 | 8.40948 | 66.67195 | -0.01196014 | 66.66397 | -0.0001196085 | -3.015345e-05 | 0.000149762 | -0.0008311074 | -0.2013425 |  |  | 125.9988 | 0.7454778 | 0.000198082 | 0.00478264 | 24.1496 | 24.1448 | -6.39602e-05 | -0.000566909 | 8.86291 | 8.86348 | 74.10611 | 0.0198082 | 74.12079 | 0.0001980624 | -6.396225e-05 | -0.0001341001 | -0.0002819095 | 0.4769737
64 | 128.0007 | 0.7428788 | 0.000193766 | 0.00475934 | 24.5671 | 24.5623 | -5.188e-05 | -0.000437232 | 8.42732 | 8.42776 | 73.84775 | 0.0005366921 | 73.84814 | 5.366907e-06 | -5.188135e-05 | 4.651444e-05 | -0.0006612395 | -1.115382 |  |  | 128.0017 | 0.6757095 | 0.000157048 | 0.00371409 | 23.653 | 23.6493 | -4.82611e-05 | -0.00040585 | 8.40907 | 8.40948 | 67.17061 | -0.01248925 | 67.16222 | -0.0001249003 | -4.826226e-05 | 0.0001731625 | -0.0008417169 | -0.2787108 |  |  | 127.9988 | 0.752519 | 0.000199387 | 0.00481415 | 24.1496 | 24.1448 | -4.51263e-05 | -0.000399976 | 8.86308 | 8.86348 | 74.80605 | 0.0199387 | 74.82097 | 0.0001993671 | -4.512732e-05 | -0.0001542398 | -0.0002851388 | 0.2925789
65 | 130.0007 | 0.7489197 | 0.000178475 | 0.00438376 | 24.5667 | 24.5623 | -5.93382e-05 | -0.000500088 | 8.42726 | 8.42776 | 74.44826 | -0.001145609 | 74.4474 | -1.145616e-05 | -5.933996e-05 | 7.079612e-05 | -0.0006834719 | -0.838181 |  |  | 130.0017 | 0.6806757 | 0.000163829 | 0.00387445 | 23.6532 | 23.6493 | -4.09249e-05 | -0.000344157 | 8.40913 | 8.40948 | 67.66429 | -0.01201836 | 67.65615 | -0.0001201908 | -4.092574e-05 | 0.0001611166 | -0.0008422792 | -0.2540132 |  |  | 129.9974 | 0.7597986 | 0.000205337 | 0.00495781 | 24.1498 | 24.1448 | -5.84714e-05 | -0.00051826 | 8.86296 | 8.86348 | 75.52971 | 0.0205337 | 75.54522 | 0.0002053159 | -5.847311e-05 | -0.0001468428 | -0.0002838798 | 0.3982021
66 | 132.0007 | 0.755425 | 0.000200424 | 0.00492287 | 24.5672 | 24.5623 | -4.46497e-05 | -0.000376297 | 8.42738 | 8.42776 | 75.09493 | 0.0008843119 | 75.0956 | 8.84308e-06 | -4.46507e-05 | 3.580762e-05 | -0.0006690237 | -1.246961 |  |  | 132.0004 | 0.6858635 | 0.000154597 | 0.00365612 | 23.653 | 23.6493 | -3.07081e-05 | -0.000258239 | 8.40922 | 8.40948 | 68.17999 | -0.01315802 | 68.17102 | -0.0001315889 | -3.070857e-05 | 0.0001622975 | -0.0008591724 | -0.1892117 |  |  | 131.9977 | 0.7666801 | 0.000213366 | 0.00515169 | 24.15 | 24.1448 | -5.1317e-05 | -0.000454847 | 8.86302 | 8.86348 | 76.21378 | 0.0213366 | 76.23004 | 0.0002133432 | -5.131832e-05 | -0.0001620249 | -0.0002802871 | 0.316731
67 | 134.0007 | 0.7614538 | 0.000206047 | 0.00506099 | 24.5674 | 24.5623 | -5.80049e-05 | -0.000488852 | 8.42727 | 8.42776 | 75.69424 | 0.001293717 | 75.69522 | 1.293709e-05 | -5.800658e-05 | 4.506949e-05 | -0.0006703424 | -1.287048 |  |  | 134.0006 | 0.6908662 | 0.000175553 | 0.00415171 | 23.6535 | 23.6493 | -4.17879e-05 | -0.000351414 | 8.40913 | 8.40948 | 68.6773 | -0.01127116 | 68.66956 | -0.000112718 | -4.178877e-05 | 0.0001545068 | -0.0008456224 | -0.2704657 |  |  | 133.9977 | 0.7737914 | 0.000212506 | 0.00513093 | 24.1499 | 24.1448 | -5.69374e-05 | -0.000504663 | 8.86297 | 8.86348 | 76.92069 | 0.0212506 | 76.93704 | 0.0002124834 | -5.693902e-05 | -0.0001555444 | -0.0002857251 | 0.3660628
68 | 136.0007 | 0.7680777 | 0.00020231 | 0.00496919 | 24.5673 | 24.5623 | -4.19484e-05 | -0.000353531 | 8.42741 | 8.42776 | 76.35271 | 0.0007520307 | 76.35328 | 7.520278e-06 | -4.194928e-05 | 3.4429e-05 | -0.0006816993 | -1.218429 |  |  | 136.0006 | 0.6961667 | 0.000167683 | 0.00396558 | 23.6533 | 23.6493 | -5.61665e-05 | -0.000472331 | 8.409 | 8.40948 | 69.20421 | -0.01227933 | 69.19571 | -0.0001228008 | -5.616808e-05 | 0.0001789689 | -0.0008613207 | -0.3138427 |  |  | 135.9977 | 0.7807623 | 0.00021667 | 0.00523145 | 24.15 | 24.1448 | -4.92352e-05 | -0.000436395 | 8.86304 | 8.86348 | 77.61365 | 0.021667 | 77.63047 | 0.0002166465 | -4.923641e-05 | -0.0001674101 | -0.0002860523 | 0.2941065
69 | 138.0007 | 0.7743231 | 0.000212133 | 0.00521049 | 24.5675 | 24.5623 | -6.25213e-05 | -0.000526914 | 8.42723 | 8.42776 | 76.97354 | 0.001575944 | 76.97476 | 1.575932e-05 | -6.252325e-05 | 4.676394e-05 | -0.0006790701 | -1.336997 |  |  | 138.0006 | 0.7012178 | 0.000177983 | 0.00420918 | 23.6535 | 23.6493 | -4.38772e-05 | -0.000368984 | 8.40911 | 8.40948 | 69.70633 | -0.01146009 | 69.69835 | -0.0001146074 | -4.387816e-05 | 0.0001584856 | -0.0008584919 | -0.276859 |  |  | 137.9977 | 0.788115 | 0.000209265 | 0.00505267 | 24.1499 | 24.1448 | -6.0256e-05 | -0.000534078 | 8.86294 | 8.86348 | 78.34457 | 0.0209265 | 78.36096 | 0.0002092431 | -6.025782e-05 | -0.0001489853 | -0.0002981861 | 0.4044548
70 | 140.0007 | 0.7807338 | 0.000211469 | 0.00519417 | 24.5675 | 24.5623 | -4.70541e-05 | -0.000396561 | 8.42736 | 8.42776 | 77.61082 | 0.001346963 | 77.61187 | 1.346954e-05 | -4.705521e-05 | 3.358567e-05 | -0.0006871109 | -1.40105 |  |  | 140.0006 | 0.7063624 | 0.000190192 | 0.00449792 | 23.6538 | 23.6493 | -3.54491e-05 | -0.000298108 | 8.40918 | 8.40948 | 70.21774 | -0.01045384 | 70.2104 | -0.0001045439 | -3.544973e-05 | 0.0001399936 | -0.0008538935 | -0.2532239 |  |  | 139.9962 | 0.7953153 | 0.000222591 | 0.00537441 | 24.1502 | 24.1448 | -5.56016e-05 | -0.000492823 | 8.86298 | 8.86348 | 79.06033 | 0.0222591 | 79.07793 | 0.0002225662 | -5.560315e-05 | -0.0001669631 | -0.0002895057 | 0.3330266
71 | 141.9998 | 0.7869747 | 0.000217691 | 0.00534699 | 24.5677 | 24.5623 | -6.16596e-05 | -0.000519652 | 8.42724 | 8.42776 | 78.23121 | 0.001810891 | 78.23263 | 1.810874e-05 | -6.16615e-05 | 4.355276e-05 | -0.0006880751 | -1.415789 |  |  | 141.9992 | 0.7115599 | 0.000181127 | 0.00428354 | 23.6536 | 23.6493 | -4.07149e-05 | -0.000342391 | 8.40913 | 8.40948 | 70.73442 | -0.01157721 | 70.72623 | -0.0001157788 | -4.071573e-05 | 0.0001564945 | -0.0008706338 | -0.2601735 |  |  | 141.9965 | 0.8023054 | 0.00021854 | 0.0052766 | 24.1501 | 24.1448 | -7.06321e-05 | -0.000626046 | 8.86285 | 8.86348 | 79.75519 | 0.021854 | 79.77262 | 0.0002185161 | -7.063459e-05 | -0.0001478815 | -0.0002980544 | 0.4776431
72 | 144 | 0.793635 | 0.000213873 | 0.00525322 | 24.5676 | 24.5623 | -4.81175e-05 | -0.000405523 | 8.42735 | 8.42776 | 78.8933 | 0.00126018 | 78.89429 | 1.260172e-05 | -4.811866e-05 | 3.551694e-05 | -0.0006995548 | -1.354809 |  |  | 143.9995 | 0.716428 | 0.000190984 | 0.00451664 | 23.6538 | 23.6493 | -3.26943e-05 | -0.000274942 | 8.4092 | 8.40948 | 71.21834 | -0.01079463 | 71.21065 | -0.0001079521 | -3.269483e-05 | 0.000140647 | -0.0008679773 | -0.2324603 |  |  | 143.9965 | 0.8095566 | 0.00022518 | 0.00543694 | 24.1502 | 24.1448 | -7.06749e-05 | -0.000626426 | 8.86285 | 8.86348 | 80.47603 | 0.022518 | 80.49415 | 0.0002251547 | -7.06774e-05 | -0.0001544773 | -0.0002960881 | 0.4575262
73 | 146 | 0.7998583 | 0.000224966 | 0.00552568 | 24.5678 | 24.5623 | -5.61148e-05 | -0.000472922 | 8.42729 | 8.42776 | 79.51194 | 0.002211652 | 79.5137 | 2.211628e-05 | -5.611637e-05 | 3.40001e-05 | -0.0006956315 | -1.650477 |  |  | 145.9995 | 0.721796 | 0.000192213 | 0.00454571 | 23.6539 | 23.6493 | -3.96204e-05 | -0.000333187 | 8.40914 | 8.40948 | 71.75196 | -0.01089571 | 71.74414 | -0.0001089631 | -3.962118e-05 | 0.0001485843 | -0.0008746822 | -0.266658 |  |  | 145.9977 | 0.8167744 | 0.000236765 | 0.00571666 | 24.1505 | 24.1448 | -5.35316e-05 | -0.000474476 | 8.863 | 8.86348 | 81.19352 | 0.0236765 | 81.21275 | 0.000236737 | -5.353303e-05 | -0.0001832039 | -0.0002891591 | 0.2922046
74 | 148 | 0.8061777 | 0.000223801 | 0.00549707 | 24.5678 | 24.5623 | -6.16241e-05 | -0.000519353 | 8.42724 | 8.42776 | 80.14014 | 0.001934888 | 80.14169 | 1.934869e-05 | -6.1626e-05 | 4.227731e-05 | -0.0007040678 | -1.457661 |  |  | 148.0007 | 0.7270553 | 0.000188491 | 0.00445768 | 23.6538 | 23.6493 | -2.97216e-05 | -0.000249943 | 8.40923 | 8.40948 | 72.27477 | -0.01148736 | 72.26647 | -0.0001148802 | -2.972204e-05 | 0.0001446022 | -0.000886174 | -0.2055435 |  |  | 147.9977 | 0.8242302 | 0.000229628 | 0.00554431 | 24.1504 | 24.1448 | -7.57075e-05 | -0.000671032 | 8.8628 | 8.86348 | 81.93469 | 0.0229628 | 81.9535 | 0.0002296016 | -7.571037e-05 | -0.0001538913 | -0.0003010912 | 0.4919731
75 | 150 | 0.8130779 | 0.000238224 | 0.00585133 | 24.5682 | 24.5623 | -6.67629e-05 | -0.000562662 | 8.4272 | 8.42776 | 80.82606 | 0.003202196 | 80.82865 | 3.202144e-05 | -6.676513e-05 | 3.474369e-05 | -0.000697596 | -1.921648 |  |  | 150.0007 | 0.7322346 | 0.000199437 | 0.00471654 | 23.654 | 23.6493 | -4.14918e-05 | -0.000348924 | 8.40913 | 8.40948 | 72.78964 | -0.01060886 | 72.78191 | -0.0001060943 | -4.149266e-05 | 0.0001475869 | -0.0008828894 | -0.2811405 |  |  | 149.9977 | 0.8317192 | 0.000249994 | 0.00603606 | 24.1508 | 24.1448 | -3.92085e-05 | -0.000347523 | 8.86313 | 8.86348 | 82.67916 | 0.0249994 | 82.69983 | 0.0002499628 | -3.920927e-05 | -0.0002107535 | -0.0002855629 | 0.1860433
76 | 152 | 0.8193406 | 0.000240791 | 0.00591439 | 24.5682 | 24.5623 | -5.99412e-05 | -0.00050517 | 8.42725 | 8.42776 | 81.44863 | 0.003300068 | 81.45132 | 3.300013e-05 | -5.9943e-05 | 2.694286e-05 | -0.000702238 | -2.224819 |  |  | 152.0007 | 0.7376009 | 0.000196307 | 0.00464252 | 23.654 | 23.6493 | -4.81482e-05 | -0.000404902 | 8.40907 | 8.40948 | 73.32308 | -0.01114577 | 73.31491 | -0.0001114639 | -4.814936e-05 | 0.0001596133 | -0.0008939477 | -0.3016626 |  |  | 151.9977 | 0.8390988 | 0.000235123 | 0.005677 | 24.1505 | 24.1448 | -5.86026e-05 | -0.000519423 | 8.86296 | 8.86348 | 83.41274 | 0.0235123 | 83.43235 | 0.0002350954 | -5.860432e-05 | -0.000176491 | -0.0003051738 | 0.3320526
77 | 154 | 0.8257125 | 0.000235845 | 0.0057929 | 24.5681 | 24.5623 | -6.74275e-05 | -0.000568263 | 8.42719 | 8.42776 | 82.08204 | 0.002643874 | 82.08421 | 2.643839e-05 | -6.742977e-05 | 4.099138e-05 | -0.0007145126 | -1.644974 |  |  | 154.0007 | 0.7427273 | 0.000196356 | 0.00464369 | 23.654 | 23.6493 | -4.25307e-05 | -0.000357661 | 8.40912 | 8.40948 | 73.83269 | -0.01135477 | 73.8243 | -0.0001135542 | -4.25316e-05 | 0.0001560858 | -0.0009014746 | -0.2724887 |  |  | 153.9977 | 0.8462057 | 0.000250569 | 0.00604994 | 24.1509 | 24.1448 | -6.37525e-05 | -0.000565069 | 8.86291 | 8.86348 | 84.11922 | 0.0250569 | 84.1403 | 0.0002505376 | -6.375453e-05 | -0.0001867831 | -0.0002943159 | 0.3413293
78 | 156 | 0.8326422 | 0.000232473 | 0.00571007 | 24.568 | 24.5623 | -6.80881e-05 | -0.00057383 | 8.42719 | 8.42776 | 82.77091 | 0.002130931 | 82.77267 | 2.130908e-05 | -6.809042e-05 | 4.678134e-05 | -0.0007258565 | -1.455504 |  |  | 156.0007 | 0.7481782 | 0.000201623 | 0.00476825 | 23.6541 | 23.6493 | -5.00566e-05 | -0.00042095 | 8.40906 | 8.40948 | 74.37454 | -0.01105551 | 74.36632 | -0.0001105612 | -5.005785e-05 | 0.0001606191 | -0.0009042666 | -0.3116557 |  |  | 155.9989 | 0.8536995 | 0.00022371 | 0.00540143 | 24.1502 | 24.1448 | -9.13367e-05 | -0.000809561 | 8.86267 | 8.86348 | 84.86416 | 0.022371 | 84.88314 | 0.000223685 | -9.134087e-05 | -0.0001323441 | -0.0003259788 | 0.6901771
79 | 158.0007 | 0.8392258 | 0.000232629 | 0.00571389 | 24.568 | 24.5623 | -7.11625e-05 | -0.00059974 | 8.42716 | 8.42776 | 83.42536 | 0.001979568 | 83.42701 | 1.979548e-05 | -7.116503e-05 | 5.136955e-05 | -0.0007332767 | -1.385354 |  |  | 158.0019 | 0.7533729 | 0.000207452 | 0.00490609 | 23.6542 | 23.6493 | -4.4879e-05 | -0.000377409 | 8.4091 | 8.40948 | 74.89094 | -0.01068936 | 74.88294 | -0.0001068993 | -4.488001e-05 | 0.0001517793 | -0.0009061185 | -0.2956925 |  |  | 157.9989 | 0.861237 | 0.000247842 | 0.00598409 | 24.1508 | 24.1448 | -6.61832e-05 | -0.000586614 | 8.86289 | 8.86348 | 85.61344 | 0.0247842 | 85.63466 | 0.0002478113 | -6.618539e-05 | -0.0001816259 | -0.000306719 | 0.364405
80 | 160.0007 | 0.8456268 | 0.000247554 | 0.0060805 | 24.5684 | 24.5623 | -6.69025e-05 | -0.000563838 | 8.4272 | 8.42776 | 84.06167 | 0.003309734 | 84.06445 | 3.309679e-05 | -6.690474e-05 | 3.380795e-05 | -0.0007257293 | -1.978965 |  |  | 160.0019 | 0.7587106 | 0.000212284 | 0.00502038 | 23.6543 | 23.6493 | -4.08654e-05 | -0.000343657 | 8.40913 | 8.40948 | 75.42155 | -0.01042888 | 75.41369 | -0.0001042942 | -4.086624e-05 | 0.0001451605 | -0.000909178 | -0.2815246 |  |  | 159.9973 | 0.8686801 | 0.000258148 | 0.00623293 | 24.151 | 24.1448 | -7.77653e-05 | -0.000689271 | 8.86279 | 8.86348 | 86.35334 | 0.0258148 | 86.37563 | 0.0002581147 | -7.776832e-05 | -0.0001803464 | -0.0003012138 | 0.4312165
81 | 162.0007 | 0.8522784 | 0.000245603 | 0.00603259 | 24.5683 | 24.5623 | -6.50219e-05 | -0.000547989 | 8.42721 | 8.42776 | 84.7229 | 0.002945943 | 84.72539 | 2.9459e-05 | -6.502401e-05 | 3.556502e-05 | -0.0007353333 | -1.828314 |  |  | 162.0019 | 0.764146 | 0.000214934 | 0.00508305 | 23.6544 | 23.6493 | -3.87265e-05 | -0.00032567 | 8.40915 | 8.40948 | 75.96187 | -0.01039067 | 75.95397 | -0.0001039121 | -3.872725e-05 | 0.0001426393 | -0.0009145624 | -0.2715047 |  |  | 161.9977 | 0.8760566 | 0.000258197 | 0.00623411 | 24.151 | 24.1448 | -7.1569e-05 | -0.00063435 | 8.86284 | 8.86348 | 87.08662 | 0.0258197 | 87.10911 | 0.0002581637 | -7.157156e-05 | -0.0001865921 | -0.0003059145 | 0.3835723
82 | 164.0007 | 0.8588593 | 0.000253507 | 0.00622672 | 24.5685 | 24.5623 | -6.25504e-05 | -0.00052716 | 8.42723 | 8.42776 | 85.37708 | 0.003569448 | 85.38013 | 3.569384e-05 | -6.255236e-05 | 2.685852e-05 | -0.0007350086 | -2.328958 |  |  | 164.0019 | 0.7694612 | 0.000215784 | 0.00510315 | 23.6544 | 23.6493 | -4.55797e-05 | -0.000383301 | 8.40909 | 8.40948 | 76.49024 | -0.01052745 | 76.48218 | -0.00010528 | -4.558074e-05 | 0.0001508607 | -0.0009215678 | -0.3021378 |  |  | 163.9977 | 0.8835628 | 0.000264932 | 0.00639673 | 24.1512 | 24.1448 | -7.80281e-05 | -0.0006916 | 8.86278 | 8.86348 | 87.8328 | 0.0264932 | 87.85607 | 0.0002648969 | -7.803114e-05 | -0.0001868658 | -0.0003040182 | 0.4175786
83 | 166.0007 | 0.8653373 | 0.000255036 | 0.00626428 | 24.5686 | 24.5623 | -6.34373e-05 | -0.000534635 | 8.42723 | 8.42776 | 86.02104 | 0.003558062 | 86.0241 | 3.557999e-05 | -6.343931e-05 | 2.785933e-05 | -0.0007409354 | -2.27713 |  |  | 166.0019 | 0.774799 | 0.000216016 | 0.00510863 | 23.6544 | 23.6493 | -4.38337e-05 | -0.000368618 | 8.40911 | 8.40948 | 77.02085 | -0.01072697 | 77.01259 | -0.0001072754 | -4.383466e-05 | 0.0001511101 | -0.0009292242 | -0.2900843 |  |  | 165.9977 | 0.891048 | 0.000263519 | 0.00636261 | 24.1512 | 24.1448 | -8.63257e-05 | -0.000765146 | 8.86271 | 8.86348 | 88.57688 | 0.0263519 | 88.60022 | 0.0002634843 | -8.632943e-05 | -0.0001771549 | -0.0003102496 | 0.4873105
84 | 168.0007 | 0.8717818 | 0.000257978 | 0.00633653 | 24.5686 | 24.5623 | -8.01419e-05 | -0.000675416 | 8.42708 | 8.42776 | 86.66168 | 0.003688825 | 86.66487 | 3.688757e-05 | -8.014511e-05 | 4.325755e-05 | -0.0007454118 | -1.852743 |  |  | 168.0032 | 0.7801574 | 0.00022091 | 0.00522438 | 23.6545 | 23.6493 | -4.23432e-05 | -0.000356084 | 8.40912 | 8.40948 | 77.55352 | -0.01046115 | 77.54541 | -0.000104617 | -4.23441e-05 | 0.000146961 | -0.0009322525 | -0.2881314 |  |  | 167.9977 | 0.8987454 | 0.000275868 | 0.00666078 | 24.1515 | 24.1448 | -6.97141e-05 | -0.000617909 | 8.86286 | 8.86348 | 89.34206 | 0.0275868 | 89.36671 | 0.00027583 | -6.971653e-05 | -0.0002061134 | -0.0003028674 | 0.3382435
85 | 170.0007 | 0.8784504 | 0.000262586 | 0.00644971 | 24.5688 | 24.5623 | -6.22827e-05 | -0.000524904 | 8.42724 | 8.42776 | 87.32459 | 0.003980503 | 87.32807 | 3.980424e-05 | -6.228464e-05 | 2.24804e-05 | -0.0007484816 | -2.77062 |  |  | 170.0032 | 0.7855505 | 0.00022318 | 0.00527805 | 23.6546 | 23.6493 | -5.29888e-05 | -0.000445608 | 8.40903 | 8.40948 | 78.08964 | -0.01045918 | 78.08147 | -0.0001045972 | -5.29902e-05 | 0.0001575874 | -0.0009379541 | -0.3362591 |  |  | 169.996 | 0.9063835 | 0.000277473 | 0.00669952 | 24.1515 | 24.1448 | -7.84947e-05 | -0.000695736 | 8.86278 | 8.86348 | 90.10135 | 0.0277473 | 90.12635 | 0.0002774345 | -7.849778e-05 | -0.0001989367 | -0.0003061819 | 0.3945867
86 | 171.9998 | 0.8852028 | 0.000265293 | 0.0065162 | 24.5688 | 24.5623 | -7.72279e-05 | -0.000650859 | 8.42711 | 8.42776 | 87.99582 | 0.00407996 | 87.99941 | 4.079877e-05 | -7.723088e-05 | 3.643211e-05 | -0.0007535471 | -2.119857 |  |  | 172.0015 | 0.7909896 | 0.000234137 | 0.00553717 | 23.6549 | 23.6493 | -3.19986e-05 | -0.000269092 | 8.40921 | 8.40948 | 78.63032 | -0.009590421 | 78.62278 | -9.590881e-05 | -3.199911e-05 | 0.0001279079 | -0.000935043 | -0.250173 |  |  | 171.9964 | 0.9139708 | 0.00028619 | 0.00691001 | 24.1517 | 24.1448 | -7.05003e-05 | -0.000624878 | 8.86285 | 8.86348 | 90.85558 | 0.028619 | 90.88158 | 0.0002861491 | -7.050279e-05 | -0.0002156463 | -0.0003023579 | 0.3269372
87 | 173.9999 | 0.8918251 | 0.000272696 | 0.00669805 | 24.569 | 24.5623 | -5.3338e-05 | -0.00044952 | 8.42731 | 8.42776 | 88.65413 | 0.004652314 | 88.65825 | 4.652205e-05 | -5.333942e-05 | 6.817369e-06 | -0.000753771 | -7.824049 |  |  | 174.0019 | 0.7962814 | 0.000231553 | 0.00547606 | 23.6548 | 23.6493 | -5.36905e-05 | -0.000451509 | 8.40903 | 8.40948 | 79.15637 | -0.01006962 | 79.14839 | -0.0001007013 | -5.369194e-05 | 0.0001543932 | -0.0009454453 | -0.347761 |  |  | 173.9964 | 0.9217324 | 0.000283992 | 0.00685693 | 24.1517 | 24.1448 | -8.62568e-05 | -0.000764535 | 8.86271 | 8.86348 | 91.62714 | 0.0283992 | 91.65317 | 0.0002839517 | -8.626052e-05 | -0.0001976912 | -0.0003095517 | 0.4363398
88 | 175.9999 | 0.8981618 | 0.000270944 | 0.00665501 | 24.569 | 24.5623 | -7.64801e-05 | -0.000644556 | 8.42712 | 8.42776 | 89.28405 | 0.00431641 | 89.2879 | 4.316317e-05 | -7.648302e-05 | 3.331986e-05 | -0.0007628136 | -2.295419 |  |  | 176.0019 | 0.8015826 | 0.000232207 | 0.00549153 | 23.6548 | 23.6493 | -4.70709e-05 | -0.000395842 | 8.40908 | 8.40948 | 79.68335 | -0.01022542 | 79.6752 | -0.0001022594 | -4.707201e-05 | 0.0001493314 | -0.000952626 | -0.3152184 |  |  | 175.9977 | 0.9297156 | 0.000285187 | 0.0068858 | 24.1517 | 24.1448 | -9.03409e-05 | -0.000800734 | 8.86267 | 8.86348 | 92.42074 | 0.0285187 | 92.44709 | 0.0002851463 | -9.034498e-05 | -0.0001948014 | -0.0003134981 | 0.46378
89 | 177.9999 | 0.905109 | 0.000276164 | 0.00678323 | 24.5691 | 24.5623 | -7.83232e-05 | -0.000660089 | 8.4271 | 8.42776 | 89.97465 | 0.004662224 | 89.97885 | 4.662115e-05 | -7.832627e-05 | 3.170511e-05 | -0.0007655926 | -2.470462 |  |  | 178.0019 | 0.8070278 | 0.000237811 | 0.00562408 | 23.6549 | 23.6493 | -5.95212e-05 | -0.000500542 | 8.40898 | 8.40948 | 80.22464 | -0.009892217 | 80.2167 | -9.892706e-05 | -5.952297e-05 | 0.00015845 | -0.0009550731 | -0.3756577 |  |  | 177.9977 | 0.9372684 | 0.000294342 | 0.00710683 | 24.1519 | 24.1448 | -9.14685e-05 | -0.000810728 | 8.86266 | 8.86348 | 93.17153 | 0.0294342 | 93.19896 | 0.0002942987 | -9.147268e-05 | -0.000202826 | -0.0003092145 | 0.4509909
90 | 179.9999 | 0.9117943 | 0.000281557 | 0.00691569 | 24.5692 | 24.5623 | -8.26083e-05 | -0.000696203 | 8.42706 | 8.42776 | 90.63922 | 0.005031982 | 90.64378 | 5.031855e-05 | -8.261171e-05 | 3.229316e-05 | -0.0007678973 | -2.55818 |  |  | 180.0019 | 0.8124517 | 0.000239509 | 0.00566421 | 23.655 | 23.6493 | -4.54881e-05 | -0.000382531 | 8.40909 | 8.40948 | 80.76382 | -0.009948731 | 80.75578 | -9.949226e-05 | -4.548913e-05 | 0.0001449814 | -0.0009613918 | -0.3137584 |  |  | 179.9977 | 0.9452711 | 0.00030504 | 0.00736514 | 24.1522 | 24.1448 | -9.00889e-05 | -0.000798501 | 8.86268 | 8.86348 | 93.96707 | 0.030504 | 93.99573 | 0.0003049935 | -9.009296e-05 | -0.0002149005 | -0.0003036793 | 0.419231
91 | 181.9999 | 0.9184265 | 0.000285865 | 0.0070215 | 24.5693 | 24.5623 | -6.91305e-05 | -0.000582616 | 8.42718 | 8.42776 | 91.29851 | 0.005294583 | 91.30335 | 5.294443e-05 | -6.913289e-05 | 1.618846e-05 | -0.0007712252 | -4.270504 |  |  | 182.0019 | 0.81785 | 0.00024214 | 0.00572644 | 23.655 | 23.6493 | -5.84924e-05 | -0.000491891 | 8.40899 | 8.40948 | 81.30045 | -0.009910877 | 81.2924 | -9.911368e-05 | -5.849411e-05 | 0.0001576078 | -0.0009667405 | -0.3711372 |  |  | 181.9977 | 0.9531583 | 0.000301602 | 0.00728213 | 24.1521 | 24.1448 | -8.25674e-05 | -0.000731834 | 8.86274 | 8.86348 | 94.75112 | 0.0301602 | 94.77969 | 0.0003015565 | -8.257081e-05 | -0.0002189857 | -0.0003121928 | 0.3770602
92 | 183.9999 | 0.9252425 | 0.000287906 | 0.00707163 | 24.5694 | 24.5623 | -6.17645e-05 | -0.000520537 | 8.42724 | 8.42776 | 91.97607 | 0.005325825 | 91.98097 | 5.325683e-05 | -6.176641e-05 | 8.509573e-06 | -0.0007770295 | -7.258462 |  |  | 184.0019 | 0.8231452 | 0.00024424 | 0.00577612 | 23.6551 | 23.6493 | -6.05418e-05 | -0.000509125 | 8.40897 | 8.40948 | 81.82683 | -0.009921818 | 81.81871 | -9.92231e-05 | -6.054363e-05 | 0.0001597667 | -0.0009724672 | -0.3789502 |  |  | 183.9977 | 0.9609612 | 0.000297071 | 0.00717271 | 24.152 | 24.1448 | -9.99943e-05 | -0.000886297 | 8.86259 | 8.86348 | 95.52678 | 0.0297071 | 95.55516 | 0.0002970269 | -9.99993e-05 | -0.0001970276 | -0.000321744 | 0.5075396
93 | 185.9999 | 0.9319104 | 0.000292361 | 0.00718106 | 24.5695 | 24.5623 | -7.95166e-05 | -0.000670147 | 8.42709 | 8.42776 | 92.63891 | 0.005602223 | 92.6441 | 5.602066e-05 | -7.951976e-05 | 2.34991e-05 | -0.0007802516 | -3.383949 |  |  | 186.0019 | 0.8285838 | 0.000243774 | 0.0057651 | 23.6551 | 23.6493 | -6.29742e-05 | -0.00052958 | 8.40895 | 8.40948 | 82.36747 | -0.01019534 | 82.35907 | -0.0001019586 | -6.297618e-05 | 0.0001649348 | -0.00098097 | -0.3818247 |  |  | 185.9977 | 0.9684751 | 0.000310329 | 0.00749283 | 24.1523 | 24.1448 | -9.56848e-05 | -0.0008481 | 8.86263 | 8.86348 | 96.27372 | 0.0310329 | 96.30359 | 0.0003102809 | -9.568938e-05 | -0.0002145915 | -0.0003133365 | 0.4459142
94 | 188.0008 | 0.938512 | 0.000288609 | 0.0070889 | 24.5694 | 24.5623 | -9.53426e-05 | -0.000803525 | 8.42696 | 8.42776 | 93.29516 | 0.005059601 | 93.29988 | 5.059473e-05 | -9.534715e-05 | 4.475242e-05 | -0.000791597 | -2.130547 |  |  | 188.0032 | 0.8342377 | 0.000255318 | 0.0060381 | 23.6554 | 23.6493 | -6.35303e-05 | -0.000534256 | 8.40894 | 8.40948 | 82.92951 | -0.009276852 | 82.92181 | -9.277283e-05 | -6.353232e-05 | 0.0001563051 | -0.0009777902 | -0.4064634 |  |  | 187.9977 | 0.9762697 | 0.000321999 | 0.0077746 | 24.1526 | 24.1448 | -9.13024e-05 | -0.000809256 | 8.86267 | 8.86348 | 97.04856 | 0.0321999 | 97.07981 | 0.0003219472 | -9.130657e-05 | -0.0002306406 | -0.0003066966 | 0.3958825
95 | 190.0008 | 0.9455059 | 0.000298218 | 0.00732493 | 24.5696 | 24.5623 | -7.49545e-05 | -0.000631698 | 8.42713 | 8.42776 | 93.9904 | 0.005843133 | 93.9959 | 5.842962e-05 | -7.495731e-05 | 1.652769e-05 | -0.0007900449 | -4.535256 |  |  | 190.0032 | 0.8397271 | 0.00025041 | 0.00592202 | 23.6552 | 23.6493 | -6.22889e-05 | -0.000523817 | 8.40895 | 8.40948 | 83.4752 | -0.0099967 | 83.46685 | -9.9972e-05 | -6.229084e-05 | 0.0001622628 | -0.0009908066 | -0.3838885 |  |  | 189.9959 | 0.9841616 | 0.000320448 | 0.00773714 | 24.1525 | 24.1448 | -7.93228e-05 | -0.000703075 | 8.86277 | 8.86348 | 97.83308 | 0.0320448 | 97.86443 | 0.0003203967 | -7.932595e-05 | -0.0002410707 | -0.0003133279 | 0.3290567
96 | 192.0008 | 0.9522191 | 0.000305122 | 0.0074945 | 24.5698 | 24.5623 | -7.41744e-05 | -0.000625124 | 8.42714 | 8.42776 | 94.65775 | 0.00636328 | 94.66377 | 6.363077e-05 | -7.417715e-05 | 1.054638e-05 | -0.0007908725 | -7.033425 |  |  | 192.0032 | 0.8450934 | 0.000253172 | 0.00598736 | 23.6553 | 23.6493 | -5.69097e-05 | -0.000478581 | 8.409 | 8.40948 | 84.00865 | -0.009944408 | 84.00029 | -9.944903e-05 | -5.691132e-05 | 0.0001563603 | -0.000995977 | -0.3639754 |  |  | 191.9964 | 0.9920329 | 0.000319829 | 0.0077222 | 24.1525 | 24.1448 | -9.57273e-05 | -0.000848477 | 8.86263 | 8.86348 | 98.61554 | 0.0319829 | 98.64708 | 0.0003197779 | -9.573188e-05 | -0.000224046 | -0.0003190149 | 0.4272868
97 | 194.0008 | 0.9588118 | 0.000310467 | 0.0076258 | 24.5699 | 24.5623 | -7.49938e-05 | -0.00063203 | 8.42713 | 8.42776 | 95.31311 | 0.006730586 | 95.31953 | 6.730359e-05 | -7.499661e-05 | 7.693019e-06 | -0.0007931189 | -9.748658 |  |  | 194.0032 | 0.8507193 | 0.000251727 | 0.00595317 | 23.6553 | 23.6493 | -7.02018e-05 | -0.00059036 | 8.40889 | 8.40948 | 84.56791 | -0.01032365 | 84.55917 | -0.0001032418 | -7.020426e-05 | 0.0001734461 | -0.001005735 | -0.4047613 |  |  | 193.9964 | 0.9998851 | 0.000324979 | 0.00784656 | 24.1527 | 24.1448 | -8.84087e-05 | -0.000783608 | 8.86269 | 8.86348 | 99.39611 | 0.0324979 | 99.42841 | 0.0003249262 | -8.841261e-05 | -0.0002365136 | -0.0003189261 | 0.3738162
98 | 196.0008 | 0.9656239 | 0.00031093 | 0.00763716 | 24.5699 | 24.5623 | -8.07071e-05 | -0.00068018 | 8.42708 | 8.42776 | 95.99029 | 0.006604125 | 95.99663 | 6.603907e-05 | -8.071036e-05 | 1.467128e-05 | -0.0008004955 | -5.501247 |  |  | 196.0032 | 0.8561656 | 0.000260236 | 0.00615442 | 23.6555 | 23.6493 | -5.8473e-05 | -0.000491727 | 8.40899 | 8.40948 | 85.10931 | -0.0097 | 85.10106 | -9.70047e-05 | -5.847471e-05 | 0.0001554794 | -0.001005281 | -0.3760929 |  |  | 195.9964 | 1.007615 | 0.000333385 | 0.00804952 | 24.1529 | 24.1448 | -7.51413e-05 | -0.000666013 | 8.86281 | 8.86348 | 100.1645 | 0.0333385 | 100.1979 | 0.0003333294 | -7.514412e-05 | -0.0002581853 | -0.0003155057 | 0.2910472
99 | 198.0008 | 0.9723235 | 0.000309041 | 0.00759075 | 24.5699 | 24.5623 | -7.66255e-05 | -0.000645782 | 8.42711 | 8.42776 | 96.65628 | 0.006245318 | 96.66232 | 6.245123e-05 | -7.662844e-05 | 1.417721e-05 | -0.0008100923 | -5.405045 |  |  | 198.0046 | 0.8617515 | 0.000262836 | 0.00621589 | 23.6555 | 23.6493 | -6.59776e-05 | -0.000554837 | 8.40892 | 8.40948 | 85.66459 | -0.009673071 | 85.65631 | -9.673539e-05 | -6.597978e-05 | 0.0001627152 | -0.001010938 | -0.4054925 |  |  | 197.9964 | 1.01561 | 0.00033357 | 0.00805398 | 24.1529 | 24.1448 | -0.00010857 | -0.000962306 | 8.86251 | 8.86348 | 100.9593 | 0.033357 | 100.993 | 0.0003335144 | -0.0001085759 | -0.0002249385 | -0.0003204693 | 0.4826915
100 | 200.0008 | 0.9790522 | 0.000315503 | 0.00774947 | 24.5701 | 24.5623 | -8.28255e-05 | -0.000698034 | 8.42706 | 8.42776 | 97.32516 | 0.006720875 | 97.3317 | 6.720649e-05 | -8.282893e-05 | 1.562244e-05 | -0.0008113794 | -5.301921 |  |  | 200.0046 | 0.8672482 | 0.000244456 | 0.00578121 | 23.6551 | 23.6493 | -6.81717e-05 | -0.000573288 | 8.4089 | 8.40948 | 86.21101 | -0.01174042 | 86.20088 | -0.0001174111 | -6.817402e-05 | 0.0001855851 | -0.001037426 | -0.3673464 |  |  | 199.9945 | 1.023507 | 0.000340607 | 0.00822388 | 24.153 | 24.1448 | -9.40971e-05 | -0.000834027 | 8.86264 | 8.86348 | 101.7443 | 0.0340607 | 101.7789 | 0.000340549 | -9.410153e-05 | -0.0002464475 | -0.0003185242 | 0.381832
101 | 201.9997 | 0.9859652 | 0.000319347 | 0.0078439 | 24.5702 | 24.5623 | -8.27622e-05 | -0.0006975 | 8.42706 | 8.42776 | 98.01237 | 0.006929956 | 98.01916 | 6.929716e-05 | -8.276562e-05 | 1.346846e-05 | -0.0008154942 | -6.145142 |  |  | 202.0027 | 0.8727834 | 0.000264492 | 0.00625506 | 23.6556 | 23.6493 | -6.05057e-05 | -0.000508821 | 8.40897 | 8.40948 | 86.76125 | -0.009967779 | 86.7526 | -9.968276e-05 | -6.050753e-05 | 0.0001601903 | -0.001025586 | -0.3777228 |  |  | 201.9949 | 1.031316 | 0.00034532 | 0.00833768 | 24.1531 | 24.1448 | -9.96823e-05 | -0.000883531 | 8.86259 | 8.86348 | 102.5205 | 0.034532 | 102.5559 | 0.0003452604 | -9.968727e-05 | -0.0002455731 | -0.0003188443 | 0.4059372
102 | 203.9999 | 0.9931093 | 0.000318461 | 0.00782214 | 24.5701 | 24.5623 | -8.19414e-05 | -0.000690583 | 8.42707 | 8.42776 | 98.72254 | 0.006660178 | 98.72911 | 6.659957e-05 | -8.194476e-05 | 1.534519e-05 | -0.0008246003 | -5.340094 |  |  | 204.0032 | 0.8784677 | 0.0002728 | 0.00645154 | 23.6558 | 23.6493 | -5.6814e-05 | -0.000477776 | 8.409 | 8.40948 | 87.32631 | -0.009374155 | 87.31812 | -9.374595e-05 | -5.681561e-05 | 0.0001505616 | -0.001025685 | -0.377358 |  |  | 203.9949 | 1.039278 | 0.000347329 | 0.0083862 | 24.1532 | 24.1448 | -9.12196e-05 | -0.000808522 | 8.86267 | 8.86348 | 103.312 | 0.0347329 | 103.3479 | 0.0003472687 | -9.122376e-05 | -0.0002560449 | -0.0003219644 | 0.3562803
103 | 205.9999 | 0.9996179 | 0.000331003 | 0.00813019 | 24.5704 | 24.5623 | -7.56792e-05 | -0.000637806 | 8.42712 | 8.42776 | 99.36955 | 0.007749314 | 99.37725 | 7.749014e-05 | -7.568206e-05 | -1.808076e-06 | -0.0008195603 | 41.85779 |  |  | 206.0032 | 0.8837844 | 0.000275511 | 0.00651565 | 23.6558 | 23.6493 | -5.78783e-05 | -0.000486726 | 8.40899 | 8.40948 | 87.85482 | -0.009324893 | 87.84663 | -9.325328e-05 | -5.787998e-05 | 0.0001511333 | -0.001030833 | -0.3829731 |  |  | 205.9949 | 1.047313 | 0.000357206 | 0.00862468 | 24.1534 | 24.1448 | -9.14893e-05 | -0.000810913 | 8.86266 | 8.86348 | 104.1108 | 0.0357206 | 104.148 | 0.0003571422 | -9.149349e-05 | -0.0002656487 | -0.0003172716 | 0.3444153
104 | 207.9999 | 1.006532 | 0.000335008 | 0.00822858 | 24.5705 | 24.5623 | -8.20719e-05 | -0.000691682 | 8.42707 | 8.42776 | 100.0569 | 0.00797447 | 100.0648 | 7.974153e-05 | -8.207527e-05 | 2.333743e-06 | -0.0008235155 | -35.16894 |  |  | 208.0032 | 0.8894228 | 0.000278217 | 0.00657963 | 23.6559 | 23.6493 | -5.97772e-05 | -0.000502695 | 8.40897 | 8.40948 | 88.41532 | -0.009289557 | 88.40711 | -9.289989e-05 | -5.977899e-05 | 0.0001526789 | -0.001036461 | -0.3915341 |  |  | 207.9949 | 1.055405 | 0.000350198 | 0.00845546 | 24.1533 | 24.1448 | -9.89517e-05 | -0.000877056 | 8.8626 | 8.86348 | 104.9152 | 0.0350198 | 104.952 | 0.0003501367 | -9.89566e-05 | -0.0002511801 | -0.0003294836 | 0.3939667
105 | 209.9999 | 1.013425 | 0.000339378 | 0.0083359 | 24.5706 | 24.5623 | -8.61972e-05 | -0.000726449 | 8.42703 | 8.42776 | 100.7421 | 0.008236648 | 100.7504 | 8.236309e-05 | -8.620092e-05 | 3.837824e-06 | -0.0008270825 | -22.46088 |  |  | 210.0032 | 0.894851 | 0.000280234 | 0.00662733 | 23.6559 | 23.6493 | -6.18421e-05 | -0.00052006 | 8.40896 | 8.40948 | 88.95493 | -0.00931435 | 88.94664 | -9.314784e-05 | -6.184401e-05 | 0.0001549919 | -0.001042468 | -0.3990146 |  |  | 209.993 | 1.063363 | 0.000361133 | 0.00871949 | 24.1535 | 24.1448 | -9.93423e-05 | -0.000880518 | 8.86259 | 8.86348 | 105.7063 | 0.0361133 | 105.7444 | 0.0003610678 | -9.934723e-05 | -0.0002617206 | -0.0003236841 | 0.3795928
106 | 211.9999 | 1.020262 | 0.00033674 | 0.0082711 | 24.5706 | 24.5623 | -8.89796e-05 | -0.000749899 | 8.42701 | 8.42776 | 101.4217 | 0.007799469 | 101.4296 | 7.799165e-05 | -8.898356e-05 | 1.099191e-05 | -0.000837585 | -8.095367 |  |  | 212.0013 | 0.9004572 | 0.00028831 | 0.00681834 | 23.6561 | 23.6493 | -5.68308e-05 | -0.000477917 | 8.409 | 8.40948 | 89.51222 | -0.008740667 | 89.5044 | -8.741049e-05 | -5.683241e-05 | 0.0001442429 | -0.001042683 | -0.3940049 |  |  | 211.9935 | 1.071336 | 0.000365304 | 0.00882021 | 24.1536 | 24.1448 | -0.000105079 | -0.000931363 | 8.86254 | 8.86348 | 106.4989 | 0.0365304 | 106.5378 | 0.0003652373 | -0.0001050845 | -0.0002601528 | -0.0003246521 | 0.4039339
107 | 213.9999 | 1.027319 | 0.000339175 | 0.00833092 | 24.5706 | 24.5623 | -8.37728e-05 | -0.000706017 | 8.42705 | 8.42776 | 102.1232 | 0.007864006 | 102.1312 | 7.863697e-05 | -8.377631e-05 | 5.13934e-06 | -0.000843273 | -16.30099 |  |  | 214.0018 | 0.9059879 | 0.000289589 | 0.00684858 | 23.6562 | 23.6493 | -6.29758e-05 | -0.000529594 | 8.40895 | 8.40948 | 90.06202 | -0.008843539 | 90.05406 | -8.84393e-05 | -6.297778e-05 | 0.0001514171 | -0.001049579 | -0.4159226 |  |  | 213.9935 | 1.079359375 | 0.000374607 | 0.00904482 | 24.1539 | 24.1448 | -0.00010601 | -0.000939616 | 8.86254 | 8.86348 | 107.2965 | 0.0374607 | 107.3366 | 0.0003745369 | -0.0001060156 | -0.0002685212 | -0.0003205254 | 0.3948128
108 | 215.9999 | 1.034377 | 0.00034146 | 0.00838705 | 24.5707 | 24.5623 | -9.14387e-05 | -0.000770623 | 8.42699 | 8.42776 | 102.8248 | 0.007913511 | 102.833 | 7.913198e-05 | -9.144288e-05 | 1.23109e-05 | -0.0008491122 | -7.427797 |  |  | 216.0018 | 0.9115078 | 0.000286703 | 0.00678032 | 23.6561 | 23.6493 | -6.97165e-05 | -0.000586279 | 8.40889 | 8.40948 | 90.61074 | -0.009362455 | 90.60225 | -9.362893e-05 | -6.971893e-05 | 0.0001633479 | -0.001060619 | -0.4268126 |  |  | 215.995 | 1.087591 | 0.000376634 | 0.00909375 | 24.1539 | 24.1448 | -9.24894e-05 | -0.000819777 | 8.86266 | 8.86348 | 108.1148 | 0.0376634 | 108.1555 | 0.0003765631 | -9.249368e-05 | -0.0002840694 | -0.0003238016 | 0.3256024
109 | 218.0009 | 1.041119 | 0.000346929 | 0.00852138 | 24.5708 | 24.5623 | -9.50376e-05 | -0.000800954 | 8.42696 | 8.42776 | 103.4951 | 0.008289409 | 103.5037 | 8.289065e-05 | -9.504212e-05 | 1.215146e-05 | -0.000851408 | -7.821455 |  |  | 218.0018 | 0.9171808 | 0.000290536 | 0.00687097 | 23.6562 | 23.6493 | -5.13729e-05 | -0.00043202 | 8.40904 | 8.40948 | 91.17468 | -0.009215862 | 91.16628 | -9.216287e-05 | -5.137422e-05 | 0.0001435371 | -0.001065173 | -0.357916 |  |  | 217.995 | 1.095828 | 0.000376525 | 0.00909111 | 24.1539 | 24.1448 | -0.00010657 | -0.000944579 | 8.86253 | 8.86348 | 108.9336 | 0.0376525 | 108.9746 | 0.0003764541 | -0.0001065757 | -0.0002698785 | -0.0003292149 | 0.3949025
110 | 220.0009 | 1.048133 | 0.000358245 | 0.00879933 | 24.5711 | 24.5623 | -9.40618e-05 | -0.00079273 | 8.42697 | 8.42776 | 104.1923 | 0.00924315 | 104.2019 | 9.242723e-05 | -9.406622e-05 | 1.638996e-06 | -0.000848174 | -57.39258 |  |  | 220.0018 | 0.9226914 | 0.000299382 | 0.00708019 | 23.6564 | 23.6493 | -6.7907e-05 | -0.000571062 | 8.40891 | 8.40948 | 91.72247 | -0.008561194 | 91.71462 | -8.56156e-05 | -6.790931e-05 | 0.0001535249 | -0.001064478 | -0.4423341 |  |  | 219.995 | 1.10416 | 0.000382889 | 0.00924478 | 24.1541 | 24.1448 | -0.000105139 | -0.000931896 | 8.86254 | 8.86348 | 109.7618 | 0.0382889 | 109.8038 | 0.0003828157 | -0.0001051445 | -0.0002776712 | -0.0003282231 | 0.3786656
111 | 222.0009 | 1.055137 | 0.000358572 | 0.00880735 | 24.5711 | 24.5623 | -9.13612e-05 | -0.00076997 | 8.42699 | 8.42776 | 104.8886 | 0.009098214 | 104.8981 | 9.0978e-05 | -9.136537e-05 | 3.873747e-07 | -0.0008559076 | -235.8579 |  |  | 221.9998 | 0.9282563 | 0.000296629 | 0.00701506 | 23.6563 | 23.6493 | -6.3441e-05 | -0.000533505 | 8.40894 | 8.40948 | 92.27567 | -0.009068689 | 92.2673 | -9.0691e-05 | -6.344301e-05 | 0.000154134 | -0.001075452 | -0.4116094 |  |  | 221.995 | 1.11223 | 0.000390529 | 0.00942925 | 24.1542 | 24.1448 | -0.000116996 | -0.00103699 | 8.86244 | 8.86348 | 110.564 | 0.0390529 | 110.6072 | 0.0003904528 | -0.0001170028 | -0.0002734499 | -0.0003257881 | 0.4278767
112 | 224.0009 | 1.062198 | 0.000360176 | 0.00884675 | 24.5712 | 24.5623 | -8.6304e-05 | -0.000727349 | 8.42703 | 8.42776 | 105.5905 | 0.009079541 | 105.6001 | 9.079129e-05 | -8.630772e-05 | -4.483565e-06 | -0.0008624308 | 19.2498 |  |  | 224.0003 | 0.9339481 | 0.000304453 | 0.00720011 | 23.6565 | 23.6493 | -7.05989e-05 | -0.000593699 | 8.40888 | 8.40948 | 92.84147 | -0.008523779 | 92.83356 | -8.524142e-05 | -7.060139e-05 | 0.0001558428 | -0.001076046 | -0.4530295 |  |  | 223.995 | 1.120296 | 0.00038786 | 0.00936482 | 24.1542 | 24.1448 | -0.000112933 | -0.00100098 | 8.86247 | 8.86348 | 111.3659 | 0.038786 | 111.4091 | 0.0003877848 | -0.0001129394 | -0.0002748454 | -0.0003336485 | 0.4109196
113 | 226.0009 | 1.069152 | 0.000368091 | 0.00904117 | 24.5714 | 24.5623 | -8.89835e-05 | -0.000749932 | 8.42701 | 8.42776 | 106.2818 | 0.009694677 | 106.2921 | 9.694207e-05 | -8.898746e-05 | -7.954615e-06 | -0.0008625267 | 11.1869 |  |  | 226.0003 | 0.9394779 | 0.000302966 | 0.00716493 | 23.6565 | 23.6493 | -6.86497e-05 | -0.000577308 | 8.4089 | 8.40948 | 93.39118 | -0.008903212 | 93.38286 | -8.903608e-05 | -6.865206e-05 | 0.0001576881 | -0.001085703 | -0.435366 |  |  | 225.9965 | 1.128626 | 0.000398223 | 0.00961502 | 24.1544 | 24.1448 | -0.000118713 | -0.00105221 | 8.86242 | 8.86348 | 112.194 | 0.0398223 | 112.2386 | 0.0003981437 | -0.00011872 | -0.0002794237 | -0.0003286616 | 0.4248747
114 | 228.0009 | 1.076193 | 0.000376976 | 0.00925939 | 24.5716 | 24.5623 | -0.000102081 | -0.000860312 | 8.4269 | 8.42776 | 106.9817 | 0.01040462 | 106.9928 | 0.0001040408 | -0.0001020862 | -1.954563e-06 | -0.0008617533 | 52.22968 |  |  | 228.0018 | 0.9452221 | 0.000310559 | 0.00734451 | 23.6567 | 23.6493 | -6.72435e-05 | -0.000565482 | 8.40891 | 8.40948 | 93.9622 | -0.008383589 | 93.95432 | -8.383941e-05 | -6.724576e-05 | 0.0001510852 | -0.001086606 | -0.4450851 |  |  | 227.9965 | 1.136812 | 0.000393287 | 0.00949584 | 24.1543 | 24.1448 | -0.000108422 | -0.000960994 | 8.86251 | 8.86348 | 113.0077 | 0.0393287 | 113.0521 | 0.0003932097 | -0.0001084279 | -0.0002847818 | -0.0003388635 | 0.3807402
115 | 230.0009 | 1.083706 | 0.000380232 | 0.00933938 | 24.5716 | 24.5623 | -9.11888e-05 | -0.000768517 | 8.42699 | 8.42776 | 107.7285 | 0.01053969 | 107.7399 | 0.0001053913 | -9.119296e-05 | -1.419837e-05 | -0.0008671462 | 6.422775 |  |  | 230.0018 | 0.9506343 | 0.000317834 | 0.00751656 | 23.6568 | 23.6493 | -6.57258e-05 | -0.000552719 | 8.40892 | 8.40948 | 94.50021 | -0.007881915 | 94.49276 | -7.882226e-05 | -6.572796e-05 | 0.0001445502 | -0.001087335 | -0.4547067 |  |  | 229.9944 | 1.144978 | 0.000403688 | 0.00974696 | 24.1546 | 24.1448 | -9.58459e-05 | -0.000849528 | 8.86263 | 8.86348 | 113.8195 | 0.0403688 | 113.8654 | 0.0004036065 | -9.585049e-05 | -0.000307756 | -0.000333733 | 0.3114496
116 | 232.0009 | 1.090823 | 0.000377328 | 0.00926804 | 24.5716 | 24.5623 | -0.000103893 | -0.000875582 | 8.42688 | 8.42776 | 108.436 | 0.01006879 | 108.4469 | 0.0001006828 | -0.0001038984 | 3.215548e-06 | -0.0008782371 | -32.31126 |  |  | 231.9997 | 0.9564018 | 0.000315192 | 0.00745407 | 23.6568 | 23.6493 | -6.62409e-05 | -0.000557051 | 8.40892 | 8.40948 | 95.07354 | -0.008386763 | 95.06557 | -8.387115e-05 | -6.624309e-05 | 0.0001501142 | -0.001098498 | -0.4412845 |  |  | 231.995 | 1.153088 | 0.000408553 | 0.00986444 | 24.1547 | 24.1448 | -0.000114319 | -0.00101326 | 8.86246 | 8.86348 | 114.6256 | 0.0408553 | 114.6724 | 0.0004084696 | -0.0001143255 | -0.000294144 | -0.0003340959 | 0.388672
117 | 234.0009 | 1.097873 | 0.000389127 | 0.00955787 | 24.5719 | 24.5623 | -9.72022e-05 | -0.000819197 | 8.42694 | 8.42776 | 109.1368 | 0.0110699 | 109.1489 | 0.0001106929 | -9.720692e-05 | -1.348593e-05 | -0.0008745638 | 7.208027 |  |  | 234.0003 | 0.9619847 | 0.000323668 | 0.00765453 | 23.657 | 23.6493 | -6.36131e-05 | -0.000534953 | 8.40894 | 8.40948 | 95.62852 | -0.00777211 | 95.62109 | -7.772412e-05 | -6.361512e-05 | 0.0001413392 | -0.00109828 | -0.4500882 |  |  | 233.995 | 1.16167 | 0.000403743 | 0.00974829 | 24.1546 | 24.1448 | -0.000110509 | -0.000979495 | 8.8625 | 8.86348 | 115.4787 | 0.0403743 | 115.5253 | 0.0004036615 | -0.0001105151 | -0.0002931464 | -0.0003444269 | 0.3769963
118 | 236.0009 | 1.104932 | 0.000385163 | 0.0094605 | 24.5718 | 24.5623 | -0.000105017 | -0.000885055 | 8.42688 | 8.42776 | 109.8385 | 0.01049449 | 109.8501 | 0.0001049394 | -0.0001050225 | 8.315007e-08 | -0.0008866461 | -1263.048 |  |  | 236.0003 | 0.9675369 | 0.000327404 | 0.00774289 | 23.6571 | 23.6493 | -6.48533e-05 | -0.000545382 | 8.40893 | 8.40948 | 96.18045 | -0.007630175 | 96.17311 | -7.630466e-05 | -6.48554e-05 | 0.0001411601 | -0.001102752 | -0.4594458 |  |  | 235.995 | 1.169859 | 0.000420444 | 0.0101516 | 24.155 | 24.1448 | -0.000124602 | -0.0011044 | 8.86237 | 8.86348 | 116.2928 | 0.0420444 | 116.3417 | 0.0004203556 | -0.0001246098 | -0.0002957459 | -0.0003330191 | 0.4213407
119 | 238.0019 | 1.112296 | 0.000392521 | 0.00964122 | 24.572 | 24.5623 | -0.000110372 | -0.000930189 | 8.42683 | 8.42776 | 110.5706 | 0.01104352 | 110.5828 | 0.0001104291 | -0.0001103781 | -5.099452e-08 | -0.0008877709 | 2164.509 |  |  | 238.0003 | 0.9731987 | 0.000328104 | 0.00775943 | 23.6571 | 23.6493 | -7.44103e-05 | -0.000625752 | 8.40885 | 8.40948 | 96.74328 | -0.007796417 | 96.73574 | -7.796721e-05 | -7.441307e-05 | 0.0001523803 | -0.001110419 | -0.4883379 |  |  | 237.995 | 1.178333 | 0.000422177 | 0.0101934 | 24.155 | 24.1448 | -0.000113561 | -0.00100655 | 8.86247 | 8.86348 | 117.1352 | 0.0422177 | 117.1846 | 0.0004220879 | -0.0001135674 | -0.0003085205 | -0.0003367453 | 0.3681035
120 | 240.0019 | 1.119355 | 0.000396238 | 0.00973253 | 24.572 | 24.5623 | -0.000104405 | -0.000879899 | 8.42688 | 8.42776 | 111.2723 | 0.01123621 | 111.2848 | 0.0001123558 | -0.0001044105 | -7.945345e-06 | -0.0008921806 | 13.14109 |  |  | 240.0003 | 0.9792289 | 0.000326428 | 0.00771981 | 23.657 | 23.6493 | -5.82287e-05 | -0.000489673 | 8.40899 | 8.40948 | 97.34273 | -0.008215628 | 97.33473 | -8.215966e-05 | -5.82304e-05 | 0.0001403901 | -0.001121005 | -0.4147758 |  |  | 239.995 | 1.18691 | 0.000431965 | 0.0104297 | 24.1552 | 24.1448 | -0.000111049 | -0.000984281 | 8.86249 | 8.86348 | 117.9878 | 0.0431965 | 118.0388 | 0.0004318717 | -0.0001110552 | -0.0003208166 | -0.0003324925 | 0.3461641
121 | 242.0019 | 1.126513 | 0.00039812 | 0.00977876 | 24.5721 | 24.5623 | -0.00011664 | -0.00098301 | 8.42678 | 8.42776 | 111.9838 | 0.01124288 | 111.9964 | 0.0001124225 | -0.0001166468 | 4.224353e-06 | -0.0008985378 | -27.61294 |  |  | 242.0003 | 0.984478 | 0.000332118 | 0.00785436 | 23.6572 | 23.6493 | -7.40601e-05 | -0.000622806 | 8.40885 | 8.40948 | 97.86453 | -0.007865647 | 97.85683 | -7.865956e-05 | -7.406284e-05 | 0.0001527224 | -0.001123077 | -0.4849507 |  |  | 241.995 | 1.195234 | 0.000435642 | 0.0105185 | 24.1553 | 24.1448 | -0.00011406 | -0.00101097 | 8.86246 | 8.86348 | 118.8153 | 0.0435642 | 118.8671 | 0.0004355471 | -0.0001140665 | -0.0003214806 | -0.0003341809 | 0.3548161
122 | 244.0019 | 1.133727 | 0.000400008 | 0.00982512 | 24.5721 | 24.5623 | -0.000103184 | -0.000869606 | 8.42689 | 8.42776 | 112.701 | 0.01124872 | 112.7137 | 0.0001124808 | -0.0001031893 | -9.29151e-06 | -0.0009049539 | 11.10576 |  |  | 244.0003 | 0.990359 | 0.000336524 | 0.00795857 | 23.6573 | 23.6493 | -7.72139e-05 | -0.000649329 | 8.40883 | 8.40948 | 98.44914 | -0.007670431 | 98.44159 | -7.670726e-05 | -7.721688e-05 | 0.0001539241 | -0.001127366 | -0.5016554 |  |  | 243.995 | 1.203545 | 0.000430269 | 0.0103888 | 24.1552 | 24.1448 | -0.000120025 | -0.00106384 | 8.86241 | 8.86348 | 119.6414 | 0.0430269 | 119.6929 | 0.0004301765 | -0.0001200322 | -0.0003101443 | -0.0003448992 | 0.3870206
123 | 246.0019 | 1.140669 | 0.00041117 | 0.0100993 | 24.5724 | 24.5623 | -0.000112271 | -0.000946195 | 8.42681 | 8.42776 | 113.3911 | 0.01218887 | 113.4049 | 0.0001218813 | -0.0001122773 | -9.60398e-06 | -0.0009017926 | 11.69071 |  |  | 246.0003 | 0.9961729 | 0.000342057 | 0.00808942 | 23.6574 | 23.6493 | -7.27733e-05 | -0.000611985 | 8.40886 | 8.40948 | 99.02708 | -0.007359715 | 99.0198 | -7.359985e-05 | -7.277595e-05 | 0.0001463758 | -0.00113043 | -0.4971857 |  |  | 245.995 | 1.212017 | 0.000443873 | 0.0107172 | 24.1555 | 24.1448 | -0.000122991 | -0.00109013 | 8.86238 | 8.86348 | 120.4837 | 0.0443873 | 120.5371 | 0.0004437745 | -0.0001229986 | -0.000320776 | -0.0003367681 | 0.3834407
124 | 248.0019 | 1.148014 | 0.000416442 | 0.0102288 | 24.5725 | 24.5623 | -0.000108427 | -0.000913799 | 8.42685 | 8.42776 | 114.1212 | 0.01252979 | 114.1355 | 0.0001252901 | -0.0001084329 | -1.685719e-05 | -0.0009049792 | 6.432442 |  |  | 248.0019 | 1.001938 | 0.000347259 | 0.00821244 | 23.6575 | 23.6493 | -7.74164e-05 | -0.000651032 | 8.40883 | 8.40948 | 99.60018 | -0.007080065 | 99.59313 | -7.080316e-05 | -7.74194e-05 | 0.0001482226 | -0.001133752 | -0.5223186 |  |  | 247.995 | 1.220412 | 0.000443692 | 0.0107129 | 24.1555 | 24.1448 | -0.000124931 | -0.00110732 | 8.86237 | 8.86348 | 121.3181 | 0.0443692 | 121.372 | 0.0004435936 | -0.0001249388 | -0.0003186548 | -0.0003423549 | 0.392082
125 | 250.0019 | 1.155306 | 0.00041595 | 0.0102167 | 24.5725 | 24.5623 | -0.000110813 | -0.000933906 | 8.42683 | 8.42776 | 114.8461 | 0.01229565 | 114.8603 | 0.000122949 | -0.0001108191 | -1.212982e-05 | -0.0009138623 | 9.136088 |  |  | 250.0019 | 1.007582 | 0.000350341 | 0.00828533 | 23.6576 | 23.6493 | -8.26606e-05 | -0.000695133 | 8.40878 | 8.40948 | 100.1613 | -0.007007374 | 100.1542 | -7.007619e-05 | -8.266402e-05 | 0.0001527402 | -0.001139014 | -0.5412066 |  |  | 249.995 | 1.22876 | 0.000447146 | 0.0107963 | 24.1556 | 24.1448 | -0.000120662 | -0.00106949 | 8.86241 | 8.86348 | 122.148 | 0.0447146 | 122.2027 | 0.0004470461 | -0.0001206693 | -0.0003263768 | -0.0003442816 | 0.3697239
126 | 252.0006 | 1.162326 | 0.000413327 | 0.0101523 | 24.5725 | 24.5623 | -0.000115624 | -0.000974454 | 8.42679 | 8.42776 | 115.5439 | 0.01185534 | 115.5576 | 0.0001185463 | -0.0001156307 | -2.915642e-06 | -0.0009245598 | 39.65874 |  |  | 252.0019 | 1.013432 | 0.000347132 | 0.00820944 | 23.6575 | 23.6493 | -7.76348e-05 | -0.000652868 | 8.40882 | 8.40948 | 100.7428 | -0.007572357 | 100.7352 | -7.572644e-05 | -7.763781e-05 | 0.0001533643 | -0.001150864 | -0.5062315 |  |  | 251.995 | 1.237431 | 0.000458021 | 0.0110588 | 24.1559 | 24.1448 | -0.000111503 | -0.000988304 | 8.86249 | 8.86348 | 123.01 | 0.0458021 | 123.0663 | 0.0004579161 | -0.0001115092 | -0.0003464069 | -0.0003390042 | 0.3219024
127 | 254.0008 | 1.169568 | 0.000435187 | 0.0106892 | 24.573 | 24.5623 | -0.000106816 | -0.000900216 | 8.42686 | 8.42776 | 116.2638 | 0.01385767 | 116.2799 | 0.0001385671 | -0.0001068217 | -3.174544e-05 | -0.0009110591 | 3.364946 |  |  | 254.0019 | 1.019011 | 0.00034795 | 0.00822878 | 23.6576 | 23.6493 | -7.00977e-05 | -0.000589485 | 8.40889 | 8.40948 | 101.2974 | -0.007723353 | 101.2896 | -7.723652e-05 | -7.010016e-05 | 0.0001473367 | -0.001158292 | -0.4757821 |  |  | 253.995 | 1.245854 | 0.000453474 | 0.010949 | 24.1558 | 24.1448 | -0.000123901 | -0.0010982 | 8.86238 | 8.86348 | 123.8473 | 0.0453474 | 123.9035 | 0.0004533712 | -0.0001239087 | -0.0003294625 | -0.0003489701 | 0.3760934
128 | 256.0009 | 1.176865 | 0.000442528 | 0.0108695 | 24.5732 | 24.5623 | -0.000106855 | -0.000900552 | 8.42686 | 8.42776 | 116.9892 | 0.01440671 | 117.0061 | 0.0001440567 | -0.0001068607 | -3.7196e-05 | -0.0009121244 | 2.872909 |  |  | 256.0019 | 1.024813 | 0.000347809 | 0.00822545 | 23.6575 | 23.6493 | -8.31369e-05 | -0.000699137 | 8.40878 | 8.40948 | 101.8742 | -0.007979542 | 101.866 | -7.979861e-05 | -8.314036e-05 | 0.000162939 | -0.001167006 | -0.5102546 |  |  | 255.995 | 1.254458 | 0.000456799 | 0.0110293 | 24.1558 | 24.1448 | -0.000123779 | -0.00109712 | 8.86238 | 8.86348 | 124.7025 | 0.0456799 | 124.7595 | 0.0004566947 | -0.0001237867 | -0.000332908 | -0.00035119 | 0.3718344
129 | 258.0009 | 1.184072 | 0.000435665 | 0.0107009 | 24.573 | 24.5623 | -0.000100998 | -0.000851184 | 8.42691 | 8.42776 | 117.7057 | 0.01353763 | 117.7216 | 0.0001353671 | -0.0001010031 | -3.436404e-05 | -0.0009272728 | 2.939209 |  |  | 258.0019 | 1.030502 | 0.00035544 | 0.00840592 | 23.6577 | 23.6493 | -7.81305e-05 | -0.000657037 | 8.40882 | 8.40948 | 102.4396 | -0.00745379 | 102.432 | -7.454067e-05 | -7.813355e-05 | 0.0001526742 | -0.001167789 | -0.5117665 |  |  | 257.995 | 1.263047 | 0.000456721 | 0.0110274 | 24.1558 | 24.1448 | -0.000128586 | -0.00113972 | 8.86234 | 8.86348 | 125.5564 | 0.0456721 | 125.6138 | 0.0004566167 | -0.0001285943 | -0.0003280225 | -0.0003567996 | 0.3920288
130 | 260.0009 | 1.19165 | 0.000448182 | 0.0110084 | 24.5733 | 24.5623 | -0.000105376 | -0.000888082 | 8.42687 | 8.42776 | 118.459 | 0.01459716 | 118.4763 | 0.0001459609 | -0.0001053816 | -4.057936e-05 | -0.0009234909 | 2.596925 |  |  | 260.0019 | 1.036258 | 0.000359345 | 0.00849827 | 23.6578 | 23.6493 | -8.64772e-05 | -0.000727228 | 8.40875 | 8.40948 | 103.0118 | -0.007303459 | 103.0043 | -7.303725e-05 | -8.648094e-05 | 0.0001595182 | -0.001172393 | -0.5421384 |  |  | 259.9928 | 1.271772 | 0.00046353 | 0.0111918 | 24.156 | 24.1448 | -0.000131057 | -0.00116162 | 8.86231 | 8.86348 | 126.4238 | 0.046353 | 126.4824 | 0.0004634226 | -0.0001310656 | -0.000332357 | -0.0003556185 | 0.3943518
131 | 262.0009 | 1.198817 | 0.000455081 | 0.0111778 | 24.5735 | 24.5623 | -0.000104301 | -0.000879026 | 8.42688 | 8.42776 | 119.1714 | 0.01510529 | 119.1894 | 0.0001510415 | -0.0001043064 | -4.673509e-05 | -0.0009248479 | 2.231866 |  |  | 261.9996 | 1.042093 | 0.000363543 | 0.00859754 | 23.6579 | 23.6493 | -8.73361e-05 | -0.000734451 | 8.40874 | 8.40948 | 103.5919 | -0.007127133 | 103.5845 | -7.127387e-05 | -8.733991e-05 | 0.0001586138 | -0.001176822 | -0.5506452 |  |  | 261.9934 | 1.280254 | 0.000474329 | 0.0114526 | 24.1563 | 24.1448 | -0.000127156 | -0.00112705 | 8.86235 | 8.86348 | 127.2669 | 0.0474329 | 127.3273 | 0.0004742165 | -0.0001271641 | -0.0003470525 | -0.0003502959 | 0.3664117
132 | 264.0009 | 1.206094 | 0.000449094 | 0.0110308 | 24.5733 | 24.5623 | -0.000105787 | -0.000891549 | 8.42687 | 8.42776 | 119.8949 | 0.01432203 | 119.912 | 0.00014321 | -0.0001057926 | -3.741744e-05 | -0.0009392022 | 2.827361 |  |  | 264.0003 | 1.047842 | 0.000363149 | 0.00858823 | 23.6579 | 23.6493 | -9.12275e-05 | -0.000767175 | 8.40871 | 8.40948 | 104.1633 | -0.007406396 | 104.1556 | -7.406671e-05 | -9.123166e-05 | 0.0001652984 | -0.001185711 | -0.5519211 |  |  | 263.9934 | 1.289053 | 0.000480901 | 0.0116113 | 24.1564 | 24.1448 | -0.000127757 | -0.00113237 | 8.86234 | 8.86348 | 128.1416 | 0.0480901 | 128.2032 | 0.0004807854 | -0.0001277652 | -0.0003530202 | -0.0003493993 | 0.3619202
133 | 266.0009 | 1.213066 | 0.000466938 | 0.0114691 | 24.5738 | 24.5623 | -0.000104187 | -0.000878059 | 8.42688 | 8.42776 | 120.5879 | 0.01592963 | 120.6071 | 0.0001592836 | -0.0001041924 | -5.50912e-05 | -0.0009294026 | 1.891272 |  |  | 266.0003 | 1.053498 | 0.000363445 | 0.00859524 | 23.6579 | 23.6493 | -9.80002e-05 | -0.00082413 | 8.40865 | 8.40948 | 104.7256 | -0.007612804 | 104.7176 | -7.613094e-05 | -9.8005e-05 | 0.0001741359 | -0.001193773 | -0.5628074 |  |  | 265.9934 | 1.297883 | 0.000480445 | 0.0116002 | 24.1564 | 24.1448 | -0.000130471 | -0.00115643 | 8.86232 | 8.86348 | 129.0193 | 0.0480445 | 129.0813 | 0.0004803296 | -0.0001304795 | -0.0003498501 | -0.0003555411 | 0.3729583
134 | 268.0009 | 1.22049 | 0.000456065 | 0.011202 | 24.5735 | 24.5623 | -0.000111086 | -0.000936204 | 8.42682 | 8.42776 | 121.3259 | 0.01465404 | 121.3437 | 0.0001465297 | -0.0001110922 | -3.543752e-05 | -0.0009488057 | 3.134874 |  |  | 268.0003 | 1.05938 | 0.000370771 | 0.00876849 | 23.6581 | 23.6493 | -8.62662e-05 | -0.000725453 | 8.40875 | 8.40948 | 105.3103 | -0.007125624 | 105.3028 | -7.125878e-05 | -8.626992e-05 | 0.0001575287 | -0.001195147 | -0.5476457 |  |  | 267.9934 | 1.306411 | 0.000488567 | 0.0117964 | 24.1566 | 24.1448 | -0.000133496 | -0.00118324 | 8.86229 | 8.86348 | 129.8671 | 0.0488567 | 129.9306 | 0.0004884477 | -0.0001335049 | -0.0003549428 | -0.0003529224 | 0.3761308
135 | 270.0009 | 1.227689 | 0.000460714 | 0.0113162 | 24.5736 | 24.5623 | -0.000118993 | -0.00100285 | 8.42676 | 8.42776 | 122.0415 | 0.01493638 | 122.0598 | 0.0001493526 | -0.0001190001 | -3.035252e-05 | -0.0009524466 | 3.9206 |  |  | 270.0003 | 1.065395 | 0.000372921 | 0.00881934 | 23.6581 | 23.6493 | -8.57683e-05 | -0.000721267 | 8.40876 | 8.40948 | 105.9083 | -0.007161606 | 105.9007 | -7.161863e-05 | -8.577198e-05 | 0.0001573906 | -0.001201888 | -0.5449625 |  |  | 269.9934 | 1.315286 | 0.000489379 | 0.011816 | 24.1566 | 24.1448 | -0.000144921 | -0.00128451 | 8.86219 | 8.86348 | 130.7494 | 0.0489379 | 130.8134 | 0.0004892593 | -0.0001449315 | -0.0003443278 | -0.0003578274 | 0.4209114
136 | 272.0009 | 1.234909 | 0.000472734 | 0.0116114 | 24.5739 | 24.5623 | -0.000111343 | -0.000938374 | 8.42682 | 8.42776 | 122.7592 | 0.01595528 | 122.7788 | 0.0001595401 | -0.0001113492 | -4.819086e-05 | -0.0009487498 | 2.310588 |  |  | 272.0003 | 1.070997 | 0.00038401 | 0.00908157 | 23.6584 | 23.6493 | -7.70045e-05 | -0.000647568 | 8.40883 | 8.40948 | 106.4652 | -0.006286458 | 106.4585 | -6.286655e-05 | -7.700746e-05 | 0.000139874 | -0.001199089 | -0.5505487 |  |  | 271.9934 | 1.323797 | 0.000495622 | 0.0119667 | 24.1568 | 24.1448 | -0.000161771 | -0.00143386 | 8.86204 | 8.86348 | 131.5954 | 0.0495622 | 131.6606 | 0.0004954992 | -0.0001617841 | -0.0003337151 | -0.0003570737 | 0.484797
137 | 274.0009 | 1.242303 | 0.0004781 | 0.0117432 | 24.5741 | 24.5623 | -0.000104001 | -0.000876496 | 8.42688 | 8.42776 | 123.4943 | 0.01630435 | 123.5144 | 0.0001630302 | -0.0001040064 | -5.902378e-05 | -0.0009518999 | 1.76211 |  |  | 274.0003 | 1.076955 | 0.000371505 | 0.00878583 | 23.6581 | 23.6493 | -8.54703e-05 | -0.000718761 | 8.40876 | 8.40948 | 107.0575 | -0.007785571 | 107.0491 | -7.785874e-05 | -8.547395e-05 | 0.0001633327 | -0.001220385 | -0.523312 |  |  | 273.9934 | 1.332778 | 0.000511401 | 0.0123477 | 24.1572 | 24.1448 | -0.000134556 | -0.00119263 | 8.86228 | 8.86348 | 132.4881 | 0.0511401 | 132.5559 | 0.0005112703 | -0.0001345651 | -0.0003767052 | -0.0003471002 | 0.3572158
138 | 276.0009 | 1.249691 | 0.00047961 | 0.0117803 | 24.5741 | 24.5623 | -0.000108961 | -0.000918297 | 8.42684 | 8.42776 | 124.2287 | 0.016268 | 124.2489 | 0.0001626668 | -0.0001089669 | -5.369983e-05 | -0.0009588928 | 2.029186 |  |  | 276.0003 | 1.082705 | 0.000382802 | 0.00905301 | 23.6584 | 23.6493 | -8.32805e-05 | -0.000700345 | 8.40878 | 8.40948 | 107.629 | -0.00689576 | 107.6216 | -6.895998e-05 | -8.328397e-05 | 0.0001522439 | -0.001217596 | -0.5470429 |  |  | 275.995 | 1.34131 | 0.000503882 | 0.0121661 | 24.157 | 24.1448 | -0.000148119 | -0.00131285 | 8.86216 | 8.86348 | 133.3363 | 0.0503882 | 133.4035 | 0.0005037551 | -0.00014813 | -0.0003556251 | -0.0003601042 | 0.416534
139 | 278.0009 | 1.2568125 | 0.000483062 | 0.0118651 | 24.5742 | 24.5623 | -0.000112188 | -0.00094549 | 8.42682 | 8.42776 | 124.9366 | 0.01643259 | 124.9572 | 0.0001643124 | -0.0001121943 | -5.211807e-05 | -0.0009636407 | 2.152695 |  |  | 278.0019 | 1.088593 | 0.000384219 | 0.00908652 | 23.6584 | 23.6493 | -8.91682e-05 | -0.000749858 | 8.40873 | 8.40948 | 108.2144 | -0.006999761 | 108.2068 | -7.000006e-05 | -8.917218e-05 | 0.0001591722 | -0.001224882 | -0.5602245 |  |  | 277.995 | 1.350305 | 0.000513517 | 0.0123988 | 24.1572 | 24.1448 | -0.00015389 | -0.001364 | 8.86211 | 8.86348 | 134.2305 | 0.0513517 | 134.2994 | 0.0005133852 | -0.0001539018 | -0.0003594834 | -0.0003562754 | 0.4281195
140 | 280.0009 | 1.264251 | 0.000489314 | 0.0120187 | 24.5743 | 24.5623 | -0.000126776 | -0.00106844 | 8.42669 | 8.42776 | 125.6761 | 0.01686914 | 125.6973 | 0.0001686772 | -0.000126784 | -4.189312e-05 | -0.0009659568 | 3.026369 |  |  | 280.0019 | 1.09473 | 0.000384298 | 0.00908839 | 23.6584 | 23.6493 | -0.000103899 | -0.000873734 | 8.4086 | 8.40948 | 108.8244 | -0.007247921 | 108.8165 | -7.248184e-05 | -0.0001039044 | 0.0001763862 | -0.001233871 | -0.5890732 |  |  | 279.995 | 1.359211 | 0.000531566 | 0.0128346 | 24.1576 | 24.1448 | -0.000151026 | -0.00133862 | 8.86214 | 8.86348 | 135.1158 | 0.0531566 | 135.1876 | 0.0005314248 | -0.0001510374 | -0.0003803874 | -0.0003439875 | 0.3970621
141 | 281.9995 | 1.271541 | 0.000490969 | 0.0120593 | 24.5744 | 24.5623 | -0.000114645 | -0.0009662 | 8.42679 | 8.42776 | 126.4008 | 0.01684976 | 126.4221 | 0.0001684834 | -0.0001146516 | -5.383184e-05 | -0.0009726928 | 2.12981 |  |  | 282.0019 | 1.100511 | 0.000394029 | 0.00931852 | 23.6586 | 23.6493 | -8.45475e-05 | -0.000711 | 8.40877 | 8.40948 | 109.399 | -0.006516019 | 109.3919 | -6.516231e-05 | -8.455107e-05 | 0.0001497134 | -0.001232693 | -0.5647529 |  |  | 281.995 | 1.368035 | 0.000518987 | 0.0125309 | 24.1573 | 24.1448 | -0.000157992 | -0.00140036 | 8.86207 | 8.86348 | 135.9929 | 0.0518987 | 136.0635 | 0.0005188524 | -0.0001580045 | -0.0003608479 | -0.0003622318 | 0.43787
142 | 283.9998 | 1.279077 | 0.000497591 | 0.012222 | 24.5745 | 24.5623 | -0.000118018 | -0.000994626 | 8.42677 | 8.42776 | 127.1499 | 0.01732084 | 127.1719 | 0.0001731934 | -0.000118025 | -5.51684e-05 | -0.0009747519 | 2.139358 |  |  | 284.0019 | 1.106504 | 0.000397614 | 0.00940331 | 23.6587 | 23.6493 | -8.96956e-05 | -0.000754293 | 8.40872 | 8.40948 | 109.9948 | -0.006407579 | 109.9877 | -6.407784e-05 | -8.969962e-05 | 0.0001537775 | -0.001237968 | -0.583308 |  |  | 283.995 | 1.376679 | 0.000539069 | 0.0130157 | 24.1578 | 24.1448 | -0.000143065 | -0.00126805 | 8.86221 | 8.86348 | 136.8523 | 0.0539069 | 136.9261 | 0.0005389238 | -0.0001430752 | -0.0003958485 | -0.000347746 | 0.3614394
143 | 285.9998 | 1.286348 | 0.00050494 | 0.0124025 | 24.5747 | 24.5623 | -0.000115645 | -0.000974629 | 8.42679 | 8.42776 | 127.8726 | 0.01787136 | 127.8955 | 0.0001786976 | -0.0001156517 | -6.304592e-05 | -0.0009757789 | 1.834404 |  |  | 286.0019 | 1.112323 | 0.000399739 | 0.00945356 | 23.6588 | 23.6493 | -9.2343e-05 | -0.000776556 | 8.4087 | 8.40948 | 110.5733 | -0.006437907 | 110.5662 | -6.438114e-05 | -9.234726e-05 | 0.0001567284 | -0.001244445 | -0.5892184 |  |  | 285.995 | 1.385645 | 0.000529111 | 0.0127753 | 24.1576 | 24.1448 | -0.000150437 | -0.0013334 | 8.86214 | 8.86348 | 137.7436 | 0.0529111 | 137.8165 | 0.0005289711 | -0.0001504483 | -0.0003785228 | -0.0003634644 | 0.3974618
144 | 287.9998 | 1.293645 | 0.000508175 | 0.012482 | 24.5748 | 24.5623 | -0.000123809 | -0.00104343 | 8.42672 | 8.42776 | 128.598 | 0.0180098 | 128.6212 | 0.0001800818 | -0.0001238167 | -5.62651e-05 | -0.0009809454 | 2.200595 |  |  | 288.0019 | 1.118482 | 0.000402811 | 0.00952622 | 23.6588 | 23.6493 | -8.31881e-05 | -0.000699568 | 8.40878 | 8.40948 | 111.1855 | -0.006387658 | 111.1784 | -6.387862e-05 | -8.319156e-05 | 0.0001470702 | -0.001250476 | -0.5656589 |  |  | 287.995 | 1.394125 | 0.000542864 | 0.0131073 | 24.1579 | 24.1448 | -0.000150683 | -0.00133557 | 8.86214 | 8.86348 | 138.5865 | 0.0542864 | 138.6618 | 0.0005427167 | -0.0001506944 | -0.0003920223 | -0.0003551926 | 0.3844025
145 | 289.9998 | 1.301032 | 0.000503982 | 0.012379 | 24.5747 | 24.5623 | -0.000121302 | -0.0010223 | 8.42674 | 8.42776 | 129.3324 | 0.01740315 | 129.3549 | 0.0001740164 | -0.0001213094 | -5.2707e-05 | -0.0009936338 | 2.30158 |  |  | 290.0019 | 1.124424 | 0.000411772 | 0.00973814 | 23.6591 | 23.6493 | -8.99598e-05 | -0.000756515 | 8.40872 | 8.40948 | 111.7762 | -0.0057395 | 111.7698 | -5.739664e-05 | -8.996385e-05 | 0.0001473605 | -0.001250306 | -0.6105018 |  |  | 289.995 | 1.403056 | 0.000549699 | 0.0132724 | 24.1581 | 24.1448 | -0.000154578 | -0.0013701 | 8.86211 | 8.86348 | 139.4743 | 0.0549699 | 139.551 | 0.000549548 | -0.0001545899 | -0.000394958 | -0.0003541194 | 0.3914086
146 | 291.9998 | 1.308617 | 0.000511611 | 0.0125663 | 24.5749 | 24.5623 | -0.000131118 | -0.00110503 | 8.42665 | 8.42776 | 130.0864 | 0.01797368 | 130.1098 | 0.0001797206 | -0.0001311266 | -4.859403e-05 | -0.000994744 | 2.69841 |  |  | 291.9996 | 1.130357 | 0.000407718 | 0.00964226 | 23.659 | 23.6493 | -0.000105657 | -0.000888524 | 8.40859 | 8.40948 | 112.366 | -0.006392459 | 112.3588 | -6.392663e-05 | -0.0001056626 | 0.0001695892 | -0.001263123 | -0.6230501 |  |  | 291.995 | 1.411801 | 0.000549902 | 0.0132773 | 24.1581 | 24.1448 | -0.00015567 | -0.00137978 | 8.8621 | 8.86348 | 140.3437 | 0.0549902 | 140.4208 | 0.0005497509 | -0.0001556821 | -0.0003940687 | -0.0003595493 | 0.3950634
147 | 293.9998 | 1.316265 | 0.000523983 | 0.0128702 | 24.5752 | 24.5623 | -0.000130939 | -0.00110352 | 8.42666 | 8.42776 | 130.8466 | 0.01901694 | 130.8715 | 0.0001901513 | -0.0001309476 | -5.920374e-05 | -0.0009911889 | 2.211813 |  |  | 294.0003 | 1.136394 | 0.000410274 | 0.0097027 | 23.659 | 23.6493 | -8.95095e-05 | -0.000752728 | 8.40872 | 8.40948 | 112.9661 | -0.006388748 | 112.9589 | -6.388952e-05 | -8.951351e-05 | 0.000153403 | -0.00126949 | -0.5835185 |  |  | 293.995 | 1.420701 | 0.00055263 | 0.0133431 | 24.1581 | 24.1448 | -0.000150699 | -0.00133572 | 8.86214 | 8.86348 | 141.2283 | 0.055263 | 141.3064 | 0.0005524774 | -0.0001507104 | -0.000401767 | -0.0003625572 | 0.3751188
148 | 295.9998 | 1.323523 | 0.000523418 | 0.0128564 | 24.5752 | 24.5623 | -0.000124852 | -0.00105222 | 8.42671 | 8.42776 | 131.5681 | 0.01877637 | 131.5928 | 0.0001877461 | -0.0001248598 | -6.288628e-05 | -0.001000105 | 1.985485 |  |  | 296.0003 | 1.142498 | 0.000417862 | 0.00988216 | 23.6592 | 23.6493 | -8.86351e-05 | -0.000745374 | 8.40873 | 8.40948 | 113.5729 | -0.005884664 | 113.5663 | -5.884837e-05 | -8.863903e-05 | 0.0001474874 | -0.001270931 | -0.6009939 |  |  | 295.995 | 1.429482 | 0.00056354 | 0.0136066 | 24.1584 | 24.1448 | -0.000165826 | -0.00146979 | 8.86201 | 8.86348 | 142.1013 | 0.056354 | 142.1814 | 0.0005633813 | -0.0001658398 | -0.0003975415 | -0.0003573192 | 0.4171633
149 | 298.0009 | 1.330987 | 0.000524036 | 0.0128715 | 24.5752 | 24.5623 | -0.000132287 | -0.00111488 | 8.42665 | 8.42776 | 132.3102 | 0.01864886 | 132.3348 | 0.0001864712 | -0.0001322958 | -5.417546e-05 | -0.001008078 | 2.441987 |  |  | 298.0003 | 1.148376 | 0.000422302 | 0.00998716 | 23.6593 | 23.6493 | -0.000103084 | -0.000866881 | 8.40861 | 8.40948 | 114.1572 | -0.00568589 | 114.1507 | -5.686052e-05 | -0.0001030893 | 0.0001599498 | -0.001275181 | -0.6445103 |  |  | 297.995 | 1.438229 | 0.000565744 | 0.0136598 | 24.1585 | 24.1448 | -0.000156795 | -0.00138975 | 8.86209 | 8.86348 | 142.9708 | 0.0565744 | 143.0517 | 0.000565584 | -0.0001568073 | -0.0004087767 | -0.0003607523 | 0.3836013
150 | 300.0009 | 1.338565 | 0.000526351 | 0.0129284 | 24.5752 | 24.5623 | -0.000130492 | -0.00109976 | 8.42666 | 8.42776 | 133.0634 | 0.01868819 | 133.0883 | 0.0001868644 | -0.0001305005 | -5.636388e-05 | -0.001014486 | 2.315322 |  |  | 300.0003 | 1.154568 | 0.000419046 | 0.00991015 | 23.6592 | 23.6493 | -9.14338e-05 | -0.00076891 | 8.40871 | 8.40948 | 114.7727 | -0.006269853 | 114.7655 | -6.270049e-05 | -9.143798e-05 | 0.0001541385 | -0.001287583 | -0.5932197 |  |  | 299.995 | 1.447282 | 0.000572093 | 0.0138131 | 24.1586 | 24.1448 | -0.000152564 | -0.00135224 | 8.86212 | 8.86348 | 143.8707 | 0.0572093 | 143.953 | 0.0005719294 | -0.0001525756 | -0.0004193538 | -0.0003602436 | 0.3638351
151 | 302.0009 | 1.346016 | 0.000527031 | 0.0129451 | 24.5753 | 24.5623 | -0.0001493 | -0.00125826 | 8.4265 | 8.42776 | 133.8041 | 0.01856723 | 133.829 | 0.000185655 | -0.0001493111 | -3.63439e-05 | -0.001022381 | 4.108286 |  |  | 302.0003 | 1.160574 | 0.000428563 | 0.0101352 | 23.6595 | 23.6493 | -9.74274e-05 | -0.000819314 | 8.40866 | 8.40948 | 115.3698 | -0.005568763 | 115.3634 | -5.568918e-05 | -9.743215e-05 | 0.0001531213 | -0.001286952 | -0.6363068 |  |  | 301.995 | 1.456227 | 0.000583343 | 0.0140847 | 24.1589 | 24.1448 | -0.000149136 | -0.00132187 | 8.86215 | 8.86348 | 144.7599 | 0.0583343 | 144.8444 | 0.0005831729 | -0.0001491471 | -0.0004340258 | -0.0003547721 | 0.3436365
152 | 304.0009 | 1.353914 | 0.00055418 | 0.0136119 | 24.5759 | 24.5623 | -0.000131734 | -0.00111022 | 8.42665 | 8.42776 | 134.5892 | 0.02108183 | 134.6176 | 0.0002107961 | -0.0001317427 | -7.905341e-05 | -0.001004359 | 1.666502 |  |  | 304.0003 | 1.166742 | 0.000433984 | 0.0102634 | 23.6596 | 23.6493 | -9.12865e-05 | -0.000767672 | 8.40871 | 8.40948 | 115.9829 | -0.005284012 | 115.9768 | -5.284152e-05 | -9.129067e-05 | 0.0001441322 | -0.001290652 | -0.6333816 |  |  | 303.995 | 1.465009 | 0.000580316 | 0.0140116 | 24.1588 | 24.1448 | -0.00015418 | -0.00136657 | 8.86211 | 8.86348 | 145.6329 | 0.0580316 | 145.7174 | 0.0005801477 | -0.0001541919 | -0.0004259558 | -0.0003634509 | 0.3619903
153 | 306.0009 | 1.361496 | 0.000542313 | 0.0133205 | 24.5756 | 24.5623 | -0.00014818 | -0.00124882 | 8.42651 | 8.42776 | 135.343 | 0.01970284 | 135.3696 | 0.000197009 | -0.000148191 | -4.881804e-05 | -0.001024934 | 3.035578 |  |  | 306.0003 | 1.172448 | 0.000436637 | 0.0103262 | 23.6596 | 23.6493 | -9.68029e-05 | -0.000814062 | 8.40866 | 8.40948 | 116.5502 | -0.005256823 | 116.5441 | -5.256961e-05 | -9.680759e-05 | 0.0001493772 | -0.001296434 | -0.6480747 |  |  | 305.9967 | 1.473877 | 0.000585462 | 0.0141359 | 24.1589 | 24.1448 | -0.000149561 | -0.00132563 | 8.86215 | 8.86348 | 146.5144 | 0.0585462 | 146.6002 | 0.0005852907 | -0.0001495722 | -0.0004357185 | -0.0003640243 | 0.3432771
154 | 308.0009 | 1.368727 | 0.00055667 | 0.0136731 | 24.576 | 24.5623 | -0.000140282 | -0.00118226 | 8.42658 | 8.42776 | 136.0618 | 0.02095515 | 136.0903 | 0.0002095295 | -0.0001402918 | -6.923769e-05 | -0.00101892 | 2.026235 |  |  | 308.002 | 1.17858 | 0.000426109 | 0.0100772 | 23.6594 | 23.6493 | -0.000113891 | -0.000957765 | 8.40852 | 8.40948 | 117.1597 | -0.006565465 | 117.152 | -6.56568e-05 | -0.0001138975 | 0.0001795543 | -0.00131601 | -0.6343345 |  |  | 307.9967 | 1.483007 | 0.000586496 | 0.0141608 | 24.159 | 24.1448 | -0.000153585 | -0.0013613 | 8.86211 | 8.86348 | 147.422 | 0.0586496 | 147.5085 | 0.0005863241 | -0.0001535968 | -0.0004327273 | -0.0003688724 | 0.3549506
155 | 310.0009 | 1.376355 | 0.00055848 | 0.0137176 | 24.576 | 24.5623 | -0.000140808 | -0.00118669 | 8.42657 | 8.42776 | 136.8201 | 0.0209427 | 136.8487 | 0.0002094051 | -0.0001408179 | -6.858721e-05 | -0.00102589 | 2.053122 |  |  | 310.002 | 1.184524 | 0.000442903 | 0.0104744 | 23.6598 | 23.6493 | -0.000103098 | -0.000867002 | 8.40861 | 8.40948 | 117.7506 | -0.005134088 | 117.7446 | -5.134219e-05 | -0.0001031033 | 0.0001544455 | -0.00130802 | -0.6675708 |  |  | 309.9967 | 1.491938 | 0.000590818 | 0.0142652 | 24.1591 | 24.1448 | -0.000166803 | -0.00147845 | 8.862 | 8.86348 | 148.3099 | 0.0590818 | 148.3975 | 0.0005906435 | -0.0001668169 | -0.0004238266 | -0.0003703101 | 0.3935971
156 | 312.0009 | 1.383954 | 0.000555331 | 0.0136402 | 24.576 | 24.5623 | -0.000144523 | -0.001218 | 8.42654 | 8.42776 | 137.5754 | 0.02043509 | 137.6036 | 0.00020433 | -0.0001445334 | -5.97966e-05 | -0.001037779 | 2.417085 |  |  | 312.002 | 1.190616 | 0.000446276 | 0.0105541 | 23.6599 | 23.6493 | -0.000105266 | -0.00088523 | 8.40859 | 8.40948 | 118.3562 | -0.005050979 | 118.3502 | -5.051106e-05 | -0.0001052715 | 0.0001557826 | -0.001313653 | -0.6757593 |  |  | 311.9967 | 1.500979 | 0.000594926 | 0.0143644 | 24.1592 | 24.1448 | -0.000175994 | -0.00155992 | 8.86192 | 8.86348 | 149.2086 | 0.0594926 | 149.2973 | 0.0005947491 | -0.0001760095 | -0.0004187396 | -0.0003720312 | 0.4203316
157 | 314.0009 | 1.391503 | 0.00055966 | 0.0137465 | 24.5761 | 24.5623 | -0.000135376 | -0.00114092 | 8.42662 | 8.42776 | 138.3258 | 0.02067655 | 138.3544 | 0.0002067441 | -0.0001353852 | -7.135898e-05 | -0.001042142 | 1.897241 |  |  | 314.002 | 1.196437 | 0.000450781 | 0.0106607 | 23.66 | 23.6493 | -0.000103385 | -0.000869413 | 8.40861 | 8.40948 | 118.9348 | -0.004843342 | 118.9291 | -4.843459e-05 | -0.0001033903 | 0.0001518249 | -0.001317754 | -0.6809839 |  |  | 313.9967 | 1.509774 | 0.000595759 | 0.0143845 | 24.1592 | 24.1448 | -0.000166725 | -0.00147776 | 8.862 | 8.86348 | 150.0829 | 0.0595759 | 150.1723 | 0.0005955816 | -0.0001667389 | -0.0004288427 | -0.0003768648 | 0.3888113
158 | 316.0009 | 1.398915 | 0.000561813 | 0.0137994 | 24.5761 | 24.5623 | -0.000158198 | -0.00133325 | 8.42643 | 8.42776 | 139.0627 | 0.02070387 | 139.0915 | 0.0002070173 | -0.0001582105 | -4.880678e-05 | -0.001048522 | 3.241568 |  |  | 316.002 | 1.202524 | 0.000450141 | 0.0106455 | 23.66 | 23.6493 | -0.000107847 | -0.000906933 | 8.40857 | 8.40948 | 119.5399 | -0.005161334 | 119.5338 | -5.161467e-05 | -0.0001078528 | 0.0001594675 | -0.001327388 | -0.6763311 |  |  | 315.9967 | 1.518807 | 0.000601814 | 0.0145307 | 24.1593 | 24.1448 | -0.000166977 | -0.00147999 | 8.862 | 8.86348 | 150.9808 | 0.0601814 | 151.0717 | 0.000601633 | -0.0001669909 | -0.000434642 | -0.0003766372 | 0.3842034
159 | 318.0009 | 1.406543 | 0.000571235 | 0.0140308 | 24.5763 | 24.5623 | -0.000142436 | -0.00120041 | 8.42656 | 8.42776 | 139.821 | 0.02145261 | 139.851 | 0.0002145031 | -0.0001424461 | -7.205699e-05 | -0.001047892 | 1.976854 |  |  | 318.002 | 1.208497 | 0.000452353 | 0.0106978 | 23.66 | 23.6493 | -0.000107031 | -0.000900075 | 8.40858 | 8.40948 | 120.1337 | -0.005189344 | 120.1274 | -5.189479e-05 | -0.0001070367 | 0.0001589315 | -0.001334005 | -0.6734771 |  |  | 317.9967 | 1.527751 | 0.000601403 | 0.0145208 | 24.1593 | 24.1448 | -0.000167456 | -0.00148424 | 8.86199 | 8.86348 | 151.87 | 0.0601403 | 151.9613 | 0.0006012222 | -0.00016747 | -0.0004337522 | -0.0003828087 | 0.3860961
160 | 320.0009 | 1.414227 | 0.000577074 | 0.0141743 | 24.5765 | 24.5623 | -0.000153647 | -0.0012949 | 8.42647 | 8.42776 | 140.5848 | 0.02184164 | 140.6155 | 0.0002183926 | -0.0001536588 | -6.473375e-05 | -0.001050904 | 2.373705 |  |  | 320.002 | 1.21449 | 0.000464535 | 0.0109859 | 23.6603 | 23.6493 | -9.58167e-05 | -0.000805768 | 8.40867 | 8.40948 | 120.7295 | -0.004221225 | 120.7244 | -4.221314e-05 | -9.582129e-05 | 0.0001380344 | -0.001330694 | -0.694184 |  |  | 319.9943 | 1.536854 | 0.000616651 | 0.0148889 | 24.1597 | 24.1448 | -0.000155545 | -0.00137867 | 8.8621 | 8.86348 | 152.7749 | 0.0616651 | 152.8691 | 0.0006164609 | -0.0001555571 | -0.0004609039 | -0.0003734484 | 0.3375044
161 | 322.0009 | 1.421889 | 0.000581242 | 0.0142766 | 24.5766 | 24.5623 | -0.000162037 | -0.00136561 | 8.42639 | 8.42776 | 141.3464 | 0.02206415 | 141.3776 | 0.0002206171 | -0.0001620501 | -5.856699e-05 | -0.001055559 | 2.766919 |  |  | 322.002 | 1.220289 | 0.000464861 | 0.0109936 | 23.6603 | 23.6493 | -0.000102164 | -0.000859147 | 8.40862 | 8.40948 | 121.3059 | -0.004430571 | 121.3005 | -4.430669e-05 | -0.0001021692 | 0.0001464759 | -0.001338937 | -0.6975155 |  |  | 321.995 | 1.545881 | 0.000620445 | 0.0149805 | 24.1598 | 24.1448 | -0.000169065 | -0.00149851 | 8.86198 | 8.86348 | 153.6722 | 0.0620445 | 153.7675 | 0.0006202526 | -0.0001690793 | -0.0004511733 | -0.0003754746 | 0.3747546
162 | 324.0009 | 1.429475 | 0.000528307 | 0.0129764 | 24.5753 | 24.5623 | -0.000267295 | -0.0022527 | 8.42551 | 8.42776 | 142.1006 | 0.01657824 | 142.1242 | 0.0001657687 | -0.0002673307 | 0.0001015621 | -0.001117146 | -2.632191 |  |  | 324.002 | 1.22637 | 0.00046941 | 0.0111012 | 23.6604 | 23.6493 | -0.000106135 | -0.000892541 | 8.40858 | 8.40948 | 121.9104 | -0.004229429 | 121.9053 | -4.229519e-05 | -0.0001061406 | 0.0001484358 | -0.00134338 | -0.7150608 |  |  | 323.995 | 1.554762 | 0.000622953 | 0.0150411 | 24.1598 | 24.1448 | -0.000167267 | -0.00148257 | 8.86199 | 8.86348 | 154.5551 | 0.0622953 | 154.6514 | 0.000622759 | -0.000167281 | -0.0004554781 | -0.0003786913 | 0.3672647
163 | 326.0009 | 1.436968 | 0.000585843 | 0.0143896 | 24.5767 | 24.5623 | -0.000162011 | -0.00136539 | 8.42639 | 8.42776 | 142.8454 | 0.02214183 | 142.877 | 0.0002213938 | -0.0001620241 | -5.936963e-05 | -0.001068317 | 2.729074 |  |  | 326.002 | 1.23239 | 0.000467719 | 0.0110612 | 23.6604 | 23.6493 | -0.000109849 | -0.000923773 | 8.40855 | 8.40948 | 122.5089 | -0.004649715 | 122.5032 | -4.649823e-05 | -0.000109855 | 0.0001563533 | -0.001353964 | -0.7026079 |  |  | 325.995 | 1.56377 | 0.000629942 | 0.0152098 | 24.16 | 24.1448 | -0.000165874 | -0.00147022 | 8.86201 | 8.86348 | 155.4505 | 0.0629942 | 155.5484 | 0.0006297437 | -0.0001658878 | -0.0004638559 | -0.0003775155 | 0.3576278
164 | 328.002 | 1.444837 | 0.000589952 | 0.0144906 | 24.5768 | 24.5623 | -0.000159487 | -0.00134412 | 8.42642 | 8.42776 | 143.6276 | 0.02235317 | 143.6597 | 0.0002235067 | -0.0001594997 | -6.400699e-05 | -0.001073269 | 2.491911 |  |  | 328.0038 | 1.238228 | 0.000475865 | 0.0112539 | 23.6606 | 23.6493 | -0.000114538 | -0.000963204 | 8.40851 | 8.40948 | 123.0892 | -0.004078702 | 123.0842 | -4.078785e-05 | -0.0001145446 | 0.0001553324 | -0.001354455 | -0.7374157 |  |  | 327.995 | 1.572792 | 0.000626206 | 0.0151196 | 24.1599 | 24.1448 | -0.000187497 | -0.00166187 | 8.86181 | 8.86348 | 156.3474 | 0.0626206 | 156.4453 | 0.00062601 | -0.0001875146 | -0.0004384954 | -0.0003870572 | 0.4276318
165 | 330.002 | 1.452085 | 0.000599882 | 0.0147345 | 24.577 | 24.5623 | -0.00016135 | -0.00135982 | 8.4264 | 8.42776 | 144.3482 | 0.02316234 | 144.3816 | 0.0002315966 | -0.000161363 | -7.023354e-05 | -0.001071696 | 2.297521 |  |  | 330.0038 | 1.244193 | 0.000478675 | 0.0113203 | 23.6606 | 23.6493 | -0.000113161 | -0.000951629 | 8.40853 | 8.40948 | 123.6822 | -0.004046596 | 123.6772 | -4.046678e-05 | -0.0001131674 | 0.0001536342 | -0.001360463 | -0.736603 |  |  | 329.995 | 1.581966 | 0.000639458 | 0.0154396 | 24.1602 | 24.1448 | -0.000184779 | -0.00163778 | 8.86184 | 8.86348 | 157.2593 | 0.0639458 | 157.3599 | 0.0006392536 | -0.0001847961 | -0.0004544576 | -0.000379736 | 0.40663
166 | 332.002 | 1.459641 | 0.000616489 | 0.0151424 | 24.5775 | 24.5623 | -0.000146437 | -0.00123413 | 8.42653 | 8.42776 | 145.0993 | 0.02463142 | 145.1351 | 0.0002462838 | -0.0001464477 | -9.98361e-05 | -0.001063809 | 1.466881 |  |  | 332.0038 | 1.250271 | 0.000478226 | 0.0113097 | 23.6606 | 23.6493 | -0.000117352 | -0.000986867 | 8.40849 | 8.40948 | 124.2864 | -0.004345091 | 124.281 | -4.345185e-05 | -0.0001173589 | 0.0001608107 | -0.001369892 | -0.7297951 |  |  | 331.995 | 1.590986 | 0.000654086 | 0.0157928 | 24.1606 | 24.1448 | -0.000171265 | -0.001518 | 8.86196 | 8.86348 | 158.156 | 0.0654086 | 158.2594 | 0.0006538722 | -0.0001712797 | -0.0004825925 | -0.0003709423 | 0.3549157
167 | 334.002 | 1.467221 | 0.00061952 | 0.0152169 | 24.5775 | 24.5623 | -0.000158908 | -0.00133924 | 8.42642 | 8.42776 | 145.8528 | 0.02474229 | 145.8889 | 0.0002473923 | -0.0001589206 | -8.847172e-05 | -0.001069505 | 1.796287 |  |  | 334.0038 | 1.256654 | 0.000484527 | 0.0114587 | 23.6608 | 23.6493 | -0.000106927 | -0.000899201 | 8.40858 | 8.40948 | 124.9209 | -0.003981335 | 124.9159 | -3.981414e-05 | -0.0001069327 | 0.0001467469 | -0.001373031 | -0.7286883 |  |  | 333.995 | 1.599833 | 0.000653505 | 0.0157787 | 24.1606 | 24.1448 | -0.000177183 | -0.00157046 | 8.86191 | 8.86348 | 159.0355 | 0.0653505 | 159.1394 | 0.0006532916 | -0.0001771987 | -0.0004760929 | -0.0003772214 | 0.3721936
168 | 336.002 | 1.474712 | 0.000613422 | 0.0150671 | 24.5774 | 24.5623 | -0.000163647 | -0.00137918 | 8.42638 | 8.42776 | 146.5974 | 0.02394252 | 146.6325 | 0.0002393965 | -0.0001636604 | -7.573614e-05 | -0.001084214 | 2.160929 |  |  | 336.0038 | 1.262601 | 0.000492985 | 0.0116588 | 23.661 | 23.6493 | -0.000106635 | -0.000896747 | 8.40858 | 8.40948 | 125.5121 | -0.003383665 | 125.5078 | -3.383722e-05 | -0.0001066407 | 0.0001404779 | -0.001373371 | -0.7591278 |  |  | 335.9967 | 1.609123 | 0.000656334 | 0.0158471 | 24.1607 | 24.1448 | -0.000185718 | -0.00164611 | 8.86183 | 8.86348 | 159.9589 | 0.0656334 | 160.0639 | 0.0006561187 | -0.0001857352 | -0.0004703835 | -0.0003803811 | 0.3948592
169 | 338.002 | 1.482313 | 0.000626811 | 0.0153959 | 24.5777 | 24.5623 | -0.000170175 | -0.00143419 | 8.42633 | 8.42776 | 147.3531 | 0.02508864 | 147.39 | 0.000250855 | -0.0001701895 | -8.066549e-05 | -0.001079593 | 2.109818 |  |  | 338.0038 | 1.268732 | 0.000492224 | 0.0116408 | 23.661 | 23.6493 | -0.000120618 | -0.00101434 | 8.40846 | 8.40948 | 126.1215 | -0.003715575 | 126.1168 | -3.715644e-05 | -0.0001206253 | 0.0001577817 | -0.001383191 | -0.7645073 |  |  | 337.9967 | 1.617962 | 0.00066915 | 0.0161565 | 24.161 | 24.1448 | -0.000179573 | -0.00159164 | 8.86188 | 8.86348 | 160.8376 | 0.066915 | 160.9452 | 0.0006689262 | -0.0001795891 | -0.0004893371 | -0.0003732805 | 0.3670049
170 | 340.002 | 1.489775 | 0.000625215 | 0.0153567 | 24.5777 | 24.5623 | -0.000178642 | -0.00150555 | 8.42625 | 8.42776 | 148.0948 | 0.02473981 | 148.1315 | 0.0002473675 | -0.000178658 | -6.870953e-05 | -0.001089773 | 2.600192 |  |  | 340.0038 | 1.275004 | 0.000495762 | 0.0117244 | 23.661 | 23.6493 | -0.000107317 | -0.000902479 | 8.40857 | 8.40948 | 126.745 | -0.003623469 | 126.7404 | -3.623535e-05 | -0.0001073228 | 0.0001435581 | -0.001388925 | -0.7475911 |  |  | 339.9967 | 1.626998 | 0.000665843 | 0.0160767 | 24.1609 | 24.1448 | -0.000183367 | -0.00162527 | 8.86185 | 8.86348 | 161.7359 | 0.0665843 | 161.8436 | 0.0006656214 | -0.0001833838 | -0.0004822376 | -0.0003824024 | 0.3802769
171 | 342.0005 | 1.497557 | 0.000632327 | 0.0155314 | 24.5778 | 24.5623 | -0.000184646 | -0.00155615 | 8.4262 | 8.42776 | 148.8685 | 0.02525363 | 148.9061 | 0.0002525045 | -0.000184663 | -6.78414e-05 | -0.001091629 | 2.721982 |  |  | 342.0038 | 1.281109 | 0.000500854 | 0.0118448 | 23.6612 | 23.6493 | -0.000110177 | -0.000926531 | 8.40855 | 8.40948 | 127.3518 | -0.003368985 | 127.3475 | -3.369041e-05 | -0.0001101831 | 0.0001438735 | -0.00139286 | -0.7658331 |  |  | 341.9967 | 1.636101 | 0.000679277 | 0.016401 | 24.1612 | 24.1448 | -0.000181698 | -0.00161047 | 8.86187 | 8.86348 | 162.6408 | 0.0679277 | 162.7512 | 0.0006790464 | -0.0001817145 | -0.0004973319 | -0.0003748551 | 0.3653788
172 | 344.0008 | 1.505178 | 0.000633296 | 0.0155552 | 24.5779 | 24.5623 | -0.000170385 | -0.00143596 | 8.42632 | 8.42776 | 149.6261 | 0.02515726 | 149.6637 | 0.000251541 | -0.0001703995 | -8.114148e-05 | -0.001099431 | 2.10003 |  |  | 344.0038 | 1.287287 | 0.000498408 | 0.011787 | 23.6611 | 23.6493 | -0.0001068 | -0.000898136 | 8.40858 | 8.40948 | 127.966 | -0.003871366 | 127.961 | -3.871441e-05 | -0.0001068057 | 0.0001455201 | -0.001404432 | -0.7339583 |  |  | 343.9967 | 1.644761 | 0.000678098 | 0.0163725 | 24.1612 | 24.1448 | -0.000175568 | -0.00155615 | 8.86192 | 8.86348 | 163.5017 | 0.0678098 | 163.6125 | 0.0006778682 | -0.0001755834 | -0.0005022848 | -0.0003816107 | 0.3495694
173 | 346.0008 | 1.512795 | 0.00064542 | 0.015853 | 24.5782 | 24.5623 | -0.000159472 | -0.00134399 | 8.42642 | 8.42776 | 150.3832 | 0.0261765 | 150.4226 | 0.0002617307 | -0.0001594847 | -0.000102246 | -0.001096092 | 1.559814 |  |  | 346.0038 | 1.293251 | 0.000507502 | 0.0120021 | 23.6613 | 23.6493 | -0.000120899 | -0.0010167 | 8.40846 | 8.40948 | 128.5589 | -0.003210835 | 128.5548 | -3.210886e-05 | -0.0001209063 | 0.0001530152 | -0.001404163 | -0.790159 |  |  | 345.9967 | 1.653621 | 0.000689283 | 0.0166426 | 24.1614 | 24.1448 | -0.000181301 | -0.00160696 | 8.86187 | 8.86348 | 164.3824 | 0.0689283 | 164.4957 | 0.0006890456 | -0.0001813174 | -0.0005077281 | -0.0003761522 | 0.3571152
174 | 348.0008 | 1.520292 | 0.000643569 | 0.0158075 | 24.5781 | 24.5623 | -0.000169025 | -0.0014245 | 8.42634 | 8.42776 | 151.1285 | 0.02580126 | 151.1675 | 0.0002579793 | -0.0001690393 | -8.893999e-05 | -0.001106567 | 1.900599 |  |  | 348.0038 | 1.299626 | 0.000510824 | 0.0120807 | 23.6614 | 23.6493 | -0.000104697 | -0.000880444 | 8.4086 | 8.40948 | 129.1926 | -0.003144617 | 129.1885 | -3.144667e-05 | -0.0001047025 | 0.0001361491 | -0.001410265 | -0.7690278 |  |  | 347.9967 | 1.662568 | 0.000683247 | 0.0164969 | 24.1613 | 24.1448 | -0.000181654 | -0.00161009 | 8.86187 | 8.86348 | 165.2718 | 0.0683247 | 165.3847 | 0.0006830137 | -0.0001816705 | -0.0005013432 | -0.0003879408 | 0.3623675
175 | 350.0008 | 1.528082 | 0.000655946 | 0.0161116 | 24.5784 | 24.5623 | -0.000162602 | -0.00137037 | 8.42639 | 8.42776 | 151.9028 | 0.02684142 | 151.9436 | 0.0002683781 | -0.0001626152 | -0.0001057629 | -0.001103174 | 1.537545 |  |  | 350.0038 | 1.305848 | 0.000513744 | 0.0121497 | 23.6615 | 23.6493 | -0.000121974 | -0.00102574 | 8.40845 | 8.40948 | 129.8111 | -0.003112238 | 129.8071 | -3.112286e-05 | -0.0001219814 | 0.0001531043 | -0.001416543 | -0.7967212 |  |  | 349.9942 | 1.671392 | 0.000696584 | 0.0168189 | 24.1616 | 24.1448 | -0.000185283 | -0.00164225 | 8.86183 | 8.86348 | 166.1489 | 0.0696584 | 166.2647 | 0.0006963415 | -0.0001853002 | -0.0005110413 | -0.0003803114 | 0.3625933
176 | 352.0008 | 1.535447 | 0.000663754 | 0.0163033 | 24.5786 | 24.5623 | -0.000175838 | -0.00148192 | 8.42628 | 8.42776 | 152.635 | 0.02743542 | 152.6769 | 0.0002743165 | -0.0001758535 | -9.846308e-05 | -0.001103855 | 1.785984 |  |  | 352.0038 | 1.312038 | 0.000533404 | 0.0126146 | 23.6619 | 23.6493 | -0.000114901 | -0.000966254 | 8.40851 | 8.40948 | 130.4265 | -0.001404534 | 130.4247 | -1.404544e-05 | -0.0001149076 | 0.000128953 | -0.001406057 | -0.891081 |  |  | 351.995 | 1.680335 | 0.000705205 | 0.017027 | 24.1618 | 24.1448 | -0.000170513 | -0.00151133 | 8.86196 | 8.86348 | 167.0379 | 0.0705205 | 167.1557 | 0.0007049565 | -0.0001705275 | -0.0005344289 | -0.0003774664 | 0.3190837
177 | 354.0008 | 1.543183 | 0.000662911 | 0.0162826 | 24.5786 | 24.5623 | -0.000168053 | -0.00141631 | 8.42634 | 8.42776 | 153.404 | 0.02715493 | 153.4457 | 0.0002715124 | -0.0001680671 | -0.0001034453 | -0.001113599 | 1.624696 |  |  | 354.0038 | 1.318436 | 0.000530264 | 0.0125404 | 23.6619 | 23.6493 | -0.000120109 | -0.00101005 | 8.40847 | 8.40948 | 131.0625 | -0.001985479 | 131.0599 | -1.985499e-05 | -0.0001201162 | 0.0001399712 | -0.001418646 | -0.8581495 |  |  | 353.995 | 1.689371 | 0.000701418 | 0.0169356 | 24.1617 | 24.1448 | -0.000180532 | -0.00160014 | 8.86188 | 8.86348 | 167.9362 | 0.0701418 | 168.054 | 0.0007011721 | -0.0001805483 | -0.0005206238 | -0.0003870675 | 0.3467922
178 | 356.0008 | 1.550948 | 0.00066836 | 0.0164165 | 24.5787 | 24.5623 | -0.000168409 | -0.00141931 | 8.42634 | 8.42776 | 154.1759 | 0.02750292 | 154.2183 | 0.0002749914 | -0.0001684232 | -0.0001065682 | -0.001117094 | 1.580426 |  |  | 356.0038 | 1.324733 | 0.000529483 | 0.0125219 | 23.6618 | 23.6493 | -0.000127052 | -0.00106844 | 8.40841 | 8.40948 | 131.6885 | -0.002326337 | 131.6854 | -2.326364e-05 | -0.0001270601 | 0.0001503237 | -0.001428731 | -0.845243 |  |  | 355.995 | 1.697909 | 0.000711186 | 0.0171714 | 24.162 | 24.1448 | -0.00017622 | -0.00156192 | 8.86191 | 8.86348 | 168.7849 | 0.0711186 | 168.905 | 0.0007109332 | -0.0001762355 | -0.0005346977 | -0.0003828169 | 0.3295984
179 | 358.0008 | 1.558696 | 0.0006788 | 0.0166729 | 24.579 | 24.5623 | -0.00017504 | -0.00147519 | 8.42628 | 8.42776 | 154.9461 | 0.02835042 | 154.9901 | 0.000283464 | -0.0001750553 | -0.0001084087 | -0.001115588 | 1.614773 |  |  | 358.0056 | 1.33097 | 0.000533899 | 0.0126263 | 23.6619 | 23.6493 | -0.000111785 | -0.000940051 | 8.40854 | 8.40948 | 132.3084 | -0.002144948 | 132.3056 | -2.144971e-05 | -0.0001117912 | 0.000133241 | -0.001433536 | -0.8390156 |  |  | 357.995 | 1.706637 | 0.000718906 | 0.0173578 | 24.1622 | 24.1448 | -0.000188886 | -0.00167419 | 8.8618 | 8.86348 | 169.6526 | 0.0718906 | 169.7745 | 0.0007186477 | -0.0001889038 | -0.0005297439 | -0.0003807334 | 0.3565947
180 | 360.0008 | 1.566226 | 0.00068388 | 0.0167977 | 24.5791 | 24.5623 | -0.000186557 | -0.00157226 | 8.42619 | 8.42776 | 155.6946 | 0.02866746 | 155.7393 | 0.0002866335 | -0.0001865744 | -0.0001000591 | -0.001119181 | 1.864642 |  |  | 360.0056 | 1.337237 | 0.000533824 | 0.0126246 | 23.6619 | 23.6493 | -0.000128647 | -0.00108185 | 8.40839 | 8.40948 | 132.9314 | -0.002413954 | 132.9282 | -2.413983e-05 | -0.0001286553 | 0.0001527951 | -0.001442871 | -0.8420118 |  |  | 359.995 | 1.715443 | 0.000725013 | 0.0175053 | 24.1623 | 24.1448 | -0.00018336 | -0.00162521 | 8.86185 | 8.86348 | 170.528 | 0.0725013 | 170.6516 | 0.0007247503 | -0.0001833768 | -0.0005413735 | -0.0003803103 | 0.3387251
181 | 361.9993 | 1.573802 | 0.000682045 | 0.0167526 | 24.5791 | 24.5623 | -0.000181491 | -0.00152956 | 8.42623 | 8.42776 | 156.4478 | 0.02829181 | 156.492 | 0.0002828781 | -0.0001815075 | -0.0001013707 | -0.001129731 | 1.790533 |  |  | 362.0056 | 1.343443 | 0.000538787 | 0.0127419 | 23.6621 | 23.6493 | -0.000134375 | -0.00113003 | 8.40835 | 8.40948 | 133.5483 | -0.002176587 | 133.5454 | -2.17661e-05 | -0.000134384 | 0.0001561501 | -0.001447085 | -0.8606078 |  |  | 361.995 | 1.724282 | 0.000722041 | 0.0174336 | 24.1622 | 24.1448 | -0.000185593 | -0.001645 | 8.86183 | 8.86348 | 171.4066 | 0.0722041 | 171.5304 | 0.0007217805 | -0.0001856102 | -0.0005361702 | -0.0003889707 | 0.3461778
182 | 363.9996 | 1.581639 | 0.000690842 | 0.0169687 | 24.5793 | 24.5623 | -0.000180414 | -0.00152049 | 8.42624 | 8.42776 | 157.2269 | 0.02897276 | 157.2724 | 0.0002896856 | -0.0001804303 | -0.0001092553 | -0.001129968 | 1.651455 |  |  | 364.0056 | 1.349876 | 0.000539781 | 0.0127654 | 23.6621 | 23.6493 | -0.000131436 | -0.00110531 | 8.40837 | 8.40948 | 134.1879 | -0.002345619 | 134.1847 | -2.345646e-05 | -0.0001314446 | 0.0001549011 | -0.001455598 | -0.8485714 |  |  | 363.995 | 1.732983 | 0.00072664 | 0.0175446 | 24.1624 | 24.1448 | -0.000194604 | -0.00172487 | 8.86175 | 8.86348 | 172.2716 | 0.072664 | 172.3967 | 0.0007263761 | -0.0001946229 | -0.0005317532 | -0.0003899852 | 0.3660024
183 | 365.9996 | 1.589457 | 0.000691065 | 0.0169741 | 24.5793 | 24.5623 | -0.000186699 | -0.00157345 | 8.42619 | 8.42776 | 158.004 | 0.02879681 | 158.0495 | 0.0002879266 | -0.0001867164 | -0.0001012102 | -0.001138741 | 1.844839 |  |  | 366.0056 | 1.356448 | 0.000539225 | 0.0127523 | 23.6621 | 23.6493 | -0.000135207 | -0.00113702 | 8.40834 | 8.40948 | 134.8411 | -0.002675422 | 134.8375 | -2.675458e-05 | -0.0001352161 | 0.0001619707 | -0.001465864 | -0.8348184 |  |  | 365.995 | 1.741342 | 0.000729502 | 0.0176137 | 24.1624 | 24.1448 | -0.000191307 | -0.00169565 | 8.86178 | 8.86348 | 173.1025 | 0.0729502 | 173.2288 | 0.000729236 | -0.0001913253 | -0.0005379107 | -0.0003925132 | 0.3556822
184 | 367.9996 | 1.597095 | 0.000694938 | 0.0170693 | 24.5794 | 24.5623 | -0.000180329 | -0.00151977 | 8.42624 | 8.42776 | 158.7633 | 0.02899038 | 158.8093 | 0.0002898618 | -0.0001803453 | -0.0001095166 | -0.001143665 | 1.64674 |  |  | 368.0056 | 1.36271 | 0.000553282 | 0.0130847 | 23.6624 | 23.6493 | -0.000126523 | -0.00106399 | 8.40841 | 8.40948 | 135.4636 | -0.001531003 | 135.4615 | -1.531015e-05 | -0.000126531 | 0.0001418412 | -0.00146108 | -0.8920613 |  |  | 367.995 | 1.750106 | 0.000736598 | 0.017785 | 24.1626 | 24.1448 | -0.000177653 | -0.00157462 | 8.8619 | 8.86348 | 173.9737 | 0.0736598 | 174.1018 | 0.0007363268 | -0.0001776688 | -0.0005586581 | -0.0003910759 | 0.3180278
185 | 369.9996 | 1.605016 | 0.000698473 | 0.0171561 | 24.5795 | 24.5623 | -0.00018843 | -0.00158804 | 8.42617 | 8.42776 | 159.5507 | 0.029143 | 159.5972 | 0.0002913875 | -0.0001884478 | -0.0001029398 | -0.001149252 | 1.83066 |  |  | 370.0056 | 1.369092 | 0.000550365 | 0.0130158 | 23.6623 | 23.6493 | -0.000129121 | -0.00108584 | 8.40839 | 8.40948 | 136.098 | -0.002088991 | 136.0952 | -2.089013e-05 | -0.0001291293 | 0.0001500195 | -0.001473422 | -0.8607506 |  |  | 369.995 | 1.758913 | 0.000743152 | 0.0179433 | 24.1628 | 24.1448 | -0.000191998 | -0.00170177 | 8.86177 | 8.86348 | 174.8492 | 0.0743152 | 174.9791 | 0.000742876 | -0.0001920164 | -0.0005508596 | -0.0003902077 | 0.348576
186 | 371.9996 | 1.61282 | 0.000703717 | 0.0172849 | 24.5796 | 24.5623 | -0.000187449 | -0.00157978 | 8.42618 | 8.42776 | 160.3264 | 0.0294695 | 160.3737 | 0.0002946516 | -0.0001874666 | -0.000107185 | -0.001152997 | 1.749 |  |  | 372.003 | 1.37544 | 0.000556511 | 0.0131611 | 23.6625 | 23.6493 | -0.000137342 | -0.00115498 | 8.40832 | 8.40948 | 136.7291 | -0.001739263 | 136.7267 | -1.739278e-05 | -0.0001373514 | 0.0001547442 | -0.001476665 | -0.8876031 |  |  | 371.995 | 1.767591 | 0.000752446 | 0.0181677 | 24.163 | 24.1448 | -0.000191847 | -0.00170043 | 8.86177 | 8.86348 | 175.7119 | 0.0752446 | 175.8441 | 0.0007521631 | -0.0001918654 | -0.0005602976 | -0.0003865218 | 0.3424348
187 | 373.9996 | 1.620687 | 0.000711057 | 0.0174652 | 24.5798 | 24.5623 | -0.000194052 | -0.00163542 | 8.42612 | 8.42776 | 161.1085 | 0.03000398 | 161.1568 | 0.0002999948 | -0.0001940708 | -0.000105924 | -0.001154723 | 1.832171 |  |  | 374.0038 | 1.381718 | 0.00055771 | 0.0131895 | 23.6625 | 23.6493 | -0.000135737 | -0.00114147 | 8.40834 | 8.40948 | 137.3531 | -0.001881306 | 137.3505 | -1.881323e-05 | -0.0001357462 | 0.0001545594 | -0.001484744 | -0.8782783 |  |  | 373.995 | 1.776447 | 0.000747263 | 0.0180425 | 24.1628 | 24.1448 | -0.000180727 | -0.00160187 | 8.86187 | 8.86348 | 176.5922 | 0.0747263 | 176.7242 | 0.0007469839 | -0.0001807433 | -0.0005662406 | -0.0003974 | 0.3191988
188 | 375.9996 | 1.628386 | 0.000720217 | 0.0176902 | 24.58 | 24.5623 | -0.0001849 | -0.0015583 | 8.4262 | 8.42776 | 161.8738 | 0.03072473 | 161.9236 | 0.0003072002 | -0.0001849171 | -0.0001222831 | -0.001154438 | 1.512205 |  |  | 376.0038 | 1.388018 | 0.000557974 | 0.0131957 | 23.6625 | 23.6493 | -0.00013584 | -0.00114234 | 8.40833 | 8.40948 | 137.9794 | -0.002117786 | 137.9765 | -2.117809e-05 | -0.0001358492 | 0.0001570273 | -0.001493789 | -0.8651312 |  |  | 375.995 | 1.78522 | 0.000756154 | 0.0182572 | 24.1631 | 24.1448 | -0.00020103 | -0.00178182 | 8.86169 | 8.86348 | 177.4643 | 0.0756154 | 177.5985 | 0.0007558683 | -0.0002010502 | -0.0005548181 | -0.0003941774 | 0.3623714
189 | 378.0009 | 1.63613 | 0.00072337 | 0.0177676 | 24.5801 | 24.5623 | -0.000172268 | -0.00145183 | 8.42631 | 8.42776 | 162.6436 | 0.03084365 | 162.6938 | 0.0003083889 | -0.0001722828 | -0.0001361061 | -0.001160202 | 1.265798 |  |  | 378.0038 | 1.39425 | 0.000578422 | 0.0136793 | 23.663 | 23.6493 | -0.000133623 | -0.0011237 | 8.40835 | 8.40948 | 138.5989 | -0.0003330193 | 138.5985 | -3.330199e-06 | -0.0001336319 | 0.0001369621 | -0.00148258 | -0.9756853 |  |  | 377.995 | 1.793812 | 0.000762523 | 0.018411 | 24.1632 | 24.1448 | -0.000195023 | -0.00172858 | 8.86175 | 8.86348 | 178.3184 | 0.0762523 | 178.4544 | 0.0007622324 | -0.000195042 | -0.0005671904 | -0.0003933554 | 0.343874
190 | 380.0009 | 1.643974 | 0.000726224 | 0.0178377 | 24.5801 | 24.5623 | -0.000177511 | -0.00149602 | 8.42626 | 8.42776 | 163.4234 | 0.03093011 | 163.4739 | 0.0003092533 | -0.0001775268 | -0.0001317266 | -0.00116638 | 1.347691 |  |  | 380.0038 | 1.400708 | 0.000583137 | 0.0137908 | 23.6631 | 23.6493 | -0.000127464 | -0.0010719 | 8.4084 | 8.40948 | 139.2409 | -0.0001309651 | 139.2407 | -1.309651e-06 | -0.0001274721 | 0.0001287818 | -0.001487414 | -0.9898305 |  |  | 379.995 | 1.802463 | 0.000767349 | 0.0185275 | 24.1633 | 24.1448 | -0.000193023 | -0.00171086 | 8.86176 | 8.86348 | 179.1784 | 0.0767349 | 179.3159 | 0.0007670547 | -0.0001930416 | -0.0005740131 | -0.0003941119 | 0.3363018
191 | 381.9992 | 1.651874 | 0.000734952 | 0.0180521 | 24.5804 | 24.5623 | -0.000187558 | -0.00158069 | 8.42618 | 8.42776 | 164.2087 | 0.03160256 | 164.2606 | 0.0003159757 | -0.0001875756 | -0.0001284001 | -0.001166759 | 1.460868 |  |  | 382.0038 | 1.406914 | 0.000583268 | 0.0137939 | 23.6631 | 23.6493 | -0.000126145 | -0.00106081 | 8.40842 | 8.40948 | 139.8578 | -0.0003768286 | 139.8573 | -3.768293e-06 | -0.000126153 | 0.0001299213 | -0.001496453 | -0.9709956 |  |  | 381.995 | 1.811048 | 0.000775239 | 0.018718 | 24.1635 | 24.1448 | -0.00020232 | -0.00179326 | 8.86168 | 8.86348 | 180.0318 | 0.0775239 | 180.1714 | 0.0007749387 | -0.0002023405 | -0.0005725982 | -0.0003917675 | 0.3533725
192 | 383.9996 | 1.659609 | 0.000738937 | 0.01815 | 24.5805 | 24.5623 | -0.000187116 | -0.00157697 | 8.42618 | 8.42776 | 164.9776 | 0.03180491 | 165.0301 | 0.0003179985 | -0.0001871335 | -0.000130865 | -0.001171681 | 1.429974 |  |  | 384.0038 | 1.413359 | 0.000581715 | 0.0137572 | 23.6631 | 23.6493 | -0.000142639 | -0.00119952 | 8.40828 | 8.40948 | 140.4985 | -0.0008010294 | 140.4974 | -8.010326e-06 | -0.0001426492 | 0.0001506595 | -0.001507527 | -0.9468316 |  |  | 383.995 | 1.820152 | 0.000777286 | 0.0187674 | 24.1636 | 24.1448 | -0.000209201 | -0.00185425 | 8.86162 | 8.86348 | 180.9368 | 0.0777286 | 181.0775 | 0.0007769841 | -0.0002092229 | -0.0005677612 | -0.0003955896 | 0.3685051
193 | 385.9996 | 1.667446 | 0.000748495 | 0.0183848 | 24.5807 | 24.5623 | -0.000170645 | -0.00143816 | 8.42632 | 8.42776 | 165.7567 | 0.03256194 | 165.8107 | 0.0003255664 | -0.0001706596 | -0.0001549068 | -0.00117116 | 1.101692 |  |  | 386.0038 | 1.420051 | 0.000589048 | 0.0139306 | 23.6633 | 23.6493 | -0.000149111 | -0.00125394 | 8.40822 | 8.40948 | 141.1638 | -0.000346985 | 141.1633 | -3.469856e-06 | -0.0001491221 | 0.000152592 | -0.001510094 | -0.9772606 |  |  | 385.9968 | 1.828794 | 0.000772562 | 0.0186533 | 24.1635 | 24.1448 | -0.000215374 | -0.00190896 | 8.86157 | 8.86348 | 181.7959 | 0.0772562 | 181.9363 | 0.0007722637 | -0.0002153972 | -0.0005568665 | -0.0004058716 | 0.3868022
194 | 387.9996 | 1.675077 | 0.000752098 | 0.0184733 | 24.5808 | 24.5623 | -0.000196806 | -0.00165863 | 8.4261 | 8.42776 | 166.5153 | 0.03272871 | 166.5698 | 0.0003272335 | -0.0001968254 | -0.0001304082 | -0.001176345 | 1.509302 |  |  | 388.0056 | 1.426219 | 0.000594536 | 0.0140604 | 23.6634 | 23.6493 | -0.00013859 | -0.00116547 | 8.40831 | 8.40948 | 141.7769 | -5.554414e-05 | 141.7769 | -5.554416e-07 | -0.0001385996 | 0.000139155 | -0.001513728 | -0.9960085 |  |  | 387.9968 | 1.8374 | 0.000780238 | 0.0188387 | 24.1636 | 24.1448 | -0.000197237 | -0.00174821 | 8.86173 | 8.86348 | 182.6514 | 0.0780238 | 182.7939 | 0.0007799338 | -0.0001972565 | -0.0005826773 | -0.0004037545 | 0.3385346
195 | 389.9996 | 1.682995 | 0.000762394 | 0.0187262 | 24.581 | 24.5623 | -0.000192185 | -0.00161969 | 8.42614 | 8.42776 | 167.3023 | 0.03355752 | 167.3585 | 0.0003355189 | -0.0001922035 | -0.0001433154 | -0.001175179 | 1.341122 |  |  | 390.0056 | 1.432544 | 0.000593034 | 0.0140248 | 23.6633 | 23.6493 | -0.000143501 | -0.00120677 | 8.40827 | 8.40948 | 142.4057 | -0.0004696636 | 142.405 | -4.696647e-06 | -0.0001435113 | 0.0001482079 | -0.001524573 | -0.9683104 |  |  | 389.9968 | 1.846419 | 0.000809998 | 0.0195573 | 24.1644 | 24.1448 | -0.000217773 | -0.00193023 | 8.86155 | 8.86348 | 183.5479 | 0.0809998 | 183.6966 | 0.0008096701 | -0.0002177967 | -0.0005918734 | -0.0003798637 | 0.3679785
196 | 391.9996 | 1.690725 | 0.000764813 | 0.0187856 | 24.5811 | 24.5623 | -0.000191176 | -0.00161118 | 8.42615 | 8.42776 | 168.0708 | 0.03360337 | 168.1273 | 0.0003359773 | -0.0001911943 | -0.000144783 | -0.00118166 | 1.320557 |  |  | 392.0056 | 1.439134 | 0.000598858 | 0.0141626 | 23.6635 | 23.6493 | -0.000150864 | -0.00126869 | 8.40821 | 8.40948 | 143.0608 | -0.0001622255 | 143.0606 | -1.622256e-06 | -0.0001508754 | 0.0001524976 | -0.001528495 | -0.9893621 |  |  | 391.9968 | 1.855012 | 0.000804268 | 0.0194189 | 24.1642 | 24.1448 | -0.00019917 | -0.00176533 | 8.86171 | 8.86348 | 184.4021 | 0.0804268 | 184.5505 | 0.0008039447 | -0.0001991898 | -0.0006047549 | -0.0003911184 | 0.3293728
197 | 393.9996 | 1.698699 | 0.000765798 | 0.0188098 | 24.5811 | 24.5623 | -0.000188307 | -0.00158701 | 8.42617 | 8.42776 | 168.8635 | 0.03349964 | 168.9201 | 0.0003349403 | -0.0001883247 | -0.0001466156 | -0.001189853 | 1.284479 |  |  | 394.0056 | 1.445461 | 0.000598758 | 0.0141602 | 23.6635 | 23.6493 | -0.000145354 | -0.00122235 | 8.40825 | 8.40948 | 143.6897 | -0.0004362111 | 143.6891 | -4.362121e-06 | -0.0001453646 | 0.0001497267 | -0.001537943 | -0.9708661 |  |  | 393.9968 | 1.864176 | 0.000802923 | 0.0193864 | 24.1642 | 24.1448 | -0.000208765 | -0.00185039 | 8.86162 | 8.86348 | 185.3132 | 0.0802923 | 185.462 | 0.0008026008 | -0.0002087868 | -0.000593814 | -0.0003983647 | 0.351603
198 | 395.9996 | 1.70668 | 0.00077778 | 0.0191041 | 24.5814 | 24.5623 | -0.000198562 | -0.00167343 | 8.42609 | 8.42776 | 169.6569 | 0.03449544 | 169.7154 | 0.0003448949 | -0.0001985817 | -0.0001463132 | -0.001187078 | 1.357237 |  |  | 396.0056 | 1.451854 | 0.00060774 | 0.0143726 | 23.6637 | 23.6493 | -0.000141204 | -0.00118745 | 8.40829 | 8.40948 | 144.3252 | 0.0001952426 | 144.3255 | 1.952424e-06 | -0.000141214 | 0.0001392615 | -0.001538421 | -1.01402 |  |  | 395.9968 | 1.872969 | 0.000812393 | 0.0196151 | 24.1644 | 24.1448 | -0.000210994 | -0.00187014 | 8.86161 | 8.86348 | 186.1873 | 0.0812393 | 186.3385 | 0.0008120632 | -0.0002110163 | -0.0006010469 | -0.0003945786 | 0.3510812
199 | 397.9996 | 1.714273 | 0.000782941 | 0.0192308 | 24.5815 | 24.5623 | -0.00019801 | -0.00166878 | 8.42609 | 8.42776 | 170.4116 | 0.03481899 | 170.471 | 0.0003481293 | -0.0001980296 | -0.0001500996 | -0.001190664 | 1.319321 |  |  | 398.0056 | 1.458105 | 0.000611959 | 0.0144724 | 23.6638 | 23.6493 | -0.000149407 | -0.00125643 | 8.40822 | 8.40948 | 144.9467 | 0.0003563047 | 144.9472 | 3.563041e-06 | -0.0001494182 | 0.0001458551 | -0.001543446 | -1.024429 |  |  | 397.9968 | 1.881911 | 0.000808516 | 0.0195215 | 24.1643 | 24.1448 | -0.000200593 | -0.00177795 | 8.8617 | 8.86348 | 187.0761 | 0.0808516 | 187.2273 | 0.0008081893 | -0.0002006131 | -0.0006075762 | -0.0004042081 | 0.3301859
200 | 399.9996 | 1.722269 | 0.000784136 | 0.0192602 | 24.5816 | 24.5623 | -0.000205976 | -0.00173591 | 8.42602 | 8.42776 | 171.2065 | 0.03473571 | 171.2659 | 0.0003472967 | -0.0002059972 | -0.0001412995 | -0.001198673 | 1.457876 |  |  | 400.0056 | 1.46451 | 0.000624432 | 0.0147674 | 23.6641 | 23.6493 | -0.000134427 | -0.00113046 | 8.40835 | 8.40948 | 145.5834 | 0.001336354 | 145.5853 | 1.336345e-05 | -0.000134436 | 0.0001210726 | -0.001540456 | -1.110376 |  |  | 399.9941 | 1.89039 | 0.000825921 | 0.0199417 | 24.1647 | 24.1448 | -0.000218061 | -0.00193278 | 8.86154 | 8.86348 | 187.919 | 0.0825921 | 188.0742 | 0.0008255801 | -0.0002180848 | -0.0006074953 | -0.0003923012 | 0.35899
201 | 401.9996 | 1.73016 | 0.000790926 | 0.019427 | 24.5817 | 24.5623 | -0.00021148 | -0.00178231 | 8.42598 | 8.42776 | 171.9909 | 0.03521458 | 172.0515 | 0.0003520838 | -0.0002115024 | -0.0001405814 | -0.001200977 | 1.504483 |  |  | 402.0029 | 1.470681 | 0.00062339 | 0.0147428 | 23.6641 | 23.6493 | -0.000149209 | -0.00125477 | 8.40822 | 8.40948 | 146.1967 | 0.0009746983 | 146.1982 | 9.746936e-06 | -0.0001492201 | 0.0001394732 | -0.001550613 | -1.069884 |  |  | 401.995 | 1.89932 | 0.000823453 | 0.0198821 | 24.1647 | 24.1448 | -0.000207573 | -0.00183982 | 8.86164 | 8.86348 | 188.8067 | 0.0823453 | 188.9622 | 0.0008231141 | -0.0002075945 | -0.0006155196 | -0.0004005173 | 0.3372672
202 | 403.9996 | 1.737795 | 0.000799511 | 0.0196378 | 24.5819 | 24.5623 | -0.000209524 | -0.00176582 | 8.42599 | 8.42776 | 172.7499 | 0.03587944 | 172.8119 | 0.0003587301 | -0.000209546 | -0.0001491841 | -0.001201194 | 1.404613 |  |  | 404.0038 | 1.477209 | 0.000626819 | 0.0148238 | 23.6641 | 23.6493 | -0.000144594 | -0.00121596 | 8.40826 | 8.40948 | 146.8457 | 0.001045203 | 146.8472 | 1.045198e-05 | -0.0001446045 | 0.0001341525 | -0.001556836 | -1.077911 |  |  | 403.995 | 1.907889 | 0.000825176 | 0.0199237 | 24.1647 | 24.1448 | -0.000217938 | -0.00193169 | 8.86154 | 8.86348 | 189.6585 | 0.0825176 | 189.815 | 0.0008248357 | -0.0002179618 | -0.000606874 | -0.0004043182 | 0.3591549
203 | 405.9996 | 1.745655 | 0.000797655 | 0.0195923 | 24.5819 | 24.5623 | -0.000220887 | -0.00186158 | 8.4259 | 8.42776 | 173.5313 | 0.0354945 | 173.5929 | 0.000354882 | -0.0002209114 | -0.0001339706 | -0.001212092 | 1.648954 |  |  | 406.0038 | 1.483621 | 0.000632071 | 0.0149481 | 23.6643 | 23.6493 | -0.000149273 | -0.00125531 | 8.40822 | 8.40948 | 147.4831 | 0.001302873 | 147.485 | 1.302864e-05 | -0.0001492841 | 0.0001362555 | -0.001561066 | -1.095619 |  |  | 405.995 | 1.91688 | 0.000836627 | 0.0202002 | 24.165 | 24.1448 | -0.00020407 | -0.00180877 | 8.86167 | 8.86348 | 190.5523 | 0.0836627 | 190.7118 | 0.0008362772 | -0.0002040908 | -0.0006321864 | -0.0003986836 | 0.3228333
204 | 407.9996 | 1.753851 | 0.000815925 | 0.020041 | 24.5824 | 24.5623 | -0.000208686 | -0.00175876 | 8.426 | 8.42776 | 174.346 | 0.03711366 | 174.4107 | 0.0003710678 | -0.0002087078 | -0.00016236 | -0.001203288 | 1.285463 |  |  | 408.0038 | 1.489762 | 0.00062906 | 0.0148768 | 23.6642 | 23.6493 | -0.000161081 | -0.0013546 | 8.40812 | 8.40948 | 148.0936 | 0.0007455139 | 148.0947 | 7.455111e-06 | -0.000161094 | 0.0001536389 | -0.001573147 | -1.048524 |  |  | 407.995 | 1.925507 | 0.000837722 | 0.0202266 | 24.165 | 24.1448 | -0.00021076 | -0.00186806 | 8.86161 | 8.86348 | 191.4099 | 0.0837722 | 191.5703 | 0.0008373713 | -0.0002107822 | -0.0006265891 | -0.0004031488 | 0.3363962
205 | 409.9996 | 1.761559 | 0.000809125 | 0.019874 | 24.5822 | 24.5623 | -0.000216336 | -0.00182323 | 8.42594 | 8.42776 | 175.1123 | 0.03623816 | 175.1757 | 0.000362316 | -0.0002163594 | -0.0001459566 | -0.001218946 | 1.482355 |  |  | 410.0038 | 1.49605 | 0.000640763 | 0.0151536 | 23.6645 | 23.6493 | -0.000159766 | -0.00134355 | 8.40813 | 8.40948 | 148.7186 | 0.001653468 | 148.7211 | 1.653455e-05 | -0.0001597788 | 0.0001432442 | -0.001570753 | -1.115429 |  |  | 409.9949 | 1.934168 | 0.000849303 | 0.0205063 | 24.1653 | 24.1448 | -0.000219308 | -0.00194383 | 8.86153 | 8.86348 | 192.2709 | 0.0849303 | 192.4342 | 0.0008489425 | -0.0002193321 | -0.0006296105 | -0.0003971719 | 0.3483615
206 | 411.9996 | 1.769381 | 0.000822002 | 0.0201903 | 24.5825 | 24.5623 | -0.000214425 | -0.00180712 | 8.42595 | 8.42776 | 175.8898 | 0.03732749 | 175.9555 | 0.0003732053 | -0.000214448 | -0.0001587573 | -0.001215095 | 1.350792 |  |  | 412.0038 | 1.502397 | 0.000636674 | 0.0150569 | 23.6644 | 23.6493 | -0.000150946 | -0.00126938 | 8.40821 | 8.40948 | 149.3496 | 0.0009797117 | 149.3511 | 9.797069e-06 | -0.0001509574 | 0.0001411603 | -0.001584214 | -1.069404 |  |  | 411.9949 | 1.943053 | 0.000858763 | 0.0207347 | 24.1655 | 24.1448 | -0.000216387 | -0.00191794 | 8.86156 | 8.86348 | 193.1541 | 0.0858763 | 193.32 | 0.0008583945 | -0.0002164104 | -0.0006419841 | -0.0003934559 | 0.3370962
207 | 413.9996 | 1.77733 | 0.00082506 | 0.0202654 | 24.5826 | 24.5623 | -0.000209713 | -0.00176741 | 8.42599 | 8.42776 | 176.68 | 0.03743171 | 176.7461 | 0.0003742471 | -0.000209735 | -0.0001645121 | -0.00122119 | 1.274891 |  |  | 414.0038 | 1.50899 | 0.000650046 | 0.0153731 | 23.6647 | 23.6493 | -0.000162187 | -0.00136391 | 8.40811 | 8.40948 | 150.0049 | 0.002041853 | 150.008 | 2.041832e-05 | -0.0001622002 | 0.0001417818 | -0.001580604 | -1.144012 |  |  | 413.9949 | 1.951764 | 0.000854701 | 0.0206366 | 24.1654 | 24.1448 | -0.000210491 | -0.00186568 | 8.86161 | 8.86348 | 194.0201 | 0.0854701 | 194.1859 | 0.000854336 | -0.0002105132 | -0.0006438228 | -0.0004031218 | 0.3269738
208 | 415.9996 | 1.785433 | 0.000833215 | 0.0204657 | 24.5828 | 24.5623 | -0.000203081 | -0.00171152 | 8.42605 | 8.42776 | 177.4855 | 0.03804171 | 177.553 | 0.0003803448 | -0.0002031016 | -0.0001772431 | -0.001222376 | 1.145893 |  |  | 416.0038 | 1.514899 | 0.000652187 | 0.0154238 | 23.6647 | 23.6493 | -0.000152498 | -0.00128242 | 8.40819 | 8.40948 | 150.5924 | 0.002009377 | 150.5954 | 2.009356e-05 | -0.0001525096 | 0.0001324161 | -0.001587198 | -1.151746 |  |  | 415.9968 | 1.960537 | 0.000867997 | 0.0209576 | 24.1658 | 24.1448 | -0.000219122 | -0.00194218 | 8.86153 | 8.86348 | 194.8922 | 0.0867997 | 195.0613 | 0.0008676205 | -0.000219146 | -0.0006484745 | -0.0003955061 | 0.3379408
209 | 418.0009 | 1.793231 | 0.000839649 | 0.0206237 | 24.5829 | 24.5623 | -0.000219315 | -0.00184833 | 8.42591 | 8.42776 | 178.2606 | 0.03848736 | 178.3292 | 0.0003847995 | -0.0002193391 | -0.0001654605 | -0.001224928 | 1.325628 |  |  | 418.0057 | 1.52165 | 0.000659571 | 0.0155984 | 23.6649 | 23.6493 | -0.00016082 | -0.00135241 | 8.40812 | 8.40948 | 151.2635 | 0.002466097 | 151.2672 | 2.466066e-05 | -0.0001608329 | 0.0001361723 | -0.001589801 | -1.181099 |  |  | 417.9968 | 1.96942 | 0.000867476 | 0.020945 | 24.1658 | 24.1448 | -0.000220368 | -0.00195323 | 8.86152 | 8.86348 | 195.7752 | 0.0867476 | 195.945 | 0.0008671 | -0.0002203923 | -0.0006467077 | -0.000401749 | 0.3407912
210 | 420.0009 | 1.801051 | 0.000851339 | 0.0209108 | 24.5832 | 24.5623 | -0.000226176 | -0.00190616 | 8.42585 | 8.42776 | 179.038 | 0.03945803 | 179.1087 | 0.0003945025 | -0.0002262016 | -0.0001683009 | -0.001222261 | 1.344031 |  |  | 420.0057 | 1.528244 | 0.000665719 | 0.0157438 | 23.6651 | 23.6493 | -0.000154011 | -0.00129515 | 8.40818 | 8.40948 | 151.919 | 0.002805756 | 151.9232 | 2.805717e-05 | -0.0001540229 | 0.0001259657 | -0.001593407 | -1.222737 |  |  | 419.9968 | 1.978133 | 0.00087522 | 0.021132 | 24.1659 | 24.1448 | -0.000225227 | -0.00199629 | 8.86148 | 8.86348 | 196.6413 | 0.087522 | 196.8134 | 0.0008748372 | -0.0002252524 | -0.0006495849 | -0.0003996353 | 0.3467636
211 | 422.0009 | 1.808951 | 0.000861078 | 0.0211501 | 24.5835 | 24.5623 | -0.000224685 | -0.00189359 | 8.42587 | 8.42776 | 179.8234 | 0.04023157 | 179.8957 | 0.0004022348 | -0.0002247102 | -0.0001775245 | -0.001221633 | 1.265798 |  |  | 422.0057 | 1.534285 | 0.000680218 | 0.0160867 | 23.6654 | 23.6493 | -0.000152624 | -0.00128349 | 8.40819 | 8.40948 | 152.5195 | 0.004003605 | 152.5256 | 4.003524e-05 | -0.0001526356 | 0.0001126004 | -0.001587857 | -1.355552 |  |  | 421.9968 | 1.986981 | 0.000879542 | 0.0212364 | 24.166 | 24.1448 | -0.000229268 | -0.00203211 | 8.86144 | 8.86348 | 197.5209 | 0.0879542 | 197.6946 | 0.0008791554 | -0.0002292943 | -0.0006498611 | -0.000401023 | 0.3528358
212 | 424.0009 | 1.816919 | 0.00085914 | 0.0211025 | 24.5834 | 24.5623 | -0.000212221 | -0.00178854 | 8.42597 | 8.42776 | 180.6155 | 0.0398357 | 180.6874 | 0.0003982776 | -0.0002122435 | -0.0001860341 | -0.001232737 | 1.140885 |  |  | 424.0057 | 1.540956 | 0.000676569 | 0.0160004 | 23.6653 | 23.6493 | -0.000165516 | -0.00139191 | 8.40808 | 8.40948 | 153.1826 | 0.003360345 | 153.1878 | 3.360289e-05 | -0.0001655297 | 0.0001319268 | -0.001601357 | -1.254709 |  |  | 423.9968 | 1.995741 | 0.0008789 | 0.0212209 | 24.166 | 24.1448 | -0.00022908 | -0.00203044 | 8.86144 | 8.86348 | 198.3916 | 0.08789 | 198.566 | 0.000878514 | -0.0002291062 | -0.0006494078 | -0.0004073074 | 0.3527926
213 | 426.0009 | 1.824763 | 0.000859093 | 0.0211013 | 24.5834 | 24.5623 | -0.000223568 | -0.00188418 | 8.42588 | 8.42776 | 181.3951 | 0.03963209 | 181.467 | 0.0003962424 | -0.000223593 | -0.0001726494 | -0.001241809 | 1.29507 |  |  | 426.0057 | 1.54734 | 0.000676548 | 0.0159999 | 23.6653 | 23.6493 | -0.000172567 | -0.00145119 | 8.40803 | 8.40948 | 153.8172 | 0.003091886 | 153.822 | 3.091838e-05 | -0.0001725819 | 0.0001416635 | -0.001610811 | -1.218252 |  |  | 425.9968 | 2.004345 | 0.000882076 | 0.0212976 | 24.1661 | 24.1448 | -0.000231929 | -0.0020557 | 8.86142 | 8.86348 | 199.247 | 0.0882076 | 199.4227 | 0.0008816872 | -0.0002319559 | -0.0006497313 | -0.0004096818 | 0.3570028
214 | 428.0009 | 1.832815 | 0.000866429 | 0.0212815 | 24.5836 | 24.5623 | -0.000227966 | -0.00192124 | 8.42584 | 8.42776 | 182.1956 | 0.04016148 | 182.2687 | 0.0004015342 | -0.000227992 | -0.0001735422 | -0.001243754 | 1.313755 |  |  | 428.0057 | 1.553745 | 0.000686837 | 0.0162432 | 23.6656 | 23.6493 | -0.000152916 | -0.00128594 | 8.40819 | 8.40948 | 154.454 | 0.003853515 | 154.4599 | 3.853441e-05 | -0.0001529277 | 0.0001143933 | -0.001610003 | -1.336859 |  |  | 427.9968 | 2.013431 | 0.000889053 | 0.021466 | 24.1663 | 24.1448 | -0.000225948 | -0.00200268 | 8.86147 | 8.86348 | 200.1502 | 0.0889053 | 200.3282 | 0.000888658 | -0.0002259735 | -0.0006626845 | -0.0004085741 | 0.3409972
215 | 430.0009 | 1.84056 | 0.000877401 | 0.021551 | 24.5839 | 24.5623 | -0.00021978 | -0.00185225 | 8.42591 | 8.42776 | 182.9655 | 0.04106226 | 183.0406 | 0.0004105383 | -0.0002198042 | -0.0001907342 | -0.001241718 | 1.152411 |  |  | 430.0057 | 1.560403 | 0.000690641 | 0.0163332 | 23.6657 | 23.6493 | -0.000160757 | -0.00135188 | 8.40812 | 8.40948 | 155.1158 | 0.003956142 | 155.1219 | 3.956064e-05 | -0.0001607699 | 0.0001212093 | -0.001616042 | -1.326383 |  |  | 429.994 | 2.022035 | 0.000894379 | 0.0215946 | 24.1664 | 24.1448 | -0.000223107 | -0.00197751 | 8.8615 | 8.86348 | 201.0055 | 0.0894379 | 201.1853 | 0.0008939793 | -0.0002231319 | -0.0006708474 | -0.0004088035 | 0.332612
216 | 432.0009 | 1.848789 | 0.000881123 | 0.0216424 | 24.584 | 24.5623 | -0.000224511 | -0.00189213 | 8.42587 | 8.42776 | 183.7836 | 0.04122575 | 183.8594 | 0.0004121726 | -0.0002245362 | -0.0001876363 | -0.001247474 | 1.196656 |  |  | 432.0057 | 1.566696 | 0.000687546 | 0.01626 | 23.6656 | 23.6493 | -0.000167817 | -0.00141125 | 8.40807 | 8.40948 | 155.7414 | 0.003384031 | 155.7467 | 3.383974e-05 | -0.0001678311 | 0.0001339913 | -0.001628431 | -1.252552 |  |  | 431.9949 | 2.030872 | 0.000903483 | 0.0218144 | 24.1666 | 24.1448 | -0.000225972 | -0.0020029 | 8.86147 | 8.86348 | 201.884 | 0.0903483 | 202.0664 | 0.0009030751 | -0.0002259975 | -0.0006770776 | -0.0004054131 | 0.3337838
217 | 434.0009 | 1.856658 | 0.000888522 | 0.0218241 | 24.5841 | 24.5623 | -0.000229098 | -0.00193079 | 8.42583 | 8.42776 | 184.5658 | 0.0417661 | 184.6429 | 0.0004175738 | -0.0002291242 | -0.0001884496 | -0.001249145 | 1.215838 |  |  | 434.0057 | 1.572921 | 0.000692325 | 0.016373 | 23.6657 | 23.6493 | -0.000165087 | -0.0013883 | 8.40809 | 8.40948 | 156.3602 | 0.003602214 | 156.3658 | 3.602149e-05 | -0.0001651006 | 0.0001290791 | -0.001632857 | -1.279065 |  |  | 433.9949 | 2.039674 | 0.000905196 | 0.0218558 | 24.1667 | 24.1448 | -0.000223092 | -0.00197737 | 8.8615 | 8.86348 | 202.759 | 0.0905196 | 202.9425 | 0.0009047866 | -0.0002231169 | -0.0006816697 | -0.0004093751 | 0.3273094
218 | 436.0009 | 1.864991 | 0.00088921 | 0.0218411 | 24.5842 | 24.5623 | -0.000229611 | -0.0019351 | 8.42583 | 8.42776 | 185.3942 | 0.04162356 | 185.4714 | 0.000416149 | -0.0002296374 | -0.0001865116 | -0.001258049 | 1.231223 |  |  | 436.0057 | 1.579268 | 0.000693658 | 0.0164045 | 23.6657 | 23.6493 | -0.000168825 | -0.00141973 | 8.40806 | 8.40948 | 156.9911 | 0.003470683 | 156.9966 | 3.470623e-05 | -0.0001688393 | 0.000134133 | -0.001640905 | -1.258745 |  |  | 435.9949 | 2.04869 | 0.000906784 | 0.0218941 | 24.1667 | 24.1448 | -0.000235361 | -0.00208611 | 8.86139 | 8.86348 | 203.6553 | 0.0906784 | 203.8399 | 0.0009063731 | -0.0002353887 | -0.0006709844 | -0.0004135997 | 0.350811
219 | 438.0009 | 1.872934 | 0.000905836 | 0.0222494 | 24.5846 | 24.5623 | -0.000228145 | -0.00192275 | 8.42584 | 8.42776 | 186.1837 | 0.04308474 | 186.2639 | 0.0004307546 | -0.000228171 | -0.0002025836 | -0.001250597 | 1.126306 |  |  | 438.0057 | 1.58588 | 0.000698853 | 0.0165274 | 23.6658 | 23.6493 | -0.000179597 | -0.00151032 | 8.40797 | 8.40948 | 157.6484 | 0.003714294 | 157.6543 | 3.714225e-05 | -0.0001796131 | 0.0001424709 | -0.001645488 | -1.260701 |  |  | 437.9949 | 2.057591 | 0.000912962 | 0.0220433 | 24.1669 | 24.1448 | -0.000247673 | -0.00219525 | 8.86128 | 8.86348 | 204.54 | 0.0912962 | 204.7268 | 0.0009125455 | -0.0002477037 | -0.0006648418 | -0.00041317 | 0.3725753
220 | 440.0009 | 1.881073 | 0.000904884 | 0.022226 | 24.5845 | 24.5623 | -0.000229915 | -0.00193767 | 8.42582 | 8.42776 | 186.9928 | 0.04278311 | 187.0728 | 0.0004277397 | -0.0002299414 | -0.0001977982 | -0.001260914 | 1.162505 |  |  | 440.0057 | 1.592412 | 0.000716595 | 0.016947 | 23.6663 | 23.6493 | -0.000160228 | -0.00134743 | 8.40813 | 8.40948 | 158.2977 | 0.005215951 | 158.306 | 5.215815e-05 | -0.0001602408 | 0.0001080827 | -0.001637428 | -1.482576 |  |  | 439.9949 | 2.066416 | 0.000922752 | 0.0222797 | 24.1671 | 24.1448 | -0.000248545 | -0.00220298 | 8.86127 | 8.86348 | 205.4173 | 0.0922752 | 205.6068 | 0.0009223265 | -0.0002485759 | -0.0006737506 | -0.0004090879 | 0.3689435
221 | 442.0009 | 1.888742 | 0.000913784 | 0.0224446 | 24.5848 | 24.5623 | -0.000232534 | -0.00195974 | 8.4258 | 8.42776 | 187.7551 | 0.04347863 | 187.8368 | 0.0004346919 | -0.000232561 | -0.0002021308 | -0.001260858 | 1.150547 |  |  | 442.0057 | 1.598847 | 0.000715038 | 0.0169102 | 23.6662 | 23.6493 | -0.000177969 | -0.00149662 | 8.40798 | 8.40948 | 158.9374 | 0.004791758 | 158.945 | 4.791643e-05 | -0.0001779848 | 0.0001300684 | -0.00164849 | -1.368394 |  |  | 441.9949 | 2.075306 | 0.000932084 | 0.022505 | 24.1673 | 24.1448 | -0.000237753 | -0.00210731 | 8.86137 | 8.86348 | 206.301 | 0.0932084 | 206.4933 | 0.0009316499 | -0.0002377813 | -0.0006938686 | -0.0004055051 | 0.3426892
222 | 444.0009 | 1.896506 | 0.000905013 | 0.0222292 | 24.5845 | 24.5623 | -0.000238104 | -0.00200668 | 8.42575 | 8.42776 | 188.527 | 0.04240462 | 188.6069 | 0.0004239563 | -0.0002381324 | -0.000185824 | -0.001278545 | 1.281494 |  |  | 444.0057 | 1.605296 | 0.000719434 | 0.0170141 | 23.6663 | 23.6493 | -0.000176016 | -0.0014802 | 8.408 | 8.40948 | 159.5785 | 0.004962264 | 159.5864 | 4.962141e-05 | -0.0001760315 | 0.0001264101 | -0.001653631 | -1.392543 |  |  | 443.9949 | 2.084342 | 0.000940493 | 0.022708 | 24.1675 | 24.1448 | -0.000248256 | -0.00220041 | 8.86127 | 8.86348 | 207.1993 | 0.0940493 | 207.3941 | 0.000940051 | -0.0002482868 | -0.0006917642 | -0.0004029372 | 0.3589183
223 | 446.0009 | 1.904647 | 0.000918526 | 0.0225611 | 24.5849 | 24.5623 | -0.000230658 | -0.00194393 | 8.42582 | 8.42776 | 189.3363 | 0.04354946 | 189.4187 | 0.0004353998 | -0.0002306846 | -0.0002047152 | -0.00127443 | 1.126856 |  |  | 446.0057 | 1.611739 | 0.00072831 | 0.017224 | 23.6665 | 23.6493 | -0.000173436 | -0.00145851 | 8.40802 | 8.40948 | 160.219 | 0.005581034 | 160.2279 | 5.580879e-05 | -0.000173451 | 0.0001176423 | -0.00165429 | -1.474394 |  |  | 445.9969 | 2.093021 | 0.000942071 | 0.0227461 | 24.1676 | 24.1448 | -0.000240954 | -0.00213569 | 8.86134 | 8.86348 | 208.0621 | 0.0942071 | 208.2581 | 0.0009416275 | -0.000240983 | -0.0007006445 | -0.0004069553 | 0.3439448
224 | 448.0023 | 1.912644 | 0.000921973 | 0.0226458 | 24.585 | 24.5623 | -0.000247342 | -0.00208454 | 8.42568 | 8.42776 | 190.1313 | 0.04369135 | 190.2143 | 0.000436818 | -0.0002473726 | -0.0001894454 | -0.001280193 | 1.305772 |  |  | 448.0057 | 1.61828 | 0.000726919 | 0.0171911 | 23.6665 | 23.6493 | -0.00018486 | -0.00155458 | 8.40792 | 8.40948 | 160.8692 | 0.00516901 | 160.8775 | 5.168876e-05 | -0.0001848771 | 0.0001331883 | -0.001665343 | -1.388088 |  |  | 447.9969 | 2.102195 | 0.000945594 | 0.0228312 | 24.1676 | 24.1448 | -0.000250836 | -0.00222328 | 8.86125 | 8.86348 | 208.974 | 0.0945594 | 209.1717 | 0.0009451472 | -0.0002508675 | -0.0006942797 | -0.0004093513 | 0.3613348
225 | 450.0023 | 1.920469 | 0.000936923 | 0.023013 | 24.5853 | 24.5623 | -0.000231379 | -0.00195001 | 8.42581 | 8.42776 | 190.9091 | 0.0449879 | 190.995 | 0.0004497778 | -0.0002314058 | -0.0002183721 | -0.00127428 | 1.059686 |  |  | 450.0057 | 1.62482 | 0.00074088 | 0.0175213 | 23.6668 | 23.6493 | -0.000182827 | -0.00153748 | 8.40794 | 8.40948 | 161.5194 | 0.006292201 | 161.5296 | 6.292003e-05 | -0.0001828437 | 0.0001199237 | -0.001661071 | -1.524667 |  |  | 449.9969 | 2.111262 | 0.000946968 | 0.0228644 | 24.1677 | 24.1448 | -0.000252465 | -0.00223772 | 8.86124 | 8.86348 | 209.8753 | 0.0946968 | 210.0741 | 0.0009465199 | -0.0002524969 | -0.000694023 | -0.0004138222 | 0.3638163
226 | 452.0023 | 1.92833 | 0.000945498 | 0.0232236 | 24.5855 | 24.5623 | -0.000238585 | -0.00201074 | 8.42575 | 8.42776 | 191.6905 | 0.04564605 | 191.778 | 0.0004563563 | -0.0002386135 | -0.0002177429 | -0.00127477 | 1.09585 |  |  | 452.0028 | 1.631248 | 0.000742479 | 0.0175591 | 23.6669 | 23.6493 | -0.000180176 | -0.00151518 | 8.40796 | 8.40948 | 162.1584 | 0.006183892 | 162.1684 | 6.183701e-05 | -0.0001801922 | 0.0001183552 | -0.001668972 | -1.52247 |  |  | 451.9969 | 2.1201 | 0.000951033 | 0.0229625 | 24.1678 | 24.1448 | -0.000256136 | -0.00227026 | 8.86121 | 8.86348 | 210.7539 | 0.0951033 | 210.9543 | 0.0009505811 | -0.0002561688 | -0.0006944122 | -0.0004154613 | 0.3689002
227 | 454.0023 | 1.936245 | 0.000954291 | 0.0234396 | 24.5857 | 24.5623 | -0.00024626 | -0.00207542 | 8.42568 | 8.42776 | 192.4773 | 0.04632462 | 192.5665 | 0.0004631389 | -0.0002462903 | -0.0002168486 | -0.001275105 | 1.135771 |  |  | 454.0038 | 1.637493 | 0.000743219 | 0.0175766 | 23.6669 | 23.6493 | -0.000179041 | -0.00150564 | 8.40797 | 8.40948 | 162.7791 | 0.00599735 | 162.7889 | 5.99717e-05 | -0.000179057 | 0.0001190853 | -0.00167746 | -1.503603 |  |  | 453.9969 | 2.12899 | 0.000959755 | 0.0231731 | 24.168 | 24.1448 | -0.000254371 | -0.00225461 | 8.86122 | 8.86348 | 211.6377 | 0.0959755 | 211.8408 | 0.0009592947 | -0.0002544034 | -0.0007048914 | -0.000412488 | 0.3609114
228 | 456.0023 | 1.944074 | 0.000933725 | 0.0229344 | 24.5852 | 24.5623 | -0.000254372 | -0.00214379 | 8.42562 | 8.42776 | 193.2556 | 0.04406946 | 193.3408 | 0.0004405975 | -0.0002544044 | -0.0001861931 | -0.001304636 | 1.366347 |  |  | 456.0038 | 1.643976 | 0.000748154 | 0.0176933 | 23.667 | 23.6493 | -0.000193963 | -0.00163112 | 8.40785 | 8.40948 | 163.4236 | 0.00622034 | 163.4337 | 6.220146e-05 | -0.0001939818 | 0.0001317804 | -0.001682113 | -1.472009 |  |  | 455.9969 | 2.137911 | 0.000963845 | 0.0232719 | 24.1681 | 24.1448 | -0.000249337 | -0.00220999 | 8.86127 | 8.86348 | 212.5244 | 0.0963845 | 212.7293 | 0.0009633808 | -0.0002493681 | -0.0007140127 | -0.0004141552 | 0.3492488
229 | 458.0023 | 1.952105 | 0.000956642 | 0.0234973 | 24.5858 | 24.5623 | -0.000253047 | -0.00213262 | 8.42563 | 8.42776 | 194.054 | 0.04615749 | 194.1435 | 0.0004614684 | -0.000253079 | -0.0002083894 | -0.001291011 | 1.214452 |  |  | 458.0038 | 1.65044 | 0.000753986 | 0.0178312 | 23.6672 | 23.6493 | -0.000191468 | -0.00161014 | 8.40787 | 8.40948 | 164.0662 | 0.006533819 | 164.0769 | 6.533605e-05 | -0.0001914863 | 0.0001261503 | -0.001685843 | -1.517922 |  |  | 457.9969 | 2.146878 | 0.000968728 | 0.0233898 | 24.1682 | 24.1448 | -0.000262513 | -0.00232678 | 8.86115 | 8.86348 | 213.4158 | 0.0968728 | 213.6226 | 0.0009682591 | -0.0002625475 | -0.0007057116 | -0.0004150616 | 0.3720322
230 | 460.0023 | 1.959875 | 0.000959186 | 0.0235598 | 24.5859 | 24.5623 | -0.000252889 | -0.00213129 | 8.42563 | 8.42776 | 194.8263 | 0.04621484 | 194.9164 | 0.0004620417 | -0.000252921 | -0.0002091207 | -0.001297414 | 1.20945 |  |  | 460.0038 | 1.656758 | 0.00074857 | 0.0177032 | 23.667 | 23.6493 | -0.000187395 | -0.00157589 | 8.4079 | 8.40948 | 164.6942 | 0.005728595 | 164.7037 | 5.728431e-05 | -0.0001874126 | 0.0001301283 | -0.001700584 | -1.440214 |  |  | 459.9969 | 2.155640625 | 0.000974235 | 0.0235227 | 24.1683 | 24.1448 | -0.000268809 | -0.00238258 | 8.86109 | 8.86348 | 214.2869 | 0.0974235 | 214.4957 | 0.0009737607 | -0.0002688451 | -0.0007049156 | -0.0004152137 | 0.3813863
231 | 462.0023 | 1.967782 | 0.000972145 | 0.0238781 | 24.5862 | 24.5623 | -0.000249872 | -0.00210586 | 8.42565 | 8.42776 | 195.6123 | 0.04731022 | 195.7049 | 0.0004729903 | -0.0002499032 | -0.0002230871 | -0.001293583 | 1.120205 |  |  | 462.0038 | 1.663643 | 0.000765949 | 0.0181142 | 23.6674 | 23.6493 | -0.000180301 | -0.00151624 | 8.40796 | 8.40948 | 165.3787 | 0.007179217 | 165.3905 | 7.178959e-05 | -0.0001803173 | 0.0001085277 | -0.001693409 | -1.661487 |  |  | 461.9969 | 2.16427 | 0.00098531 | 0.0237901 | 24.1686 | 24.1448 | -0.000243778 | -0.00216072 | 8.86131 | 8.86348 | 215.1448 | 0.098531 | 215.3567 | 0.0009848249 | -0.0002438077 | -0.0007410172 | -0.0004097255 | 0.3290176
232 | 464.0023 | 1.975547 | 0.000980134 | 0.0240744 | 24.5864 | 24.5623 | -0.000248405 | -0.0020935 | 8.42567 | 8.42776 | 196.3842 | 0.04791221 | 196.4783 | 0.0004790073 | -0.0002484359 | -0.0002305715 | -0.001294547 | 1.077479 |  |  | 464.0038 | 1.670064 | 0.000768538 | 0.0181754 | 23.6675 | 23.6493 | -0.000176809 | -0.00148687 | 8.40799 | 8.40948 | 166.017 | 0.007170194 | 166.0289 | 7.169937e-05 | -0.0001768246 | 0.0001051253 | -0.001700313 | -1.682038 |  |  | 463.9969 | 2.172995 | 0.000984884 | 0.0237798 | 24.1686 | 24.1448 | -0.000253642 | -0.00224815 | 8.86123 | 8.86348 | 216.0121 | 0.0984884 | 216.2248 | 0.0009843993 | -0.0002536742 | -0.0007307251 | -0.0004157723 | 0.347154
233 | 466.0023 | 1.983352 | 0.000984983 | 0.0241935 | 24.5865 | 24.5623 | -0.000246363 | -0.00207629 | 8.42568 | 8.42776 | 197.1602 | 0.04819915 | 197.2552 | 0.0004818753 | -0.0002463934 | -0.000235482 | -0.001298692 | 1.046336 |  |  | 466.0038 | 1.67655 | 0.000767026 | 0.0181396 | 23.6675 | 23.6493 | -0.000189696 | -0.00159524 | 8.40788 | 8.40948 | 166.6617 | 0.006748387 | 166.6729 | 6.74816e-05 | -0.000189714 | 0.0001222324 | -0.001711404 | -1.552076 |  |  | 465.9969 | 2.181753 | 0.00099844 | 0.0241072 | 24.1689 | 24.1448 | -0.000254097 | -0.00225218 | 8.86122 | 8.86348 | 216.8826 | 0.099844 | 217.0992 | 0.0009979419 | -0.0002541293 | -0.0007438126 | -0.0004078917 | 0.3416577
234 | 468.0023 | 1.991269 | 0.000989885 | 0.0243139 | 24.5866 | 24.5623 | -0.000239839 | -0.00202131 | 8.42574 | 8.42776 | 197.9471 | 0.04848858 | 198.0431 | 0.0004847683 | -0.0002398678 | -0.0002449005 | -0.001302911 | 0.9794498 |  |  | 468.0038 | 1.68313 | 0.000779883 | 0.0184437 | 23.6678 | 23.6493 | -0.000198009 | -0.00166515 | 8.40781 | 8.40948 | 167.3158 | 0.007759533 | 167.3288 | 7.759232e-05 | -0.0001980286 | 0.0001204363 | -0.001708293 | -1.64426 |  |  | 467.9969 | 2.190409 | 0.00101353 | 0.0244714 | 24.1693 | 24.1448 | -0.000254247 | -0.00225352 | 8.86122 | 8.86348 | 217.7432 | 0.101353 | 217.9639 | 0.001013017 | -0.0002542793 | -0.0007587374 | -0.0003984161 | 0.3351348
235 | 470.0023 | 1.999126 | 0.00100371 | 0.0246535 | 24.587 | 24.5623 | -0.000251939 | -0.00212328 | 8.42564 | 8.42776 | 198.7282 | 0.04967181 | 198.8269 | 0.0004965948 | -0.0002519707 | -0.0002446241 | -0.00129816 | 1.030032 |  |  | 470.0038 | 1.689556 | 0.000783963 | 0.0185402 | 23.6679 | 23.6493 | -0.00019531 | -0.00164245 | 8.40783 | 8.40948 | 167.9546 | 0.007899406 | 167.9678 | 7.899094e-05 | -0.0001953291 | 0.0001163381 | -0.001713716 | -1.678977 |  |  | 469.9969 | 2.199086 | 0.000997084 | 0.0240744 | 24.1689 | 24.1448 | -0.000259771 | -0.00230248 | 8.86117 | 8.86348 | 218.6057 | 0.0997084 | 218.8237 | 0.0009965872 | -0.0002598047 | -0.0007367825 | -0.0004204135 | 0.3526207
236 | 472.0023 | 2.006686 | 0.00100181 | 0.0246068 | 24.5869 | 24.5623 | -0.000249934 | -0.00210639 | 8.42565 | 8.42776 | 199.4797 | 0.04929009 | 199.578 | 0.0004927795 | -0.0002499652 | -0.0002428143 | -0.001308755 | 1.02945 |  |  | 472.0038 | 1.696257 | 0.000789302 | 0.0186664 | 23.668 | 23.6493 | -0.000187194 | -0.00157421 | 8.4079 | 8.40948 | 168.6207 | 0.008153714 | 168.6344 | 8.153382e-05 | -0.0001872115 | 0.0001056777 | -0.001718287 | -1.771533 |  |  | 471.9969 | 2.20768 | 0.00101457 | 0.0244966 | 24.1693 | 24.1448 | -0.000274668 | -0.00243452 | 8.86104 | 8.86348 | 219.46 | 0.101457 | 219.6827 | 0.001014056 | -0.0002747057 | -0.0007393499 | -0.0004085073 | 0.3715503
237 | 474.0023 | 2.014305 | 0.00100929 | 0.0247905 | 24.5871 | 24.5623 | -0.000260276 | -0.00219354 | 8.42557 | 8.42776 | 200.2371 | 0.04984487 | 200.3369 | 0.0004983245 | -0.0002603099 | -0.0002380147 | -0.00131006 | 1.093672 |  |  | 474.0038 | 1.702762 | 0.000794405 | 0.0187871 | 23.6681 | 23.6493 | -0.000193863 | -0.00163029 | 8.40785 | 8.40948 | 169.2673 | 0.008392598 | 169.2815 | 8.392245e-05 | -0.0001938818 | 0.0001099593 | -0.001722805 | -1.763214 |  |  | 473.9969 | 2.216537 | 0.00102143 | 0.0246622 | 24.1695 | 24.1448 | -0.0002579 | -0.00228589 | 8.86119 | 8.86348 | 220.3405 | 0.102143 | 220.5655 | 0.001020909 | -0.0002579333 | -0.0007629754 | -0.0004073713 | 0.3380623
238 | 476.0023 | 2.022309 | 0.00101276 | 0.0248758 | 24.5872 | 24.5623 | -0.000261542 | -0.00220421 | 8.42556 | 8.42776 | 201.0327 | 0.04998889 | 201.1332 | 0.000499764 | -0.0002615762 | -0.0002381878 | -0.001315809 | 1.098193 |  |  | 476.0038 | 1.709322 | 0.000793908 | 0.0187754 | 23.6681 | 23.6493 | -0.000196049 | -0.00164867 | 8.40783 | 8.40948 | 169.9194 | 0.008069184 | 169.9331 | 8.068858e-05 | -0.0001960682 | 0.0001153796 | -0.001732993 | -1.699331 |  |  | 475.9989 | 2.224746 | 0.00100935 | 0.0243705 | 24.1692 | 24.1448 | -0.000259802 | -0.00230275 | 8.86117 | 8.86348 | 221.1565 | 0.100935 | 221.3798 | 0.001008841 | -0.0002598358 | -0.0007490052 | -0.0004247117 | 0.3469078
239 | 478.0037 | 2.029834 | 0.00103776 | 0.0254898 | 24.5878 | 24.5623 | -0.000257509 | -0.00217023 | 8.42559 | 8.42776 | 201.7808 | 0.05229804 | 201.8863 | 0.0005228437 | -0.0002575422 | -0.0002653015 | -0.001299527 | 0.9707527 |  |  | 478.0038 | 1.715866 | 0.000809611 | 0.0191467 | 23.6685 | 23.6493 | -0.000194704 | -0.00163736 | 8.40784 | 8.40948 | 170.57 | 0.009366427 | 170.586 | 9.365988e-05 | -0.000194723 | 0.0001010631 | -0.001726989 | -1.926747 |  |  | 477.9989 | 2.233344 | 0.00102457 | 0.024738 | 24.1695 | 24.1448 | -0.000259324 | -0.00229851 | 8.86118 | 8.86348 | 222.0112 | 0.102457 | 222.2387 | 0.001024045 | -0.0002593576 | -0.0007646879 | -0.0004150692 | 0.339168
240 | 480.0037 | 2.037865 | 0.0010311 | 0.0253261 | 24.5876 | 24.5623 | -0.000269145 | -0.00226829 | 8.42549 | 8.42776 | 202.5792 | 0.05142836 | 202.6833 | 0.0005141514 | -0.0002691812 | -0.0002449702 | -0.001315414 | 1.098833 |  |  | 480.0038 | 1.722528 | 0.000816698 | 0.0193143 | 23.6686 | 23.6493 | -0.000196094 | -0.00164905 | 8.40783 | 8.40948 | 171.2322 | 0.009797149 | 171.249 | 9.796669e-05 | -0.0001961132 | 9.814653e-05 | -0.001729759 | -1.998168 |  |  | 479.9989 | 2.242383 | 0.0010339 | 0.0249634 | 24.1698 | 24.1448 | -0.000269076 | -0.00238494 | 8.86109 | 8.86348 | 222.9098 | 0.10339 | 223.1403 | 0.001033366 | -0.0002691122 | -0.0007642537 | -0.0004115868 | 0.3521242
241 | 482.0037 | 2.045499 | 0.0010413 | 0.0255767 | 24.5879 | 24.5623 | -0.000244622 | -0.00206161 | 8.4257 | 8.42776 | 203.338 | 0.05225476 | 203.4443 | 0.0005224111 | -0.0002446519 | -0.0002777592 | -0.001314023 | 0.8808058 |  |  | 482.0008 | 1.729139 | 0.000817103 | 0.0193239 | 23.6686 | 23.6493 | -0.000201181 | -0.00169183 | 8.40778 | 8.40948 | 171.8894 | 0.009561806 | 171.9059 | 9.561349e-05 | -0.0002012012 | 0.0001055877 | -0.001739123 | -1.905536 |  |  | 481.9989 | 2.250947 | 0.00104353 | 0.0251958 | 24.17 | 24.1448 | -0.000266918 | -0.00236582 | 8.86111 | 8.86348 | 223.7611 | 0.104353 | 223.9946 | 0.001042986 | -0.0002669536 | -0.0007760323 | -0.0004074989 | 0.3439981
242 | 484.0037 | 2.053282 | 0.0010452 | 0.0256725 | 24.588 | 24.5623 | -0.000253095 | -0.00213302 | 8.42563 | 8.42776 | 204.1117 | 0.05244738 | 204.2188 | 0.0005243363 | -0.000253127 | -0.0002712092 | -0.001319089 | 0.9333275 |  |  | 484.0018 | 1.735886 | 0.000825729 | 0.0195279 | 23.6688 | 23.6493 | -0.000208352 | -0.00175213 | 8.40772 | 8.40948 | 172.5602 | 0.01014287 | 172.5777 | 0.0001014235 | -0.0002083737 | 0.0001069502 | -0.001740483 | -1.948325 |  |  | 483.9989 | 2.259109375 | 0.00104303 | 0.0251838 | 24.17 | 24.1448 | -0.000281456 | -0.00249468 | 8.86098 | 8.86348 | 224.5725 | 0.104303 | 224.8067 | 0.001042486 | -0.0002814956 | -0.0007609908 | -0.0004132576 | 0.3699067
243 | 486.0037 | 2.061076 | 0.0010568 | 0.0259574 | 24.5883 | 24.5623 | -0.0002763 | -0.00232859 | 8.42543 | 8.42776 | 204.8865 | 0.05340972 | 204.9959 | 0.0005339546 | -0.0002763382 | -0.0002576164 | -0.001316486 | 1.072673 |  |  | 486.0018 | 1.7422 | 0.000826886 | 0.0195553 | 23.6689 | 23.6493 | -0.000208927 | -0.00175697 | 8.40772 | 8.40948 | 173.1878 | 0.009995133 | 173.2051 | 9.994634e-05 | -0.0002089488 | 0.0001090025 | -0.001748657 | -1.916918 |  |  | 485.9989 | 2.267875 | 0.00104574 | 0.0252491 | 24.1701 | 24.1448 | -0.000260862 | -0.00231215 | 8.86116 | 8.86348 | 225.4439 | 0.104574 | 225.6796 | 0.001045194 | -0.000260896 | -0.0007842976 | -0.000416203 | 0.3326493
244 | 488.0037 | 2.068745 | 0.00105583 | 0.0259336 | 24.5882 | 24.5623 | -0.000276291 | -0.00232852 | 8.42543 | 8.42776 | 205.6488 | 0.05311823 | 205.7581 | 0.0005310413 | -0.0002763292 | -0.0002547121 | -0.001326279 | 1.084869 |  |  | 488.0018 | 1.748983 | 0.000835016 | 0.0197476 | 23.6691 | 23.6493 | -0.000194046 | -0.00163183 | 8.40784 | 8.40948 | 173.8621 | 0.01052511 | 173.8804 | 0.0001052456 | -0.0001940648 | 8.881923e-05 | -0.001750565 | -2.184942 |  |  | 487.9989 | 2.276171 | 0.00105371 | 0.0254416 | 24.1702 | 24.1448 | -0.000262363 | -0.00232545 | 8.86115 | 8.86348 | 226.2686 | 0.105371 | 226.507 | 0.001053155 | -0.0002623974 | -0.0007907578 | -0.0004135988 | 0.3318303
245 | 490.0037 | 2.076616 | 0.00106492 | 0.0261569 | 24.5885 | 24.5623 | -0.000287472 | -0.00242275 | 8.42534 | 8.42776 | 206.4313 | 0.05382761 | 206.5424 | 0.0005381313 | -0.0002875133 | -0.000250618 | -0.001326269 | 1.147218 |  |  | 490.0018 | 1.755588 | 0.000838533 | 0.0198307 | 23.6692 | 23.6493 | -0.000206837 | -0.00173939 | 8.40774 | 8.40948 | 174.5187 | 0.01060121 | 174.5372 | 0.0001060065 | -0.0002068584 | 0.0001008519 | -0.001756814 | -2.05111 |  |  | 489.9959 | 2.284835 | 0.00105335 | 0.0254328 | 24.1702 | 24.1448 | -0.000269749 | -0.00239091 | 8.86108 | 8.86348 | 227.1298 | 0.105335 | 227.369 | 0.001052796 | -0.0002697854 | -0.0007830102 | -0.0004195408 | 0.344549
246 | 492.0037 | 2.084395 | 0.00107462 | 0.0263952 | 24.5887 | 24.5623 | -0.000272013 | -0.00229246 | 8.42547 | 8.42776 | 207.2045 | 0.05460034 | 207.3177 | 0.0005458544 | -0.00027205 | -0.0002738044 | -0.001325544 | 0.9935925 |  |  | 492.0018 | 1.762236 | 0.000844194 | 0.0199646 | 23.6693 | 23.6493 | -0.000209312 | -0.0017602 | 8.40772 | 8.40948 | 175.1796 | 0.0108899 | 175.1987 | 0.0001088931 | -0.0002093339 | 0.0001004408 | -0.001760987 | -2.084152 |  |  | 491.9969 | 2.293397 | 0.00106798 | 0.0257862 | 24.1706 | 24.1448 | -0.00027973 | -0.00247938 | 8.861 | 8.86348 | 227.981 | 0.106798 | 228.2244 | 0.00106741 | -0.0002797691 | -0.000787641 | -0.0004104654 | 0.3551988
247 | 494.0037 | 2.092222 | 0.00108219 | 0.0265812 | 24.5889 | 24.5623 | -0.000275092 | -0.00231841 | 8.42544 | 8.42776 | 207.9826 | 0.05515884 | 208.0973 | 0.0005514363 | -0.0002751298 | -0.0002763065 | -0.001327 | 0.9957416 |  |  | 494.0018 | 1.768894 | 0.000846522 | 0.0200197 | 23.6693 | 23.6493 | -0.000203002 | -0.00170714 | 8.40777 | 8.40948 | 175.8414 | 0.01084493 | 175.8604 | 0.0001084434 | -0.0002030226 | 9.457919e-05 | -0.0017685 | -2.146589 |  |  | 493.9969 | 2.301995 | 0.00106974 | 0.0258288 | 24.1706 | 24.1448 | -0.000277445 | -0.00245912 | 8.86102 | 8.86348 | 228.8357 | 0.106974 | 229.0804 | 0.001069168 | -0.0002774835 | -0.0007916847 | -0.0004142504 | 0.3504975
248 | 496.0037 | 2.099749 | 0.00108709 | 0.0267015 | 24.589 | 24.5623 | -0.000280116 | -0.00236075 | 8.4254 | 8.42776 | 208.7308 | 0.05545796 | 208.8466 | 0.0005544259 | -0.0002801552 | -0.0002742706 | -0.001330773 | 1.021456 |  |  | 496.0018 | 1.775587 | 0.000852413 | 0.020159 | 23.6695 | 23.6493 | -0.000208724 | -0.00175526 | 8.40772 | 8.40948 | 176.5067 | 0.01115476 | 176.5264 | 0.0001115414 | -0.0002087458 | 9.720437e-05 | -0.001772509 | -2.147494 |  |  | 495.9969 | 2.310677 | 0.0010754 | 0.0259653 | 24.1708 | 24.1448 | -0.000271926 | -0.00241021 | 8.86106 | 8.86348 | 229.6987 | 0.10754 | 229.9458 | 0.001074822 | -0.000271963 | -0.0008028592 | -0.0004141999 | 0.3387431
249 | 498.0037 | 2.107608 | 0.00109108 | 0.0267994 | 24.5891 | 24.5623 | -0.000283487 | -0.00238916 | 8.42537 | 8.42776 | 209.5121 | 0.05565763 | 209.6288 | 0.0005564214 | -0.0002835272 | -0.0002728942 | -0.001335838 | 1.038964 |  |  | 498.0018 | 1.781972 | 0.000866102 | 0.0204827 | 23.6698 | 23.6493 | -0.000183503 | -0.00154316 | 8.40793 | 8.40948 | 177.1414 | 0.01225725 | 177.1631 | 0.000122565 | -0.0001835198 | 6.095486e-05 | -0.001768282 | -3.01075 |  |  | 497.9969 | 2.319022 | 0.00108346 | 0.0261599 | 24.171 | 24.1448 | -0.000280812 | -0.00248897 | 8.86099 | 8.86348 | 230.5283 | 0.108346 | 230.7781 | 0.001082873 | -0.0002808514 | -0.000802022 | -0.0004115382 | 0.3501792
250 | 500.0037 | 2.115027 | 0.00109404 | 0.0268721 | 24.5892 | 24.5623 | -0.000282531 | -0.00238111 | 8.42538 | 8.42776 | 210.2496 | 0.05576548 | 210.3669 | 0.0005574994 | -0.0002825709 | -0.0002749285 | -0.001341423 | 1.027798 |  |  | 500.0018 | 1.788641 | 0.000870914 | 0.0205965 | 23.6699 | 23.6493 | -0.000201277 | -0.00169264 | 8.40778 | 8.40948 | 177.8044 | 0.01246018 | 177.8265 | 0.000124594 | -0.0002012973 | 7.670326e-05 | -0.001773333 | -2.624364 |  |  | 499.9969 | 2.327797 | 0.00108102 | 0.0261011 | 24.1709 | 24.1448 | -0.000276322 | -0.00244917 | 8.86103 | 8.86348 | 231.4006 | 0.108102 | 231.6507 | 0.001080436 | -0.0002763602 | -0.0008040759 | -0.0004196264 | 0.3436991
251 | 502.0037 | 2.122561 | 0.0011086 | 0.0272297 | 24.5895 | 24.5623 | -0.000272958 | -0.00230042 | 8.42546 | 8.42776 | 210.9985 | 0.05703043 | 211.1188 | 0.0005701417 | -0.0002729953 | -0.0002971465 | -0.001335569 | 0.9187228 |  |  | 502.0017 | 1.795315 | 0.000873444 | 0.0206563 | 23.67 | 23.6493 | -0.000213627 | -0.00179649 | 8.40768 | 8.40948 | 178.4678 | 0.01243471 | 178.49 | 0.0001243394 | -0.0002136498 | 8.931045e-05 | -0.001780669 | -2.392215 |  |  | 501.9969 | 2.336528 | 0.00109869 | 0.0265278 | 24.1713 | 24.1448 | -0.000279268 | -0.00247529 | 8.861 | 8.86348 | 232.2685 | 0.109869 | 232.5237 | 0.001098087 | -0.000279307 | -0.0008187799 | -0.0004076287 | 0.3411259
252 | 504.0037 | 2.130748 | 0.00110556 | 0.0271551 | 24.5895 | 24.5623 | -0.000287189 | -0.00242036 | 8.42534 | 8.42776 | 211.8124 | 0.0565188 | 211.9321 | 0.0005650283 | -0.0002872302 | -0.0002777981 | -0.001348023 | 1.033953 |  |  | 504.0017 | 1.802213 | 0.000878776 | 0.0207825 | 23.6701 | 23.6493 | -0.000222172 | -0.00186835 | 8.40761 | 8.40948 | 179.1536 | 0.01268007 | 179.1763 | 0.0001267926 | -0.0002221967 | 9.540405e-05 | -0.001785541 | -2.329007 |  |  | 503.9969 | 2.345245 | 0.00110401 | 0.0266561 | 24.1715 | 24.1448 | -0.000286043 | -0.00253533 | 8.86094 | 8.86348 | 233.135 | 0.110401 | 233.3924 | 0.001103401 | -0.0002860839 | -0.0008173171 | -0.0004079396 | 0.3500281
253 | 506.0037 | 2.138125 | 0.0011182 | 0.0274656 | 24.5898 | 24.5623 | -0.000281221 | -0.00237007 | 8.42539 | 8.42776 | 212.5457 | 0.05759572 | 212.6681 | 0.0005757914 | -0.0002812606 | -0.0002945308 | -0.001343904 | 0.9549443 |  |  | 506.0017 | 1.808589 | 0.00088158 | 0.0208488 | 23.6702 | 23.6493 | -0.000220396 | -0.00185341 | 8.40762 | 8.40948 | 179.7873 | 0.01269446 | 179.8101 | 0.0001269365 | -0.0002204203 | 9.348376e-05 | -0.001792162 | -2.357846 |  |  | 505.9969 | 2.353631 | 0.00110185 | 0.0266038 | 24.1714 | 24.1448 | -0.000268373 | -0.00237872 | 8.8611 | 8.86348 | 233.9686 | 0.110185 | 234.2264 | 0.001101243 | -0.000268409 | -0.0008328344 | -0.0004154983 | 0.3222838
254 | 508.0037 | 2.145385 | 0.00112318 | 0.027588 | 24.5899 | 24.5623 | -0.000287076 | -0.00241941 | 8.42534 | 8.42776 | 213.2674 | 0.0579096 | 213.3909 | 0.0005789284 | -0.0002871172 | -0.0002918112 | -0.001347291 | 0.9839144 |  |  | 508.0038 | 1.815366 | 0.000887472 | 0.0209881 | 23.6703 | 23.6493 | -0.000222288 | -0.00186933 | 8.40761 | 8.40948 | 180.4611 | 0.01300086 | 180.4845 | 0.0001300002 | -0.0002223127 | 9.231252e-05 | -0.001796296 | -2.408262 |  |  | 507.9969 | 2.3625 | 0.00110639 | 0.0267135 | 24.1715 | 24.1448 | -0.000284464 | -0.00252134 | 8.86095 | 8.86348 | 234.8502 | 0.110639 | 235.1101 | 0.001105778 | -0.0002845045 | -0.0008212739 | -0.0004166854 | 0.3464185
255 | 510.0037 | 2.152915 | 0.00111946 | 0.0274966 | 24.5898 | 24.5623 | -0.000290821 | -0.00245097 | 8.42531 | 8.42776 | 214.0159 | 0.05734663 | 214.1387 | 0.000573302 | -0.0002908633 | -0.0002824387 | -0.001359667 | 1.029828 |  |  | 510.0038 | 1.82198 | 0.000895494 | 0.0211778 | 23.6705 | 23.6493 | -0.000236466 | -0.00198856 | 8.40749 | 8.40948 | 181.1185 | 0.01352711 | 181.143 | 0.000135262 | -0.000236494 | 0.000101232 | -0.001798062 | -2.336159 |  |  | 509.9969 | 2.370871 | 0.00111766 | 0.0269858 | 24.1718 | 24.1448 | -0.000267917 | -0.00237467 | 8.8611 | 8.86348 | 235.6824 | 0.111766 | 235.9458 | 0.001117036 | -0.0002679529 | -0.000849083 | -0.0004108398 | 0.3155792
256 | 512.0037 | 2.16086 | 0.00112842 | 0.0277165 | 24.59 | 24.5623 | -0.000297103 | -0.00250391 | 8.42526 | 8.42776 | 214.8057 | 0.05804113 | 214.9304 | 0.000580243 | -0.0002971471 | -0.0002830958 | -0.001359873 | 1.049635 |  |  | 512.0038 | 1.828382 | 0.000906034 | 0.0214271 | 23.6707 | 23.6493 | -0.000218948 | -0.00184124 | 8.40764 | 8.40948 | 181.7549 | 0.01431397 | 181.781 | 0.0001431295 | -0.000218972 | 7.584252e-05 | -0.001797003 | -2.887193 |  |  | 511.9969 | 2.379409 | 0.0011207 | 0.0270591 | 24.1719 | 24.1448 | -0.000286731 | -0.00254143 | 8.86093 | 8.86348 | 236.5312 | 0.11207 | 236.7963 | 0.001120072 | -0.0002867721 | -0.0008333004 | -0.0004133104 | 0.3441402
257 | 514.0037 | 2.168408 | 0.001131 | 0.0277801 | 24.5901 | 24.5623 | -0.000297232 | -0.002505 | 8.42525 | 8.42776 | 215.5561 | 0.0581077 | 215.6814 | 0.0005809082 | -0.0002972762 | -0.000283632 | -0.001365987 | 1.048105 |  |  | 514.0038 | 1.83503 | 0.000907223 | 0.0214552 | 23.6708 | 23.6493 | -0.000225178 | -0.00189363 | 8.40758 | 8.40948 | 182.4158 | 0.01415547 | 182.4417 | 0.0001415447 | -0.0002252034 | 8.365864e-05 | -0.001805639 | -2.691932 |  |  | 513.9969 | 2.388392 | 0.00112826 | 0.0272417 | 24.172 | 24.1448 | -0.000288575 | -0.00255778 | 8.86092 | 8.86348 | 237.4241 | 0.112826 | 237.692 | 0.001127624 | -0.0002886166 | -0.0008390073 | -0.000411559 | 0.3439978
258 | 516.0037 | 2.17588 | 0.00115547 | 0.028381 | 24.5907 | 24.5623 | -0.000296822 | -0.00250155 | 8.42526 | 8.42776 | 216.2988 | 0.06036522 | 216.4294 | 0.00060347 | -0.0002968661 | -0.000306604 | -0.001350177 | 0.9682394 |  |  | 516.0038 | 1.841403 | 0.000911358 | 0.021553 | 23.6709 | 23.6493 | -0.000225665 | -0.00189773 | 8.40758 | 8.40948 | 183.0493 | 0.01430309 | 183.0755 | 0.0001430207 | -0.0002256905 | 8.266981e-05 | -0.001810928 | -2.730023 |  |  | 515.9989 | 2.396804 | 0.00113755 | 0.0274659 | 24.1723 | 24.1448 | -0.000296024 | -0.00262381 | 8.86085 | 8.86348 | 238.2604 | 0.113755 | 238.5314 | 0.001136903 | -0.0002960678 | -0.0008408357 | -0.0004077153 | 0.3521114
259 | 518.0037 | 2.183373 | 0.00116179 | 0.0285363 | 24.5908 | 24.5623 | -0.000297828 | -0.00251002 | 8.42525 | 8.42776 | 217.0437 | 0.06080719 | 217.1757 | 0.0006078871 | -0.0002978724 | -0.0003100147 | -0.001352497 | 0.9608329 |  |  | 518.0038 | 1.848109 | 0.000915913 | 0.0216607 | 23.671 | 23.6493 | -0.000224238 | -0.00188572 | 8.40759 | 8.40948 | 183.716 | 0.01447876 | 183.7426 | 0.0001447771 | -0.0002242631 | 7.948601e-05 | -0.001816291 | -2.821417 |  |  | 517.9989 | 2.405409 | 0.00112014 | 0.0270455 | 24.1719 | 24.1448 | -0.000299029 | -0.00265044 | 8.86082 | 8.86348 | 239.1158 | 0.112014 | 239.3836 | 0.001119513 | -0.0002990737 | -0.0008204394 | -0.000430624 | 0.3645287
260 | 520.0037 | 2.191011 | 0.00116607 | 0.0286413 | 24.591 | 24.5623 | -0.000296417 | -0.00249813 | 8.42526 | 8.42776 | 217.803 | 0.06104149 | 217.9359 | 0.0006102286 | -0.0002964609 | -0.0003137677 | -0.001357018 | 0.9448421 |  |  | 520.0038 | 1.854434 | 0.000924768 | 0.0218701 | 23.6712 | 23.6493 | -0.000237798 | -0.00199975 | 8.40748 | 8.40948 | 184.3447 | 0.01510035 | 184.3726 | 0.0001509921 | -0.0002378263 | 8.68342e-05 | -0.0018168 | -2.738855 |  |  | 519.9989 | 2.414091 | 0.00114557 | 0.0276596 | 24.1725 | 24.1448 | -0.000274833 | -0.00243597 | 8.86104 | 8.86348 | 239.9788 | 0.114557 | 240.2537 | 0.001144914 | -0.0002748708 | -0.0008700436 | -0.0004108574 | 0.3159276
261 | 522.0037 | 2.198659 | 0.001167 | 0.0286641 | 24.591 | 24.5623 | -0.000308813 | -0.0026026 | 8.42516 | 8.42776 | 218.5632 | 0.06094053 | 218.6964 | 0.0006092197 | -0.0003088607 | -0.000300359 | -0.001364891 | 1.028305 |  |  | 522.0038 | 1.860909 | 0.000925623 | 0.0218904 | 23.6712 | 23.6493 | -0.00022686 | -0.00190777 | 8.40757 | 8.40948 | 184.9884 | 0.01491566 | 185.016 | 0.0001491455 | -0.0002268857 | 7.774023e-05 | -0.001825514 | -2.918511 |  |  | 521.9989 | 2.422652 | 0.00116126 | 0.0280383 | 24.1728 | 24.1448 | -0.000300385 | -0.00266246 | 8.86081 | 8.86348 | 240.8299 | 0.116126 | 241.1096 | 0.001160586 | -0.0003004301 | -0.0008601561 | -0.0004007273 | 0.3492739
262 | 524.0037 | 2.206086 | 0.00117786 | 0.028931 | 24.5912 | 24.5623 | -0.000311859 | -0.00262828 | 8.42513 | 8.42776 | 219.3016 | 0.06183816 | 219.4372 | 0.0006181905 | -0.0003119076 | -0.0003062829 | -0.001362607 | 1.018365 |  |  | 524.0038 | 1.867611 | 0.000938434 | 0.0221933 | 23.6715 | 23.6493 | -0.000239411 | -0.00201332 | 8.40746 | 8.40948 | 185.6546 | 0.01591713 | 185.6842 | 0.0001591586 | -0.0002394397 | 8.028102e-05 | -0.001822633 | -2.982519 |  |  | 523.9989 | 2.431229 | 0.00115166 | 0.0278066 | 24.1726 | 24.1448 | -0.000303671 | -0.00269158 | 8.86078 | 8.86348 | 241.6825 | 0.115166 | 241.9609 | 0.001150997 | -0.0003037171 | -0.0008472802 | -0.0004158289 | 0.3584612
263 | 526.0037 | 2.213466 | 0.00118077 | 0.0290025 | 24.5913 | 24.5623 | -0.000305208 | -0.00257222 | 8.42519 | 8.42776 | 220.0352 | 0.06194201 | 220.1715 | 0.0006192283 | -0.0003052546 | -0.0003139737 | -0.001368198 | 0.9722298 |  |  | 526.0038 | 1.874164 | 0.000946489 | 0.0223838 | 23.6717 | 23.6493 | -0.000239873 | -0.00201721 | 8.40746 | 8.40948 | 186.306 | 0.01644921 | 186.3367 | 0.0001644785 | -0.0002399018 | 7.542323e-05 | -0.001824277 | -3.180741 |  |  | 525.9989 | 2.439585 | 0.00115817 | 0.0279638 | 24.1728 | 24.1448 | -0.000307053 | -0.00272156 | 8.86075 | 8.86348 | 242.5131 | 0.115817 | 242.794 | 0.0011575 | -0.0003071002 | -0.0008503997 | -0.0004147214 | 0.3611245
264 | 528.0037 | 2.221184 | 0.0011836 | 0.0290719 | 24.5914 | 24.5623 | -0.000298899 | -0.00251905 | 8.42524 | 8.42776 | 220.8024 | 0.06202928 | 220.9393 | 0.0006201005 | -0.0002989437 | -0.0003211569 | -0.001374257 | 0.9308339 |  |  | 528.0038 | 1.880657 | 0.000953502 | 0.0225497 | 23.6719 | 23.6493 | -0.000234797 | -0.00197452 | 8.4075 | 8.40948 | 186.9515 | 0.0168796 | 186.983 | 0.0001687817 | -0.0002348246 | 6.604282e-05 | -0.001826872 | -3.555641 |  |  | 527.9989 | 2.448277 | 0.00115867 | 0.0279758 | 24.1728 | 24.1448 | -0.000304452 | -0.0026985 | 8.86078 | 8.86348 | 243.3772 | 0.115867 | 243.6592 | 0.001157999 | -0.0003044984 | -0.0008535009 | -0.0004198245 | 0.356764
265 | 530.0037 | 2.228514 | 0.00119691 | 0.0293988 | 24.5917 | 24.5623 | -0.000311907 | -0.00262867 | 8.42513 | 8.42776 | 221.531 | 0.06317439 | 221.671 | 0.0006315444 | -0.0003119557 | -0.0003195888 | -0.001369417 | 0.9761159 |  |  | 530.0038 | 1.887049 | 0.000949075 | 0.022445 | 23.6718 | 23.6493 | -0.000252024 | -0.00211939 | 8.40736 | 8.40948 | 187.5869 | 0.01617017 | 187.6172 | 0.0001616887 | -0.0002520558 | 9.03671e-05 | -0.001840734 | -2.789243 |  |  | 529.9989 | 2.456781 | 0.00116767 | 0.0281931 | 24.173 | 24.1448 | -0.000297043 | -0.00263284 | 8.86084 | 8.86348 | 244.2225 | 0.116767 | 244.5077 | 0.001166989 | -0.0002970871 | -0.0008699017 | -0.0004163293 | 0.3415181
266 | 532.0037 | 2.235847 | 0.00119855 | 0.0294392 | 24.5917 | 24.5623 | -0.000303321 | -0.00255631 | 8.4252 | 8.42776 | 222.26 | 0.06315241 | 222.4004 | 0.0006313248 | -0.000303367 | -0.0003279578 | -0.001376221 | 0.9250185 |  |  | 532.0038 | 1.893689 | 0.00096477 | 0.0228162 | 23.6721 | 23.6493 | -0.000244592 | -0.00205689 | 8.40742 | 8.40948 | 188.2469 | 0.01746264 | 188.2798 | 0.0001746111 | -0.0002446219 | 7.001078e-05 | -0.001834883 | -3.494061 |  |  | 531.9989 | 2.465415 | 0.00118111 | 0.0285178 | 24.1733 | 24.1448 | -0.000305748 | -0.00270999 | 8.86077 | 8.86348 | 245.0808 | 0.118111 | 245.3703 | 0.001180413 | -0.0003057948 | -0.0008746183 | -0.0004084911 | 0.3496322
267 | 534.0037 | 2.243599 | 0.00121129 | 0.029752 | 24.5921 | 24.5623 | -0.000303334 | -0.00255643 | 8.4252 | 8.42776 | 223.0306 | 0.06422981 | 223.1739 | 0.0006420919 | -0.00030338 | -0.0003387119 | -0.001372436 | 0.8956875 |  |  | 534.0038 | 1.900234 | 0.000970873 | 0.0229605 | 23.6723 | 23.6493 | -0.000237027 | -0.00199328 | 8.40748 | 8.40948 | 188.8975 | 0.01779986 | 188.9312 | 0.0001779827 | -0.0002370551 | 5.907237e-05 | -0.001838463 | -4.01296 |  |  | 533.9989 | 2.474048 | 0.00116929 | 0.0282323 | 24.173 | 24.1448 | -0.000312752 | -0.00277207 | 8.8607 | 8.86348 | 245.939 | 0.116929 | 246.2265 | 0.001168607 | -0.0003128009 | -0.000855806 | -0.0004258419 | 0.3655045
268 | 536.0037 | 2.251203 | 0.00121803 | 0.0299176 | 24.5922 | 24.5623 | -0.000314188 | -0.0026479 | 8.42511 | 8.42776 | 223.7866 | 0.06471096 | 223.9314 | 0.0006469003 | -0.0003142374 | -0.000332663 | -0.001374465 | 0.9446118 |  |  | 536.0038 | 1.906505 | 0.000972754 | 0.023005 | 23.6723 | 23.6493 | -0.000251895 | -0.00211831 | 8.40736 | 8.40948 | 189.5209 | 0.0177263 | 189.5545 | 0.0001772473 | -0.0002519267 | 7.467946e-05 | -0.001845852 | -3.373441 |  |  | 535.9989 | 2.482582 | 0.00118206 | 0.0285406 | 24.1733 | 24.1448 | -0.000306199 | -0.00271398 | 8.86076 | 8.86348 | 246.7873 | 0.118206 | 247.079 | 0.001181362 | -0.0003062459 | -0.000875116 | -0.0004186071 | 0.3499489
269 | 538.0037 | 2.258355 | 0.00122584 | 0.0301095 | 24.5924 | 24.5623 | -0.000322084 | -0.00271445 | 8.42505 | 8.42776 | 224.4975 | 0.06531058 | 224.6442 | 0.0006528926 | -0.0003221359 | -0.0003307567 | -0.001374907 | 0.973936 |  |  | 538.0038 | 1.913139 | 0.00097628 | 0.0230884 | 23.6724 | 23.6493 | -0.000249415 | -0.00209745 | 8.40738 | 8.40948 | 190.1804 | 0.01780209 | 190.2143 | 0.000178005 | -0.0002494461 | 7.144108e-05 | -0.001852135 | -3.491634 |  |  | 537.9989 | 2.491077 | 0.00117648 | 0.0284059 | 24.1732 | 24.1448 | -0.000323503 | -0.00286736 | 8.86061 | 8.86348 | 247.6318 | 0.117648 | 247.9232 | 0.001175788 | -0.0003235553 | -0.0008522332 | -0.0004296469 | 0.3796559
270 | 540.0037 | 2.265949 | 0.00121971 | 0.0299589 | 24.5923 | 24.5623 | -0.00031631 | -0.00266578 | 8.42509 | 8.42776 | 225.2524 | 0.064505 | 225.3977 | 0.0006448421 | -0.00031636 | -0.000328482 | -0.001389759 | 0.9630969 |  |  | 540.0038 | 1.919493 | 0.00098525 | 0.0233005 | 23.6726 | 23.6493 | -0.000251053 | -0.00211122 | 8.40737 | 8.40948 | 190.8121 | 0.01843396 | 190.8472 | 0.0001843226 | -0.0002510845 | 6.67619e-05 | -0.001852573 | -3.760895 |  |  | 539.9989 | 2.499554 | 0.00118869 | 0.0287007 | 24.1735 | 24.1448 | -0.000315437 | -0.00279587 | 8.86068 | 8.86348 | 248.4745 | 0.118869 | 248.7699 | 0.001187984 | -0.0003154868 | -0.0008724973 | -0.0004229342 | 0.3615905
271 | 542.0018 | 2.273553 | 0.00124499 | 0.0305797 | 24.5929 | 24.5623 | -0.00031728 | -0.00267396 | 8.42509 | 8.42776 | 226.0083 | 0.06684015 | 226.1594 | 0.0006681783 | -0.0003173303 | -0.0003508479 | -0.001373299 | 0.9044669 |  |  | 542.0038 | 1.926065 | 0.000985444 | 0.0233051 | 23.6726 | 23.6493 | -0.000250221 | -0.00210423 | 8.40737 | 8.40948 | 191.4653 | 0.01817916 | 191.5001 | 0.0001817751 | -0.0002502523 | 6.847725e-05 | -0.001862089 | -3.654532 |  |  | 541.9989 | 2.508178 | 0.00119391 | 0.0288268 | 24.1736 | 24.1448 | -0.000322325 | -0.00285692 | 8.86062 | 8.86348 | 249.3318 | 0.119391 | 249.6295 | 0.001193198 | -0.000322377 | -0.0008708209 | -0.0004232867 | 0.3701989
272 | 544.0023 | 2.281073 | 0.00124127 | 0.0304886 | 24.5928 | 24.5623 | -0.000319555 | -0.00269314 | 8.42507 | 8.42776 | 226.7558 | 0.06627745 | 226.9061 | 0.0006625549 | -0.0003196061 | -0.0003429489 | -0.001385663 | 0.931935 |  |  | 544.0038 | 1.932549 | 0.000996086 | 0.0235568 | 23.6729 | 23.6493 | -0.000254033 | -0.00213629 | 8.40734 | 8.40948 | 192.1099 | 0.0189728 | 192.1464 | 0.00018971 | -0.0002540653 | 6.43553e-05 | -0.001861052 | -3.947853 |  |  | 543.9989 | 2.516823 | 0.00120531 | 0.0291021 | 24.1739 | 24.1448 | -0.000295755 | -0.00262142 | 8.86085 | 8.86348 | 250.1911 | 0.120531 | 250.4927 | 0.001204584 | -0.0002957987 | -0.0009087855 | -0.0004174901 | 0.325488
273 | 546.0023 | 2.288853 | 0.00124226 | 0.0305127 | 24.5928 | 24.5623 | -0.000317418 | -0.00267512 | 8.42509 | 8.42776 | 227.5292 | 0.06617915 | 227.6798 | 0.0006615726 | -0.0003174684 | -0.0003441042 | -0.001393629 | 0.9225938 |  |  | 546.0038 | 1.938973 | 0.00100044 | 0.0236596 | 23.673 | 23.6493 | -0.000253134 | -0.00212873 | 8.40735 | 8.40948 | 192.7485 | 0.01914014 | 192.7854 | 0.0001913831 | -0.000253166 | 6.178294e-05 | -0.001866199 | -4.097669 |  |  | 545.9989 | 2.525809 | 0.00120957 | 0.0292048 | 24.174 | 24.1448 | -0.000326312 | -0.00289226 | 8.86058 | 8.86348 | 251.0845 | 0.120957 | 251.3882 | 0.001208839 | -0.0003263653 | -0.0008824738 | -0.0004190341 | 0.36983
274 | 548.0023 | 2.296481 | 0.00124958 | 0.0306926 | 24.593 | 24.5623 | -0.000318958 | -0.0026881 | 8.42507 | 8.42776 | 228.2876 | 0.06671768 | 228.4399 | 0.0006669543 | -0.0003190089 | -0.0003479454 | -0.001395108 | 0.9168359 |  |  | 548.0038 | 1.945433 | 0.00101031 | 0.0238932 | 23.6732 | 23.6493 | -0.000258006 | -0.0021697 | 8.40731 | 8.40948 | 193.3907 | 0.01985759 | 193.4291 | 0.0001985562 | -0.0002580393 | 5.948307e-05 | -0.001865896 | -4.338029 |  |  | 547.9989 | 2.534418 | 0.00120939 | 0.0292005 | 24.174 | 24.1448 | -0.000319123 | -0.00282854 | 8.86065 | 8.86348 | 251.9402 | 0.120939 | 252.2449 | 0.001208659 | -0.0003191739 | -0.0008894853 | -0.0004247618 | 0.3588299
275 | 550.0023 | 2.303706 | 0.0012596 | 0.0309386 | 24.5932 | 24.5623 | -0.000322911 | -0.00272141 | 8.42504 | 8.42776 | 229.0058 | 0.06753645 | 229.1604 | 0.0006751366 | -0.0003229631 | -0.0003521734 | -0.00139343 | 0.9170571 |  |  | 550.0038 | 1.952033 | 0.00101263 | 0.023948 | 23.6733 | 23.6493 | -0.000261054 | -0.00219532 | 8.40728 | 8.40948 | 194.0467 | 0.01981424 | 194.0852 | 0.0001981228 | -0.0002610881 | 6.296531e-05 | -0.001873332 | -4.146538 |  |  | 549.9958 | 2.542948 | 0.00122098 | 0.0294803 | 24.1743 | 24.1448 | -0.000324972 | -0.00288038 | 8.86059 | 8.86348 | 252.7881 | 0.122098 | 253.0968 | 0.001220235 | -0.0003250248 | -0.0008952104 | -0.0004187021 | 0.3630709
276 | 552.0023 | 2.311224 | 0.00127429 | 0.0312994 | 24.5936 | 24.5623 | -0.00031291 | -0.00263713 | 8.42512 | 8.42776 | 229.7531 | 0.06881479 | 229.9112 | 0.0006879113 | -0.000312959 | -0.0003749523 | -0.001387432 | 0.8346634 |  |  | 552.0038 | 1.958376 | 0.00101849 | 0.0240866 | 23.6734 | 23.6493 | -0.000275459 | -0.00231647 | 8.40716 | 8.40948 | 194.6774 | 0.02013554 | 194.7166 | 0.0002013351 | -0.0002754969 | 7.416181e-05 | -0.001876858 | -3.714809 |  |  | 551.9969 | 2.551481 | 0.00121941 | 0.0294424 | 24.1742 | 24.1448 | -0.000312786 | -0.00277237 | 8.8607 | 8.86348 | 253.6365 | 0.121941 | 253.9458 | 0.001218667 | -0.0003128349 | -0.0009058322 | -0.0004257678 | 0.3453564
277 | 554.0023 | 2.318833 | 0.0012764 | 0.0313513 | 24.5937 | 24.5623 | -0.000318834 | -0.00268705 | 8.42507 | 8.42776 | 230.5095 | 0.06883282 | 230.6682 | 0.0006880914 | -0.0003188848 | -0.0003692066 | -0.001394085 | 0.863703 |  |  | 554.0038 | 1.964841 | 0.00102584 | 0.0242604 | 23.6736 | 23.6493 | -0.000269336 | -0.00226497 | 8.40721 | 8.40948 | 195.32 | 0.02060083 | 195.3602 | 0.000205987 | -0.0002693723 | 6.338524e-05 | -0.001879076 | -4.249763 |  |  | 553.9969 | 2.560101 | 0.00123639 | 0.0298524 | 24.1747 | 24.1448 | -0.000319488 | -0.00283178 | 8.86064 | 8.86348 | 254.4933 | 0.123639 | 254.808 | 0.001235626 | -0.000319539 | -0.0009160873 | -0.0004143918 | 0.3488085
278 | 556.0023 | 2.326569 | 0.00127292 | 0.0312659 | 24.5936 | 24.5623 | -0.000338405 | -0.002852 | 8.42491 | 8.42776 | 231.2785 | 0.06828864 | 231.4364 | 0.0006826534 | -0.0003384623 | -0.0003441911 | -0.001406458 | 0.9833557 |  |  | 556.0038 | 1.971344 | 0.00103625 | 0.0245067 | 23.6738 | 23.6493 | -0.000265991 | -0.00223684 | 8.40724 | 8.40948 | 195.9665 | 0.02137046 | 196.0083 | 0.0002136818 | -0.0002660264 | 5.234462e-05 | -0.001878298 | -5.082211 |  |  | 555.9969 | 2.568771 | 0.00123612 | 0.0298459 | 24.1747 | 24.1448 | -0.000322864 | -0.00286169 | 8.86061 | 8.86348 | 255.3552 | 0.123612 | 255.6708 | 0.001235357 | -0.0003229161 | -0.0009124405 | -0.000420249 | 0.3539038
279 | 558.0023 | 2.334163 | 0.00129095 | 0.0317086 | 24.594 | 24.5623 | -0.000334877 | -0.00282226 | 8.42494 | 8.42776 | 232.0334 | 0.06989904 | 232.1956 | 0.0006987462 | -0.0003349331 | -0.0003638131 | -0.001397218 | 0.9206184 |  |  | 558.0038 | 1.977827 | 0.00104398 | 0.0246893 | 23.674 | 23.6493 | -0.000261209 | -0.00219663 | 8.40728 | 8.40948 | 196.6109 | 0.02187297 | 196.6539 | 0.0002187058 | -0.0002612431 | 4.253735e-05 | -0.001880164 | -6.1415 |  |  | 557.9969 | 2.57745 | 0.00125123 | 0.0302106 | 24.175 | 24.1448 | -0.000319423 | -0.0028312 | 8.86064 | 8.86348 | 256.2179 | 0.125123 | 256.5385 | 0.001250448 | -0.000319474 | -0.0009309738 | -0.0004107766 | 0.3431611
280 | 560.0023 | 2.341657 | 0.00129567 | 0.0318247 | 24.5941 | 24.5623 | -0.000344956 | -0.0029072 | 8.42485 | 8.42776 | 232.7783 | 0.070181 | 232.9417 | 0.0007015638 | -0.0003450155 | -0.0003565483 | -0.001401135 | 0.9676543 |  |  | 560.0038 | 1.984528 | 0.00104004 | 0.0245962 | 23.6739 | 23.6493 | -0.00026509 | -0.00222927 | 8.40725 | 8.40948 | 197.277 | 0.02119938 | 197.3188 | 0.0002119714 | -0.0002651251 | 5.315378e-05 | -0.001893995 | -4.987888 |  |  | 559.9969 | 2.585845 | 0.00125016 | 0.0301849 | 24.175 | 24.1448 | -0.000322334 | -0.002857 | 8.86062 | 8.86348 | 257.0525 | 0.125016 | 257.3739 | 0.001249379 | -0.000322386 | -0.0009269932 | -0.0004172545 | 0.347776
281 | 562.0023 | 2.349505 | 0.00129455 | 0.0317972 | 24.5941 | 24.5623 | -0.000344366 | -0.00290223 | 8.42486 | 8.42776 | 233.5585 | 0.06986997 | 233.7217 | 0.0006984557 | -0.0003444253 | -0.0003540304 | -0.001411284 | 0.9728693 |  |  | 562.0038 | 1.990992 | 0.00105191 | 0.0248769 | 23.6742 | 23.6493 | -0.00025804 | -0.00216998 | 8.40731 | 8.40948 | 197.9196 | 0.02211666 | 197.9634 | 0.0002211421 | -0.0002580733 | 3.693118e-05 | -0.001891704 | -6.987951 |  |  | 561.9969 | 2.59483 | 0.00124834 | 0.030141 | 24.1749 | 24.1448 | -0.000337559 | -0.00299195 | 8.86048 | 8.86348 | 257.9457 | 0.124834 | 258.2677 | 0.001247561 | -0.000337616 | -0.0009099455 | -0.0004248602 | 0.3710288
282 | 564.0023 | 2.356567 | 0.00131122 | 0.0322066 | 24.5945 | 24.5623 | -0.000347005 | -0.00292447 | 8.42484 | 8.42776 | 234.2605 | 0.07135788 | 234.4276 | 0.0007133243 | -0.0003470652 | -0.0003662591 | -0.001402788 | 0.9475949 |  |  | 564.0038 | 1.9971 | 0.0010571 | 0.0249998 | 23.6743 | 23.6493 | -0.000261442 | -0.00219859 | 8.40728 | 8.40948 | 198.5268 | 0.02238078 | 198.5712 | 0.0002237828 | -0.0002614762 | 3.769339e-05 | -0.001895551 | -6.936924 |  |  | 563.9969 | 2.603402 | 0.00126183 | 0.0304667 | 24.1753 | 24.1448 | -0.000324575 | -0.00287686 | 8.8606 | 8.86348 | 258.7978 | 0.126183 | 259.1243 | 0.001261035 | -0.0003246277 | -0.0009364069 | -0.0004169344 | 0.3466738
283 | 566.0023 | 2.364611 | 0.00131638 | 0.0323333 | 24.5946 | 24.5623 | -0.000337638 | -0.00284553 | 8.42491 | 8.42776 | 235.0601 | 0.07166987 | 235.2286 | 0.0007164419 | -0.000337695 | -0.0003787469 | -0.001406901 | 0.8916112 |  |  | 566.0038 | 2.003717 | 0.00106779 | 0.0252524 | 23.6746 | 23.6493 | -0.000276648 | -0.00232646 | 8.40715 | 8.40948 | 199.1846 | 0.02317369 | 199.2308 | 0.00023171 | -0.0002766863 | 4.497627e-05 | -0.001894663 | -6.151828 |  |  | 565.9969 | 2.612006 | 0.00126549 | 0.030555 | 24.1754 | 24.1448 | -0.000317799 | -0.00281681 | 8.86066 | 8.86348 | 259.6531 | 0.126549 | 259.9816 | 0.00126469 | -0.0003178495 | -0.0009468404 | -0.0004188305 | 0.3356949
284 | 568.0023 | 2.372262 | 0.00131804 | 0.0323741 | 24.5947 | 24.5623 | -0.000343965 | -0.00289885 | 8.42486 | 8.42776 | 235.8207 | 0.07164183 | 235.9897 | 0.0007161618 | -0.0003440242 | -0.0003721377 | -0.00141405 | 0.924454 |  |  | 568.0007 | 2.009901 | 0.00107101 | 0.0253286 | 23.6747 | 23.6493 | -0.000274558 | -0.00230889 | 8.40717 | 8.40948 | 199.7993 | 0.02323769 | 199.8457 | 0.0002323499 | -0.0002745957 | 4.22458e-05 | -0.001900586 | -6.499953 |  |  | 567.9969 | 2.620598 | 0.00128028 | 0.030912 | 24.1757 | 24.1448 | -0.000327614 | -0.00290379 | 8.86057 | 8.86348 | 260.5072 | 0.128028 | 260.8407 | 0.001279461 | -0.0003276677 | -0.0009517935 | -0.0004096223 | 0.3442634
285 | 570.0023 | 2.37992 | 0.00132272 | 0.032489 | 24.5948 | 24.5623 | -0.000360061 | -0.00303451 | 8.42473 | 8.42776 | 236.582 | 0.07191561 | 236.7522 | 0.0007188976 | -0.0003601258 | -0.0003587718 | -0.001418197 | 1.003774 |  |  | 570.0018 | 2.016226 | 0.00108043 | 0.0255515 | 23.6749 | 23.6493 | -0.000266547 | -0.00224152 | 8.40724 | 8.40948 | 200.4281 | 0.02391574 | 200.476 | 0.0002391289 | -0.0002665825 | 2.745368e-05 | -0.001900535 | -9.710267 |  |  | 569.9969 | 2.629051 | 0.00127932 | 0.0308889 | 24.1757 | 24.1448 | -0.000336337 | -0.00298112 | 8.86049 | 8.86348 | 261.3475 | 0.127932 | 261.6818 | 0.001278502 | -0.0003363936 | -0.0009421088 | -0.0004160276 | 0.3570645
286 | 572.0023 | 2.387764 | 0.00133513 | 0.0327939 | 24.5951 | 24.5623 | -0.000343342 | -0.0028936 | 8.42487 | 8.42776 | 237.3617 | 0.07295769 | 237.5349 | 0.0007293109 | -0.000343401 | -0.0003859099 | -0.00141485 | 0.8898475 |  |  | 572.0018 | 2.022826 | 0.0010824 | 0.0255981 | 23.6749 | 23.6493 | -0.0002735 | -0.00229999 | 8.40718 | 8.40948 | 201.0841 | 0.02383738 | 201.1321 | 0.0002383454 | -0.0002735374 | 3.519201e-05 | -0.00190832 | -7.772714 |  |  | 571.9969 | 2.637702 | 0.0012804 | 0.0309149 | 24.1757 | 24.1448 | -0.000344287 | -0.00305158 | 8.86042 | 8.86348 | 262.2075 | 0.12804 | 262.5432 | 0.001279581 | -0.0003443463 | -0.0009352347 | -0.000420527 | 0.3681924
287 | 574.0023 | 2.395484 | 0.00132354 | 0.0325092 | 24.5948 | 24.5623 | -0.00036968 | -0.00311557 | 8.42464 | 8.42776 | 238.1291 | 0.07160291 | 238.2996 | 0.0007157729 | -0.0003697483 | -0.0003460245 | -0.001435291 | 1.068561 |  |  | 574.0018 | 2.029205 | 0.00108323 | 0.0256176 | 23.6749 | 23.6493 | -0.000290239 | -0.00244076 | 8.40704 | 8.40948 | 201.7182 | 0.02365423 | 201.7659 | 0.0002365143 | -0.0002902811 | 5.37668e-05 | -0.001916916 | -5.398892 |  |  | 573.9969 | 2.646479 | 0.00129281 | 0.0312146 | 24.176 | 24.1448 | -0.000340224 | -0.00301557 | 8.86046 | 8.86348 | 263.08 | 0.129281 | 263.4201 | 0.001291975 | -0.0003402819 | -0.0009516932 | -0.0004138112 | 0.3575542
288 | 576.0023 | 2.403062 | 0.00134919 | 0.0331392 | 24.5954 | 24.5623 | -0.000361892 | -0.00304994 | 8.42471 | 8.42776 | 238.8825 | 0.07397572 | 239.0592 | 0.0007394837 | -0.0003619575 | -0.0003775262 | -0.001418436 | 0.9587613 |  |  | 576.0018 | 2.035648 | 0.00109862 | 0.0259816 | 23.6753 | 23.6493 | -0.000277299 | -0.00233194 | 8.40714 | 8.40948 | 202.3587 | 0.02492438 | 202.4092 | 0.0002492127 | -0.0002773375 | 2.812476e-05 | -0.001911083 | -9.860972 |  |  | 575.9969 | 2.655375 | 0.00130328 | 0.0314673 | 24.1763 | 24.1448 | -0.00034802 | -0.00308467 | 8.86039 | 8.86348 | 263.9642 | 0.130328 | 264.3082 | 0.001302431 | -0.0003480806 | -0.0009543509 | -0.0004091061 | 0.3647302
289 | 578.0023 | 2.410579 | 0.00135365 | 0.0332487 | 24.5956 | 24.5623 | -0.000355825 | -0.0029988 | 8.42476 | 8.42776 | 239.6297 | 0.07423109 | 239.8076 | 0.0007420355 | -0.0003558883 | -0.0003861472 | -0.00142264 | 0.9216391 |  |  | 578.0018 | 2.042239 | 0.00111072 | 0.0262679 | 23.6756 | 23.6493 | -0.000284704 | -0.00239421 | 8.40708 | 8.40948 | 203.014 | 0.02585936 | 203.0665 | 0.0002585601 | -0.0002847445 | 2.618439e-05 | -0.001908751 | -10.87459 |  |  | 577.9969 | 2.663752 | 0.00130955 | 0.0316188 | 24.1764 | 24.1448 | -0.000331121 | -0.00293488 | 8.86054 | 8.86348 | 264.7971 | 0.130955 | 265.1438 | 0.001308693 | -0.0003311758 | -0.0009775175 | -0.000408255 | 0.3387928
290 | 580.0023 | 2.418084 | 0.00136779 | 0.0335962 | 24.5959 | 24.5623 | -0.000353272 | -0.00297729 | 8.42478 | 8.42776 | 240.3758 | 0.07545475 | 240.5572 | 0.000754263 | -0.0003533344 | -0.0004009286 | -0.001417179 | 0.8812902 |  |  | 580.0018 | 2.048834 | 0.00110561 | 0.0261469 | 23.6755 | 23.6493 | -0.00028567 | -0.00240233 | 8.40707 | 8.40948 | 203.6695 | 0.02507319 | 203.7206 | 0.0002507005 | -0.0002857108 | 3.501032e-05 | -0.001923592 | -8.160759 |  |  | 579.9937 | 2.672315 | 0.00131175 | 0.0316721 | 24.1765 | 24.1448 | -0.000323689 | -0.00286901 | 8.86061 | 8.86348 | 265.6483 | 0.131175 | 265.9967 | 0.00131089 | -0.0003237414 | -0.000987149 | -0.0004115809 | 0.327956
291 | 582.0023 | 2.425736 | 0.00137066 | 0.0336667 | 24.596 | 24.5623 | -0.000349747 | -0.00294758 | 8.42481 | 8.42776 | 241.1364 | 0.0755477 | 241.3186 | 0.0007551918 | -0.0003498082 | -0.0004053836 | -0.001423123 | 0.8629066 |  |  | 582.0018 | 2.055168 | 0.0011134 | 0.0263311 | 23.6757 | 23.6493 | -0.000292421 | -0.00245911 | 8.40702 | 8.40948 | 204.2992 | 0.0255879 | 204.3515 | 0.0002558462 | -0.0002924638 | 3.661754e-05 | -0.00192518 | -7.986985 |  |  | 581.9948 | 2.680954 | 0.00131821 | 0.031828 | 24.1766 | 24.1448 | -0.000330269 | -0.00292733 | 8.86055 | 8.86348 | 266.507 | 0.131821 | 266.8583 | 0.001317342 | -0.0003303236 | -0.0009870184 | -0.0004107085 | 0.3346681
292 | 584.0023 | 2.433167 | 0.00139086 | 0.0341626 | 24.5965 | 24.5623 | -0.000356762 | -0.00300671 | 8.42475 | 8.42776 | 241.8751 | 0.07737925 | 242.0622 | 0.0007734933 | -0.0003568257 | -0.0004166677 | -0.001411534 | 0.8563795 |  |  | 584.0018 | 2.061606 | 0.00112754 | 0.0266655 | 23.676 | 23.6493 | -0.00028809 | -0.00242269 | 8.40705 | 8.40948 | 204.9392 | 0.02673328 | 204.9939 | 0.0002672971 | -0.0002881315 | 2.083444e-05 | -0.001920586 | -13.82958 |  |  | 583.9948 | 2.689498 | 0.00132191 | 0.0319172 | 24.1767 | 24.1448 | -0.00033534 | -0.00297228 | 8.8605 | 8.86348 | 267.3564 | 0.132191 | 267.7098 | 0.001321037 | -0.0003353962 | -0.0009856408 | -0.0004125274 | 0.3402824
293 | 586.0023 | 2.440896 | 0.00138781 | 0.0340877 | 24.5964 | 24.5623 | -0.000364463 | -0.00307161 | 8.42469 | 8.42776 | 242.6434 | 0.07687824 | 242.8299 | 0.000768487 | -0.0003645294 | -0.0004039576 | -0.00142347 | 0.9023953 |  |  | 586.0018 | 2.067893 | 0.00112719 | 0.0266573 | 23.676 | 23.6493 | -0.000296136 | -0.00249035 | 8.40699 | 8.40948 | 205.5642 | 0.02643594 | 205.6185 | 0.0002643245 | -0.0002961799 | 3.18554e-05 | -0.001930224 | -9.297634 |  |  | 585.9948 | 2.698306 | 0.00133288 | 0.0321822 | 24.177 | 24.1448 | -0.000331672 | -0.00293976 | 8.86054 | 8.86348 | 268.2319 | 0.133288 | 268.5894 | 0.001331993 | -0.000331727 | -0.001000265 | -0.0004072681 | 0.331639
294 | 588.0023 | 2.448363 | 0.00138856 | 0.0341063 | 24.5964 | 24.5623 | -0.000373745 | -0.00314984 | 8.42461 | 8.42776 | 243.3857 | 0.07676387 | 243.5725 | 0.0007673442 | -0.0003738149 | -0.0003935294 | -0.001431316 | 0.9499033 |  |  | 588.0018 | 2.074384 | 0.00113779 | 0.026908 | 23.6762 | 23.6493 | -0.000290128 | -0.00243982 | 8.40704 | 8.40948 | 206.2093 | 0.02722513 | 206.2655 | 0.0002722143 | -0.0002901701 | 1.795581e-05 | -0.00192924 | -16.16023 |  |  | 587.9948 | 2.70690625 | 0.00134279 | 0.0324215 | 24.1772 | 24.1448 | -0.000337983 | -0.0029957 | 8.86048 | 8.86348 | 269.0869 | 0.134279 | 269.4482 | 0.001341889 | -0.0003380401 | -0.001003849 | -0.0004029322 | 0.336744
295 | 590.0023 | 2.456062 | 0.00139768 | 0.0343302 | 24.5966 | 24.5623 | -0.000364686 | -0.00307349 | 8.42469 | 8.42776 | 244.151 | 0.07748062 | 244.3402 | 0.0007745062 | -0.0003647525 | -0.0004097537 | -0.001431084 | 0.8901751 |  |  | 590.0018 | 2.080735 | 0.0011464 | 0.0271115 | 23.6764 | 23.6493 | -0.000290878 | -0.00244613 | 8.40703 | 8.40948 | 206.8407 | 0.02782111 | 206.8983 | 0.0002781724 | -0.0002909203 | 1.274787e-05 | -0.001930035 | -22.8211 |  |  | 589.9948 | 2.715427 | 0.00134215 | 0.0324059 | 24.1772 | 24.1448 | -0.000346483 | -0.00307104 | 8.8604 | 8.86348 | 269.9338 | 0.134215 | 270.2961 | 0.00134125 | -0.000346543 | -0.0009947071 | -0.0004090622 | 0.348387
296 | 592.0023 | 2.463757 | 0.00140642 | 0.0345449 | 24.5969 | 24.5623 | -0.00036556 | -0.00308085 | 8.42468 | 8.42776 | 244.916 | 0.07815946 | 245.1074 | 0.0007812893 | -0.0003656268 | -0.0004156625 | -0.001431226 | 0.8796243 |  |  | 592.0018 | 2.08712 | 0.00114703 | 0.0271264 | 23.6764 | 23.6493 | -0.000299658 | -0.00251997 | 8.40696 | 8.40948 | 207.4755 | 0.02761769 | 207.5328 | 0.0002761388 | -0.0002997029 | 2.356415e-05 | -0.001938841 | -12.7186 |  |  | 591.9948 | 2.724052 | 0.0013422 | 0.0324073 | 24.1772 | 24.1448 | -0.00035109 | -0.00311188 | 8.86036 | 8.86348 | 270.7912 | 0.13422 | 271.1547 | 0.0013413 | -0.0003511516 | -0.0009901484 | -0.0004145719 | 0.3546455
297 | 594.0023 | 2.471246 | 0.00141689 | 0.034802 | 24.5971 | 24.5623 | -0.000380182 | -0.00320408 | 8.42456 | 8.42776 | 245.6604 | 0.07901654 | 245.8546 | 0.0007898533 | -0.0003802543 | -0.0004095991 | -0.001429407 | 0.9283573 |  |  | 594.0018 | 2.093632 | 0.00115758 | 0.027376 | 23.6767 | 23.6493 | -0.00030146 | -0.00253512 | 8.40694 | 8.40948 | 208.1228 | 0.02840098 | 208.1819 | 0.0002839694 | -0.0003015054 | 1.753601e-05 | -0.001937938 | -17.19351 |  |  | 593.9948 | 2.732569 | 0.00135928 | 0.0328195 | 24.1776 | 24.1448 | -0.000353709 | -0.00313509 | 8.86034 | 8.86348 | 271.638 | 0.135928 | 272.0072 | 0.001358357 | -0.0003537716 | -0.001004585 | -0.0004030354 | 0.3521568
298 | 596.0023 | 2.478604 | 0.00142793 | 0.0350731 | 24.5974 | 24.5623 | -0.000385696 | -0.00325055 | 8.42451 | 8.42776 | 246.3919 | 0.07993393 | 246.5888 | 0.00079902 | -0.0003857704 | -0.0004132496 | -0.001426868 | 0.9335045 |  |  | 596.0018 | 2.099926 | 0.00115683 | 0.0273583 | 23.6767 | 23.6493 | -0.000293746 | -0.00247025 | 8.40701 | 8.40948 | 208.7485 | 0.02806337 | 208.807 | 0.0002805943 | -0.0002937892 | 1.319481e-05 | -0.001947985 | -22.2655 |  |  | 595.9948 | 2.741436 | 0.00135725 | 0.0327705 | 24.1776 | 24.1448 | -0.00035573 | -0.003153 | 8.86032 | 8.86348 | 272.5193 | 0.135725 | 272.8892 | 0.00135633 | -0.0003557933 | -0.001000536 | -0.0004107742 | 0.3556025
299 | 598.0023 | 2.486325 | 0.00143269 | 0.0351903 | 24.5975 | 24.5623 | -0.000393272 | -0.0033144 | 8.42445 | 8.42776 | 247.1594 | 0.08021412 | 247.3577 | 0.0008018197 | -0.0003933494 | -0.0004084703 | -0.001431008 | 0.9629815 |  |  | 597.9986 | 2.106402 | 0.00115746 | 0.0273732 | 23.6767 | 23.6493 | -0.000307548 | -0.00258632 | 8.40689 | 8.40948 | 209.3922 | 0.02785616 | 209.4506 | 0.0002785228 | -0.0003075953 | 2.907253e-05 | -0.001956925 | -10.58027 |  |  | 597.9948 | 2.749996 | 0.00136 | 0.032837 | 24.1776 | 24.1448 | -0.000351802 | -0.00311818 | 8.86036 | 8.86348 | 273.3703 | 0.136 | 273.7421 | 0.001359076 | -0.0003518639 | -0.001007212 | -0.0004135506 | 0.3493444
300 | 600.0023 | 2.493447 | 0.00144025 | 0.0353759 | 24.5977 | 24.5623 | -0.000380136 | -0.00320369 | 8.42456 | 8.42776 | 247.8674 | 0.08078951 | 248.0676 | 0.0008075689 | -0.0003802083 | -0.0004273606 | -0.001431668 | 0.8896662 |  |  | 599.9997 | 2.112962 | 0.00117453 | 0.0277769 | 23.6771 | 23.6493 | -0.000304785 | -0.00256308 | 8.40691 | 8.40948 | 210.0443 | 0.02928946 | 210.1058 | 0.0002928517 | -0.0003048315 | 1.197977e-05 | -0.00194959 | -25.44552 |  |  | 599.9948 | 2.758319 | 0.00136769 | 0.0330226 | 24.1778 | 24.1448 | -0.000365398 | -0.00323869 | 8.86024 | 8.86348 | 274.1976 | 0.136769 | 274.5727 | 0.001366756 | -0.0003654648 | -0.001001291 | -0.0004112496 | 0.3649936
301 | 602.0023 | 2.50101 | 0.00144026 | 0.0353761 | 24.5977 | 24.5623 | -0.000386033 | -0.00325339 | 8.42451 | 8.42776 | 248.6192 | 0.0805987 | 248.8196 | 0.0008056623 | -0.0003861075 | -0.0004195548 | -0.001440362 | 0.9202791 |  |  | 601.9997 | 2.119273 | 0.00118234 | 0.0279616 | 23.6773 | 23.6493 | -0.000293092 | -0.00246475 | 8.40701 | 8.40948 | 210.6717 | 0.0298071 | 210.7345 | 0.0002980266 | -0.000293135 | -4.891608e-06 | -0.001951125 | 59.92609 |  |  | 601.9948 | 2.766718 | 0.00137677 | 0.0332418 | 24.178 | 24.1448 | -0.00036063 | -0.00319644 | 8.86028 | 8.86348 | 275.0326 | 0.137677 | 275.4113 | 0.001375823 | -0.000360695 | -0.001015128 | -0.0004076126 | 0.3553197
302 | 604.0037 | 2.50831 | 0.00145888 | 0.0358335 | 24.5981 | 24.5623 | -0.000371599 | -0.00313175 | 8.42463 | 8.42776 | 249.3449 | 0.08227557 | 249.55 | 0.0008224174 | -0.0003716681 | -0.0004507493 | -0.001430201 | 0.824556 |  |  | 603.9997 | 2.126134 | 0.00119312 | 0.0282165 | 23.6775 | 23.6493 | -0.000294851 | -0.00247954 | 8.407 | 8.40948 | 211.3537 | 0.03059886 | 211.4184 | 0.0003059418 | -0.0002948945 | -1.104731e-05 | -0.001950508 | 26.69377 |  |  | 603.9948 | 2.775068 | 0.00137553 | 0.033212 | 24.178 | 24.1448 | -0.000347953 | -0.00308407 | 8.86039 | 8.86348 | 275.8626 | 0.137553 | 276.2421 | 0.001374585 | -0.0003480135 | -0.001026571 | -0.0004142308 | 0.3390057
303 | 606.0037 | 2.51626 | 0.0014625 | 0.0359223 | 24.5982 | 24.5623 | -0.000389627 | -0.00328368 | 8.42448 | 8.42776 | 250.1352 | 0.08243594 | 250.3414 | 0.0008240198 | -0.0003897029 | -0.0004343169 | -0.001435742 | 0.8972779 |  |  | 605.9997 | 2.132398 | 0.00119575 | 0.0282787 | 23.6776 | 23.6493 | -0.000299173 | -0.00251589 | 8.40696 | 8.40948 | 211.9764 | 0.03060048 | 212.0413 | 0.000305958 | -0.0002992178 | -6.740195e-06 | -0.00195714 | 44.39304 |  |  | 605.9948 | 2.783714 | 0.00138133 | 0.0333519 | 24.1782 | 24.1448 | -0.000366118 | -0.00324507 | 8.86023 | 8.86348 | 276.7221 | 0.138133 | 277.1043 | 0.001380377 | -0.000366185 | -0.001014192 | -0.0004140223 | 0.3610609
304 | 608.0037 | 2.523455 | 0.00147127 | 0.0361377 | 24.5984 | 24.5623 | -0.000374137 | -0.00315314 | 8.42461 | 8.42776 | 250.8504 | 0.08313047 | 251.059 | 0.0008309594 | -0.000374207 | -0.0004567524 | -0.001435279 | 0.8192776 |  |  | 607.9997 | 2.13897 | 0.00120518 | 0.0285016 | 23.6778 | 23.6493 | -0.000302368 | -0.00254276 | 8.40693 | 8.40948 | 212.6297 | 0.03126926 | 212.6962 | 0.0003126437 | -0.0003024137 | -1.022998e-05 | -0.001957445 | 29.56151 |  |  | 607.9948 | 2.792608 | 0.0014001 | 0.033805 | 24.1786 | 24.1448 | -0.000356393 | -0.00315888 | 8.86032 | 8.86348 | 277.6063 | 0.14001 | 277.995 | 0.001399121 | -0.0003564565 | -0.001042664 | -0.0004010456 | 0.3418709
305 | 610.0037 | 2.531402 | 0.00148406 | 0.0364518 | 24.5988 | 24.5623 | -0.000386099 | -0.00325395 | 8.42451 | 8.42776 | 251.6404 | 0.08420794 | 251.8523 | 0.000841725 | -0.0003861736 | -0.0004555515 | -0.001431675 | 0.8477056 |  |  | 609.9997 | 2.145583 | 0.0012056 | 0.0285117 | 23.6778 | 23.6493 | -0.000312129 | -0.00262484 | 8.40685 | 8.40948 | 213.2871 | 0.03103533 | 213.3533 | 0.0003103051 | -0.0003121777 | 1.872585e-06 | -0.001966796 | -166.7095 |  |  | 609.9948 | 2.801159 | 0.00139595 | 0.0337049 | 24.1785 | 24.1448 | -0.000362035 | -0.00320889 | 8.86027 | 8.86348 | 278.4563 | 0.139595 | 278.845 | 0.001394977 | -0.0003621006 | -0.001032876 | -0.0004106943 | 0.350575
306 | 612.0037 | 2.538793 | 0.00147725 | 0.0362847 | 24.5986 | 24.5623 | -0.000383075 | -0.00322847 | 8.42453 | 8.42776 | 252.3752 | 0.08333949 | 252.5855 | 0.0008330478 | -0.0003831484 | -0.0004498994 | -0.00144697 | 0.8516312 |  |  | 611.9997 | 2.151888 | 0.00121356 | 0.0286999 | 23.678 | 23.6493 | -0.000305516 | -0.00256923 | 8.40691 | 8.40948 | 213.9139 | 0.03156825 | 213.9814 | 0.0003156327 | -0.0003055627 | -1.007005e-05 | -0.001968172 | 30.34371 |  |  | 611.9948 | 2.809758 | 0.00141002 | 0.0340446 | 24.1789 | 24.1448 | -0.000376126 | -0.00333378 | 8.86014 | 8.86348 | 279.3111 | 0.141002 | 279.7049 | 0.001409027 | -0.0003761968 | -0.00103283 | -0.0004022126 | 0.3642388
307 | 614.0037 | 2.546523 | 0.0014825 | 0.0364137 | 24.5987 | 24.5623 | -0.000396007 | -0.00333745 | 8.42442 | 8.42776 | 253.1436 | 0.08366845 | 253.3554 | 0.0008363346 | -0.0003960854 | -0.0004402492 | -0.001450633 | 0.8996846 |  |  | 613.9997 | 2.15859 | 0.00122597 | 0.0289933 | 23.6783 | 23.6493 | -0.000295279 | -0.00248314 | 8.40699 | 8.40948 | 214.5801 | 0.0325296 | 214.6499 | 0.0003252431 | -0.0002953226 | -2.992047e-05 | -0.001965697 | 9.870254 |  |  | 613.9948 | 2.818037 | 0.00141138 | 0.0340776 | 24.1789 | 24.1448 | -0.000370101 | -0.00328038 | 8.8602 | 8.86348 | 280.1341 | 0.141138 | 280.5294 | 0.001410385 | -0.0003701695 | -0.001040215 | -0.0004061935 | 0.3558585
308 | 616.0037 | 2.553779 | 0.00149465 | 0.0367121 | 24.599 | 24.5623 | -0.000397535 | -0.00335033 | 8.42441 | 8.42776 | 253.8648 | 0.08469944 | 254.0799 | 0.0008466359 | -0.000397614 | -0.0004490219 | -0.001446871 | 0.8855114 |  |  | 615.9997 | 2.165103 | 0.00123384 | 0.0291794 | 23.6785 | 23.6493 | -0.00030293 | -0.00254748 | 8.40693 | 8.40948 | 215.2275 | 0.03304485 | 215.2987 | 0.000330394 | -0.0003029759 | -2.741806e-05 | -0.00196747 | 11.05023 |  |  | 615.9948 | 2.826613 | 0.00141664 | 0.0342046 | 24.179 | 24.1448 | -0.000367946 | -0.00326128 | 8.86021 | 8.86348 | 280.9866 | 0.141664 | 281.3846 | 0.001415638 | -0.0003680137 | -0.001047624 | -0.0004064788 | 0.3512842
309 | 618.0037 | 2.561512 | 0.00150712 | 0.0370183 | 24.5993 | 24.5623 | -0.00039793 | -0.00335366 | 8.42441 | 8.42776 | 254.6336 | 0.08575032 | 254.852 | 0.0008571358 | -0.0003980092 | -0.0004591266 | -0.001443341 | 0.8668834 |  |  | 617.9997 | 2.171734 | 0.00123723 | 0.0292596 | 23.6786 | 23.6493 | -0.000320203 | -0.00269274 | 8.40678 | 8.40948 | 215.8867 | 0.03310718 | 215.9582 | 0.000331017 | -0.0003202543 | -1.076274e-05 | -0.001973886 | 29.75584 |  |  | 617.9948 | 2.835274 | 0.00142118 | 0.0343142 | 24.1791 | 24.1448 | -0.000368062 | -0.00326231 | 8.86021 | 8.86348 | 281.8476 | 0.142118 | 282.2482 | 0.001420171 | -0.0003681298 | -0.001052041 | -0.000407537 | 0.3499195
310 | 620.0037 | 2.569124 | 0.00150616 | 0.0369947 | 24.5993 | 24.5623 | -0.000399293 | -0.00336514 | 8.42439 | 8.42776 | 255.3903 | 0.08546128 | 255.6085 | 0.0008542478 | -0.0003993727 | -0.0004548751 | -0.001453058 | 0.8779833 |  |  | 619.9997 | 2.17854 | 0.00123736 | 0.0292627 | 23.6786 | 23.6493 | -0.000316095 | -0.00265819 | 8.40682 | 8.40948 | 216.5633 | 0.0328362 | 216.6344 | 0.0003283081 | -0.000316145 | -1.216317e-05 | -0.001983812 | 25.992 |  |  | 619.9948 | 2.843979 | 0.00143101 | 0.0345514 | 24.1794 | 24.1448 | -0.000364718 | -0.00323267 | 8.86024 | 8.86348 | 282.7129 | 0.143101 | 283.1174 | 0.001429987 | -0.0003647845 | -0.001065203 | -0.0004033501 | 0.3424555
311 | 622.0037 | 2.576331 | 0.0015181 | 0.037288 | 24.5996 | 24.5623 | -0.000394635 | -0.00332589 | 8.42443 | 8.42776 | 256.1067 | 0.08647252 | 256.3281 | 0.0008643515 | -0.0003947129 | -0.0004696386 | -0.00144945 | 0.8404609 |  |  | 621.9997 | 2.185267 | 0.00124846 | 0.0295252 | 23.6788 | 23.6493 | -0.000316816 | -0.00266426 | 8.40681 | 8.40948 | 217.232 | 0.03366552 | 217.3051 | 0.0003365985 | -0.0003168662 | -1.973231e-05 | -0.00198268 | 16.05824 |  |  | 621.9948 | 2.852445 | 0.00143146 | 0.0345623 | 24.1794 | 24.1448 | -0.000372322 | -0.00330007 | 8.86018 | 8.86348 | 283.5545 | 0.143146 | 283.9604 | 0.001430436 | -0.0003723913 | -0.001058045 | -0.0004083591 | 0.3519617
312 | 624.0037 | 2.583952 | 0.00152482 | 0.037453 | 24.5998 | 24.5623 | -0.000393981 | -0.00332037 | 8.42444 | 8.42776 | 256.8643 | 0.08695122 | 257.0877 | 0.0008691344 | -0.0003940586 | -0.0004750758 | -0.001451524 | 0.8294648 |  |  | 623.9997 | 2.192154 | 0.00126193 | 0.0298437 | 23.6792 | 23.6493 | -0.000324482 | -0.00272872 | 8.40675 | 8.40948 | 217.9166 | 0.03472515 | 217.9923 | 0.0003471912 | -0.0003245347 | -2.265654e-05 | -0.001979422 | 14.32411 |  |  | 623.9948 | 2.86106 | 0.00144559 | 0.0349035 | 24.1797 | 24.1448 | -0.000376483 | -0.00333695 | 8.86014 | 8.86348 | 284.4109 | 0.144559 | 284.822 | 0.001444546 | -0.0003765539 | -0.001067992 | -0.000399829 | 0.3525811
313 | 626.0037 | 2.591084 | 0.0015384 | 0.0377866 | 24.6001 | 24.5623 | -0.00039363 | -0.00331742 | 8.42444 | 8.42776 | 257.5733 | 0.08812836 | 257.8003 | 0.0008808955 | -0.0003937075 | -0.000487188 | -0.001446195 | 0.8081223 |  |  | 625.9997 | 2.199043 | 0.00126389 | 0.0298901 | 23.6792 | 23.6493 | -0.000324476 | -0.00272867 | 8.40675 | 8.40948 | 218.6014 | 0.03463372 | 218.6771 | 0.0003462772 | -0.0003245287 | -2.174855e-05 | -0.001987645 | 14.92185 |  |  | 625.9948 | 2.869781 | 0.00144637 | 0.0349223 | 24.1797 | 24.1448 | -0.000363483 | -0.00322172 | 8.86025 | 8.86348 | 285.2778 | 0.144637 | 285.6904 | 0.001445325 | -0.0003635491 | -0.001081776 | -0.0004046737 | 0.3360669
314 | 628.0037 | 2.598369 | 0.00154522 | 0.0379541 | 24.6003 | 24.5623 | -0.000399509 | -0.00336697 | 8.42439 | 8.42776 | 258.2975 | 0.0886256 | 258.5264 | 0.0008858635 | -0.0003995888 | -0.0004862747 | -0.001447782 | 0.8217348 |  |  | 627.9997 | 2.205679 | 0.00127346 | 0.0301165 | 23.6794 | 23.6493 | -0.000321381 | -0.00270264 | 8.40677 | 8.40948 | 219.2611 | 0.03531383 | 219.3385 | 0.000353076 | -0.0003214327 | -3.16433e-05 | -0.001987905 | 10.158 |  |  | 627.9948 | 2.878556 | 0.00145323 | 0.0350879 | 24.1799 | 24.1448 | -0.000363625 | -0.00322298 | 8.86025 | 8.86348 | 286.1502 | 0.145323 | 286.566 | 0.001452175 | -0.0003636911 | -0.001088484 | -0.0004034935 | 0.3341263
315 | 630.0037 | 2.606041 | 0.00154754 | 0.0380111 | 24.6003 | 24.5623 | -0.00039961 | -0.00336781 | 8.42439 | 8.42776 | 259.0601 | 0.08866304 | 259.2898 | 0.0008862376 | -0.0003996899 | -0.0004865477 | -0.001454298 | 0.8214814 |  |  | 629.9997 | 2.212276 | 0.00128097 | 0.0302941 | 23.6796 | 23.6493 | -0.000333963 | -0.00280846 | 8.40667 | 8.40948 | 219.9169 | 0.03578957 | 219.9956 | 0.0003578317 | -0.0003340188 | -2.381291e-05 | -0.001990162 | 14.02679 |  |  | 629.9948 | 2.887046 | 0.0014634 | 0.0353336 | 24.1801 | 24.1448 | -0.00037999 | -0.00336803 | 8.86011 | 8.86348 | 286.9941 | 0.14634 | 287.4141 | 0.00146233 | -0.0003800622 | -0.001082268 | -0.0003988298 | 0.351172
316 | 632.0037 | 2.613672 | 0.00155536 | 0.0382032 | 24.6005 | 24.5623 | -0.000417224 | -0.00351627 | 8.42424 | 8.42776 | 259.8187 | 0.0892515 | 260.0506 | 0.000892117 | -0.0004173111 | -0.0004748059 | -0.001455287 | 0.8789087 |  |  | 631.9997 | 2.218882 | 0.00129753 | 0.0306857 | 23.68 | 23.6493 | -0.000330303 | -0.00277768 | 8.4067 | 8.40948 | 220.5736 | 0.03716993 | 220.6556 | 0.0003716302 | -0.0003303576 | -4.127265e-05 | -0.001983408 | 8.004273 |  |  | 631.9948 | 2.895732 | 0.00146029 | 0.0352584 | 24.1801 | 24.1448 | -0.000382937 | -0.00339415 | 8.86008 | 8.86348 | 287.8576 | 0.146029 | 288.2779 | 0.001459225 | -0.0003830103 | -0.001076214 | -0.0004075292 | 0.3558866
317 | 634.0052 | 2.621263 | 0.00155802 | 0.0382686 | 24.6006 | 24.5623 | -0.000413357 | -0.00348367 | 8.42428 | 8.42776 | 260.5733 | 0.08932499 | 260.8061 | 0.0008928512 | -0.0004134425 | -0.0004794087 | -0.001461372 | 0.8624008 |  |  | 634.0018 | 2.225641 | 0.00129691 | 0.0306709 | 23.68 | 23.6493 | -0.000336412 | -0.00282905 | 8.40665 | 8.40948 | 221.2455 | 0.03682591 | 221.3269 | 0.0003681913 | -0.0003364686 | -3.172267e-05 | -0.001994012 | 10.60657 |  |  | 633.9948 | 2.904618 | 0.00146763 | 0.0354357 | 24.1802 | 24.1448 | -0.000390618 | -0.00346223 | 8.86001 | 8.86348 | 288.7409 | 0.146763 | 289.1647 | 0.001466554 | -0.0003906943 | -0.00107586 | -0.0004059422 | 0.3631461
318 | 636.0052 | 2.628897 | 0.00157566 | 0.0387019 | 24.601 | 24.5623 | -0.000396383 | -0.00334062 | 8.42442 | 8.42776 | 261.3321 | 0.0908954 | 261.5697 | 0.0009085412 | -0.0003964616 | -0.0005120796 | -0.001452575 | 0.7742187 |  |  | 636.0018 | 2.232366 | 0.00131461 | 0.0310897 | 23.6804 | 23.6493 | -0.000327953 | -0.00275791 | 8.40672 | 8.40948 | 221.914 | 0.03831529 | 221.999 | 0.0003830795 | -0.0003280068 | -5.507273e-05 | -0.001986297 | 5.955884 |  |  | 635.9948 | 2.913278 | 0.00147598 | 0.0356372 | 24.1804 | 24.1448 | -0.000411188 | -0.00364456 | 8.85983 | 8.86348 | 289.6018 | 0.147598 | 290.0292 | 0.001474892 | -0.0004112726 | -0.001063619 | -0.0004032027 | 0.3866727
319 | 638.0052 | 2.636267 | 0.00159052 | 0.0390669 | 24.6014 | 24.5623 | -0.00040255 | -0.00339259 | 8.42437 | 8.42776 | 262.0648 | 0.0921945 | 262.3064 | 0.0009215202 | -0.000402631 | -0.0005188892 | -0.001446245 | 0.775948 |  |  | 638.0018 | 2.239168 | 0.00131458 | 0.031089 | 23.6804 | 23.6493 | -0.000346373 | -0.00291282 | 8.40656 | 8.40948 | 222.5902 | 0.03802847 | 222.6749 | 0.0003802124 | -0.000346433 | -3.377937e-05 | -0.001996377 | 10.25576 |  |  | 637.9948 | 2.921935 | 0.00148442 | 0.035841 | 24.1806 | 24.1448 | -0.000388938 | -0.00344734 | 8.86003 | 8.86348 | 290.4623 | 0.148442 | 290.8935 | 0.001483319 | -0.0003890137 | -0.001094306 | -0.0004003719 | 0.355489
320 | 640.0052 | 2.643848 | 0.00158603 | 0.0389565 | 24.6013 | 24.5623 | -0.000422641 | -0.00356191 | 8.4242 | 8.42776 | 262.8184 | 0.09155322 | 263.059 | 0.0009151134 | -0.0004227303 | -0.0004923831 | -0.001459446 | 0.8585396 |  |  | 640.0018 | 2.246082 | 0.00132237 | 0.031273 | 23.6806 | 23.6493 | -0.000341298 | -0.00287014 | 8.40661 | 8.40948 | 223.2775 | 0.03851899 | 223.3635 | 0.0003851157 | -0.0003413563 | -4.375944e-05 | -0.001998824 | 7.800745 |  |  | 639.9948 | 2.930534 | 0.00148174 | 0.0357764 | 24.1806 | 24.1448 | -0.000378303 | -0.00335308 | 8.86012 | 8.86348 | 291.3171 | 0.148174 | 291.7488 | 0.001480643 | -0.0003783746 | -0.001102269 | -0.0004085864 | 0.3432689
321 | 642.0052 | 2.651332 | 0.00159099 | 0.0390784 | 24.6014 | 24.5623 | -0.000400482 | -0.00337517 | 8.42439 | 8.42776 | 263.5623 | 0.09185944 | 263.8044 | 0.0009181728 | -0.0004005622 | -0.0005176105 | -0.001463116 | 0.773868 |  |  | 642.0018 | 2.252713 | 0.00132946 | 0.0314408 | 23.6808 | 23.6493 | -0.000352672 | -0.00296579 | 8.40651 | 8.40948 | 223.9366 | 0.03895133 | 224.0238 | 0.0003894375 | -0.0003527342 | -3.670329e-05 | -0.00200155 | 9.610424 |  |  | 641.9948 | 2.939228 | 0.00148713 | 0.0359064 | 24.1807 | 24.1448 | -0.000388029 | -0.00343928 | 8.86004 | 8.86348 | 292.1814 | 0.148713 | 292.6159 | 0.001486025 | -0.0003881043 | -0.001097921 | -0.0004088195 | 0.3534902
322 | 644.0052 | 2.65883 | 0.00160155 | 0.0393378 | 24.6016 | 24.5623 | -0.000419939 | -0.00353914 | 8.42422 | 8.42776 | 264.3077 | 0.09272529 | 264.5528 | 0.0009268232 | -0.0004200272 | -0.000506796 | -0.00146122 | 0.8287895 |  |  | 644.0018 | 2.259205 | 0.0013366 | 0.0316096 | 23.6809 | 23.6493 | -0.00034543 | -0.00290489 | 8.40657 | 8.40948 | 224.582 | 0.03939444 | 224.6705 | 0.0003938668 | -0.0003454897 | -4.837711e-05 | -0.002004022 | 7.141594 |  |  | 643.9948 | 2.9477 | 0.00150886 | 0.036431 | 24.1812 | 24.1448 | -0.000402779 | -0.00357002 | 8.85991 | 8.86348 | 293.0236 | 0.150886 | 293.4658 | 0.001507723 | -0.0004028601 | -0.001104863 | -0.0003926252 | 0.3646246
323 | 646.0052 | 2.666203 | 0.00161287 | 0.0396159 | 24.6019 | 24.5623 | -0.000426366 | -0.00359331 | 8.42417 | 8.42776 | 265.0407 | 0.09367028 | 265.289 | 0.0009362644 | -0.0004264569 | -0.0005098075 | -0.001458424 | 0.8365058 |  |  | 646.0018 | 2.266093 | 0.00133096 | 0.0314763 | 23.6808 | 23.6493 | -0.000367379 | -0.00308947 | 8.40639 | 8.40948 | 225.2667 | 0.03854303 | 225.3536 | 0.000385356 | -0.0003674465 | -1.79095e-05 | -0.002019823 | 20.51685 |  |  | 645.9948 | 2.956012 | 0.00151601 | 0.0366037 | 24.1814 | 24.1448 | -0.000401525 | -0.0035589 | 8.85992 | 8.86348 | 293.8499 | 0.151601 | 294.2954 | 0.001514862 | -0.0004016056 | -0.001113256 | -0.0003908583 | 0.3607486
324 | 648.0052 | 2.67385 | 0.00161994 | 0.0397895 | 24.6021 | 24.5623 | -0.000423709 | -0.00357092 | 8.42419 | 8.42776 | 265.8008 | 0.09418336 | 266.0512 | 0.0009413903 | -0.0004237988 | -0.0005175915 | -0.001460179 | 0.8187901 |  |  | 648.0018 | 2.273031 | 0.0013525 | 0.0319856 | 23.6813 | 23.6493 | -0.000360108 | -0.00302832 | 8.40645 | 8.40948 | 225.9564 | 0.04040757 | 226.0477 | 0.0004039941 | -0.0003601729 | -4.382121e-05 | -0.002008593 | 8.219144 |  |  | 647.9948 | 2.964634 | 0.00151477 | 0.0365737 | 24.1814 | 24.1448 | -0.000397939 | -0.00352712 | 8.85995 | 8.86348 | 294.7069 | 0.151477 | 295.1534 | 0.001513624 | -0.0003980182 | -0.001115606 | -0.0003976523 | 0.3567732
325 | 650.0052 | 2.681316 | 0.00162652 | 0.039951 | 24.6023 | 24.5623 | -0.000417853 | -0.00352156 | 8.42424 | 8.42776 | 266.543 | 0.09465202 | 266.7953 | 0.0009460726 | -0.0004179403 | -0.0005281322 | -0.001462213 | 0.7913555 |  |  | 650.0018 | 2.279641 | 0.00134551 | 0.0318203 | 23.6811 | 23.6493 | -0.000359345 | -0.0030219 | 8.40646 | 8.40948 | 226.6135 | 0.03943274 | 226.7029 | 0.0003942497 | -0.0003594096 | -3.48401e-05 | -0.00202533 | 10.31597 |  |  | 649.9948 | 2.97313 | 0.00151997 | 0.0366994 | 24.1815 | 24.1448 | -0.000390881 | -0.00346456 | 8.86001 | 8.86348 | 295.5515 | 0.151997 | 296.0008 | 0.001518816 | -0.0003909574 | -0.001127859 | -0.0003979477 | 0.3466369
326 | 652.0052 | 2.688899 | 0.00163507 | 0.0401611 | 24.6025 | 24.5623 | -0.000432099 | -0.00364163 | 8.42412 | 8.42776 | 267.2969 | 0.09531469 | 267.5516 | 0.000952693 | -0.0004321924 | -0.0005205006 | -0.00146242 | 0.8303398 |  |  | 652.0018 | 2.286388 | 0.00135318 | 0.0320017 | 23.6813 | 23.6493 | -0.000361621 | -0.00304104 | 8.40644 | 8.40948 | 227.2842 | 0.03991823 | 227.3749 | 0.0003991026 | -0.0003616864 | -3.741623e-05 | -0.00202765 | 9.666564 |  |  | 651.9948 | 2.981792 | 0.00153272 | 0.0370072 | 24.1818 | 24.1448 | -0.00040293 | -0.00357136 | 8.8599 | 8.86348 | 296.4126 | 0.153272 | 296.8669 | 0.001531547 | -0.0004030112 | -0.001128535 | -0.0003908257 | 0.3571099
327 | 654.0052 | 2.696053 | 0.00164626 | 0.040436 | 24.6027 | 24.5623 | -0.000429803 | -0.00362227 | 8.42414 | 8.42776 | 268.0079 | 0.09625228 | 268.2659 | 0.0009620599 | -0.0004298954 | -0.0005321645 | -0.001459501 | 0.8078243 |  |  | 654.0018 | 2.293407 | 0.00137022 | 0.0324048 | 23.6817 | 23.6493 | -0.000354227 | -0.00297886 | 8.4065 | 8.40948 | 227.982 | 0.04132934 | 228.0762 | 0.000413208 | -0.0003542898 | -5.891824e-05 | -0.00202103 | 6.013244 |  |  | 653.9948 | 2.990396 | 0.0015305 | 0.0369537 | 24.1818 | 24.1448 | -0.000410439 | -0.00363792 | 8.85984 | 8.86348 | 297.2679 | 0.15305 | 297.7229 | 0.00152933 | -0.0004105233 | -0.001118807 | -0.0003985854 | 0.3669296
328 | 656.0052 | 2.703501 | 0.00165656 | 0.0406889 | 24.603 | 24.5623 | -0.000426315 | -0.00359288 | 8.42417 | 8.42776 | 268.7483 | 0.09709339 | 269.0093 | 0.0009704629 | -0.0004264059 | -0.000544057 | -0.001457808 | 0.7837523 |  |  | 656.0018 | 2.300326 | 0.00137463 | 0.0325092 | 23.6818 | 23.6493 | -0.000363804 | -0.0030594 | 8.40642 | 8.40948 | 228.6697 | 0.04148166 | 228.7646 | 0.0004147306 | -0.0003638702 | -5.086044e-05 | -0.002026854 | 7.154287 |  |  | 655.9948 | 2.999138 | 0.00154902 | 0.0374009 | 24.1822 | 24.1448 | -0.00039798 | -0.00352749 | 8.85995 | 8.86348 | 298.1369 | 0.154902 | 298.5988 | 0.001547822 | -0.0003980592 | -0.001149762 | -0.0003857655 | 0.34621
329 | 658.0052 | 2.711058 | 0.00164947 | 0.0405149 | 24.6028 | 24.5623 | -0.000425668 | -0.00358742 | 8.42417 | 8.42776 | 269.4996 | 0.09619273 | 269.7588 | 0.000961465 | -0.0004257586 | -0.0005357064 | -0.001473572 | 0.7947612 |  |  | 658.0018 | 2.306708 | 0.00139272 | 0.032937 | 23.6823 | 23.6493 | -0.00037674 | -0.00316819 | 8.40631 | 8.40948 | 229.3042 | 0.04302436 | 229.4028 | 0.0004301511 | -0.000376811 | -5.33401e-05 | -0.002018246 | 7.06431 |  |  | 657.9948 | 3.007333 | 0.0015533 | 0.0375042 | 24.1823 | 24.1448 | -0.000405378 | -0.00359306 | 8.85988 | 8.86348 | 298.9515 | 0.15533 | 299.4159 | 0.001552095 | -0.0004054602 | -0.001146635 | -0.0003867833 | 0.3536089
330 | 660.0052 | 2.718254 | 0.00166956 | 0.0410082 | 24.6033 | 24.5623 | -0.000433191 | -0.00365083 | 8.42411 | 8.42776 | 270.2149 | 0.09801924 | 270.4798 | 0.0009797124 | -0.0004332849 | -0.0005464275 | -0.001461832 | 0.7929411 |  |  | 660.0018 | 2.313378 | 0.00138695 | 0.0328004 | 23.6821 | 23.6493 | -0.000371472 | -0.00312388 | 8.40635 | 8.40948 | 229.9672 | 0.04216908 | 230.0641 | 0.0004216019 | -0.000371541 | -5.006089e-05 | -0.002033853 | 7.421783 |  |  | 659.9948 | 3.015992 | 0.00155397 | 0.0375204 | 24.1823 | 24.1448 | -0.000399998 | -0.00354537 | 8.85993 | 8.86348 | 299.8123 | 0.155397 | 300.2782 | 0.001552764 | -0.000400078 | -0.001152686 | -0.0003916987 | 0.3470833
331 | 662.0052 | 2.726007 | 0.00167395 | 0.0411161 | 24.6034 | 24.5623 | -0.000433181 | -0.00365075 | 8.42411 | 8.42776 | 270.9857 | 0.09826161 | 271.2519 | 0.0009821337 | -0.0004332748 | -0.0005488588 | -0.001466381 | 0.7894104 |  |  | 662.0018 | 2.320307 | 0.00139881 | 0.033081 | 23.6824 | 23.6493 | -0.000381879 | -0.00321141 | 8.40627 | 8.40948 | 230.656 | 0.04306596 | 230.7553 | 0.0004305669 | -0.0003819519 | -4.861493e-05 | -0.002032265 | 7.85668 |  |  | 661.9948 | 3.024495 | 0.00155686 | 0.03759 | 24.1824 | 24.1448 | -0.000411051 | -0.00364334 | 8.85983 | 8.86348 | 300.6576 | 0.155686 | 301.1256 | 0.001555649 | -0.0004111355 | -0.001144514 | -0.0003943006 | 0.3592228
332 | 664.0052 | 2.733298 | 0.00168632 | 0.0414199 | 24.6037 | 24.5623 | -0.000443505 | -0.00373776 | 8.42402 | 8.42776 | 271.7104 | 0.09931373 | 271.9802 | 0.0009926444 | -0.0004436034 | -0.000549041 | -0.001462444 | 0.8079603 |  |  | 664.004 | 2.326655 | 0.00141084 | 0.0333655 | 23.6827 | 23.6493 | -0.00038023 | -0.00319753 | 8.40628 | 8.40948 | 231.287 | 0.0440041 | 231.3888 | 0.0004399442 | -0.0003803023 | -5.964191e-05 | -0.002029648 | 6.376427 |  |  | 663.9948 | 3.032831 | 0.00156857 | 0.0378727 | 24.1827 | 24.1448 | -0.00040219 | -0.00356481 | 8.85991 | 8.86348 | 301.4862 | 0.156857 | 301.9591 | 0.001567341 | -0.0004022709 | -0.00116507 | -0.0003880062 | 0.3452761
333 | 666.0052 | 2.740583 | 0.00168901 | 0.041486 | 24.6038 | 24.5623 | -0.000453363 | -0.00382084 | 8.42394 | 8.42776 | 272.4346 | 0.09939797 | 272.7054 | 0.000993486 | -0.0004534658 | -0.0005400202 | -0.001468148 | 0.83972 |  |  | 666.004 | 2.333614 | 0.00141811 | 0.0335372 | 23.6829 | 23.6493 | -0.000375358 | -0.00315657 | 8.40632 | 8.40948 | 231.9788 | 0.04444071 | 232.0819 | 0.0004443083 | -0.0003754285 | -6.887987e-05 | -0.002032682 | 5.450482 |  |  | 665.9948 | 3.041348 | 0.00158088 | 0.0381701 | 24.183 | 24.1448 | -0.000410171 | -0.00363554 | 8.85984 | 8.86348 | 302.3329 | 0.158088 | 302.8108 | 0.001579632 | -0.0004102551 | -0.001169377 | -0.0003812307 | 0.3508324
334 | 668.0032 | 2.747812 | 0.00168972 | 0.0415033 | 24.6038 | 24.5623 | -0.000444138 | -0.00374309 | 8.42402 | 8.42776 | 273.1532 | 0.09928564 | 273.4244 | 0.0009923639 | -0.0004442367 | -0.0005481272 | -0.001475761 | 0.8104627 |  |  | 668.004 | 2.340124 | 0.00142455 | 0.0336897 | 23.683 | 23.6493 | -0.000380785 | -0.00320221 | 8.40627 | 8.40948 | 232.6259 | 0.04481311 | 232.7302 | 0.0004480307 | -0.0003808575 | -6.717315e-05 | -0.002035878 | 5.669788 |  |  | 667.9948 | 3.049789 | 0.00157136 | 0.0379401 | 24.1827 | 24.1448 | -0.000421198 | -0.00373328 | 8.85974 | 8.86348 | 303.172 | 0.157136 | 303.6484 | 0.001570127 | -0.0004212867 | -0.00114884 | -0.0003961595 | 0.3667062
335 | 670.0037 | 2.755016 | 0.0017073 | 0.0419353 | 24.6042 | 24.5623 | -0.000453517 | -0.00382213 | 8.42394 | 8.42776 | 273.8693 | 0.1008609 | 274.1456 | 0.001008101 | -0.0004536199 | -0.0005544812 | -0.001466534 | 0.8180979 |  |  | 670.004 | 2.34688 | 0.00143034 | 0.0338265 | 23.6831 | 23.6493 | -0.000387251 | -0.00325658 | 8.40622 | 8.40948 | 233.2976 | 0.04511018 | 233.4028 | 0.000451 | -0.000387326 | -6.367404e-05 | -0.002040088 | 6.08295 |  |  | 669.9948 | 3.058277 | 0.00158686 | 0.0383144 | 24.1831 | 24.1448 | -0.000411775 | -0.00364976 | 8.85983 | 8.86348 | 304.0158 | 0.158686 | 304.4982 | 0.001585602 | -0.0004118598 | -0.001173742 | -0.0003861866 | 0.3508945
336 | 672.0037 | 2.762346 | 0.00171127 | 0.0420327 | 24.6043 | 24.5623 | -0.000453326 | -0.00382052 | 8.42394 | 8.42776 | 274.598 | 0.101072 | 274.8756 | 0.00101021 | -0.0004534288 | -0.0005567811 | -0.001471015 | 0.8143754 |  |  | 672.004 | 2.353764 | 0.00143945 | 0.034042 | 23.6834 | 23.6493 | -0.000381184 | -0.00320556 | 8.40627 | 8.40948 | 233.9818 | 0.04573397 | 234.0888 | 0.0004572351 | -0.0003812567 | -7.597847e-05 | -0.002041175 | 5.017956 |  |  | 671.9948 | 3.066537 | 0.00159312 | 0.0384655 | 24.1833 | 24.1448 | -0.000421262 | -0.00373385 | 8.85974 | 8.86348 | 304.8368 | 0.159312 | 305.3225 | 0.001591852 | -0.0004213508 | -0.001170502 | -0.0003852743 | 0.3599745
337 | 674.0037 | 2.769578 | 0.00171904 | 0.0422235 | 24.6045 | 24.5623 | -0.000451535 | -0.00380543 | 8.42395 | 8.42776 | 275.3169 | 0.1016656 | 275.5968 | 0.00101614 | -0.000451637 | -0.0005645029 | -0.001471595 | 0.8000614 |  |  | 674.004 | 2.360694 | 0.00144799 | 0.034244 | 23.6836 | 23.6493 | -0.000397208 | -0.00334031 | 8.40614 | 8.40948 | 234.6708 | 0.0462988 | 234.7794 | 0.0004628808 | -0.0003972869 | -6.559391e-05 | -0.0020429 | 6.056765 |  |  | 673.9948 | 3.075248 | 0.00160311 | 0.0387067 | 24.1835 | 24.1448 | -0.000412528 | -0.00365643 | 8.85982 | 8.86348 | 305.7028 | 0.160311 | 306.1928 | 0.001601826 | -0.0004126131 | -0.001189213 | -0.0003809364 | 0.3469631
338 | 676.0037 | 2.776687 | 0.00172119 | 0.0422765 | 24.6046 | 24.5623 | -0.000449134 | -0.00378519 | 8.42397 | 8.42776 | 276.0236 | 0.1017003 | 276.3043 | 0.001016487 | -0.0004492349 | -0.0005672517 | -0.001477635 | 0.7919499 |  |  | 676.004 | 2.367361 | 0.00144801 | 0.0342445 | 23.6836 | 23.6493 | -0.00040062 | -0.00336901 | 8.40611 | 8.40948 | 235.3335 | 0.04602261 | 235.4419 | 0.0004601202 | -0.0004007003 | -5.941991e-05 | -0.002052731 | 6.743535 |  |  | 675.9969 | 3.083425 | 0.00161281 | 0.038941 | 24.1837 | 24.1448 | -0.00041842 | -0.00370866 | 8.85977 | 8.86348 | 306.5156 | 0.161281 | 307.01 | 0.001611511 | -0.0004185076 | -0.001193003 | -0.0003765433 | 0.3508017
339 | 678.0037 | 2.783991 | 0.00173785 | 0.0426857 | 24.605 | 24.5623 | -0.000459626 | -0.00387362 | 8.42389 | 8.42776 | 276.7496 | 0.1031811 | 277.0352 | 0.001031279 | -0.0004597317 | -0.0005715475 | -0.00146944 | 0.804363 |  |  | 678.004 | 2.37401 | 0.00146903 | 0.0347414 | 23.6841 | 23.6493 | -0.000393425 | -0.0033085 | 8.40617 | 8.40948 | 235.9945 | 0.04784719 | 236.1074 | 0.0004783575 | -0.0003935024 | -8.485504e-05 | -0.002041597 | 4.637349 |  |  | 677.9969 | 3.091813 | 0.00160153 | 0.0386685 | 24.1835 | 24.1448 | -0.000438334 | -0.00388516 | 8.85959 | 8.86348 | 307.3495 | 0.160153 | 307.8418 | 0.001600249 | -0.0004384301 | -0.001161819 | -0.0003931915 | 0.3773653
340 | 680.0037 | 2.79126 | 0.00174602 | 0.0428862 | 24.6052 | 24.5623 | -0.000454941 | -0.00383413 | 8.42393 | 8.42776 | 277.4723 | 0.1038138 | 277.7603 | 0.001037599 | -0.0004550445 | -0.0005825546 | -0.001469665 | 0.7811191 |  |  | 680.004 | 2.380835 | 0.00147676 | 0.0349244 | 23.6842 | 23.6493 | -0.000393806 | -0.0033117 | 8.40617 | 8.40948 | 236.6729 | 0.04833543 | 236.7873 | 0.0004832375 | -0.0003938836 | -8.935393e-05 | -0.002043973 | 4.408128 |  |  | 679.9969 | 3.100247 | 0.00160948 | 0.0388606 | 24.1837 | 24.1448 | -0.000437462 | -0.00387744 | 8.8596 | 8.86348 | 308.1879 | 0.160948 | 308.684 | 0.001608186 | -0.0004375577 | -0.001170628 | -0.0003907079 | 0.3737802
341 | 682.0037 | 2.798492 | 0.00174892 | 0.0429574 | 24.6053 | 24.5623 | -0.000440031 | -0.00370848 | 8.42405 | 8.42776 | 278.1912 | 0.1039204 | 278.4803 | 0.001038664 | -0.0004401278 | -0.0005985361 | -0.001475099 | 0.7353405 |  |  | 682.004 | 2.388024 | 0.00147883 | 0.0349732 | 23.6843 | 23.6493 | -0.000396265 | -0.00333238 | 8.40614 | 8.40948 | 237.3876 | 0.04824244 | 237.5021 | 0.000482308 | -0.0003963435 | -8.59645e-05 | -0.002052532 | 4.610549 |  |  | 681.9969 | 3.10872 | 0.00162358 | 0.0392011 | 24.184 | 24.1448 | -0.00041927 | -0.00371619 | 8.85976 | 8.86348 | 309.0302 | 0.162358 | 309.5319 | 0.001622263 | -0.0004193579 | -0.001202906 | -0.0003821214 | 0.3486208
342 | 684.0037 | 2.806075 | 0.00175534 | 0.0431152 | 24.6054 | 24.5623 | -0.000449485 | -0.00378815 | 8.42397 | 8.42776 | 278.945 | 0.10437 | 279.2362 | 0.001043156 | -0.000449586 | -0.00059357 | -0.00147743 | 0.7574272 |  |  | 684.004 | 2.394717 | 0.00148196 | 0.0350474 | 23.6844 | 23.6493 | -0.000401073 | -0.00337281 | 8.4061 | 8.40948 | 238.0529 | 0.04827618 | 238.1679 | 0.0004826453 | -0.0004011535 | -8.149181e-05 | -0.0020593 | 4.922623 |  |  | 683.9969 | 3.117053 | 0.00163553 | 0.0394896 | 24.1843 | 24.1448 | -0.000418384 | -0.00370834 | 8.85977 | 8.86348 | 309.8585 | 0.163553 | 310.3653 | 0.001634194 | -0.0004184715 | -0.001215722 | -0.0003755877 | 0.3442164
343 | 686.0037 | 2.813159 | 0.00175165 | 0.0430245 | 24.6053 | 24.5623 | -0.000473895 | -0.00399387 | 8.42377 | 8.42776 | 279.6492 | 0.1038214 | 279.9395 | 0.001037675 | -0.0004740073 | -0.0005636681 | -0.00148926 | 0.8409335 |  |  | 686.004 | 2.401897 | 0.00151384 | 0.0358013 | 23.6851 | 23.6493 | -0.000384046 | -0.00322963 | 8.40625 | 8.40948 | 238.7666 | 0.0511646 | 238.8888 | 0.0005115152 | -0.0003841198 | -0.0001273954 | -0.002038125 | 3.015177 |  |  | 685.9969 | 3.125491 | 0.0016366 | 0.0395155 | 24.1843 | 24.1448 | -0.000434208 | -0.00384859 | 8.85963 | 8.86348 | 310.6973 | 0.16366 | 311.2058 | 0.001635262 | -0.0004343023 | -0.00120096 | -0.0003799623 | 0.3616293
344 | 688.0037 | 2.820078 | 0.001774 | 0.0435736 | 24.6059 | 24.5623 | -0.000459652 | -0.00387384 | 8.42389 | 8.42776 | 280.337 | 0.1058809 | 280.6339 | 0.001058249 | -0.0004597577 | -0.0005984913 | -0.001474954 | 0.7681945 |  |  | 688.004 | 2.408428 | 0.00150718 | 0.0356437 | 23.685 | 23.6493 | -0.000395905 | -0.00332936 | 8.40615 | 8.40948 | 239.4159 | 0.05022607 | 239.5362 | 0.0005021347 | -0.0003959834 | -0.0001061513 | -0.002054414 | 3.730369 |  |  | 687.9969 | 3.133746 | 0.00164329 | 0.0396769 | 24.1845 | 24.1448 | -0.000431319 | -0.00382299 | 8.85965 | 8.86348 | 311.518 | 0.164329 | 312.0299 | 0.001641941 | -0.000431412 | -0.001210529 | -0.0003786194 | 0.356383
345 | 690.0037 | 2.827711 | 0.00178109 | 0.0437476 | 24.6061 | 24.5623 | -0.000455603 | -0.00383971 | 8.42392 | 8.42776 | 281.0958 | 0.1063963 | 281.3949 | 0.001063398 | -0.0004557068 | -0.0006076909 | -0.001476674 | 0.749899 |  |  | 690.004 | 2.41535 | 0.00151543 | 0.0358388 | 23.6852 | 23.6493 | -0.000395793 | -0.00332841 | 8.40615 | 8.40948 | 240.104 | 0.05076227 | 240.2259 | 0.0005074939 | -0.0003958713 | -0.0001116225 | -0.002056416 | 3.546518 |  |  | 689.9969 | 3.142327 | 0.0016459 | 0.0397399 | 24.1845 | 24.1448 | -0.000437637 | -0.00387899 | 8.8596 | 8.86348 | 312.371 | 0.16459 | 312.8851 | 0.001644547 | -0.0004377328 | -0.001206814 | -0.0003815518 | 0.3627176
346 | 692.0037 | 2.835462 | 0.00178253 | 0.043783 | 24.6061 | 24.5623 | -0.000469398 | -0.00395597 | 8.4238 | 8.42776 | 281.8662 | 0.1063438 | 282.166 | 0.001062873 | -0.0004695082 | -0.0005933645 | -0.00148416 | 0.7912644 |  |  | 692.004 | 2.422491 | 0.00151153 | 0.0357465 | 23.6851 | 23.6493 | -0.000414017 | -0.00348166 | 8.406 | 8.40948 | 240.8138 | 0.05007432 | 240.9344 | 0.0005006178 | -0.0004141027 | -8.65151e-05 | -0.002070855 | 4.786479 |  |  | 691.9969 | 3.150934 | 0.00166187 | 0.0401255 | 24.1849 | 24.1448 | -0.000423344 | -0.0037523 | 8.85972 | 8.86348 | 313.2266 | 0.166187 | 313.7471 | 0.001660491 | -0.0004234336 | -0.001237057 | -0.00037119 | 0.3422911
347 | 694.0037 | 2.842476 | 0.0017895 | 0.0439543 | 24.6063 | 24.5623 | -0.000469402 | -0.003956 | 8.4238 | 8.42776 | 282.5636 | 0.1068629 | 282.8655 | 0.001068058 | -0.0004695122 | -0.000598546 | -0.001485289 | 0.7844212 |  |  | 694.0061 | 2.429652 | 0.00152572 | 0.0360822 | 23.6854 | 23.6493 | -0.000414431 | -0.00348514 | 8.40599 | 8.40948 | 241.5257 | 0.05119451 | 241.6494 | 0.0005118141 | -0.0004145169 | -9.729717e-05 | -0.002067289 | 4.260318 |  |  | 693.9969 | 3.15953 | 0.00166833 | 0.0402815 | 24.1851 | 24.1448 | -0.000417129 | -0.00369721 | 8.85978 | 8.86348 | 314.0811 | 0.166833 | 314.6051 | 0.00166694 | -0.000417216 | -0.001249724 | -0.0003702967 | 0.3338466
348 | 696.0037 | 2.850002 | 0.00181088 | 0.0444794 | 24.6068 | 24.5623 | -0.000473101 | -0.00398718 | 8.42377 | 8.42776 | 283.3117 | 0.10881 | 283.62 | 0.001087509 | -0.0004732129 | -0.0006142957 | -0.001472649 | 0.7703342 |  |  | 696.0061 | 2.436607 | 0.00153335 | 0.0362626 | 23.6856 | 23.6493 | -0.000412387 | -0.00346796 | 8.40601 | 8.40948 | 242.2171 | 0.05166732 | 242.3423 | 0.0005165397 | -0.0004124721 | -0.0001040677 | -0.002069958 | 3.963499 |  |  | 695.9969 | 3.168184 | 0.0016672 | 0.0402542 | 24.1851 | 24.1448 | -0.000431164 | -0.00382161 | 8.85965 | 8.86348 | 314.9414 | 0.16672 | 315.4664 | 0.001665812 | -0.000431257 | -0.001234555 | -0.0003770024 | 0.3493219
349 | 698.0016 | 2.857432 | 0.00180728 | 0.044391 | 24.6067 | 24.5623 | -0.00047186 | -0.00397672 | 8.42378 | 8.42776 | 284.0503 | 0.1082616 | 284.3578 | 0.00108203 | -0.0004719714 | -0.0006100589 | -0.001484788 | 0.7736489 |  |  | 698.0061 | 2.443307 | 0.00155588 | 0.0367955 | 23.6861 | 23.6493 | -0.000420125 | -0.00353303 | 8.40594 | 8.40948 | 242.8831 | 0.05364078 | 243.0134 | 0.000536264 | -0.0004202133 | -0.0001160507 | -0.002057397 | 3.620946 |  |  | 697.9969 | 3.176678 | 0.00167298 | 0.0403937 | 24.1852 | 24.1448 | -0.000428183 | -0.00379519 | 8.85968 | 8.86348 | 315.7858 | 0.167298 | 316.3141 | 0.001671582 | -0.0004282747 | -0.001243307 | -0.000376721 | 0.344464
350 | 700.0022 | 2.864652 | 0.0018211 | 0.0447305 | 24.607 | 24.5623 | -0.00047286 | -0.00398515 | 8.42377 | 8.42776 | 284.768 | 0.1094605 | 285.0797 | 0.001094006 | -0.0004729718 | -0.0006210344 | -0.001479328 | 0.7615872 |  |  | 700.0061 | 2.450232 | 0.00154928 | 0.0366394 | 23.686 | 23.6493 | -0.000435647 | -0.00366357 | 8.40581 | 8.40948 | 243.5715 | 0.05269183 | 243.6998 | 0.0005267795 | -0.0004357419 | -9.103762e-05 | -0.002074208 | 4.786394 |  |  | 699.9969 | 3.185171 | 0.00167721 | 0.0404959 | 24.1853 | 24.1448 | -0.000449275 | -0.00398214 | 8.85949 | 8.86348 | 316.63 | 0.167721 | 317.1611 | 0.001675805 | -0.000449376 | -0.001226429 | -0.0003779829 | 0.3664101
351 | 702.0022 | 2.872183 | 0.00183158 | 0.0449879 | 24.6073 | 24.5623 | -0.000480277 | -0.00404766 | 8.42371 | 8.42776 | 285.5166 | 0.1103175 | 285.8316 | 0.001102567 | -0.0004803924 | -0.0006221745 | -0.001477555 | 0.7721183 |  |  | 702.0061 | 2.456795 | 0.00155911 | 0.0368718 | 23.6862 | 23.6493 | -0.000420185 | -0.00353353 | 8.40594 | 8.40948 | 244.2239 | 0.05340097 | 244.3544 | 0.0005338672 | -0.0004202733 | -0.0001135939 | -0.002074106 | 3.699789 |  |  | 701.9969 | 3.194084 | 0.00168977 | 0.0407991 | 24.1856 | 24.1448 | -0.000449701 | -0.00398592 | 8.85949 | 8.86348 | 317.516 | 0.168977 | 318.0526 | 0.001688344 | -0.0004498021 | -0.001238542 | -0.0003712168 | 0.3631707
352 | 704.0022 | 2.879582 | 0.00183254 | 0.0450115 | 24.6073 | 24.5623 | -0.00048255 | -0.00406681 | 8.42369 | 8.42776 | 286.2521 | 0.1102259 | 286.5676 | 0.001101652 | -0.0004826665 | -0.0006189851 | -0.001485114 | 0.7797707 |  |  | 704.0061 | 2.463639 | 0.00157183 | 0.0371726 | 23.6865 | 23.6493 | -0.000425759 | -0.00358041 | 8.4059 | 8.40948 | 244.9043 | 0.05438739 | 245.0375 | 0.0005437261 | -0.0004258497 | -0.0001178764 | -0.002071538 | 3.612679 |  |  | 703.9969 | 3.202759 | 0.00170608 | 0.0411931 | 24.186 | 24.1448 | -0.000421335 | -0.00373449 | 8.85974 | 8.86348 | 318.3784 | 0.170608 | 318.9215 | 0.001704626 | -0.0004214238 | -0.001283203 | -0.0003605616 | 0.3284156
353 | 706.0022 | 2.887282 | 0.00183873 | 0.0451635 | 24.6075 | 24.5623 | -0.000487408 | -0.00410776 | 8.42365 | 8.42776 | 287.0175 | 0.1106496 | 287.3351 | 0.001105884 | -0.0004875268 | -0.0006183573 | -0.001487809 | 0.7884225 |  |  | 706.0061 | 2.470471 | 0.00157129 | 0.0371598 | 23.6865 | 23.6493 | -0.000432315 | -0.00363554 | 8.40584 | 8.40948 | 245.5834 | 0.05404835 | 245.7162 | 0.0005403375 | -0.0004324085 | -0.000107929 | -0.00208217 | 4.006417 |  |  | 705.9969 | 3.2111 | 0.0017071 | 0.0412175 | 24.186 | 24.1448 | -0.000439043 | -0.00389144 | 8.85958 | 8.86348 | 319.2075 | 0.17071 | 319.7525 | 0.001705645 | -0.0004391394 | -0.001266505 | -0.0003649239 | 0.3467332
354 | 708.0022 | 2.894413 | 0.00184683 | 0.0453624 | 24.6077 | 24.5623 | -0.000485501 | -0.00409169 | 8.42367 | 8.42776 | 287.7264 | 0.1112787 | 288.0466 | 0.001112169 | -0.0004856189 | -0.0006265498 | -0.001487947 | 0.7750683 |  |  | 708.0061 | 2.477173 | 0.00158684 | 0.0375277 | 23.6868 | 23.6493 | -0.000442685 | -0.00372275 | 8.40575 | 8.40948 | 246.2496 | 0.05532372 | 246.3858 | 0.0005530842 | -0.000442783 | -0.0001103012 | -0.002076571 | 4.014308 |  |  | 707.9969 | 3.2198 | 0.00171592 | 0.0414306 | 24.1862 | 24.1448 | -0.00044727 | -0.00396436 | 8.85951 | 8.86348 | 320.0723 | 0.171592 | 320.6215 | 0.001714449 | -0.0004473701 | -0.001267079 | -0.0003617468 | 0.3530718
355 | 710.0022 | 2.901825 | 0.00186526 | 0.0458151 | 24.6081 | 24.5623 | -0.000492874 | -0.00415382 | 8.42361 | 8.42776 | 288.4633 | 0.1129337 | 288.7891 | 0.0011287 | -0.0004929955 | -0.0006357047 | -0.001478117 | 0.7755102 |  |  | 710.0061 | 2.483833 | 0.00159122 | 0.0376312 | 23.687 | 23.6493 | -0.000441049 | -0.00370899 | 8.40577 | 8.40948 | 246.9118 | 0.05548379 | 247.0488 | 0.0005546841 | -0.0004411463 | -0.0001135378 | -0.002082046 | 3.885459 |  |  | 709.9969 | 3.228558 | 0.00172775 | 0.0417162 | 24.1865 | 24.1448 | -0.000444062 | -0.00393593 | 8.85954 | 8.86348 | 320.943 | 0.172775 | 321.4975 | 0.001726259 | -0.0004441606 | -0.001282099 | -0.0003556095 | 0.3464325
356 | 712.0022 | 2.909141 | 0.00186454 | 0.0457974 | 24.6081 | 24.5623 | -0.000497824 | -0.00419554 | 8.42356 | 8.42776 | 289.1905 | 0.1126762 | 289.5164 | 0.001126128 | -0.000497948 | -0.0006281799 | -0.001487255 | 0.7926836 |  |  | 712.0061 | 2.490561 | 0.00160842 | 0.038038 | 23.6874 | 23.6493 | -0.000434213 | -0.00365151 | 8.40583 | 8.40948 | 247.5805 | 0.0569231 | 247.7214 | 0.000569069 | -0.0004343073 | -0.0001347617 | -0.002074841 | 3.22278 |  |  | 711.9969 | 3.237009 | 0.00173024 | 0.0417762 | 24.1866 | 24.1448 | -0.000445385 | -0.00394765 | 8.85953 | 8.86348 | 321.7831 | 0.173024 | 322.3398 | 0.001728745 | -0.0004454842 | -0.001283261 | -0.0003585782 | 0.3471502
357 | 714.0022 | 2.916706 | 0.00188456 | 0.0462891 | 24.6086 | 24.5623 | -0.000489992 | -0.00412954 | 8.42363 | 8.42776 | 289.9425 | 0.1144864 | 290.2745 | 0.001144209 | -0.0004901121 | -0.0006540968 | -0.001476017 | 0.749296 |  |  | 714.0061 | 2.497624 | 0.00161256 | 0.038136 | 23.6875 | 23.6493 | -0.000433988 | -0.00364962 | 8.40583 | 8.40948 | 248.2827 | 0.05704237 | 248.4243 | 0.0005702611 | -0.0004340822 | -0.0001361789 | -0.00208115 | 3.187588 |  |  | 713.9969 | 3.245489 | 0.00173005 | 0.0417717 | 24.1866 | 24.1448 | -0.00045515 | -0.00403421 | 8.85944 | 8.86348 | 322.626 | 0.173005 | 323.1842 | 0.001728555 | -0.0004552536 | -0.001273302 | -0.0003642356 | 0.3575379
358 | 716.0022 | 2.923937 | 0.00189376 | 0.0465152 | 24.6088 | 24.5623 | -0.00048716 | -0.00410567 | 8.42365 | 8.42776 | 290.6613 | 0.115223 | 290.9962 | 0.001151567 | -0.0004872787 | -0.0006642879 | -0.001475174 | 0.7335354 |  |  | 716.0061 | 2.504461 | 0.00162376 | 0.0384009 | 23.6877 | 23.6493 | -0.000445301 | -0.00374475 | 8.40573 | 8.40948 | 248.9623 | 0.0578771 | 249.1064 | 0.0005786036 | -0.0004454002 | -0.0001332034 | -0.002080088 | 3.34376 |  |  | 715.9969 | 3.254227 | 0.00173665 | 0.0419312 | 24.1867 | 24.1448 | -0.000458448 | -0.00406344 | 8.85941 | 8.86348 | 323.4947 | 0.173665 | 324.0565 | 0.001735144 | -0.0004585531 | -0.001276591 | -0.0003632956 | 0.3592014
359 | 718.0022 | 2.931522 | 0.0018989 | 0.0466413 | 24.609 | 24.5623 | -0.000504664 | -0.00425319 | 8.42351 | 8.42776 | 291.4154 | 0.1155446 | 291.7521 | 0.001154779 | -0.0005047914 | -0.0006499878 | -0.001478785 | 0.7766168 |  |  | 718.0061 | 2.511326 | 0.00162226 | 0.0383654 | 23.6877 | 23.6493 | -0.000451436 | -0.00379634 | 8.40568 | 8.40948 | 249.6447 | 0.05744066 | 249.7881 | 0.0005742417 | -0.0004515379 | -0.0001227037 | -0.002091726 | 3.679904 |  |  | 717.9969 | 3.262718 | 0.00174195 | 0.0420591 | 24.1869 | 24.1448 | -0.000456423 | -0.00404549 | 8.85943 | 8.86348 | 324.3387 | 0.174195 | 324.9037 | 0.001740435 | -0.0004565272 | -0.001283907 | -0.000363491 | 0.3555764
360 | 720.0022 | 2.938667 | 0.00190612 | 0.0468186 | 24.6091 | 24.5623 | -0.000497554 | -0.00419327 | 8.42357 | 8.42776 | 292.1256 | 0.1160854 | 292.4647 | 0.001160181 | -0.0004976778 | -0.0006625032 | -0.001479815 | 0.7512081 |  |  | 720.0061 | 2.518042 | 0.00163366 | 0.0386351 | 23.688 | 23.6493 | -0.000444123 | -0.00373484 | 8.40574 | 8.40948 | 250.3124 | 0.05830043 | 250.4583 | 0.0005828344 | -0.0004442217 | -0.0001386128 | -0.002090286 | 3.204767 |  |  | 719.9969 | 3.271055 | 0.00175231 | 0.0423092 | 24.1871 | 24.1448 | -0.000460937 | -0.0040855 | 8.85939 | 8.86348 | 325.1675 | 0.175231 | 325.7373 | 0.001750776 | -0.0004610433 | -0.001289733 | -0.0003585469 | 0.3574718
361 | 722.0022 | 2.94599 | 0.00191504 | 0.0470377 | 24.6093 | 24.5623 | -0.000506746 | -0.00427073 | 8.42349 | 8.42776 | 292.8536 | 0.1167917 | 293.1957 | 0.001167235 | -0.0005068744 | -0.000660361 | -0.001479359 | 0.7675718 |  |  | 722.0061 | 2.524703 | 0.00164312 | 0.0388586 | 23.6882 | 23.6493 | -0.000445646 | -0.00374765 | 8.40573 | 8.40948 | 250.9745 | 0.05896852 | 251.1225 | 0.0005895114 | -0.0004457453 | -0.0001437661 | -0.002090697 | 3.10049 |  |  | 721.9969 | 3.279327 | 0.00175138 | 0.0422867 | 24.1871 | 24.1448 | -0.000454055 | -0.00402451 | 8.85945 | 8.86348 | 325.9898 | 0.175138 | 326.5607 | 0.001749848 | -0.0004541581 | -0.00129569 | -0.0003648074 | 0.3505145
362 | 724.0022 | 2.953184 | 0.0019196 | 0.0471499 | 24.6095 | 24.5623 | -0.00051566 | -0.00434586 | 8.42341 | 8.42776 | 293.5688 | 0.1170653 | 293.9124 | 0.001169968 | -0.000515793 | -0.0006541748 | -0.001483097 | 0.7884635 |  |  | 724.0061 | 2.531643 | 0.00164626 | 0.038933 | 23.6883 | 23.6493 | -0.000439768 | -0.00369821 | 8.40578 | 8.40948 | 251.6643 | 0.05899295 | 251.8128 | 0.0005897556 | -0.0004398647 | -0.0001498909 | -0.002097821 | 2.934567 |  |  | 723.9969 | 3.287937 | 0.00176344 | 0.042578 | 24.1874 | 24.1448 | -0.000456654 | -0.00404754 | 8.85943 | 8.86348 | 326.8457 | 0.176344 | 327.4221 | 0.001761887 | -0.0004567583 | -0.001305129 | -0.0003583466 | 0.3499719
363 | 726.0022 | 2.960687 | 0.00193102 | 0.0474304 | 24.6097 | 24.5623 | -0.000509099 | -0.00429056 | 8.42347 | 8.42776 | 294.3146 | 0.118017 | 294.662 | 0.001179474 | -0.0005092286 | -0.0006702452 | -0.001480357 | 0.7597647 |  |  | 726.0061 | 2.538383 | 0.00166315 | 0.0393324 | 23.6887 | 23.6493 | -0.000454594 | -0.0038229 | 8.40565 | 8.40948 | 252.3344 | 0.06040071 | 252.4868 | 0.0006038247 | -0.0004546974 | -0.0001491274 | -0.002090945 | 3.049054 |  |  | 725.9969 | 3.296294 | 0.00177986 | 0.0429743 | 24.1878 | 24.1448 | -0.00046621 | -0.00413224 | 8.85934 | 8.86348 | 327.6765 | 0.177986 | 328.2597 | 0.001778278 | -0.0004663187 | -0.001311959 | -0.0003473795 | 0.3554369
364 | 728 | 2.967947 | 0.00193229 | 0.0474614 | 24.6098 | 24.5623 | -0.000518441 | -0.0043693 | 8.42339 | 8.42776 | 295.0362 | 0.1179599 | 295.3843 | 0.001178904 | -0.0005185754 | -0.0006603281 | -0.001487447 | 0.78533 |  |  | 728.0061 | 2.54548 | 0.00166726 | 0.0394297 | 23.6888 | 23.6493 | -0.000448988 | -0.00377576 | 8.4057 | 8.40948 | 253.0399 | 0.06051557 | 253.1931 | 0.0006049726 | -0.0004490888 | -0.0001558838 | -0.002097335 | 2.88092 |  |  | 727.9969 | 3.304714 | 0.00178423 | 0.0430798 | 24.1879 | 24.1448 | -0.000464657 | -0.00411848 | 8.85936 | 8.86348 | 328.5135 | 0.178423 | 329.0996 | 0.00178264 | -0.000464765 | -0.001317875 | -0.0003484562 | 0.3526624
365 | 730.0006 | 2.975252 | 0.0019366 | 0.0475674 | 24.6099 | 24.5623 | -0.000514185 | -0.00433342 | 8.42343 | 8.42776 | 295.7625 | 0.1182056 | 296.1121 | 0.001181358 | -0.0005143172 | -0.0006670406 | -0.001491563 | 0.7710434 |  |  | 730.0061 | 2.551911 | 0.00167137 | 0.0395269 | 23.6888 | 23.6493 | -0.000456061 | -0.00383523 | 8.40564 | 8.40948 | 253.6792 | 0.06065826 | 253.833 | 0.0006063987 | -0.000456165 | -0.0001502336 | -0.00210274 | 3.036371 |  |  | 729.9969 | 3.313212 | 0.00178461 | 0.043089 | 24.1879 | 24.1448 | -0.000456849 | -0.00404927 | 8.85943 | 8.86348 | 329.3582 | 0.178461 | 329.946 | 0.001783019 | -0.0004569534 | -0.001326066 | -0.0003535577 | 0.3445932
366 | 732.0006 | 2.982384 | 0.0019495 | 0.0478841 | 24.6102 | 24.5623 | -0.000505658 | -0.00426157 | 8.4235 | 8.42776 | 296.4715 | 0.1193147 | 296.8252 | 0.001192436 | -0.0005057859 | -0.0006866501 | -0.001486921 | 0.7365992 |  |  | 732.0061 | 2.558649 | 0.00168401 | 0.0398258 | 23.6891 | 23.6493 | -0.000463562 | -0.00389831 | 8.40558 | 8.40948 | 254.3489 | 0.06164112 | 254.5057 | 0.0006162213 | -0.0004636695 | -0.0001525518 | -0.002100097 | 3.039423 |  |  | 731.9969 | 3.321326 | 0.00179024 | 0.043225 | 24.188 | 24.1448 | -0.00047255 | -0.00418843 | 8.85929 | 8.86348 | 330.1648 | 0.179024 | 330.7559 | 0.001788639 | -0.0004726617 | -0.001315978 | -0.000353182 | 0.3591715
367 | 734.0006 | 2.989493 | 0.0019606 | 0.0481568 | 24.6105 | 24.5623 | -0.000510727 | -0.00430428 | 8.42346 | 8.42776 | 297.1782 | 0.1202444 | 297.5355 | 0.001201722 | -0.0005108575 | -0.0006908645 | -0.001484047 | 0.7394467 |  |  | 734.0061 | 2.565319 | 0.00169298 | 0.0400379 | 23.6894 | 23.6493 | -0.000458966 | -0.00385967 | 8.40562 | 8.40948 | 255.012 | 0.0622598 | 255.1708 | 0.0006224042 | -0.0004590714 | -0.0001633329 | -0.002101012 | 2.810649 |  |  | 733.9969 | 3.329835 | 0.00179127 | 0.0432498 | 24.1881 | 24.1448 | -0.000477233 | -0.00422994 | 8.85925 | 8.86348 | 331.0107 | 0.179127 | 331.6036 | 0.001789668 | -0.0004773469 | -0.001312321 | -0.0003576436 | 0.3637426
368 | 736.0006 | 2.997004 | 0.00196332 | 0.0482237 | 24.6105 | 24.5623 | -0.000525956 | -0.00443263 | 8.42333 | 8.42776 | 297.9248 | 0.1203259 | 298.2833 | 0.001202536 | -0.0005260944 | -0.0006764418 | -0.001489983 | 0.7777378 |  |  | 736.0061 | 2.571975 | 0.00169642 | 0.0401191 | 23.6894 | 23.6493 | -0.000469042 | -0.0039444 | 8.40553 | 8.40948 | 255.6736 | 0.0623261 | 255.833 | 0.0006230668 | -0.000469152 | -0.0001539148 | -0.002107417 | 3.048129 |  |  | 735.9937 | 3.338162 | 0.00181434 | 0.0438069 | 24.1886 | 24.1448 | -0.000476949 | -0.00422743 | 8.85925 | 8.86348 | 331.8385 | 0.181434 | 332.4405 | 0.001812696 | -0.0004770628 | -0.001335633 | -0.0003400346 | 0.357181
369 | 738.0006 | 3.00473 | 0.00197137 | 0.0484215 | 24.6107 | 24.5623 | -0.000520455 | -0.00438627 | 8.42337 | 8.42776 | 298.6928 | 0.120935 | 299.0541 | 0.001208619 | -0.0005205905 | -0.0006880289 | -0.001490857 | 0.7566404 |  |  | 738.0061 | 2.57875 | 0.00170418 | 0.0403028 | 23.6896 | 23.6493 | -0.000475686 | -0.00400027 | 8.40548 | 8.40948 | 256.3472 | 0.06281938 | 256.5082 | 0.0006279966 | -0.0004757992 | -0.0001521974 | -0.002109694 | 3.126198 |  |  | 737.9948 | 3.346564 | 0.00182514 | 0.0440678 | 24.1889 | 24.1448 | -0.000483756 | -0.00428776 | 8.85919 | 8.86348 | 332.6737 | 0.182514 | 333.2809 | 0.001823476 | -0.000483873 | -0.001339603 | -0.0003346957 | 0.3612062
370 | 740.0006 | 3.011959 | 0.00198208 | 0.0486844 | 24.611 | 24.5623 | -0.000516244 | -0.00435078 | 8.42341 | 8.42776 | 299.4114 | 0.1218227 | 299.7761 | 0.001217485 | -0.0005163773 | -0.0007011082 | -0.001488509 | 0.7365159 |  |  | 740.0061 | 2.585525 | 0.00171488 | 0.0405558 | 23.6899 | 23.6493 | -0.000470309 | -0.00395505 | 8.40552 | 8.40948 | 257.0206 | 0.06360672 | 257.1841 | 0.000635865 | -0.0004704196 | -0.0001654453 | -0.002109039 | 2.843354 |  |  | 739.9948 | 3.355271 | 0.00181901 | 0.0439197 | 24.1887 | 24.1448 | -0.000471379 | -0.00417805 | 8.8593 | 8.86348 | 333.5392 | 0.181901 | 334.1459 | 0.001817358 | -0.0004714901 | -0.001345867 | -0.0003464164 | 0.3503243
371 | 742.0006 | 3.019358 | 0.00199031 | 0.0488866 | 24.6112 | 24.5623 | -0.000526563 | -0.00443775 | 8.42332 | 8.42776 | 300.1469 | 0.122458 | 300.5145 | 0.001223831 | -0.0005267017 | -0.0006971295 | -0.001488829 | 0.7555292 |  |  | 742.0061 | 2.592042 | 0.00172128 | 0.0407071 | 23.69 | 23.6493 | -0.000481219 | -0.0040468 | 8.40543 | 8.40948 | 257.6684 | 0.0639748 | 257.8333 | 0.0006395435 | -0.0004813348 | -0.0001582086 | -0.002112289 | 3.042405 |  |  | 741.9948 | 3.363513 | 0.00183378 | 0.0442763 | 24.1891 | 24.1448 | -0.000474298 | -0.00420393 | 8.85927 | 8.86348 | 334.3585 | 0.183378 | 334.9717 | 0.001832101 | -0.0004744105 | -0.00135769 | -0.0003370205 | 0.3494247
372 | 744.0006 | 3.026633 | 0.00200163 | 0.0491646 | 24.6115 | 24.5623 | -0.000530131 | -0.00446782 | 8.42329 | 8.42776 | 300.8701 | 0.1234055 | 301.2414 | 0.001233295 | -0.0005302716 | -0.0007030231 | -0.001485927 | 0.7542733 |  |  | 744.0061 | 2.59907 | 0.00172874 | 0.0408835 | 23.6902 | 23.6493 | -0.000479893 | -0.00403565 | 8.40544 | 8.40948 | 258.3671 | 0.06442753 | 258.5336 | 0.0006440679 | -0.0004800082 | -0.0001640597 | -0.002115239 | 2.925814 |  |  | 743.9948 | 3.372249 | 0.00183687 | 0.0443508 | 24.1892 | 24.1448 | -0.000486431 | -0.00431147 | 8.85916 | 8.86348 | 335.2269 | 0.183687 | 335.8427 | 0.001835185 | -0.0004865493 | -0.001348636 | -0.0003395764 | 0.3607715
373 | 746.0006 | 3.033883 | 0.00201122 | 0.0494002 | 24.6117 | 24.5623 | -0.000533058 | -0.00449248 | 8.42327 | 8.42776 | 301.5908 | 0.1241807 | 301.9653 | 0.001241036 | -0.0005332001 | -0.0007078362 | -0.00148472 | 0.7532818 |  |  | 746.0061 | 2.605707 | 0.00173774 | 0.0410964 | 23.6904 | 23.6493 | -0.000478871 | -0.00402705 | 8.40545 | 8.40948 | 259.0269 | 0.06505062 | 259.1954 | 0.0006502947 | -0.0004789857 | -0.000171309 | -0.002116075 | 2.796034 |  |  | 745.9948 | 3.380802 | 0.00184337 | 0.0445078 | 24.1893 | 24.1448 | -0.000479453 | -0.00424962 | 8.85923 | 8.86348 | 336.0772 | 0.184337 | 336.6967 | 0.001841673 | -0.000479568 | -0.001362105 | -0.0003386188 | 0.3520785
374 | 748.0006 | 3.041436 | 0.00201232 | 0.0494271 | 24.6117 | 24.5623 | -0.000552146 | -0.00465335 | 8.42311 | 8.42776 | 302.3416 | 0.1240991 | 302.7169 | 0.001240222 | -0.0005522985 | -0.0006879234 | -0.001492318 | 0.8028488 |  |  | 748.0061 | 2.612637 | 0.00174788 | 0.0413361 | 23.6907 | 23.6493 | -0.00048796 | -0.00410349 | 8.40537 | 8.40948 | 259.7158 | 0.06577544 | 259.8866 | 0.0006575382 | -0.0004880791 | -0.0001694591 | -0.00211621 | 2.880217 |  |  | 747.9948 | 3.38926 | 0.00184688 | 0.0445925 | 24.1894 | 24.1448 | -0.000480335 | -0.00425744 | 8.85922 | 8.86348 | 336.918 | 0.184688 | 337.5402 | 0.001845177 | -0.0004804504 | -0.001364726 | -0.0003405772 | 0.3520489
375 | 750.0006 | 3.049077 | 0.0020211 | 0.0496429 | 24.612 | 24.5623 | -0.000535344 | -0.00451175 | 8.42325 | 8.42776 | 303.1012 | 0.1247833 | 303.4795 | 0.001247056 | -0.0005354873 | -0.0007115682 | -0.001492368 | 0.7525454 |  |  | 750.0061 | 2.619551 | 0.0017555 | 0.0415164 | 23.6908 | 23.6493 | -0.000483904 | -0.00406938 | 8.40541 | 8.40948 | 260.4031 | 0.06624895 | 260.5756 | 0.0006622702 | -0.0004840211 | -0.0001782491 | -0.002118831 | 2.71542 |  |  | 749.9948 | 3.397782 | 0.00185994 | 0.0449078 | 24.1897 | 24.1448 | -0.000472894 | -0.00419149 | 8.85928 | 8.86348 | 337.7651 | 0.185994 | 338.3933 | 0.001858212 | -0.0004730058 | -0.001385207 | -0.0003330658 | 0.3414695
376 | 752.0006 | 3.056189 | 0.00203019 | 0.0498662 | 24.6122 | 24.5623 | -0.000530541 | -0.00447128 | 8.42329 | 8.42776 | 303.8082 | 0.125512 | 304.1895 | 0.001254333 | -0.0005306818 | -0.0007236511 | -0.0014915 | 0.7333393 |  |  | 752.0061 | 2.626177 | 0.00176845 | 0.0418227 | 23.6911 | 23.6493 | -0.000482381 | -0.00405657 | 8.40542 | 8.40948 | 261.0617 | 0.06726751 | 261.2374 | 0.0006724489 | -0.0004824974 | -0.0001899515 | -0.002115715 | 2.540108 |  |  | 751.9948 | 3.406192 | 0.00186395 | 0.0450048 | 24.1898 | 24.1448 | -0.000485307 | -0.00430151 | 8.85917 | 8.86348 | 338.6011 | 0.186395 | 339.2322 | 0.001862215 | -0.0004854248 | -0.00137679 | -0.0003344955 | 0.3525772
377 | 754.0006 | 3.063297 | 0.00203565 | 0.0500002 | 24.6123 | 24.5623 | -0.000547875 | -0.00461736 | 8.42314 | 8.42776 | 304.5148 | 0.1258777 | 304.8981 | 0.001257986 | -0.0005480251 | -0.0007099605 | -0.001494243 | 0.7719093 |  |  | 754.0061 | 2.632729 | 0.0017728 | 0.0419255 | 23.6912 | 23.6493 | -0.000484419 | -0.00407371 | 8.4054 | 8.40948 | 261.713 | 0.06742913 | 261.8895 | 0.0006740641 | -0.0004845364 | -0.0001895277 | -0.00212106 | 2.556546 |  |  | 753.9948 | 3.415359 | 0.00187116 | 0.0451788 | 24.19 | 24.1448 | -0.000497766 | -0.00441193 | 8.85906 | 8.86348 | 339.5124 | 0.187116 | 340.1477 | 0.001869412 | -0.0004978899 | -0.001371522 | -0.0003332268 | 0.3630201
378 | 756.0006 | 3.070804 | 0.00205377 | 0.0504452 | 24.6128 | 24.5623 | -0.000545253 | -0.00459526 | 8.42317 | 8.42776 | 305.2611 | 0.1274993 | 305.6503 | 0.001274181 | -0.0005454017 | -0.0007287794 | -0.001484838 | 0.7483769 |  |  | 756.0061 | 2.639587 | 0.00178661 | 0.0422522 | 23.6916 | 23.6493 | -0.000483777 | -0.00406831 | 8.40541 | 8.40948 | 262.3948 | 0.06852397 | 262.5746 | 0.000685005 | -0.0004838941 | -0.0002011109 | -0.002117431 | 2.406105 |  |  | 755.9948 | 3.423713 | 0.00188033 | 0.0454001 | 24.1902 | 24.1448 | -0.000494604 | -0.00438391 | 8.85909 | 8.86348 | 340.3428 | 0.188033 | 340.9828 | 0.001878564 | -0.0004947264 | -0.001383838 | -0.0003294818 | 0.3575031
379 | 758.0006 | 3.078267 | 0.00205175 | 0.0503958 | 24.6127 | 24.5623 | -0.00054505 | -0.00459355 | 8.42317 | 8.42776 | 306.0029 | 0.1271081 | 306.3919 | 0.001270274 | -0.0005451986 | -0.000725075 | -0.001495439 | 0.7519203 |  |  | 758.0027 | 2.646341 | 0.00179508 | 0.0424524 | 23.6918 | 23.6493 | -0.000491934 | -0.00413691 | 8.40534 | 8.40948 | 263.0663 | 0.06908914 | 263.248 | 0.0006906528 | -0.000492055 | -0.0001985978 | -0.002118971 | 2.477646 |  |  | 757.9948 | 3.4325 | 0.00188338 | 0.0454738 | 24.1903 | 24.1448 | -0.00049603 | -0.00439655 | 8.85908 | 8.86348 | 341.2164 | 0.188338 | 341.859 | 0.001881609 | -0.0004961531 | -0.001385456 | -0.0003321115 | 0.3581155
380 | 760.0006 | 3.085686 | 0.00207064 | 0.0508598 | 24.6132 | 24.5623 | -0.000543853 | -0.00458347 | 8.42318 | 8.42776 | 306.7405 | 0.1288089 | 307.1356 | 0.00128726 | -0.0005440009 | -0.0007432593 | -0.001485166 | 0.7319127 |  |  | 760.0039 | 2.652986 | 0.00179317 | 0.0424071 | 23.6917 | 23.6493 | -0.000491442 | -0.00413277 | 8.40534 | 8.40948 | 263.7268 | 0.06862089 | 263.9077 | 0.0006859736 | -0.0004915628 | -0.0001944108 | -0.002130691 | 2.528475 |  |  | 759.9948 | 3.440858 | 0.00189086 | 0.0456545 | 24.1905 | 24.1448 | -0.000500655 | -0.00443754 | 8.85904 | 8.86348 | 342.0472 | 0.189086 | 342.694 | 0.001889075 | -0.0005007804 | -0.001388294 | -0.0003300524 | 0.3607163
381 | 762.0006 | 3.093211 | 0.00207672 | 0.051009 | 24.6133 | 24.5623 | -0.000553312 | -0.00466318 | 8.4231 | 8.42776 | 307.4885 | 0.1292261 | 307.8859 | 0.001291426 | -0.0005534651 | -0.0007379613 | -0.001487773 | 0.7499921 |  |  | 762.0039 | 2.660002 | 0.00180867 | 0.0427738 | 23.6921 | 23.6493 | -0.00049304 | -0.00414621 | 8.40533 | 8.40948 | 264.4242 | 0.06987816 | 264.609 | 0.0006985375 | -0.0004931616 | -0.0002053759 | -0.002125611 | 2.401263 |  |  | 761.9948 | 3.449682 | 0.0019147 | 0.04623 | 24.191 | 24.1448 | -0.000496035 | -0.00439659 | 8.85908 | 8.86348 | 342.9244 | 0.19147 | 343.581 | 0.001912869 | -0.0004961581 | -0.001416711 | -0.0003120015 | 0.3502182
382 | 764.0006 | 3.100477 | 0.00208067 | 0.0511061 | 24.6134 | 24.5623 | -0.000563504 | -0.00474908 | 8.42301 | 8.42776 | 308.2107 | 0.1294368 | 308.6097 | 0.001293531 | -0.0005636628 | -0.0007298683 | -0.001492202 | 0.7722802 |  |  | 764.0039 | 2.666398 | 0.00181486 | 0.0429201 | 23.6922 | 23.6493 | -0.000499585 | -0.00420125 | 8.40528 | 8.40948 | 265.0601 | 0.07023025 | 265.2462 | 0.000702056 | -0.0004997098 | -0.0002023462 | -0.002128894 | 2.469579 |  |  | 763.9948 | 3.458531 | 0.00192337 | 0.0464395 | 24.1912 | 24.1448 | -0.00050196 | -0.00444911 | 8.85903 | 8.86348 | 343.8041 | 0.192337 | 344.4653 | 0.001921523 | -0.000502086 | -0.001419437 | -0.000309075 | 0.353722
383 | 766.0006 | 3.107606 | 0.00209733 | 0.0515152 | 24.6138 | 24.5623 | -0.000542896 | -0.0045754 | 8.42318 | 8.42776 | 308.9195 | 0.130922 | 309.3239 | 0.001308364 | -0.0005430434 | -0.0007653204 | -0.001483816 | 0.7095635 |  |  | 766.0039 | 2.672947 | 0.00182759 | 0.0432213 | 23.6925 | 23.6493 | -0.000509547 | -0.00428503 | 8.40519 | 8.40948 | 265.7111 | 0.07123 | 265.9004 | 0.0007120464 | -0.0005096769 | -0.0002023696 | -0.002125885 | 2.518545 |  |  | 765.9914 | 3.467287 | 0.00191751 | 0.0462979 | 24.1911 | 24.1448 | -0.000511847 | -0.00453674 | 8.85894 | 8.86348 | 344.6745 | 0.191751 | 345.3354 | 0.001915674 | -0.000511978 | -0.001403696 | -0.0003205578 | 0.3647357
384 | 768.0006 | 3.114992 | 0.00210198 | 0.0516295 | 24.6139 | 24.5623 | -0.000568481 | -0.00479102 | 8.42297 | 8.42776 | 309.6536 | 0.1311997 | 310.0599 | 0.001311137 | -0.0005686426 | -0.0007424945 | -0.001487686 | 0.7658544 |  |  | 768.0039 | 2.679576 | 0.00183099 | 0.0433016 | 23.6926 | 23.6493 | -0.000506132 | -0.0042563 | 8.40522 | 8.40948 | 266.37 | 0.07129343 | 266.5599 | 0.0007126803 | -0.0005062601 | -0.0002064202 | -0.002132291 | 2.452571 |  |  | 767.9926 | 3.476117 | 0.00192371 | 0.0464476 | 24.1913 | 24.1448 | -0.000502623 | -0.00445499 | 8.85902 | 8.86348 | 345.5522 | 0.192371 | 346.217 | 0.001921862 | -0.0005027494 | -0.001419113 | -0.0003200784 | 0.3542702
385 | 770.0006 | 3.122282 | 0.00211372 | 0.051918 | 24.6142 | 24.5623 | -0.000557608 | -0.00469939 | 8.42306 | 8.42776 | 310.3783 | 0.1321888 | 310.7886 | 0.001321015 | -0.0005577635 | -0.0007632518 | -0.001484386 | 0.7307726 |  |  | 770.0039 | 2.686426 | 0.00183918 | 0.0434953 | 23.6928 | 23.6493 | -0.000508755 | -0.00427836 | 8.4052 | 8.40948 | 267.051 | 0.0718266 | 267.2428 | 0.0007180082 | -0.0005088845 | -0.0002091237 | -0.002134251 | 2.433414 |  |  | 769.9926 | 3.485029 | 0.00193659 | 0.0467585 | 24.1916 | 24.1448 | -0.000504978 | -0.00447586 | 8.859 | 8.86348 | 346.4381 | 0.193659 | 347.109 | 0.001934717 | -0.0005051055 | -0.001429612 | -0.0003129998 | 0.3533166
386 | 772.0006 | 3.129738 | 0.00211855 | 0.0520365 | 24.6143 | 24.5623 | -0.000561325 | -0.00473071 | 8.42303 | 8.42776 | 311.1195 | 0.1324827 | 311.5317 | 0.001323951 | -0.0005614826 | -0.0007624679 | -0.001488158 | 0.7364016 |  |  | 772.0039 | 2.693131 | 0.00185365 | 0.0438375 | 23.6932 | 23.6493 | -0.000515255 | -0.00433303 | 8.40514 | 8.40948 | 267.7175 | 0.07299383 | 267.9129 | 0.000729672 | -0.0005153878 | -0.0002142842 | -0.00212974 | 2.40516 |  |  | 771.9926 | 3.493831 | 0.00194151 | 0.0468774 | 24.1917 | 24.1448 | -0.000519946 | -0.00460852 | 8.85887 | 8.86348 | 347.3131 | 0.194151 | 347.9875 | 0.001939628 | -0.0005200812 | -0.001419546 | -0.0003137776 | 0.3663714
387 | 774.0006 | 3.136533 | 0.00212742 | 0.0522543 | 24.6146 | 24.5623 | -0.000573005 | -0.00482915 | 8.42293 | 8.42776 | 311.795 | 0.1331974 | 312.2103 | 0.001331088 | -0.0005731692 | -0.0007579185 | -0.001487147 | 0.7562412 |  |  | 774.0039 | 2.699818 | 0.00186174 | 0.044029 | 23.6933 | 23.6493 | -0.000518516 | -0.00436045 | 8.40512 | 8.40948 | 268.3823 | 0.0735238 | 268.5796 | 0.0007349679 | -0.0005186505 | -0.0002163174 | -0.002131559 | 2.397637 |  |  | 773.9926 | 3.502684 | 0.00194499 | 0.0469613 | 24.1918 | 24.1448 | -0.000510287 | -0.00452291 | 8.85895 | 8.86348 | 348.1932 | 0.194499 | 348.8704 | 0.001943101 | -0.0005104172 | -0.001432684 | -0.0003160221 | 0.3562665
388 | 776.0006 | 3.143714 | 0.00213967 | 0.0525554 | 24.6149 | 24.5623 | -0.000553099 | -0.00466139 | 8.4231 | 8.42776 | 312.5089 | 0.1342403 | 312.9284 | 0.001341503 | -0.000553252 | -0.0007882506 | -0.001483214 | 0.7018733 |  |  | 776.0039 | 2.706537 | 0.00186884 | 0.0441969 | 23.6935 | 23.6493 | -0.000510525 | -0.00429325 | 8.40518 | 8.40948 | 269.0501 | 0.07395348 | 269.2491 | 0.0007392615 | -0.0005106554 | -0.0002286061 | -0.002134411 | 2.233778 |  |  | 775.9926 | 3.511601 | 0.00195135 | 0.0471151 | 24.1919 | 24.1448 | -0.000508172 | -0.00450417 | 8.85897 | 8.86348 | 349.0796 | 0.195135 | 349.7608 | 0.001949449 | -0.0005083012 | -0.001441147 | -0.0003154398 | 0.3527059
389 | 778.0006 | 3.151093 | 0.00214311 | 0.0526398 | 24.615 | 24.5623 | -0.00057531 | -0.00484857 | 8.42291 | 8.42776 | 313.2424 | 0.1343971 | 313.6634 | 0.001343069 | -0.0005754756 | -0.0007675936 | -0.001488282 | 0.7497139 |  |  | 778.0039 | 2.713081 | 0.00187555 | 0.0443554 | 23.6937 | 23.6493 | -0.000519373 | -0.00436766 | 8.40511 | 8.40948 | 269.7006 | 0.07435143 | 269.9012 | 0.0007432381 | -0.0005195079 | -0.0002237302 | -0.002137394 | 2.322029 |  |  | 777.9926 | 3.520606 | 0.00196583 | 0.0474646 | 24.1923 | 24.1448 | -0.000525327 | -0.00465622 | 8.85882 | 8.86348 | 349.9748 | 0.196583 | 350.6628 | 0.0019639 | -0.000525465 | -0.001438435 | -0.000306829 | 0.3653032
390 | 780.0006 | 3.158929 | 0.00214384 | 0.0526577 | 24.615 | 24.5623 | -0.000574513 | -0.00484186 | 8.42292 | 8.42776 | 314.0213 | 0.1342714 | 314.4429 | 0.001341814 | -0.0005746781 | -0.0007671356 | -0.001496574 | 0.7491219 |  |  | 780.0039 | 2.719638 | 0.00188169 | 0.0445007 | 23.6938 | 23.6493 | -0.000527558 | -0.00443648 | 8.40504 | 8.40948 | 270.3525 | 0.07469182 | 270.5544 | 0.0007466394 | -0.0005276972 | -0.0002189422 | -0.002140965 | 2.410213 |  |  | 779.9926 | 3.529784 | 0.00197462 | 0.0476769 | 24.1925 | 24.1448 | -0.000519572 | -0.00460521 | 8.85887 | 8.86348 | 350.8871 | 0.197462 | 351.58 | 0.001972673 | -0.000519707 | -0.001452966 | -0.0003039956 | 0.357687
391 | 782.0006 | 3.165933 | 0.0021578 | 0.0530006 | 24.6153 | 24.5623 | -0.000581726 | -0.00490265 | 8.42286 | 8.42776 | 314.7176 | 0.1354898 | 315.144 | 0.001353981 | -0.0005818953 | -0.0007720857 | -0.001490735 | 0.7536667 |  |  | 782.0039 | 2.72659375 | 0.00189061 | 0.0447117 | 23.694 | 23.6493 | -0.000522907 | -0.00439738 | 8.40508 | 8.40948 | 271.044 | 0.0752936 | 271.248 | 0.0007526526 | -0.0005230438 | -0.0002296089 | -0.002142354 | 2.277977 |  |  | 781.9926 | 3.538913 | 0.00197235 | 0.047622 | 24.1924 | 24.1448 | -0.000527156 | -0.00467244 | 8.8588 | 8.86348 | 351.7946 | 0.197235 | 352.4885 | 0.001970407 | -0.000527295 | -0.001443112 | -0.0003121443 | 0.3653873
392 | 784.0006 | 3.173394 | 0.00217589 | 0.0534449 | 24.6158 | 24.5623 | -0.000572665 | -0.00482629 | 8.42293 | 8.42776 | 315.4592 | 0.1371096 | 315.8917 | 0.001370157 | -0.000572829 | -0.0007973278 | -0.001481309 | 0.718436 |  |  | 784.0039 | 2.733128 | 0.00190155 | 0.0449703 | 23.6943 | 23.6493 | -0.00053163 | -0.00447073 | 8.40501 | 8.40948 | 271.6935 | 0.07611497 | 271.9003 | 0.0007608601 | -0.0005317714 | -0.0002290888 | -0.002141108 | 2.321246 |  |  | 783.9926 | 3.548064 | 0.00199339 | 0.0481301 | 24.1929 | 24.1448 | -0.000529003 | -0.00468881 | 8.85879 | 8.86348 | 352.7043 | 0.199339 | 353.4074 | 0.001991406 | -0.000529143 | -0.001462263 | -0.0002970962 | 0.3618658
393 | 786.0006 | 3.180854 | 0.00219287 | 0.053862 | 24.6162 | 24.5623 | -0.000576157 | -0.00485571 | 8.4229 | 8.42776 | 316.2008 | 0.1386184 | 316.6392 | 0.001385224 | -0.000576323 | -0.000808901 | -0.001472988 | 0.7124766 |  |  | 786.0039 | 2.73975 | 0.00190971 | 0.0451634 | 23.6945 | 23.6493 | -0.00052547 | -0.00441893 | 8.40506 | 8.40948 | 272.3518 | 0.07665463 | 272.5606 | 0.0007662526 | -0.0005256081 | -0.0002406445 | -0.002142763 | 2.184168 |  |  | 785.9926 | 3.557031 | 0.00199732 | 0.0482249 | 24.193 | 24.1448 | -0.000518646 | -0.00459701 | 8.85888 | 8.86348 | 353.5957 | 0.199732 | 354.302 | 0.001995328 | -0.0005187805 | -0.001476547 | -0.0002989671 | 0.351347
394 | 788.0006 | 3.188135 | 0.00217793 | 0.0534949 | 24.6158 | 24.5623 | -0.000591263 | -0.00498302 | 8.42278 | 8.42776 | 316.9246 | 0.1369397 | 317.3586 | 0.001368461 | -0.0005914379 | -0.0007770228 | -0.001496246 | 0.7611589 |  |  | 788.0039 | 2.746393 | 0.00191519 | 0.045293 | 23.6946 | 23.6493 | -0.000531641 | -0.00447082 | 8.40501 | 8.40948 | 273.0121 | 0.07692548 | 273.2221 | 0.0007689591 | -0.0005317824 | -0.0002371767 | -0.002147118 | 2.242136 |  |  | 787.9926 | 3.566122 | 0.00200676 | 0.0484529 | 24.1933 | 24.1448 | -0.000518081 | -0.004592 | 8.85888 | 8.86348 | 354.4994 | 0.200676 | 355.2108 | 0.002004749 | -0.0005182153 | -0.001486534 | -0.0002954309 | 0.3486064
395 | 790.0006 | 3.195454 | 0.00219409 | 0.0538919 | 24.6162 | 24.5623 | -0.000591796 | -0.00498752 | 8.42277 | 8.42776 | 317.6522 | 0.1383701 | 318.0918 | 0.001382745 | -0.0005919712 | -0.0007907736 | -0.00148858 | 0.7485976 |  |  | 790.0039 | 2.752894 | 0.00193049 | 0.0456548 | 23.695 | 23.6493 | -0.000535705 | -0.004505 | 8.40497 | 8.40948 | 273.6584 | 0.07818423 | 273.8723 | 0.0007815369 | -0.0005358485 | -0.0002456883 | -0.002141479 | 2.181009 |  |  | 789.9926 | 3.575223 | 0.00201532 | 0.0486594 | 24.1935 | 24.1448 | -0.00053678 | -0.00475774 | 8.85872 | 8.86348 | 355.4041 | 0.201532 | 356.1203 | 0.002013292 | -0.0005369241 | -0.001476368 | -0.0002927781 | 0.3636791
396 | 792.0006 | 3.203076 | 0.00220636 | 0.0541932 | 24.6165 | 24.5623 | -0.000588722 | -0.0049616 | 8.4228 | 8.42776 | 318.4099 | 0.1394038 | 318.8538 | 0.001393067 | -0.0005888954 | -0.000804172 | -0.001485136 | 0.7323002 |  |  | 792.0039 | 2.759678 | 0.00194215 | 0.0459304 | 23.6953 | 23.6493 | -0.000531282 | -0.00446781 | 8.40501 | 8.40948 | 274.3328 | 0.07906714 | 274.5497 | 0.000790359 | -0.0005314232 | -0.0002589358 | -0.002139886 | 2.052335 |  |  | 791.9926 | 3.5844375 | 0.00202264 | 0.0488363 | 24.1936 | 24.1448 | -0.000534304 | -0.00473579 | 8.85874 | 8.86348 | 356.3201 | 0.202264 | 357.0408 | 0.002020597 | -0.0005344468 | -0.00148615 | -0.0002914332 | 0.3596182
397 | 794.0023 | 3.21062 | 0.00222292 | 0.0546 | 24.6169 | 24.5623 | -0.00058359 | -0.00491836 | 8.42284 | 8.42776 | 319.1598 | 0.1408685 | 319.6094 | 0.001407694 | -0.0005837604 | -0.0008239334 | -0.00147733 | 0.7085043 |  |  | 794.0039 | 2.766313 | 0.00194461 | 0.0459887 | 23.6953 | 23.6493 | -0.000548743 | -0.00461464 | 8.40486 | 8.40948 | 274.9923 | 0.07903631 | 275.2097 | 0.0007900509 | -0.0005488936 | -0.0002411573 | -0.002147239 | 2.276081 |  |  | 793.9926 | 3.593245 | 0.0020298 | 0.049009 | 24.1938 | 24.1448 | -0.000536536 | -0.00475557 | 8.85872 | 8.86348 | 357.1956 | 0.20298 | 357.9206 | 0.002027743 | -0.00053668 | -0.001491063 | -0.000289985 | 0.3599312
398 | 796.0023 | 3.217890625 | 0.00222986 | 0.0547705 | 24.6171 | 24.5623 | -0.000594712 | -0.00501209 | 8.42275 | 8.42776 | 319.8826 | 0.1413781 | 320.3348 | 0.001412783 | -0.0005948889 | -0.0008178938 | -0.001478789 | 0.7273425 |  |  | 796.0039 | 2.772683 | 0.00195946 | 0.04634 | 23.6957 | 23.6493 | -0.00053881 | -0.00453111 | 8.40495 | 8.40948 | 275.6255 | 0.08025553 | 275.8467 | 0.0008022335 | -0.0005389552 | -0.0002632782 | -0.002141855 | 2.047094 |  |  | 795.9926 | 3.602542 | 0.00203682 | 0.0491787 | 24.194 | 24.1448 | -0.000538248 | -0.00477075 | 8.8587 | 8.86348 | 358.1198 | 0.203682 | 358.8492 | 0.002034748 | -0.0005383929 | -0.001496356 | -0.0002889926 | 0.3598028
399 | 798.0023 | 3.225283 | 0.00223366 | 0.0548637 | 24.6172 | 24.5623 | -0.00058976 | -0.00497036 | 8.42279 | 8.42776 | 320.6174 | 0.1415706 | 321.0713 | 0.001414705 | -0.000589934 | -0.0008247713 | -0.001483515 | 0.7152698 |  |  | 798.0039 | 2.779302 | 0.00195564 | 0.0462496 | 23.6956 | 23.6493 | -0.00056015 | -0.00471056 | 8.40477 | 8.40948 | 276.2836 | 0.07959734 | 276.5035 | 0.0007956568 | -0.0005603069 | -0.0002353498 | -0.002155441 | 2.380741 |  |  | 797.9926 | 3.611513 | 0.00204645 | 0.0494111 | 24.1942 | 24.1448 | -0.000524277 | -0.00464692 | 8.85883 | 8.86348 | 359.0116 | 0.204645 | 359.7463 | 0.002044359 | -0.0005244145 | -0.001519944 | -0.000285191 | 0.3450221
400 | 800.0023 | 3.232335 | 0.0022429 | 0.0550907 | 24.6174 | 24.5623 | -0.000594492 | -0.00501024 | 8.42275 | 8.42776 | 321.3184 | 0.1423158 | 321.7757 | 0.001422146 | -0.0005946688 | -0.0008274775 | -0.001482433 | 0.7186525 |  |  | 800.0039 | 2.785956 | 0.00197437 | 0.0466925 | 23.696 | 23.6493 | -0.000558333 | -0.00469529 | 8.40478 | 8.40948 | 276.945 | 0.0811927 | 277.1699 | 0.0008115975 | -0.0005584889 | -0.0002531086 | -0.002146613 | 2.206519 |  |  | 799.9926 | 3.620965 | 0.00205557 | 0.0496314 | 24.1944 | 24.1448 | -0.00053015 | -0.00469898 | 8.85878 | 8.86348 | 359.9512 | 0.205557 | 360.6911 | 0.00205346 | -0.0005302906 | -0.00152317 | -0.0002822077 | 0.3481494
401 | 802.0023 | 3.239714 | 0.00224455 | 0.0551314 | 24.6174 | 24.5623 | -0.000594706 | -0.00501204 | 8.42275 | 8.42776 | 322.052 | 0.1422937 | 322.5103 | 0.001421925 | -0.0005948829 | -0.0008270422 | -0.001489284 | 0.7192896 |  |  | 802.0039 | 2.792557 | 0.00198846 | 0.0470257 | 23.6963 | 23.6493 | -0.00054248 | -0.00456197 | 8.40491 | 8.40948 | 277.6012 | 0.08232628 | 277.8297 | 0.0008229241 | -0.0005426272 | -0.0002802969 | -0.002142329 | 1.935902 |  |  | 801.9949 | 3.629971 | 0.00206188 | 0.0497837 | 24.1946 | 24.1448 | -0.000540556 | -0.00479121 | 8.85868 | 8.86348 | 360.8465 | 0.206188 | 361.5905 | 0.002059757 | -0.0005407022 | -0.001519055 | -0.0002817352 | 0.3559464
402 | 804.0023 | 3.247113 | 0.0022529 | 0.0553364 | 24.6176 | 24.5623 | -0.000606613 | -0.00511239 | 8.42265 | 8.42776 | 322.7875 | 0.142941 | 323.2489 | 0.00142839 | -0.0006067971 | -0.0008215925 | -0.001489487 | 0.7385621 |  |  | 804.0039 | 2.799226 | 0.00199251 | 0.0471214 | 23.6964 | 23.6493 | -0.000547829 | -0.00460696 | 8.40487 | 8.40948 | 278.2642 | 0.08245299 | 278.4936 | 0.0008241902 | -0.0005479791 | -0.0002762111 | -0.002148148 | 1.983914 |  |  | 803.9949 | 3.638788 | 0.00207202 | 0.0500286 | 24.1948 | 24.1448 | -0.000549661 | -0.00487191 | 8.8586 | 8.86348 | 361.7229 | 0.207202 | 362.4724 | 0.002069876 | -0.0005498121 | -0.001520064 | -0.000277327 | 0.3617032
403 | 806.0023 | 3.254276 | 0.00226971 | 0.0557494 | 24.6181 | 24.5623 | -0.000601255 | -0.00506723 | 8.42269 | 8.42776 | 323.4995 | 0.1444404 | 323.9668 | 0.001443362 | -0.0006014358 | -0.0008419257 | -0.001480996 | 0.7143574 |  |  | 806.0039 | 2.805881 | 0.00199829 | 0.0472583 | 23.6966 | 23.6493 | -0.000557995 | -0.00469245 | 8.40478 | 8.40948 | 278.9257 | 0.08275332 | 279.1565 | 0.000827191 | -0.0005581507 | -0.0002690403 | -0.002152223 | 2.074599 |  |  | 805.9949 | 3.648095 | 0.0020733 | 0.0500593 | 24.1949 | 24.1448 | -0.000568375 | -0.00503778 | 8.85844 | 8.86348 | 362.6481 | 0.20733 | 363.4 | 0.002071154 | -0.0005685366 | -0.001502617 | -0.000282056 | 0.3783642
404 | 808.0023 | 3.261471 | 0.00227688 | 0.0559253 | 24.6182 | 24.5623 | -0.000607541 | -0.00512021 | 8.42264 | 8.42776 | 324.2148 | 0.1449749 | 324.6848 | 0.001448699 | -0.0006077256 | -0.0008409734 | -0.001482139 | 0.7226455 |  |  | 808.0039 | 2.812629 | 0.00201216 | 0.0475861 | 23.6969 | 23.6493 | -0.000565257 | -0.00475352 | 8.40472 | 8.40948 | 279.5965 | 0.08385875 | 279.831 | 0.0008382361 | -0.0005654168 | -0.0002728193 | -0.002148376 | 2.072496 |  |  | 807.9949 | 3.657325 | 0.00207928 | 0.0502038 | 24.195 | 24.1448 | -0.000557982 | -0.00494566 | 8.85853 | 8.86348 | 363.5657 | 0.207928 | 364.3216 | 0.002077121 | -0.0005581377 | -0.001518984 | -0.0002820566 | 0.3674416
405 | 810.0023 | 3.268512 | 0.00228512 | 0.0561279 | 24.6184 | 24.5623 | -0.000612548 | -0.00516241 | 8.4226 | 8.42776 | 324.9147 | 0.1456203 | 325.3879 | 0.001455144 | -0.0006127357 | -0.0008424083 | -0.001482041 | 0.7273619 |  |  | 810.0039 | 2.819051 | 0.00200975 | 0.0475292 | 23.6969 | 23.6493 | -0.000566784 | -0.00476635 | 8.40471 | 8.40948 | 280.2349 | 0.08334983 | 280.4684 | 0.0008331511 | -0.0005669447 | -0.0002662064 | -0.002160264 | 2.129718 |  |  | 809.9949 | 3.666178 | 0.0020869 | 0.0503878 | 24.1952 | 24.1448 | -0.000536143 | -0.00475209 | 8.85872 | 8.86348 | 364.4457 | 0.20869 | 365.2063 | 0.002084725 | -0.0005362868 | -0.001548439 | -0.0002801808 | 0.3463403
406 | 812.0023 | 3.275964 | 0.00229644 | 0.0564059 | 24.6187 | 24.5623 | -0.000601588 | -0.00507004 | 8.42269 | 8.42776 | 325.6555 | 0.1465633 | 326.1328 | 0.00146456 | -0.000601769 | -0.0008627913 | -0.001479349 | 0.6974676 |  |  | 812.0039 | 2.825638 | 0.00202379 | 0.0478613 | 23.6972 | 23.6493 | -0.000563164 | -0.00473592 | 8.40474 | 8.40948 | 280.8897 | 0.08447897 | 281.127 | 0.000844433 | -0.0005633226 | -0.0002811104 | -0.002156011 | 2.00392 |  |  | 811.9949 | 3.675634 | 0.00209551 | 0.0505956 | 24.1954 | 24.1448 | -0.0005542 | -0.00491214 | 8.85856 | 8.86348 | 365.3857 | 0.209551 | 366.1513 | 0.002093317 | -0.0005543536 | -0.001538964 | -0.0002777087 | 0.3602122
407 | 814.0023 | 3.283415 | 0.00229842 | 0.0564546 | 24.6188 | 24.5623 | -0.000611403 | -0.00515276 | 8.42261 | 8.42776 | 326.3961 | 0.1465724 | 326.8745 | 0.001464651 | -0.00061159 | -0.0008530608 | -0.001485954 | 0.716936 |  |  | 814.0039 | 2.832598 | 0.00203148 | 0.0480432 | 23.6974 | 23.6493 | -0.000570633 | -0.00479872 | 8.40468 | 8.40948 | 281.5816 | 0.08495756 | 281.8208 | 0.0008492149 | -0.0005707959 | -0.0002784191 | -0.002158634 | 2.050132 |  |  | 813.9949 | 3.684955 | 0.00209579 | 0.0506024 | 24.1954 | 24.1448 | -0.000567136 | -0.00502679 | 8.85845 | 8.86348 | 366.3123 | 0.209579 | 367.08 | 0.002093597 | -0.0005672969 | -0.0015263 | -0.0002834428 | 0.3716811
408 | 816.0023 | 3.290182 | 0.00231543 | 0.0568722 | 24.6192 | 24.5623 | -0.000616671 | -0.00519716 | 8.42256 | 8.42776 | 327.0689 | 0.1481018 | 327.5533 | 0.001479922 | -0.0006168612 | -0.0008630608 | -0.001476809 | 0.7147367 |  |  | 816.0039 | 2.839342 | 0.00204324 | 0.0483212 | 23.6976 | 23.6493 | -0.000558481 | -0.00469653 | 8.40478 | 8.40948 | 282.252 | 0.08585216 | 282.4943 | 0.0008581533 | -0.000558637 | -0.0002995163 | -0.002156884 | 1.865131 |  |  | 815.9949 | 3.693884 | 0.00211471 | 0.0510593 | 24.1959 | 24.1448 | -0.000561724 | -0.00497883 | 8.8585 | 8.86348 | 367.1999 | 0.211471 | 367.9764 | 0.002112477 | -0.0005618818 | -0.001550595 | -0.0002703675 | 0.3623652
409 | 818.0023 | 3.297487 | 0.00232587 | 0.0571286 | 24.6194 | 24.5623 | -0.00062199 | -0.00524199 | 8.42252 | 8.42776 | 327.795 | 0.1489605 | 328.2833 | 0.001488497 | -0.0006221835 | -0.0008663131 | -0.001474825 | 0.718197 |  |  | 818.0039 | 2.846225 | 0.00204701 | 0.0484104 | 23.6977 | 23.6493 | -0.0005811 | -0.00488674 | 8.40459 | 8.40948 | 282.9362 | 0.08594197 | 283.1794 | 0.0008590506 | -0.0005812689 | -0.0002777817 | -0.002163299 | 2.092539 |  |  | 817.9949 | 3.702882 | 0.00213945 | 0.0516566 | 24.1965 | 24.1448 | -0.000551061 | -0.00488432 | 8.85859 | 8.86348 | 368.0943 | 0.213945 | 368.8818 | 0.002137165 | -0.0005512129 | -0.001585952 | -0.0002515429 | 0.3475597
410 | 820.0023 | 3.305148 | 0.00233145 | 0.0572657 | 24.6196 | 24.5623 | -0.000615536 | -0.00518759 | 8.42257 | 8.42776 | 328.5566 | 0.1493242 | 329.0472 | 0.001492128 | -0.0006157255 | -0.0008764029 | -0.001478088 | 0.7025599 |  |  | 820.0039 | 2.853158 | 0.00206052 | 0.0487298 | 23.6981 | 23.6493 | -0.000580636 | -0.00488284 | 8.40459 | 8.40948 | 283.6254 | 0.08700369 | 283.8722 | 0.0008696586 | -0.0005808046 | -0.000288854 | -0.002160085 | 2.01072 |  |  | 819.9949 | 3.712223 | 0.0021369 | 0.0515951 | 24.1964 | 24.1448 | -0.000554404 | -0.00491394 | 8.85856 | 8.86348 | 369.0229 | 0.21369 | 369.8115 | 0.00213462 | -0.0005545577 | -0.001580062 | -0.0002601073 | 0.3509721
411 | 822.0023 | 3.31226 | 0.00234236 | 0.0575337 | 24.6198 | 24.5623 | -0.000617535 | -0.00520443 | 8.42256 | 8.42776 | 329.2636 | 0.1502349 | 329.7582 | 0.001501221 | -0.0006177258 | -0.0008834954 | -0.001475414 | 0.6991839 |  |  | 822.0039 | 2.859826 | 0.00205957 | 0.0487075 | 23.698 | 23.6493 | -0.000581614 | -0.00489107 | 8.40459 | 8.40948 | 284.2883 | 0.08663045 | 284.5346 | 0.0008659295 | -0.0005817832 | -0.0002841463 | -0.002170884 | 2.047478 |  |  | 821.9949 | 3.721565 | 0.00212989 | 0.0514259 | 24.1962 | 24.1448 | -0.000570442 | -0.0050561 | 8.85842 | 8.86348 | 369.9516 | 0.212989 | 370.7395 | 0.002127625 | -0.0005706048 | -0.00155702 | -0.000273112 | 0.3664723
412 | 824.0023 | 3.319724 | 0.00235321 | 0.0578004 | 24.6201 | 24.5623 | -0.000629139 | -0.00530224 | 8.42246 | 8.42776 | 330.0056 | 0.1511306 | 330.5043 | 0.001510165 | -0.000629337 | -0.0008808277 | -0.001473205 | 0.7144837 |  |  | 824.0039 | 2.866571 | 0.00207564 | 0.0490874 | 23.6984 | 23.6493 | -0.000590966 | -0.00496972 | 8.40451 | 8.40948 | 284.9588 | 0.08795602 | 285.2094 | 0.0008791736 | -0.0005911407 | -0.0002880329 | -0.002164842 | 2.052337 |  |  | 823.9949 | 3.73085 | 0.00215677 | 0.0520749 | 24.1969 | 24.1448 | -0.00056034 | -0.00496656 | 8.85851 | 8.86348 | 370.8746 | 0.215677 | 371.6745 | 0.002154448 | -0.000560497 | -0.00159395 | -0.0002523438 | 0.3516402
413 | 826.0023 | 3.327217 | 0.00236245 | 0.0580273 | 24.6203 | 24.5623 | -0.000619971 | -0.00522497 | 8.42253 | 8.42776 | 330.7504 | 0.1518645 | 331.2527 | 0.001517493 | -0.0006201633 | -0.0008973301 | -0.001472631 | 0.6911205 |  |  | 826.0039 | 2.873669 | 0.00209175 | 0.0494685 | 23.6988 | 23.6493 | -0.000587301 | -0.00493889 | 8.40454 | 8.40948 | 285.6644 | 0.08927085 | 285.9194 | 0.0008923103 | -0.0005874735 | -0.0003048367 | -0.002159283 | 1.927174 |  |  | 825.9949 | 3.739739 | 0.00216596 | 0.0522968 | 24.1971 | 24.1448 | -0.000567369 | -0.00502886 | 8.85845 | 8.86348 | 371.7582 | 0.216596 | 372.5634 | 0.002163618 | -0.00056753 | -0.001596088 | -0.0002489299 | 0.3555757
414 | 828.0023 | 3.334739 | 0.00236544 | 0.0581008 | 24.6204 | 24.5623 | -0.000632577 | -0.0053312 | 8.42243 | 8.42776 | 331.4981 | 0.1519728 | 332.0019 | 0.001518574 | -0.0006327772 | -0.000885797 | -0.001478314 | 0.7143591 |  |  | 828.0039 | 2.880413 | 0.00209627 | 0.0495754 | 23.6989 | 23.6493 | -0.000594132 | -0.00499634 | 8.40448 | 8.40948 | 286.3347 | 0.08944149 | 286.5908 | 0.0008940151 | -0.0005943086 | -0.0002997066 | -0.002164744 | 1.982968 |  |  | 827.9949 | 3.748942 | 0.0021725 | 0.0524547 | 24.1973 | 24.1448 | -0.000571033 | -0.00506133 | 8.85841 | 8.86348 | 372.6731 | 0.21725 | 373.4827 | 0.002170144 | -0.0005711961 | -0.001598947 | -0.0002483574 | 0.3572326
415 | 830.0023 | 3.342027 | 0.00237568 | 0.0583522 | 24.6207 | 24.5623 | -0.000632984 | -0.00533463 | 8.42243 | 8.42776 | 332.2227 | 0.1528119 | 332.7304 | 0.001526953 | -0.0006331844 | -0.0008937685 | -0.00147651 | 0.7084434 |  |  | 830.0039 | 2.88727 | 0.00210801 | 0.0498529 | 23.6992 | 23.6493 | -0.000597041 | -0.0050208 | 8.40446 | 8.40948 | 287.0164 | 0.09032935 | 287.2757 | 0.0009028858 | -0.0005972193 | -0.0003056665 | -0.002163183 | 1.953827 |  |  | 829.9949 | 3.758629 | 0.00217498 | 0.0525145 | 24.1973 | 24.1448 | -0.00057592 | -0.00510466 | 8.85837 | 8.86348 | 373.6361 | 0.217498 | 374.4487 | 0.002172618 | -0.0005760859 | -0.001596532 | -0.000252138 | 0.3608357
416 | 832.0023 | 3.349605 | 0.00238609 | 0.0586078 | 24.6209 | 24.5623 | -0.000629959 | -0.00530915 | 8.42245 | 8.42776 | 332.976 | 0.1536607 | 333.4877 | 0.001535428 | -0.0006301575 | -0.0009052705 | -0.001474871 | 0.6960985 |  |  | 832.0039 | 2.89398 | 0.00210749 | 0.0498408 | 23.6992 | 23.6493 | -0.000602633 | -0.00506783 | 8.40441 | 8.40948 | 287.6835 | 0.08999737 | 287.9424 | 0.0008995689 | -0.0006028147 | -0.0002967543 | -0.002173615 | 2.03136 |  |  | 831.9971 | 3.76775 | 0.00218098 | 0.0526594 | 24.1975 | 24.1448 | -0.000579802 | -0.00513906 | 8.85834 | 8.86348 | 374.5428 | 0.218098 | 375.3596 | 0.002178605 | -0.0005799702 | -0.001598635 | -0.0002520497 | 0.3627909
417 | 834.0023 | 3.357128 | 0.00239608 | 0.0588532 | 24.6212 | 24.5623 | -0.000633095 | -0.00533557 | 8.42242 | 8.42776 | 333.7238 | 0.154469 | 334.2393 | 0.001543498 | -0.0006332955 | -0.0009102024 | -0.001473586 | 0.6957744 |  |  | 834.0039 | 2.901362 | 0.00212531 | 0.0502622 | 23.6996 | 23.6493 | -0.000599582 | -0.00504217 | 8.40443 | 8.40948 | 288.4172 | 0.09147139 | 288.681 | 0.0009142958 | -0.0005997618 | -0.000314534 | -0.002166772 | 1.906827 |  |  | 833.9971 | 3.777544 | 0.00219959 | 0.0531086 | 24.1979 | 24.1448 | -0.000590646 | -0.00523518 | 8.85824 | 8.86348 | 375.5163 | 0.219959 | 376.3423 | 0.002197174 | -0.0005908205 | -0.001606354 | -0.0002398438 | 0.3678022
418 | 836.0023 | 3.364528 | 0.00240166 | 0.0589904 | 24.6213 | 24.5623 | -0.000636799 | -0.00536679 | 8.42239 | 8.42776 | 334.4594 | 0.1548393 | 334.9773 | 0.001547196 | -0.0006370018 | -0.0009101937 | -0.00147655 | 0.6998531 |  |  | 836.0039 | 2.907663 | 0.00213082 | 0.0503926 | 23.6997 | 23.6493 | -0.000597915 | -0.00502816 | 8.40445 | 8.40948 | 289.0436 | 0.09175946 | 289.3088 | 0.0009171739 | -0.0005980938 | -0.00031908 | -0.002170595 | 1.874432 |  |  | 835.9971 | 3.786638 | 0.00220036 | 0.0531274 | 24.1979 | 24.1448 | -0.000589722 | -0.00522699 | 8.85825 | 8.86348 | 376.4203 | 0.220036 | 377.2486 | 0.002197943 | -0.000589896 | -0.001608047 | -0.000244944 | 0.36684
419 | 838.0023 | 3.372238 | 0.00241598 | 0.0593421 | 24.6217 | 24.5623 | -0.000639643 | -0.00539076 | 8.42237 | 8.42776 | 335.2258 | 0.1560758 | 335.749 | 0.001559541 | -0.0006398477 | -0.0009196933 | -0.001471171 | 0.6957185 |  |  | 838.0039 | 2.914646 | 0.00214063 | 0.0506244 | 23.6999 | 23.6493 | -0.000610029 | -0.00513003 | 8.40435 | 8.40948 | 289.7377 | 0.09244912 | 290.0056 | 0.0009240641 | -0.0006102151 | -0.0003138489 | -0.002171141 | 1.944296 |  |  | 837.9971 | 3.796115 | 0.00221257 | 0.053422 | 24.1982 | 24.1448 | -0.000577404 | -0.0051178 | 8.85836 | 8.86348 | 377.3624 | 0.221257 | 378.1973 | 0.002210126 | -0.0005775708 | -0.001632555 | -0.0002389044 | 0.3537833
420 | 840.0023 | 3.37973 | 0.0024276 | 0.0596275 | 24.6219 | 24.5623 | -0.000649741 | -0.00547586 | 8.42228 | 8.42776 | 335.9706 | 0.1570478 | 336.4982 | 0.001569246 | -0.0006499522 | -0.0009192936 | -0.001468229 | 0.7070126 |  |  | 840.0039 | 2.921171 | 0.00215297 | 0.0509163 | 23.7002 | 23.6493 | -0.000608903 | -0.00512056 | 8.40436 | 8.40948 | 290.3864 | 0.09341084 | 290.6576 | 0.0009336724 | -0.0006090885 | -0.000324584 | -0.002168492 | 1.87652 |  |  | 839.9971 | 3.805466 | 0.00222457 | 0.0537118 | 24.1985 | 24.1448 | -0.000578597 | -0.00512838 | 8.85835 | 8.86348 | 378.292 | 0.222457 | 379.1335 | 0.002222099 | -0.0005787645 | -0.001643335 | -0.0002329936 | 0.352189
421 | 842.0023 | 3.387406 | 0.00243226 | 0.059742 | 24.6221 | 24.5623 | -0.000649723 | -0.00547571 | 8.42228 | 8.42776 | 336.7337 | 0.1573191 | 337.2635 | 0.001571955 | -0.0006499342 | -0.0009220205 | -0.001472428 | 0.7049021 |  |  | 842.0039 | 2.927759 | 0.00216641 | 0.0512342 | 23.7006 | 23.6493 | -0.000605334 | -0.00509054 | 8.40439 | 8.40948 | 291.0413 | 0.09447995 | 291.3163 | 0.0009443535 | -0.0006055173 | -0.0003388362 | -0.00216484 | 1.78705 |  |  | 841.9971 | 3.815227 | 0.00223325 | 0.0539214 | 24.1987 | 24.1448 | -0.000594819 | -0.00527216 | 8.8582 | 8.86348 | 379.2623 | 0.223325 | 380.1093 | 0.00223076 | -0.000594996 | -0.001635764 | -0.0002306515 | 0.3637419
422 | 844.0023 | 3.394943 | 0.00243679 | 0.0598532 | 24.6222 | 24.5623 | -0.000683969 | -0.00576433 | 8.422 | 8.42776 | 337.4829 | 0.157581 | 338.0147 | 0.001574569 | -0.000684203 | -0.0008903663 | -0.001476594 | 0.7684512 |  |  | 844.0039 | 2.934601 | 0.00217099 | 0.0513423 | 23.7007 | 23.6493 | -0.000618887 | -0.00520451 | 8.40427 | 8.40948 | 291.7214 | 0.09465248 | 291.9975 | 0.0009460771 | -0.0006190786 | -0.0003269985 | -0.002170388 | 1.893215 |  |  | 843.9971 | 3.824966 | 0.00225051 | 0.0543382 | 24.1991 | 24.1448 | -0.000591288 | -0.00524087 | 8.85823 | 8.86348 | 380.2304 | 0.225051 | 381.0861 | 0.002247981 | -0.0005914629 | -0.001656519 | -0.0002197555 | 0.3570518
423 | 846.0023 | 3.402443 | 0.0024623 | 0.0604797 | 24.6228 | 24.5623 | -0.000659495 | -0.00555807 | 8.4222 | 8.42776 | 338.2284 | 0.1599418 | 338.7694 | 0.00159814 | -0.0006597126 | -0.0009384273 | -0.001459836 | 0.7029981 |  |  | 846.0039 | 2.941211 | 0.00217311 | 0.0513927 | 23.7007 | 23.6493 | -0.000621509 | -0.00522656 | 8.40425 | 8.40948 | 292.3785 | 0.09458868 | 292.6551 | 0.0009454397 | -0.0006217022 | -0.0003237375 | -0.002178043 | 1.92039 |  |  | 845.9971 | 3.834411 | 0.00225143 | 0.0543602 | 24.1992 | 24.1448 | -0.000594593 | -0.00527016 | 8.8582 | 8.86348 | 381.1693 | 0.225143 | 382.0275 | 0.002248899 | -0.0005947698 | -0.001654129 | -0.0002249334 | 0.3595667
424 | 848.0023 | 3.4098 | 0.00246194 | 0.060471 | 24.6228 | 24.5623 | -0.000666444 | -0.00561663 | 8.42214 | 8.42776 | 338.9598 | 0.1597192 | 339.5012 | 0.001595917 | -0.0006666662 | -0.0009292513 | -0.001468664 | 0.7174229 |  |  | 848.0004 | 2.947752 | 0.00218917 | 0.0517723 | 23.7011 | 23.6493 | -0.000623644 | -0.00524452 | 8.40423 | 8.40948 | 293.0288 | 0.09592173 | 293.3099 | 0.0009587575 | -0.0006238385 | -0.000334919 | -0.002171714 | 1.862655 |  |  | 847.9971 | 3.84371 | 0.00225605 | 0.0544718 | 24.1993 | 24.1448 | -0.000595667 | -0.00527968 | 8.8582 | 8.86348 | 382.0938 | 0.225605 | 382.9558 | 0.002253509 | -0.0005958445 | -0.001657664 | -0.000226335 | 0.3594482
425 | 850.0023 | 3.417264 | 0.00248046 | 0.0609258 | 24.6232 | 24.5623 | -0.000659589 | -0.00555886 | 8.4222 | 8.42776 | 339.7017 | 0.1613819 | 340.25 | 0.001612518 | -0.0006598066 | -0.0009527114 | -0.001458823 | 0.6925566 |  |  | 850.0017 | 2.95442 | 0.00219475 | 0.0519044 | 23.7012 | 23.6493 | -0.000622954 | -0.00523872 | 8.40424 | 8.40948 | 293.6916 | 0.09620152 | 293.9742 | 0.0009615527 | -0.0006231481 | -0.0003384046 | -0.002176008 | 1.841429 |  |  | 849.9971 | 3.853144 | 0.00226224 | 0.0546213 | 24.1994 | 24.1448 | -0.000603723 | -0.00535108 | 8.85812 | 8.86348 | 383.0315 | 0.226224 | 383.898 | 0.002259685 | -0.0006039053 | -0.00165578 | -0.0002262606 | 0.3647256
426 | 852.0023 | 3.425176 | 0.0024845 | 0.0610251 | 24.6233 | 24.5623 | -0.000664301 | -0.00559857 | 8.42216 | 8.42776 | 340.4883 | 0.1615852 | 341.0384 | 0.001614548 | -0.0006645217 | -0.0009500265 | -0.00146391 | 0.6994771 |  |  | 852.0017 | 2.960986 | 0.00220757 | 0.0522074 | 23.7015 | 23.6493 | -0.000629261 | -0.00529175 | 8.40419 | 8.40948 | 294.3443 | 0.09720956 | 294.6304 | 0.0009716234 | -0.0006294591 | -0.0003421644 | -0.002172942 | 1.839639 |  |  | 851.9971 | 3.862972 | 0.00227819 | 0.0550066 | 24.1998 | 24.1448 | -0.000600997 | -0.00532693 | 8.85815 | 8.86348 | 384.0085 | 0.227819 | 384.8833 | 0.002275599 | -0.0006011777 | -0.001674421 | -0.0002167269 | 0.3590361
427 | 854.0023 | 3.432988 | 0.00249237 | 0.0612184 | 24.6235 | 24.5623 | -0.00065762 | -0.00554227 | 8.42222 | 8.42776 | 341.2649 | 0.1621741 | 341.8183 | 0.001620427 | -0.0006578363 | -0.000962591 | -0.00146507 | 0.6834017 |  |  | 854.0017 | 2.967458 | 0.00220972 | 0.0522583 | 23.7016 | 23.6493 | -0.000627823 | -0.00527966 | 8.4042 | 8.40948 | 294.9877 | 0.09715449 | 295.2743 | 0.0009710733 | -0.0006280202 | -0.0003430531 | -0.002180364 | 1.830679 |  |  | 853.9971 | 3.872603 | 0.00230155 | 0.0555704 | 24.2004 | 24.1448 | -0.000594788 | -0.00527189 | 8.8582 | 8.86348 | 384.9659 | 0.230155 | 385.8519 | 0.002298905 | -0.000594965 | -0.001703941 | -0.0001996923 | 0.34917
428 | 856.0023 | 3.44075 | 0.00250728 | 0.0615845 | 24.6239 | 24.5623 | -0.000667987 | -0.00562963 | 8.42213 | 8.42776 | 342.0365 | 0.1634682 | 342.5956 | 0.001633348 | -0.0006682102 | -0.0009651377 | -0.001459166 | 0.692347 |  |  | 856.0017 | 2.974418 | 0.00222391 | 0.0525939 | 23.7019 | 23.6493 | -0.000624243 | -0.00524956 | 8.40423 | 8.40948 | 295.6796 | 0.09828308 | 295.9702 | 0.0009823482 | -0.0006244379 | -0.0003579103 | -0.002176516 | 1.744677 |  |  | 855.9971 | 3.88212 | 0.00229292 | 0.0553622 | 24.2002 | 24.1448 | -0.00059985 | -0.00531676 | 8.85816 | 8.86348 | 385.9119 | 0.229292 | 386.7968 | 0.002290295 | -0.00060003 | -0.001690265 | -0.0002144213 | 0.3549916
429 | 858.0023 | 3.448377 | 0.00251251 | 0.0617131 | 24.624 | 24.5623 | -0.000672787 | -0.00567009 | 8.42209 | 8.42776 | 342.7946 | 0.1637978 | 343.3561 | 0.001636638 | -0.0006730134 | -0.0009636249 | -0.001462741 | 0.6984185 |  |  | 858.0017 | 2.980754 | 0.00223629 | 0.0528866 | 23.7022 | 23.6493 | -0.000630414 | -0.00530145 | 8.40417 | 8.40948 | 296.3094 | 0.09925673 | 296.6035 | 0.000992075 | -0.0006306128 | -0.0003614622 | -0.002173549 | 1.744616 |  |  | 857.9971 | 3.891574 | 0.00231063 | 0.0557897 | 24.2006 | 24.1448 | -0.000618596 | -0.00548291 | 8.85799 | 8.86348 | 386.8517 | 0.231063 | 387.7456 | 0.002307965 | -0.0006187874 | -0.001689177 | -0.000202896 | 0.3663247
430 | 860.0023 | 3.455661 | 0.0025248 | 0.062015 | 24.6243 | 24.5623 | -0.000679301 | -0.00572498 | 8.42204 | 8.42776 | 343.5188 | 0.1648421 | 344.085 | 0.001647064 | -0.0006795318 | -0.0009675319 | -0.001458895 | 0.7023353 |  |  | 860.0017 | 2.987367 | 0.00224233 | 0.0530296 | 23.7024 | 23.6493 | -0.000635284 | -0.0053424 | 8.40413 | 8.40948 | 296.9667 | 0.09958482 | 297.2625 | 0.0009953526 | -0.0006354859 | -0.0003598668 | -0.002177304 | 1.765892 |  |  | 859.9971 | 3.900934 | 0.00231273 | 0.0558405 | 24.2006 | 24.1448 | -0.000610879 | -0.00541451 | 8.85806 | 8.86348 | 387.7823 | 0.231273 | 388.6791 | 0.00231006 | -0.0006110657 | -0.001698994 | -0.0002068456 | 0.3596632
431 | 862.0023 | 3.463528 | 0.00253734 | 0.0623229 | 24.6246 | 24.5623 | -0.000659915 | -0.00556161 | 8.4222 | 8.42776 | 344.3008 | 0.1658966 | 344.872 | 0.001657591 | -0.0006601328 | -0.0009974585 | -0.001455471 | 0.6618149 |  |  | 862.0017 | 2.993992 | 0.00224892 | 0.0531855 | 23.7025 | 23.6493 | -0.000646002 | -0.00543254 | 8.40404 | 8.40948 | 297.6254 | 0.09996736 | 297.9229 | 0.0009991742 | -0.0006462107 | -0.0003529635 | -0.002180532 | 1.830815 |  |  | 861.9994 | 3.910443 | 0.00232016 | 0.0560199 | 24.2008 | 24.1448 | -0.000618538 | -0.0054824 | 8.85799 | 8.86348 | 388.7275 | 0.232016 | 389.6294 | 0.002317473 | -0.0006187294 | -0.001698743 | -0.0002055868 | 0.3642277
432 | 864.0023 | 3.471004 | 0.00253805 | 0.0623403 | 24.6247 | 24.5623 | -0.000685459 | -0.00577688 | 8.42198 | 8.42776 | 345.0439 | 0.165778 | 345.6159 | 0.001656407 | -0.000685694 | -0.0009707133 | -0.00146337 | 0.7063816 |  |  | 864.0017 | 3.000904 | 0.00226154 | 0.0534838 | 23.7028 | 23.6493 | -0.000643685 | -0.00541306 | 8.40406 | 8.40948 | 298.3125 | 0.100941 | 298.6136 | 0.0010089 | -0.0006438923 | -0.0003650082 | -0.002178177 | 1.764049 |  |  | 863.9994 | 3.920399 | 0.00233083 | 0.0562775 | 24.2011 | 24.1448 | -0.000628774 | -0.00557312 | 8.8579 | 8.86348 | 389.7172 | 0.233083 | 390.6255 | 0.002328118 | -0.0006289718 | -0.001699146 | -0.0002013919 | 0.3701693
433 | 866.0023 | 3.478471 | 0.00254398 | 0.062486 | 24.6248 | 24.5623 | -0.00068733 | -0.00579265 | 8.42197 | 8.42776 | 345.7862 | 0.1661816 | 346.3608 | 0.001660437 | -0.0006875663 | -0.0009728707 | -0.001466065 | 0.7067397 |  |  | 866.0017 | 3.007638 | 0.00227057 | 0.0536974 | 23.703 | 23.6493 | -0.000639117 | -0.00537464 | 8.4041 | 8.40948 | 298.9818 | 0.101563 | 299.2855 | 0.001015115 | -0.0006393213 | -0.0003757934 | -0.002179134 | 1.701258 |  |  | 865.9994 | 3.929973 | 0.00234612 | 0.0566466 | 24.2015 | 24.1448 | -0.000629319 | -0.00557795 | 8.8579 | 8.86348 | 390.6689 | 0.234612 | 391.5855 | 0.002343372 | -0.0006295171 | -0.001713855 | -0.0001923537 | 0.3673106
434 | 868.0023 | 3.486229 | 0.00256432 | 0.0629857 | 24.6253 | 24.5623 | -0.00067593 | -0.00569658 | 8.42206 | 8.42776 | 346.5574 | 0.1680189 | 347.1397 | 0.001678779 | -0.0006761585 | -0.00100262 | -0.001454754 | 0.6743915 |  |  | 868.0017 | 3.014635 | 0.0022814 | 0.0539535 | 23.7033 | 23.6493 | -0.000647543 | -0.0054455 | 8.40403 | 8.40948 | 299.6774 | 0.102354 | 299.9842 | 0.001023017 | -0.0006477527 | -0.0003752642 | -0.002178688 | 1.726124 |  |  | 867.9994 | 3.939905 | 0.00236209 | 0.0570322 | 24.2018 | 24.1448 | -0.000630307 | -0.00558671 | 8.85789 | 8.86348 | 391.6562 | 0.236209 | 392.5814 | 0.002359305 | -0.0006305057 | -0.001728799 | -0.00018287 | 0.3647074
435 | 870.0023 | 3.49392 | 0.00257205 | 0.0631756 | 24.6255 | 24.5623 | -0.000681747 | -0.0057456 | 8.42201 | 8.42776 | 347.322 | 0.1685968 | 347.9076 | 0.001684549 | -0.0006819795 | -0.001002569 | -0.001455915 | 0.680232 |  |  | 870.0017 | 3.02115 | 0.00229061 | 0.0541714 | 23.7035 | 23.6493 | -0.000649963 | -0.00546585 | 8.40401 | 8.40948 | 300.3251 | 0.1030032 | 300.6344 | 0.001029502 | -0.0006501743 | -0.0003793276 | -0.002179144 | 1.714018 |  |  | 869.9994 | 3.94936 | 0.0023543 | 0.0568442 | 24.2017 | 24.1448 | -0.000634522 | -0.00562407 | 8.85785 | 8.86348 | 392.5961 | 0.23543 | 393.5204 | 0.002351533 | -0.0006347234 | -0.00171681 | -0.0001967225 | 0.369711
436 | 872.0023 | 3.501897 | 0.00258175 | 0.0634138 | 24.6257 | 24.5623 | -0.000694952 | -0.00585689 | 8.4219 | 8.42776 | 348.1149 | 0.1693645 | 348.7045 | 0.001692213 | -0.0006951936 | -0.0009970191 | -0.001455445 | 0.6972721 |  |  | 872.0017 | 3.028015 | 0.00229854 | 0.0543589 | 23.7037 | 23.6493 | -0.00066119 | -0.00556026 | 8.40392 | 8.40948 | 301.0075 | 0.1035098 | 301.3191 | 0.001034562 | -0.0006614087 | -0.0003731535 | -0.002181391 | 1.772484 |  |  | 871.9994 | 3.95881 | 0.0023678 | 0.0571701 | 24.202 | 24.1448 | -0.000622966 | -0.00552164 | 8.85795 | 8.86348 | 393.5355 | 0.23678 | 394.4673 | 0.002365001 | -0.0006231601 | -0.001741841 | -0.0001893861 | 0.3577595
437 | 874.0023 | 3.50940625 | 0.00258931 | 0.0635994 | 24.6259 | 24.5623 | -0.000705475 | -0.00594558 | 8.42181 | 8.42776 | 348.8614 | 0.1699301 | 349.4542 | 0.001697859 | -0.000705724 | -0.0009921347 | -0.001456566 | 0.7113187 |  |  | 874.0017 | 3.035007 | 0.00231145 | 0.0546643 | 23.704 | 23.6493 | -0.000649754 | -0.00546409 | 8.40401 | 8.40948 | 301.7026 | 0.104509 | 302.0179 | 0.001044544 | -0.0006499652 | -0.0003945793 | -0.002178866 | 1.647236 |  |  | 873.9994 | 3.968636 | 0.00237744 | 0.0574029 | 24.2022 | 24.1448 | -0.000643887 | -0.00570708 | 8.85777 | 8.86348 | 394.5123 | 0.237744 | 395.4503 | 0.002374618 | -0.0006440944 | -0.001730524 | -0.000186134 | 0.3721962
438 | 876.0023 | 3.517736 | 0.00260584 | 0.0640055 | 24.6263 | 24.5623 | -0.000698267 | -0.00588483 | 8.42188 | 8.42776 | 349.6895 | 0.1713718 | 350.2887 | 0.001712252 | -0.0006985109 | -0.001013741 | -0.001449706 | 0.689043 |  |  | 876.0017 | 3.042177 | 0.00231368 | 0.0547168 | 23.704 | 23.6493 | -0.000661693 | -0.00556449 | 8.40391 | 8.40948 | 302.4154 | 0.1044328 | 302.7312 | 0.001043783 | -0.000661912 | -0.0003818714 | -0.002187241 | 1.733338 |  |  | 875.9994 | 3.978473 | 0.00238724 | 0.0576395 | 24.2024 | 24.1448 | -0.000651484 | -0.00577441 | 8.8577 | 8.86348 | 395.4901 | 0.238724 | 396.4343 | 0.002384395 | -0.0006516963 | -0.001732699 | -0.0001827293 | 0.3761163
439 | 878.0023 | 3.525317 | 0.00261782 | 0.0642996 | 24.6266 | 24.5623 | -0.000700957 | -0.0059075 | 8.42185 | 8.42776 | 350.4431 | 0.1723776 | 351.0472 | 0.001722292 | -0.0007012028 | -0.001021089 | -0.001446512 | 0.6867206 |  |  | 878.0017 | 3.049404 | 0.0023247 | 0.0549776 | 23.7043 | 23.6493 | -0.000665811 | -0.00559912 | 8.40388 | 8.40948 | 303.1337 | 0.1052333 | 303.4527 | 0.00105178 | -0.0006660328 | -0.000385747 | -0.002186945 | 1.726605 |  |  | 877.9994 | 3.988328 | 0.00241739 | 0.0583674 | 24.2032 | 24.1448 | -0.00062581 | -0.00554685 | 8.85793 | 8.86348 | 396.4698 | 0.241739 | 397.4282 | 0.002414473 | -0.0006260059 | -0.001788467 | -0.0001590879 | 0.3500238
440 | 880.0023 | 3.533182 | 0.00262116 | 0.0643816 | 24.6267 | 24.5623 | -0.00070945 | -0.00597907 | 8.42178 | 8.42776 | 351.2249 | 0.1725121 | 351.8308 | 0.001723635 | -0.0007097018 | -0.001013933 | -0.001452242 | 0.6999493 |  |  | 880.0017 | 3.05646875 | 0.00233535 | 0.0552296 | 23.7046 | 23.6493 | -0.000672643 | -0.00565658 | 8.40382 | 8.40948 | 303.836 | 0.1060035 | 304.1581 | 0.001059474 | -0.0006728693 | -0.0003866045 | -0.002186779 | 1.740459 |  |  | 879.9994 | 3.997986 | 0.0024244 | 0.0585367 | 24.2033 | 24.1448 | -0.000630506 | -0.00558847 | 8.85789 | 8.86348 | 397.4299 | 0.24244 | 398.3935 | 0.002421466 | -0.0006307049 | -0.001790761 | -0.0001583452 | 0.3521993
441 | 882.0023 | 3.541037 | 0.00262508 | 0.0644781 | 24.6268 | 24.5623 | -0.000690195 | -0.0058168 | 8.42194 | 8.42776 | 352.0057 | 0.1727049 | 352.6136 | 0.00172556 | -0.0006904333 | -0.001035126 | -0.001457384 | 0.6670039 |  |  | 882.0017 | 3.063365 | 0.0023591 | 0.0557911 | 23.7051 | 23.6493 | -0.000671124 | -0.0056438 | 8.40383 | 8.40948 | 304.5215 | 0.1080908 | 304.8507 | 0.001080324 | -0.0006713493 | -0.000408975 | -0.002173321 | 1.641541 |  |  | 881.9994 | 4.007674 | 0.00243052 | 0.0586844 | 24.2035 | 24.1448 | -0.000646332 | -0.00572874 | 8.85775 | 8.86348 | 398.393 | 0.243052 | 399.3613 | 0.002427571 | -0.000646541 | -0.00178103 | -0.0001585071 | 0.3630152
442 | 884.004 | 3.549025 | 0.00265414 | 0.0651918 | 24.6275 | 24.5623 | -0.000707091 | -0.00595919 | 8.4218 | 8.42776 | 352.7998 | 0.1754083 | 353.4186 | 0.001752547 | -0.0007073411 | -0.001045206 | -0.001437664 | 0.6767483 |  |  | 884.004 | 3.070257 | 0.00235354 | 0.0556595 | 23.705 | 23.6493 | -0.000680778 | -0.00572499 | 8.40375 | 8.40948 | 305.2067 | 0.1072472 | 305.534 | 0.001071897 | -0.0006810098 | -0.0003908875 | -0.002189041 | 1.742215 |  |  | 883.9994 | 4.017327 | 0.00244707 | 0.059084 | 24.2039 | 24.1448 | -0.000646299 | -0.00572846 | 8.85775 | 8.86348 | 399.3526 | 0.244707 | 400.3298 | 0.002444081 | -0.0006465079 | -0.001797573 | -0.0001482693 | 0.359656
443 | 886.004 | 3.556903 | 0.00265534 | 0.0652212 | 24.6275 | 24.5623 | -0.00070293 | -0.00592412 | 8.42184 | 8.42776 | 353.5829 | 0.1753285 | 354.2029 | 0.00175175 | -0.0007031772 | -0.001048573 | -0.001445539 | 0.6706039 |  |  | 886.004 | 3.076977 | 0.00236209 | 0.0558618 | 23.7052 | 23.6493 | -0.00068406 | -0.00575259 | 8.40372 | 8.40948 | 305.8746 | 0.1078218 | 306.2044 | 0.001077638 | -0.0006842941 | -0.0003933434 | -0.002190456 | 1.739686 |  |  | 885.9994 | 4.027416 | 0.00245017 | 0.0591589 | 24.204 | 24.1448 | -0.000634968 | -0.00562802 | 8.85785 | 8.86348 | 400.3555 | 0.245017 | 401.3364 | 0.002447173 | -0.0006351697 | -0.001812004 | -0.0001516953 | 0.3505345
444 | 888.004 | 3.564712 | 0.00266118 | 0.0653646 | 24.6277 | 24.5623 | -0.000719693 | -0.0060654 | 8.42169 | 8.42776 | 354.3592 | 0.1757145 | 354.9818 | 0.001755603 | -0.0007199521 | -0.001035651 | -0.001448718 | 0.6951687 |  |  | 888.004 | 3.083936 | 0.00237632 | 0.0561984 | 23.7055 | 23.6493 | -0.000672398 | -0.00565452 | 8.40382 | 8.40948 | 306.5665 | 0.1089544 | 306.9005 | 0.001088951 | -0.0006726242 | -0.0004163271 | -0.002186572 | 1.615615 |  |  | 887.9994 | 4.037268 | 0.0024666 | 0.0595555 | 24.2044 | 24.1448 | -0.000643647 | -0.00570495 | 8.85777 | 8.86348 | 401.3349 | 0.24666 | 402.3248 | 0.002463563 | -0.0006438542 | -0.001819709 | -0.0001417057 | 0.3538227
445 | 890.004 | 3.572392 | 0.00267498 | 0.0657038 | 24.628 | 24.5623 | -0.000720193 | -0.00606962 | 8.42169 | 8.42776 | 355.1227 | 0.1768997 | 355.7509 | 0.001767434 | -0.0007204525 | -0.001046982 | -0.001443829 | 0.6881231 |  |  | 890.004 | 3.090864 | 0.00239264 | 0.0565844 | 23.7059 | 23.6493 | -0.000685813 | -0.00576733 | 8.40371 | 8.40948 | 307.2551 | 0.1102974 | 307.594 | 0.001102366 | -0.0006860483 | -0.0004163178 | -0.002180559 | 1.647896 |  |  | 889.9994 | 4.046943 | 0.00246646 | 0.0595522 | 24.2044 | 24.1448 | -0.000667367 | -0.0059152 | 8.85756 | 8.86348 | 402.2966 | 0.246646 | 403.2888 | 0.002463423 | -0.0006675898 | -0.001795833 | -0.000148088 | 0.3717437
446 | 892.004 | 3.580476 | 0.00268099 | 0.0658512 | 24.6282 | 24.5623 | -0.0007207 | -0.00607388 | 8.42169 | 8.42776 | 355.9263 | 0.1772957 | 356.5574 | 0.001771387 | -0.0007209598 | -0.001050427 | -0.001447156 | 0.6863491 |  |  | 892.004 | 3.097405 | 0.00239827 | 0.0567175 | 23.706 | 23.6493 | -0.000683278 | -0.00574601 | 8.40373 | 8.40948 | 307.9053 | 0.1105875 | 308.2458 | 0.001105264 | -0.0006835115 | -0.0004217522 | -0.002184618 | 1.620647 |  |  | 891.9994 | 4.05631 | 0.00248548 | 0.0600115 | 24.2048 | 24.1448 | -0.000658485 | -0.00583647 | 8.85764 | 8.86348 | 403.2278 | 0.248548 | 404.23 | 0.002482396 | -0.0006587019 | -0.001823694 | -0.0001352096 | 0.3611909
447 | 894.004 | 3.588022 | 0.00268853 | 0.0660364 | 24.6283 | 24.5623 | -0.000726122 | -0.00611959 | 8.42164 | 8.42776 | 356.6764 | 0.1778583 | 357.3108 | 0.001777004 | -0.0007263858 | -0.001050618 | -0.00144834 | 0.6913891 |  |  | 894.004 | 3.104236 | 0.00241143 | 0.0570288 | 23.7064 | 23.6493 | -0.000678307 | -0.0057042 | 8.40377 | 8.40948 | 308.5844 | 0.1116184 | 308.9289 | 0.001115562 | -0.0006785372 | -0.0004370247 | -0.00218161 | 1.552629 |  |  | 893.9994 | 4.065847 | 0.00249215 | 0.0601724 | 24.205 | 24.1448 | -0.00065508 | -0.00580628 | 8.85767 | 8.86348 | 404.1759 | 0.249215 | 405.1831 | 0.00248905 | -0.0006552947 | -0.001833755 | -0.0001347281 | 0.3573512
448 | 896.004 | 3.595669 | 0.00270318 | 0.0663963 | 24.6287 | 24.5623 | -0.000727774 | -0.00613351 | 8.42163 | 8.42776 | 357.4365 | 0.1791294 | 358.0768 | 0.001789692 | -0.000728039 | -0.001061653 | -0.001442567 | 0.68576 |  |  | 896.004 | 3.110822 | 0.00241807 | 0.0571857 | 23.7065 | 23.6493 | -0.00068954 | -0.00579867 | 8.40368 | 8.40948 | 309.2391 | 0.1120077 | 309.5855 | 0.00111945 | -0.0006897778 | -0.0004296719 | -0.002184729 | 1.60536 |  |  | 895.9994 | 4.075788 | 0.00250312 | 0.0604374 | 24.2052 | 24.1448 | -0.000656168 | -0.00581593 | 8.85766 | 8.86348 | 405.164 | 0.250312 | 406.1782 | 0.002499992 | -0.0006563834 | -0.001843609 | -0.0001302291 | 0.3560318
449 | 898.004 | 3.604077 | 0.00272355 | 0.0668966 | 24.6292 | 24.5623 | -0.000727508 | -0.00613126 | 8.42163 | 8.42776 | 358.2724 | 0.1809532 | 358.9207 | 0.001807897 | -0.0007277728 | -0.001080124 | -0.00143198 | 0.6737865 |  |  | 898.004 | 3.117635 | 0.00242531 | 0.057357 | 23.7067 | 23.6493 | -0.000696316 | -0.00585565 | 8.40362 | 8.40948 | 309.9164 | 0.1124474 | 310.2648 | 0.001123842 | -0.0006965585 | -0.0004272835 | -0.002187588 | 1.630202 |  |  | 897.9994 | 4.085834 | 0.00251081 | 0.0606231 | 24.2054 | 24.1448 | -0.000662031 | -0.00586789 | 8.85761 | 8.86348 | 406.1627 | 0.251081 | 407.1825 | 0.002507663 | -0.0006622502 | -0.001845413 | -0.0001290617 | 0.3588629
450 | 900.004 | 3.612204 | 0.00272787 | 0.0670028 | 24.6293 | 24.5623 | -0.000726454 | -0.00612238 | 8.42164 | 8.42776 | 359.0802 | 0.1811791 | 359.7308 | 0.001810151 | -0.000726718 | -0.001083433 | -0.001437037 | 0.6707546 |  |  | 900.004 | 3.124342 | 0.00243518 | 0.0575903 | 23.7069 | 23.6493 | -0.000690004 | -0.00580257 | 8.40367 | 8.40948 | 310.5831 | 0.1131545 | 310.9346 | 0.001130905 | -0.0006902422 | -0.0004406632 | -0.002187673 | 1.566371 |  |  | 899.9994 | 4.095518 | 0.00252202 | 0.0608937 | 24.2057 | 24.1448 | -0.000662581 | -0.00587277 | 8.8576 | 8.86348 | 407.1253 | 0.252202 | 408.1521 | 0.002518845 | -0.0006628006 | -0.001856044 | -0.0001241585 | 0.3571038
451 | 902.004 | 3.620281 | 0.00274129 | 0.0673324 | 24.6296 | 24.5623 | -0.000728856 | -0.00614263 | 8.42162 | 8.42776 | 359.8832 | 0.1823162 | 360.5393 | 0.001821502 | -0.0007291217 | -0.001092381 | -0.001432984 | 0.6674612 |  |  | 902.004 | 3.131138 | 0.00244626 | 0.0578524 | 23.7072 | 23.6493 | -0.000696061 | -0.00585351 | 8.40362 | 8.40948 | 311.2587 | 0.1139789 | 311.6135 | 0.00113914 | -0.0006963034 | -0.0004428368 | -0.002186684 | 1.57237 |  |  | 901.9994 | 4.105387 | 0.00253524 | 0.0612128 | 24.206 | 24.1448 | -0.00067222 | -0.00595821 | 8.85752 | 8.86348 | 408.1064 | 0.253524 | 409.1411 | 0.002532032 | -0.000672446 | -0.001859586 | -0.0001173759 | 0.3616107
452 | 904.004 | 3.628242 | 0.00274897 | 0.0675211 | 24.6298 | 24.5623 | -0.000739982 | -0.00623639 | 8.42152 | 8.42776 | 360.6745 | 0.1828823 | 361.3342 | 0.001827153 | -0.0007402559 | -0.001086897 | -0.001434509 | 0.6810726 |  |  | 904.004 | 3.137932 | 0.00245285 | 0.0580082 | 23.7073 | 23.6493 | -0.000700728 | -0.00589276 | 8.40358 | 8.40948 | 311.9341 | 0.1143544 | 312.2908 | 0.001142891 | -0.0007009736 | -0.0004419175 | -0.002190162 | 1.586209 |  |  | 903.9994 | 4.115105 | 0.00254688 | 0.061494 | 24.2063 | 24.1448 | -0.000668574 | -0.00592589 | 8.85755 | 8.86348 | 409.0725 | 0.254688 | 410.1143 | 0.002543642 | -0.0006687976 | -0.001874845 | -0.0001120679 | 0.3567216
453 | 906.004 | 3.636192 | 0.00275886 | 0.067764 | 24.6301 | 24.5623 | -0.000736129 | -0.00620392 | 8.42156 | 8.42776 | 361.4648 | 0.1836697 | 362.1287 | 0.001835013 | -0.0007364001 | -0.001098612 | -0.001433822 | 0.6703001 |  |  | 906.004 | 3.1449 | 0.00246327 | 0.0582547 | 23.7076 | 23.6493 | -0.000705868 | -0.00593598 | 8.40354 | 8.40948 | 312.6268 | 0.1151057 | 312.9866 | 0.001150395 | -0.0007061172 | -0.0004442779 | -0.002190084 | 1.589359 |  |  | 905.9994 | 4.12491 | 0.002561 | 0.0618348 | 24.2066 | 24.1448 | -0.000671726 | -0.00595383 | 8.85752 | 8.86348 | 410.0471 | 0.2561 | 411.0972 | 0.002557726 | -0.0006719517 | -0.001885775 | -0.0001043486 | 0.3563266
454 | 908.004 | 3.644249 | 0.00276981 | 0.0680329 | 24.6303 | 24.5623 | -0.000745184 | -0.00628023 | 8.42148 | 8.42776 | 362.2658 | 0.1845604 | 362.9344 | 0.001843903 | -0.0007454618 | -0.001098441 | -0.001432204 | 0.6786544 |  |  | 908.004 | 3.151781 | 0.00247403 | 0.0585091 | 23.7078 | 23.6493 | -0.00070624 | -0.00593911 | 8.40354 | 8.40948 | 313.3107 | 0.1158946 | 313.6738 | 0.001158275 | -0.0007064895 | -0.0004517858 | -0.002189539 | 1.563771 |  |  | 907.9994 | 4.134885 | 0.00257447 | 0.0621601 | 24.207 | 24.1448 | -0.00067746 | -0.00600465 | 8.85747 | 8.86348 | 411.0387 | 0.257447 | 412.0969 | 0.002571162 | -0.0006776896 | -0.001893472 | -9.738682e-05 | 0.3579084
455 | 910.004 | 3.652221 | 0.00278143 | 0.0683182 | 24.6306 | 24.5623 | -0.000750417 | -0.00632433 | 8.42144 | 8.42776 | 363.0583 | 0.1855202 | 363.7318 | 0.001853483 | -0.0007506987 | -0.001102785 | -0.001429822 | 0.6807302 |  |  | 910.004 | 3.158674 | 0.00248759 | 0.0588298 | 23.7082 | 23.6493 | -0.000695686 | -0.00585035 | 8.40363 | 8.40948 | 313.996 | 0.116963 | 314.3633 | 0.001168947 | -0.0006959281 | -0.0004730184 | -0.002186226 | 1.471249 |  |  | 909.9994 | 4.144648 | 0.00257572 | 0.0621903 | 24.207 | 24.1448 | -0.000678147 | -0.00601074 | 8.85746 | 8.86348 | 412.0092 | 0.257572 | 413.0704 | 0.002572409 | -0.000678377 | -0.001894031 | -0.000102444 | 0.3581657
456 | 912.004 | 3.660203125 | 0.00279241 | 0.068588 | 24.6309 | 24.5623 | -0.00073972 | -0.00623418 | 8.42153 | 8.42776 | 363.8518 | 0.1864158 | 364.53 | 0.001862422 | -0.0007399937 | -0.001122429 | -0.001428088 | 0.6592791 |  |  | 912.004 | 3.165519 | 0.00248615 | 0.0587958 | 23.7081 | 23.6493 | -0.000721773 | -0.00606974 | 8.40341 | 8.40948 | 314.6764 | 0.1165334 | 315.0431 | 0.001164656 | -0.0007220336 | -0.0004426221 | -0.002197772 | 1.631264 |  |  | 911.9994 | 4.154135 | 0.00258324 | 0.0623718 | 24.2072 | 24.1448 | -0.000678227 | -0.00601145 | 8.85746 | 8.86348 | 412.9523 | 0.258324 | 414.019 | 0.002579909 | -0.0006784571 | -0.001901452 | -0.000101086 | 0.35681
457 | 914.004 | 3.668501 | 0.00279872 | 0.0687429 | 24.6311 | 24.5623 | -0.000760377 | -0.00640827 | 8.42135 | 8.42776 | 364.6766 | 0.1868363 | 365.3579 | 0.00186662 | -0.0007606662 | -0.001105954 | -0.001431363 | 0.6877919 |  |  | 914.0062 | 3.172517 | 0.00250379 | 0.0592129 | 23.7085 | 23.6493 | -0.000719289 | -0.00604885 | 8.40343 | 8.40948 | 315.3721 | 0.1180054 | 315.7442 | 0.001179358 | -0.0007195478 | -0.0004598106 | -0.002190553 | 1.564879 |  |  | 913.9994 | 4.163676 | 0.00259603 | 0.0626806 | 24.2075 | 24.1448 | -0.00069423 | -0.00615329 | 8.85732 | 8.86348 | 413.9007 | 0.259603 | 414.9752 | 0.002592666 | -0.0006944711 | -0.001898195 | -9.452086e-05 | 0.3658587
458 | 916.004 | 3.676687 | 0.00281072 | 0.0690378 | 24.6313 | 24.5623 | -0.000761934 | -0.00642139 | 8.42134 | 8.42776 | 365.4904 | 0.1878287 | 366.1769 | 0.001876526 | -0.0007622244 | -0.001114301 | -0.00142885 | 0.6840381 |  |  | 916.0062 | 3.179463 | 0.00251458 | 0.0594682 | 23.7088 | 23.6493 | -0.000710575 | -0.00597557 | 8.4035 | 8.40948 | 316.0625 | 0.1187946 | 316.438 | 0.001187241 | -0.0007108276 | -0.0004764133 | -0.002190075 | 1.49204 |  |  | 915.9994 | 4.1733 | 0.00261424 | 0.0631202 | 24.2079 | 24.1448 | -0.000690769 | -0.00612261 | 8.85735 | 8.86348 | 414.8574 | 0.261424 | 415.942 | 0.002610829 | -0.0006910077 | -0.001919821 | -8.261833e-05 | 0.3599334
459 | 918.004 | 3.684996 | 0.00283226 | 0.0695669 | 24.6319 | 24.5623 | -0.000746361 | -0.00629015 | 8.42147 | 8.42776 | 366.3163 | 0.189772 | 367.0115 | 0.001895922 | -0.0007466397 | -0.001149282 | -0.001416988 | 0.6496574 |  |  | 918.0062 | 3.186073 | 0.00251776 | 0.0595434 | 23.7089 | 23.6493 | -0.000719172 | -0.00604786 | 8.40343 | 8.40948 | 316.7197 | 0.1188368 | 317.0961 | 0.001187662 | -0.0007194307 | -0.0004682313 | -0.002196677 | 1.536486 |  |  | 917.9994 | 4.183394 | 0.00263206 | 0.0635506 | 24.2084 | 24.1448 | -0.000682591 | -0.00605013 | 8.85742 | 8.86348 | 415.8608 | 0.263206 | 416.9554 | 0.002628602 | -0.0006828241 | -0.001945778 | -7.140745e-05 | 0.350926
460 | 920.004 | 3.693314 | 0.00283241 | 0.0695706 | 24.6319 | 24.5623 | -0.000778114 | -0.00655775 | 8.4212 | 8.42776 | 367.1432 | 0.1895761 | 367.8392 | 0.001893966 | -0.0007784169 | -0.001115549 | -0.001426415 | 0.6977881 |  |  | 920.0062 | 3.192932 | 0.00253899 | 0.0600454 | 23.7094 | 23.6493 | -0.000720154 | -0.00605612 | 8.40342 | 8.40948 | 317.4015 | 0.1206736 | 317.7845 | 0.001206008 | -0.0007204134 | -0.0004855948 | -0.002185679 | 1.483569 |  |  | 919.9994 | 4.19333 | 0.00262088 | 0.0632807 | 24.2081 | 24.1448 | -0.000699009 | -0.00619565 | 8.85728 | 8.86348 | 416.8485 | 0.262088 | 417.9411 | 0.002617451 | -0.0006992534 | -0.001918198 | -8.894081e-05 | 0.3645366
461 | 922.004 | 3.701559 | 0.00285372 | 0.070094 | 24.6324 | 24.5623 | -0.000763041 | -0.00643072 | 8.42133 | 8.42776 | 367.9628 | 0.191498 | 368.6674 | 0.001913148 | -0.0007633323 | -0.001149816 | -0.001414709 | 0.6638733 |  |  | 922.0062 | 3.199781 | 0.00254873 | 0.0602758 | 23.7096 | 23.6493 | -0.000727814 | -0.00612054 | 8.40336 | 8.40948 | 318.0824 | 0.1213618 | 318.4684 | 0.001212882 | -0.000728079 | -0.0004848031 | -0.002186104 | 1.501804 |  |  | 921.9994 | 4.203113 | 0.0026373 | 0.063677 | 24.2085 | 24.1448 | -0.000705955 | -0.00625721 | 8.85722 | 8.86348 | 417.8211 | 0.26373 | 418.923 | 0.002633828 | -0.0007062043 | -0.001927624 | -7.892241e-05 | 0.36636
462 | 924.004 | 3.709369 | 0.00285894 | 0.0702222 | 24.6325 | 24.5623 | -0.000782378 | -0.0065937 | 8.42117 | 8.42776 | 368.7392 | 0.1918219 | 369.4465 | 0.001916382 | -0.0007826842 | -0.001133697 | -0.001418508 | 0.690382 |  |  | 924.0062 | 3.2062 | 0.00255682 | 0.060467 | 23.7098 | 23.6493 | -0.000730299 | -0.00614143 | 8.40334 | 8.40948 | 318.7204 | 0.121903 | 319.109 | 0.001218287 | -0.0007305658 | -0.0004877216 | -0.002187535 | 1.497916 |  |  | 923.9994 | 4.213071 | 0.00264412 | 0.0638417 | 24.2086 | 24.1448 | -0.000710325 | -0.00629595 | 8.85718 | 8.86348 | 418.811 | 0.264412 | 419.9184 | 0.00264063 | -0.0007105774 | -0.001930053 | -7.856592e-05 | 0.3681647
463 | 926.004 | 3.717692 | 0.00286497 | 0.0703703 | 24.6327 | 24.5623 | -0.000782459 | -0.00659438 | 8.42117 | 8.42776 | 369.5665 | 0.1922138 | 370.2769 | 0.001920293 | -0.0007827653 | -0.001137528 | -0.001422092 | 0.6881283 |  |  | 926.0062 | 3.213165 | 0.00256368 | 0.0606293 | 23.71 | 23.6493 | -0.000730208 | -0.00614066 | 8.40334 | 8.40948 | 319.4128 | 0.1222984 | 319.8034 | 0.001222236 | -0.0007304747 | -0.0004917616 | -0.002190998 | 1.485424 |  |  | 925.9957 | 4.222791 | 0.0026666 | 0.0643844 | 24.2092 | 24.1448 | -0.000720028 | -0.00638195 | 8.85709 | 8.86348 | 419.7772 | 0.26666 | 420.8966 | 0.002663051 | -0.0007202873 | -0.001942764 | -6.247985e-05 | 0.370754
464 | 928.004 | 3.726029 | 0.00288441 | 0.0708477 | 24.6332 | 24.5623 | -0.000777417 | -0.00655188 | 8.42121 | 8.42776 | 370.3953 | 0.1939464 | 371.1137 | 0.001937586 | -0.0007777193 | -0.001159866 | -0.001412353 | 0.670525 |  |  | 928.0062 | 3.219754 | 0.00258152 | 0.0610511 | 23.7104 | 23.6493 | -0.000730394 | -0.00614223 | 8.40333 | 8.40948 | 320.0678 | 0.1238074 | 320.4641 | 0.001237309 | -0.0007306609 | -0.0005066477 | -0.002182977 | 1.442148 |  |  | 927.9971 | 4.232817 | 0.00266671 | 0.0643873 | 24.2092 | 24.1448 | -0.000719971 | -0.00638145 | 8.85709 | 8.86348 | 420.7739 | 0.266671 | 421.896 | 0.002663161 | -0.0007202303 | -0.00194293 | -6.884212e-05 | 0.3706928
465 | 930.004 | 3.734233 | 0.00289528 | 0.0711149 | 24.6334 | 24.5623 | -0.000775837 | -0.00653857 | 8.42122 | 8.42776 | 371.2109 | 0.1948253 | 371.9341 | 0.001946358 | -0.0007761381 | -0.00117022 | -0.001410987 | 0.6632414 |  |  | 930.0062 | 3.226631 | 0.00258731 | 0.0611881 | 23.7105 | 23.6493 | -0.000743153 | -0.00624953 | 8.40323 | 8.40948 | 320.7514 | 0.1240995 | 321.1495 | 0.001240226 | -0.0007434293 | -0.0004967963 | -0.002187375 | 1.496447 |  |  | 929.9971 | 4.242773 | 0.00269403 | 0.0650469 | 24.2099 | 24.1448 | -0.000723636 | -0.00641393 | 8.85706 | 8.86348 | 421.7636 | 0.269403 | 422.8998 | 0.002690408 | -0.000723898 | -0.00196651 | -4.809542e-05 | 0.3681131
466 | 932.004 | 3.74218 | 0.00290729 | 0.0714097 | 24.6337 | 24.5623 | -0.000775366 | -0.0065346 | 8.42123 | 8.42776 | 372.0008 | 0.1958248 | 372.7293 | 0.001956333 | -0.0007756668 | -0.001180666 | -0.001408189 | 0.6569737 |  |  | 932.0062 | 3.233652 | 0.00259448 | 0.0613576 | 23.7107 | 23.6493 | -0.000743437 | -0.00625192 | 8.40322 | 8.40948 | 321.4493 | 0.1245236 | 321.8496 | 0.001244461 | -0.0007437135 | -0.0005007474 | -0.002190612 | 1.485207 |  |  | 931.9971 | 4.252584 | 0.00269721 | 0.0651236 | 24.2099 | 24.1448 | -0.000708335 | -0.00627831 | 8.8572 | 8.86348 | 422.7389 | 0.269721 | 423.8791 | 0.002693579 | -0.000708586 | -0.001984993 | -5.126522e-05 | 0.3569715
467 | 934.004 | 3.750392 | 0.00291974 | 0.0717155 | 24.634 | 24.5623 | -0.000789386 | -0.00665275 | 8.42111 | 8.42776 | 372.8172 | 0.1968615 | 373.5511 | 0.00196668 | -0.0007896977 | -0.001176982 | -0.00140526 | 0.6709512 |  |  | 934.0062 | 3.240348 | 0.00260368 | 0.0615752 | 23.7109 | 23.6493 | -0.000741257 | -0.00623359 | 8.40324 | 8.40948 | 322.115 | 0.1251642 | 322.5182 | 0.001250859 | -0.0007415319 | -0.000509327 | -0.00219135 | 1.455905 |  |  | 933.9971 | 4.262502 | 0.00270171 | 0.0652323 | 24.21 | 24.1448 | -0.0007263 | -0.00643754 | 8.85704 | 8.86348 | 423.7248 | 0.270171 | 424.8696 | 0.002698067 | -0.0007265639 | -0.001971503 | -5.319127e-05 | 0.368533
468 | 936.004 | 3.758533 | 0.00293256 | 0.0720305 | 24.6343 | 24.5623 | -0.000799022 | -0.00673397 | 8.42103 | 8.42776 | 373.6265 | 0.1979371 | 374.366 | 0.001977414 | -0.0007993414 | -0.001178073 | -0.001401882 | 0.6785161 |  |  | 936.0062 | 3.247239 | 0.00261527 | 0.0618494 | 23.7112 | 23.6493 | -0.000748479 | -0.00629432 | 8.40318 | 8.40948 | 322.8 | 0.1260356 | 323.2068 | 0.001259563 | -0.0007487593 | -0.0005108036 | -0.002189996 | 1.465846 |  |  | 935.9971 | 4.272486 | 0.0027196 | 0.0656643 | 24.2105 | 24.1448 | -0.000741286 | -0.00657037 | 8.8569 | 8.86348 | 424.7173 | 0.27196 | 425.8723 | 0.002715909 | -0.0007415609 | -0.001974348 | -4.184299e-05 | 0.3755979
469 | 938.004 | 3.766889 | 0.00294858 | 0.072424 | 24.6347 | 24.5623 | -0.000797136 | -0.00671807 | 8.42104 | 8.42776 | 374.4571 | 0.1993272 | 375.2035 | 0.001991288 | -0.0007974539 | -0.001193834 | -0.001395569 | 0.6679773 |  |  | 938.0062 | 3.254031 | 0.0026266 | 0.0621173 | 23.7114 | 23.6493 | -0.000744236 | -0.00625863 | 8.40322 | 8.40948 | 323.4752 | 0.1268852 | 323.8857 | 0.001268048 | -0.0007445131 | -0.0005235346 | -0.002188756 | 1.422089 |  |  | 937.9971 | 4.282268 | 0.00273088 | 0.0659366 | 24.2107 | 24.1448 | -0.000713996 | -0.00632849 | 8.85715 | 8.86348 | 425.6896 | 0.273088 | 426.8522 | 0.002727158 | -0.000714251 | -0.002012907 | -3.693854e-05 | 0.3548356
470 | 940.004 | 3.775134 | 0.00295393 | 0.0725552 | 24.6349 | 24.5623 | -0.000785875 | -0.00662317 | 8.42114 | 8.42776 | 375.2767 | 0.1996531 | 376.026 | 0.00199454 | -0.000786184 | -0.001208356 | -0.001399741 | 0.6506227 |  |  | 940.0062 | 3.26090625 | 0.00264091 | 0.0624558 | 23.7118 | 23.6493 | -0.000749394 | -0.00630201 | 8.40317 | 8.40948 | 324.1586 | 0.1280294 | 324.5737 | 0.001279475 | -0.0007496749 | -0.0005297997 | -0.002184672 | 1.415016 |  |  | 939.9971 | 4.29253 | 0.00274157 | 0.0661947 | 24.211 | 24.1448 | -0.00072645 | -0.00643887 | 8.85704 | 8.86348 | 426.7098 | 0.274157 | 427.8796 | 0.002737819 | -0.000726714 | -0.002011105 | -3.293125e-05 | 0.3613506
471 | 942.004 | 3.7833125 | 0.00296647 | 0.0728633 | 24.6352 | 24.5623 | -0.000801212 | -0.00675242 | 8.42101 | 8.42776 | 376.0898 | 0.2006996 | 376.8446 | 0.002004985 | -0.0008015331 | -0.001203452 | -0.001396685 | 0.6660284 |  |  | 942.0062 | 3.267747 | 0.0026531 | 0.0627441 | 23.7121 | 23.6493 | -0.000752381 | -0.00632713 | 8.40315 | 8.40948 | 324.8387 | 0.1289629 | 325.2576 | 0.001288798 | -0.0007526642 | -0.0005361341 | -0.002182648 | 1.403873 |  |  | 941.9971 | 4.302579 | 0.00276022 | 0.0666449 | 24.2115 | 24.1448 | -0.000740103 | -0.00655989 | 8.85692 | 8.86348 | 427.7088 | 0.276022 | 428.8893 | 0.002756418 | -0.000740377 | -0.002016041 | -2.087071e-05 | 0.3672431
472 | 944.004 | 3.791385 | 0.00297823 | 0.0731523 | 24.6355 | 24.5623 | -0.000800965 | -0.00675034 | 8.42101 | 8.42776 | 376.8923 | 0.2016709 | 377.6524 | 0.002014678 | -0.0008012859 | -0.001213392 | -0.001394283 | 0.6603684 |  |  | 944.0085 | 3.274417 | 0.00265401 | 0.0627654 | 23.7121 | 23.6493 | -0.000749896 | -0.00630623 | 8.40317 | 8.40948 | 325.5017 | 0.1287756 | 325.9209 | 0.001286928 | -0.0007501773 | -0.0005367505 | -0.002191598 | 1.397628 |  |  | 943.9971 | 4.312096 | 0.00277436 | 0.0669864 | 24.2118 | 24.1448 | -0.000730646 | -0.00647606 | 8.857 | 8.86348 | 428.6548 | 0.277436 | 429.844 | 0.002770519 | -0.0007309131 | -0.002039606 | -1.295189e-05 | 0.35836
473 | 946.004 | 3.799651 | 0.00299887 | 0.0736593 | 24.636 | 24.5623 | -0.000805129 | -0.00678543 | 8.42097 | 8.42776 | 377.7139 | 0.2035253 | 378.4827 | 0.002033185 | -0.0008054533 | -0.001227731 | -0.001383272 | 0.6560502 |  |  | 946.0085 | 3.280938 | 0.00267163 | 0.0631822 | 23.7125 | 23.6493 | -0.000755388 | -0.00635241 | 8.40312 | 8.40948 | 326.1499 | 0.1302655 | 326.5748 | 0.001301808 | -0.0007556734 | -0.0005461342 | -0.002183697 | 1.383677 |  |  | 945.9971 | 4.321977 | 0.00278105 | 0.067148 | 24.212 | 24.1448 | -0.000741049 | -0.00656827 | 8.85691 | 8.86348 | 429.637 | 0.278105 | 430.8319 | 0.00277719 | -0.0007413237 | -0.002035866 | -1.267716e-05 | 0.3641318
474 | 948.004 | 3.807632 | 0.00300191 | 0.0737339 | 24.636 | 24.5623 | -0.000812876 | -0.00685073 | 8.42091 | 8.42776 | 378.5073 | 0.2036269 | 379.278 | 0.002034199 | -0.0008132066 | -0.001220992 | -0.001389437 | 0.6660212 |  |  | 948.0085 | 3.288023 | 0.00267634 | 0.0632936 | 23.7126 | 23.6493 | -0.000766508 | -0.00644593 | 8.40303 | 8.40948 | 326.8543 | 0.1304409 | 327.2806 | 0.001303559 | -0.0007668019 | -0.000536757 | -0.002189479 | 1.428583 |  |  | 947.9971 | 4.331885 | 0.00279963 | 0.0675966 | 24.2124 | 24.1448 | -0.000741661 | -0.00657369 | 8.8569 | 8.86348 | 430.622 | 0.279963 | 431.8276 | 0.002795718 | -0.0007419362 | -0.002053782 | -5.968039e-07 | 0.3612536
475 | 950.004 | 3.816147 | 0.00301495 | 0.0740542 | 24.6364 | 24.5623 | -0.000823737 | -0.00694226 | 8.42082 | 8.42776 | 379.3538 | 0.2047149 | 380.1304 | 0.002045057 | -0.0008240765 | -0.00122098 | -0.001386273 | 0.6749302 |  |  | 950.0085 | 3.294771 | 0.00269132 | 0.0636479 | 23.713 | 23.6493 | -0.000770984 | -0.00648357 | 8.40299 | 8.40948 | 327.525 | 0.1316574 | 327.9562 | 0.001315708 | -0.0007712814 | -0.0005444263 | -0.002184541 | 1.416686 |  |  | 949.9971 | 4.34179 | 0.00280428 | 0.0677088 | 24.2125 | 24.1448 | -0.000756512 | -0.00670532 | 8.85677 | 8.86348 | 431.6066 | 0.280428 | 432.8169 | 0.002800355 | -0.0007567983 | -0.002043557 | -2.366207e-06 | 0.3703338
476 | 952.004 | 3.824492 | 0.003027 | 0.0743502 | 24.6367 | 24.5623 | -0.000811257 | -0.00683708 | 8.42092 | 8.42776 | 380.1833 | 0.2057083 | 380.9654 | 0.00205497 | -0.0008115862 | -0.001243384 | -0.001383897 | 0.6527238 |  |  | 952.0085 | 3.301962 | 0.00270154 | 0.0638896 | 23.7132 | 23.6493 | -0.000767511 | -0.00645437 | 8.40302 | 8.40948 | 328.2399 | 0.1323793 | 328.6744 | 0.001322917 | -0.0007678057 | -0.0005551118 | -0.002184997 | 1.383155 |  |  | 951.9971 | 4.351697 | 0.00281815 | 0.0680437 | 24.2129 | 24.1448 | -0.000765892 | -0.00678846 | 8.85669 | 8.86348 | 432.5914 | 0.281815 | 433.8105 | 0.002814186 | -0.0007661854 | -0.002048001 | 5.030723e-06 | 0.3741138
477 | 954.004 | 3.832219 | 0.00303069 | 0.0744407 | 24.6368 | 24.5623 | -0.000835038 | -0.0070375 | 8.42072 | 8.42776 | 380.9514 | 0.2058813 | 381.7357 | 0.002056697 | -0.0008353868 | -0.00122131 | -0.001389124 | 0.6840088 |  |  | 954.0085 | 3.308586 | 0.00270749 | 0.0640304 | 23.7134 | 23.6493 | -0.000771081 | -0.00648439 | 8.40299 | 8.40948 | 328.8984 | 0.1326979 | 329.3348 | 0.001326099 | -0.0007713784 | -0.0005547209 | -0.002188863 | 1.39057 |  |  | 953.9971 | 4.361253 | 0.00283799 | 0.0685226 | 24.2133 | 24.1448 | -0.000754751 | -0.00668972 | 8.85679 | 8.86348 | 433.5414 | 0.283799 | 434.7718 | 0.002833971 | -0.000755036 | -0.002078935 | 1.859028e-05 | 0.3631841
478 | 956.004 | 3.840001 | 0.00305214 | 0.0749676 | 24.6373 | 24.5623 | -0.000822122 | -0.00692865 | 8.42083 | 8.42776 | 381.725 | 0.207829 | 382.5183 | 0.002076133 | -0.0008224601 | -0.001253673 | -0.001376752 | 0.6560403 |  |  | 956.0085 | 3.315235 | 0.00271721 | 0.0642601 | 23.7136 | 23.6493 | -0.000772489 | -0.00649623 | 8.40298 | 8.40948 | 329.5594 | 0.1333925 | 329.999 | 0.001333036 | -0.0007727875 | -0.0005602482 | -0.002189015 | 1.379366 |  |  | 955.9971 | 4.371218 | 0.0028429 | 0.0686412 | 24.2134 | 24.1448 | -0.000761992 | -0.0067539 | 8.85672 | 8.86348 | 434.532 | 0.28429 | 435.7673 | 0.002838867 | -0.0007622825 | -0.002076584 | 1.703981e-05 | 0.3670848
479 | 958.004 | 3.848099 | 0.00305563 | 0.0750534 | 24.6374 | 24.5623 | -0.000812641 | -0.00684874 | 8.42091 | 8.42776 | 382.5301 | 0.2079726 | 383.3256 | 0.002077566 | -0.0008129714 | -0.001264595 | -0.001382606 | 0.6428709 |  |  | 958.0085 | 3.322296 | 0.00273625 | 0.0647105 | 23.714 | 23.6493 | -0.000770858 | -0.00648251 | 8.40299 | 8.40948 | 330.2612 | 0.1350019 | 330.7071 | 0.001349108 | -0.0007711553 | -0.000577953 | -0.0021805 | 1.334287 |  |  | 957.9971 | 4.380908 | 0.00286175 | 0.0690963 | 24.2139 | 24.1448 | -0.000755982 | -0.00670063 | 8.85677 | 8.86348 | 435.4952 | 0.286175 | 436.7415 | 0.002857663 | -0.0007562679 | -0.002101395 | 2.952773e-05 | 0.3598885
480 | 960.004 | 3.85673 | 0.00306977 | 0.0754007 | 24.6377 | 24.5623 | -0.000811811 | -0.00684174 | 8.42092 | 8.42776 | 383.388 | 0.2091677 | 384.1899 | 0.002089493 | -0.0008121407 | -0.001277352 | -0.001378482 | 0.6358002 |  |  | 960.0085 | 3.329251 | 0.00273143 | 0.0645965 | 23.7139 | 23.6493 | -0.000784313 | -0.00659566 | 8.40288 | 8.40948 | 330.9526 | 0.1342297 | 331.3969 | 0.001341397 | -0.0007846207 | -0.0005567758 | -0.002195574 | 1.409222 |  |  | 959.9971 | 4.390761 | 0.00287716 | 0.0694684 | 24.2143 | 24.1448 | -0.000752887 | -0.0066732 | 8.8568 | 8.86348 | 436.4747 | 0.287716 | 437.7305 | 0.002873029 | -0.0007531706 | -0.002119858 | 3.848905e-05 | 0.3552929
481 | 962.004 | 3.865152 | 0.00308693 | 0.0758221 | 24.6381 | 24.5623 | -0.000831365 | -0.00700655 | 8.42075 | 8.42776 | 384.2252 | 0.2106701 | 385.0347 | 0.002104485 | -0.0008317108 | -0.001272775 | -0.001371114 | 0.6534627 |  |  | 962.0085 | 3.336331 | 0.00274753 | 0.0649772 | 23.7143 | 23.6493 | -0.000782392 | -0.00657951 | 8.4029 | 8.40948 | 331.6564 | 0.1355442 | 332.106 | 0.001354525 | -0.0007826982 | -0.0005718264 | -0.002190014 | 1.368769 |  |  | 961.9971 | 4.4006875 | 0.00288578 | 0.0696766 | 24.2145 | 24.1448 | -0.000761139 | -0.00674634 | 8.85673 | 8.86348 | 437.4615 | 0.288578 | 438.7239 | 0.002881624 | -0.0007614288 | -0.002120195 | 4.065177e-05 | 0.3591314
482 | 964.004 | 3.873804 | 0.003093 | 0.0759712 | 24.6383 | 24.5623 | -0.00082155 | -0.00692383 | 8.42084 | 8.42776 | 385.0853 | 0.2110577 | 385.898 | 0.002108353 | -0.0008218877 | -0.001286465 | -0.00137504 | 0.6388728 |  |  | 964.0085 | 3.343216 | 0.00276128 | 0.0653024 | 23.7146 | 23.6493 | -0.00078194 | -0.0065757 | 8.4029 | 8.40948 | 332.3409 | 0.136632 | 332.7949 | 0.001365387 | -0.0007822459 | -0.0005831412 | -0.002186505 | 1.341435 |  |  | 963.9971 | 4.411021 | 0.00289681 | 0.069943 | 24.2148 | 24.1448 | -0.000771238 | -0.00683585 | 8.85664 | 8.86348 | 438.4888 | 0.289681 | 439.759 | 0.002892622 | -0.0007715356 | -0.002121087 | 4.49473e-05 | 0.3637454
483 | 966.004 | 3.882744 | 0.00310666 | 0.0763068 | 24.6386 | 24.5623 | -0.000838912 | -0.00707015 | 8.42069 | 8.42776 | 385.974 | 0.212197 | 386.793 | 0.002119722 | -0.0008392641 | -0.001280458 | -0.00137175 | 0.6554408 |  |  | 966.0085 | 3.350058 | 0.00276579 | 0.065409 | 23.7147 | 23.6493 | -0.000791952 | -0.00665991 | 8.40282 | 8.40948 | 333.021 | 0.1367975 | 333.4766 | 0.00136704 | -0.0007922658 | -0.0005747742 | -0.002192127 | 1.378395 |  |  | 965.9971 | 4.421035 | 0.00290672 | 0.0701821 | 24.215 | 24.1448 | -0.000772992 | -0.00685139 | 8.85662 | 8.86348 | 439.4842 | 0.290672 | 440.7616 | 0.002902504 | -0.0007732909 | -0.002129213 | 4.833578e-05 | 0.3631816
484 | 968.004 | 3.89096 | 0.00312496 | 0.0767562 | 24.6391 | 24.5623 | -0.000833991 | -0.00702868 | 8.42073 | 8.42776 | 386.7908 | 0.2138186 | 387.6178 | 0.002135903 | -0.000834339 | -0.001301565 | -0.001363013 | 0.6410277 |  |  | 968.0085 | 3.356733 | 0.00278198 | 0.065792 | 23.7151 | 23.6493 | -0.000804231 | -0.00676316 | 8.40271 | 8.40948 | 333.6845 | 0.138138 | 334.1455 | 0.001380427 | -0.0008045546 | -0.000575872 | -0.00218588 | 1.397107 |  |  | 967.9971 | 4.430768 | 0.00291983 | 0.0704986 | 24.2153 | 24.1448 | -0.000776367 | -0.00688131 | 8.85659 | 8.86348 | 440.4517 | 0.291983 | 441.7377 | 0.002915576 | -0.0007766685 | -0.002138907 | 5.508717e-05 | 0.3631147
485 | 970.004 | 3.899112 | 0.00313102 | 0.0769051 | 24.6392 | 24.5623 | -0.000841234 | -0.00708972 | 8.42067 | 8.42776 | 387.6011 | 0.2142179 | 388.4314 | 0.002139888 | -0.000841588 | -0.0012983 | -0.001366373 | 0.6482232 |  |  | 970.0085 | 3.363852 | 0.00278838 | 0.0659433 | 23.7153 | 23.6493 | -0.000802215 | -0.0067462 | 8.40273 | 8.40948 | 334.3923 | 0.1384809 | 334.8553 | 0.001383851 | -0.0008025369 | -0.0005813143 | -0.002190031 | 1.380556 |  |  | 969.9971 | 4.441473 | 0.00293569 | 0.0708816 | 24.2157 | 24.1448 | -0.000788774 | -0.00699128 | 8.85648 | 8.86348 | 441.5158 | 0.293569 | 442.812 | 0.002931389 | -0.0007890852 | -0.002142304 | 6.394436e-05 | 0.3683349
486 | 972.004 | 3.907903 | 0.00314846 | 0.0773335 | 24.6396 | 24.5623 | -0.00083648 | -0.00704966 | 8.42071 | 8.42776 | 388.4749 | 0.215739 | 389.313 | 0.002155066 | -0.00083683 | -0.001318236 | -0.001359154 | 0.6348107 |  |  | 972.0085 | 3.37111 | 0.00279825 | 0.0661766 | 23.7155 | 23.6493 | -0.000804611 | -0.00676636 | 8.40271 | 8.40948 | 335.1137 | 0.1391651 | 335.5801 | 0.001390683 | -0.0008049349 | -0.0005857485 | -0.002190934 | 1.374199 |  |  | 971.9971 | 4.451771 | 0.00295281 | 0.0712951 | 24.2161 | 24.1448 | -0.000784657 | -0.00695478 | 8.85652 | 8.86348 | 442.5396 | 0.295281 | 443.8463 | 0.002948459 | -0.000784965 | -0.002163494 | 7.431605e-05 | 0.3628228
487 | 974.004 | 3.916033 | 0.00315894 | 0.0775909 | 24.6399 | 24.5623 | -0.000848378 | -0.00714993 | 8.42061 | 8.42776 | 389.2832 | 0.2165808 | 390.1263 | 0.002163466 | -0.0008487381 | -0.001314728 | -0.001358094 | 0.645562 |  |  | 974.0109 | 3.378052 | 0.00281439 | 0.0665583 | 23.7159 | 23.6493 | -0.000809168 | -0.00680468 | 8.40267 | 8.40948 | 335.8038 | 0.1404895 | 336.2755 | 0.001403909 | -0.0008094956 | -0.000594413 | -0.002185131 | 1.36184 |  |  | 973.9971 | 4.462018 | 0.00295637 | 0.0713809 | 24.2162 | 24.1448 | -0.000782557 | -0.00693618 | 8.85654 | 8.86348 | 443.5582 | 0.295637 | 444.8695 | 0.002952009 | -0.0007828634 | -0.002169145 | 7.123996e-05 | 0.3609087
488 | 976.004 | 3.924336 | 0.00317079 | 0.0778818 | 24.6402 | 24.5623 | -0.00085689 | -0.00722167 | 8.42054 | 8.42776 | 390.1086 | 0.2175552 | 390.9573 | 0.002173189 | -0.0008572573 | -0.001315931 | -0.001355873 | 0.6514453 |  |  | 976.0109 | 3.384822 | 0.00282596 | 0.0668321 | 23.7162 | 23.6493 | -0.000800647 | -0.00673302 | 8.40274 | 8.40948 | 336.4768 | 0.141364 | 336.9524 | 0.001412641 | -0.0008009677 | -0.0006116737 | -0.002183623 | 1.309469 |  |  | 975.9971 | 4.472393 | 0.00297474 | 0.0718244 | 24.2166 | 24.1448 | -0.000796687 | -0.00706141 | 8.85641 | 8.86348 | 444.5895 | 0.297474 | 445.912 | 0.002970324 | -0.0007970045 | -0.00217332 | 8.280477e-05 | 0.3667222
489 | 978.004 | 3.932936 | 0.00318518 | 0.0782354 | 24.6405 | 24.5623 | -0.000862022 | -0.00726491 | 8.4205 | 8.42776 | 390.9635 | 0.2187761 | 391.8188 | 0.002185371 | -0.0008623938 | -0.001322977 | -0.001351467 | 0.6518583 |  |  | 978.0109 | 3.391867 | 0.0028369 | 0.0670907 | 23.7164 | 23.6493 | -0.000805213 | -0.00677142 | 8.40271 | 8.40948 | 337.1771 | 0.142164 | 337.6564 | 0.001420631 | -0.0008055374 | -0.0006150932 | -0.002183148 | 1.309618 |  |  | 977.9971 | 4.482788 | 0.0029897 | 0.0721858 | 24.217 | 24.1448 | -0.000787741 | -0.00698212 | 8.85649 | 8.86348 | 445.6229 | 0.29897 | 446.9552 | 0.00298524 | -0.0007880514 | -0.002197188 | 9.096544e-05 | 0.3586636
490 | 980.004 | 3.94195 | 0.00319919 | 0.0785794 | 24.6409 | 24.5623 | -0.000853935 | -0.00719676 | 8.42056 | 8.42776 | 391.8595 | 0.2199485 | 392.7214 | 0.00219707 | -0.0008542998 | -0.00134277 | -0.001347916 | 0.6362221 |  |  | 980.0109 | 3.398823 | 0.00284324 | 0.0672407 | 23.7166 | 23.6493 | -0.000815975 | -0.00686193 | 8.40261 | 8.40948 | 337.8686 | 0.1425078 | 338.35 | 0.001424063 | -0.0008163081 | -0.0006077553 | -0.002187118 | 1.343153 |  |  | 979.9971 | 4.493177 | 0.00300835 | 0.0726361 | 24.2174 | 24.1448 | -0.000798444 | -0.00707699 | 8.8564 | 8.86348 | 446.6556 | 0.300835 | 447.9993 | 0.003003834 | -0.0007987629 | -0.002205071 | 0.0001027984 | 0.3622391
491 | 982.004 | 3.950523 | 0.00321382 | 0.0789388 | 24.6412 | 24.5623 | -0.000867964 | -0.00731499 | 8.42045 | 8.42776 | 392.7117 | 0.2211941 | 393.5804 | 0.002209498 | -0.0008683409 | -0.001341157 | -0.001343241 | 0.6474565 |  |  | 982.0109 | 3.405889 | 0.00286123 | 0.0676663 | 23.717 | 23.6493 | -0.000811409 | -0.00682353 | 8.40265 | 8.40948 | 338.571 | 0.1440119 | 339.0586 | 0.001439083 | -0.0008117384 | -0.000627345 | -0.00217966 | 1.293927 |  |  | 981.9971 | 4.503472 | 0.00300659 | 0.0725936 | 24.2174 | 24.1448 | -0.000811135 | -0.00718947 | 8.85629 | 8.86348 | 447.679 | 0.300659 | 449.025 | 0.003002079 | -0.0008114641 | -0.002190615 | 9.440149e-05 | 0.3704275
492 | 984.004 | 3.958974 | 0.00322504 | 0.0792145 | 24.6415 | 24.5623 | -0.000871238 | -0.00734258 | 8.42042 | 8.42776 | 393.5518 | 0.2221017 | 394.4259 | 0.002218555 | -0.0008716177 | -0.001346937 | -0.001341817 | 0.6471111 |  |  | 984.0109 | 3.412933 | 0.00286807 | 0.0678279 | 23.7171 | 23.6493 | -0.000813231 | -0.00683885 | 8.40264 | 8.40948 | 339.2712 | 0.144402 | 339.7611 | 0.001442979 | -0.0008135619 | -0.0006294168 | -0.002183263 | 1.292565 |  |  | 983.9971 | 4.513678 | 0.0030293 | 0.0731419 | 24.2179 | 24.1448 | -0.000802713 | -0.00711483 | 8.85636 | 8.86348 | 448.6936 | 0.30293 | 450.0528 | 0.003024721 | -0.0008030353 | -0.002221686 | 0.0001103879 | 0.3614532
493 | 986.004 | 3.967698 | 0.00324024 | 0.0795877 | 24.6419 | 24.5623 | -0.000873988 | -0.00736576 | 8.42039 | 8.42776 | 394.4191 | 0.2234005 | 395.3002 | 0.002231513 | -0.0008743702 | -0.001357143 | -0.00133675 | 0.6442726 |  |  | 986.0109 | 3.420011 | 0.00287335 | 0.0679528 | 23.7173 | 23.6493 | -0.000808585 | -0.00679978 | 8.40268 | 8.40948 | 339.9748 | 0.1446347 | 340.4665 | 0.001445302 | -0.0008089121 | -0.00063639 | -0.002188468 | 1.271095 |  |  | 985.9971 | 4.52364 | 0.00303207 | 0.0732088 | 24.218 | 24.1448 | -0.000815592 | -0.00722898 | 8.85625 | 8.86348 | 449.6838 | 0.303207 | 451.0473 | 0.003027483 | -0.0008159248 | -0.002211558 | 0.0001067094 | 0.3689367
494 | 988.004 | 3.976138 | 0.0032511 | 0.0798544 | 24.6422 | 24.5623 | -0.000872405 | -0.00735242 | 8.42041 | 8.42776 | 395.2581 | 0.2242725 | 396.1445 | 0.002240213 | -0.0008727858 | -0.001367428 | -0.001335672 | 0.6382683 |  |  | 988.0109 | 3.427006 | 0.00288785 | 0.0682956 | 23.7176 | 23.6493 | -0.000828954 | -0.00697107 | 8.40251 | 8.40948 | 340.6702 | 0.1457928 | 341.1669 | 0.001456866 | -0.0008292978 | -0.0006275686 | -0.002184379 | 1.321446 |  |  | 987.9971 | 4.533671 | 0.00304771 | 0.0735863 | 24.2184 | 24.1448 | -0.000819145 | -0.00726047 | 8.85621 | 8.86348 | 450.681 | 0.304771 | 452.0546 | 0.003043075 | -0.0008194807 | -0.002223594 | 0.0001157795 | 0.3685387
495 | 990.004 | 3.984655 | 0.00326269 | 0.0801393 | 24.6424 | 24.5623 | -0.000888287 | -0.00748627 | 8.42027 | 8.42776 | 396.1047 | 0.2252155 | 396.9968 | 0.002249622 | -0.0008886818 | -0.001360941 | -0.001333956 | 0.6529908 |  |  | 990.0109 | 3.434102 | 0.00290011 | 0.0685856 | 23.7179 | 23.6493 | -0.000818538 | -0.00688348 | 8.40259 | 8.40948 | 341.3756 | 0.1467227 | 341.8765 | 0.001466152 | -0.0008188732 | -0.000647279 | -0.002182666 | 1.265101 |  |  | 989.9971 | 4.543683 | 0.00306719 | 0.0740567 | 24.2189 | 24.1448 | -0.000815479 | -0.00722798 | 8.85625 | 8.86348 | 451.6763 | 0.306719 | 453.0616 | 0.003062496 | -0.0008158117 | -0.002246684 | 0.0001286788 | 0.3631181
496 | 992.004 | 3.993283 | 0.00327875 | 0.0805336 | 24.6428 | 24.5623 | -0.000889796 | -0.00749898 | 8.42026 | 8.42776 | 396.9624 | 0.2266026 | 397.862 | 0.002263463 | -0.0008901921 | -0.001373271 | -0.001327925 | 0.6482277 |  |  | 992.0109 | 3.441278 | 0.00290847 | 0.0687834 | 23.7181 | 23.6493 | -0.000846758 | -0.00712079 | 8.40236 | 8.40948 | 342.089 | 0.1472593 | 342.5927 | 0.00147151 | -0.0008471167 | -0.0006243933 | -0.002184953 | 1.356704 |  |  | 991.9971 | 4.553814 | 0.00309561 | 0.0747429 | 24.2195 | 24.1448 | -0.000813798 | -0.00721308 | 8.85626 | 8.86348 | 452.6834 | 0.309561 | 454.0847 | 0.003090828 | -0.0008141293 | -0.002276699 | 0.0001503865 | 0.357592
497 | 994.004 | 4.002046 | 0.0032908 | 0.0808297 | 24.6431 | 24.5623 | -0.000896569 | -0.00755607 | 8.4202 | 8.42776 | 397.8335 | 0.2275854 | 398.7389 | 0.002273268 | -0.0008969712 | -0.001376297 | -0.001326036 | 0.6517278 |  |  | 994.0109 | 3.448348 | 0.00292417 | 0.0691546 | 23.7185 | 23.6493 | -0.00083508 | -0.00702258 | 8.40245 | 8.40948 | 342.7918 | 0.1485343 | 343.3009 | 0.001484241 | -0.0008354289 | -0.0006488123 | -0.00217978 | 1.287628 |  |  | 993.9971 | 4.563774 | 0.00309549 | 0.0747401 | 24.2195 | 24.1448 | -0.000821255 | -0.00727918 | 8.8562 | 8.86348 | 453.6735 | 0.309549 | 455.0778 | 0.003090709 | -0.0008215924 | -0.002269116 | 0.0001438359 | 0.3620759
498 | 996.004 | 4.010396 | 0.0033108 | 0.0813209 | 24.6436 | 24.5623 | -0.000886472 | -0.00747097 | 8.42029 | 8.42776 | 398.6635 | 0.2293737 | 399.5779 | 0.00229111 | -0.0008868651 | -0.001404245 | -0.001315768 | 0.6315602 |  |  | 996.0109 | 3.455621 | 0.00292337 | 0.0691358 | 23.7185 | 23.6493 | -0.000855148 | -0.00719135 | 8.40229 | 8.40948 | 343.5148 | 0.1481509 | 344.0237 | 0.001480412 | -0.0008555138 | -0.0006248984 | -0.002191323 | 1.369045 |  |  | 995.9971 | 4.573693 | 0.00311531 | 0.0752186 | 24.22 | 24.1448 | -0.000818625 | -0.00725587 | 8.85622 | 8.86348 | 454.6595 | 0.311531 | 456.0759 | 0.003110467 | -0.0008189603 | -0.002291507 | 0.0001571315 | 0.3573893
499 | 998.004 | 4.019096 | 0.00330709 | 0.0812297 | 24.6435 | 24.5623 | -0.000893921 | -0.00753375 | 8.42023 | 8.42776 | 399.5284 | 0.228782 | 400.4425 | 0.002285207 | -0.0008943208 | -0.001390886 | -0.001329474 | 0.6429863 |  |  | 998.0071 | 3.462618 | 0.0029448 | 0.0696426 | 23.719 | 23.6493 | -0.000840917 | -0.00707167 | 8.4024 | 8.40948 | 344.2103 | 0.1500019 | 344.7266 | 0.001498895 | -0.0008412708 | -0.0006576245 | -0.002180342 | 1.279257 |  |  | 997.9971 | 4.583599 | 0.00312427 | 0.075435 | 24.2202 | 24.1448 | -0.000857844 | -0.00760348 | 8.85587 | 8.86348 | 455.6442 | 0.312427 | 457.0678 | 0.0031194 | -0.0008582122 | -0.002261187 | 0.0001596408 | 0.3795405
500 | 1000.004 | 4.027261 | 0.00331786 | 0.0814942 | 24.6438 | 24.5623 | -0.00090503 | -0.00762738 | 8.42013 | 8.42776 | 400.3401 | 0.2296519 | 401.2595 | 0.002293886 | -0.0009054398 | -0.001388447 | -0.00132817 | 0.6521243 |  |  | 1000.009 | 3.469645 | 0.00295348 | 0.0698477 | 23.7192 | 23.6493 | -0.00084102 | -0.00707254 | 8.4024 | 8.40948 | 344.9089 | 0.1505767 | 345.4282 | 0.001504634 | -0.0008413739 | -0.0006632606 | -0.002182091 | 1.268542 |  |  | 999.9971 | 4.5935625 | 0.00313781 | 0.0757618 | 24.2206 | 24.1448 | -0.000853545 | -0.00756537 | 8.85591 | 8.86348 | 456.6347 | 0.313781 | 458.0675 | 0.003132897 | -0.0008539095 | -0.002278988 | 0.0001666645 | 0.374688
501 | 1002.004 | 4.035817 | 0.00333229 | 0.0818488 | 24.6442 | 24.5623 | -0.000906472 | -0.00763953 | 8.42012 | 8.42776 | 401.1906 | 0.230878 | 402.1168 | 0.002306118 | -0.0009068831 | -0.001399235 | -0.001323677 | 0.6481276 |  |  | 1002.009 | 3.4769 | 0.00296443 | 0.0701067 | 23.7194 | 23.6493 | -0.000851056 | -0.00715694 | 8.40232 | 8.40948 | 345.6301 | 0.151369 | 346.1532 | 0.001512545 | -0.0008514184 | -0.000661127 | -0.002181918 | 1.287829 |  |  | 1001.997 | 4.603451 | 0.00315484 | 0.0761731 | 24.221 | 24.1448 | -0.000854009 | -0.00756949 | 8.85591 | 8.86348 | 457.6177 | 0.315484 | 459.0614 | 0.003149874 | -0.0008543739 | -0.0022955 | 0.0001772052 | 0.3721951
502 | 1004.004 | 4.044633 | 0.0033553 | 0.082414 | 24.6447 | 24.5623 | -0.000908782 | -0.007659 | 8.4201 | 8.42776 | 402.067 | 0.2329554 | 403.0036 | 0.002326845 | -0.0009091952 | -0.001417649 | -0.001310955 | 0.6413399 |  |  | 1004.009 | 3.484238 | 0.00297712 | 0.0704068 | 23.7197 | 23.6493 | -0.000849486 | -0.00714373 | 8.40233 | 8.40948 | 346.3595 | 0.1523318 | 346.8871 | 0.001522159 | -0.000849847 | -0.0006723121 | -0.002180137 | 1.264066 |  |  | 1003.997 | 4.613665 | 0.00316894 | 0.0765135 | 24.2213 | 24.1448 | -0.000853615 | -0.007566 | 8.85591 | 8.86348 | 458.6331 | 0.316894 | 460.0864 | 0.003163929 | -0.0008539795 | -0.00230995 | 0.0001846233 | 0.3696961
503 | 1006.004 | 4.053635 | 0.00337039 | 0.0827845 | 24.6451 | 24.5623 | -0.000907399 | -0.00764734 | 8.42011 | 8.42776 | 402.9618 | 0.2342361 | 403.9057 | 0.002339622 | -0.0009078109 | -0.001431811 | -0.001306322 | 0.63403 |  |  | 1006.009 | 3.49166 | 0.00299606 | 0.0708549 | 23.7202 | 23.6493 | -0.000856757 | -0.00720488 | 8.40227 | 8.40948 | 347.0973 | 0.1539161 | 347.6315 | 0.001537978 | -0.0008571242 | -0.0006808539 | -0.002172263 | 1.258896 |  |  | 1005.997 | 4.623491 | 0.00317735 | 0.0767166 | 24.2215 | 24.1448 | -0.000846556 | -0.00750343 | 8.85597 | 8.86348 | 459.6098 | 0.317735 | 461.0702 | 0.003172313 | -0.0008469145 | -0.002325398 | 0.0001866363 | 0.3642019
504 | 1008.004 | 4.061602 | 0.00338982 | 0.0832619 | 24.6456 | 24.5623 | -0.000912161 | -0.00768747 | 8.42007 | 8.42776 | 403.7538 | 0.235977 | 404.7065 | 0.002356991 | -0.0009125773 | -0.001444413 | -0.001296182 | 0.6317979 |  |  | 1008.008 | 3.49893 | 0.00299549 | 0.0708413 | 23.7202 | 23.6493 | -0.000861499 | -0.00724475 | 8.40223 | 8.40948 | 347.82 | 0.1535558 | 348.3541 | 0.00153438 | -0.0008618703 | -0.0006725099 | -0.002183573 | 1.281573 |  |  | 1007.997 | 4.633556 | 0.00319707 | 0.0771927 | 24.222 | 24.1448 | -0.000863606 | -0.00765455 | 8.85582 | 8.86348 | 460.6104 | 0.319707 | 462.083 | 0.00319197 | -0.0008639791 | -0.002327991 | 0.0001997353 | 0.3711265
505 | 1010.004 | 4.069894 | 0.00340054 | 0.0835251 | 24.6458 | 24.5623 | -0.000916992 | -0.00772819 | 8.42003 | 8.42776 | 404.5781 | 0.2368387 | 405.5363 | 0.002365587 | -0.0009174127 | -0.001448175 | -0.001295074 | 0.6334959 |  |  | 1010.008 | 3.506287 | 0.00301384 | 0.0712753 | 23.7206 | 23.6493 | -0.000866327 | -0.00728536 | 8.40219 | 8.40948 | 348.5513 | 0.1550838 | 349.0918 | 0.001549637 | -0.0008667025 | -0.0006829345 | -0.00217619 | 1.269086 |  |  | 1009.997 | 4.64346875 | 0.0032134 | 0.077587 | 24.2224 | 24.1448 | -0.000872182 | -0.00773056 | 8.85574 | 8.86348 | 461.5958 | 0.32134 | 463.0791 | 0.003208248 | -0.0008725626 | -0.002335685 | 0.000209563 | 0.3735788
506 | 1012.004 | 4.078575 | 0.00340681 | 0.0836792 | 24.646 | 24.5623 | -0.000926869 | -0.00781143 | 8.41995 | 8.42776 | 405.4411 | 0.2372456 | 406.403 | 0.002369646 | -0.0009272988 | -0.001442347 | -0.001298839 | 0.6429096 |  |  | 1012.008 | 3.513887 | 0.0030296 | 0.0716479 | 23.721 | 23.6493 | -0.000855879 | -0.00719749 | 8.40228 | 8.40948 | 349.3069 | 0.1563427 | 349.853 | 0.001562206 | -0.0008562455 | -0.0007059606 | -0.002171745 | 1.21288 |  |  | 1011.997 | 4.653732 | 0.00323548 | 0.07812 | 24.2229 | 24.1448 | -0.000858724 | -0.00761128 | 8.85586 | 8.86348 | 462.6161 | 0.323548 | 464.1128 | 0.003230257 | -0.0008590929 | -0.002371164 | 0.0002248778 | 0.3623085
507 | 1014.004 | 4.087023 | 0.00342151 | 0.0840402 | 24.6464 | 24.5623 | -0.000907081 | -0.00764466 | 8.42012 | 8.42776 | 406.2808 | 0.2385013 | 407.2498 | 0.002382174 | -0.0009074926 | -0.001474681 | -0.001293956 | 0.6153823 |  |  | 1014.008 | 3.520802 | 0.00303975 | 0.071888 | 23.7212 | 23.6493 | -0.000867807 | -0.00729781 | 8.40218 | 8.40948 | 349.9942 | 0.1570692 | 350.5439 | 0.00156946 | -0.0008681838 | -0.0007012758 | -0.002171866 | 1.238006 |  |  | 1013.997 | 4.663581 | 0.00324637 | 0.078383 | 24.2232 | 24.1448 | -0.000876123 | -0.0077655 | 8.85571 | 8.86348 | 463.595 | 0.324637 | 465.1 | 0.003241112 | -0.000876507 | -0.002364605 | 0.00022934 | 0.370678
508 | 1016.004 | 4.096074 | 0.00343313 | 0.0843256 | 24.6466 | 24.5623 | -0.00094964 | -0.00800334 | 8.41976 | 8.42776 | 407.1806 | 0.2394338 | 408.1556 | 0.002391476 | -0.0009500912 | -0.001441385 | -0.001292829 | 0.6591516 |  |  | 1016.008 | 3.528108 | 0.00304661 | 0.0720503 | 23.7214 | 23.6493 | -0.000875524 | -0.0073627 | 8.40211 | 8.40948 | 350.7205 | 0.1574503 | 351.2728 | 0.001573265 | -0.0008759075 | -0.0006973574 | -0.002175839 | 1.256038 |  |  | 1015.997 | 4.673918 | 0.00326469 | 0.0788252 | 24.2236 | 24.1448 | -0.000861515 | -0.00763602 | 8.85584 | 8.86348 | 464.6227 | 0.326469 | 466.1395 | 0.003259372 | -0.0008618863 | -0.002397486 | 0.0002408691 | 0.3594958
509 | 1018.004 | 4.10447 | 0.00345562 | 0.0848781 | 24.6472 | 24.5623 | -0.00093567 | -0.0078856 | 8.41987 | 8.42776 | 408.0153 | 0.2414699 | 409.0005 | 0.002411788 | -0.000936108 | -0.00147568 | -0.001280144 | 0.6343571 |  |  | 1018.008 | 3.535451 | 0.00306222 | 0.0724194 | 23.7217 | 23.6493 | -0.000866488 | -0.00728671 | 8.40219 | 8.40948 | 351.4504 | 0.1587049 | 352.0082 | 0.001585791 | -0.0008668636 | -0.0007189278 | -0.002171162 | 1.205773 |  |  | 1017.997 | 4.683273 | 0.00327238 | 0.079011 | 24.2238 | 24.1448 | -0.000888714 | -0.00787709 | 8.8556 | 8.86348 | 465.5526 | 0.327238 | 467.0761 | 0.003267037 | -0.0008891091 | -0.002377928 | 0.0002424693 | 0.3739007
510 | 1020.004 | 4.112769 | 0.00347012 | 0.0852342 | 24.6475 | 24.5623 | -0.000933293 | -0.00786557 | 8.41989 | 8.42776 | 408.8402 | 0.2427094 | 409.8325 | 0.002424153 | -0.0009337288 | -0.001490425 | -0.001275289 | 0.6264851 |  |  | 1020.008 | 3.542724 | 0.00306503 | 0.0724858 | 23.7218 | 23.6493 | -0.000875616 | -0.00736348 | 8.40211 | 8.40948 | 352.1735 | 0.1586825 | 352.7323 | 0.001585567 | -0.0008759996 | -0.0007095675 | -0.002179115 | 1.234554 |  |  | 1019.997 | 4.69312 | 0.00329415 | 0.0795367 | 24.2243 | 24.1448 | -0.000883348 | -0.00782954 | 8.85565 | 8.86348 | 466.5314 | 0.329415 | 468.0683 | 0.003288736 | -0.0008837384 | -0.002404998 | 0.0002577433 | 0.3674591
511 | 1022.004 | 4.121593 | 0.00347706 | 0.0854045 | 24.6477 | 24.5623 | -0.000939734 | -0.00791985 | 8.41984 | 8.42776 | 409.7174 | 0.2431796 | 410.7138 | 0.002428844 | -0.0009401758 | -0.001488668 | -0.001278553 | 0.631555 |  |  | 1022.008 | 3.550256 | 0.00308286 | 0.0729076 | 23.7222 | 23.6493 | -0.000879442 | -0.00739565 | 8.40208 | 8.40948 | 352.9221 | 0.1601512 | 353.4874 | 0.001600231 | -0.0008798289 | -0.0007204022 | -0.002172509 | 1.221302 |  |  | 1021.997 | 4.703201 | 0.00329885 | 0.07965 | 24.2245 | 24.1448 | -0.000884303 | -0.007838 | 8.85564 | 8.86348 | 467.5336 | 0.329885 | 469.0759 | 0.003293421 | -0.0008846942 | -0.002408727 | 0.0002559026 | 0.3672871
512 | 1024.004 | 4.130661 | 0.00349274 | 0.0857897 | 24.6481 | 24.5623 | -0.000941287 | -0.00793294 | 8.41983 | 8.42776 | 410.6188 | 0.2445176 | 411.6229 | 0.002442192 | -0.0009417303 | -0.001500462 | -0.001273412 | 0.6276271 |  |  | 1024.011 | 3.557633 | 0.00309403 | 0.0731718 | 23.7225 | 23.6493 | -0.000875083 | -0.00735899 | 8.40212 | 8.40948 | 353.6555 | 0.1609604 | 354.2247 | 0.00160831 | -0.0008754661 | -0.000732844 | -0.0021723 | 1.194615 |  |  | 1023.997 | 4.71309 | 0.00332511 | 0.0802841 | 24.2251 | 24.1448 | -0.000895794 | -0.00793985 | 8.85554 | 8.86348 | 468.5167 | 0.332511 | 470.0745 | 0.003319594 | -0.0008961955 | -0.002423399 | 0.0002756095 | 0.3698094
513 | 1026.004 | 4.13933 | 0.00351128 | 0.0862453 | 24.6486 | 24.5623 | -0.000944535 | -0.00796032 | 8.4198 | 8.42776 | 411.4805 | 0.2461518 | 412.4934 | 0.002458493 | -0.0009449814 | -0.001513512 | -0.001264968 | 0.6243633 |  |  | 1026.011 | 3.564793 | 0.00310861 | 0.0735166 | 23.7228 | 23.6493 | -0.000886015 | -0.00745093 | 8.40203 | 8.40948 | 354.3673 | 0.1621196 | 354.9418 | 0.001619884 | -0.0008864077 | -0.0007334758 | -0.00216838 | 1.208503 |  |  | 1025.997 | 4.72303 | 0.00333448 | 0.0805103 | 24.2253 | 24.1448 | -0.000914815 | -0.00810844 | 8.85537 | 8.86348 | 469.5047 | 0.333448 | 471.0703 | 0.003328933 | -0.0009152337 | -0.002413699 | 0.0002785004 | 0.379183
514 | 1028.004 | 4.148001 | 0.00350213 | 0.0860203 | 24.6483 | 24.5623 | -0.000966051 | -0.00814165 | 8.41962 | 8.42776 | 412.3425 | 0.2450169 | 413.3528 | 0.002447172 | -0.0009665179 | -0.001480654 | -0.001284048 | 0.6527641 |  |  | 1028.011 | 3.5723 | 0.00311587 | 0.0736881 | 23.723 | 23.6493 | -0.000890717 | -0.00749046 | 8.40199 | 8.40948 | 355.1136 | 0.1625324 | 355.6907 | 0.001624005 | -0.0008911139 | -0.0007328907 | -0.002172252 | 1.215889 |  |  | 1027.997 | 4.732924 | 0.00334991 | 0.0808829 | 24.2257 | 24.1448 | -0.000907598 | -0.00804447 | 8.85543 | 8.86348 | 470.4883 | 0.334991 | 472.0644 | 0.003344312 | -0.0009080101 | -0.002436301 | 0.0002874418 | 0.3727002
515 | 1030.004 | 4.156374 | 0.00353345 | 0.0867896 | 24.6491 | 24.5623 | -0.000937776 | -0.00790335 | 8.41986 | 8.42776 | 413.1748 | 0.2479366 | 414.1992 | 0.002476297 | -0.000938216 | -0.001538081 | -0.001262563 | 0.6099913 |  |  | 1030.011 | 3.579859375 | 0.00312745 | 0.073962 | 23.7233 | 23.6493 | -0.000895316 | -0.00752914 | 8.40195 | 8.40948 | 355.865 | 0.163375 | 356.4464 | 0.001632417 | -0.000895717 | -0.0007366998 | -0.002171905 | 1.215851 |  |  | 1029.997 | 4.742772 | 0.00336663 | 0.0812865 | 24.2261 | 24.1448 | -0.000911756 | -0.00808132 | 8.85539 | 8.86348 | 471.4673 | 0.336663 | 473.0545 | 0.003360976 | -0.0009121719 | -0.002448804 | 0.0002976941 | 0.3724969
516 | 1032.004 | 4.165167 | 0.00354842 | 0.0871573 | 24.6495 | 24.5623 | -0.00094998 | -0.00800621 | 8.41975 | 8.42776 | 414.049 | 0.2492106 | 415.0808 | 0.002489005 | -0.0009504315 | -0.001538574 | -0.001257812 | 0.6177354 |  |  | 1032.011 | 3.587119 | 0.00313671 | 0.074181 | 23.7235 | 23.6493 | -0.000902076 | -0.00758599 | 8.40189 | 8.40948 | 356.5866 | 0.1639981 | 357.1714 | 0.001638638 | -0.0009024831 | -0.0007361545 | -0.002173422 | 1.225942 |  |  | 1031.997 | 4.752577 | 0.00338561 | 0.0817449 | 24.2266 | 24.1448 | -0.000921058 | -0.00816378 | 8.85531 | 8.86348 | 472.442 | 0.338561 | 474.0415 | 0.003379892 | -0.0009214824 | -0.002458409 | 0.0003102192 | 0.3748287
517 | 1034.004 | 4.173788 | 0.00356559 | 0.087579 | 24.6499 | 24.5623 | -0.000944451 | -0.00795961 | 8.4198 | 8.42776 | 414.9059 | 0.2507089 | 415.9461 | 0.002503952 | -0.0009448973 | -0.001559054 | -0.001250677 | 0.6060707 |  |  | 1034.011 | 3.594346 | 0.00315405 | 0.0745911 | 23.7239 | 23.6493 | -0.000900769 | -0.00757499 | 8.4019 | 8.40948 | 357.3051 | 0.1654305 | 357.8962 | 0.001652938 | -0.0009011749 | -0.0007517635 | -0.002166857 | 1.198748 |  |  | 1033.997 | 4.762266 | 0.00339864 | 0.0820596 | 24.2269 | 24.1448 | -0.000931331 | -0.00825483 | 8.85522 | 8.86348 | 473.4051 | 0.339864 | 475.0141 | 0.003392878 | -0.000931765 | -0.002461113 | 0.0003169071 | 0.378595
518 | 1036.004 | 4.182662 | 0.00357616 | 0.0878388 | 24.6501 | 24.5623 | -0.000967724 | -0.00815574 | 8.4196 | 8.42776 | 415.7881 | 0.2515409 | 416.834 | 0.00251225 | -0.0009681925 | -0.001544058 | -0.001250393 | 0.6270443 |  |  | 1036.011 | 3.601887 | 0.00316218 | 0.0747834 | 23.7241 | 23.6493 | -0.000910606 | -0.00765772 | 8.40182 | 8.40948 | 358.0547 | 0.1659289 | 358.6488 | 0.001657914 | -0.0009110209 | -0.0007468931 | -0.002169914 | 1.219747 |  |  | 1035.997 | 4.772623 | 0.00341666 | 0.0824947 | 24.2273 | 24.1448 | -0.000915529 | -0.00811477 | 8.85536 | 8.86348 | 474.4346 | 0.341666 | 476.0556 | 0.003410836 | -0.0009159484 | -0.002494888 | 0.0003281213 | 0.36713
519 | 1038.004 | 4.191572 | 0.00359202 | 0.0882284 | 24.6505 | 24.5623 | -0.000972052 | -0.00819222 | 8.41957 | 8.42776 | 416.6739 | 0.2529009 | 417.7276 | 0.002525816 | -0.0009725247 | -0.001553292 | -0.001244893 | 0.6261057 |  |  | 1038.011 | 3.609291 | 0.00317689 | 0.0751312 | 23.7245 | 23.6493 | -0.000907557 | -0.00763208 | 8.40184 | 8.40948 | 358.7907 | 0.167091 | 359.3902 | 0.001669515 | -0.0009079691 | -0.0007615462 | -0.002166225 | 1.19227 |  |  | 1037.997 | 4.782707 | 0.00343564 | 0.0829528 | 24.2278 | 24.1448 | -0.000926259 | -0.00820987 | 8.85527 | 8.86348 | 475.437 | 0.343564 | 477.0705 | 0.003429752 | -0.0009266882 | -0.002503063 | 0.0003404646 | 0.3702216
520 | 1040.004 | 4.200265 | 0.00360319 | 0.0885026 | 24.6508 | 24.5623 | -0.000980936 | -0.00826709 | 8.41949 | 8.42776 | 417.538 | 0.2537974 | 418.5977 | 0.002534759 | -0.0009814174 | -0.001553342 | -0.001243804 | 0.6318104 |  |  | 1040.011 | 3.616685 | 0.0031869 | 0.0753681 | 23.7247 | 23.6493 | -0.000910413 | -0.00765609 | 8.40182 | 8.40948 | 359.5257 | 0.1677835 | 360.1289 | 0.001676429 | -0.0009108277 | -0.000765601 | -0.002167196 | 1.18969 |  |  | 1039.997 | 4.792494 | 0.00344846 | 0.0832624 | 24.2281 | 24.1448 | -0.000934806 | -0.00828563 | 8.85519 | 8.86348 | 476.41 | 0.344846 | 478.0529 | 0.003442528 | -0.0009352432 | -0.002507284 | 0.000346879 | 0.3730104
521 | 1042.004 | 4.208476 | 0.00362401 | 0.0890141 | 24.6513 | 24.5623 | -0.000976057 | -0.00822598 | 8.41953 | 8.42776 | 418.3542 | 0.2556712 | 419.4238 | 0.002553449 | -0.0009765337 | -0.001576916 | -0.001232572 | 0.6192682 |  |  | 1042.011 | 3.624078 | 0.00318571 | 0.07534 | 23.7247 | 23.6493 | -0.000930216 | -0.00782263 | 8.40165 | 8.40948 | 360.2607 | 0.167356 | 360.8636 | 0.001672161 | -0.0009306489 | -0.0007415118 | -0.002179306 | 1.25507 |  |  | 1041.997 | 4.802577 | 0.00347197 | 0.0838301 | 24.2286 | 24.1448 | -0.000933788 | -0.00827661 | 8.8552 | 8.86348 | 477.4123 | 0.347197 | 479.0699 | 0.003465957 | -0.0009342243 | -0.002531732 | 0.0003637223 | 0.3690059
522 | 1044.004 | 4.216934 | 0.00362228 | 0.0889716 | 24.6513 | 24.5623 | -0.000985079 | -0.00830201 | 8.41946 | 8.42776 | 419.195 | 0.2552837 | 420.2651 | 0.002549584 | -0.0009855645 | -0.00156402 | -0.001244031 | 0.6301485 |  |  | 1044.011 | 3.630983 | 0.00320513 | 0.0757991 | 23.7251 | 23.6493 | -0.00091853 | -0.00772436 | 8.40175 | 8.40948 | 360.947 | 0.1690099 | 361.5571 | 0.001688672 | -0.0009189521 | -0.0007697199 | -0.002170196 | 1.193879 |  |  | 1043.997 | 4.812334 | 0.00348099 | 0.0840479 | 24.2289 | 24.1448 | -0.000944009 | -0.0083672 | 8.85511 | 8.86348 | 478.3822 | 0.348099 | 480.0475 | 0.003474945 | -0.0009444549 | -0.002530491 | 0.0003663807 | 0.37323
523 | 1046.004 | 4.225872 | 0.00364513 | 0.0895329 | 24.6518 | 24.5623 | -0.000977448 | -0.0082377 | 8.41952 | 8.42776 | 420.0835 | 0.257342 | 421.1645 | 0.002570115 | -0.000977926 | -0.001592189 | -0.001231619 | 0.6142023 |  |  | 1046.011 | 3.638595 | 0.00322561 | 0.0762835 | 23.7256 | 23.6493 | -0.000928649 | -0.00780945 | 8.40167 | 8.40948 | 361.7037 | 0.1707403 | 362.3213 | 0.001705947 | -0.0009290805 | -0.0007768662 | -0.002161077 | 1.195934 |  |  | 1045.997 | 4.822017 | 0.00349511 | 0.0843887 | 24.2292 | 24.1448 | -0.000945983 | -0.00838469 | 8.85509 | 8.86348 | 479.3448 | 0.349511 | 481.0202 | 0.003489016 | -0.0009464307 | -0.002542586 | 0.0003741529 | 0.3722316
524 | 1048.004 | 4.234817 | 0.00366253 | 0.0899601 | 24.6523 | 24.5623 | -0.000987187 | -0.00831977 | 8.41944 | 8.42776 | 420.9727 | 0.2588552 | 422.0625 | 0.002585207 | -0.0009876746 | -0.001597533 | -0.001224632 | 0.61825 |  |  | 1048.011 | 3.645669 | 0.00323334 | 0.0764664 | 23.7258 | 23.6493 | -0.000920457 | -0.00774056 | 8.40174 | 8.40948 | 362.407 | 0.1712181 | 363.0275 | 0.001710717 | -0.0009208809 | -0.0007898357 | -0.002163845 | 1.165914 |  |  | 1047.997 | 4.831979 | 0.00350896 | 0.0847233 | 24.2295 | 24.1448 | -0.000951933 | -0.00843744 | 8.85504 | 8.86348 | 480.3351 | 0.350896 | 482.0205 | 0.003502818 | -0.0009523864 | -0.002550432 | 0.0003814767 | 0.3734217
525 | 1050.004 | 4.243451 | 0.00367219 | 0.0901975 | 24.6525 | 24.5623 | -0.0009906 | -0.00834854 | 8.41941 | 8.42776 | 421.831 | 0.2596022 | 422.926 | 0.002592658 | -0.000991091 | -0.001601567 | -0.001224976 | 0.6188256 |  |  | 1050.011 | 3.653073 | 0.00323234 | 0.0764426 | 23.7258 | 23.6493 | -0.000934226 | -0.00785635 | 8.40162 | 8.40948 | 363.143 | 0.1708092 | 363.7632 | 0.001706634 | -0.0009346627 | -0.0007719718 | -0.00217578 | 1.210747 |  |  | 1049.997 | 4.841667 | 0.00352628 | 0.0851415 | 24.2299 | 24.1448 | -0.000956745 | -0.00848009 | 8.85499 | 8.86348 | 481.2982 | 0.352628 | 482.9954 | 0.003520077 | -0.000957203 | -0.002562874 | 0.0003924232 | 0.3734881
526 | 1052.004 | 4.25213 | 0.0036873 | 0.0905686 | 24.6529 | 24.5623 | -0.00100693 | -0.00848616 | 8.41927 | 8.42776 | 422.6938 | 0.2608931 | 423.7966 | 0.002605534 | -0.001007437 | -0.001598096 | -0.001219959 | 0.6303983 |  |  | 1052.011 | 3.660421 | 0.00325103 | 0.0768847 | 23.7262 | 23.6493 | -0.000937798 | -0.00788639 | 8.40159 | 8.40948 | 363.8735 | 0.1723715 | 364.5007 | 0.001722232 | -0.000938238 | -0.0007839935 | -0.002168053 | 1.196742 |  |  | 1051.997 | 4.851517 | 0.00355136 | 0.0857469 | 24.2306 | 24.1448 | -0.000964385 | -0.0085478 | 8.85493 | 8.86348 | 482.2773 | 0.355136 | 483.9901 | 0.003545069 | -0.0009648503 | -0.002580218 | 0.0004109737 | 0.3739413
527 | 1054.004 | 4.260609 | 0.00371144 | 0.0911616 | 24.6535 | 24.5623 | -0.00101974 | -0.00859409 | 8.41917 | 8.42776 | 423.5366 | 0.2630921 | 424.6509 | 0.002627466 | -0.00102026 | -0.001607206 | -0.001205738 | 0.6348038 |  |  | 1054.013 | 3.667838 | 0.00326593 | 0.0772369 | 23.7266 | 23.6493 | -0.000950845 | -0.00799611 | 8.40148 | 8.40948 | 364.6107 | 0.1735521 | 365.2435 | 0.001734017 | -0.0009512973 | -0.0007827193 | -0.002164196 | 1.215375 |  |  | 1053.997 | 4.861033 | 0.00355784 | 0.0859034 | 24.2307 | 24.1448 | -0.000987156 | -0.00874963 | 8.85473 | 8.86348 | 483.2233 | 0.355784 | 484.9425 | 0.003551526 | -0.0009876436 | -0.002563882 | 0.0004112633 | 0.3852141
528 | 1056.004 | 4.269271 | 0.00372153 | 0.0914093 | 24.6537 | 24.5623 | -0.00100791 | -0.00849441 | 8.41927 | 8.42776 | 424.3977 | 0.2638814 | 425.5176 | 0.002635338 | -0.001008418 | -0.00162692 | -0.00120569 | 0.6198327 |  |  | 1056.013 | 3.675177 | 0.00328495 | 0.0776868 | 23.727 | 23.6493 | -0.000941261 | -0.00791552 | 8.40156 | 8.40948 | 365.3402 | 0.1751479 | 365.9801 | 0.001749947 | -0.0009417043 | -0.0008082425 | -0.002156128 | 1.165126 |  |  | 1055.997 | 4.870951 | 0.00359556 | 0.0868141 | 24.2316 | 24.1448 | -0.000961018 | -0.00851796 | 8.85496 | 8.86348 | 484.2092 | 0.359556 | 485.9502 | 0.003589111 | -0.0009614801 | -0.002627631 | 0.0004423232 | 0.3659113
529 | 1058.004 | 4.27796875 | 0.00372875 | 0.0915867 | 24.6539 | 24.5623 | -0.00103321 | -0.00870762 | 8.41905 | 8.42776 | 425.2623 | 0.2643828 | 426.3866 | 0.002640339 | -0.001033744 | -0.001606595 | -0.001208533 | 0.6434378 |  |  | 1058.013 | 3.682616 | 0.00329167 | 0.0778456 | 23.7272 | 23.6493 | -0.000949223 | -0.00798247 | 8.40149 | 8.40948 | 366.0798 | 0.1755095 | 366.7223 | 0.001753556 | -0.0009496738 | -0.0008038824 | -0.002160439 | 1.181359 |  |  | 1057.997 | 4.880748 | 0.00358144 | 0.0864732 | 24.2313 | 24.1448 | -0.000974228 | -0.00863505 | 8.85484 | 8.86348 | 485.1831 | 0.358144 | 486.9208 | 0.003575042 | -0.0009747029 | -0.002600339 | 0.000421969 | 0.3748368
530 | 1060.004 | 4.286701 | 0.00374087 | 0.0918843 | 24.6542 | 24.5623 | -0.00101411 | -0.00854666 | 8.41921 | 8.42776 | 426.1304 | 0.2653734 | 427.2612 | 0.002650219 | -0.001014625 | -0.001635594 | -0.001206548 | 0.6203401 |  |  | 1060.013 | 3.6902 | 0.00330467 | 0.0781532 | 23.7275 | 23.6493 | -0.000956284 | -0.00804184 | 8.40143 | 8.40948 | 366.8336 | 0.176493 | 367.4811 | 0.001763375 | -0.0009567415 | -0.0008066332 | -0.002158719 | 1.186092 |  |  | 1059.997 | 4.890636 | 0.00362052 | 0.0874166 | 24.2322 | 24.1448 | -0.000979888 | -0.00868521 | 8.85479 | 8.86348 | 486.1661 | 0.362052 | 487.9262 | 0.003613982 | -0.0009803684 | -0.002633613 | 0.0004543978 | 0.3722522
531 | 1062.004 | 4.295373 | 0.00376773 | 0.0925441 | 24.6549 | 24.5623 | -0.00101494 | -0.00855371 | 8.41921 | 8.42776 | 426.9924 | 0.2678394 | 428.136 | 0.002674814 | -0.001015455 | -0.001659359 | -0.001189849 | 0.6119566 |  |  | 1062.013 | 3.697566 | 0.00331219 | 0.0783312 | 23.7277 | 23.6493 | -0.000949336 | -0.00798342 | 8.40149 | 8.40948 | 367.5659 | 0.1769377 | 368.2162 | 0.001767813 | -0.0009497869 | -0.0008180265 | -0.002162127 | 1.161071 |  |  | 1061.997 | 4.900421875 | 0.00363328 | 0.0877249 | 24.2325 | 24.1448 | -0.000993829 | -0.00880877 | 8.85467 | 8.86348 | 487.1388 | 0.363328 | 488.9088 | 0.003626696 | -0.0009943232 | -0.002632372 | 0.0004607494 | 0.3777289
532 | 1064.004 | 4.304244 | 0.00378299 | 0.0929191 | 24.6552 | 24.5623 | -0.00102318 | -0.00862315 | 8.41914 | 8.42776 | 427.8742 | 0.2691405 | 429.0258 | 0.002687789 | -0.001023704 | -0.001664086 | -0.001184906 | 0.615175 |  |  | 1064.013 | 3.705203 | 0.0033279 | 0.0787026 | 23.728 | 23.6493 | -0.000965786 | -0.00812175 | 8.40135 | 8.40948 | 368.3251 | 0.17819 | 368.9814 | 0.001780315 | -0.0009662527 | -0.0008140619 | -0.002157792 | 1.186952 |  |  | 1063.997 | 4.910033 | 0.00364733 | 0.0880642 | 24.2329 | 24.1448 | -0.00100617 | -0.0089182 | 8.85456 | 8.86348 | 488.0942 | 0.364733 | 489.8745 | 0.003640695 | -0.001006677 | -0.002634018 | 0.0004684949 | 0.3821828
533 | 1066.004 | 4.312804 | 0.00381059 | 0.0935969 | 24.6559 | 24.5623 | -0.00102692 | -0.00865461 | 8.41911 | 8.42776 | 428.7252 | 0.2716834 | 429.8899 | 0.00271315 | -0.001027448 | -0.001685702 | -0.001167346 | 0.6095072 |  |  | 1066.013 | 3.712708 | 0.00334456 | 0.0790965 | 23.7284 | 23.6493 | -0.000969023 | -0.00814898 | 8.40133 | 8.40948 | 369.0711 | 0.1795429 | 369.7337 | 0.001793819 | -0.0009694928 | -0.0008243263 | -0.002152317 | 1.176103 |  |  | 1065.997 | 4.919554 | 0.00366512 | 0.0884936 | 24.2333 | 24.1448 | -0.000992445 | -0.00879651 | 8.85468 | 8.86348 | 489.0407 | 0.366512 | 490.8331 | 0.00365842 | -0.0009929378 | -0.002665482 | 0.0004800122 | 0.3725172
534 | 1068.004 | 4.321372 | 0.00382473 | 0.0939442 | 24.6563 | 24.5623 | -0.00102757 | -0.00866009 | 8.4191 | 8.42776 | 429.5769 | 0.2728801 | 430.7492 | 0.002725084 | -0.001028098 | -0.001696986 | -0.001163167 | 0.6058378 |  |  | 1068.013 | 3.720063 | 0.00334676 | 0.0791486 | 23.7285 | 23.6493 | -0.000965617 | -0.00812033 | 8.40136 | 8.40948 | 369.8023 | 0.179456 | 370.466 | 0.001792951 | -0.0009660835 | -0.0008268679 | -0.002161 | 1.168365 |  |  | 1067.997 | 4.929445 | 0.00368744 | 0.0890326 | 24.2338 | 24.1448 | -0.0010087 | -0.00894063 | 8.85454 | 8.86348 | 490.0239 | 0.368744 | 491.8309 | 0.003680658 | -0.001009209 | -0.002671449 | 0.0004957896 | 0.3777759
535 | 1070.004 | 4.330147 | 0.00382688 | 0.0939971 | 24.6563 | 24.5623 | -0.00104599 | -0.00881536 | 8.41894 | 8.42776 | 430.4493 | 0.2728725 | 431.6238 | 0.002725009 | -0.001046537 | -0.001678472 | -0.001171138 | 0.6235061 |  |  | 1070.013 | 3.727205 | 0.003361 | 0.0794854 | 23.7288 | 23.6493 | -0.000983481 | -0.00827056 | 8.40121 | 8.40948 | 370.5123 | 0.180582 | 371.1814 | 0.001804191 | -0.0009839649 | -0.0008202263 | -0.002157396 | 1.199626 |  |  | 1069.997 | 4.939057 | 0.00370181 | 0.0893795 | 24.2342 | 24.1448 | -0.00101922 | -0.00903386 | 8.85444 | 8.86348 | 490.9795 | 0.370181 | 492.797 | 0.003694975 | -0.00101974 | -0.002675235 | 0.0005038506 | 0.3811776
536 | 1072.004 | 4.338605 | 0.00384942 | 0.0945506 | 24.6569 | 24.5623 | -0.00102507 | -0.00863903 | 8.41912 | 8.42776 | 431.29 | 0.274912 | 432.4757 | 0.002745349 | -0.001025596 | -0.001719753 | -0.001158488 | 0.5963623 |  |  | 1072.013 | 3.734935 | 0.00338262 | 0.0799967 | 23.7293 | 23.6493 | -0.000975327 | -0.00820199 | 8.40127 | 8.40948 | 371.2807 | 0.1824215 | 371.958 | 0.001822553 | -0.0009758029 | -0.0008467497 | -0.002147323 | 1.15241 |  |  | 1071.997 | 4.948961 | 0.00371354 | 0.0896626 | 24.2345 | 24.1448 | -0.00102379 | -0.00907432 | 8.8544 | 8.86348 | 491.964 | 0.371354 | 493.7909 | 0.003706662 | -0.001024314 | -0.002682347 | 0.000509101 | 0.3818724
537 | 1074.004 | 4.347302 | 0.00385988 | 0.0948077 | 24.6571 | 24.5623 | -0.00103606 | -0.00873166 | 8.41903 | 8.42776 | 432.1546 | 0.2757375 | 433.3462 | 0.00275358 | -0.001036597 | -0.001716983 | -0.001158114 | 0.6037317 |  |  | 1074.013 | 3.742317 | 0.00338983 | 0.0801671 | 23.7295 | 23.6493 | -0.000983429 | -0.00827012 | 8.40121 | 8.40948 | 372.0145 | 0.1828344 | 372.6947 | 0.001826675 | -0.0009839129 | -0.0008427621 | -0.002151063 | 1.167486 |  |  | 1073.997 | 4.958291 | 0.00374184 | 0.0903459 | 24.2352 | 24.1448 | -0.00101018 | -0.00895373 | 8.85452 | 8.86348 | 492.8915 | 0.374184 | 494.7358 | 0.003734857 | -0.001010691 | -0.002724166 | 0.0005311774 | 0.3710092
538 | 1076.004 | 4.356 | 0.00387063 | 0.0950717 | 24.6574 | 24.5623 | -0.00103578 | -0.00872929 | 8.41903 | 8.42776 | 433.0192 | 0.2765919 | 434.2169 | 0.002762101 | -0.001036317 | -0.001725784 | -0.001157453 | 0.6004904 |  |  | 1076.013 | 3.749715 | 0.00340862 | 0.0806116 | 23.7299 | 23.6493 | -0.000977923 | -0.00822382 | 8.40125 | 8.40948 | 372.7499 | 0.1844047 | 373.4373 | 0.001842349 | -0.0009784015 | -0.0008639478 | -0.002143315 | 1.132478 |  |  | 1075.997 | 4.968181 | 0.0037618 | 0.090828 | 24.2356 | 24.1448 | -0.00101099 | -0.00896089 | 8.85451 | 8.86348 | 493.8746 | 0.37618 | 495.7325 | 0.003754742 | -0.001011501 | -0.002743241 | 0.0005446086 | 0.368725
539 | 1078.004 | 4.364585 | 0.00388794 | 0.0954969 | 24.6578 | 24.5623 | -0.00103785 | -0.00874673 | 8.41901 | 8.42776 | 433.8727 | 0.2781052 | 435.0793 | 0.002777192 | -0.001038389 | -0.001738803 | -0.001150147 | 0.5971862 |  |  | 1078.013 | 3.756856 | 0.00340929 | 0.0806275 | 23.7299 | 23.6493 | -0.00100127 | -0.00842016 | 8.40106 | 8.40948 | 373.4598 | 0.1841738 | 374.1476 | 0.001840044 | -0.001001772 | -0.0008382724 | -0.002153201 | 1.195043 |  |  | 1077.997 | 4.977592 | 0.00377191 | 0.0910721 | 24.2359 | 24.1448 | -0.00101988 | -0.00903967 | 8.85444 | 8.86348 | 494.8101 | 0.377191 | 496.6765 | 0.003764814 | -0.0010204 | -0.002744414 | 0.0005485677 | 0.37181
540 | 1080.004 | 4.373139 | 0.00390134 | 0.0958259 | 24.6581 | 24.5623 | -0.00105012 | -0.00885016 | 8.41891 | 8.42776 | 434.7229 | 0.2792282 | 435.9368 | 0.002788391 | -0.001050672 | -0.00173772 | -0.001146687 | 0.6046268 |  |  | 1080.013 | 3.764343 | 0.00343486 | 0.0812322 | 23.7306 | 23.6493 | -0.000986405 | -0.00829515 | 8.40118 | 8.40948 | 374.2041 | 0.1864184 | 374.9017 | 0.001862448 | -0.0009868918 | -0.0008755567 | -0.002138845 | 1.127159 |  |  | 1079.997 | 4.987295 | 0.00378854 | 0.0914736 | 24.2363 | 24.1448 | -0.00103451 | -0.00916936 | 8.85431 | 8.86348 | 495.7747 | 0.378854 | 497.6529 | 0.003781382 | -0.001035045 | -0.002746336 | 0.0005588121 | 0.3768823
541 | 1082.004 | 4.381599 | 0.00392008 | 0.0962863 | 24.6586 | 24.5623 | -0.00105784 | -0.00891521 | 8.41885 | 8.42776 | 435.5639 | 0.2808877 | 436.7873 | 0.002804939 | -0.0010584 | -0.00174654 | -0.001137817 | 0.6059982 |  |  | 1082.013 | 3.7719 | 0.00344647 | 0.0815066 | 23.7308 | 23.6493 | -0.000987252 | -0.00830228 | 8.40117 | 8.40948 | 374.9552 | 0.1872641 | 375.6574 | 0.00187089 | -0.0009877397 | -0.0008831501 | -0.002138469 | 1.118428 |  |  | 1081.997 | 4.996868 | 0.00380535 | 0.0918794 | 24.2367 | 24.1448 | -0.00104577 | -0.00926918 | 8.85421 | 8.86348 | 496.7263 | 0.380535 | 498.6165 | 0.003798128 | -0.001046317 | -0.002751811 | 0.0005693186 | 0.3802286
542 | 1084.004 | 4.390156 | 0.00393996 | 0.0967745 | 24.6591 | 24.5623 | -0.00105249 | -0.00887014 | 8.41889 | 8.42776 | 436.4145 | 0.2826587 | 437.6481 | 0.0028226 | -0.001053044 | -0.001769555 | -0.001127927 | 0.5950898 |  |  | 1084.016 | 3.779539 | 0.0034591 | 0.0818054 | 23.7311 | 23.6493 | -0.000991612 | -0.00833894 | 8.40114 | 8.40948 | 375.7146 | 0.1882084 | 376.4217 | 0.001880315 | -0.000992104 | -0.0008882107 | -0.002137202 | 1.116969 |  |  | 1083.997 | 5.006456 | 0.00382973 | 0.092468 | 24.2373 | 24.1448 | -0.00104042 | -0.00922171 | 8.85425 | 8.86348 | 497.6794 | 0.382973 | 499.5854 | 0.003822415 | -0.001040962 | -0.002781454 | 0.000587332 | 0.3742509
543 | 1086.004 | 4.398901 | 0.00394089 | 0.0967973 | 24.6591 | 24.5623 | -0.001076 | -0.00906827 | 8.41869 | 8.42776 | 437.2839 | 0.2825299 | 438.5194 | 0.002821315 | -0.001076579 | -0.001744736 | -0.001137076 | 0.6170443 |  |  | 1086.016 | 3.786817 | 0.00347466 | 0.0821733 | 23.7315 | 23.6493 | -0.00098251 | -0.00826239 | 8.40121 | 8.40948 | 376.4381 | 0.1894607 | 377.1513 | 0.001892814 | -0.000982993 | -0.0009098213 | -0.002132489 | 1.080424 |  |  | 1085.997 | 5.016094 | 0.00385091 | 0.0929795 | 24.2378 | 24.1448 | -0.00104326 | -0.0092469 | 8.85423 | 8.86348 | 498.6375 | 0.385091 | 500.5578 | 0.003843514 | -0.001043805 | -0.00279971 | 0.0006021345 | 0.372826
544 | 1088.004 | 4.407488 | 0.00396765 | 0.0974546 | 24.6598 | 24.5623 | -0.00106865 | -0.00900629 | 8.41875 | 8.42776 | 438.1375 | 0.2849881 | 439.3862 | 0.002845828 | -0.001069221 | -0.001776607 | -0.001120387 | 0.6018335 |  |  | 1088.016 | 3.794539 | 0.00348605 | 0.0824427 | 23.7318 | 23.6493 | -0.00100132 | -0.0084206 | 8.40106 | 8.40948 | 377.2057 | 0.1902775 | 377.9234 | 0.001900967 | -0.001001822 | -0.0008991452 | -0.002132578 | 1.114193 |  |  | 1087.997 | 5.025742 | 0.00387447 | 0.0935484 | 24.2384 | 24.1448 | -0.00105153 | -0.00932021 | 8.85416 | 8.86348 | 499.5966 | 0.387447 | 501.5323 | 0.003866984 | -0.001052083 | -0.0028149 | 0.0006192932 | 0.3737551
545 | 1090.004 | 4.416369 | 0.00398216 | 0.0978111 | 24.6601 | 24.5623 | -0.00106907 | -0.00900985 | 8.41875 | 8.42776 | 439.0204 | 0.2862139 | 440.2769 | 0.002858051 | -0.001069642 | -0.001788409 | -0.001116205 | 0.5980969 |  |  | 1090.016 | 3.802167 | 0.00350188 | 0.0828171 | 23.7321 | 23.6493 | -0.00100884 | -0.00848386 | 8.40099 | 8.40948 | 377.9641 | 0.1915422 | 378.688 | 0.00191359 | -0.001009349 | -0.0009042405 | -0.002128115 | 1.11624 |  |  | 1089.997 | 5.0353 | 0.00388596 | 0.0938258 | 24.2386 | 24.1448 | -0.00105045 | -0.00931068 | 8.85417 | 8.86348 | 500.5467 | 0.388596 | 502.4918 | 0.003878429 | -0.001051002 | -0.002827427 | 0.0006245253 | 0.3717168
546 | 1092.004 | 4.425318 | 0.00399078 | 0.0980229 | 24.6603 | 24.5623 | -0.0010639 | -0.00896633 | 8.41879 | 8.42776 | 439.9099 | 0.2868489 | 441.1718 | 0.002864383 | -0.001064466 | -0.001799917 | -0.00111795 | 0.5913975 |  |  | 1092.016 | 3.809546 | 0.00351219 | 0.083061 | 23.7324 | 23.6493 | -0.00100268 | -0.00843197 | 8.40104 | 8.40948 | 378.6976 | 0.1922653 | 379.4257 | 0.001920807 | -0.001003183 | -0.000917624 | -0.002128771 | 1.09324 |  |  | 1091.997 | 5.044359375 | 0.0038992 | 0.0941455 | 24.239 | 24.1448 | -0.00107004 | -0.00948427 | 8.85399 | 8.86348 | 501.4473 | 0.38992 | 503.4026 | 0.003891618 | -0.001070613 | -0.002821005 | 0.0006318165 | 0.3795147
547 | 1094.004 | 4.433890625 | 0.00401827 | 0.098698 | 24.661 | 24.5623 | -0.00107385 | -0.00905012 | 8.41871 | 8.42776 | 440.7621 | 0.2893805 | 442.0376 | 0.002889626 | -0.001074427 | -0.001815199 | -0.001100523 | 0.5919058 |  |  | 1094.016 | 3.81742 | 0.00352026 | 0.0832518 | 23.7326 | 23.6493 | -0.000998167 | -0.00839406 | 8.40108 | 8.40948 | 379.4803 | 0.1927438 | 380.2117 | 0.001925582 | -0.0009986655 | -0.000926917 | -0.002132385 | 1.077406 |  |  | 1093.997 | 5.053723 | 0.00391468 | 0.0945191 | 24.2393 | 24.1448 | -0.00106425 | -0.00943291 | 8.85404 | 8.86348 | 502.3781 | 0.391468 | 504.3447 | 0.003907038 | -0.001064817 | -0.002842221 | 0.0006411351 | 0.3746425
548 | 1096.004 | 4.44283 | 0.00403234 | 0.0990435 | 24.6614 | 24.5623 | -0.0010941 | -0.00922082 | 8.41854 | 8.42776 | 441.6508 | 0.2905608 | 442.934 | 0.002901395 | -0.001094699 | -0.001806696 | -0.001096846 | 0.605912 |  |  | 1096.016 | 3.824874 | 0.0035347 | 0.0835933 | 23.7329 | 23.6493 | -0.00100851 | -0.00848107 | 8.401 | 8.40948 | 380.2213 | 0.1938767 | 380.9584 | 0.001936891 | -0.001009019 | -0.0009278716 | -0.002129046 | 1.087455 |  |  | 1095.997 | 5.06318 | 0.00393833 | 0.0950902 | 24.2399 | 24.1448 | -0.00107821 | -0.00955667 | 8.85392 | 8.86348 | 503.3182 | 0.393833 | 505.3004 | 0.003930595 | -0.001078792 | -0.002851803 | 0.000658504 | 0.378284
549 | 1098.004 | 4.451916 | 0.00403687 | 0.099155 | 24.6615 | 24.5623 | -0.00109385 | -0.00921867 | 8.41854 | 8.42776 | 442.5539 | 0.2907834 | 443.8408 | 0.002903615 | -0.001094449 | -0.001809166 | -0.001102811 | 0.6049466 |  |  | 1098.016 | 3.832618 | 0.00355171 | 0.0839955 | 23.7333 | 23.6493 | -0.00102095 | -0.00858568 | 8.40089 | 8.40948 | 380.9911 | 0.1952546 | 381.735 | 0.001950642 | -0.001021472 | -0.0009291709 | -0.002123583 | 1.099337 |  |  | 1097.997 | 5.072651 | 0.00395448 | 0.0954802 | 24.2403 | 24.1448 | -0.00108527 | -0.00961928 | 8.85386 | 8.86348 | 504.2597 | 0.395448 | 506.2538 | 0.003946682 | -0.001085859 | -0.002860822 | 0.000668417 | 0.379562
550 | 1100.004 | 4.460987 | 0.00406601 | 0.0998705 | 24.6622 | 24.5623 | -0.00109534 | -0.00923125 | 8.41853 | 8.42776 | 443.4557 | 0.2934674 | 444.7571 | 0.002930376 | -0.00109594 | -0.001834436 | -0.001084321 | 0.5974265 |  |  | 1100.016 | 3.840373 | 0.00356566 | 0.0843254 | 23.7336 | 23.6493 | -0.00102038 | -0.00858087 | 8.4009 | 8.40948 | 381.762 | 0.196326 | 382.5115 | 0.001961336 | -0.001020901 | -0.0009404348 | -0.002121177 | 1.085563 |  |  | 1099.997 | 5.082158 | 0.00397253 | 0.0959159 | 24.2407 | 24.1448 | -0.00108561 | -0.00962231 | 8.85385 | 8.86348 | 505.2048 | 0.397253 | 507.2117 | 0.00396466 | -0.0010862 | -0.002878461 | 0.0006801925 | 0.3773544
551 | 1102.004 | 4.469986 | 0.00408028 | 0.100221 | 24.6625 | 24.5623 | -0.00108993 | -0.0091857 | 8.41857 | 8.42776 | 444.3503 | 0.2946661 | 445.6597 | 0.002942328 | -0.001090524 | -0.001851804 | -0.001080516 | 0.5888984 |  |  | 1102.016 | 3.847819 | 0.00356607 | 0.0843352 | 23.7337 | 23.6493 | -0.00102713 | -0.00863767 | 8.40084 | 8.40948 | 382.5022 | 0.1960564 | 383.2521 | 0.001958644 | -0.001027658 | -0.0009309863 | -0.002131773 | 1.103838 |  |  | 1101.997 | 5.091576 | 0.00400458 | 0.0966897 | 24.2415 | 24.1448 | -0.00109184 | -0.0096775 | 8.8538 | 8.86348 | 506.141 | 0.400458 | 508.1679 | 0.003996583 | -0.001092436 | -0.002904147 | 0.0007059235 | 0.3761644
552 | 1104.004 | 4.478867 | 0.00408995 | 0.100459 | 24.6628 | 24.5623 | -0.00111341 | -0.00938352 | 8.41838 | 8.42776 | 445.2331 | 0.2954079 | 446.5483 | 0.002949724 | -0.00111403 | -0.001835694 | -0.001081142 | 0.6068714 |  |  | 1104.016 | 3.855528 | 0.0035939 | 0.0849933 | 23.7343 | 23.6493 | -0.00100239 | -0.00842954 | 8.40105 | 8.40948 | 383.2686 | 0.1985177 | 384.0294 | 0.001983209 | -0.001002893 | -0.0009803163 | -0.002115504 | 1.02303 |  |  | 1103.997 | 5.101009 | 0.00401808 | 0.0970157 | 24.2418 | 24.1448 | -0.00111159 | -0.00985252 | 8.85362 | 8.86348 | 507.0787 | 0.401808 | 509.1162 | 0.004010029 | -0.001112208 | -0.002897821 | 0.000713229 | 0.3838085
553 | 1106.004 | 4.487659 | 0.00410823 | 0.100908 | 24.6632 | 24.5623 | -0.00110519 | -0.00931429 | 8.41845 | 8.42776 | 446.1071 | 0.2970129 | 447.4321 | 0.002965727 | -0.001105801 | -0.001859926 | -0.001073116 | 0.5945404 |  |  | 1106.016 | 3.86285 | 0.00360444 | 0.0852424 | 23.7346 | 23.6493 | -0.00102607 | -0.00862873 | 8.40085 | 8.40948 | 383.9964 | 0.1992662 | 384.7615 | 0.001990679 | -0.001026597 | -0.0009640824 | -0.002115848 | 1.064843 |  |  | 1105.997 | 5.110537 | 0.00403796 | 0.0974957 | 24.2423 | 24.1448 | -0.00111978 | -0.00992516 | 8.85355 | 8.86348 | 508.0258 | 0.403796 | 510.0772 | 0.004029829 | -0.001120407 | -0.002909422 | 0.000726806 | 0.3850962
554 | 1108.004 | 4.496954 | 0.00412107 | 0.101223 | 24.6635 | 24.5623 | -0.00111563 | -0.00940223 | 8.41836 | 8.42776 | 447.0311 | 0.2980612 | 448.3635 | 0.002976179 | -0.001116253 | -0.001859926 | -0.001071073 | 0.6001598 |  |  | 1108.016 | 3.870845 | 0.00362039 | 0.0856198 | 23.7349 | 23.6493 | -0.00102829 | -0.00864735 | 8.40083 | 8.40948 | 384.7911 | 0.2005276 | 385.5627 | 0.002003268 | -0.001028819 | -0.0009744491 | -0.00211181 | 1.055796 |  |  | 1107.997 | 5.120032 | 0.00406299 | 0.0981001 | 24.2429 | 24.1448 | -0.00111928 | -0.00992068 | 8.85355 | 8.86348 | 508.9698 | 0.406299 | 511.0377 | 0.004054758 | -0.001119907 | -0.002934851 | 0.0007455153 | 0.3815889
555 | 1110.004 | 4.50588 | 0.00414004 | 0.101689 | 24.664 | 24.5623 | -0.00112107 | -0.00944814 | 8.41831 | 8.42776 | 447.9184 | 0.2997318 | 449.2609 | 0.002992835 | -0.001121699 | -0.001871137 | -0.001062517 | 0.5994746 |  |  | 1110.016 | 3.878179 | 0.00363428 | 0.0859482 | 23.7353 | 23.6493 | -0.00102096 | -0.00858574 | 8.40089 | 8.40948 | 385.5202 | 0.2016106 | 386.2974 | 0.002014076 | -0.001021482 | -0.0009925948 | -0.002108843 | 1.029102 |  |  | 1109.997 | 5.129991 | 0.00407334 | 0.0983501 | 24.2432 | 24.1448 | -0.00112881 | -0.0100051 | 8.85347 | 8.86348 | 509.9598 | 0.407334 | 512.037 | 0.004065066 | -0.001129448 | -0.002935619 | 0.0007493524 | 0.3847392
556 | 1112.004 | 4.514741 | 0.0041577 | 0.102123 | 24.6644 | 24.5623 | -0.00112884 | -0.00951358 | 8.41825 | 8.42776 | 448.7993 | 0.3012731 | 450.1514 | 0.003008202 | -0.001129478 | -0.001878724 | -0.001055188 | 0.6011939 |  |  | 1112.016 | 3.885892 | 0.00364899 | 0.0862961 | 23.7356 | 23.6493 | -0.0010346 | -0.0087004 | 8.40078 | 8.40948 | 386.287 | 0.2027597 | 387.0702 | 0.002025545 | -0.001035136 | -0.0009904091 | -0.002105622 | 1.04516 |  |  | 1111.997 | 5.13928 | 0.00410122 | 0.0990232 | 24.2438 | 24.1448 | -0.00112951 | -0.0100114 | 8.85346 | 8.86348 | 510.8831 | 0.410122 | 512.9784 | 0.004092833 | -0.001130148 | -0.002962685 | 0.0007710231 | 0.3814609
557 | 1114.004 | 4.523546875 | 0.00416897 | 0.1024 | 24.6647 | 24.5623 | -0.00111909 | -0.00943145 | 8.41833 | 8.42776 | 449.6746 | 0.3021768 | 451.0334 | 0.003017212 | -0.001119717 | -0.001897495 | -0.00105414 | 0.5901026 |  |  | 1114.016 | 3.893634 | 0.0036697 | 0.086786 | 23.7361 | 23.6493 | -0.00103415 | -0.0086967 | 8.40078 | 8.40948 | 387.0565 | 0.2045077 | 387.8481 | 0.002042989 | -0.001034685 | -0.001008304 | -0.002096481 | 1.026164 |  |  | 1113.997 | 5.148588 | 0.00412491 | 0.0995952 | 24.2444 | 24.1448 | -0.00115149 | -0.0102062 | 8.85327 | 8.86348 | 511.8085 | 0.412491 | 513.9196 | 0.004116426 | -0.001152153 | -0.002964272 | 0.0007885209 | 0.38868
558 | 1116.004 | 4.532279 | 0.00419474 | 0.103033 | 24.6653 | 24.5623 | -0.00111797 | -0.00942202 | 8.41834 | 8.42776 | 450.5426 | 0.3045323 | 451.9147 | 0.003040696 | -0.001118595 | -0.0019221 | -0.001038611 | 0.5819651 |  |  | 1116.016 | 3.901178 | 0.00366124 | 0.0865858 | 23.7359 | 23.6493 | -0.0010532 | -0.00885686 | 8.40062 | 8.40948 | 387.8065 | 0.2033469 | 388.5951 | 0.002031405 | -0.001053755 | -0.0009776497 | -0.002116037 | 1.077845 |  |  | 1115.997 | 5.157896 | 0.00415025 | 0.100207 | 24.245 | 24.1448 | -0.00114325 | -0.0101331 | 8.85334 | 8.86348 | 512.7337 | 0.415025 | 514.8616 | 0.004141661 | -0.001143904 | -0.002997757 | 0.0008076565 | 0.3815866
559 | 1118.004 | 4.540914 | 0.00421247 | 0.103468 | 24.6658 | 24.5623 | -0.00113497 | -0.00956523 | 8.41819 | 8.42776 | 451.401 | 0.3060864 | 452.7827 | 0.003056189 | -0.001135615 | -0.001920574 | -0.001030953 | 0.5912891 |  |  | 1118.016 | 3.908953125 | 0.00369087 | 0.0872865 | 23.7366 | 23.6493 | -0.00104208 | -0.00876333 | 8.40071 | 8.40948 | 388.5794 | 0.2059855 | 389.3798 | 0.002057737 | -0.001042623 | -0.001015113 | -0.002098081 | 1.0271 |  |  | 1117.997 | 5.167461 | 0.00417185 | 0.100729 | 24.2455 | 24.1448 | -0.00115837 | -0.0102672 | 8.85321 | 8.86348 | 513.6846 | 0.417185 | 515.8276 | 0.004163172 | -0.001159041 | -0.003004131 | 0.0008229118 | 0.3858159
560 | 1120.004 | 4.550214 | 0.00423011 | 0.103901 | 24.6662 | 24.5623 | -0.00111581 | -0.00940379 | 8.41836 | 8.42776 | 452.3255 | 0.3076145 | 453.7169 | 0.003071423 | -0.001116433 | -0.00195499 | -0.001024152 | 0.5710683 |  |  | 1120.016 | 3.916615 | 0.0037065 | 0.0876562 | 23.737 | 23.6493 | -0.00105408 | -0.00886422 | 8.40061 | 8.40948 | 389.3411 | 0.2072288 | 390.1479 | 0.002070144 | -0.001054636 | -0.001015508 | -0.002093871 | 1.03853 |  |  | 1119.997 | 5.176824 | 0.00418806 | 0.10112 | 24.2459 | 24.1448 | -0.00116072 | -0.010288 | 8.85319 | 8.86348 | 514.6153 | 0.418806 | 516.7705 | 0.004179314 | -0.001161394 | -0.00301792 | 0.0008329485 | 0.3848326
561 | 1122.004 | 4.559003 | 0.00424855 | 0.104354 | 24.6667 | 24.5623 | -0.00114262 | -0.0096297 | 8.41813 | 8.42776 | 453.1992 | 0.3092356 | 454.6007 | 0.003087585 | -0.001143273 | -0.001944311 | -0.001015968 | 0.5880094 |  |  | 1122.016 | 3.924186 | 0.00372169 | 0.0880155 | 23.7373 | 23.6493 | -0.00103779 | -0.00872729 | 8.40075 | 8.40948 | 390.0937 | 0.2084319 | 390.9067 | 0.00208215 | -0.001038329 | -0.001043821 | -0.002089964 | 0.9947383 |  |  | 1121.997 | 5.186169 | 0.00420808 | 0.101603 | 24.2464 | 24.1448 | -0.00117192 | -0.0103873 | 8.85309 | 8.86348 | 515.5443 | 0.420808 | 517.7138 | 0.004199251 | -0.001172607 | -0.003026644 | 0.0008467768 | 0.3874283
562 | 1124.004 | 4.568053 | 0.00426447 | 0.104745 | 24.6671 | 24.5623 | -0.00114134 | -0.00961895 | 8.41814 | 8.42776 | 454.0989 | 0.3105981 | 455.5093 | 0.003101167 | -0.001141992 | -0.001959175 | -0.001010587 | 0.5828941 |  |  | 1124.016 | 3.931983 | 0.00372846 | 0.0881755 | 23.7375 | 23.6493 | -0.00106108 | -0.00892312 | 8.40055 | 8.40948 | 390.8687 | 0.2087836 | 391.6848 | 0.002085659 | -0.001061643 | -0.001024016 | -0.002094759 | 1.036745 |  |  | 1123.997 | 5.195441 | 0.00423614 | 0.102281 | 24.2471 | 24.1448 | -0.00118016 | -0.0104603 | 8.85301 | 8.86348 | 516.466 | 0.423614 | 518.6538 | 0.004227193 | -0.001180857 | -0.003046336 | 0.0008686317 | 0.3876319
563 | 1126.004 | 4.576809 | 0.00427775 | 0.105071 | 24.6674 | 24.5623 | -0.00115166 | -0.00970592 | 8.41805 | 8.42776 | 454.9692 | 0.311704 | 456.3874 | 0.003112193 | -0.001152324 | -0.001959869 | -0.001007488 | 0.5879596 |  |  | 1126.016 | 3.940148 | 0.00374633 | 0.0885981 | 23.7379 | 23.6493 | -0.00105036 | -0.00883295 | 8.40064 | 8.40948 | 391.6804 | 0.2102299 | 392.5038 | 0.002100093 | -0.001050912 | -0.001049181 | -0.002089067 | 1.00165 |  |  | 1125.997 | 5.2044 | 0.0042614 | 0.102891 | 24.2477 | 24.1448 | -0.00119349 | -0.0105785 | 8.8529 | 8.86348 | 517.3566 | 0.42614 | 519.5613 | 0.004252346 | -0.001194203 | -0.003058143 | 0.0008879084 | 0.3904993
564 | 1128.004 | 4.585927 | 0.00430128 | 0.105649 | 24.668 | 24.5623 | -0.00114381 | -0.00963974 | 8.41812 | 8.42776 | 455.8757 | 0.3138258 | 457.3064 | 0.003133344 | -0.001144465 | -0.001988879 | -0.0009946319 | 0.575432 |  |  | 1128.016 | 3.947756 | 0.00375876 | 0.0888922 | 23.7382 | 23.6493 | -0.00106366 | -0.00894479 | 8.40053 | 8.40948 | 392.4367 | 0.2111555 | 393.2653 | 0.002109329 | -0.001064226 | -0.001045103 | -0.002087958 | 1.018298 |  |  | 1127.997 | 5.213669 | 0.00428283 | 0.103408 | 24.2482 | 24.1448 | -0.00118564 | -0.0105089 | 8.85297 | 8.86348 | 518.278 | 0.428283 | 520.4977 | 0.004273685 | -0.001186343 | -0.003087341 | 0.0009031832 | 0.3842605
565 | 1130.004 | 4.594626 | 0.0043147 | 0.105979 | 24.6683 | 24.5623 | -0.00116607 | -0.00982734 | 8.41793 | 8.42776 | 456.7405 | 0.3149472 | 458.179 | 0.003144522 | -0.00116675 | -0.001977772 | -0.00099133 | 0.5899317 |  |  | 1130.016 | 3.955378 | 0.00377318 | 0.0892332 | 23.7386 | 23.6493 | -0.00107531 | -0.00904277 | 8.40043 | 8.40948 | 393.1944 | 0.2122794 | 394.029 | 0.002120544 | -0.001075889 | -0.001044656 | -0.002084894 | 1.029898 |  |  | 1129.997 | 5.22301 | 0.00430156 | 0.10386 | 24.2487 | 24.1448 | -0.00119352 | -0.0105787 | 8.8529 | 8.86348 | 519.2065 | 0.430156 | 521.4399 | 0.004292335 | -0.001194233 | -0.003098102 | 0.0009157319 | 0.3854724
566 | 1132.004 | 4.603353 | 0.0043304 | 0.106365 | 24.6687 | 24.5623 | -0.00116729 | -0.0098376 | 8.41792 | 8.42776 | 457.608 | 0.3162959 | 459.0554 | 0.003157967 | -0.001167972 | -0.001989995 | -0.0009857965 | 0.5869219 |  |  | 1132.016 | 3.963439 | 0.00378444 | 0.0894994 | 23.7388 | 23.6493 | -0.00106415 | -0.0089489 | 8.40053 | 8.40948 | 393.9957 | 0.2130691 | 394.8352 | 0.002128424 | -0.001064717 | -0.001063708 | -0.002085618 | 1.000948 |  |  | 1131.997 | 5.232722 | 0.00432295 | 0.104377 | 24.2492 | 24.1448 | -0.00120382 | -0.0106701 | 8.85281 | 8.86348 | 520.172 | 0.432295 | 522.4207 | 0.004313633 | -0.001204545 | -0.003109088 | 0.0009306791 | 0.3874272
567 | 1134.004 | 4.612023 | 0.00434777 | 0.106791 | 24.6691 | 24.5623 | -0.00116059 | -0.00978114 | 8.41798 | 8.42776 | 458.4698 | 0.317813 | 459.9269 | 0.00317309 | -0.001161264 | -0.002011826 | -0.0009785403 | 0.5772188 |  |  | 1134.016 | 3.971086 | 0.00380686 | 0.0900297 | 23.7394 | 23.6493 | -0.00107739 | -0.00906025 | 8.40042 | 8.40948 | 394.7559 | 0.214992 | 395.6046 | 0.002147612 | -0.001077971 | -0.001069642 | -0.002074642 | 1.007787 |  |  | 1133.997 | 5.241899 | 0.00434076 | 0.104807 | 24.2496 | 24.1448 | -0.00121155 | -0.0107386 | 8.85274 | 8.86348 | 521.0842 | 0.434076 | 523.3461 | 0.004331366 | -0.001212285 | -0.003119082 | 0.0009424194 | 0.3886671
568 | 1136.004 | 4.620961 | 0.00436358 | 0.107179 | 24.6695 | 24.5623 | -0.00116959 | -0.00985704 | 8.4179 | 8.42776 | 459.3583 | 0.3191673 | 460.8244 | 0.003186591 | -0.001170275 | -0.002016316 | -0.000973142 | 0.5804023 |  |  | 1136.016 | 3.978691 | 0.00381255 | 0.0901642 | 23.7395 | 23.6493 | -0.00107321 | -0.00902517 | 8.40045 | 8.40948 | 395.5118 | 0.2152437 | 396.3631 | 0.002150124 | -0.001073786 | -0.001076338 | -0.002080226 | 0.9976295 |  |  | 1135.997 | 5.251001 | 0.00437095 | 0.105536 | 24.2503 | 24.1448 | -0.00122463 | -0.0108544 | 8.85262 | 8.86348 | 521.989 | 0.437095 | 524.2706 | 0.004361425 | -0.00122538 | -0.003136045 | 0.0009664918 | 0.3907408
569 | 1138.004 | 4.629871 | 0.00438617 | 0.107734 | 24.67 | 24.5623 | -0.00117078 | -0.00986703 | 8.41789 | 8.42776 | 460.244 | 0.3212004 | 461.7223 | 0.003206856 | -0.001171466 | -0.00203539 | -0.0009609812 | 0.5755486 |  |  | 1138.016 | 3.986639 | 0.00383037 | 0.0905857 | 23.7399 | 23.6493 | -0.00108404 | -0.00911621 | 8.40036 | 8.40948 | 396.3019 | 0.2166941 | 397.1607 | 0.002164596 | -0.001084628 | -0.001079968 | -0.002074265 | 1.004314 |  |  | 1137.997 | 5.259731 | 0.00439203 | 0.106045 | 24.2509 | 24.1448 | -0.00122421 | -0.0108508 | 8.85262 | 8.86348 | 522.8569 | 0.439203 | 525.1533 | 0.004382413 | -0.00122496 | -0.003157453 | 0.000981764 | 0.3879582
570 | 1140.004 | 4.63884 | 0.0044072 | 0.108251 | 24.6706 | 24.5623 | -0.00118364 | -0.00997542 | 8.41778 | 8.42776 | 461.1357 | 0.3230759 | 462.6255 | 0.003225551 | -0.001184341 | -0.00204121 | -0.0009504389 | 0.5802152 |  |  | 1140.016 | 3.994059 | 0.00384165 | 0.0908525 | 23.7402 | 23.6493 | -0.0010872 | -0.00914282 | 8.40033 | 8.40948 | 397.0396 | 0.2175125 | 397.9032 | 0.002172763 | -0.001087791 | -0.001084971 | -0.002074024 | 1.002599 |  |  | 1139.997 | 5.26867 | 0.00442382 | 0.106812 | 24.2516 | 24.1448 | -0.00122899 | -0.0108931 | 8.85258 | 8.86348 | 523.7455 | 0.442382 | 526.0624 | 0.004414064 | -0.001229746 | -0.003184318 | 0.001007528 | 0.3861882
571 | 1142.004 | 4.64746 | 0.00441847 | 0.108528 | 24.6708 | 24.5623 | -0.00117749 | -0.0099236 | 8.41784 | 8.42776 | 461.9925 | 0.3239843 | 463.4893 | 0.003234606 | -0.001178184 | -0.002056422 | -0.0009491817 | 0.572929 |  |  | 1142.016 | 4.001818 | 0.00385439 | 0.0911537 | 23.7405 | 23.6493 | -0.00108789 | -0.00914859 | 8.40033 | 8.40948 | 397.8108 | 0.2184627 | 398.6799 | 0.002182245 | -0.001088482 | -0.001093762 | -0.002072832 | 0.9951724 |  |  | 1141.997 | 5.277855 | 0.00443505 | 0.107083 | 24.2519 | 24.1448 | -0.00124697 | -0.0110525 | 8.85242 | 8.86348 | 524.6585 | 0.443505 | 526.9854 | 0.004425244 | -0.001247748 | -0.003177496 | 0.001012731 | 0.3926828
572 | 1144.004 | 4.656579 | 0.00444165 | 0.109097 | 24.6714 | 24.5623 | -0.00119082 | -0.0100359 | 8.41772 | 8.42776 | 462.899 | 0.326071 | 464.4084 | 0.003255405 | -0.00119153 | -0.002063876 | -0.0009366785 | 0.5773262 |  |  | 1144.016 | 4.009436 | 0.0038727 | 0.0915868 | 23.7409 | 23.6493 | -0.00109634 | -0.00921961 | 8.40026 | 8.40948 | 398.5681 | 0.2199759 | 399.4449 | 0.002197343 | -0.001096941 | -0.001100401 | -0.002065898 | 0.9968557 |  |  | 1143.997 | 5.286877 | 0.00447642 | 0.108082 | 24.2529 | 24.1448 | -0.00122931 | -0.0108959 | 8.85258 | 8.86348 | 525.5554 | 0.447642 | 527.908 | 0.004466431 | -0.001230066 | -0.003236364 | 0.001047943 | 0.3800766
573 | 1146.004 | 4.664875 | 0.00444766 | 0.109245 | 24.6716 | 24.5623 | -0.00118924 | -0.0100227 | 8.41774 | 8.42776 | 463.7238 | 0.3264616 | 465.2376 | 0.003259299 | -0.001189948 | -0.002069351 | -0.0009402704 | 0.5750342 |  |  | 1146.016 | 4.016958 | 0.00388502 | 0.0918781 | 23.7412 | 23.6493 | -0.00109795 | -0.0092332 | 8.40024 | 8.40948 | 399.3159 | 0.220894 | 400.198 | 0.002206504 | -0.001098553 | -0.001107951 | -0.002064775 | 0.9915181 |  |  | 1145.997 | 5.295882 | 0.00449829 | 0.10861 | 24.2534 | 24.1448 | -0.0012474 | -0.0110563 | 8.85242 | 8.86348 | 526.4506 | 0.449829 | 528.8187 | 0.004488203 | -0.001248179 | -0.003240024 | 0.001063818 | 0.3852374
574 | 1148.004 | 4.673809 | 0.00447341 | 0.109877 | 24.6722 | 24.5623 | -0.00120447 | -0.010151 | 8.41761 | 8.42776 | 464.6118 | 0.3288101 | 466.1395 | 0.003282707 | -0.001205196 | -0.002077511 | -0.0009250031 | 0.5801154 |  |  | 1148.016 | 4.024307 | 0.0039006 | 0.0922465 | 23.7416 | 23.6493 | -0.00110145 | -0.0092626 | 8.40021 | 8.40948 | 400.0464 | 0.2221454 | 400.9351 | 0.00221899 | -0.001102057 | -0.001116933 | -0.002060156 | 0.9866814 |  |  | 1147.997 | 5.304653 | 0.00451891 | 0.109108 | 24.2539 | 24.1448 | -0.00125851 | -0.0111548 | 8.85232 | 8.86348 | 527.3225 | 0.451891 | 529.7054 | 0.00450873 | -0.001259303 | -0.003249428 | 0.001078604 | 0.387546
575 | 1150.004 | 4.682643 | 0.0044985 | 0.110494 | 24.6728 | 24.5623 | -0.0012102 | -0.0101993 | 8.41756 | 8.42776 | 465.49 | 0.331095 | 467.0312 | 0.003305481 | -0.001210933 | -0.002094548 | -0.0009102782 | 0.5781356 |  |  | 1150.016 | 4.032048 | 0.00391132 | 0.0925001 | 23.7418 | 23.6493 | -0.00110192 | -0.00926655 | 8.40021 | 8.40948 | 400.8159 | 0.2228944 | 401.7093 | 0.002226463 | -0.001102528 | -0.001123936 | -0.002060946 | 0.9809524 |  |  | 1149.997 | 5.313473 | 0.00453588 | 0.109518 | 24.2543 | 24.1448 | -0.00128171 | -0.0113604 | 8.85211 | 8.86348 | 528.1992 | 0.453588 | 530.595 | 0.004525624 | -0.001282532 | -0.003243092 | 0.001089737 | 0.3954659
576 | 1152.004 | 4.691433 | 0.00450436 | 0.110637 | 24.6729 | 24.5623 | -0.00121757 | -0.0102614 | 8.4175 | 8.42776 | 466.3638 | 0.3314581 | 467.9096 | 0.0033091 | -0.001218312 | -0.002090788 | -0.0009145883 | 0.5827047 |  |  | 1152.016 | 4.039488 | 0.00392332 | 0.0927838 | 23.7421 | 23.6493 | -0.00111787 | -0.00940074 | 8.40008 | 8.40948 | 401.5556 | 0.2237839 | 402.4542 | 0.002235339 | -0.001118495 | -0.001116844 | -0.00206002 | 1.001479 |  |  | 1151.997 | 5.322497 | 0.00457259 | 0.110404 | 24.2552 | 24.1448 | -0.00126783 | -0.0112374 | 8.85224 | 8.86348 | 529.0963 | 0.457259 | 531.5156 | 0.004562167 | -0.001268634 | -0.003293533 | 0.001120319 | 0.3851895
577 | 1154.004 | 4.700148 | 0.00452282 | 0.111091 | 24.6734 | 24.5623 | -0.00121746 | -0.0102605 | 8.4175 | 8.42776 | 467.2301 | 0.3330831 | 468.7864 | 0.003325296 | -0.001218202 | -0.002107094 | -0.0009063068 | 0.578143 |  |  | 1154.016 | 4.048432 | 0.00394051 | 0.0931903 | 23.7425 | 23.6493 | -0.00110685 | -0.00930799 | 8.40017 | 8.40948 | 402.4446 | 0.2251298 | 403.3507 | 0.002248767 | -0.001107463 | -0.001141304 | -0.00205616 | 0.9703487 |  |  | 1153.997 | 5.33178125 | 0.00459225 | 0.110879 | 24.2557 | 24.1448 | -0.00129028 | -0.0114363 | 8.85204 | 8.86348 | 530.0192 | 0.459225 | 532.4532 | 0.004581738 | -0.001291113 | -0.003290625 | 0.001133818 | 0.3923611
578 | 1156.004 | 4.708889 | 0.00454225 | 0.111568 | 24.6739 | 24.5623 | -0.00122083 | -0.0102889 | 8.41747 | 8.42776 | 468.099 | 0.3348044 | 469.6662 | 0.003342452 | -0.001221576 | -0.002120876 | -0.0008970929 | 0.575977 |  |  | 1156.016 | 4.056173 | 0.00395357 | 0.0934993 | 23.7428 | 23.6493 | -0.00112058 | -0.0094235 | 8.40005 | 8.40948 | 403.2141 | 0.2261128 | 404.1258 | 0.002258575 | -0.001121208 | -0.001137367 | -0.002054625 | 0.9857929 |  |  | 1155.997 | 5.340788 | 0.00461536 | 0.111437 | 24.2562 | 24.1448 | -0.00129457 | -0.0114744 | 8.852 | 8.86348 | 530.9145 | 0.461536 | 533.3649 | 0.004604742 | -0.001295409 | -0.003309333 | 0.001150919 | 0.391441
579 | 1158.004 | 4.717919 | 0.00456029 | 0.112011 | 24.6743 | 24.5623 | -0.0012135 | -0.0102271 | 8.41753 | 8.42776 | 468.9967 | 0.3363794 | 470.5743 | 0.003358149 | -0.001214237 | -0.002143912 | -0.0008895926 | 0.5663651 |  |  | 1158.016 | 4.063503 | 0.00396842 | 0.0938503 | 23.7432 | 23.6493 | -0.00111989 | -0.00941769 | 8.40006 | 8.40948 | 403.9428 | 0.2272919 | 404.8609 | 0.00227034 | -0.001120518 | -0.001149823 | -0.002050706 | 0.9745134 |  |  | 1157.997 | 5.349341 | 0.00464571 | 0.11217 | 24.257 | 24.1448 | -0.00129854 | -0.0115096 | 8.85197 | 8.86348 | 531.7648 | 0.464571 | 534.2352 | 0.004634952 | -0.001299384 | -0.003335568 | 0.001175493 | 0.389554
580 | 1160.004 | 4.726573 | 0.00459037 | 0.11275 | 24.6751 | 24.5623 | -0.00122189 | -0.0102978 | 8.41746 | 8.42776 | 469.857 | 0.3391679 | 471.4506 | 0.00338594 | -0.001222637 | -0.002163303 | -0.0008697113 | 0.5651714 |  |  | 1160.016 | 4.071127 | 0.00398905 | 0.0943384 | 23.7437 | 23.6493 | -0.00112783 | -0.00948442 | 8.39999 | 8.40948 | 404.7007 | 0.2290368 | 405.6276 | 0.002287749 | -0.001128466 | -0.001159283 | -0.002041479 | 0.9734178 |  |  | 1159.997 | 5.358067 | 0.00466817 | 0.112712 | 24.2575 | 24.1448 | -0.00131518 | -0.011657 | 8.85182 | 8.86348 | 532.6323 | 0.466817 | 535.1187 | 0.004657308 | -0.001316046 | -0.003341262 | 0.001192128 | 0.3938768
581 | 1162.004 | 4.735125 | 0.00459633 | 0.112897 | 24.6752 | 24.5623 | -0.00122697 | -0.0103406 | 8.41742 | 8.42776 | 470.7071 | 0.339547 | 472.3054 | 0.003389719 | -0.001227723 | -0.002161995 | -0.0008736493 | 0.5678659 |  |  | 1162.016 | 4.078551 | 0.00399811 | 0.0945526 | 23.7439 | 23.6493 | -0.00112459 | -0.00945723 | 8.40002 | 8.40948 | 405.4386 | 0.2296331 | 406.3697 | 0.002293698 | -0.001125223 | -0.001168475 | -0.002043451 | 0.9629839 |  |  | 1161.997 | 5.366835 | 0.00469514 | 0.113363 | 24.2582 | 24.1448 | -0.00130396 | -0.0115576 | 8.85192 | 8.86348 | 533.5039 | 0.469514 | 536.0087 | 0.004684152 | -0.001304811 | -0.003379341 | 0.001213208 | 0.386114
582 | 1164.004 | 4.744053 | 0.00462374 | 0.11357 | 24.6759 | 24.5623 | -0.00123475 | -0.0104062 | 8.41735 | 8.42776 | 471.5946 | 0.3420616 | 473.2077 | 0.003414779 | -0.001235513 | -0.002179266 | -0.0008567336 | 0.5669399 |  |  | 1164.016 | 4.086203 | 0.0040114 | 0.0948669 | 23.7442 | 23.6493 | -0.00111816 | -0.0094031 | 8.40007 | 8.40948 | 406.1993 | 0.2306428 | 407.1362 | 0.002303772 | -0.001118786 | -0.001184986 | -0.002041558 | 0.9441338 |  |  | 1163.997 | 5.375764 | 0.00473384 | 0.114298 | 24.2591 | 24.1448 | -0.00131369 | -0.0116438 | 8.85183 | 8.86348 | 534.3914 | 0.473384 | 536.9211 | 0.004722671 | -0.001314554 | -0.003408117 | 0.001245819 | 0.3857126
583 | 1166.004 | 4.752941 | 0.00463203 | 0.113773 | 24.6761 | 24.5623 | -0.0012491 | -0.0105271 | 8.41723 | 8.42776 | 472.4781 | 0.3426652 | 474.0971 | 0.003420794 | -0.001249881 | -0.002170914 | -0.0008587469 | 0.5757395 |  |  | 1166.016 | 4.094148 | 0.00402904 | 0.0952841 | 23.7446 | 23.6493 | -0.00113253 | -0.00952398 | 8.39995 | 8.40948 | 406.9892 | 0.2320752 | 407.9337 | 0.002318064 | -0.001133172 | -0.001184892 | -0.002035778 | 0.9563504 |  |  | 1165.997 | 5.38406 | 0.00476164 | 0.114969 | 24.2598 | 24.1448 | -0.00133114 | -0.0117985 | 8.85168 | 8.86348 | 535.2161 | 0.476164 | 537.7646 | 0.004750339 | -0.001332027 | -0.003418312 | 0.001268025 | 0.3896738
584 | 1168.004 | 4.761585 | 0.00465539 | 0.114347 | 24.6767 | 24.5623 | -0.00125023 | -0.0105367 | 8.41722 | 8.42776 | 473.3374 | 0.344782 | 474.9694 | 0.00344189 | -0.001251012 | -0.002190878 | -0.0008455251 | 0.5710096 |  |  | 1168.016 | 4.101731 | 0.00404961 | 0.0957704 | 23.7451 | 23.6493 | -0.00113467 | -0.00954196 | 8.39993 | 8.40948 | 407.743 | 0.2338158 | 408.6964 | 0.002335429 | -0.001135314 | -0.001200115 | -0.002026552 | 0.9460046 |  |  | 1167.997 | 5.392485 | 0.00478874 | 0.115623 | 24.2604 | 24.1448 | -0.00132928 | -0.011782 | 8.85169 | 8.86348 | 536.0537 | 0.478874 | 538.6207 | 0.00477731 | -0.001330164 | -0.003447146 | 0.001289453 | 0.3858741
585 | 1170.004 | 4.770542 | 0.00466893 | 0.11468 | 24.677 | 24.5623 | -0.00126832 | -0.0106891 | 8.41707 | 8.42776 | 474.2279 | 0.3459088 | 475.8682 | 0.003453119 | -0.001269125 | -0.002183994 | -0.0008424094 | 0.5811027 |  |  | 1170.016 | 4.109308 | 0.00405823 | 0.0959745 | 23.7453 | 23.6493 | -0.00113592 | -0.00955252 | 8.39992 | 8.40948 | 408.4961 | 0.2343617 | 409.4535 | 0.002340875 | -0.001136566 | -0.00120431 | -0.002029187 | 0.9437488 |  |  | 1169.997 | 5.401262 | 0.00481968 | 0.11637 | 24.2612 | 24.1448 | -0.0013484 | -0.0119515 | 8.85152 | 8.86348 | 536.9261 | 0.481968 | 539.5139 | 0.004808103 | -0.00134931 | -0.003458793 | 0.001314461 | 0.3901101
586 | 1172.004 | 4.779579 | 0.00468732 | 0.115131 | 24.6774 | 24.5623 | -0.00126313 | -0.0106453 | 8.41712 | 8.42776 | 475.1261 | 0.3475187 | 476.7773 | 0.003469162 | -0.001263928 | -0.002205234 | -0.000834572 | 0.5731494 |  |  | 1172.016 | 4.117256 | 0.00407073 | 0.09627 | 23.7456 | 23.6493 | -0.00114634 | -0.00964012 | 8.39984 | 8.40948 | 409.2863 | 0.2352801 | 410.2493 | 0.002350037 | -0.001146998 | -0.00120304 | -0.002028518 | 0.9534164 |  |  | 1171.997 | 5.409756 | 0.0048343 | 0.116723 | 24.2615 | 24.1448 | -0.0013697 | -0.0121403 | 8.85133 | 8.86348 | 537.7705 | 0.48343 | 540.3703 | 0.004822652 | -0.001370639 | -0.003452013 | 0.001323465 | 0.3970549
587 | 1174.004 | 4.788278 | 0.0047109 | 0.115711 | 24.678 | 24.5623 | -0.00125255 | -0.0105562 | 8.4172 | 8.42776 | 475.9909 | 0.349656 | 477.6552 | 0.003490462 | -0.001253335 | -0.002237127 | -0.0008211974 | 0.5602433 |  |  | 1174.016 | 4.124777 | 0.00408679 | 0.0966499 | 23.746 | 23.6493 | -0.00115615 | -0.00972259 | 8.39975 | 8.40948 | 410.0339 | 0.2365723 | 411.0039 | 0.002362929 | -0.001156819 | -0.00120611 | -0.002023681 | 0.9591323 |  |  | 1173.997 | 5.418092 | 0.00487521 | 0.117711 | 24.2625 | 24.1448 | -0.00137901 | -0.0122228 | 8.85125 | 8.86348 | 538.5991 | 0.487521 | 541.2249 | 0.004863365 | -0.001379962 | -0.003483403 | 0.001358643 | 0.3961533
588 | 1176.004 | 4.797104 | 0.0047233 | 0.116015 | 24.6783 | 24.5623 | -0.00125899 | -0.0106105 | 8.41715 | 8.42776 | 476.8683 | 0.3506722 | 478.5405 | 0.003500588 | -0.001259783 | -0.002240805 | -0.0008190626 | 0.5622013 |  |  | 1176.016 | 4.132374 | 0.00410014 | 0.0969656 | 23.7463 | 23.6493 | -0.00115571 | -0.00971893 | 8.39976 | 8.40948 | 410.7891 | 0.2375903 | 411.7651 | 0.002373085 | -0.001156378 | -0.001216706 | -0.002021649 | 0.950417 |  |  | 1175.997 | 5.426565 | 0.00490463 | 0.118421 | 24.2632 | 24.1448 | -0.00136165 | -0.012069 | 8.85141 | 8.86348 | 539.4415 | 0.490463 | 542.0872 | 0.004892641 | -0.001362578 | -0.003530064 | 0.001382336 | 0.3859924
589 | 1178.004 | 4.805705 | 0.00474408 | 0.116526 | 24.6788 | 24.5623 | -0.00126689 | -0.010677 | 8.41708 | 8.42776 | 477.7233 | 0.3525321 | 479.4074 | 0.003519121 | -0.001267693 | -0.002251428 | -0.0008083543 | 0.5630618 |  |  | 1178.016 | 4.140235 | 0.0041161 | 0.0973429 | 23.7467 | 23.6493 | -0.00115129 | -0.00968178 | 8.39979 | 8.40948 | 411.5706 | 0.2388583 | 412.5536 | 0.002385734 | -0.001151953 | -0.001233781 | -0.002017415 | 0.9336771 |  |  | 1177.997 | 5.434749 | 0.00494381 | 0.119367 | 24.2642 | 24.1448 | -0.0013884 | -0.0123061 | 8.85117 | 8.86348 | 540.255 | 0.494381 | 542.9259 | 0.00493163 | -0.001389365 | -0.003542265 | 0.001415893 | 0.392225
590 | 1180.004 | 4.814207 | 0.00476449 | 0.117027 | 24.6793 | 24.5623 | -0.001266 | -0.0106696 | 8.41709 | 8.42776 | 478.5684 | 0.3543575 | 480.2643 | 0.003537311 | -0.001266802 | -0.002270509 | -0.0007978995 | 0.5579375 |  |  | 1180.016 | 4.147818 | 0.00414176 | 0.0979498 | 23.7473 | 23.6493 | -0.00116008 | -0.00975565 | 8.39972 | 8.40948 | 412.3244 | 0.2411079 | 413.3185 | 0.002408177 | -0.001160753 | -0.001247423 | -0.002003137 | 0.930521 |  |  | 1179.997 | 5.442801 | 0.00497159 | 0.120038 | 24.2648 | 24.1448 | -0.00136864 | -0.0121309 | 8.85134 | 8.86348 | 541.0554 | 0.497159 | 543.7453 | 0.004959272 | -0.001369577 | -0.003589695 | 0.00143823 | 0.3815303
591 | 1182.004 | 4.823302 | 0.00478188 | 0.117454 | 24.6798 | 24.5623 | -0.00126987 | -0.0107021 | 8.41706 | 8.42776 | 479.4726 | 0.3558658 | 481.1788 | 0.003552341 | -0.001270677 | -0.002281664 | -0.0007911251 | 0.556908 |  |  | 1182.016 | 4.155808 | 0.00415322 | 0.0982208 | 23.7475 | 23.6493 | -0.00116732 | -0.00981657 | 8.39966 | 8.40948 | 413.1186 | 0.2419205 | 414.118 | 0.002416283 | -0.001168002 | -0.001248281 | -0.002003563 | 0.9356879 |  |  | 1181.997 | 5.450679 | 0.00500809 | 0.120919 | 24.2657 | 24.1448 | -0.00140843 | -0.0124835 | 8.85099 | 8.86348 | 541.8385 | 0.500809 | 544.5521 | 0.004995591 | -0.001409423 | -0.003586168 | 0.001469325 | 0.3930163
592 | 1184.004 | 4.831926 | 0.0048044 | 0.118007 | 24.6803 | 24.5623 | -0.00128292 | -0.0108122 | 8.41695 | 8.42776 | 480.3298 | 0.3578991 | 482.0489 | 0.003572602 | -0.001283744 | -0.002288858 | -0.0007787181 | 0.5608664 |  |  | 1184.016 | 4.163364 | 0.00416643 | 0.0985333 | 23.7479 | 23.6493 | -0.00117586 | -0.00988836 | 8.39959 | 8.40948 | 413.8698 | 0.2429262 | 414.8752 | 0.002426316 | -0.001176552 | -0.001249764 | -0.002001611 | 0.9414191 |  |  | 1183.997 | 5.458827 | 0.00502368 | 0.121296 | 24.2661 | 24.1448 | -0.00141768 | -0.0125656 | 8.85091 | 8.86348 | 542.6485 | 0.502368 | 545.3746 | 0.005011103 | -0.001418686 | -0.003592418 | 0.001479511 | 0.3949112
593 | 1186.004 | 4.840868 | 0.00482423 | 0.118494 | 24.6808 | 24.5623 | -0.00127839 | -0.0107739 | 8.41699 | 8.42776 | 481.2187 | 0.3596553 | 482.9494 | 0.003590101 | -0.001279208 | -0.002310893 | -0.0007693474 | 0.5535556 |  |  | 1186.016 | 4.171118 | 0.00417797 | 0.0988061 | 23.7481 | 23.6493 | -0.00117473 | -0.00987884 | 8.3996 | 8.40948 | 414.6406 | 0.2437567 | 415.6513 | 0.002434601 | -0.001175421 | -0.00125918 | -0.00200161 | 0.9334809 |  |  | 1185.997 | 5.467178 | 0.00506041 | 0.122183 | 24.267 | 24.1448 | -0.00142409 | -0.0126224 | 8.85085 | 8.86348 | 543.4787 | 0.506041 | 546.2289 | 0.005047649 | -0.001425105 | -0.003622544 | 0.001510524 | 0.3933989
594 | 1188.004 | 4.849471 | 0.0048484 | 0.119088 | 24.6814 | 24.5623 | -0.00127835 | -0.0107736 | 8.41699 | 8.42776 | 482.074 | 0.3618541 | 483.8184 | 0.00361201 | -0.001279168 | -0.002332842 | -0.000755282 | 0.5483301 |  |  | 1188.016 | 4.178896 | 0.00419852 | 0.0992921 | 23.7486 | 23.6493 | -0.00116461 | -0.00979375 | 8.39968 | 8.40948 | 415.4137 | 0.2454871 | 416.4335 | 0.002451863 | -0.001165289 | -0.001286574 | -0.001992696 | 0.9057297 |  |  | 1187.997 | 5.475005 | 0.00509186 | 0.122942 | 24.2677 | 24.1448 | -0.00140998 | -0.0124973 | 8.85098 | 8.86348 | 544.2568 | 0.509186 | 547.028 | 0.00507894 | -0.001410975 | -0.003667965 | 0.001536641 | 0.3846751
595 | 1190.004 | 4.858023 | 0.00486098 | 0.119397 | 24.6817 | 24.5623 | -0.00129462 | -0.0109107 | 8.41685 | 8.42776 | 482.9241 | 0.3628953 | 484.6766 | 0.003622384 | -0.001295459 | -0.002326925 | -0.0007526552 | 0.5567256 |  |  | 1190.016 | 4.186886 | 0.0042057 | 0.0994619 | 23.7488 | 23.6493 | -0.00119291 | -0.0100318 | 8.39944 | 8.40948 | 416.208 | 0.2458718 | 417.2313 | 0.0024557 | -0.001193622 | -0.001262078 | -0.001997374 | 0.9457595 |  |  | 1189.997 | 5.483174 | 0.00512199 | 0.12367 | 24.2685 | 24.1448 | -0.00142443 | -0.0126254 | 8.85085 | 8.86348 | 545.0688 | 0.512199 | 547.8606 | 0.005108917 | -0.001425445 | -0.003683472 | 0.001561226 | 0.3869842
596 | 1192.004 | 4.86691 | 0.00488011 | 0.119867 | 24.6822 | 24.5623 | -0.00129799 | -0.0109392 | 8.41682 | 8.42776 | 483.8075 | 0.3645829 | 485.5714 | 0.003639199 | -0.001298833 | -0.002340366 | -0.0007439176 | 0.5549702 |  |  | 1192.016 | 4.194645 | 0.00423049 | 0.100048 | 23.7494 | 23.6493 | -0.00117825 | -0.00990846 | 8.39957 | 8.40948 | 416.9793 | 0.248027 | 418.0135 | 0.002477199 | -0.001178945 | -0.001298255 | -0.001984223 | 0.9080998 |  |  | 1191.997 | 5.49082 | 0.00515768 | 0.124531 | 24.2693 | 24.1448 | -0.00145406 | -0.012888 | 8.85059 | 8.86348 | 545.8288 | 0.515768 | 548.6441 | 0.005144425 | -0.001455118 | -0.003689307 | 0.00159166 | 0.3944151
597 | 1194.004 | 4.875674 | 0.00490778 | 0.120546 | 24.6829 | 24.5623 | -0.0012954 | -0.0109173 | 8.41684 | 8.42776 | 484.6787 | 0.3671276 | 486.4581 | 0.003664553 | -0.00129624 | -0.002368314 | -0.0007265673 | 0.5473261 |  |  | 1194.016 | 4.202569 | 0.00424531 | 0.100399 | 23.7497 | 23.6493 | -0.0011943 | -0.0100435 | 8.39943 | 8.40948 | 417.767 | 0.2491784 | 418.808 | 0.002488684 | -0.001195014 | -0.001293671 | -0.001981218 | 0.9237389 |  |  | 1193.997 | 5.498746 | 0.00518761 | 0.125254 | 24.2701 | 24.1448 | -0.00146484 | -0.0129836 | 8.85049 | 8.86348 | 546.6168 | 0.518761 | 549.4524 | 0.005174201 | -0.001465914 | -0.003708287 | 0.001616202 | 0.3953076
598 | 1196.004 | 4.884539 | 0.00492469 | 0.120962 | 24.6833 | 24.5623 | -0.00130147 | -0.0109685 | 8.41679 | 8.42776 | 485.56 | 0.3685938 | 487.3497 | 0.003679161 | -0.001302318 | -0.002376844 | -0.0007200072 | 0.5479189 |  |  | 1196.016 | 4.210321 | 0.00425503 | 0.100629 | 23.75 | 23.6493 | -0.00119366 | -0.0100381 | 8.39944 | 8.40948 | 418.5376 | 0.2498269 | 419.5833 | 0.002495154 | -0.001194373 | -0.001300781 | -0.001983023 | 0.9181971 |  |  | 1195.997 | 5.506395 | 0.00522447 | 0.126144 | 24.271 | 24.1448 | -0.00146706 | -0.0130032 | 8.85047 | 8.86348 | 547.3771 | 0.522447 | 550.2369 | 0.00521087 | -0.001468137 | -0.003742733 | 0.001647791 | 0.3922634
599 | 1198.004 | 4.893245 | 0.00494011 | 0.12134 | 24.6837 | 24.5623 | -0.00131356 | -0.0110703 | 8.41669 | 8.42776 | 486.4254 | 0.369915 | 488.2248 | 0.003692325 | -0.001314423 | -0.002377901 | -0.0007147426 | 0.5527662 |  |  | 1198.016 | 4.217982 | 0.00427352 | 0.101066 | 23.7504 | 23.6493 | -0.00118722 | -0.0099839 | 8.39949 | 8.40948 | 419.2992 | 0.2513563 | 420.3531 | 0.002510409 | -0.001187925 | -0.001322484 | -0.001975984 | 0.8982533 |  |  | 1197.997 | 5.514192 | 0.00525691 | 0.126927 | 24.2717 | 24.1448 | -0.00147 | -0.0130293 | 8.85045 | 8.86348 | 548.1523 | 0.525691 | 551.0338 | 0.005243141 | -0.001471082 | -0.003772059 | 0.001674901 | 0.3899943
600 | 1200.004 | 4.901609 | 0.00495297 | 0.121656 | 24.684 | 24.5623 | -0.00132645 | -0.011179 | 8.41658 | 8.42776 | 487.2568 | 0.3709889 | 489.0645 | 0.003703024 | -0.001327331 | -0.002375694 | -0.0007116234 | 0.5587128 |  |  | 1200.016 | 4.225992 | 0.00428327 | 0.101296 | 23.7506 | 23.6493 | -0.00120199 | -0.0101081 | 8.39937 | 8.40948 | 420.0954 | 0.2519971 | 421.154 | 0.002516801 | -0.001202713 | -0.001314088 | -0.00197814 | 0.9152455 |  |  | 1199.997 | 5.521733 | 0.00528573 | 0.127623 | 24.2724 | 24.1448 | -0.00149004 | -0.0132069 | 8.85027 | 8.86348 | 548.9018 | 0.528573 | 551.8032 | 0.00527181 | -0.001491151 | -0.003780658 | 0.001698588 | 0.3944158
601 | 1202.004 | 4.910286 | 0.00497469 | 0.12219 | 24.6845 | 24.5623 | -0.00132417 | -0.0111598 | 8.4166 | 8.42776 | 488.1194 | 0.3729408 | 489.9398 | 0.003722471 | -0.001325047 | -0.002397424 | -0.0007000775 | 0.5526964 |  |  | 1202.016 | 4.233651 | 0.00430261 | 0.101754 | 23.7511 | 23.6493 | -0.00120846 | -0.0101625 | 8.39931 | 8.40948 | 420.8568 | 0.2536115 | 421.9241 | 0.002532904 | -0.001209191 | -0.001323714 | -0.001970256 | 0.9134837 |  |  | 1201.997 | 5.52940625 | 0.00532002 | 0.128451 | 24.2733 | 24.1448 | -0.00151153 | -0.0133974 | 8.85008 | 8.86348 | 549.6646 | 0.532002 | 552.5889 | 0.005305919 | -0.001512674 | -0.003793245 | 0.00172761 | 0.3987808
602 | 1204.004 | 4.918801 | 0.00499804 | 0.122763 | 24.6851 | 24.5623 | -0.00132943 | -0.0112041 | 8.41656 | 8.42776 | 488.9658 | 0.3750599 | 490.7998 | 0.003743583 | -0.001330314 | -0.002413268 | -0.0006867283 | 0.5512501 |  |  | 1204.016 | 4.241481 | 0.00431252 | 0.101988 | 23.7513 | 23.6493 | -0.0012086 | -0.0101637 | 8.39931 | 8.40948 | 421.6352 | 0.2542758 | 422.7073 | 0.00253953 | -0.001209331 | -0.001330199 | -0.001971988 | 0.9091351 |  |  | 1203.997 | 5.536546875 | 0.00536204 | 0.129465 | 24.2743 | 24.1448 | -0.00150215 | -0.0133143 | 8.85016 | 8.86348 | 550.3745 | 0.536204 | 553.3256 | 0.005347715 | -0.001503279 | -0.003844436 | 0.001764636 | 0.3910273
603 | 1206.004 | 4.927057 | 0.00502654 | 0.123463 | 24.6858 | 24.5623 | -0.00133016 | -0.0112103 | 8.41655 | 8.42776 | 489.7866 | 0.3777005 | 491.6365 | 0.00376989 | -0.001331045 | -0.002438845 | -0.0006679743 | 0.5457689 |  |  | 1206.016 | 4.249404 | 0.00433646 | 0.102554 | 23.7519 | 23.6493 | -0.00121189 | -0.0101914 | 8.39929 | 8.40948 | 422.4228 | 0.2563392 | 423.5056 | 0.002560112 | -0.001212625 | -0.001347487 | -0.001959927 | 0.8999159 |  |  | 1205.997 | 5.544078 | 0.00539266 | 0.130205 | 24.275 | 24.1448 | -0.00152616 | -0.0135271 | 8.84995 | 8.86348 | 551.1231 | 0.539266 | 554.0951 | 0.005378172 | -0.001527326 | -0.003850846 | 0.001790109 | 0.3966208
604 | 1208.004 | 4.935729 | 0.00503696 | 0.123719 | 24.686 | 24.5623 | -0.00133764 | -0.0112733 | 8.41649 | 8.42776 | 490.6486 | 0.3785226 | 492.5058 | 0.00377808 | -0.001338535 | -0.002439545 | -0.0006676312 | 0.5486825 |  |  | 1208.016 | 4.257365 | 0.00434751 | 0.102816 | 23.7521 | 23.6493 | -0.00121556 | -0.0102222 | 8.39925 | 8.40948 | 423.2142 | 0.257112 | 424.3023 | 0.00256782 | -0.001216299 | -0.001351521 | -0.001960722 | 0.8999486 |  |  | 1207.997 | 5.551555 | 0.00543082 | 0.131126 | 24.2759 | 24.1448 | -0.00153753 | -0.0136278 | 8.84985 | 8.86348 | 551.8663 | 0.543082 | 554.8634 | 0.005416126 | -0.001538713 | -0.003877413 | 0.001823088 | 0.3968402
605 | 1210.004 | 4.944551 | 0.0050569 | 0.124209 | 24.6865 | 24.5623 | -0.00134755 | -0.0113569 | 8.4164 | 8.42776 | 491.5256 | 0.3802929 | 493.3948 | 0.003795716 | -0.001348459 | -0.002447257 | -0.0006580205 | 0.5510083 |  |  | 1210.016 | 4.264961 | 0.00436492 | 0.103227 | 23.7525 | 23.6493 | -0.00122948 | -0.0103393 | 8.39914 | 8.40948 | 423.9693 | 0.258536 | 425.0654 | 0.002582024 | -0.001230236 | -0.001351788 | -0.001954662 | 0.9100811 |  |  | 1209.997 | 5.558669 | 0.00546351 | 0.131915 | 24.2767 | 24.1448 | -0.00155062 | -0.0137439 | 8.84973 | 8.86348 | 552.5736 | 0.546351 | 555.5925 | 0.005448639 | -0.001551823 | -0.003896816 | 0.00185088 | 0.3982286
606 | 1212.004 | 4.952998 | 0.00507739 | 0.124712 | 24.687 | 24.5623 | -0.0013519 | -0.0113935 | 8.41637 | 8.42776 | 492.3653 | 0.3821276 | 494.2468 | 0.003813994 | -0.001352815 | -0.002461179 | -0.0006474327 | 0.5496612 |  |  | 1212.016 | 4.272491 | 0.00438122 | 0.103613 | 23.7529 | 23.6493 | -0.0012329 | -0.010368 | 8.39911 | 8.40948 | 424.7178 | 0.2598519 | 425.8214 | 0.002595148 | -0.001233661 | -0.001361488 | -0.001949607 | 0.9061122 |  |  | 1211.997 | 5.565737 | 0.00550209 | 0.132847 | 24.2777 | 24.1448 | -0.00156292 | -0.0138529 | 8.84962 | 8.86348 | 553.2762 | 0.550209 | 556.3204 | 0.005487009 | -0.001564143 | -0.003922866 | 0.001884536 | 0.3987244
607 | 1214.004 | 4.96162 | 0.00509781 | 0.125214 | 24.6875 | 24.5623 | -0.00135962 | -0.0114586 | 8.4163 | 8.42776 | 493.2224 | 0.383951 | 495.1161 | 0.003832158 | -0.001360545 | -0.002471612 | -0.0006371165 | 0.5504686 |  |  | 1214.016 | 4.280338 | 0.00439917 | 0.104037 | 23.7534 | 23.6493 | -0.00125205 | -0.0105291 | 8.39895 | 8.40948 | 425.4979 | 0.2613194 | 426.6098 | 0.002609786 | -0.001252834 | -0.001356951 | -0.001943384 | 0.9232714 |  |  | 1213.997 | 5.572869 | 0.00553782 | 0.13371 | 24.2785 | 24.1448 | -0.00157353 | -0.0139469 | 8.84953 | 8.86348 | 553.9852 | 0.553782 | 557.053 | 0.005522543 | -0.001574769 | -0.003947773 | 0.001915326 | 0.3989006
608 | 1216.004 | 4.970386 | 0.00511625 | 0.125667 | 24.688 | 24.5623 | -0.00135785 | -0.0114436 | 8.41632 | 8.42776 | 494.0938 | 0.3855726 | 495.9989 | 0.003848312 | -0.001358773 | -0.002489539 | -0.0006289303 | 0.5457928 |  |  | 1216.016 | 4.288208 | 0.0044056 | 0.104189 | 23.7535 | 23.6493 | -0.00124115 | -0.0104374 | 8.39904 | 8.40948 | 426.2802 | 0.2616341 | 427.3955 | 0.002612924 | -0.001241921 | -0.001371003 | -0.001948631 | 0.9058482 |  |  | 1215.997 | 5.580013 | 0.00558143 | 0.134763 | 24.2796 | 24.1448 | -0.00158099 | -0.0140131 | 8.84946 | 8.86348 | 554.6953 | 0.558143 | 557.7913 | 0.005565912 | -0.001582241 | -0.00398367 | 0.001953914 | 0.3971817
609 | 1218.004 | 4.979265 | 0.00513087 | 0.126026 | 24.6883 | 24.5623 | -0.00137109 | -0.0115552 | 8.4162 | 8.42776 | 494.9765 | 0.3868095 | 496.8911 | 0.003860633 | -0.001372031 | -0.002488602 | -0.0006246629 | 0.5513259 |  |  | 1218.016 | 4.296058 | 0.00443264 | 0.104829 | 23.7542 | 23.6493 | -0.0012293 | -0.0103378 | 8.39914 | 8.40948 | 427.0605 | 0.2640106 | 428.188 | 0.002636627 | -0.001230056 | -0.00140657 | -0.001933387 | 0.8745074 |  |  | 1217.997 | 5.586663 | 0.00562028 | 0.135701 | 24.2805 | 24.1448 | -0.00158747 | -0.0140705 | 8.84941 | 8.86348 | 555.3563 | 0.562028 | 558.4776 | 0.005604545 | -0.001588731 | -0.004015814 | 0.001988103 | 0.3956188
610 | 1220.004 | 4.987441 | 0.00515989 | 0.126739 | 24.689 | 24.5623 | -0.00136418 | -0.011497 | 8.41626 | 8.42776 | 495.7892 | 0.3895041 | 497.7203 | 0.003887475 | -0.001365111 | -0.002522364 | -0.0006053058 | 0.5412032 |  |  | 1220.016 | 4.30439 | 0.00444485 | 0.105118 | 23.7544 | 23.6493 | -0.00124727 | -0.0104889 | 8.39899 | 8.40948 | 427.8887 | 0.2648839 | 429.0222 | 0.002645337 | -0.001248048 | -0.001397289 | -0.00193358 | 0.8931931 |  |  | 1219.997 | 5.59358 | 0.00566674 | 0.136822 | 24.2816 | 24.1448 | -0.00160175 | -0.0141971 | 8.84928 | 8.86348 | 556.044 | 0.566674 | 559.1949 | 0.005650744 | -0.001603034 | -0.00404771 | 0.002029657 | 0.3960348
611 | 1222.004 | 4.995665 | 0.00517817 | 0.127188 | 24.6895 | 24.5623 | -0.00136925 | -0.0115397 | 8.41622 | 8.42776 | 496.6067 | 0.3911236 | 498.549 | 0.003903607 | -0.001370188 | -0.002533418 | -0.000596655 | 0.5408456 |  |  | 1222.016 | 4.312106 | 0.00446388 | 0.105568 | 23.7549 | 23.6493 | -0.00124982 | -0.0105104 | 8.39897 | 8.40948 | 428.6559 | 0.2664649 | 429.7981 | 0.002661105 | -0.001250602 | -0.001410504 | -0.001926093 | 0.8866349 |  |  | 1221.997 | 5.60005 | 0.0057049 | 0.137744 | 24.2826 | 24.1448 | -0.00162299 | -0.0143853 | 8.84909 | 8.86348 | 556.6871 | 0.57049 | 559.863 | 0.005688689 | -0.001624308 | -0.00406438 | 0.002063276 | 0.3996448
612 | 1224.004 | 5.004502 | 0.00519531 | 0.127609 | 24.6899 | 24.5623 | -0.00136836 | -0.0115322 | 8.41623 | 8.42776 | 497.4852 | 0.3926134 | 499.4384 | 0.003918447 | -0.001369297 | -0.00254915 | -0.0005898423 | 0.5371582 |  |  | 1224.016 | 4.319899 | 0.00448047 | 0.10596 | 23.7553 | 23.6493 | -0.00125259 | -0.0105336 | 8.39894 | 8.40948 | 429.4305 | 0.2677988 | 430.5805 | 0.002674408 | -0.001253375 | -0.001421033 | -0.001921141 | 0.8820169 |  |  | 1223.997 | 5.60697 | 0.00574457 | 0.138702 | 24.2835 | 24.1448 | -0.0016346 | -0.0144883 | 8.84899 | 8.86348 | 557.3751 | 0.574457 | 560.5769 | 0.005728133 | -0.001635937 | -0.004092195 | 0.002098097 | 0.3997701
613 | 1226.004 | 5.013635 | 0.00521848 | 0.128178 | 24.6905 | 24.5623 | -0.00138565 | -0.0116779 | 8.41608 | 8.42776 | 498.3931 | 0.3946988 | 500.3603 | 0.003939219 | -0.001386611 | -0.002552608 | -0.0005773918 | 0.5432133 |  |  | 1226.016 | 4.327732 | 0.00450049 | 0.106434 | 23.7558 | 23.6493 | -0.00125148 | -0.0105243 | 8.39895 | 8.40948 | 430.2091 | 0.2694739 | 431.3684 | 0.002691115 | -0.001252264 | -0.001438851 | -0.001912843 | 0.8703218 |  |  | 1225.997 | 5.613567 | 0.00579109 | 0.139825 | 24.2846 | 24.1448 | -0.00165005 | -0.0146252 | 8.84885 | 8.86348 | 558.0309 | 0.579109 | 561.2625 | 0.005774386 | -0.001651413 | -0.004122973 | 0.002139911 | 0.4005393
614 | 1228.004 | 5.022042 | 0.00524671 | 0.128871 | 24.6912 | 24.5623 | -0.0013938 | -0.0117467 | 8.41601 | 8.42776 | 499.2288 | 0.3973086 | 501.2123 | 0.003965214 | -0.001394772 | -0.002570442 | -0.0005590877 | 0.5426196 |  |  | 1228.016 | 4.335927 | 0.00451521 | 0.106782 | 23.7561 | 23.6493 | -0.00125078 | -0.0105184 | 8.39896 | 8.40948 | 431.0238 | 0.270604 | 432.1901 | 0.002702385 | -0.001251563 | -0.001450822 | -0.001910343 | 0.8626575 |  |  | 1227.997 | 5.619986 | 0.00582779 | 0.140711 | 24.2855 | 24.1448 | -0.00167052 | -0.0148066 | 8.84867 | 8.86348 | 558.669 | 0.582779 | 561.9248 | 0.005810874 | -0.001671917 | -0.004138957 | 0.00217211 | 0.4039464
615 | 1230.004 | 5.030828125 | 0.00525781 | 0.129144 | 24.6915 | 24.5623 | -0.00139478 | -0.0117549 | 8.41601 | 8.42776 | 500.1022 | 0.3981958 | 502.0936 | 0.003974051 | -0.001395754 | -0.002578297 | -0.0005582065 | 0.541347 |  |  | 1230.016 | 4.344016 | 0.00453224 | 0.107184 | 23.7565 | 23.6493 | -0.00125664 | -0.0105677 | 8.39891 | 8.40948 | 431.8279 | 0.2719695 | 433.0024 | 0.002716003 | -0.00125743 | -0.001458573 | -0.001905394 | 0.8620963 |  |  | 1229.997 | 5.626407 | 0.00586635 | 0.141642 | 24.2864 | 24.1448 | -0.0016744 | -0.014841 | 8.84863 | 8.86348 | 559.3072 | 0.586635 | 562.5883 | 0.00584921 | -0.001675803 | -0.004173407 | 0.002206149 | 0.4015433
616 | 1232.004 | 5.039492 | 0.00527742 | 0.129626 | 24.6919 | 24.5623 | -0.00139767 | -0.0117792 | 8.41598 | 8.42776 | 500.9634 | 0.3999371 | 502.967 | 0.003991395 | -0.001398648 | -0.002592747 | -0.0005487466 | 0.5394463 |  |  | 1232.016 | 4.351831 | 0.00455116 | 0.107632 | 23.757 | 23.6493 | -0.00125022 | -0.0105137 | 8.39896 | 8.40948 | 432.6048 | 0.2735354 | 433.7881 | 0.00273162 | -0.001251002 | -0.001480618 | -0.001898164 | 0.8449192 |  |  | 1231.997 | 5.632788 | 0.00590866 | 0.142663 | 24.2875 | 24.1448 | -0.00169658 | -0.0150376 | 8.84844 | 8.86348 | 559.9416 | 0.590866 | 563.2501 | 0.005891272 | -0.001698021 | -0.004193252 | 0.002243926 | 0.4049413
617 | 1234.004 | 5.048308 | 0.00530144 | 0.130216 | 24.6925 | 24.5623 | -0.00139841 | -0.0117855 | 8.41597 | 8.42776 | 501.8398 | 0.4021155 | 503.8578 | 0.004013092 | -0.001399389 | -0.002613703 | -0.0005350904 | 0.5354046 |  |  | 1234.016 | 4.359762 | 0.0045615 | 0.107876 | 23.7572 | 23.6493 | -0.00126603 | -0.0106466 | 8.39883 | 8.40948 | 433.3932 | 0.2742385 | 434.5817 | 0.002738631 | -0.001266832 | -0.001471799 | -0.001899622 | 0.8607371 |  |  | 1233.997 | 5.639175 | 0.00596068 | 0.143919 | 24.2887 | 24.1448 | -0.00171133 | -0.0151683 | 8.84831 | 8.86348 | 560.5764 | 0.596068 | 563.9179 | 0.005942985 | -0.001712796 | -0.004230189 | 0.002291315 | 0.4048982
618 | 1236.004 | 5.056813 | 0.00532214 | 0.130724 | 24.693 | 24.5623 | -0.00139689 | -0.0117726 | 8.41599 | 8.42776 | 502.6853 | 0.4039698 | 504.716 | 0.00403156 | -0.001397867 | -0.002633694 | -0.0005243693 | 0.5307628 |  |  | 1236.016 | 4.367377 | 0.00457662 | 0.108234 | 23.7576 | 23.6493 | -0.00128045 | -0.0107679 | 8.39871 | 8.40948 | 434.1502 | 0.2754327 | 435.346 | 0.002750541 | -0.00128127 | -0.001469271 | -0.00189587 | 0.8720453 |  |  | 1235.997 | 5.645318 | 0.00600087 | 0.14489 | 24.2897 | 24.1448 | -0.00172516 | -0.0152909 | 8.84818 | 8.86348 | 561.1872 | 0.600087 | 564.5548 | 0.005982936 | -0.00172665 | -0.004256287 | 0.002327142 | 0.4056705
619 | 1238.004 | 5.065835 | 0.00534643 | 0.131321 | 24.6936 | 24.5623 | -0.00139509 | -0.0117575 | 8.416 | 8.42776 | 503.5821 | 0.40617 | 505.6275 | 0.004053474 | -0.001396064 | -0.00265741 | -0.0005106839 | 0.5253477 |  |  | 1238.016 | 4.375566 | 0.00459799 | 0.108739 | 23.7581 | 23.6493 | -0.00126181 | -0.0106112 | 8.39887 | 8.40948 | 434.9642 | 0.2772281 | 436.17 | 0.002768445 | -0.001262607 | -0.001505838 | -0.001886761 | 0.8384744 |  |  | 1237.997 | 5.651588 | 0.00604201 | 0.145883 | 24.2907 | 24.1448 | -0.00172593 | -0.0152978 | 8.84818 | 8.86348 | 561.8104 | 0.604201 | 565.2049 | 0.00602383 | -0.001727421 | -0.004296409 | 0.002363826 | 0.4020616
620 | 1240.004 | 5.074491 | 0.00536566 | 0.131793 | 24.6941 | 24.5623 | -0.00140009 | -0.0117996 | 8.41596 | 8.42776 | 504.4426 | 0.4078735 | 506.5001 | 0.004070439 | -0.001401071 | -0.002669368 | -0.0005015943 | 0.5248699 |  |  | 1240.016 | 4.383473 | 0.00461068 | 0.10904 | 23.7584 | 23.6493 | -0.00127203 | -0.0106971 | 8.39878 | 8.40948 | 435.7502 | 0.2781671 | 436.9624 | 0.00277781 | -0.00127284 | -0.00150497 | -0.001885852 | 0.8457576 |  |  | 1239.997 | 5.657897 | 0.0060955 | 0.147175 | 24.292 | 24.1448 | -0.0017397 | -0.0154198 | 8.84806 | 8.86348 | 562.4376 | 0.60955 | 565.8659 | 0.006076998 | -0.001741215 | -0.004335783 | 0.002412713 | 0.4015919
621 | 1242.004 | 5.083179 | 0.00538563 | 0.132283 | 24.6946 | 24.5623 | -0.00143477 | -0.0120919 | 8.41567 | 8.42776 | 505.3063 | 0.4096501 | 507.3763 | 0.004088134 | -0.0014358 | -0.002652333 | -0.0004918093 | 0.5413348 |  |  | 1242.016 | 4.391346 | 0.00462824 | 0.109455 | 23.7588 | 23.6493 | -0.00127757 | -0.0107437 | 8.39873 | 8.40948 | 436.5329 | 0.2795946 | 437.7534 | 0.002792045 | -0.001278387 | -0.001513658 | -0.00188006 | 0.8445677 |  |  | 1241.997 | 5.663805 | 0.00614191 | 0.148295 | 24.2931 | 24.1448 | -0.00176155 | -0.0156134 | 8.84786 | 8.86348 | 563.0248 | 0.614191 | 566.4829 | 0.006123125 | -0.001763103 | -0.004360022 | 0.002454845 | 0.4043795
622 | 1244.004 | 5.091606 | 0.00540964 | 0.132873 | 24.6952 | 24.5623 | -0.00143325 | -0.0120791 | 8.41568 | 8.42776 | 506.144 | 0.4118374 | 508.2285 | 0.004109917 | -0.001434278 | -0.002675639 | -0.0004777188 | 0.5360507 |  |  | 1244.016 | 4.399077 | 0.004651 | 0.109993 | 23.7593 | 23.6493 | -0.00128548 | -0.0108102 | 8.39867 | 8.40948 | 437.3013 | 0.2815481 | 438.5326 | 0.002811525 | -0.001286307 | -0.001525218 | -0.001868896 | 0.8433595 |  |  | 1243.997 | 5.669618 | 0.00620103 | 0.149723 | 24.2945 | 24.1448 | -0.00177783 | -0.0157578 | 8.84772 | 8.86348 | 563.6027 | 0.620103 | 567.0977 | 0.006181883 | -0.001779412 | -0.004402471 | 0.002509621 | 0.4041849
623 | 1246.004 | 5.100152 | 0.00543286 | 0.133444 | 24.6958 | 24.5623 | -0.00143087 | -0.0120591 | 8.4157 | 8.42776 | 506.9936 | 0.4139427 | 509.0922 | 0.004130883 | -0.001431895 | -0.002698988 | -0.000464549 | 0.5305301 |  |  | 1246.016 | 4.407176 | 0.00466025 | 0.110212 | 23.7595 | 23.6493 | -0.00129601 | -0.0108988 | 8.39858 | 8.40948 | 438.1065 | 0.2821351 | 439.3425 | 0.002817379 | -0.001296851 | -0.001520528 | -0.001871686 | 0.8528947 |  |  | 1245.997 | 5.675304 | 0.00623844 | 0.150626 | 24.2954 | 24.1448 | -0.00178941 | -0.0158604 | 8.84762 | 8.86348 | 564.168 | 0.623844 | 567.6875 | 0.006219061 | -0.001791013 | -0.004428049 | 0.002542981 | 0.40447
624 | 1248.004 | 5.108968 | 0.00546324 | 0.13419 | 24.6965 | 24.5623 | -0.00143608 | -0.012103 | 8.41566 | 8.42776 | 507.8699 | 0.4167571 | 509.9865 | 0.004158911 | -0.001437112 | -0.002721799 | -0.0004445932 | 0.5280009 |  |  | 1248.016 | 4.415233 | 0.00467942 | 0.110665 | 23.76 | 23.6493 | -0.00129301 | -0.0108736 | 8.3986 | 8.40948 | 438.9074 | 0.283716 | 440.1527 | 0.002833142 | -0.001293847 | -0.001539296 | -0.001864569 | 0.8405446 |  |  | 1247.997 | 5.681018 | 0.00629907 | 0.15209 | 24.2969 | 24.1448 | -0.00181807 | -0.0161144 | 8.84736 | 8.86348 | 564.7359 | 0.629907 | 568.2932 | 0.006279314 | -0.001819725 | -0.004459589 | 0.00259931 | 0.4080476
625 | 1250.004 | 5.117919 | 0.00547741 | 0.134538 | 24.6968 | 24.5623 | -0.00143403 | -0.0120857 | 8.41567 | 8.42776 | 508.7597 | 0.4179471 | 510.886 | 0.004170761 | -0.001435059 | -0.002735702 | -0.0004408629 | 0.524567 |  |  | 1250.016 | 4.423356 | 0.00470586 | 0.11129 | 23.7606 | 23.6493 | -0.00129387 | -0.0108808 | 8.3986 | 8.40948 | 439.7149 | 0.286021 | 440.9726 | 0.002856127 | -0.001294708 | -0.00156142 | -0.001850336 | 0.8291863 |  |  | 1249.997 | 5.686571 | 0.0063464 | 0.153233 | 24.298 | 24.1448 | -0.0018217 | -0.0161466 | 8.84733 | 8.86348 | 565.288 | 0.63464 | 568.8756 | 0.006326346 | -0.001823361 | -0.004502985 | 0.002642572 | 0.4049228
626 | 1252.004 | 5.126589 | 0.00549703 | 0.13502 | 24.6973 | 24.5623 | -0.00144602 | -0.0121867 | 8.41557 | 8.42776 | 509.6216 | 0.4196892 | 511.7604 | 0.00418811 | -0.001447066 | -0.002741043 | -0.0004314073 | 0.5279254 |  |  | 1252.016 | 4.431405 | 0.0047144 | 0.111492 | 23.7608 | 23.6493 | -0.00129317 | -0.0108749 | 8.3986 | 8.40948 | 440.5151 | 0.2865392 | 441.7773 | 0.002861294 | -0.001294007 | -0.001567287 | -0.001853757 | 0.8256347 |  |  | 1251.997 | 5.691753 | 0.00639888 | 0.1545 | 24.2993 | 24.1448 | -0.0018442 | -0.0163461 | 8.84713 | 8.86348 | 565.8031 | 0.639888 | 569.4236 | 0.006378494 | -0.001845903 | -0.004532591 | 0.002691171 | 0.4072511
627 | 1254.004 | 5.135251 | 0.00551245 | 0.135399 | 24.6977 | 24.5623 | -0.001451 | -0.0122287 | 8.41553 | 8.42776 | 510.4826 | 0.4210116 | 512.6318 | 0.004201278 | -0.001452054 | -0.002749224 | -0.0004261051 | 0.5281685 |  |  | 1254.016 | 4.439029 | 0.00473277 | 0.111927 | 23.7612 | 23.6493 | -0.00129348 | -0.0108775 | 8.3986 | 8.40948 | 441.2729 | 0.288058 | 442.5441 | 0.00287644 | -0.001294317 | -0.001582122 | -0.001846795 | 0.8180893 |  |  | 1253.997 | 5.696842 | 0.00645635 | 0.155887 | 24.3007 | 24.1448 | -0.00186189 | -0.0165028 | 8.84697 | 8.86348 | 566.309 | 0.645635 | 569.9653 | 0.006435597 | -0.001863625 | -0.004571972 | 0.002744766 | 0.4076197
628 | 1256.004 | 5.143763 | 0.00554199 | 0.136124 | 24.6984 | 24.5623 | -0.00145021 | -0.012222 | 8.41554 | 8.42776 | 511.3288 | 0.4237497 | 513.4955 | 0.004228544 | -0.001451263 | -0.002777282 | -0.0004066352 | 0.5225479 |  |  | 1256.016 | 4.446783 | 0.00474749 | 0.112275 | 23.7616 | 23.6493 | -0.00131031 | -0.011019 | 8.39846 | 8.40948 | 442.0437 | 0.2892065 | 443.3222 | 0.002887891 | -0.001311169 | -0.001576722 | -0.001843648 | 0.8315792 |  |  | 1255.997 | 5.701737 | 0.00650801 | 0.157135 | 24.3019 | 24.1448 | -0.00187464 | -0.0166158 | 8.84686 | 8.86348 | 566.7956 | 0.650801 | 570.4843 | 0.006486924 | -0.001876399 | -0.004610525 | 0.002792733 | 0.4069817
629 | 1258.004 | 5.152348 | 0.00556647 | 0.136725 | 24.699 | 24.5623 | -0.00146815 | -0.0123732 | 8.41539 | 8.42776 | 512.1822 | 0.42598 | 514.364 | 0.004250753 | -0.001469229 | -0.002781524 | -0.000392266 | 0.52821 |  |  | 1258.016 | 4.454797 | 0.00476589 | 0.11271 | 23.762 | 23.6493 | -0.00130931 | -0.0110106 | 8.39847 | 8.40948 | 442.8404 | 0.2907121 | 444.1278 | 0.002902904 | -0.001310168 | -0.001592736 | -0.001837234 | 0.8225896 |  |  | 1257.997 | 5.706735 | 0.00657585 | 0.158773 | 24.3036 | 24.1448 | -0.00189284 | -0.0167772 | 8.8467 | 8.86348 | 567.2925 | 0.657585 | 571.0229 | 0.006554323 | -0.001894634 | -0.00465969 | 0.002856644 | 0.4066008
630 | 1260.004 | 5.161174 | 0.00558084 | 0.137078 | 24.6994 | 24.5623 | -0.00148153 | -0.012486 | 8.41527 | 8.42776 | 513.0595 | 0.4271931 | 515.2513 | 0.004262833 | -0.001482629 | -0.002780204 | -0.0003881958 | 0.5332805 |  |  | 1260.016 | 4.46282 | 0.0047834 | 0.113124 | 23.7624 | 23.6493 | -0.00132609 | -0.0111517 | 8.39832 | 8.40948 | 443.6379 | 0.2921284 | 444.9339 | 0.002917025 | -0.00132697 | -0.001590055 | -0.001831717 | 0.8345435 |  |  | 1259.997 | 5.711796875 | 0.00662905 | 0.160057 | 24.3049 | 24.1448 | -0.0019091 | -0.0169213 | 8.84655 | 8.86348 | 567.7956 | 0.662905 | 571.5596 | 0.006607174 | -0.001910925 | -0.00469625 | 0.00290602 | 0.4069044
631 | 1262.004 | 5.169704 | 0.00561168 | 0.137836 | 24.7001 | 24.5623 | -0.00147708 | -0.0124485 | 8.41531 | 8.42776 | 513.9075 | 0.4300608 | 516.1176 | 0.004291387 | -0.001478172 | -0.002813215 | -0.0003674617 | 0.5254387 |  |  | 1262.016 | 4.470789 | 0.00479782 | 0.113465 | 23.7628 | 23.6493 | -0.00132251 | -0.0111216 | 8.39836 | 8.40948 | 444.4301 | 0.2932379 | 445.7333 | 0.002928088 | -0.001323385 | -0.001604703 | -0.001829185 | 0.824692 |  |  | 1261.997 | 5.716322 | 0.00667829 | 0.161246 | 24.3061 | 24.1448 | -0.00192079 | -0.0170248 | 8.84645 | 8.86348 | 568.2454 | 0.667829 | 572.0403 | 0.006656089 | -0.001922637 | -0.004733452 | 0.002951821 | 0.4061808
632 | 1264.004 | 5.178147 | 0.00562531 | 0.138171 | 24.7005 | 24.5623 | -0.00148797 | -0.0125402 | 8.41522 | 8.42776 | 514.7468 | 0.4312097 | 516.9664 | 0.004302826 | -0.001489078 | -0.002813748 | -0.000363684 | 0.5292151 |  |  | 1264.016 | 4.478647 | 0.00480857 | 0.113719 | 23.763 | 23.6493 | -0.0013209 | -0.0111081 | 8.39837 | 8.40948 | 445.2113 | 0.293985 | 446.5201 | 0.002935537 | -0.001321773 | -0.001613764 | -0.001830134 | 0.8190624 |  |  | 1263.997 | 5.720816 | 0.00675275 | 0.163044 | 24.3079 | 24.1448 | -0.00194347 | -0.0172259 | 8.84625 | 8.86348 | 568.6922 | 0.675275 | 572.5325 | 0.006730052 | -0.001945361 | -0.004784691 | 0.003022598 | 0.4065802
633 | 1266.004 | 5.186661 | 0.00565193 | 0.138824 | 24.7011 | 24.5623 | -0.00148482 | -0.0125137 | 8.41525 | 8.42776 | 515.5932 | 0.4336558 | 517.8291 | 0.004327182 | -0.001485923 | -0.002841258 | -0.0003471154 | 0.5229807 |  |  | 1266.016 | 4.486473 | 0.00483483 | 0.114341 | 23.7637 | 23.6493 | -0.0013177 | -0.0110812 | 8.3984 | 8.40948 | 445.9892 | 0.2962845 | 447.3106 | 0.002958464 | -0.001318569 | -0.001639895 | -0.001815643 | 0.8040568 |  |  | 1265.997 | 5.72524 | 0.00680143 | 0.164219 | 24.309 | 24.1448 | -0.0019722 | -0.0174805 | 8.84599 | 8.86348 | 569.1319 | 0.680143 | 573.0029 | 0.006778405 | -0.001974147 | -0.004804257 | 0.003067904 | 0.4109162
634 | 1268.004 | 5.195212 | 0.00566858 | 0.139233 | 24.7015 | 24.5623 | -0.00150842 | -0.0127126 | 8.41505 | 8.42776 | 516.4432 | 0.4351039 | 518.6903 | 0.004341601 | -0.001509559 | -0.002832042 | -0.0003404701 | 0.5330284 |  |  | 1268.016 | 4.494508 | 0.00484787 | 0.114649 | 23.764 | 23.6493 | -0.00133685 | -0.0112422 | 8.39823 | 8.40948 | 446.7879 | 0.2972532 | 448.116 | 0.002968123 | -0.001337744 | -0.001630378 | -0.001814581 | 0.8205116 |  |  | 1267.997 | 5.72978 | 0.0068726 | 0.165938 | 24.3107 | 24.1448 | -0.00197682 | -0.0175215 | 8.84595 | 8.86348 | 569.5833 | 0.68726 | 573.4978 | 0.006849091 | -0.001978776 | -0.004870315 | 0.003135386 | 0.4062933
635 | 1270.004 | 5.203976 | 0.00570051 | 0.140018 | 24.7023 | 24.5623 | -0.00149498 | -0.0125993 | 8.41516 | 8.42776 | 517.3144 | 0.4380747 | 519.5806 | 0.004371179 | -0.001496099 | -0.00287508 | -0.0003189291 | 0.5203676 |  |  | 1270.016 | 4.502417 | 0.00487381 | 0.115262 | 23.7646 | 23.6493 | -0.00134208 | -0.0112862 | 8.39819 | 8.40948 | 447.5742 | 0.2995172 | 448.9148 | 0.002990695 | -0.001342981 | -0.001647714 | -0.001800534 | 0.8150575 |  |  | 1269.997 | 5.734021 | 0.00693362 | 0.167411 | 24.3122 | 24.1448 | -0.00200524 | -0.0177734 | 8.8457 | 8.86348 | 570.0048 | 0.693362 | 573.957 | 0.006909693 | -0.002007253 | -0.00490244 | 0.003193014 | 0.4094396
636 | 1272.004 | 5.212536 | 0.0057213 | 0.140528 | 24.7028 | 24.5623 | -0.00149543 | -0.0126031 | 8.41516 | 8.42776 | 518.1653 | 0.4399366 | 520.4449 | 0.004389717 | -0.001496549 | -0.002893167 | -0.0003081933 | 0.5172702 |  |  | 1272.016 | 4.510487 | 0.00489024 | 0.115651 | 23.765 | 23.6493 | -0.0013393 | -0.0112628 | 8.39821 | 8.40948 | 448.3764 | 0.3008235 | 449.7252 | 0.003003719 | -0.001340198 | -0.001663521 | -0.001796159 | 0.805639 |  |  | 1271.997 | 5.737989 | 0.00699247 | 0.168832 | 24.3136 | 24.1448 | -0.00202054 | -0.017909 | 8.84557 | 8.86348 | 570.3993 | 0.699247 | 574.3878 | 0.006968136 | -0.002022584 | -0.004945552 | 0.003248667 | 0.4089703
637 | 1274.004 | 5.22123 | 0.00574876 | 0.141203 | 24.7035 | 24.5623 | -0.00151931 | -0.0128044 | 8.41496 | 8.42776 | 519.0296 | 0.4424621 | 521.3261 | 0.004414861 | -0.001520465 | -0.002894396 | -0.0002910029 | 0.5253136 |  |  | 1274.016 | 4.518523 | 0.00490398 | 0.115976 | 23.7653 | 23.6493 | -0.0013549 | -0.011394 | 8.39808 | 8.40948 | 449.1753 | 0.3018621 | 450.5311 | 0.003014075 | -0.001355819 | -0.001658256 | -0.001794406 | 0.8176173 |  |  | 1273.997 | 5.742177 | 0.00706288 | 0.170532 | 24.3153 | 24.1448 | -0.00204056 | -0.0180865 | 8.84539 | 8.86348 | 570.8156 | 0.706288 | 574.8472 | 0.007038055 | -0.002042645 | -0.00499541 | 0.003315611 | 0.4089043
638 | 1276.004 | 5.229628 | 0.00577179 | 0.141768 | 24.7041 | 24.5623 | -0.00150949 | -0.0127216 | 8.41504 | 8.42776 | 519.8644 | 0.4445521 | 522.1755 | 0.004435669 | -0.00151063 | -0.002925038 | -0.0002778621 | 0.5164481 |  |  | 1276.016 | 4.526277 | 0.00492258 | 0.116416 | 23.7657 | 23.6493 | -0.0013453 | -0.0113133 | 8.39816 | 8.40948 | 449.9461 | 0.3033986 | 451.3112 | 0.003029393 | -0.001346206 | -0.001683187 | -0.001787413 | 0.7997956 |  |  | 1275.997 | 5.746116 | 0.00712296 | 0.171982 | 24.3168 | 24.1448 | -0.0020718 | -0.0183634 | 8.84511 | 8.86348 | 571.2072 | 0.712296 | 575.2759 | 0.007097712 | -0.002073949 | -0.005023762 | 0.003372492 | 0.4128279
639 | 1278.004 | 5.238265625 | 0.00579231 | 0.142273 | 24.7046 | 24.5623 | -0.00152347 | -0.0128395 | 8.41492 | 8.42776 | 520.7231 | 0.446385 | 523.0475 | 0.004453917 | -0.001524632 | -0.002929285 | -0.0002674853 | 0.5204791 |  |  | 1278.016 | 4.534459 | 0.00493865 | 0.116796 | 23.7661 | 23.6493 | -0.00135557 | -0.0113996 | 8.39808 | 8.40948 | 450.7594 | 0.3046642 | 452.1327 | 0.003042011 | -0.00135649 | -0.001685521 | -0.001783563 | 0.8047896 |  |  | 1277.997 | 5.749739 | 0.00718672 | 0.173522 | 24.3183 | 24.1448 | -0.00208085 | -0.0184436 | 8.84503 | 8.86348 | 571.5674 | 0.718672 | 575.6751 | 0.007161019 | -0.002083018 | -0.005078001 | 0.003433214 | 0.4102044
640 | 1280.004 | 5.246764 | 0.00581101 | 0.142732 | 24.705 | 24.5623 | -0.00152297 | -0.0128352 | 8.41492 | 8.42776 | 521.5678 | 0.4480395 | 523.9047 | 0.004470388 | -0.001524131 | -0.002946257 | -0.0002587516 | 0.5173109 |  |  | 1280.016 | 4.542333 | 0.00495773 | 0.117247 | 23.7666 | 23.6493 | -0.00136293 | -0.0114615 | 8.39802 | 8.40948 | 451.5422 | 0.3062437 | 452.925 | 0.003057757 | -0.00136386 | -0.001693897 | -0.001776273 | 0.8051607 |  |  | 1279.997 | 5.753722 | 0.00725981 | 0.175287 | 24.3201 | 24.1448 | -0.00209825 | -0.0185978 | 8.84488 | 8.86348 | 571.9633 | 0.725981 | 576.1156 | 0.007233584 | -0.002100454 | -0.00513313 | 0.003502927 | 0.4091956
641 | 1282.004 | 5.255242 | 0.00584207 | 0.143495 | 24.7058 | 24.5623 | -0.00153125 | -0.012905 | 8.41486 | 8.42776 | 522.4106 | 0.4509305 | 524.7663 | 0.004499169 | -0.001532424 | -0.002966745 | -0.000237749 | 0.5165336 |  |  | 1282.016 | 4.55046 | 0.00498247 | 0.117832 | 23.7672 | 23.6493 | -0.00136895 | -0.0115122 | 8.39796 | 8.40948 | 452.35 | 0.3083786 | 453.7449 | 0.003079041 | -0.001369888 | -0.001709153 | -0.00176374 | 0.8015011 |  |  | 1281.997 | 5.757226 | 0.00732286 | 0.176809 | 24.3216 | 24.1448 | -0.0021182 | -0.0187746 | 8.8447 | 8.86348 | 572.3116 | 0.732286 | 576.5025 | 0.007296178 | -0.002120447 | -0.005175731 | 0.003563015 | 0.4096902
642 | 1284.004 | 5.264089 | 0.00586746 | 0.144118 | 24.7064 | 24.5623 | -0.00153063 | -0.0128998 | 8.41486 | 8.42776 | 523.2901 | 0.4532451 | 525.6619 | 0.004522211 | -0.001531803 | -0.002990408 | -0.0002227913 | 0.5122386 |  |  | 1284.016 | 4.558347 | 0.00500346 | 0.118329 | 23.7677 | 23.6493 | -0.00136455 | -0.0114752 | 8.398 | 8.40948 | 453.134 | 0.3101485 | 454.5394 | 0.003096685 | -0.001365482 | -0.001731203 | -0.001754575 | 0.7887472 |  |  | 1283.997 | 5.760443 | 0.00739558 | 0.178565 | 24.3234 | 24.1448 | -0.00213824 | -0.0189522 | 8.84452 | 8.86348 | 572.6315 | 0.739558 | 576.8664 | 0.007368367 | -0.002140529 | -0.005227837 | 0.003632848 | 0.4094483
643 | 1286.004 | 5.272436 | 0.00588898 | 0.144647 | 24.707 | 24.5623 | -0.00153596 | -0.0129447 | 8.41481 | 8.42776 | 524.1198 | 0.4551855 | 526.5056 | 0.004541526 | -0.001537141 | -0.003004385 | -0.0002110913 | 0.5116324 |  |  | 1286.016 | 4.566211 | 0.00502201 | 0.118767 | 23.7681 | 23.6493 | -0.00136093 | -0.0114447 | 8.39803 | 8.40948 | 453.9158 | 0.3116754 | 455.3305 | 0.003111907 | -0.001361857 | -0.00175005 | -0.001747797 | 0.7781818 |  |  | 1285.997 | 5.763302 | 0.00746459 | 0.180231 | 24.325 | 24.1448 | -0.00217597 | -0.0192866 | 8.84419 | 8.86348 | 572.9156 | 0.746459 | 577.1922 | 0.007436868 | -0.002178341 | -0.005258527 | 0.003699239 | 0.4142493
644 | 1288.004 | 5.28062 | 0.00590965 | 0.145155 | 24.7075 | 24.5623 | -0.00154794 | -0.0130457 | 8.41471 | 8.42776 | 524.9334 | 0.4570449 | 527.3326 | 0.004560036 | -0.001549139 | -0.003010897 | -0.0002000465 | 0.5145109 |  |  | 1288.016 | 4.57383 | 0.00504254 | 0.119253 | 23.7686 | 23.6493 | -0.00137996 | -0.0116047 | 8.39787 | 8.40948 | 454.6732 | 0.3134105 | 456.0981 | 0.003129204 | -0.001380913 | -0.001748291 | -0.001738693 | 0.7898647 |  |  | 1287.997 | 5.7668 | 0.00753294 | 0.181881 | 24.3267 | 24.1448 | -0.00218553 | -0.0193714 | 8.8441 | 8.86348 | 573.2633 | 0.753294 | 577.5817 | 0.007504709 | -0.002187922 | -0.005316787 | 0.003764558 | 0.411512
645 | 1290.004 | 5.289212 | 0.00594085 | 0.145921 | 24.7082 | 24.5623 | -0.00155319 | -0.0130899 | 8.41467 | 8.42776 | 525.7875 | 0.459947 | 528.2058 | 0.004588925 | -0.001554397 | -0.003034527 | -0.0001790405 | 0.5122371 |  |  | 1290.016 | 4.582055 | 0.00506281 | 0.119732 | 23.7691 | 23.6493 | -0.00136977 | -0.011519 | 8.39796 | 8.40948 | 455.4907 | 0.3150943 | 456.926 | 0.003145989 | -0.001370709 | -0.00177528 | -0.001730743 | 0.7721085 |  |  | 1289.997 | 5.769531 | 0.00761153 | 0.183779 | 24.3286 | 24.1448 | -0.00219953 | -0.0194955 | 8.84398 | 8.86348 | 573.5348 | 0.761153 | 577.9003 | 0.007582708 | -0.002201953 | -0.005380756 | 0.003840494 | 0.4092274
646 | 1292.004 | 5.297607 | 0.00596404 | 0.14649 | 24.7088 | 24.5623 | -0.00154791 | -0.0130454 | 8.41471 | 8.42776 | 526.622 | 0.4620531 | 529.0553 | 0.004609889 | -0.001549109 | -0.00306078 | -0.000165744 | 0.5061159 |  |  | 1292.016 | 4.589751 | 0.00507099 | 0.119925 | 23.7692 | 23.6493 | -0.00138909 | -0.0116815 | 8.3978 | 8.40948 | 456.2559 | 0.3155911 | 457.6958 | 0.003150942 | -0.001390056 | -0.001760886 | -0.001734006 | 0.7894068 |  |  | 1291.997 | 5.772579 | 0.00767814 | 0.185387 | 24.3302 | 24.1448 | -0.00223673 | -0.0198252 | 8.84365 | 8.86348 | 573.8378 | 0.767814 | 578.2438 | 0.007648813 | -0.002239235 | -0.005409578 | 0.003904374 | 0.413939
647 | 1294.004 | 5.306201 | 0.00598175 | 0.146925 | 24.7092 | 24.5623 | -0.00156049 | -0.0131514 | 8.41461 | 8.42776 | 527.4764 | 0.4636062 | 529.9218 | 0.004625348 | -0.001561709 | -0.003063639 | -0.0001581065 | 0.5097561 |  |  | 1294.016 | 4.597787 | 0.00509448 | 0.120481 | 23.7698 | 23.6493 | -0.00139063 | -0.0116945 | 8.39778 | 8.40948 | 457.0547 | 0.3176049 | 458.5063 | 0.003171016 | -0.001391598 | -0.001779418 | -0.001722583 | 0.7820523 |  |  | 1293.997 | 5.77553 | 0.00775753 | 0.187304 | 24.3321 | 24.1448 | -0.00225743 | -0.0200087 | 8.84347 | 8.86348 | 574.1312 | 0.775753 | 578.585 | 0.007727595 | -0.002259982 | -0.005467613 | 0.003980947 | 0.4133397
648 | 1296.004 | 5.3141 | 0.00601465 | 0.147734 | 24.71 | 24.5623 | -0.0015715 | -0.0132442 | 8.41452 | 8.42776 | 528.2615 | 0.4666958 | 530.7269 | 0.004656102 | -0.001572736 | -0.003083366 | -0.0001346203 | 0.5100712 |  |  | 1296.016 | 4.605978 | 0.00511827 | 0.121044 | 23.7704 | 23.6493 | -0.00138769 | -0.0116697 | 8.39781 | 8.40948 | 457.8689 | 0.3196421 | 459.3324 | 0.003191323 | -0.001388654 | -0.00180267 | -0.001711092 | 0.7703318 |  |  | 1295.997 | 5.778356 | 0.00782219 | 0.188865 | 24.3337 | 24.1448 | -0.00228452 | -0.0202488 | 8.84323 | 8.86348 | 574.4121 | 0.782219 | 578.9053 | 0.007791755 | -0.002287133 | -0.005504622 | 0.004043033 | 0.4154933
649 | 1298.004 | 5.322608 | 0.00602183 | 0.14791 | 24.7102 | 24.5623 | -0.00157332 | -0.0132596 | 8.4145 | 8.42776 | 529.1074 | 0.4671981 | 531.5793 | 0.004661101 | -0.001574559 | -0.003086542 | -0.0001373163 | 0.5101369 |  |  | 1298.016 | 4.613566 | 0.00513275 | 0.121386 | 23.7707 | 23.6493 | -0.00140608 | -0.0118244 | 8.39765 | 8.40948 | 458.6232 | 0.3207735 | 460.0943 | 0.003202601 | -0.001407069 | -0.001795532 | -0.001707946 | 0.7836506 |  |  | 1297.997 | 5.781046 | 0.00790581 | 0.190884 | 24.3357 | 24.1448 | -0.00230976 | -0.0204725 | 8.843 | 8.86348 | 574.6795 | 0.790581 | 579.2229 | 0.007874723 | -0.002312432 | -0.005562291 | 0.004123944 | 0.4157336
650 | 1300.004 | 5.330779 | 0.00604189 | 0.148403 | 24.7107 | 24.5623 | -0.0016114 | -0.0135805 | 8.41418 | 8.42776 | 529.9196 | 0.4689968 | 532.4049 | 0.004679005 | -0.0016127 | -0.003066305 | -0.0001268645 | 0.5259424 |  |  | 1300.016 | 4.621326 | 0.00514593 | 0.121698 | 23.771 | 23.6493 | -0.00140399 | -0.0118068 | 8.39767 | 8.40948 | 459.3946 | 0.3217677 | 460.8728 | 0.003212511 | -0.001404977 | -0.001807535 | -0.001706345 | 0.7772888 |  |  | 1299.997 | 5.783507 | 0.00796442 | 0.1923 | 24.3371 | 24.1448 | -0.00233166 | -0.0206666 | 8.84281 | 8.86348 | 574.9242 | 0.796442 | 579.5031 | 0.007932871 | -0.002334383 | -0.005598489 | 0.004180278 | 0.4169665
651 | 1302.004 | 5.339229 | 0.00608548 | 0.149473 | 24.7118 | 24.5623 | -0.00158597 | -0.0133662 | 8.41439 | 8.42776 | 530.7596 | 0.4731415 | 533.2709 | 0.004720257 | -0.001587229 | -0.003133028 | -9.34286e-05 | 0.5066117 |  |  | 1302.016 | 4.629418 | 0.00516652 | 0.122185 | 23.7715 | 23.6493 | -0.00141251 | -0.0118785 | 8.3976 | 8.40948 | 460.1991 | 0.323489 | 461.6878 | 0.003229669 | -0.001413509 | -0.001816161 | -0.001697884 | 0.7782948 |  |  | 1301.997 | 5.786229 | 0.00805371 | 0.194455 | 24.3393 | 24.1448 | -0.00236285 | -0.020943 | 8.84253 | 8.86348 | 575.1947 | 0.805371 | 579.8271 | 0.008021452 | -0.002365646 | -0.005655806 | 0.00426676 | 0.4182686
652 | 1304.004 | 5.347529 | 0.00610806 | 0.150028 | 24.7123 | 24.5623 | -0.00158993 | -0.0133996 | 8.41436 | 8.42776 | 531.5846 | 0.4751891 | 534.1107 | 0.004740636 | -0.001591195 | -0.003149441 | -8.063065e-05 | 0.5052311 |  |  | 1304.016 | 4.637372 | 0.00518251 | 0.122563 | 23.7719 | 23.6493 | -0.00140604 | -0.011824 | 8.39765 | 8.40948 | 460.9897 | 0.3247562 | 462.4868 | 0.0032423 | -0.001407029 | -0.00183527 | -0.001693782 | 0.7666605 |  |  | 1303.997 | 5.788728 | 0.00812733 | 0.196233 | 24.341 | 24.1448 | -0.00238405 | -0.021131 | 8.84234 | 8.86348 | 575.4431 | 0.812733 | 580.1199 | 0.008094481 | -0.002386896 | -0.005707585 | 0.004337894 | 0.4181973
653 | 1306.004 | 5.355828 | 0.00613133 | 0.1506 | 24.7129 | 24.5623 | -0.00160235 | -0.0135042 | 8.41426 | 8.42776 | 532.4096 | 0.4773056 | 534.9508 | 0.004761701 | -0.001603635 | -0.003158066 | -6.714945e-05 | 0.5077903 |  |  | 1306.016 | 4.645198 | 0.00520551 | 0.123107 | 23.7724 | 23.6493 | -0.00141909 | -0.0119338 | 8.39754 | 8.40948 | 461.7677 | 0.3267296 | 463.2764 | 0.00326197 | -0.001420098 | -0.001841872 | -0.001682539 | 0.7710077 |  |  | 1305.997 | 5.79125 | 0.00821393 | 0.198324 | 24.3431 | 24.1448 | -0.0024008 | -0.0212794 | 8.8422 | 8.86348 | 575.6939 | 0.821393 | 580.4226 | 0.008180379 | -0.002403687 | -0.005776693 | 0.004421832 | 0.4161008
654 | 1308.004 | 5.363714 | 0.00615642 | 0.151216 | 24.7135 | 24.5623 | -0.00160744 | -0.0135471 | 8.41421 | 8.42776 | 533.1936 | 0.4796146 | 535.7508 | 0.004784681 | -0.001608733 | -0.003175948 | -5.139081e-05 | 0.5065365 |  |  | 1308.016 | 4.653133 | 0.00522005 | 0.123451 | 23.7728 | 23.6493 | -0.00142754 | -0.0120048 | 8.39747 | 8.40948 | 462.5565 | 0.3278525 | 464.073 | 0.003273163 | -0.00142856 | -0.001844603 | -0.001679849 | 0.7744539 |  |  | 1307.997 | 5.793619 | 0.00828355 | 0.200005 | 24.3448 | 24.1448 | -0.00244995 | -0.021715 | 8.84176 | 8.86348 | 575.9294 | 0.828355 | 580.7001 | 0.00824943 | -0.002452956 | -0.005796474 | 0.004489085 | 0.4231807
655 | 1310.004 | 5.371714 | 0.00618597 | 0.151942 | 24.7143 | 24.5623 | -0.0016189 | -0.0136437 | 8.41412 | 8.42776 | 533.9888 | 0.4823667 | 536.5646 | 0.00481207 | -0.001620212 | -0.003191859 | -3.134708e-05 | 0.5076076 |  |  | 1310.016 | 4.660945 | 0.00523773 | 0.123869 | 23.7732 | 23.6493 | -0.00141642 | -0.0119114 | 8.39756 | 8.40948 | 463.333 | 0.3292946 | 464.8587 | 0.003287536 | -0.001417424 | -0.001870112 | -0.001673861 | 0.7579354 |  |  | 1309.997 | 5.795862 | 0.00836149 | 0.201887 | 24.3467 | 24.1448 | -0.00246129 | -0.0218156 | 8.84166 | 8.86348 | 576.1524 | 0.836149 | 580.9699 | 0.008326726 | -0.002464324 | -0.005862402 | 0.004564635 | 0.4203608
656 | 1312.004 | 5.37988 | 0.00621112 | 0.152559 | 24.7149 | 24.5623 | -0.00161735 | -0.0136306 | 8.41413 | 8.42776 | 534.8006 | 0.4846746 | 537.3926 | 0.004835038 | -0.001618659 | -0.003216379 | -1.585342e-05 | 0.5032551 |  |  | 1312.016 | 4.668976 | 0.0052564 | 0.12431 | 23.7736 | 23.6493 | -0.00143037 | -0.0120286 | 8.39745 | 8.40948 | 464.1313 | 0.3308265 | 465.6668 | 0.003302805 | -0.001431394 | -0.001871411 | -0.001667217 | 0.7648742 |  |  | 1311.997 | 5.797836 | 0.00844168 | 0.203823 | 24.3486 | 24.1448 | -0.00248024 | -0.0219835 | 8.84149 | 8.86348 | 576.3486 | 0.844168 | 581.2139 | 0.008406248 | -0.002483321 | -0.005922927 | 0.004642577 | 0.4192726
657 | 1314.004 | 5.388234375 | 0.0062368 | 0.15319 | 24.7155 | 24.5623 | -0.00163302 | -0.0137627 | 8.414 | 8.42776 | 535.6311 | 0.4870307 | 538.2398 | 0.004858486 | -0.001634355 | -0.003224131 | -5.302809e-08 | 0.5069133 |  |  | 1314.016 | 4.676623 | 0.00527851 | 0.124833 | 23.7742 | 23.6493 | -0.00143696 | -0.0120841 | 8.39739 | 8.40948 | 464.8915 | 0.3327184 | 466.4383 | 0.003321662 | -0.001437993 | -0.001883668 | -0.001656594 | 0.7634006 |  |  | 1313.997 | 5.799976 | 0.00852196 | 0.205761 | 24.3506 | 24.1448 | -0.00251525 | -0.0222938 | 8.84118 | 8.86348 | 576.5613 | 0.852196 | 581.4747 | 0.008485853 | -0.002518419 | -0.005967435 | 0.004720493 | 0.422027
658 | 1316.004 | 5.396486 | 0.00625311 | 0.153591 | 24.7159 | 24.5623 | -0.00163787 | -0.0138035 | 8.41396 | 8.42776 | 536.4514 | 0.4884525 | 539.0717 | 0.004872634 | -0.001639213 | -0.003233421 | 6.585632e-06 | 0.5069592 |  |  | 1316.016 | 4.684701 | 0.00529741 | 0.12528 | 23.7746 | 23.6493 | -0.00143447 | -0.0120631 | 8.39741 | 8.40948 | 465.6945 | 0.3342714 | 467.2512 | 0.003337139 | -0.0014355 | -0.00190164 | -0.001649793 | 0.7548748 |  |  | 1315.997 | 5.802089 | 0.00861654 | 0.208045 | 24.3529 | 24.1448 | -0.00252481 | -0.0223786 | 8.8411 | 8.86348 | 576.7713 | 0.861654 | 581.7411 | 0.008579629 | -0.002528003 | -0.006051627 | 0.004812544 | 0.4177394
659 | 1318.004 | 5.404606 | 0.00629114 | 0.154525 | 24.7168 | 24.5623 | -0.00162891 | -0.013728 | 8.41403 | 8.42776 | 537.2585 | 0.4920495 | 539.9021 | 0.004908429 | -0.001630238 | -0.003278191 | 3.488498e-05 | 0.4972981 |  |  | 1318.016 | 4.692404 | 0.00531851 | 0.125779 | 23.7751 | 23.6493 | -0.00143981 | -0.012108 | 8.39737 | 8.40948 | 466.4603 | 0.3360599 | 468.0279 | 0.003354965 | -0.001440848 | -0.001914118 | -0.001640257 | 0.7527476 |  |  | 1317.997 | 5.804074 | 0.00868062 | 0.209592 | 24.3544 | 24.1448 | -0.00256646 | -0.0227477 | 8.84073 | 8.86348 | 576.9686 | 0.868062 | 581.9771 | 0.00864316 | -0.002569759 | -0.006073401 | 0.004874547 | 0.423117
660 | 1320.004 | 5.412761 | 0.00631799 | 0.155184 | 24.7175 | 24.5623 | -0.00164552 | -0.0138681 | 8.41389 | 8.42776 | 538.0692 | 0.4945277 | 540.7301 | 0.004933089 | -0.001646875 | -0.003286214 | 5.207081e-05 | 0.5011467 |  |  | 1320.016 | 4.700326 | 0.00533034 | 0.126059 | 23.7754 | 23.6493 | -0.00145126 | -0.0122043 | 8.39727 | 8.40948 | 467.2478 | 0.3369124 | 468.822 | 0.003363461 | -0.001452314 | -0.001911147 | -0.001640235 | 0.7599174 |  |  | 1319.997 | 5.80633 | 0.00875658 | 0.211426 | 24.3562 | 24.1448 | -0.00259852 | -0.0230319 | 8.84044 | 8.86348 | 577.1929 | 0.875658 | 582.2471 | 0.008718464 | -0.002601902 | -0.006116561 | 0.004948101 | 0.4253864
661 | 1322.004 | 5.420896 | 0.00634515 | 0.155852 | 24.7182 | 24.5623 | -0.00164994 | -0.0139053 | 8.41385 | 8.42776 | 538.8779 | 0.4970374 | 541.5563 | 0.004958063 | -0.001651303 | -0.00330676 | 6.958627e-05 | 0.4993718 |  |  | 1322.016 | 4.708346 | 0.00535173 | 0.126565 | 23.7759 | 23.6493 | -0.00144835 | -0.0121798 | 8.3973 | 8.40948 | 468.0451 | 0.3387168 | 469.6304 | 0.003381444 | -0.0014494 | -0.001932044 | -0.001630881 | 0.7501898 |  |  | 1321.997 | 5.808397 | 0.00885126 | 0.213712 | 24.3585 | 24.1448 | -0.00263022 | -0.0233129 | 8.84016 | 8.86348 | 577.3985 | 0.885126 | 582.5092 | 0.008812317 | -0.002633685 | -0.006178632 | 0.005040258 | 0.426257
662 | 1324.004 | 5.42888 | 0.00637613 | 0.156613 | 24.7189 | 24.5623 | -0.00166881 | -0.0140643 | 8.4137 | 8.42776 | 539.6715 | 0.4999329 | 542.3695 | 0.004986874 | -0.001670204 | -0.00331667 | 9.105708e-05 | 0.5035786 |  |  | 1324.016 | 4.716073 | 0.00538288 | 0.127302 | 23.7766 | 23.6493 | -0.00144832 | -0.0121796 | 8.3973 | 8.40948 | 468.8132 | 0.3415094 | 470.4142 | 0.003409275 | -0.00144937 | -0.001959906 | -0.001611415 | 0.73951 |  |  | 1323.997 | 5.810301 | 0.00892574 | 0.21551 | 24.3603 | 24.1448 | -0.00264644 | -0.0234567 | 8.84002 | 8.86348 | 577.5877 | 0.892574 | 582.7431 | 0.008886141 | -0.002649948 | -0.006236193 | 0.005112567 | 0.4249304
663 | 1326.004 | 5.436706 | 0.00639142 | 0.156988 | 24.7193 | 24.5623 | -0.00167332 | -0.0141023 | 8.41366 | 8.42776 | 540.4495 | 0.5012635 | 543.1586 | 0.005000113 | -0.001674722 | -0.003325392 | 9.717398e-05 | 0.5036163 |  |  | 1326.016 | 4.723787 | 0.00539252 | 0.127529 | 23.7769 | 23.6493 | -0.00146043 | -0.0122814 | 8.39719 | 8.40948 | 469.58 | 0.3421515 | 471.1866 | 0.003415675 | -0.001461497 | -0.001954178 | -0.00161326 | 0.7478836 |  |  | 1325.997 | 5.811976 | 0.00900974 | 0.217538 | 24.3623 | 24.1448 | -0.00269777 | -0.0239116 | 8.83956 | 8.86348 | 577.7542 | 0.900974 | 582.9596 | 0.008969394 | -0.002701416 | -0.006267979 | 0.005194419 | 0.4309867
664 | 1328.004 | 5.44502 | 0.00642197 | 0.157738 | 24.72 | 24.5623 | -0.00167451 | -0.0141123 | 8.41365 | 8.42776 | 541.276 | 0.5041076 | 544.0046 | 0.005028412 | -0.001675914 | -0.003352499 | 0.000117836 | 0.4998998 |  |  | 1328.016 | 4.731809 | 0.00541066 | 0.127958 | 23.7773 | 23.6493 | -0.00147147 | -0.0123743 | 8.3971 | 8.40948 | 470.3775 | 0.3436308 | 471.9938 | 0.003430417 | -0.001472554 | -0.001957864 | -0.001607132 | 0.7521227 |  |  | 1327.997 | 5.81365 | 0.00909405 | 0.219574 | 24.3644 | 24.1448 | -0.0027131 | -0.0240475 | 8.83943 | 8.86348 | 577.9206 | 0.909405 | 583.1762 | 0.009052948 | -0.002716787 | -0.006336161 | 0.00527657 | 0.428775
665 | 1330.004 | 5.452937 | 0.00646037 | 0.158682 | 24.721 | 24.5623 | -0.0016678 | -0.0140559 | 8.4137 | 8.42776 | 542.063 | 0.5077468 | 544.8153 | 0.005064621 | -0.001669192 | -0.003395429 | 0.000146727 | 0.4915998 |  |  | 1330.016 | 4.739768 | 0.00543032 | 0.128423 | 23.7777 | 23.6493 | -0.00146493 | -0.0123193 | 8.39716 | 8.40948 | 471.1686 | 0.3452647 | 472.7954 | 0.0034467 | -0.001466004 | -0.001980696 | -0.001599405 | 0.7401459 |  |  | 1329.997 | 5.81546 | 0.00917787 | 0.221598 | 24.3664 | 24.1448 | -0.00273763 | -0.0242649 | 8.83921 | 8.86348 | 578.1005 | 0.917787 | 583.4062 | 0.009136009 | -0.002741384 | -0.006394625 | 0.005358141 | 0.4287013
666 | 1332.004 | 5.461173 | 0.00647643 | 0.159076 | 24.7214 | 24.5623 | -0.00169035 | -0.0142459 | 8.41351 | 8.42776 | 542.8818 | 0.509144 | 545.6458 | 0.005078522 | -0.00169178 | -0.003386742 | 0.0001531309 | 0.4995303 |  |  | 1332.016 | 4.747585 | 0.00544998 | 0.128888 | 23.7782 | 23.6493 | -0.00146719 | -0.0123383 | 8.39714 | 8.40948 | 471.9457 | 0.3469045 | 473.5829 | 0.003463042 | -0.001468267 | -0.001994774 | -0.001591468 | 0.7360568 |  |  | 1331.997 | 5.817227 | 0.00927192 | 0.223869 | 24.3687 | 24.1448 | -0.00275717 | -0.0244381 | 8.83904 | 8.86348 | 578.2762 | 0.927192 | 583.6379 | 0.0092292 | -0.002760978 | -0.006468222 | 0.005449831 | 0.4268527
667 | 1334.004 | 5.468621 | 0.00649983 | 0.159651 | 24.722 | 24.5623 | -0.00170241 | -0.0143475 | 8.41341 | 8.42776 | 543.6221 | 0.5112951 | 546.4016 | 0.005099924 | -0.001703861 | -0.003396063 | 0.0001677103 | 0.5017164 |  |  | 1334.016 | 4.755373 | 0.00547135 | 0.129394 | 23.7787 | 23.6493 | -0.00146845 | -0.0123489 | 8.39713 | 8.40948 | 472.7199 | 0.3487166 | 474.3683 | 0.0034811 | -0.001469529 | -0.00201157 | -0.001581793 | 0.7305383 |  |  | 1333.997 | 5.818913 | 0.00936142 | 0.22603 | 24.3708 | 24.1448 | -0.00280662 | -0.0248764 | 8.8386 | 8.86348 | 578.4438 | 0.936142 | 583.8588 | 0.009317873 | -0.002810566 | -0.006507308 | 0.005537075 | 0.4319092
668 | 1336.004 | 5.476705 | 0.00652221 | 0.160201 | 24.7225 | 24.5623 | -0.00169054 | -0.0142474 | 8.41351 | 8.42776 | 544.4257 | 0.5133281 | 547.2204 | 0.00512015 | -0.001691971 | -0.00342818 | 0.0001805461 | 0.4935478 |  |  | 1336.016 | 4.76338 | 0.00550113 | 0.130098 | 23.7794 | 23.6493 | -0.00146115 | -0.0122875 | 8.39719 | 8.40948 | 473.5158 | 0.3513605 | 475.1796 | 0.003507447 | -0.001462219 | -0.002045228 | -0.001564104 | 0.7149416 |  |  | 1335.997 | 5.820519 | 0.0094399 | 0.227925 | 24.3727 | 24.1448 | -0.00283351 | -0.0251147 | 8.83836 | 8.86348 | 578.6034 | 0.94399 | 584.0653 | 0.009395623 | -0.002837532 | -0.006558091 | 0.005613487 | 0.4326765
669 | 1338.004 | 5.484729 | 0.00655409 | 0.160984 | 24.7233 | 24.5623 | -0.00171385 | -0.0144439 | 8.41332 | 8.42776 | 545.2233 | 0.5163126 | 548.0384 | 0.005149843 | -0.00171532 | -0.003434522 | 0.0002028544 | 0.4994349 |  |  | 1338.016 | 4.771125 | 0.00552061 | 0.130559 | 23.7799 | 23.6493 | -0.0014612 | -0.0122879 | 8.39719 | 8.40948 | 474.2857 | 0.3529853 | 475.9599 | 0.003523638 | -0.001462269 | -0.002061369 | -0.001556241 | 0.7093675 |  |  | 1337.997 | 5.822085 | 0.00952011 | 0.229861 | 24.3747 | 24.1448 | -0.00287183 | -0.0254544 | 8.83802 | 8.86348 | 578.7591 | 0.952011 | 584.2689 | 0.009475079 | -0.002875962 | -0.006599118 | 0.005691625 | 0.43581
670 | 1340.004 | 5.492571 | 0.0065839 | 0.161716 | 24.724 | 24.5623 | -0.00171158 | -0.0144248 | 8.41334 | 8.42776 | 546.0029 | 0.5190947 | 548.8372 | 0.00517752 | -0.001713046 | -0.003464474 | 0.0002233218 | 0.4944608 |  |  | 1340.016 | 4.779014 | 0.00553066 | 0.130796 | 23.7801 | 23.6493 | -0.00149376 | -0.0125617 | 8.39692 | 8.40948 | 475.07 | 0.3536611 | 476.7501 | 0.003530372 | -0.001494877 | -0.002035496 | -0.001557941 | 0.7344043 |  |  | 1339.997 | 5.823628 | 0.00961371 | 0.232121 | 24.3769 | 24.1448 | -0.00288644 | -0.0255839 | 8.83789 | 8.86348 | 578.9125 | 0.961371 | 584.478 | 0.009567792 | -0.002890614 | -0.006677179 | 0.005782984 | 0.4329095
671 | 1342.004 | 5.500677 | 0.00660476 | 0.162228 | 24.7245 | 24.5623 | -0.0017173 | -0.014473 | 8.41329 | 8.42776 | 546.8087 | 0.5209751 | 549.6575 | 0.005196227 | -0.001718776 | -0.003477451 | 0.000234624 | 0.4942633 |  |  | 1342.016 | 4.786643 | 0.0055452 | 0.13114 | 23.7805 | 23.6493 | -0.00148125 | -0.0124565 | 8.39702 | 8.40948 | 475.8284 | 0.3547968 | 477.5166 | 0.003541689 | -0.001482348 | -0.002059341 | -0.001554805 | 0.7198168 |  |  | 1341.997 | 5.825306 | 0.00970359 | 0.234291 | 24.3791 | 24.1448 | -0.00292942 | -0.0259649 | 8.83751 | 8.86348 | 579.0793 | 0.970359 | 584.6985 | 0.009656813 | -0.002933719 | -0.006723093 | 0.005870577 | 0.4363645
672 | 1344.004 | 5.508509 | 0.00664473 | 0.16321 | 24.7255 | 24.5623 | -0.00171952 | -0.0144917 | 8.41327 | 8.42776 | 547.5873 | 0.5247735 | 550.4609 | 0.005234013 | -0.001721 | -0.003513013 | 0.0002651579 | 0.4898928 |  |  | 1344.016 | 4.794773 | 0.00556792 | 0.131677 | 23.781 | 23.6493 | -0.00149078 | -0.0125367 | 8.39694 | 8.40948 | 476.6366 | 0.3567296 | 478.3369 | 0.003560948 | -0.001491892 | -0.002069056 | -0.001544301 | 0.7210498 |  |  | 1343.997 | 5.826812 | 0.00977656 | 0.236053 | 24.3809 | 24.1448 | -0.00296615 | -0.0262904 | 8.83718 | 8.86348 | 579.229 | 0.977656 | 584.8919 | 0.009729079 | -0.002970558 | -0.006758521 | 0.00594159 | 0.4395278
673 | 1346.004 | 5.516535 | 0.00666712 | 0.16376 | 24.7261 | 24.5623 | -0.00173342 | -0.0146089 | 8.41315 | 8.42776 | 548.3851 | 0.526809 | 551.274 | 0.005254262 | -0.001734924 | -0.003519338 | 0.0002780662 | 0.4929689 |  |  | 1346.016 | 4.80245 | 0.00559522 | 0.132323 | 23.7816 | 23.6493 | -0.00150248 | -0.012635 | 8.39684 | 8.40948 | 477.3997 | 0.3591393 | 479.1142 | 0.003584959 | -0.00150361 | -0.002081349 | -0.001528586 | 0.7224207 |  |  | 1345.997 | 5.828335 | 0.00987 | 0.238309 | 24.3831 | 24.1448 | -0.0029837 | -0.0264459 | 8.83703 | 8.86348 | 579.3804 | 0.987 | 585.0989 | 0.00982161 | -0.00298816 | -0.00683345 | 0.006032781 | 0.4372843
674 | 1348.004 | 5.524325 | 0.00669249 | 0.164383 | 24.7267 | 24.5623 | -0.00172736 | -0.0145578 | 8.4132 | 8.42776 | 549.1595 | 0.5291484 | 552.0653 | 0.005277533 | -0.001728854 | -0.00354868 | 0.0002941948 | 0.4871822 |  |  | 1348.016 | 4.810719 | 0.00560917 | 0.132653 | 23.782 | 23.6493 | -0.00150416 | -0.0126492 | 8.39683 | 8.40948 | 478.2217 | 0.3601892 | 479.9442 | 0.003595421 | -0.001505292 | -0.002090129 | -0.001526982 | 0.7201912 |  |  | 1347.997 | 5.829701 | 0.00994564 | 0.240136 | 24.3849 | 24.1448 | -0.00303213 | -0.0268752 | 8.8366 | 8.86348 | 579.5162 | 0.994564 | 585.2799 | 0.009896508 | -0.003036736 | -0.006859771 | 0.006106507 | 0.4426877
675 | 1350.004 | 5.532077 | 0.00671512 | 0.164939 | 24.7272 | 24.5623 | -0.00174209 | -0.0146819 | 8.41308 | 8.42776 | 549.9301 | 0.5312148 | 552.8514 | 0.005298088 | -0.001743609 | -0.003554479 | 0.0003076539 | 0.4905386 |  |  | 1350.016 | 4.818498 | 0.00563459 | 0.133254 | 23.7826 | 23.6493 | -0.00150795 | -0.0126811 | 8.3968 | 8.40948 | 478.995 | 0.3624067 | 480.7309 | 0.003617516 | -0.001509088 | -0.002108428 | -0.001513284 | 0.715741 |  |  | 1349.997 | 5.831016 | 0.0100303 | 0.242179 | 24.387 | 24.1448 | -0.0030661 | -0.0271763 | 8.8363 | 8.86348 | 579.6469 | 1.00303 | 585.4609 | 0.00998033 | -0.00307081 | -0.00690952 | 0.006189157 | 0.4444317
676 | 1352.004 | 5.539773 | 0.00674764 | 0.165738 | 24.728 | 24.5623 | -0.00175368 | -0.0147796 | 8.41298 | 8.42776 | 550.6952 | 0.5342716 | 553.6374 | 0.005328494 | -0.001755219 | -0.003573275 | 0.0003309653 | 0.4912075 |  |  | 1352.016 | 4.826826 | 0.00564581 | 0.13352 | 23.7828 | 23.6493 | -0.00150749 | -0.0126772 | 8.3968 | 8.40948 | 479.8229 | 0.3631812 | 481.5655 | 0.003625233 | -0.001508627 | -0.002116605 | -0.001514475 | 0.712758 |  |  | 1351.997 | 5.832395 | 0.0101211 | 0.244372 | 24.3892 | 24.1448 | -0.00309329 | -0.0274173 | 8.83606 | 8.86348 | 579.784 | 1.01211 | 585.652 | 0.01007022 | -0.003098084 | -0.006972141 | 0.006277814 | 0.4443519
677 | 1354.004 | 5.547805 | 0.00678428 | 0.166638 | 24.7289 | 24.5623 | -0.00176179 | -0.014848 | 8.41291 | 8.42776 | 551.4936 | 0.5377319 | 554.4592 | 0.005362913 | -0.001763344 | -0.003599569 | 0.0003579661 | 0.4898763 |  |  | 1354.016 | 4.834551 | 0.00566409 | 0.133952 | 23.7833 | 23.6493 | -0.00150317 | -0.0126409 | 8.39684 | 8.40948 | 480.5908 | 0.3646869 | 482.3434 | 0.003640235 | -0.001504301 | -0.002135934 | -0.001507775 | 0.7042824 |  |  | 1353.997 | 5.833948 | 0.0102102 | 0.246524 | 24.3913 | 24.1448 | -0.00312524 | -0.0277005 | 8.83577 | 8.86348 | 579.9384 | 1.02102 | 585.8597 | 0.01015843 | -0.003130134 | -0.007028294 | 0.006364673 | 0.4453618
678 | 1356.004 | 5.555446 | 0.00680723 | 0.167201 | 24.7295 | 24.5623 | -0.00176517 | -0.0148765 | 8.41288 | 8.42776 | 552.2532 | 0.5398331 | 555.2344 | 0.005383813 | -0.00176673 | -0.003617083 | 0.0003718675 | 0.4884405 |  |  | 1356.016 | 4.842686 | 0.0056948 | 0.134678 | 23.784 | 23.6493 | -0.00152385 | -0.0128147 | 8.39666 | 8.40948 | 481.3994 | 0.3674184 | 483.1682 | 0.003667451 | -0.001525012 | -0.002142439 | -0.001489361 | 0.7118113 |  |  | 1355.997 | 5.835458 | 0.0103014 | 0.248726 | 24.3935 | 24.1448 | -0.00316055 | -0.0280134 | 8.83546 | 8.86348 | 580.0885 | 1.03014 | 586.0642 | 0.0102487 | -0.003165555 | -0.007083147 | 0.006453622 | 0.4469136
679 | 1358.004 | 5.563434 | 0.00683853 | 0.16797 | 24.7303 | 24.5623 | -0.0017705 | -0.0149213 | 8.41284 | 8.42776 | 553.0472 | 0.5427606 | 556.0489 | 0.005412929 | -0.001772069 | -0.00364086 | 0.0003936322 | 0.4867172 |  |  | 1358.016 | 4.850592 | 0.00571423 | 0.135138 | 23.7845 | 23.6493 | -0.00152584 | -0.0128316 | 8.39665 | 8.40948 | 482.1854 | 0.3690316 | 483.9648 | 0.003683523 | -0.001527005 | -0.002156518 | -0.001481791 | 0.7080884 |  |  | 1357.997 | 5.83676 | 0.0103842 | 0.250725 | 24.3955 | 24.1448 | -0.00321101 | -0.0284607 | 8.83501 | 8.86348 | 580.2179 | 1.03842 | 586.243 | 0.01033065 | -0.003216176 | -0.007114478 | 0.006534417 | 0.4520608
680 | 1360.004 | 5.571326 | 0.00686717 | 0.168673 | 24.731 | 24.5623 | -0.00178529 | -0.015046 | 8.41271 | 8.42776 | 553.8317 | 0.5454244 | 556.8525 | 0.005439424 | -0.001786886 | -0.003652538 | 0.0004128732 | 0.4892175 |  |  | 1360.016 | 4.858772 | 0.00572588 | 0.135413 | 23.7847 | 23.6493 | -0.00153676 | -0.0129234 | 8.39655 | 8.40948 | 482.9986 | 0.3698552 | 484.785 | 0.003691729 | -0.001537942 | -0.002153787 | -0.001482339 | 0.714064 |  |  | 1359.997 | 5.837767 | 0.0104738 | 0.252888 | 24.3977 | 24.1448 | -0.00323742 | -0.0286948 | 8.83478 | 8.86348 | 580.318 | 1.04738 | 586.3961 | 0.01041933 | -0.003242672 | -0.007176658 | 0.0066221 | 0.4518359
681 | 1362.004 | 5.578928 | 0.00689187 | 0.16928 | 24.7316 | 24.5623 | -0.00179133 | -0.0150969 | 8.41266 | 8.42776 | 554.5875 | 0.5477016 | 557.625 | 0.005462072 | -0.001792936 | -0.003669135 | 0.0004285482 | 0.4886536 |  |  | 1362.016 | 4.866947 | 0.00575699 | 0.136149 | 23.7855 | 23.6493 | -0.00154052 | -0.012955 | 8.39652 | 8.40948 | 483.8112 | 0.3726251 | 485.614 | 0.003719326 | -0.001541707821 | -0.002177618 | -0.00146359 | 0.7079789 |  |  | 1361.997 | 5.8392 | 0.0105712 | 0.25524 | 24.4 | 24.1448 | -0.00326594 | -0.0289475 | 8.83453 | 8.86348 | 580.4605 | 1.05712 | 586.5966 | 0.01051572 | -0.003271285 | -0.007244431 | 0.006717188 | 0.4515586
682 | 1364.004 | 5.587157 | 0.00692616 | 0.170122 | 24.7324 | 24.5623 | -0.00178711 | -0.0150613 | 8.4127 | 8.42776 | 555.4055 | 0.5509219 | 558.4653 | 0.005494099 | -0.001788709 | -0.00370539 | 0.00045299 | 0.4827315 |  |  | 1364.016 | 4.874982 | 0.00578675 | 0.136853 | 23.7862 | 23.6493 | -0.00152604 | -0.0128332 | 8.39664 | 8.40948 | 484.61 | 0.3752659 | 486.4285 | 0.003745635 | -0.001527206 | -0.002218429 | -0.001445975 | 0.6884175 |  |  | 1363.997 | 5.840687 | 0.0106522 | 0.257195 | 24.402 | 24.1448 | -0.00330182 | -0.0292656 | 8.83421 | 8.86348 | 580.6082 | 1.06522 | 586.793 | 0.01059587 | -0.003307283 | -0.007288582 | 0.006796066 | 0.4537622
683 | 1366.004 | 5.594942 | 0.00695745 | 0.170891 | 24.7332 | 24.5623 | -0.00180166 | -0.0151839 | 8.41258 | 8.42776 | 556.1794 | 0.5538535 | 559.2598 | 0.005523254 | -0.001803285 | -0.003719969 | 0.0004749731 | 0.4847581 |  |  | 1366.016 | 4.883208 | 0.00578284 | 0.13676 | 23.7861 | 23.6493 | -0.00154973 | -0.0130324 | 8.39644 | 8.40948 | 485.4277 | 0.3745316 | 487.2457 | 0.00373832 | -0.001550932 | -0.002187388 | -0.001462012 | 0.7090338 |  |  | 1365.997 | 5.841996 | 0.0107329 | 0.259144 | 24.404 | 24.1448 | -0.00334483 | -0.0296468 | 8.83383 | 8.86348 | 580.7384 | 1.07329 | 586.9714 | 0.01067571 | -0.003350436 | -0.007325275 | 0.006874757 | 0.4573803
684 | 1368.004 | 5.602695 | 0.00698648 | 0.171604 | 24.7339 | 24.5623 | -0.00179746 | -0.0151486 | 8.41261 | 8.42776 | 556.9501 | 0.5565599 | 560.0498 | 0.005550168 | -0.001799077 | -0.003751091 | 0.000494756 | 0.4796145 |  |  | 1368.016 | 4.891688 | 0.00581637 | 0.137553 | 23.7869 | 23.6493 | -0.00154145 | -0.0129628 | 8.39651 | 8.40948 | 486.2707 | 0.3775308 | 488.1065 | 0.003768199 | -0.001542639 | -0.00222556 | -0.001441319 | 0.6931465 |  |  | 1367.997 | 5.843425 | 0.0108221 | 0.261298 | 24.4061 | 24.1448 | -0.00336697 | -0.0298431 | 8.83363 | 8.86348 | 580.8804 | 1.08221 | 587.1668 | 0.01076396 | -0.003372651 | -0.007391309 | 0.006961741 | 0.4562995
685 | 1370.004 | 5.610617 | 0.00702239 | 0.172486 | 24.7348 | 24.5623 | -0.0018135 | -0.0152837 | 8.41248 | 8.42776 | 557.7376 | 0.55995 | 560.8607 | 0.005583881 | -0.001815146 | -0.003768734 | 0.0005211494 | 0.4816329 |  |  | 1370.016 | 4.899572 | 0.00582696 | 0.137804 | 23.7871 | 23.6493 | -0.00156182 | -0.0131341 | 8.39634 | 8.40948 | 487.0543 | 0.3782609 | 488.8967 | 0.003775473 | -0.001563041 | -0.002212432 | -0.00144248 | 0.706481 |  |  | 1369.997 | 5.844725 | 0.0109057 | 0.263317 | 24.4081 | 24.1448 | -0.00340898 | -0.0302154 | 8.83326 | 8.86348 | 581.0096 | 1.09057 | 587.346 | 0.01084666 | -0.003414804 | -0.007431858 | 0.007043282 | 0.4594818
686 | 1372.004 | 5.618651 | 0.0070489 | 0.173137 | 24.7354 | 24.5623 | -0.00182136 | -0.01535 | 8.41241 | 8.42776 | 558.5363 | 0.5623972 | 561.6775 | 0.005608217 | -0.001823021 | -0.003785196 | 0.0005381123 | 0.4816186 |  |  | 1372.016 | 4.907407 | 0.00587021 | 0.138827 | 23.7881 | 23.6493 | -0.00155354 | -0.0130645 | 8.39641 | 8.40948 | 487.8332 | 0.3822589 | 489.698 | 0.003815302 | -0.001554748 | -0.002260554 | -0.001411203 | 0.6877731 |  |  | 1371.997 | 5.846159 | 0.0109946 | 0.265463 | 24.4103 | 24.1448 | -0.00345328 | -0.0306081 | 8.83287 | 8.86348 | 581.1522 | 1.09946 | 587.5417 | 0.0109346 | -0.003459256 | -0.007475342 | 0.007129951 | 0.4627556
687 | 1374.004 | 5.626307 | 0.00708035 | 0.17391 | 24.7362 | 24.5623 | -0.00182591 | -0.0153884 | 8.41237 | 8.42776 | 559.2973 | 0.5653481 | 562.4592 | 0.00563756 | -0.001827579 | -0.003809981 | 0.0005603986 | 0.479682 |  |  | 1374.016 | 4.915587 | 0.00588456 | 0.139166 | 23.7885 | 23.6493 | -0.00155427 | -0.0130706 | 8.39641 | 8.40948 | 488.6464 | 0.3833526 | 490.5196 | 0.003826197 | -0.001555479 | -0.002270718 | -0.001409077 | 0.6850164 |  |  | 1373.997 | 5.847634 | 0.0110982 | 0.267964 | 24.4128 | 24.1448 | -0.00349397 | -0.0309687 | 8.83251 | 8.86348 | 581.2989 | 1.10982 | 587.7503 | 0.01103707 | -0.003500088 | -0.007536979 | 0.007231069 | 0.4643888
688 | 1376.004 | 5.63385 | 0.00711458 | 0.174751 | 24.7371 | 24.5623 | -0.001835 | -0.015465 | 8.4123 | 8.42776 | 560.0471 | 0.5685798 | 563.2314 | 0.005669694 | -0.001836686 | -0.003833009 | 0.0005855628 | 0.479176 |  |  | 1376.016 | 4.923603 | 0.00590769 | 0.139713 | 23.789 | 23.6493 | -0.00156282 | -0.0131425 | 8.39633 | 8.40948 | 489.4432 | 0.3853312 | 491.3291 | 0.003845907 | -0.001564042 | -0.002281864 | -0.001398007 | 0.6854231 |  |  | 1375.997 | 5.849035 | 0.0111788 | 0.269909 | 24.4147 | 24.1448 | -0.00352596 | -0.0312523 | 8.83222 | 8.86348 | 581.4381 | 1.11788 | 587.9379 | 0.01111678 | -0.003532191 | -0.007584588 | 0.007309566 | 0.4657063
689 | 1378.004 | 5.641364 | 0.00714472 | 0.175491 | 24.7378 | 24.5623 | -0.00184086 | -0.0155143 | 8.41225 | 8.42776 | 560.794 | 0.5714032 | 563.9984 | 0.005697769 | -0.001842556 | -0.003855212 | 0.0006067138 | 0.477939 |  |  | 1378.016 | 4.931748 | 0.00593113 | 0.140267 | 23.7896 | 23.6493 | -0.00156737 | -0.0131808 | 8.3963 | 8.40948 | 490.2529 | 0.3873353 | 492.1518 | 0.003865871 | -0.0015686 | -0.002297271 | -0.001386823 | 0.6828099 |  |  | 1377.997 | 5.850503 | 0.0112731 | 0.272188 | 24.417 | 24.1448 | -0.00358573 | -0.031782 | 8.83169 | 8.86348 | 581.5841 | 1.12731 | 588.1404 | 0.01121003 | -0.003592174 | -0.007617858 | 0.007401508 | 0.4715465
690 | 1380.004 | 5.648935 | 0.00717356 | 0.176199 | 24.7385 | 24.5623 | -0.0018564 | -0.0156453 | 8.41212 | 8.42776 | 561.5467 | 0.5740952 | 564.7705 | 0.005724535 | -0.001858125 | -0.00386641 | 0.0006265112 | 0.4805815 |  |  | 1380.016 | 4.939331 | 0.00594443 | 0.140582 | 23.7899 | 23.6493 | -0.00157842 | -0.0132737 | 8.3962 | 8.40948 | 491.0067 | 0.3883489 | 492.9135 | 0.003875968 | -0.001579667 | -0.002296301 | -0.001384856 | 0.6879182 |  |  | 1379.997 | 5.851704 | 0.0113651 | 0.274408 | 24.4192 | 24.1448 | -0.00359662 | -0.0318786 | 8.8316 | 8.86348 | 581.7035 | 1.13651 | 588.3146 | 0.011301 | -0.003603103 | -0.007697899 | 0.00749135 | 0.4680632
691 | 1382.004 | 5.656271 | 0.00721309 | 0.17717 | 24.7395 | 24.5623 | -0.00185545 | -0.0156373 | 8.41212 | 8.42776 | 562.2759 | 0.5778621 | 565.5251 | 0.005761989 | -0.001857173 | -0.003904816 | 0.0006571533 | 0.475611 |  |  | 1382.016 | 4.947288 | 0.00596776 | 0.141134 | 23.7905 | 23.6493 | -0.00158119 | -0.013297 | 8.39618 | 8.40948 | 491.7976 | 0.3903499 | 493.7174 | 0.0038959 | -0.001582441 | -0.002313459 | -0.001373503 | 0.6840154 |  |  | 1381.997 | 5.852795 | 0.0114579 | 0.276648 | 24.4215 | 24.1448 | -0.00366709 | -0.0325032 | 8.83097 | 8.86348 | 581.8119 | 1.14579 | 588.4782 | 0.01139276 | -0.00367383 | -0.007718925 | 0.007582043 | 0.475951
692 | 1384.004 | 5.663739 | 0.00725248 | 0.178138 | 24.7404 | 24.5623 | -0.0018678 | -0.0157414 | 8.41202 | 8.42776 | 563.0183 | 0.5816117 | 566.2929 | 0.005799269 | -0.001869547 | -0.003929723 | 0.0006875024 | 0.4757452 |  |  | 1384.016 | 4.955274 | 0.00599089 | 0.14168 | 23.791 | 23.6493 | -0.00158308 | -0.0133129 | 8.39616 | 8.40948 | 492.5915 | 0.3923297 | 494.5241 | 0.003915621 | -0.001584334 | -0.002331286 | -0.001362393 | 0.6795966 |  |  | 1383.997 | 5.853938 | 0.0115538 | 0.278963 | 24.4238 | 24.1448 | -0.00368798 | -0.0326883 | 8.83079 | 8.86348 | 581.9256 | 1.15538 | 588.649 | 0.01148756 | -0.003694797 | -0.007792767 | 0.007675747 | 0.4741316
693 | 1386.004 | 5.671157 | 0.00727864 | 0.17878 | 24.7411 | 24.5623 | -0.00187464 | -0.015799 | 8.41196 | 8.42776 | 563.7557 | 0.5840396 | 567.0483 | 0.005823407 | -0.001876399 | -0.003947008 | 0.0007048219 | 0.4753979 |  |  | 1386.016 | 4.963519 | 0.00601645 | 0.142285 | 23.7916 | 23.6493 | -0.00158804 | -0.0133546 | 8.39612 | 8.40948 | 493.4111 | 0.3945417 | 495.3578 | 0.003937654 | -0.001589302 | -0.002348352 | -0.001349258 | 0.6767735 |  |  | 1385.997 | 5.855542 | 0.0116291 | 0.280783 | 24.4256 | 24.1448 | -0.00373185 | -0.0330772 | 8.8304 | 8.86348 | 582.085 | 1.16291 | 588.8541 | 0.011562 | -0.003738831 | -0.007823171 | 0.007748856 | 0.4779176
694 | 1388.004 | 5.678658 | 0.00731352 | 0.179637 | 24.7419 | 24.5623 | -0.00188556 | -0.015891 | 8.41187 | 8.42776 | 564.5014 | 0.5873374 | 567.8169 | 0.005856193 | -0.00188734 | -0.003968853 | 0.0007306694 | 0.4755379 |  |  | 1388.016 | 4.971521 | 0.0060341 | 0.142702 | 23.792 | 23.6493 | -0.00159124 | -0.0133815 | 8.3961 | 8.40948 | 494.2066 | 0.3959728 | 496.1635 | 0.003951909 | -0.001592507 | -0.002359402 | -0.001343602 | 0.6749624 |  |  | 1387.997 | 5.856792 | 0.0117203 | 0.282984 | 24.4278 | 24.1448 | -0.00377291 | -0.0334411 | 8.83003 | 8.86348 | 582.2093 | 1.17203 | 589.0329 | 0.01165215 | -0.003780045 | -0.007872104 | 0.007837845 | 0.4801824
695 | 1390.004 | 5.686109 | 0.00734992 | 0.180531 | 24.7428 | 24.5623 | -0.00190206 | -0.0160301 | 8.41173 | 8.42776 | 565.242 | 0.5907884 | 568.5814 | 0.005890501 | -0.001903871 | -0.00398663 | 0.0007580768 | 0.4775641 |  |  | 1390.016 | 4.9795 | 0.00605822 | 0.143273 | 23.7926 | 23.6493 | -0.00160971 | -0.0135368 | 8.39594 | 8.40948 | 494.9998 | 0.3980519 | 496.9701 | 0.003972617 | -0.001611007 | -0.00236161 | -0.001331502 | 0.6821646 |  |  | 1389.997 | 5.85797 | 0.0118192 | 0.285373 | 24.4302 | 24.1448 | -0.00381087 | -0.0337776 | 8.8297 | 8.86348 | 582.3263 | 1.18192 | 589.2089 | 0.0117499 | -0.00381815 | -0.007931749 | 0.007934455 | 0.4813755
696 | 1392.004 | 5.693801 | 0.00738127 | 0.181301 | 24.7436 | 24.5623 | -0.00189859 | -0.0160009 | 8.41176 | 8.42776 | 566.0067 | 0.5937284 | 569.3672 | 0.005919727 | -0.001900395 | -0.004019333 | 0.0007802099 | 0.4728134 |  |  | 1392.016 | 4.987409 | 0.00607494 | 0.143668 | 23.793 | 23.6493 | -0.00161033 | -0.0135421 | 8.39594 | 8.40948 | 495.786 | 0.3993939 | 497.7661 | 0.003985984 | -0.001611628 | -0.002374356 | -0.001326631 | 0.6787642 |  |  | 1391.997 | 5.859108 | 0.011903 | 0.287395 | 24.4322 | 24.1448 | -0.00385587 | -0.0341764 | 8.8293 | 8.86348 | 582.4395 | 1.1903 | 589.3722 | 0.01183272 | -0.003863323 | -0.007969393 | 0.008016215 | 0.48477
697 | 1394.004 | 5.700927 | 0.00742119 | 0.182282 | 24.7446 | 24.5623 | -0.001918 | -0.0161644 | 8.4116 | 8.42776 | 566.7151 | 0.5975396 | 570.1014 | 0.005957615 | -0.001919842 | -0.004037773 | 0.0008114697 | 0.4754705 |  |  | 1394.016 | 4.995506 | 0.00609856 | 0.144227 | 23.7935 | 23.6493 | -0.00161908 | -0.0136157 | 8.39586 | 8.40948 | 496.591 | 0.401418 | 498.5844 | 0.004006145 | -0.001620392 | -0.002385752 | -0.001315204 | 0.6791954 |  |  | 1393.997 | 5.860512 | 0.0119907 | 0.289512 | 24.4343 | 24.1448 | -0.0039071 | -0.0346304 | 8.82885 | 8.86348 | 582.579 | 1.19907 | 589.5645 | 0.01191938 | -0.003914753 | -0.008004628 | 0.008101635 | 0.4890611
698 | 1396.004 | 5.708358 | 0.0074483 | 0.182947 | 24.7453 | 24.5623 | -0.00191999 | -0.0161812 | 8.41158 | 8.42776 | 567.4538 | 0.6000622 | 570.8588 | 0.00598269 | -0.001921836 | -0.004060854 | 0.0008297078 | 0.4732589 |  |  | 1396.016 | 5.003278 | 0.00612178 | 0.144776 | 23.7941 | 23.6493 | -0.00160571 | -0.0135031 | 8.39597 | 8.40948 | 497.3635 | 0.4034157 | 499.37 | 0.004026042 | -0.001607001 | -0.002419041 | -0.001303692 | 0.664313 |  |  | 1395.997 | 5.86158 | 0.0120921 | 0.291962 | 24.4368 | 24.1448 | -0.00394463 | -0.0349631 | 8.82851 | 8.86348 | 582.6852 | 1.20921 | 589.731 | 0.01201957 | -0.003952431 | -0.008067144 | 0.00820075 | 0.4899417
699 | 1398.004 | 5.715459 | 0.00748241 | 0.183785 | 24.7461 | 24.5623 | -0.00191809 | -0.0161652 | 8.4116 | 8.42776 | 568.1597 | 0.6032931 | 571.5874 | 0.006014806 | -0.001919932 | -0.004094874 | 0.0008552472 | 0.4688623 |  |  | 1398.016 | 5.011492 | 0.00615956 | 0.145669 | 23.795 | 23.6493 | -0.00159565 | -0.0134185 | 8.39606 | 8.40948 | 498.18 | 0.406851 | 500.2069 | 0.004060256 | -0.001596924 | -0.002463332 | -0.001278409 | 0.6482783 |  |  | 1397.997 | 5.863074 | 0.0121951 | 0.294448 | 24.4393 | 24.1448 | -0.00398512 | -0.0353221 | 8.82815 | 8.86348 | 582.8337 | 1.21951 | 589.9414 | 0.01212134 | -0.003993082 | -0.008128257 | 0.008301152 | 0.4912593
700 | 1400.004 | 5.722671875 | 0.00752252 | 0.18477 | 24.7471 | 24.5623 | -0.00193902 | -0.0163416 | 8.41142 | 8.42776 | 568.8767 | 0.6071212 | 572.3305 | 0.006052856 | -0.001940902 | -0.004111954 | 0.0008865903 | 0.4720146 |  |  | 1400.016 | 5.019167 | 0.00618225 | 0.146206 | 23.7955 | 23.6493 | -0.00160819 | -0.013524 | 8.39595 | 8.40948 | 498.943 | 0.4087998 | 500.9826 | 0.004079664 | -0.001609485 | -0.00247018 | -0.00126728 | 0.6515657 |  |  | 1399.997 | 5.863981 | 0.0122826 | 0.296561 | 24.4414 | 24.1448 | -0.0040215 | -0.0356445 | 8.82783 | 8.86348 | 582.9239 | 1.22826 | 590.0837 | 0.01220778 | -0.004029608 | -0.008178173 | 0.008386672 | 0.4927272
701 | 1402.004 | 5.730003 | 0.00755097 | 0.185469 | 24.7478 | 24.5623 | -0.00195068 | -0.0164399 | 8.41132 | 8.42776 | 569.6055 | 0.6097802 | 573.0788 | 0.006079286 | -0.001952585 | -0.004126701 | 0.0009062648 | 0.4731588 |  |  | 1402.016 | 5.027183 | 0.00619319 | 0.146465 | 23.7958 | 23.6493 | -0.00161814 | -0.0136077 | 8.39587 | 8.40948 | 499.7398 | 0.4095593 | 501.7865 | 0.004087229 | -0.001619451 | -0.002467778 | -0.001268296 | 0.6562383 |  |  | 1401.997 | 5.865114 | 0.0123676 | 0.298613 | 24.4434 | 24.1448 | -0.00406654 | -0.0360437 | 8.82743 | 8.86348 | 583.0365 | 1.23676 | 590.2472 | 0.01229175 | -0.004074831 | -0.008216915 | 0.008469579 | 0.4959076
702 | 1404.004 | 5.736929 | 0.00759202 | 0.186477 | 24.7488 | 24.5623 | -0.00195461 | -0.016473 | 8.41129 | 8.42776 | 570.2939 | 0.6137096 | 573.7939 | 0.006118341 | -0.001956523 | -0.004161818 | 0.0009388652 | 0.4701125 |  |  | 1404.016 | 5.035087 | 0.00621607 | 0.147006 | 23.7963 | 23.6493 | -0.00162192 | -0.0136395 | 8.39584 | 8.40948 | 500.5256 | 0.4115175 | 502.5853 | 0.004106731 | -0.001623237 | -0.002483494 | -0.001257319 | 0.6536101 |  |  | 1403.997 | 5.866049 | 0.0124755 | 0.301218 | 24.446 | 24.1448 | -0.00410841 | -0.0364148 | 8.82706 | 8.86348 | 583.1295 | 1.24755 | 590.4043 | 0.01239832 | -0.004116873 | -0.008281449 | 0.008575138 | 0.4971198
703 | 1406.004 | 5.744368 | 0.00763082 | 0.187431 | 24.7497 | 24.5623 | -0.00195827 | -0.0165038 | 8.41126 | 8.42776 | 571.0334 | 0.617401 | 574.559 | 0.006155028 | -0.00196019 | -0.004194839 | 0.0009686463 | 0.4672861 |  |  | 1406.016 | 5.042896 | 0.00624096 | 0.147594 | 23.7969 | 23.6493 | -0.00162171 | -0.0136377 | 8.39584 | 8.40948 | 501.3018 | 0.4136807 | 503.3756 | 0.004128274 | -0.001623026 | -0.002505247 | -0.001244211 | 0.6478508 |  |  | 1405.997 | 5.867275 | 0.0125595 | 0.303246 | 24.4481 | 24.1448 | -0.00415161 | -0.0367977 | 8.82668 | 8.86348 | 583.2513 | 1.25595 | 590.5767 | 0.01248128 | -0.004160252 | -0.008321032 | 0.008656983 | 0.4999683
704 | 1408.004 | 5.751571 | 0.00766306 | 0.188222 | 24.7505 | 24.5623 | -0.00196965 | -0.0165998 | 8.41116 | 8.42776 | 571.7495 | 0.6204423 | 575.2968 | 0.006185255 | -0.001971592 | -0.004213662 | 0.0009922121 | 0.4679047 |  |  | 1408.016 | 5.050799 | 0.00626874 | 0.148252 | 23.7976 | 23.6493 | -0.00163587 | -0.0137568 | 8.39572 | 8.40948 | 502.0875 | 0.4161289 | 504.1768 | 0.004152655 | -0.001637209 | -0.002515445 | -0.001228381 | 0.6508627 |  |  | 1407.997 | 5.868484 | 0.0126459 | 0.305332 | 24.4501 | 24.1448 | -0.00419513 | -0.0371834 | 8.82629 | 8.86348 | 583.3715 | 1.26459 | 590.7488 | 0.01256661 | -0.004203954 | -0.008362654 | 0.008741194 | 0.5027057
705 | 1410.004 | 5.758396 | 0.00770158 | 0.189169 | 24.7515 | 24.5623 | -0.00197811 | -0.0166711 | 8.41109 | 8.42776 | 572.428 | 0.6241212 | 576.0006 | 0.006221816 | -0.001980069 | -0.004241747 | 0.001022421 | 0.4668051 |  |  | 1410.016 | 5.058893 | 0.00628767 | 0.148699 | 23.798 | 23.6493 | -0.00163192 | -0.0137236 | 8.39575 | 8.40948 | 502.892 | 0.4176842 | 504.9925 | 0.004168143 | -0.001633253 | -0.00253489 | -0.001221599 | 0.6443092 |  |  | 1409.997 | 5.869851 | 0.0127488 | 0.307817 | 24.4526 | 24.1448 | -0.00425434 | -0.0377083 | 8.82577 | 8.86348 | 583.5074 | 1.27488 | 590.9464 | 0.01266822 | -0.004263415 | -0.008404803 | 0.008841523 | 0.5072594
706 | 1412.004 | 5.765489 | 0.00773474 | 0.189983 | 24.7523 | 24.5623 | -0.00199554 | -0.0168179 | 8.41094 | 8.42776 | 573.133 | 0.6272573 | 576.728 | 0.006252982 | -0.001997534 | -0.004255449 | 0.001047021 | 0.4694061 |  |  | 1412.016 | 5.066912 | 0.00630912 | 0.149206 | 23.7985 | 23.6493 | -0.00164249 | -0.0138125 | 8.39566 | 8.40948 | 503.6892 | 0.4194946 | 505.8021 | 0.004186172 | -0.00164384 | -0.002542331 | -0.001212211 | 0.6465878 |  |  | 1411.997 | 5.870879 | 0.0128419 | 0.310065 | 24.4549 | 24.1448 | -0.00427381 | -0.0378808 | 8.82559 | 8.86348 | 583.6096 | 1.28419 | 591.1043 | 0.01276014 | -0.004282969 | -0.008477173 | 0.008932425 | 0.5052355
707 | 1414.004 | 5.771985 | 0.00777509 | 0.190974 | 24.7533 | 24.5623 | -0.00200938 | -0.0169346 | 8.41083 | 8.42776 | 573.7788 | 0.6311276 | 577.4 | 0.006291443 | -0.002011402 | -0.004280041 | 0.001079415 | 0.4699491 |  |  | 1414.016 | 5.074642 | 0.00633434 | 0.149803 | 23.7991 | 23.6493 | -0.00163815 | -0.013776 | 8.3957 | 8.40948 | 504.4576 | 0.4216941 | 506.5849 | 0.004208074 | -0.001639493 | -0.002568581 | -0.001198663 | 0.6382875 |  |  | 1413.997 | 5.871749 | 0.0129442 | 0.312536 | 24.4573 | 24.1448 | -0.00432972 | -0.0383764 | 8.8251 | 8.86348 | 583.696 | 1.29442 | 591.2515 | 0.01286114 | -0.00433912 | -0.008522019 | 0.009032469 | 0.5091657
708 | 1416.004 | 5.778833 | 0.00780791 | 0.19178 | 24.7541 | 24.5623 | -0.00201724 | -0.0170008 | 8.41076 | 8.42776 | 574.4596 | 0.6342359 | 578.103 | 0.006322331 | -0.002019277 | -0.004303053 | 0.001103958 | 0.4692662 |  |  | 1416.016 | 5.082687 | 0.00636055 | 0.150423 | 23.7997 | 23.6493 | -0.00165144 | -0.0138877 | 8.39559 | 8.40948 | 505.2573 | 0.4239794 | 507.3995 | 0.004230831 | -0.001652805 | -0.002578026 | -0.0011846 | 0.6411126 |  |  | 1415.997 | 5.872885 | 0.0130307 | 0.314623 | 24.4594 | 24.1448 | -0.00438651 | -0.0388797 | 8.8246 | 8.86348 | 583.809 | 1.30307 | 591.4164 | 0.01294653 | -0.004396159 | -0.008550372 | 0.009116793 | 0.5141483
709 | 1418.004 | 5.785594 | 0.00786164 | 0.1931 | 24.7554 | 24.5623 | -0.002013 | -0.0169651 | 8.4108 | 8.42776 | 575.1316 | 0.6394374 | 578.8092 | 0.006374017 | -0.002015029 | -0.004358988 | 0.001149269 | 0.4622699 |  |  | 1418.016 | 5.090555 | 0.00637376 | 0.150735 | 23.8001 | 23.6493 | -0.00164874 | -0.0138651 | 8.39561 | 8.40948 | 506.0395 | 0.4249721 | 508.19 | 0.004240716 | -0.001650101 | -0.002590615 | -0.001183153 | 0.6369532 |  |  | 1417.997 | 5.87391 | 0.013129 | 0.316998 | 24.4618 | 24.1448 | -0.00441783 | -0.0391574 | 8.82432 | 8.86348 | 583.9109 | 1.3129 | 591.5771 | 0.01304356 | -0.004427617 | -0.008615944 | 0.009212783 | 0.5138865
710 | 1420.004 | 5.792577 | 0.00789528 | 0.193926 | 24.7562 | 24.5623 | -0.00202073 | -0.0170302 | 8.41073 | 8.42776 | 575.8257 | 0.6426243 | 579.5261 | 0.006405683 | -0.002022774 | -0.004382909 | 0.001174464 | 0.4615142 |  |  | 1420.016 | 5.098277 | 0.00640648 | 0.151509 | 23.8008 | 23.6493 | -0.00166242 | -0.0139801 | 8.3955 | 8.40948 | 506.8072 | 0.4279219 | 508.9759 | 0.004270089 | -0.001663803 | -0.002606285 | -0.001162167 | 0.6383811 |  |  | 1419.997 | 5.875174 | 0.0132239 | 0.319289 | 24.4641 | 24.1448 | -0.00448132 | -0.03972 | 8.82376 | 8.86348 | 584.0366 | 1.32239 | 591.7598 | 0.01313723 | -0.004491391 | -0.008645836 | 0.009305266 | 0.519486
711 | 1422.004 | 5.799372 | 0.00793152 | 0.194817 | 24.7571 | 24.5623 | -0.00204671 | -0.0172492 | 8.41051 | 8.42776 | 576.5013 | 0.646076 | 580.2259 | 0.006439979 | -0.002048807 | -0.004391171 | 0.001202443 | 0.4665742 |  |  | 1422.016 | 5.106481 | 0.00643137 | 0.152098 | 23.8014 | 23.6493 | -0.00165282 | -0.0138994 | 8.39558 | 8.40948 | 507.6227 | 0.4300686 | 509.8058 | 0.004291464 | -0.001654187 | -0.002637277 | -0.001149649 | 0.6272332 |  |  | 1421.997 | 5.876279 | 0.0133132 | 0.321445 | 24.4663 | 24.1448 | -0.00451514 | -0.0400199 | 8.82346 | 8.86348 | 584.1464 | 1.33132 | 591.9233 | 0.01322536 | -0.004525364 | -0.008699994 | 0.009392338 | 0.5201571
712 | 1424.004 | 5.805817 | 0.00797725 | 0.19594 | 24.7582 | 24.5623 | -0.00203707 | -0.017168 | 8.41059 | 8.42776 | 577.142 | 0.6504855 | 580.8962 | 0.00648379 | -0.002039148 | -0.004444643 | 0.001240204 | 0.4587878 |  |  | 1424.016 | 5.11456 | 0.00644402 | 0.152397 | 23.8017 | 23.6493 | -0.0016713 | -0.0140548 | 8.39542 | 8.40948 | 508.4258 | 0.4309965 | 510.6171 | 0.004300703 | -0.001672698 | -0.002628005 | -0.001149069 | 0.6364897 |  |  | 1423.997 | 5.877279 | 0.0134045 | 0.323649 | 24.4685 | 24.1448 | -0.00457811 | -0.0405779 | 8.8229 | 8.86348 | 584.2458 | 1.34045 | 592.0773 | 0.01331545 | -0.004588622 | -0.008726833 | 0.009481437 | 0.5258061
713 | 1426.004 | 5.812486 | 0.00800839 | 0.196705 | 24.759 | 24.5623 | -0.00206699 | -0.0174201 | 8.41034 | 8.42776 | 577.8049 | 0.6534304 | 581.5805 | 0.006513048 | -0.002069129 | -0.004443919 | 0.001263285 | 0.4656091 |  |  | 1426.016 | 5.122328125 | 0.00647496 | 0.153129 | 23.8025 | 23.6493 | -0.00168051 | -0.0141322 | 8.39534 | 8.40948 | 509.198 | 0.4337663 | 511.4067 | 0.004328283 | -0.001681924 | -0.002646359 | -0.001129917 | 0.6355614 |  |  | 1425.997 | 5.87838 | 0.0134955 | 0.325845 | 24.4707 | 24.1448 | -0.00461597 | -0.0409135 | 8.82256 | 8.86348 | 584.3552 | 1.34955 | 592.2414 | 0.01340525 | -0.004626656 | -0.00877859 | 0.009570166 | 0.5270387
714 | 1428.004 | 5.818833 | 0.00805799 | 0.197923 | 24.7602 | 24.5623 | -0.00206817 | -0.0174301 | 8.41033 | 8.42776 | 578.4358 | 0.6582295 | 582.2433 | 0.006560726 | -0.002070312 | -0.004490414 | 0.00130498 | 0.4610514 |  |  | 1428.016 | 5.130354 | 0.00650094 | 0.153743 | 23.8031 | 23.6493 | -0.00167164 | -0.0140576 | 8.39542 | 8.40948 | 509.9959 | 0.4360294 | 512.2196 | 0.004350816 | -0.001673039 | -0.002677777 | -0.00111606 | 0.6247864 |  |  | 1427.997 | 5.879538 | 0.0135953 | 0.328256 | 24.4731 | 24.1448 | -0.00466082 | -0.0413111 | 8.82216 | 8.86348 | 584.4704 | 1.35953 | 592.4164 | 0.01350371 | -0.004671715 | -0.008831998 | 0.009667499 | 0.5289534
715 | 1430.004 | 5.825239 | 0.00810271 | 0.199021 | 24.7613 | 24.5623 | -0.00208043 | -0.0175333 | 8.41023 | 8.42776 | 579.0727 | 0.662539 | 582.9092 | 0.006603539 | -0.002082597 | -0.004520941 | 0.001341781 | 0.4606556 |  |  | 1430.016 | 5.138104 | 0.00652539 | 0.154321 | 23.8036 | 23.6493 | -0.00167967 | -0.0141252 | 8.39535 | 8.40948 | 510.7662 | 0.4381511 | 513.0042 | 0.00437194 | -0.001681082 | -0.002690858 | -0.00110331 | 0.6247384 |  |  | 1429.997 | 5.88064 | 0.01369 | 0.330542 | 24.4753 | 24.1448 | -0.00469648 | -0.0416271 | 8.82185 | 8.86348 | 584.5799 | 1.369 | 592.5828 | 0.01359714 | -0.004707543 | -0.008889595 | 0.009759847 | 0.5295565
716 | 1432.004 | 5.831486 | 0.00813692 | 0.199862 | 24.7622 | 24.5623 | -0.00209205 | -0.0176313 | 8.41013 | 8.42776 | 579.6937 | 0.6658016 | 583.5533 | 0.006635949 | -0.002094241 | -0.004541708 | 0.001368378 | 0.4611132 |  |  | 1432.016 | 5.146069 | 0.00654114 | 0.154694 | 23.804 | 23.6493 | -0.00170773 | -0.0143611 | 8.39512 | 8.40948 | 511.558 | 0.4393937 | 513.8058 | 0.004384312 | -0.00170919 | -0.002675122 | -0.001099493 | 0.6389203 |  |  | 1431.997 | 5.881592 | 0.0137885 | 0.33292 | 24.4777 | 24.1448 | -0.00474009 | -0.0420136 | 8.82146 | 8.86348 | 584.6746 | 1.37885 | 592.7364 | 0.0136943 | -0.00475136 | -0.008942944 | 0.009856018 | 0.5312971
717 | 1434.004 | 5.837917 | 0.00817697 | 0.200845 | 24.7632 | 24.5623 | -0.00210059 | -0.0177033 | 8.41006 | 8.42776 | 580.333 | 0.6696435 | 584.2191 | 0.006674113 | -0.002102799 | -0.004571314 | 0.001400532 | 0.4599989 |  |  | 1434.016 | 5.153894 | 0.0065692 | 0.155357 | 23.8047 | 23.6493 | -0.00170269 | -0.0143187 | 8.39516 | 8.40948 | 512.3358 | 0.4418733 | 514.5997 | 0.004408999 | -0.001704141 | -0.002704857 | -0.00108328 | 0.63003 |  |  | 1433.997 | 5.882409 | 0.0138709 | 0.334909 | 24.4797 | 24.1448 | -0.00478742 | -0.0424332 | 8.82104 | 8.86348 | 584.7557 | 1.38709 | 592.8668 | 0.01377558 | -0.004798916 | -0.008976663 | 0.009936449 | 0.5345991
718 | 1436.004 | 5.843966 | 0.00822024 | 0.201908 | 24.7642 | 24.5623 | -0.00210212 | -0.0177162 | 8.41004 | 8.42776 | 580.9343 | 0.6738171 | 584.8487 | 0.006715571 | -0.002104333 | -0.004611238 | 0.001436306 | 0.4563487 |  |  | 1436.016 | 5.161779 | 0.00660511 | 0.156206 | 23.8055 | 23.6493 | -0.00169788 | -0.0142783 | 8.3952 | 8.40948 | 513.1197 | 0.4451352 | 515.4038 | 0.004441474 | -0.001699323 | -0.002742151 | -0.001059386 | 0.6197043 |  |  | 1435.997 | 5.88359 | 0.0139564 | 0.336976 | 24.4818 | 24.1448 | -0.00483672 | -0.0428701 | 8.82061 | 8.86348 | 584.8731 | 1.39564 | 593.0359 | 0.01385991 | -0.004848455 | -0.009011451 | 0.01001968 | 0.5380326
719 | 1438.004 | 5.850063 | 0.00826435 | 0.202992 | 24.7653 | 24.5623 | -0.00212628 | -0.0179198 | 8.40984 | 8.42776 | 581.5403 | 0.6780735 | 585.4836 | 0.006757849 | -0.002128544 | -0.004629305 | 0.001472853 | 0.4597977 |  |  | 1438.016 | 5.169869 | 0.00662845 | 0.156758 | 23.8061 | 23.6493 | -0.00171031 | -0.0143828 | 8.39509 | 8.40948 | 513.9239 | 0.4471317 | 516.2218 | 0.00446135 | -0.001711774 | -0.002749576 | -0.001048241 | 0.6225594 |  |  | 1437.997 | 5.884689 | 0.0140609 | 0.339498 | 24.4843 | 24.1448 | -0.00488566 | -0.043304 | 8.82017 | 8.86348 | 584.9824 | 1.40609 | 593.2078 | 0.01396296 | -0.004897634 | -0.009065329 | 0.01012162 | 0.5402599
720 | 1440.004 | 5.855956 | 0.00830668 | 0.204031 | 24.7663 | 24.5623 | -0.00213427 | -0.0179871 | 8.40977 | 8.42776 | 582.1261 | 0.682157 | 586.0971 | 0.006798408 | -0.002136551 | -0.004661858 | 0.001507874 | 0.4583046 |  |  | 1440.016 | 5.177932 | 0.00664639 | 0.157183 | 23.8065 | 23.6493 | -0.00170888 | -0.0143708 | 8.39511 | 8.40948 | 514.7254 | 0.4485893 | 517.0345 | 0.004475861 | -0.001710342 | -0.002765519 | -0.001042404 | 0.6184524 |  |  | 1439.997 | 5.885676 | 0.0141463 | 0.341559 | 24.4864 | 24.1448 | -0.00494157 | -0.0437995 | 8.81968 | 8.86348 | 585.0805 | 1.41463 | 593.3572 | 0.01404717 | -0.00495382 | -0.009093355 | 0.01020487 | 0.5447736
721 | 1442.004 | 5.862203 | 0.00835896 | 0.205315 | 24.7676 | 24.5623 | -0.00213918 | -0.0180285 | 8.40973 | 8.42776 | 582.7471 | 0.6872266 | 586.7519 | 0.006848759 | -0.002141471 | -0.004707288 | 0.001552315 | 0.4549268 |  |  | 1442.016 | 5.185598 | 0.0066708 | 0.15776 | 23.8071 | 23.6493 | -0.00171233 | -0.0143998 | 8.39508 | 8.40948 | 515.4875 | 0.4507104 | 517.8108 | 0.004496977 | -0.001713798 | -0.00278318 | -0.001029573 | 0.6157697 |  |  | 1441.997 | 5.886708 | 0.0142505 | 0.344076 | 24.4889 | 24.1448 | -0.00497752 | -0.0441181 | 8.81936 | 8.86348 | 585.1831 | 1.42505 | 593.5223 | 0.01414992 | -0.004989949 | -0.009159967 | 0.01030654 | 0.5447562
722 | 1444.004 | 5.868018 | 0.00839515 | 0.206204 | 24.7685 | 24.5623 | -0.00215779 | -0.0181853 | 8.40957 | 8.42776 | 583.3251 | 0.6906981 | 587.3542 | 0.006883237 | -0.002160121 | -0.004723116 | 0.001581357 | 0.4573509 |  |  | 1444.016 | 5.194035 | 0.0066966 | 0.15837 | 23.8077 | 23.6493 | -0.00172289 | -0.0144886 | 8.39499 | 8.40948 | 516.3262 | 0.4529383 | 518.6649 | 0.004519157 | -0.001724376 | -0.002794781 | -0.001016509 | 0.6169986 |  |  | 1443.997 | 5.887949 | 0.0143362 | 0.346146 | 24.491 | 24.1448 | -0.0050185 | -0.0444814 | 8.81899 | 8.86348 | 585.3064 | 1.43362 | 593.6975 | 0.01423441 | -0.005031135 | -0.009203273 | 0.0103899 | 0.546668
723 | 1446.004 | 5.873699 | 0.00844432 | 0.207412 | 24.7697 | 24.5623 | -0.00216123 | -0.0182143 | 8.40955 | 8.42776 | 583.8899 | 0.695471 | 587.9507 | 0.006930638 | -0.002163569 | -0.004767069 | 0.001623372 | 0.4538573 |  |  | 1446.016 | 5.201884 | 0.00673062 | 0.159174 | 23.8085 | 23.6493 | -0.00173151 | -0.0145611 | 8.39492 | 8.40948 | 517.1064 | 0.4560129 | 519.4645 | 0.004549763 | -0.001733011 | -0.002816752 | -0.0009944373 | 0.6152515 |  |  | 1445.997 | 5.888858 | 0.0144404 | 0.348661 | 24.4935 | 24.1448 | -0.00506154 | -0.0448628 | 8.81861 | 8.86348 | 585.3968 | 1.44404 | 593.8502 | 0.01433713 | -0.005074393 | -0.009262737 | 0.01049163 | 0.5478287
724 | 1448.004 | 5.879471 | 0.00849648 | 0.208693 | 24.771 | 24.5623 | -0.00218056 | -0.0183772 | 8.40938 | 8.42776 | 584.4637 | 0.7005406 | 588.5581 | 0.006980983 | -0.002182941 | -0.004798042 | 0.001668234 | 0.454965 |  |  | 1448.016 | 5.209738 | 0.00675163 | 0.159671 | 23.809 | 23.6493 | -0.00171842 | -0.014451 | 8.39503 | 8.40948 | 517.8872 | 0.4577862 | 520.258 | 0.004567415 | -0.001719898 | -0.002847517 | -0.0009852539 | 0.6039993 |  |  | 1447.997 | 5.889707 | 0.0145321 | 0.350875 | 24.4957 | 24.1448 | -0.00511861 | -0.0453686 | 8.81811 | 8.86348 | 585.4812 | 1.45321 | 593.9895 | 0.01442752 | -0.005131755 | -0.009295766 | 0.01058112 | 0.5520529
725 | 1450.004 | 5.884951 | 0.00854389 | 0.209858 | 24.7722 | 24.5623 | -0.00218727 | -0.0184338 | 8.40933 | 8.42776 | 585.0084 | 0.7051427 | 589.1336 | 0.007026682 | -0.002189666 | -0.004837016 | 0.001708739 | 0.4526893 |  |  | 1450.016 | 5.21758 | 0.0067763 | 0.160255 | 23.8096 | 23.6493 | -0.00173559 | -0.0145954 | 8.39488 | 8.40948 | 518.6667 | 0.459926 | 521.0522 | 0.004588715 | -0.001737098 | -0.002851617 | -0.0009724301 | 0.6091623 |  |  | 1449.997 | 5.890674 | 0.0146173 | 0.352932 | 24.4977 | 24.1448 | -0.00515302 | -0.0456737 | 8.8178 | 8.86348 | 585.5774 | 1.46173 | 594.137 | 0.0145115 | -0.005166343 | -0.009345154 | 0.01066414 | 0.5528365
726 | 1452.004 | 5.890735 | 0.00857974 | 0.210738 | 24.773 | 24.5623 | -0.00221041 | -0.0186288 | 8.40913 | 8.42776 | 585.5834 | 0.708581 | 589.7327 | 0.007060823 | -0.002212857 | -0.004847967 | 0.001737472 | 0.4564504 |  |  | 1452.016 | 5.225795 | 0.0068048 | 0.160929 | 23.8103 | 23.6493 | -0.00173134 | -0.0145597 | 8.39492 | 8.40948 | 519.4834 | 0.4624332 | 521.8857 | 0.004613672 | -0.001732841 | -0.002880832 | -0.0009563691 | 0.601507 |  |  | 1451.997 | 5.891989 | 0.0147263 | 0.355564 | 24.5004 | 24.1448 | -0.00519425 | -0.0460391 | 8.81744 | 8.86348 | 585.7081 | 1.47263 | 594.3334 | 0.01461892 | -0.005207787 | -0.009411134 | 0.01077029 | 0.5533645
727 | 1454.004 | 5.896349 | 0.00861948 | 0.211714 | 24.774 | 24.5623 | -0.0022218 | -0.0187248 | 8.40904 | 8.42776 | 586.1415 | 0.7124126 | 590.3172 | 0.007098869 | -0.002224272 | -0.004874598 | 0.001770242 | 0.4562986 |  |  | 1454.016 | 5.233846 | 0.00681665 | 0.161209 | 23.8105 | 23.6493 | -0.00174704 | -0.0146917 | 8.39478 | 8.40948 | 520.2837 | 0.4632822 | 522.6941 | 0.004622124 | -0.001748568 | -0.002873556 | -0.0009565457 | 0.6085032 |  |  | 1453.997 | 5.893024 | 0.0148182 | 0.357783 | 24.5026 | 24.1448 | -0.00526695 | -0.0466835 | 8.81679 | 8.86348 | 585.811 | 1.48182 | 594.4917 | 0.01470948 | -0.005280869 | -0.009428614 | 0.01085983 | 0.5600897
728 | 1456.004 | 5.901789 | 0.00867525 | 0.213084 | 24.7754 | 24.5623 | -0.00222832 | -0.0187797 | 8.40898 | 8.42776 | 586.6822 | 0.7178517 | 590.8937 | 0.007152874 | -0.002230806 | -0.004922067 | 0.001819042 | 0.4532255 |  |  | 1456.016 | 5.241881 | 0.00684639 | 0.161913 | 23.8112 | 23.6493 | -0.00175886 | -0.0147911 | 8.39469 | 8.40948 | 521.0824 | 0.465921 | 523.5103 | 0.004648389 | -0.001760409 | -0.002887981 | -0.0009389909 | 0.6095638 |  |  | 1455.997 | 5.894039 | 0.0149008 | 0.359776 | 24.5046 | 24.1448 | -0.0053097 | -0.0470624 | 8.81641 | 8.86348 | 585.9118 | 1.49008 | 594.6424 | 0.01479087 | -0.005323847 | -0.009467027 | 0.01094025 | 0.5623567
729 | 1458.004 | 5.906828125 | 0.00872703 | 0.214356 | 24.7767 | 24.5623 | -0.00224721 | -0.018939 | 8.40882 | 8.42776 | 587.1832 | 0.7229018 | 591.428 | 0.007203014 | -0.002249739 | -0.004953276 | 0.001864361 | 0.4541921 |  |  | 1458.016 | 5.249342 | 0.00687581 | 0.162608 | 23.8119 | 23.6493 | -0.00176933 | -0.0148791 | 8.3946 | 8.40948 | 521.8242 | 0.4685517 | 524.2692 | 0.004674574 | -0.001770897 | -0.002903677 | -0.0009209063 | 0.609881 |  |  | 1457.997 | 5.894921 | 0.0149951 | 0.362053 | 24.5069 | 24.1448 | -0.0053421 | -0.0473496 | 8.81613 | 8.86348 | 585.9995 | 1.49951 | 594.7867 | 0.01488378 | -0.00535642 | -0.009527365 | 0.01103222 | 0.5622142
730 | 1460.004 | 5.912153 | 0.0087792 | 0.215638 | 24.7779 | 24.5623 | -0.00225817 | -0.0190313 | 8.40873 | 8.42776 | 587.7125 | 0.7279838 | 591.991 | 0.007253468 | -0.002260724 | -0.004992744 | 0.001909732 | 0.4528018 |  |  | 1460.016 | 5.257146 | 0.00690239 | 0.163237 | 23.8126 | 23.6493 | -0.00176861 | -0.0148731 | 8.3946 | 8.40948 | 522.5999 | 0.470884 | 525.0607 | 0.004697789 | -0.001770176 | -0.002927613 | -0.0009061398 | 0.6046482 |  |  | 1459.997 | 5.895923 | 0.0150845 | 0.364212 | 24.509 | 24.1448 | -0.00538106 | -0.0476949 | 8.81578 | 8.86348 | 586.0992 | 1.50845 | 594.9402 | 0.01497186 | -0.00539559 | -0.00957627 | 0.0111193 | 0.5634334
731 | 1462.004 | 5.917412 | 0.00883624 | 0.217038 | 24.7793 | 24.5623 | -0.00227657 | -0.0191864 | 8.40857 | 8.42776 | 588.2353 | 0.7335544 | 592.5504 | 0.00730877 | -0.002279165 | -0.005029605 | 0.001959985 | 0.45315 |  |  | 1462.016 | 5.26484 | 0.00692418 | 0.163752 | 23.8131 | 23.6493 | -0.00176903 | -0.0148766 | 8.3946 | 8.40948 | 523.3647 | 0.472742 | 525.8389 | 0.004716281 | -0.001770597 | -0.002945684 | -0.0008959525 | 0.6010816 |  |  | 1461.997 | 5.897015 | 0.0151839 | 0.366613 | 24.5114 | 24.1448 | -0.00541952 | -0.0480358 | 8.81544 | 8.86348 | 586.2077 | 1.51839 | 595.1086 | 0.01506978 | -0.005434259 | -0.009635519 | 0.01121613 | 0.5639819
732 | 1464.004 | 5.922522 | 0.00888293 | 0.218185 | 24.7805 | 24.5623 | -0.00229433 | -0.019336 | 8.40842 | 8.42776 | 588.7433 | 0.7380938 | 593.0888 | 0.007353832 | -0.002296966 | -0.005056866 | 0.002000187 | 0.4542271 |  |  | 1464.016 | 5.27252 | 0.00695188 | 0.164407 | 23.8137 | 23.6493 | -0.00176764 | -0.0148649 | 8.39461 | 8.40948 | 524.1281 | 0.4751916 | 526.6188 | 0.004740661 | -0.001769204 | -0.002971457 | -0.0008798958 | 0.5953995 |  |  | 1463.997 | 5.897979 | 0.0152872 | 0.369106 | 24.5139 | 24.1448 | -0.00545739 | -0.0483715 | 8.8151 | 8.86348 | 586.3036 | 1.52872 | 595.2665 | 0.01517153 | -0.005472336 | -0.009699192 | 0.01131686 | 0.5642053
733 | 1466.004 | 5.92736 | 0.00893403 | 0.21944 | 24.7817 | 24.5623 | -0.00231357 | -0.0194982 | 8.40826 | 8.42776 | 589.2243 | 0.7430811 | 593.6027 | 0.007403339 | -0.00231625 | -0.005087088 | 0.002045055 | 0.4553195 |  |  | 1466.016 | 5.280167 | 0.00697492 | 0.164952 | 23.8143 | 23.6493 | -0.00177815 | -0.0149533 | 8.39452 | 8.40948 | 524.8883 | 0.4771765 | 527.393 | 0.004760416 | -0.001779733 | -0.002980684 | -0.0008684036 | 0.5970888 |  |  | 1465.997 | 5.898847 | 0.015375 | 0.371227 | 24.516 | 24.1448 | -0.00552405 | -0.0489623 | 8.81451 | 8.86348 | 586.3898 | 1.5375 | 595.4056 | 0.015258 | -0.005539364 | -0.009718638 | 0.01140243 | 0.5699733
734 | 1468.004 | 5.932177 | 0.00898318 | 0.220648 | 24.783 | 24.5623 | -0.00231887 | -0.0195429 | 8.40822 | 8.42776 | 589.7031 | 0.747874 | 594.1133 | 0.007450913 | -0.002321563 | -0.00512935 | 0.002088019 | 0.4526037 |  |  | 1468.016 | 5.287733 | 0.00700045 | 0.165556 | 23.8149 | 23.6493 | -0.00179226 | -0.0150719 | 8.3944 | 8.40948 | 525.6405 | 0.4794138 | 528.1605 | 0.004782683 | -0.001793868 | -0.002988815 | -0.0008543294 | 0.6001938 |  |  | 1467.997 | 5.899819 | 0.0154676 | 0.373463 | 24.5183 | 24.1448 | -0.00556657 | -0.0493392 | 8.81414 | 8.86348 | 586.4865 | 1.54676 | 595.558 | 0.0153492 | -0.005582121 | -0.009767075 | 0.01149264 | 0.5715243
735 | 1470.004 | 5.937037 | 0.00903735 | 0.221978 | 24.7843 | 24.5623 | -0.00233235 | -0.0196565 | 8.4081 | 8.42776 | 590.1862 | 0.7531677 | 594.6312 | 0.007503456 | -0.002335074 | -0.005168382 | 0.002135887 | 0.4517999 |  |  | 1470.016 | 5.295543 | 0.00703768 | 0.166436 | 23.8158 | 23.6493 | -0.00178532 | -0.0150136 | 8.39446 | 8.40948 | 526.4169 | 0.4828109 | 528.9585 | 0.004816491 | -0.001786916 | -0.003029576 | -0.0008290369 | 0.5898237 |  |  | 1469.997 | 5.900629 | 0.0155708 | 0.375955 | 24.5208 | 24.1448 | -0.00560997 | -0.0497238 | 8.81375 | 8.86348 | 586.567 | 1.55708 | 595.7003 | 0.01545082 | -0.005625765 | -0.009825054 | 0.01159334 | 0.5725938
736 | 1472.004 | 5.941562 | 0.00909281 | 0.22334 | 24.7857 | 24.5623 | -0.00234678 | -0.0197781 | 8.40798 | 8.42776 | 590.636 | 0.758599 | 595.1166 | 0.007557361 | -0.002349538 | -0.005207823 | 0.002185411 | 0.4511555 |  |  | 1472.016 | 5.303254 | 0.00706591 | 0.167104 | 23.8164 | 23.6493 | -0.00179946 | -0.0151325 | 8.39434 | 8.40948 | 527.1834 | 0.4853122 | 529.7419 | 0.004841383 | -0.001801081 | -0.003040302 | -0.0008125061 | 0.5924019 |  |  | 1471.997 | 5.90142 | 0.0156522 | 0.377919 | 24.5227 | 24.1448 | -0.00565465 | -0.0501198 | 8.81336 | 8.86348 | 586.6456 | 1.56522 | 595.8279 | 0.01553097 | -0.005670698 | -0.00986027 | 0.01167266 | 0.5751058
737 | 1474.004 | 5.945928 | 0.0091489 | 0.224718 | 24.787 | 24.5623 | -0.00236122 | -0.0198998 | 8.40786 | 8.42776 | 591.07 | 0.7640972 | 595.5864 | 0.007611928 | -0.002364012 | -0.005247916 | 0.002235737 | 0.4504668 |  |  | 1474.016 | 5.310971 | 0.00708655 | 0.167592 | 23.8169 | 23.6493 | -0.00179416 | -0.0150879 | 8.39439 | 8.40948 | 527.9505 | 0.4870542 | 530.5219 | 0.004858719 | -0.001795771 | -0.003062948 | -0.0008034961 | 0.5862886 |  |  | 1473.997 | 5.902629 | 0.0157542 | 0.380382 | 24.5252 | 24.1448 | -0.00570726 | -0.0505862 | 8.81289 | 8.86348 | 586.7658 | 1.57542 | 596.0098 | 0.01563139 | -0.005723609 | -0.009907782 | 0.01177191 | 0.5776882
738 | 1476.004 | 5.950511 | 0.0092112 | 0.226248 | 24.7886 | 24.5623 | -0.00236642 | -0.0199436 | 8.40782 | 8.42776 | 591.5256 | 0.770211 | 596.0816 | 0.0076726 | -0.002369224 | -0.005303376 | 0.00229194 | 0.4467389 |  |  | 1476.016 | 5.318357 | 0.00710484 | 0.168025 | 23.8173 | 23.6493 | -0.00181175 | -0.0152359 | 8.39424 | 8.40948 | 528.6847 | 0.488575 | 531.2678 | 0.004873854 | -0.001813393 | -0.00306046 | -0.0007963217 | 0.592523 |  |  | 1475.997 | 5.903723 | 0.0158398 | 0.382448 | 24.5273 | 24.1448 | -0.0057325 | -0.0508099 | 8.81266 | 8.86348 | 586.8745 | 1.58398 | 596.1705 | 0.01571566 | -0.005748994 | -0.009966666 | 0.01185514 | 0.5768222
739 | 1478.004 | 5.954894 | 0.00926358 | 0.227535 | 24.7898 | 24.5623 | -0.00239043 | -0.0201459 | 8.40761 | 8.42776 | 591.9613 | 0.7753379 | 596.551 | 0.007723476 | -0.002393292 | -0.005330184 | 0.002338578 | 0.4490073 |  |  | 1478.016 | 5.325788 | 0.00712565 | 0.168517 | 23.8178 | 23.6493 | -0.00181509 | -0.015264 | 8.39421 | 8.40948 | 529.4234 | 0.490346 | 532.0194 | 0.004891477 | -0.001816739 | -0.003074738 | -0.0007867207 | 0.5908599 |  |  | 1477.997 | 5.904543 | 0.0159395 | 0.384855 | 24.5297 | 24.1448 | -0.00578834 | -0.0513048 | 8.81217 | 8.86348 | 586.9561 | 1.59395 | 596.3119 | 0.0158138 | -0.005805157 | -0.01000864 | 0.01195236 | 0.5800144
740 | 1480.004 | 5.958922 | 0.00929605 | 0.228333 | 24.7906 | 24.5623 | -0.00241819 | -0.02038 | 8.40738 | 8.42776 | 592.3618 | 0.7784827 | 596.9732 | 0.007754682 | -0.002421119 | -0.005333563 | 0.002365973 | 0.4539402 |  |  | 1480.016 | 5.33314 | 0.00717108 | 0.169591 | 23.8189 | 23.6493 | -0.00181683 | -0.0152786 | 8.3942 | 8.40948 | 530.1543 | 0.4945822 | 532.7763 | 0.004933631 | -0.001818482 | -0.003115149 | -0.0007526449 | 0.5837546 |  |  | 1479.997 | 5.905602 | 0.0160306 | 0.387055 | 24.5319 | 24.1448 | -0.00581352 | -0.051528 | 8.81195 | 8.86348 | 587.0613 | 1.60306 | 596.4723 | 0.01590347 | -0.005830484 | -0.01007298 | 0.01204099 | 0.578824
741 | 1482.004 | 5.963265625 | 0.00937266 | 0.230214 | 24.7925 | 24.5623 | -0.0024235 | -0.0204246 | 8.40734 | 8.42776 | 592.7935 | 0.7860336 | 597.4531 | 0.007829604 | -0.002426441 | -0.005403163 | 0.002436563 | 0.449078 |  |  | 1482.016 | 5.341297 | 0.00719293 | 0.170108 | 23.8194 | 23.6493 | -0.00181414 | -0.015256 | 8.39422 | 8.40948 | 530.9652 | 0.4964268 | 533.601 | 0.004951987 | -0.001815788 | -0.003136199 | -0.0007430913 | 0.5789771 |  |  | 1481.997 | 5.906728 | 0.0161201 | 0.389217 | 24.534 | 24.1448 | -0.00588712 | -0.0521803 | 8.81129 | 8.86348 | 587.1732 | 1.61201 | 596.6385 | 0.01599155 | -0.005904517 | -0.01008703 | 0.012128 | 0.5853572
742 | 1484.004 | 5.967491 | 0.00943417 | 0.231725 | 24.794 | 24.5623 | -0.00243359 | -0.0205097 | 8.40725 | 8.42776 | 593.2135 | 0.7920774 | 597.9122 | 0.007889569 | -0.002436556 | -0.005453013 | 0.002492384 | 0.4468274 |  |  | 1484.016 | 5.348917 | 0.00721792 | 0.170699 | 23.82 | 23.6493 | -0.00181686 | -0.0152789 | 8.3942 | 8.40948 | 531.7226 | 0.4986079 | 534.3738 | 0.00497369 | -0.001818512 | -0.003155177 | -0.000729636 | 0.5763583 |  |  | 1483.997 | 5.907784 | 0.0162219 | 0.391674 | 24.5365 | 24.1448 | -0.00592337 | -0.0525016 | 8.81097 | 8.86348 | 587.2782 | 1.62219 | 596.805 | 0.01609173 | -0.005940983 | -0.01015075 | 0.0122271 | 0.5852754
743 | 1486.004 | 5.971392 | 0.00950154 | 0.23338 | 24.7957 | 24.5623 | -0.00246446 | -0.0207699 | 8.40699 | 8.42776 | 593.6013 | 0.7987155 | 598.3425 | 0.007955426 | -0.002467502 | -0.005487924 | 0.002554357 | 0.4496239 |  |  | 1486.016 | 5.356798 | 0.0072427 | 0.171285 | 23.8206 | 23.6493 | -0.0018224 | -0.0153254 | 8.39415 | 8.40948 | 532.506 | 0.5007571 | 535.1726 | 0.004995074 | -0.001824063 | -0.003171012 | -0.000716777 | 0.5752305 |  |  | 1485.997 | 5.908723 | 0.0163007 | 0.393577 | 24.5384 | 24.1448 | -0.00596916 | -0.0529075 | 8.81057 | 8.86348 | 587.3716 | 1.63007 | 596.9461 | 0.01616927 | -0.005987047 | -0.01018222 | 0.01230372 | 0.5879901
744 | 1488.004 | 5.974858 | 0.00955249 | 0.234631 | 24.7969 | 24.5623 | -0.00247109 | -0.0208258 | 8.40693 | 8.42776 | 593.9459 | 0.8037226 | 598.7196 | 0.008005099 | -0.002474148 | -0.005530951 | 0.002600626 | 0.4473278 |  |  | 1488.016 | 5.364261 | 0.0072676 | 0.171874 | 23.8212 | 23.6493 | -0.00184566 | -0.0155211 | 8.39396 | 8.40948 | 533.248 | 0.5029356 | 535.9299 | 0.005016752 | -0.001847365 | -0.003169386 | -0.000703182 | 0.5828779 |  |  | 1487.997 | 5.90961 | 0.0164098 | 0.396211 | 24.541 | 24.1448 | -0.0060025 | -0.053203 | 8.81027 | 8.86348 | 587.4598 | 1.64098 | 597.0999 | 0.01627661 | -0.006020587 | -0.01025603 | 0.01241007 | 0.5870292
745 | 1490.004 | 5.978751 | 0.0096125 | 0.236105 | 24.7984 | 24.5623 | -0.00249005 | -0.0209855 | 8.40677 | 8.42776 | 594.3329 | 0.8096248 | 599.1447 | 0.00806365 | -0.002493155 | -0.005570494 | 0.002655339 | 0.4475645 |  |  | 1490.016 | 5.372236 | 0.00730372 | 0.172728 | 23.8221 | 23.6493 | -0.00185459 | -0.0155961 | 8.39388 | 8.40948 | 534.0407 | 0.5062149 | 536.7441 | 0.005049379 | -0.001856312 | -0.003193067 | -0.000679245 | 0.5813569 |  |  | 1489.997 | 5.910453125 | 0.0164976 | 0.398331 | 24.5431 | 24.1448 | -0.00604447 | -0.053575 | 8.8099 | 8.86348 | 587.5436 | 1.64976 | 597.2366 | 0.01636299 | -0.006062812 | -0.01030018 | 0.01249557 | 0.5886121
746 | 1492.004 | 5.98257 | 0.00967502 | 0.237641 | 24.8 | 24.5623 | -0.00251921 | -0.0212313 | 8.40653 | 8.42776 | 594.7125 | 0.81578 | 599.5641 | 0.008124705 | -0.002522389 | -0.005602316 | 0.002712609 | 0.4502403 |  |  | 1492.016 | 5.379727 | 0.00733031 | 0.173357 | 23.8227 | 23.6493 | -0.00185376 | -0.0155892 | 8.39389 | 8.40948 | 534.7853 | 0.5085614 | 537.505 | 0.005072726 | -0.00185548 | -0.003217245 | -0.0006640198 | 0.5767295 |  |  | 1491.997 | 5.911209 | 0.016604 | 0.400899 | 24.5457 | 24.1448 | -0.00608273 | -0.0539141 | 8.80956 | 8.86348 | 587.6187 | 1.6604 | 597.3755 | 0.01646766 | -0.006101305 | -0.01036636 | 0.01259933 | 0.588568
747 | 1494.004 | 5.986409 | 0.00974001 | 0.239237 | 24.8015 | 24.5623 | -0.00251402 | -0.0211875 | 8.40657 | 8.42776 | 595.0941 | 0.8221816 | 599.9869 | 0.008188201 | -0.002517185 | -0.005671016 | 0.002772289 | 0.4438685 |  |  | 1494.016 | 5.387521 | 0.00735741 | 0.173998 | 23.8233 | 23.6493 | -0.00185713 | -0.0156175 | 8.39386 | 8.40948 | 535.5602 | 0.5109461 | 538.2966 | 0.005096452 | -0.001858857 | -0.003237596 | -0.0006487417 | 0.5741473 |  |  | 1493.997 | 5.912397 | 0.0166876 | 0.402919 | 24.5477 | 24.1448 | -0.00612135 | -0.0542564 | 8.80922 | 8.86348 | 587.7368 | 1.66876 | 597.5447 | 0.01654989 | -0.006140162 | -0.01040973 | 0.01268047 | 0.5898484
748 | 1496.004 | 5.990073 | 0.0097978 | 0.240657 | 24.803 | 24.5623 | -0.00254284 | -0.0214304 | 8.40633 | 8.42776 | 595.4583 | 0.8278677 | 600.388 | 0.008244597 | -0.002546079 | -0.005698518 | 0.002825064 | 0.4467966 |  |  | 1496.016 | 5.395291 | 0.00738435 | 0.174635 | 23.824 | 23.6493 | -0.00185947 | -0.0156372 | 8.39384 | 8.40948 | 536.3325 | 0.5133159 | 539.0856 | 0.00512003 | -0.001861201 | -0.003258829 | -0.0006335846 | 0.5711257 |  |  | 1495.997 | 5.913372 | 0.0167773 | 0.405086 | 24.5499 | 24.1448 | -0.0061812 | -0.0547869 | 8.80869 | 8.86348 | 587.8337 | 1.67773 | 597.696 | 0.01663812 | -0.006200383 | -0.01043773 | 0.01276771 | 0.5940354
749 | 1498.004 | 5.993116 | 0.00986726 | 0.242363 | 24.8047 | 24.5623 | -0.00255854 | -0.0215627 | 8.4062 | 8.42776 | 595.7608 | 0.8347365 | 600.7339 | 0.008312719 | -0.002561819 | -0.0057509 | 0.002890063 | 0.4454639 |  |  | 1498.016 | 5.40316 | 0.00741619 | 0.175388 | 23.8247 | 23.6493 | -0.00186451 | -0.0156796 | 8.3938 | 8.40948 | 537.1148 | 0.5161716 | 539.8872 | 0.00514844 | -0.00186625 | -0.00328219 | -0.0006137297 | 0.5685992 |  |  | 1497.997 | 5.914395 | 0.0168663 | 0.407233 | 24.552 | 24.1448 | -0.00623475 | -0.0552615 | 8.80821 | 8.86348 | 587.9354 | 1.68663 | 597.8517 | 0.01672564 | -0.006254267 | -0.01047138 | 0.01285423 | 0.5972727
750 | 1500.004 | 5.996636 | 0.00993041 | 0.243914 | 24.8062 | 24.5623 | -0.0025656 | -0.0216223 | 8.40614 | 8.42776 | 596.1108 | 0.8409623 | 601.1239 | 0.008374459 | -0.002568897 | -0.005805562 | 0.002948283 | 0.4424889 |  |  | 1500.016 | 5.410328125 | 0.00744244 | 0.176009 | 23.8253 | 23.6493 | -0.00187487 | -0.0157666 | 8.39371 | 8.40948 | 537.8274 | 0.5184975 | 540.616 | 0.005171579 | -0.00187663 | -0.00329495 | -0.0005983687 | 0.5695473 |  |  | 1499.997 | 5.915365 | 0.0169717 | 0.409778 | 24.5546 | 24.1448 | -0.00627202 | -0.0555919 | 8.80788 | 8.86348 | 588.0319 | 1.69717 | 598.0118 | 0.01682929 | -0.006291772 | -0.01053752 | 0.01295684 | 0.5970829
751 | 1502.004 | 5.99994 | 0.00999597 | 0.245524 | 24.8078 | 24.5623 | -0.00259191 | -0.021844 | 8.40592 | 8.42776 | 596.4392 | 0.8474345 | 601.4936 | 0.008438639 | -0.002595275 | -0.005843364 | 0.003009125 | 0.4441405 |  |  | 1502.016 | 5.417741 | 0.00746675 | 0.176584 | 23.8259 | 23.6493 | -0.00188374 | -0.0158413 | 8.39364 | 8.40948 | 538.5642 | 0.5206192 | 541.3681 | 0.005192687 | -0.001885516 | -0.00330717 | -0.0005852886 | 0.5701298 |  |  | 1501.997 | 5.916583 | 0.0170637 | 0.411999 | 24.5568 | 24.1448 | -0.00630583 | -0.0558916 | 8.80758 | 8.86348 | 588.1529 | 1.70637 | 598.1889 | 0.01691975 | -0.006325796 | -0.01059395 | 0.01304616 | 0.5971137
752 | 1504.004 | 6.003344 | 0.0100627 | 0.247163 | 24.8095 | 24.5623 | -0.00261764 | -0.0220608 | 8.4057 | 8.42776 | 596.7776 | 0.8540211 | 601.8742 | 0.00850395 | -0.002621072 | -0.005882878 | 0.003071001 | 0.4455425 |  |  | 1504.016 | 5.425568 | 0.00750207 | 0.177419 | 23.8267 | 23.6493 | -0.00188484 | -0.0158505 | 8.39363 | 8.40948 | 539.3423 | 0.5238246 | 542.1675 | 0.005224574 | -0.001886619 | -0.003337956 | -0.0005619331 | 0.5652018 |  |  | 1503.997 | 5.917447 | 0.0171447 | 0.413956 | 24.5588 | 24.1448 | -0.00636238 | -0.0563928 | 8.80708 | 8.86348 | 588.2388 | 1.71447 | 598.324 | 0.01699939 | -0.006382706 | -0.01061668 | 0.01312492 | 0.601196
753 | 1506.004 | 6.006709 | 0.0101342 | 0.248918 | 24.8112 | 24.5623 | -0.00262845 | -0.0221519 | 8.40561 | 8.42776 | 597.1121 | 0.8610858 | 602.2538 | 0.008573996 | -0.00263191 | -0.005942086 | 0.003137621 | 0.442927 |  |  | 1506.016 | 5.43334375 | 0.00752273 | 0.177908 | 23.8272 | 23.6493 | -0.00190301 | -0.0160033 | 8.39347 | 8.40948 | 540.1153 | 0.5255662 | 542.954 | 0.005241899 | -0.001904823 | -0.003337076 | -0.0005530021 | 0.570806 |  |  | 1505.997 | 5.91864 | 0.0172587 | 0.416709 | 24.5615 | 24.1448 | -0.00640544 | -0.0567745 | 8.8067 | 8.86348 | 588.3574 | 1.72587 | 598.5117 | 0.01711146 | -0.006426043 | -0.01068542 | 0.01323578 | 0.6013844
754 | 1508.004 | 6.009616 | 0.0101986 | 0.2505 | 24.8128 | 24.5623 | -0.00265348 | -0.0223629 | 8.4054 | 8.42776 | 597.4011 | 0.8674521 | 602.5832 | 0.008637113 | -0.002657007 | -0.005980107 | 0.003197764 | 0.4443076 |  |  | 1508.016 | 5.440879 | 0.00755825 | 0.178747 | 23.8281 | 23.6493 | -0.00189562 | -0.0159412 | 8.39354 | 8.40948 | 540.8643 | 0.5288038 | 543.7245 | 0.005274105 | -0.001897419 | -0.003376686 | -0.0005290194 | 0.5619175 |  |  | 1507.997 | 5.91973 | 0.0173534 | 0.418994 | 24.5638 | 24.1448 | -0.00644435 | -0.0571193 | 8.80636 | 8.86348 | 588.4658 | 1.73534 | 598.6777 | 0.01720455 | -0.006465204 | -0.01073934 | 0.01332779 | 0.6020111
755 | 1510.004 | 6.012322 | 0.0102716 | 0.252294 | 24.8146 | 24.5623 | -0.0026645 | -0.0224558 | 8.4053 | 8.42776 | 597.6701 | 0.8746834 | 602.8978 | 0.008708803 | -0.002668056 | -0.006040746 | 0.003266614 | 0.4416766 |  |  | 1510.016 | 5.448041 | 0.0075922 | 0.17955 | 23.8289 | 23.6493 | -0.00190667 | -0.0160341 | 8.39344 | 8.40948 | 541.5763 | 0.5318999 | 544.4569 | 0.005304904 | -0.00190849 | -0.003396414 | -0.0005060383 | 0.5619133 |  |  | 1509.997 | 5.920685 | 0.0174518 | 0.421371 | 24.5662 | 24.1448 | -0.0064586 | -0.0572456 | 8.80623 | 8.86348 | 588.5607 | 1.74518 | 598.8321 | 0.01730127 | -0.006479547 | -0.01082172 | 0.01342351 | 0.5987539
756 | 1512.004 | 6.014812 | 0.010331 | 0.253754 | 24.8161 | 24.5623 | -0.00268795 | -0.0226534 | 8.40511 | 8.42776 | 597.9176 | 0.8805603 | 603.1826 | 0.00876706 | -0.002691569 | -0.006075491 | 0.0033223 | 0.4430208 |  |  | 1512.016 | 5.455496 | 0.00761098 | 0.179995 | 23.8293 | 23.6493 | -0.00191762 | -0.0161262 | 8.39335 | 8.40948 | 542.3173 | 0.5334669 | 545.2104 | 0.00532049 | -0.001919461 | -0.003401029 | -0.0004984943 | 0.5643766 |  |  | 1511.997 | 5.921859 | 0.0175325 | 0.42332 | 24.5681 | 24.1448 | -0.00652623 | -0.0578451 | 8.80563 | 8.86348 | 588.6774 | 1.75325 | 598.9984 | 0.01738058 | -0.006547619 | -0.01083296 | 0.01350174 | 0.6044164
757 | 1514.004 | 6.018059 | 0.0104093 | 0.255677 | 24.818 | 24.5623 | -0.00272133 | -0.0229347 | 8.40483 | 8.42776 | 598.2403 | 0.888308 | 603.5546 | 0.008843857 | -0.00272504 | -0.006118818 | 0.00339574 | 0.4453539 |  |  | 1514.016 | 5.463156 | 0.00764541 | 0.180809 | 23.8301 | 23.6493 | -0.00191904 | -0.0161381 | 8.39334 | 8.40948 | 543.0788 | 0.5365903 | 545.9929 | 0.005351557 | -0.001920884 | -0.003430674 | -0.0004757783 | 0.5599144 |  |  | 1513.997 | 5.922953125 | 0.0176396 | 0.425905 | 24.5707 | 24.1448 | -0.00654575 | -0.0580181 | 8.80546 | 8.86348 | 588.7861 | 1.76396 | 599.1721 | 0.01748583 | -0.006567267 | -0.01091856 | 0.01360587 | 0.6014774
758 | 1516.004 | 6.020813 | 0.0104753 | 0.257298 | 24.8196 | 24.5623 | -0.00273738 | -0.02307 | 8.40469 | 8.42776 | 598.5142 | 0.8948381 | 603.8699 | 0.008908582 | -0.002741133 | -0.006167448 | 0.003457618 | 0.4444518 |  |  | 1516.016 | 5.470946 | 0.00768653 | 0.181781 | 23.8311 | 23.6493 | -0.00193537 | -0.0162755 | 8.3932 | 8.40948 | 543.8532 | 0.5403772 | 546.7921 | 0.005389224 | -0.001937245 | -0.003451979 | -0.0004466407 | 0.5611984 |  |  | 1515.997 | 5.924154 | 0.0177521 | 0.428622 | 24.5734 | 24.1448 | -0.00658885 | -0.0584001 | 8.80508 | 8.86348 | 588.9055 | 1.77521 | 599.3598 | 0.01759637 | -0.006610652 | -0.01098572 | 0.0137152 | 0.6017496
759 | 1518.004 | 6.023229 | 0.0105448 | 0.259005 | 24.8213 | 24.5623 | -0.00275655 | -0.0232316 | 8.40453 | 8.42776 | 598.7543 | 0.9017268 | 604.1535 | 0.008976856 | -0.002760356 | -0.006216499 | 0.003523333 | 0.4440371 |  |  | 1518.016 | 5.478646 | 0.00770135 | 0.182132 | 23.8315 | 23.6493 | -0.00193266 | -0.0162526 | 8.39322 | 8.40948 | 544.6187 | 0.5415379 | 547.568 | 0.005400769 | -0.00193453 | -0.003466239 | -0.0004433774 | 0.5581064 |  |  | 1517.997 | 5.925043 | 0.0178399 | 0.430741 | 24.5755 | 24.1448 | -0.00664245 | -0.0588752 | 8.8046 | 8.86348 | 588.9939 | 1.78399 | 599.5015 | 0.01768264 | -0.006664609 | -0.01101803 | 0.01380054 | 0.6048823
760 | 1520.004 | 6.025989 | 0.0106168 | 0.260772 | 24.8231 | 24.5623 | -0.00279009 | -0.0235142 | 8.40425 | 8.42776 | 599.0287 | 0.9088569 | 604.473 | 0.009047516 | -0.00279399 | -0.006253526 | 0.003591109 | 0.4467862 |  |  | 1520.016 | 5.486233 | 0.00774017 | 0.18305 | 23.8324 | 23.6493 | -0.00195345 | -0.0164275 | 8.39305 | 8.40948 | 545.3729 | 0.5451034 | 548.3457 | 0.005436231 | -0.00195536 | -0.00348087 | -0.0004162163 | 0.5617447 |  |  | 1519.997 | 5.925975 | 0.0179239 | 0.432769 | 24.5776 | 24.1448 | -0.00668715 | -0.0592713 | 8.8042 | 8.86348 | 589.0866 | 1.79239 | 599.6453 | 0.01776516 | -0.006709609 | -0.01105555 | 0.01388214 | 0.6068995
761 | 1522.004 | 6.028164 | 0.0106927 | 0.262638 | 24.8249 | 24.5623 | -0.0028235 | -0.0237958 | 8.40396 | 8.42776 | 599.2449 | 0.9163917 | 604.7363 | 0.009122183 | -0.002827494 | -0.006294689 | 0.003663399 | 0.4491871 |  |  | 1522.016 | 5.493677 | 0.00776235 | 0.183574 | 23.8329 | 23.6493 | -0.00195129 | -0.0164093 | 8.39307 | 8.40948 | 546.1128 | 0.5470108 | 549.1001 | 0.005455201 | -0.001953196 | -0.003502005 | -0.0004052977 | 0.5577366 |  |  | 1521.997 | 5.926878 | 0.018026 | 0.435234 | 24.58 | 24.1448 | -0.00672043 | -0.0595664 | 8.80391 | 8.86348 | 589.1764 | 1.8026 | 599.7968 | 0.01786546 | -0.006743114 | -0.01112234 | 0.01398145 | 0.6062673
762 | 1524.004 | 6.030574 | 0.0107751 | 0.264662 | 24.827 | 24.5623 | -0.00282997 | -0.0238503 | 8.40391 | 8.42776 | 599.4845 | 0.9245706 | 605.0272 | 0.009203226 | -0.002833982 | -0.006369244 | 0.003741816 | 0.4449479 |  |  | 1524.016 | 5.500875 | 0.00781013 | 0.184704 | 23.834 | 23.6493 | -0.00195677 | -0.0164554 | 8.39302 | 8.40948 | 546.8284 | 0.5514884 | 549.844 | 0.005499733 | -0.001958687 | -0.003541046 | -0.0003687053 | 0.5531379 |  |  | 1523.997 | 5.927926 | 0.0181299 | 0.437744 | 24.5826 | 24.1448 | -0.00677588 | -0.0600579 | 8.80342 | 8.86348 | 589.2805 | 1.81299 | 599.9641 | 0.01796751 | -0.006798941 | -0.01116857 | 0.01408242 | 0.6087564
763 | 1526.004 | 6.033062 | 0.0108443 | 0.266362 | 24.8287 | 24.5623 | -0.00287168 | -0.0242018 | 8.40356 | 8.42776 | 599.7318 | 0.9314275 | 605.3179 | 0.009271164 | -0.002875811 | -0.006395353 | 0.00380713 | 0.449672 |  |  | 1526.016 | 5.508165 | 0.0078377 | 0.185356 | 23.8347 | 23.6493 | -0.00196596 | -0.0165327 | 8.39294 | 8.40948 | 547.5531 | 0.5539412 | 550.5862 | 0.005524126 | -0.001967895 | -0.003556231 | -0.0003522331 | 0.5533653 |  |  | 1525.997 | 5.92917 | 0.0182144 | 0.439784 | 24.5846 | 24.1448 | -0.0068254 | -0.0604967 | 8.80298 | 8.86348 | 589.4041 | 1.82144 | 600.1398 | 0.0180505 | -0.0068488 | -0.01120171 | 0.01416428 | 0.6114069
764 | 1528.004 | 6.035351 | 0.0109223 | 0.268276 | 24.8306 | 24.5623 | -0.00288746 | -0.0243349 | 8.40343 | 8.42776 | 599.9593 | 0.9391694 | 605.5939 | 0.009347867 | -0.002891637 | -0.00645623 | 0.003881341 | 0.4478832 |  |  | 1528.016 | 5.515682 | 0.00786577 | 0.18602 | 23.8353 | 23.6493 | -0.00196204 | -0.0164997 | 8.39298 | 8.40948 | 548.3003 | 0.5564346 | 551.3513 | 0.005548922 | -0.001963967 | -0.003584955 | -0.0003356028 | 0.547836 |  |  | 1527.997 | 5.930159 | 0.0183108 | 0.442111 | 24.5869 | 24.1448 | -0.0068689 | -0.0608823 | 8.80259 | 8.86348 | 589.5024 | 1.83108 | 600.2967 | 0.01814518 | -0.006892599 | -0.01125258 | 0.01425793 | 0.6125352
765 | 1530.004 | 6.037377 | 0.0109994 | 0.270171 | 24.8325 | 24.5623 | -0.00291067 | -0.0245304 | 8.40323 | 8.42776 | 600.1607 | 0.946828 | 605.8432 | 0.009423737 | -0.002914914 | -0.006508823 | 0.003954961 | 0.4478405 |  |  | 1530.016 | 5.523317 | 0.00788925 | 0.186575 | 23.8359 | 23.6493 | -0.00199107 | -0.0167439 | 8.39273 | 8.40948 | 549.0593 | 0.558464 | 552.1256 | 0.005569104 | -0.001993055 | -0.003576049 | -0.0003236858 | 0.5573343 |  |  | 1529.997 | 5.931106 | 0.0184108 | 0.444525 | 24.5893 | 24.1448 | -0.00691331 | -0.061276 | 8.8022 | 8.86348 | 589.5966 | 1.84108 | 600.4515 | 0.01824337 | -0.006937318 | -0.01130606 | 0.01435513 | 0.6135931
766 | 1532.004 | 6.039387 | 0.0110751 | 0.272031 | 24.8343 | 24.5623 | -0.00294237 | -0.0247976 | 8.40296 | 8.42776 | 600.3605 | 0.9543471 | 606.09 | 0.009498219 | -0.002946707 | -0.006551512 | 0.004027215 | 0.4497751 |  |  | 1532.016 | 5.530474 | 0.00794145 | 0.18781 | 23.8371 | 23.6493 | -0.00197736 | -0.0166285 | 8.39285 | 8.40948 | 549.7708 | 0.5633854 | 552.8681 | 0.005618043 | -0.001979318 | -0.003638726 | -0.0002826708 | 0.543959 |  |  | 1531.997 | 5.93198 | 0.0185051 | 0.446802 | 24.5916 | 24.1448 | -0.00694738 | -0.0615779 | 8.8019 | 8.86348 | 589.6835 | 1.85051 | 600.5957 | 0.01833596 | -0.006971625 | -0.01136434 | 0.01444679 | 0.6134651
767 | 1534.004 | 6.041196 | 0.0111574 | 0.274052 | 24.8364 | 24.5623 | -0.00295162 | -0.0248755 | 8.40288 | 8.42776 | 600.5404 | 0.9625312 | 606.3208 | 0.009579284 | -0.002955985 | -0.006623299 | 0.004106196 | 0.4463009 |  |  | 1534.016 | 5.537868 | 0.00796262 | 0.188311 | 23.8376 | 23.6493 | -0.00199063 | -0.0167402 | 8.39274 | 8.40948 | 550.5058 | 0.5651939 | 553.6172 | 0.005636027 | -0.001992614 | -0.003643413 | -0.0002726827 | 0.5469087 |  |  | 1533.997 | 5.932871 | 0.0186078 | 0.449281 | 24.5941 | 24.1448 | -0.00699892 | -0.0620348 | 8.80144 | 8.86348 | 589.772 | 1.86078 | 600.7464 | 0.01843679 | -0.007023527 | -0.01141327 | 0.01454664 | 0.6153828
768 | 1536.004 | 6.043437 | 0.0112363 | 0.275989 | 24.8383 | 24.5623 | -0.00298113 | -0.0251243 | 8.40264 | 8.42776 | 600.7631 | 0.9703644 | 606.5927 | 0.009656866 | -0.002985582 | -0.006671283 | 0.004181324 | 0.4475275 |  |  | 1536.016 | 5.545078 | 0.00799785 | 0.189144 | 23.8385 | 23.6493 | -0.00200314 | -0.0168453 | 8.39263 | 8.40948 | 551.2225 | 0.5684161 | 554.3557 | 0.005668067 | -0.002005149 | -0.003662918 | -0.0002485243 | 0.5474185 |  |  | 1535.997 | 5.933633 | 0.0186888 | 0.451237 | 24.596 | 24.1448 | -0.00704682 | -0.0624593 | 8.80102 | 8.86348 | 589.8478 | 1.86888 | 600.8714 | 0.01851631 | -0.007071766 | -0.01144454 | 0.01462535 | 0.6179159
769 | 1538.004 | 6.045553 | 0.011313 | 0.277873 | 24.8402 | 24.5623 | -0.00300175 | -0.025298 | 8.40246 | 8.42776 | 600.9735 | 0.9779807 | 606.8509 | 0.009732294 | -0.003006264 | -0.00672603 | 0.004254422 | 0.4469597 |  |  | 1538.016 | 5.552876 | 0.00803175 | 0.189946 | 23.8393 | 23.6493 | -0.00200362 | -0.0168494 | 8.39263 | 8.40948 | 551.9977 | 0.5714807 | 555.1523 | 0.005698539 | -0.00200563 | -0.003692909 | -0.0002265539 | 0.543103 |  |  | 1537.997 | 5.934512 | 0.0187991 | 0.453902 | 24.5987 | 24.1448 | -0.0070798 | -0.0627516 | 8.80072 | 8.86348 | 589.9352 | 1.87991 | 601.0254 | 0.01862458 | -0.007104981 | -0.0115196 | 0.01473262 | 0.6167732
770 | 1540.004 | 6.047357 | 0.0113946 | 0.279878 | 24.8422 | 24.5623 | -0.00303555 | -0.0255829 | 8.40218 | 8.42776 | 601.1528 | 0.9860949 | 607.0808 | 0.009812648 | -0.003040167 | -0.006772481 | 0.0043327 | 0.4489 |  |  | 1540.016 | 5.560072 | 0.00806112 | 0.19064 | 23.84 | 23.6493 | -0.00200979 | -0.0169012 | 8.39258 | 8.40948 | 552.7131 | 0.5741174 | 555.8863 | 0.005724756 | -0.002011812 | -0.003712944 | -0.0002081702 | 0.5418375 |  |  | 1539.997 | 5.935235 | 0.0188849 | 0.455973 | 24.6008 | 24.1448 | -0.00711935 | -0.0631022 | 8.80037 | 8.86348 | 590.007 | 1.88849 | 601.1493 | 0.01870879 | -0.007144813 | -0.01156398 | 0.01481603 | 0.6178507
771 | 1542.004 | 6.049531 | 0.011483 | 0.282049 | 24.8444 | 24.5623 | -0.00305286 | -0.0257287 | 8.40203 | 8.42776 | 601.3689 | 0.9948798 | 607.3518 | 0.009899635 | -0.003057529 | -0.006842105 | 0.004417241 | 0.4468697 |  |  | 1542.016 | 5.567268 | 0.00808928 | 0.191306 | 23.8406 | 23.6493 | -0.00201846 | -0.0169742 | 8.3925 | 8.40948 | 553.4283 | 0.5766332 | 556.6196 | 0.00574977 | -0.0020205 | -0.00372927 | -0.0001909828 | 0.5417949 |  |  | 1541.997 | 5.936359375 | 0.018991 | 0.458534 | 24.6033 | 24.1448 | -0.0071658 | -0.0635139 | 8.79996 | 8.86348 | 590.1188 | 1.8991 | 601.3258 | 0.01881292 | -0.007191598 | -0.01162132 | 0.01491902 | 0.6188277
772 | 1544.004 | 6.051177 | 0.0115574 | 0.283878 | 24.8462 | 24.5623 | -0.00308018 | -0.025959 | 8.4018 | 8.42776 | 601.5326 | 1.002278 | 607.5616 | 0.009972886 | -0.003084934 | -0.006887952 | 0.004488598 | 0.4478738 |  |  | 1544.016 | 5.574576 | 0.00813117 | 0.192297 | 23.8416 | 23.6493 | -0.00202542 | -0.0170327 | 8.39244 | 8.40948 | 554.1548 | 0.5805173 | 557.3718 | 0.005788387 | -0.002027474 | -0.003760914 | -0.0001603937 | 0.5390908 |  |  | 1543.997 | 5.93726 | 0.0190898 | 0.46092 | 24.6057 | 24.1448 | -0.0072075 | -0.0638835 | 8.79959 | 8.86348 | 590.2083 | 1.90898 | 601.4753 | 0.01890988 | -0.0072336 | -0.01167628 | 0.015015 | 0.6195125
773 | 1546.004 | 6.052931 | 0.0116399 | 0.285902 | 24.8482 | 24.5623 | -0.00310085 | -0.0261333 | 8.40163 | 8.42776 | 601.7069 | 1.010484 | 607.7871 | 0.01005412 | -0.003105668 | -0.006948456 | 0.0045678 | 0.446958 |  |  | 1546.016 | 5.582038 | 0.00816558 | 0.19311 | 23.8424 | 23.6493 | -0.00203759 | -0.017135 | 8.39234 | 8.40948 | 554.8966 | 0.5836469 | 558.1353 | 0.005819503 | -0.002039669 | -0.003779834 | -0.0001374272 | 0.5396186 |  |  | 1545.997 | 5.938217 | 0.0191851 | 0.46322 | 24.608 | 24.1448 | -0.00724756 | -0.0642386 | 8.79924 | 8.86348 | 590.3035 | 1.91851 | 601.6285 | 0.01900339 | -0.007273951 | -0.01172944 | 0.01510752 | 0.620145
774 | 1548.004 | 6.054499 | 0.0117085 | 0.287588 | 24.8499 | 24.5623 | -0.00313445 | -0.0264164 | 8.40134 | 8.42776 | 601.8628 | 1.017304 | 607.9856 | 0.01012164 | -0.003139373 | -0.006982268 | 0.004633526 | 0.4496207 |  |  | 1548.016 | 5.588665 | 0.00819855 | 0.19389 | 23.8432 | 23.6493 | -0.00204326 | -0.0171827 | 8.39229 | 8.40948 | 555.5554 | 0.5866674 | 558.8147 | 0.005849532 | -0.00204535 | -0.003804182 | -0.0001146491 | 0.5376584 |  |  | 1547.997 | 5.939473 | 0.0192769 | 0.465436 | 24.6102 | 24.1448 | -0.0072895 | -0.0646103 | 8.79887 | 8.86348 | 590.4283 | 1.92769 | 601.8099 | 0.01909345 | -0.007316198 | -0.01177726 | 0.01519641 | 0.6212142
775 | 1550.004 | 6.056626 | 0.0118079 | 0.290029 | 24.8523 | 24.5623 | -0.00316214 | -0.0266498 | 8.40111 | 8.42776 | 602.0742 | 1.02719 | 608.2587 | 0.0102195 | -0.00316715 | -0.007052351 | 0.004728921 | 0.4490914 |  |  | 1550.016 | 5.595843 | 0.00823238 | 0.19469 | 23.844 | 23.6493 | -0.00205881 | -0.0173135 | 8.39216 | 8.40948 | 556.269 | 0.5897509 | 559.5496 | 0.005880186 | -0.002060932 | -0.003819254 | -9.183815e-05 | 0.5396164 |  |  | 1549.997 | 5.940208 | 0.0193674 | 0.467622 | 24.6124 | 24.1448 | -0.00732835 | -0.0649547 | 8.79852 | 8.86348 | 590.5014 | 1.93674 | 601.9378 | 0.01918224 | -0.007355334 | -0.0118269 | 0.01528437 | 0.6219154
776 | 1552.004 | 6.058232 | 0.0118859 | 0.291945 | 24.8543 | 24.5623 | -0.00320465 | -0.027008 | 8.40075 | 8.42776 | 602.2339 | 1.034949 | 608.4667 | 0.0102963 | -0.003209796 | -0.007086506 | 0.004803844 | 0.4529448 |  |  | 1552.016 | 5.603083 | 0.00826588 | 0.195483 | 23.8448 | 23.6493 | -0.00205868 | -0.0173124 | 8.39216 | 8.40948 | 556.9886 | 0.5927988 | 560.2904 | 0.005910487 | -0.002060802 | -0.003849685 | -6.9445e-05 | 0.5353171 |  |  | 1551.997 | 5.941139 | 0.0194703 | 0.470106 | 24.6149 | 24.1448 | -0.00736794 | -0.0653055 | 8.79817 | 8.86348 | 590.5939 | 1.94703 | 602.093 | 0.01928318 | -0.007395217 | -0.01188796 | 0.0153843 | 0.6220762
777 | 1554.004 | 6.059678 | 0.0119723 | 0.294067 | 24.8564 | 24.5623 | -0.00320692 | -0.0270271 | 8.40073 | 8.42776 | 602.3777 | 1.043552 | 608.6638 | 0.01038145 | -0.003212073 | -0.007169377 | 0.004887214 | 0.4480268 |  |  | 1554.016 | 5.609858 | 0.00830589 | 0.196429 | 23.8458 | 23.6493 | -0.00207402 | -0.0174414 | 8.39204 | 8.40948 | 557.6621 | 0.5965171 | 560.9887 | 0.00594745 | -0.002076174 | -0.003871276 | -3.993424e-05 | 0.5363022 |  |  | 1553.997 | 5.942025 | 0.0195604 | 0.472281 | 24.6171 | 24.1448 | -0.00741449 | -0.0657181 | 8.79776 | 8.86348 | 590.6821 | 1.95604 | 602.2361 | 0.01937155 | -0.007442114 | -0.01192944 | 0.01547175 | 0.6238444
778 | 1556.004 | 6.061334 | 0.0120515 | 0.296013 | 24.8583 | 24.5623 | -0.00324142 | -0.0273179 | 8.40044 | 8.42776 | 602.5422 | 1.05143 | 608.8776 | 0.01045941 | -0.003246685 | -0.007212729 | 0.004963248 | 0.4501326 |  |  | 1556.016 | 5.616995 | 0.00833389 | 0.197091 | 23.8464 | 23.6493 | -0.00208898 | -0.0175673 | 8.39191 | 8.40948 | 558.3716 | 0.5990193 | 561.7163 | 0.005972323 | -0.002091165 | -0.003881158 | -2.282685e-05 | 0.5387992 |  |  | 1555.997 | 5.942898 | 0.0196615 | 0.474722 | 24.6195 | 24.1448 | -0.00745286 | -0.0660582 | 8.79742 | 8.86348 | 590.7689 | 1.96615 | 602.3843 | 0.01947071 | -0.007480771 | -0.01198994 | 0.01556995 | 0.6239208
779 | 1558.004 | 6.062831 | 0.01214 | 0.298186 | 24.8605 | 24.5623 | -0.00327456 | -0.0275972 | 8.40016 | 8.42776 | 602.6911 | 1.060243 | 609.0811 | 0.01054661 | -0.003279933 | -0.00726668 | 0.00504861 | 0.4513661 |  |  | 1558.016 | 5.623659 | 0.00836772 | 0.197891 | 23.8472 | 23.6493 | -0.00209726 | -0.0176369 | 8.39184 | 8.40948 | 559.034 | 0.6021243 | 562.4001 | 0.006003187 | -0.002099462 | -0.003903725 | 7.392365e-07 | 0.53781 |  |  | 1557.997 | 5.943816 | 0.0197582 | 0.477059 | 24.6219 | 24.1448 | -0.00750656 | -0.0665342 | 8.79694 | 8.86348 | 590.8601 | 1.97582 | 602.5344 | 0.01956554 | -0.007534876 | -0.01203066 | 0.01566381 | 0.6263059
780 | 1560.004 | 6.064551 | 0.0122214 | 0.300185 | 24.8625 | 24.5623 | -0.00330303 | -0.0278371 | 8.39992 | 8.42776 | 602.8621 | 1.068339 | 609.3027 | 0.01062672 | -0.003308497 | -0.007318228 | 0.005126721 | 0.4520899 |  |  | 1560.016 | 5.630695 | 0.00841656 | 0.199046 | 23.8484 | 23.6493 | -0.00208863 | -0.0175643 | 8.39191 | 8.40948 | 559.7335 | 0.6067147 | 563.1295 | 0.006048816 | -0.002090814 | -0.003958002 | 3.858332e-05 | 0.52825 |  |  | 1559.997 | 5.944796 | 0.0198615 | 0.479552 | 24.6244 | 24.1448 | -0.0075307 | -0.0667482 | 8.79673 | 8.86348 | 590.9575 | 1.98615 | 602.6948 | 0.01966683 | -0.007559199 | -0.01210763 | 0.01576406 | 0.6243332
781 | 1562.004 | 6.066275 | 0.0123042 | 0.302219 | 24.8645 | 24.5623 | -0.00333693 | -0.0281228 | 8.39964 | 8.42776 | 603.0334 | 1.076575 | 609.5255 | 0.01070821 | -0.00334251 | -0.007365704 | 0.005206198 | 0.4537937 |  |  | 1562.016 | 5.637534 | 0.00844222 | 0.199653 | 23.849 | 23.6493 | -0.00212561 | -0.0178753 | 8.3916 | 8.40948 | 560.4133 | 0.6089953 | 563.8262 | 0.006071484 | -0.002127872 | -0.003943612 | 5.381575e-05 | 0.5395744 |  |  | 1561.997 | 5.945827 | 0.0199531 | 0.481765 | 24.6266 | 24.1448 | -0.0075701 | -0.0670974 | 8.79638 | 8.86348 | 591.0599 | 1.99531 | 602.8534 | 0.01975665 | -0.007598899 | -0.01215775 | 0.01585285 | 0.6250252
782 | 1564.004 | 6.067503 | 0.0123858 | 0.304223 | 24.8665 | 24.5623 | -0.00336314 | -0.0283437 | 8.39942 | 8.42776 | 603.1555 | 1.084704 | 609.698 | 0.01078863 | -0.003368808 | -0.007419825 | 0.005285061 | 0.454028 |  |  | 1564.016 | 5.644639 | 0.00847978 | 0.200541 | 23.8499 | 23.6493 | -0.00211324 | -0.0177712 | 8.39171 | 8.40948 | 561.1196 | 0.6124549 | 564.5562 | 0.00610587 | -0.002115476 | -0.003990394 | 8.040922e-05 | 0.5301422 |  |  | 1563.997 | 5.946646 | 0.0200482 | 0.484061 | 24.6289 | 24.1448 | -0.00761243 | -0.0674726 | 8.796 | 8.86348 | 591.1413 | 2.00482 | 602.9927 | 0.01984988 | -0.007641552 | -0.01220833 | 0.01594518 | 0.6259294
783 | 1566.004 | 6.069069 | 0.012476 | 0.30644 | 24.8687 | 24.5623 | -0.00339382 | -0.0286023 | 8.39916 | 8.42776 | 603.3112 | 1.093684 | 609.9095 | 0.01087747 | -0.003399592 | -0.007477876 | 0.005371987 | 0.45462 |  |  | 1566.016 | 5.651439 | 0.00851265 | 0.201318 | 23.8506 | 23.6493 | -0.00212811 | -0.0178963 | 8.39158 | 8.40948 | 561.7956 | 0.6154581 | 565.2533 | 0.006135719 | -0.002130378 | -0.004005341 | 0.0001028194 | 0.5318842 |  |  | 1565.997 | 5.94735 | 0.020137 | 0.486204 | 24.631 | 24.1448 | -0.00766225 | -0.0679141 | 8.79556 | 8.86348 | 591.2113 | 2.0137 | 603.1166 | 0.01993693 | -0.007691756 | -0.01224518 | 0.01603143 | 0.6281458
784 | 1568.004 | 6.070664 | 0.0125639 | 0.308599 | 24.8709 | 24.5623 | -0.00343195 | -0.0289236 | 8.39884 | 8.42776 | 603.4697 | 1.102434 | 610.1226 | 0.01096401 | -0.003437853 | -0.007526161 | 0.005456609 | 0.456787 |  |  | 1568.016 | 5.658115 | 0.00855456 | 0.20231 | 23.8516 | 23.6493 | -0.00213265 | -0.0179344 | 8.39154 | 8.40948 | 562.4592 | 0.6193706 | 565.9429 | 0.006174604 | -0.002134927 | -0.004039676 | 0.0001343433 | 0.5284897 |  |  | 1567.997 | 5.948327 | 0.0202358 | 0.488589 | 24.6334 | 24.1448 | -0.00769364 | -0.0681923 | 8.79528 | 8.86348 | 591.3085 | 2.02358 | 603.2741 | 0.02003378 | -0.007723389 | -0.01231039 | 0.01612725 | 0.6273879
785 | 1570.004 | 6.071996 | 0.0126356 | 0.310359 | 24.8727 | 24.5623 | -0.00345794 | -0.0291427 | 8.39862 | 8.42776 | 603.6021 | 1.10957 | 610.2995 | 0.0110346 | -0.003463932 | -0.007570663 | 0.005525593 | 0.4575468 |  |  | 1570.016 | 5.664816 | 0.00858868 | 0.203117 | 23.8524 | 23.6493 | -0.00215345 | -0.0181094 | 8.39137 | 8.40948 | 563.1254 | 0.622503 | 566.6309 | 0.006205734 | -0.002155772 | -0.004049962 | 0.0001581312 | 0.5322944 |  |  | 1569.997 | 5.949626 | 0.0203301 | 0.490866 | 24.6357 | 24.1448 | -0.00773458 | -0.0685553 | 8.79492 | 8.86348 | 591.4376 | 2.03301 | 603.4616 | 0.0201262 | -0.007764647 | -0.01236156 | 0.01621847 | 0.6281286
786 | 1572.004 | 6.073647 | 0.0127233 | 0.312514 | 24.8748 | 24.5623 | -0.00348641 | -0.0293826 | 8.39838 | 8.42776 | 603.7663 | 1.118298 | 610.5182 | 0.01112091 | -0.003492502 | -0.007628413 | 0.005609939 | 0.4578281 |  |  | 1572.016 | 5.671913 | 0.00862951 | 0.204082 | 23.8534 | 23.6493 | -0.0021564 | -0.0181342 | 8.39134 | 8.40948 | 563.8308 | 0.6262899 | 567.362 | 0.006243368 | -0.002158728 | -0.00408464 | 0.0001879617 | 0.5284991 |  |  | 1571.997 | 5.950351 | 0.0204275 | 0.493217 | 24.638 | 24.1448 | -0.00776912 | -0.0688614 | 8.79461 | 8.86348 | 591.5097 | 2.04275 | 603.5927 | 0.02022166 | -0.007799457 | -0.0124222 | 0.01631307 | 0.6278644
787 | 1574.004 | 6.07483 | 0.0128208 | 0.314909 | 24.8772 | 24.5623 | -0.0035172 | -0.0296421 | 8.39812 | 8.42776 | 603.8838 | 1.128018 | 610.6957 | 0.01121704 | -0.0035234 | -0.007693635 | 0.005704457 | 0.4579629 |  |  | 1574.016 | 5.678149 | 0.00866701 | 0.204969 | 23.8543 | 23.6493 | -0.00217169 | -0.0182628 | 8.39121 | 8.40948 | 564.4508 | 0.6297796 | 568.0056 | 0.006278048 | -0.002174052 | -0.004103997 | 0.0002157728 | 0.5297401 |  |  | 1573.997 | 5.951252 | 0.0205241 | 0.495551 | 24.6404 | 24.1448 | -0.00780659 | -0.0691935 | 8.79428 | 8.86348 | 591.5993 | 2.05241 | 603.7413 | 0.02031632 | -0.007837221 | -0.0124791 | 0.01640677 | 0.6280278
788 | 1576.004 | 6.076229 | 0.0129029 | 0.316924 | 24.8792 | 24.5623 | -0.00355204 | -0.0299357 | 8.39782 | 8.42776 | 604.0229 | 1.136193 | 610.8857 | 0.01129787 | -0.003558363 | -0.007739502 | 0.005783572 | 0.4597665 |  |  | 1576.016 | 5.684968 | 0.00871536 | 0.206112 | 23.8554 | 23.6493 | -0.00217575 | -0.0182969 | 8.39118 | 8.40948 | 565.1286 | 0.6343301 | 568.7134 | 0.006323267 | -0.00217812 | -0.004145147 | 0.000253438 | 0.5254628 |  |  | 1575.997 | 5.95232 | 0.0206239 | 0.497959 | 24.6428 | 24.1448 | -0.00785418 | -0.0696153 | 8.79386 | 8.86348 | 591.7054 | 2.06239 | 603.9087 | 0.02041411 | -0.007885187 | -0.01252892 | 0.01650347 | 0.6293588
789 | 1578.004 | 6.077313 | 0.0129784 | 0.31878 | 24.8811 | 24.5623 | -0.00358628 | -0.0302243 | 8.39754 | 8.42776 | 604.1307 | 1.143715 | 611.0403 | 0.01137224 | -0.003592726 | -0.007779516 | 0.005856554 | 0.4618187 |  |  | 1578.016 | 5.691581 | 0.00874894 | 0.206907 | 23.8562 | 23.6493 | -0.00218363 | -0.0183632 | 8.39111 | 8.40948 | 565.786 | 0.6374122 | 569.3924 | 0.006353893 | -0.002186018 | -0.004167876 | 0.0002768167 | 0.524492 |  |  | 1577.997 | 5.953165 | 0.0207113 | 0.500071 | 24.6449 | 24.1448 | -0.00789653 | -0.0699907 | 8.79348 | 8.86348 | 591.7894 | 2.07113 | 604.0462 | 0.02049974 | -0.007927873 | -0.01257186 | 0.01658821 | 0.6306044
790 | 1580.004 | 6.07882 | 0.0130673 | 0.320964 | 24.8833 | 24.5623 | -0.00361725 | -0.0304853 | 8.39727 | 8.42776 | 604.2805 | 1.152567 | 611.2453 | 0.01145976 | -0.003623808 | -0.007835947 | 0.005942217 | 0.4624595 |  |  | 1580.016 | 5.697936 | 0.00878263 | 0.207703 | 23.857 | 23.6493 | -0.00219214 | -0.0184347 | 8.39104 | 8.40948 | 566.4178 | 0.640516 | 570.0458 | 0.006384734 | -0.002194546 | -0.004190188 | 0.000300685 | 0.5237345 |  |  | 1579.997 | 5.9539375 | 0.0208041 | 0.502312 | 24.6471 | 24.1448 | -0.00793622 | -0.0703425 | 8.79313 | 8.86348 | 591.8662 | 2.08041 | 604.1795 | 0.02059065 | -0.007967879 | -0.01262277 | 0.01667826 | 0.6312306
791 | 1582.004 | 6.080519 | 0.0131511 | 0.32302 | 24.8853 | 24.5623 | -0.0036481 | -0.0307453 | 8.39701 | 8.42776 | 604.4493 | 1.160904 | 611.4664 | 0.01154217 | -0.003654771 | -0.007887401 | 0.006022636 | 0.4633682 |  |  | 1582.016 | 5.704389 | 0.00881155 | 0.208387 | 23.8577 | 23.6493 | -0.00219205 | -0.018434 | 8.39104 | 8.40948 | 567.0592 | 0.6431388 | 570.7062 | 0.006410795 | -0.002194456 | -0.004216339 | 0.0003196967 | 0.5204648 |  |  | 1581.997 | 5.954996 | 0.0209024 | 0.504685 | 24.6495 | 24.1448 | -0.00797279 | -0.0706666 | 8.79281 | 8.86348 | 591.9715 | 2.09024 | 604.3451 | 0.02068694 | -0.008004743 | -0.0126822 | 0.01677348 | 0.6311794
792 | 1584.004 | 6.081602 | 0.0132386 | 0.325172 | 24.8875 | 24.5623 | -0.00368954 | -0.0310945 | 8.39667 | 8.42776 | 604.557 | 1.169626 | 611.6281 | 0.01162839 | -0.003696363 | -0.007932029 | 0.006107397 | 0.4660047 |  |  | 1584.016 | 5.7109 | 0.0088702 | 0.209774 | 23.8591 | 23.6493 | -0.00221824 | -0.0186542 | 8.39082 | 8.40948 | 567.7065 | 0.6487321 | 571.3894 | 0.006466369 | -0.002220704 | -0.004245665 | 0.0003679787 | 0.5230521 |  |  | 1583.997 | 5.955733 | 0.0209891 | 0.506778 | 24.6516 | 24.1448 | -0.00799803 | -0.0708904 | 8.79259 | 8.86348 | 592.0448 | 2.09891 | 604.4712 | 0.02077186 | -0.008030186 | -0.01274168 | 0.01685759 | 0.6302299
793 | 1586.004 | 6.083152 | 0.0133213 | 0.327201 | 24.8895 | 24.5623 | -0.00371944 | -0.0313465 | 8.39641 | 8.42776 | 604.7111 | 1.177857 | 611.8337 | 0.01170974 | -0.003726374 | -0.00798337 | 0.006186893 | 0.4667671 |  |  | 1586.016 | 5.717063 | 0.00891217 | 0.210767 | 23.8601 | 23.6493 | -0.00222102 | -0.0186776 | 8.3908 | 8.40948 | 568.3192 | 0.6526719 | 572.0284 | 0.006505513 | -0.00222349 | -0.004282022 | 0.0004003022 | 0.5192617 |  |  | 1585.997 | 5.956694 | 0.0210931 | 0.509288 | 24.6541 | 24.1448 | -0.0080612 | -0.0714503 | 8.79202 | 8.86348 | 592.1402 | 2.10931 | 604.6303 | 0.02087372 | -0.008093867 | -0.01277985 | 0.01695841 | 0.6333302
794 | 1588.004 | 6.084324 | 0.013395 | 0.329011 | 24.8913 | 24.5623 | -0.00374288 | -0.0315441 | 8.39622 | 8.42776 | 604.8276 | 1.185197 | 611.996 | 0.01178229 | -0.003749902 | -0.008032388 | 0.006257974 | 0.4668477 |  |  | 1588.016 | 5.723369 | 0.00894911 | 0.21164 | 23.861 | 23.6493 | -0.00224029 | -0.0188397 | 8.39064 | 8.40948 | 568.946 | 0.6561028 | 572.6789 | 0.006539598 | -0.002242803 | -0.004296795 | 0.000427446 | 0.5219712 |  |  | 1587.997 | 5.957715 | 0.0211795 | 0.511375 | 24.6562 | 24.1448 | -0.00809401 | -0.0717411 | 8.79173 | 8.86348 | 592.2417 | 2.11795 | 604.7851 | 0.02095833 | -0.008126944 | -0.01283139 | 0.01704202 | 0.6333644
795 | 1590.004 | 6.085756 | 0.0134962 | 0.331499 | 24.8938 | 24.5623 | -0.00379192 | -0.0319574 | 8.3958 | 8.42776 | 604.97 | 1.195281 | 612.2011 | 0.01188194 | -0.003799128 | -0.008082813 | 0.006355774 | 0.4700254 |  |  | 1590.016 | 5.729639 | 0.00899406 | 0.212703 | 23.862 | 23.6493 | -0.00225527 | -0.0189656 | 8.39051 | 8.40948 | 569.5692 | 0.6603362 | 573.3303 | 0.006581656 | -0.002257817 | -0.004323839 | 0.0004625504 | 0.5221788 |  |  | 1589.997 | 5.958466 | 0.0212873 | 0.513978 | 24.6588 | 24.1448 | -0.00812793 | -0.0720417 | 8.79143 | 8.86348 | 592.3164 | 2.12873 | 604.9252 | 0.02106389 | -0.008161142 | -0.01290275 | 0.01714668 | 0.6325119
796 | 1592.004 | 6.086721 | 0.0135821 | 0.333609 | 24.8959 | 24.5623 | -0.00382649 | -0.0322487 | 8.39551 | 8.42776 | 605.0659 | 1.203847 | 612.3499 | 0.01196658 | -0.00383383 | -0.008132751 | 0.00643907 | 0.4714063 |  |  | 1592.016 | 5.735601 | 0.00903604 | 0.213696 | 23.863 | 23.6493 | -0.00226227 | -0.0190245 | 8.39045 | 8.40948 | 570.1619 | 0.6642855 | 573.9494 | 0.006620888 | -0.002264833 | -0.004356055 | 0.0004951748 | 0.5199275 |  |  | 1591.997 | 5.959426 | 0.021381 | 0.51624 | 24.661 | 24.1448 | -0.00817018 | -0.0724162 | 8.79106 | 8.86348 | 592.4119 | 2.1381 | 605.0782 | 0.02115563 | -0.008203739 | -0.01295189 | 0.01723743 | 0.6334007
797 | 1594.004 | 6.087977 | 0.0136719 | 0.335814 | 24.8981 | 24.5623 | -0.00384614 | -0.0324144 | 8.39535 | 8.42776 | 605.1907 | 1.212795 | 612.5304 | 0.01205499 | -0.003853555 | -0.008201438 | 0.006525854 | 0.4698634 |  |  | 1594.016 | 5.741981 | 0.00908228 | 0.21479 | 23.8641 | 23.6493 | -0.00227069 | -0.0190953 | 8.39038 | 8.40948 | 570.7962 | 0.6686432 | 574.6128 | 0.006664177 | -0.002273272 | -0.004390905 | 0.0005313842 | 0.5177228 |  |  | 1593.997 | 5.960353 | 0.0214626 | 0.51821 | 24.663 | 24.1448 | -0.00820453 | -0.0727206 | 8.79075 | 8.86348 | 592.504 | 2.14626 | 605.2207 | 0.02123552 | -0.008238372 | -0.01299715 | 0.01731639 | 0.6338599
798 | 1596.004 | 6.089171875 | 0.0137612 | 0.338006 | 24.9003 | 24.5623 | -0.0038866 | -0.0327553 | 8.39501 | 8.42776 | 605.3095 | 1.221694 | 612.7046 | 0.01214292 | -0.003894172 | -0.008248748 | 0.006612209 | 0.4720926 |  |  | 1596.016 | 5.747977 | 0.00911966 | 0.215674 | 23.865 | 23.6493 | -0.00228839 | -0.0192442 | 8.39023 | 8.40948 | 571.3922 | 0.6721311 | 575.2327 | 0.006698823 | -0.002291012 | -0.004407811 | 0.0005594139 | 0.5197619 |  |  | 1595.997 | 5.96126 | 0.0215671 | 0.520732 | 24.6655 | 24.1448 | -0.00827331 | -0.0733303 | 8.79014 | 8.86348 | 592.5942 | 2.15671 | 605.3747 | 0.02133782 | -0.008307724 | -0.0130301 | 0.0174177 | 0.6375796
799 | 1598.004 | 6.090508 | 0.0138457 | 0.340083 | 24.9024 | 24.5623 | -0.00393697 | -0.0331799 | 8.39458 | 8.42776 | 605.4424 | 1.230111 | 612.89 | 0.01222606 | -0.00394474 | -0.008281322 | 0.006693677 | 0.4763419 |  |  | 1598.016 | 5.753833 | 0.00916658 | 0.216783 | 23.8661 | 23.6493 | -0.00230682 | -0.0193992 | 8.39008 | 8.40948 | 571.9744 | 0.6765787 | 575.8442 | 0.006743002 | -0.002309485 | -0.004433517 | 0.0005970656 | 0.5209148 |  |  | 1597.997 | 5.962173 | 0.0216602 | 0.522982 | 24.6678 | 24.1448 | -0.00828163 | -0.073404 | 8.79007 | 8.86348 | 592.6849 | 2.16602 | 605.5226 | 0.02142895 | -0.008316113 | -0.01311284 | 0.01750787 | 0.6341963
800 | 1600.004 | 6.091365 | 0.0139364 | 0.34231 | 24.9046 | 24.5623 | -0.00396446 | -0.0334115 | 8.39435 | 8.42776 | 605.5275 | 1.239159 | 613.031 | 0.01231544 | -0.003972339 | -0.008343102 | 0.006781783 | 0.4761226 |  |  | 1600.016 | 5.759954 | 0.00920481 | 0.217688 | 23.867 | 23.6493 | -0.00232205 | -0.0195272 | 8.38995 | 8.40948 | 572.5828 | 0.6801463 | 576.4772 | 0.006778438 | -0.00232475 | -0.004453687 | 0.0006257457 | 0.5219832 |  |  | 1599.997 | 5.962989 | 0.0217549 | 0.525268 | 24.6701 | 24.1448 | -0.00832823 | -0.0738171 | 8.78966 | 8.86348 | 592.766 | 2.17549 | 605.6616 | 0.02152164 | -0.008363103 | -0.01315854 | 0.01759966 | 0.6355649
801 | 1602.004 | 6.092643 | 0.0140155 | 0.344252 | 24.9066 | 24.5623 | -0.00400435 | -0.0337477 | 8.39401 | 8.42776 | 605.6546 | 1.247036 | 613.2073 | 0.01239325 | -0.004012389 | -0.008380861 | 0.006858 | 0.4787562 |  |  | 1602.016 | 5.765656 | 0.00926173 | 0.219034 | 23.8684 | 23.6493 | -0.00232001 | -0.0195101 | 8.38997 | 8.40948 | 573.1496 | 0.6856004 | 577.0791 | 0.006832609 | -0.002322705 | -0.004509903 | 0.0006734927 | 0.5150233 |  |  | 1601.997 | 5.964293 | 0.0218512 | 0.527592 | 24.6724 | 24.1448 | -0.00838519 | -0.0743219 | 8.78915 | 8.86348 | 592.8956 | 2.18512 | 605.8511 | 0.02161588 | -0.008420543 | -0.01319534 | 0.01769267 | 0.6381452
802 | 1604.004 | 6.094195 | 0.0141124 | 0.346632 | 24.9089 | 24.5623 | -0.00404424 | -0.0340839 | 8.39368 | 8.42776 | 605.8089 | 1.256687 | 613.422 | 0.01248856 | -0.00405244 | -0.008436123 | 0.006951375 | 0.4803676 |  |  | 1604.016 | 5.771541 | 0.00930371 | 0.220026 | 23.8693 | 23.6493 | -0.00233767 | -0.0196586 | 8.38982 | 8.40948 | 573.7346 | 0.6895529 | 577.6908 | 0.006871863 | -0.002340407 | -0.004531457 | 0.0007062182 | 0.51648 |  |  | 1603.997 | 5.964884 | 0.0219512 | 0.530006 | 24.6748 | 24.1448 | -0.00836812 | -0.0741706 | 8.7893 | 8.86348 | 592.9544 | 2.19512 | 605.9705 | 0.02171374 | -0.008403329 | -0.01331041 | 0.01778976 | 0.631335
803 | 1606.004 | 6.09518 | 0.0141879 | 0.348488 | 24.9108 | 24.5623 | -0.00410376 | -0.0345855 | 8.39318 | 8.42776 | 605.9068 | 1.264212 | 613.5667 | 0.01256288 | -0.004112204 | -0.008450673 | 0.007024383 | 0.4866125 |  |  | 1606.016 | 5.777147 | 0.00934653 | 0.221039 | 23.8704 | 23.6493 | -0.00235508 | -0.019805 | 8.38967 | 8.40948 | 574.292 | 0.6936009 | 578.2753 | 0.006912066 | -0.002357858 | -0.004554208 | 0.0007401835 | 0.5177316 |  |  | 1605.997 | 5.96578 | 0.0220385 | 0.532116 | 24.6769 | 24.1448 | -0.00844674 | -0.0748675 | 8.78861 | 8.86348 | 593.0435 | 2.20385 | 606.1133 | 0.02179916 | -0.008482616 | -0.01331655 | 0.01787425 | 0.6369982
804 | 1608.004 | 6.096313 | 0.0142764 | 0.350662 | 24.913 | 24.5623 | -0.00409393 | -0.0345027 | 8.39326 | 8.42776 | 606.0195 | 1.273033 | 613.7343 | 0.01264998 | -0.004102333 | -0.008547651 | 0.007109977 | 0.4799369 |  |  | 1608.016 | 5.782446 | 0.00939474 | 0.222179 | 23.8715 | 23.6493 | -0.00236095 | -0.0198543 | 8.38962 | 8.40948 | 574.8187 | 0.6982009 | 578.832 | 0.006957747 | -0.002363741 | -0.004594006 | 0.0007799223 | 0.5145273 |  |  | 1607.997 | 5.966552 | 0.0221276 | 0.534267 | 24.6791 | 24.1448 | -0.00849604 | -0.0753045 | 8.78817 | 8.86348 | 593.1202 | 2.21276 | 606.2446 | 0.02188634 | -0.008532337 | -0.013354 | 0.01796058 | 0.6389349
805 | 1610.004 | 6.09778 | 0.0143653 | 0.352844 | 24.9152 | 24.5623 | -0.00414135 | -0.0349023 | 8.39286 | 8.42776 | 606.1652 | 1.281886 | 613.9356 | 0.0127374 | -0.004149949 | -0.008587447 | 0.007195572 | 0.4832576 |  |  | 1610.016 | 5.78799 | 0.00944866 | 0.223454 | 23.8728 | 23.6493 | -0.00238344 | -0.0200435 | 8.38943 | 8.40948 | 575.3698 | 0.7033615 | 579.4167 | 0.007008995 | -0.002386285 | -0.00462271 | 0.0008249293 | 0.5162091 |  |  | 1609.997 | 5.967499 | 0.02223 | 0.536739 | 24.6815 | 24.1448 | -0.00850954 | -0.0754241 | 8.78805 | 8.86348 | 593.2143 | 2.223 | 606.4015 | 0.02198652 | -0.008545953 | -0.01344056 | 0.01805974 | 0.635833
806 | 1612.004 | 6.099333 | 0.0144604 | 0.355181 | 24.9175 | 24.5623 | -0.00418972 | -0.0353099 | 8.39245 | 8.42776 | 606.3196 | 1.291357 | 614.1493 | 0.0128309 | -0.004198521 | -0.008632377 | 0.007287146 | 0.4863691 |  |  | 1612.016 | 5.7935625 | 0.00950881 | 0.224877 | 23.8742 | 23.6493 | -0.00239657 | -0.0201539 | 8.38932 | 8.40948 | 575.9237 | 0.709144 | 580.0079 | 0.007066414 | -0.002399446 | -0.004666968 | 0.0008760397 | 0.5141339 |  |  | 1611.997 | 5.968287 | 0.0223265 | 0.539069 | 24.6839 | 24.1448 | -0.00856695 | -0.0759329 | 8.78754 | 8.86348 | 593.2926 | 2.23265 | 606.5388 | 0.02208091 | -0.008603857 | -0.01347706 | 0.01815325 | 0.6384078
807 | 1614.004 | 6.100569 | 0.0145368 | 0.357057 | 24.9194 | 24.5623 | -0.00422012 | -0.0355661 | 8.39219 | 8.42776 | 606.4425 | 1.298965 | 614.32 | 0.01290601 | -0.00422905 | -0.008676963 | 0.007360719 | 0.4873883 |  |  | 1614.016 | 5.798682 | 0.00954098 | 0.225638 | 23.875 | 23.6493 | -0.00241186 | -0.0202825 | 8.38919 | 8.40948 | 576.4326 | 0.7121474 | 580.5377 | 0.007096236 | -0.002414773 | -0.004681463 | 0.0009002073 | 0.5158159 |  |  | 1613.997 | 5.969313 | 0.0224209 | 0.541348 | 24.6862 | 24.1448 | -0.00860452 | -0.0762659 | 8.78721 | 8.86348 | 593.3947 | 2.24209 | 606.6991 | 0.02217325 | -0.008641753 | -0.01353149 | 0.01824454 | 0.63864
808 | 1616.004 | 6.10187 | 0.0146348 | 0.359464 | 24.9218 | 24.5623 | -0.00425798 | -0.0358852 | 8.39188 | 8.42776 | 606.5718 | 1.308732 | 614.5102 | 0.01300243 | -0.004267071 | -0.008735354 | 0.007455414 | 0.4884829 |  |  | 1616.016 | 5.803872 | 0.00959429 | 0.226898 | 23.8762 | 23.6493 | -0.00242368 | -0.0203819 | 8.3891 | 8.40948 | 576.9486 | 0.7172618 | 581.0868 | 0.007147018 | -0.002426622 | -0.004720396 | 0.0009451276 | 0.5140717 |  |  | 1615.997 | 5.970172 | 0.0225092 | 0.543481 | 24.6883 | 24.1448 | -0.00864871 | -0.0766576 | 8.78682 | 8.86348 | 593.4801 | 2.25092 | 606.8389 | 0.02225961 | -0.008686327 | -0.01357328 | 0.01833 | 0.6399579
809 | 1618.004 | 6.102937 | 0.0147178 | 0.361502 | 24.9238 | 24.5623 | -0.00430175 | -0.0362542 | 8.39151 | 8.42776 | 606.6779 | 1.317005 | 614.6678 | 0.01308408 | -0.004311029 | -0.008773054 | 0.007535649 | 0.4913944 |  |  | 1618.016 | 5.808935 | 0.00964357 | 0.228064 | 23.8774 | 23.6493 | -0.00245074 | -0.0206095 | 8.38887 | 8.40948 | 577.4519 | 0.7219786 | 581.621 | 0.007193848 | -0.002453748 | -0.0047401 | 0.0009862572 | 0.5176574 |  |  | 1617.997 | 5.971168 | 0.0226166 | 0.546073 | 24.6909 | 24.1448 | -0.00867816 | -0.0769187 | 8.78656 | 8.86348 | 593.5791 | 2.26166 | 607.0038 | 0.02236464 | -0.008716035 | -0.0136486 | 0.01843396 | 0.6386027
810 | 1620.004 | 6.104116 | 0.01481 | 0.363767 | 24.9261 | 24.5623 | -0.00433074 | -0.0364985 | 8.39126 | 8.42776 | 606.7951 | 1.326195 | 614.8424 | 0.01317479 | -0.004340145 | -0.00883464 | 0.007624776 | 0.4912645 |  |  | 1620.016 | 5.814135 | 0.00969656 | 0.229317 | 23.8786 | 23.6493 | -0.00246509 | -0.0207302 | 8.38875 | 8.40948 | 577.9688 | 0.7270606 | 582.171 | 0.007244303 | -0.002468133 | -0.00477617 | 0.001030842 | 0.51676 |  |  | 1619.997 | 5.972157 | 0.0227091 | 0.548308 | 24.6931 | 24.1448 | -0.00872034 | -0.0772925 | 8.78618 | 8.86348 | 593.6774 | 2.27091 | 607.1592 | 0.02245509 | -0.008758585 | -0.0136965 | 0.01852341 | 0.639476
811 | 1622.004 | 6.105194 | 0.0148956 | 0.365869 | 24.9282 | 24.5623 | -0.00437425 | -0.0368652 | 8.39089 | 8.42776 | 606.9022 | 1.334728 | 615.0027 | 0.01325899 | -0.004383845 | -0.008875146 | 0.007707535 | 0.4939462 |  |  | 1622.016 | 5.81918 | 0.00975105 | 0.230606 | 23.8799 | 23.6493 | -0.00248428 | -0.0208915 | 8.38859 | 8.40948 | 578.4703 | 0.7322991 | 582.7064 | 0.007296308 | -0.002487371 | -0.004808937 | 0.001077133 | 0.5172392 |  |  | 1621.997 | 5.972928 | 0.0227999 | 0.550499 | 24.6953 | 24.1448 | -0.00877197 | -0.0777502 | 8.78573 | 8.86348 | 593.754 | 2.27999 | 607.2916 | 0.02254387 | -0.00881067 | -0.0137332 | 0.01861133 | 0.6415601
812 | 1624.004 | 6.10636 | 0.0149773 | 0.367877 | 24.9302 | 24.5623 | -0.0044253 | -0.0372954 | 8.39046 | 8.42776 | 607.0182 | 1.342869 | 615.1697 | 0.01333932 | -0.004435121 | -0.008904199 | 0.007786357 | 0.4980931 |  |  | 1624.016 | 5.824109375 | 0.00980558 | 0.231895 | 23.8812 | 23.6493 | -0.00250483 | -0.0210643 | 8.38841 | 8.40948 | 578.9603 | 0.7375464 | 583.2304 | 0.007348399 | -0.002507972 | -0.004840426 | 0.00112363 | 0.5181305 |  |  | 1623.997 | 5.973901 | 0.0229035 | 0.553001 | 24.6978 | 24.1448 | -0.00878902 | -0.0779012 | 8.78557 | 8.86348 | 593.8507 | 2.29035 | 607.452 | 0.02264515 | -0.008827871 | -0.01381728 | 0.01871157 | 0.6389008
813 | 1626.004 | 6.107667 | 0.0150691 | 0.370133 | 24.9324 | 24.5623 | -0.00447046 | -0.037676 | 8.39008 | 8.42776 | 607.1481 | 1.352015 | 615.3569 | 0.01342957 | -0.004480482 | -0.00894909 | 0.007874919 | 0.5006635 |  |  | 1626.016 | 5.829165 | 0.00987122 | 0.233448 | 23.8828 | 23.6493 | -0.0025174 | -0.02117 | 8.38831 | 8.40948 | 579.4629 | 0.7438995 | 583.7735 | 0.007411462 | -0.002520574 | -0.004890888 | 0.001180897 | 0.5153612 |  |  | 1625.997 | 5.974511 | 0.0229914 | 0.555122 | 24.6999 | 24.1448 | -0.00883592 | -0.078317 | 8.78516 | 8.86348 | 593.9114 | 2.29914 | 607.5662 | 0.02273108 | -0.008875188 | -0.01385589 | 0.01879676 | 0.6405353
814 | 1628.004 | 6.109085 | 0.0151587 | 0.372332 | 24.9346 | 24.5623 | -0.00450104 | -0.0379337 | 8.38983 | 8.42776 | 607.2891 | 1.360939 | 615.5539 | 0.01351762 | -0.0045112 | -0.009006419 | 0.007961187 | 0.5008872 |  |  | 1628.016 | 5.833673 | 0.00992067 | 0.234617 | 23.8839 | 23.6493 | -0.00254429 | -0.0213962 | 8.38808 | 8.40948 | 579.911 | 0.7486564 | 584.2526 | 0.007458679 | -0.002547532 | -0.004911147 | 0.001223001 | 0.5187245 |  |  | 1627.997 | 5.9754 | 0.0230891 | 0.557481 | 24.7023 | 24.1448 | -0.00887547 | -0.0786676 | 8.78481 | 8.86348 | 593.9998 | 2.30891 | 607.7147 | 0.02282658 | -0.008915092 | -0.01391149 | 0.0188913 | 0.6408438
815 | 1630.004 | 6.110245 | 0.0152391 | 0.374308 | 24.9366 | 24.5623 | -0.00455362 | -0.0383768 | 8.38938 | 8.42776 | 607.4044 | 1.36895 | 615.7194 | 0.01359665 | -0.004564019 | -0.009032626 | 0.00803872 | 0.5052815 |  |  | 1630.016 | 5.838264 | 0.00997862 | 0.235988 | 23.8853 | 23.6493 | -0.00256806 | -0.021596 | 8.38788 | 8.40948 | 580.3674 | 0.7542598 | 584.7449 | 0.007514295 | -0.002571363 | -0.004942932 | 0.001273364 | 0.5202101 |  |  | 1629.997 | 5.976284 | 0.0231712 | 0.559465 | 24.7043 | 24.1448 | -0.00891474 | -0.0790156 | 8.78446 | 8.86348 | 594.0877 | 2.31712 | 607.8534 | 0.02290682 | -0.008954714 | -0.01395211 | 0.01897065 | 0.6418179
816 | 1632.004 | 6.111593 | 0.0153384 | 0.376746 | 24.9391 | 24.5623 | -0.00458816 | -0.0386679 | 8.38909 | 8.42776 | 607.5383 | 1.378846 | 615.9154 | 0.01369426 | -0.004598718 | -0.009095545 | 0.008134568 | 0.5056011 |  |  | 1632.016 | 5.842479 | 0.0100516 | 0.237713 | 23.887 | 23.6493 | -0.00258687 | -0.0217542 | 8.38772 | 8.40948 | 580.7864 | 0.761382 | 585.2084 | 0.007584981 | -0.002590222 | -0.004994759 | 0.001339102 | 0.5185879 |  |  | 1631.997 | 5.977341 | 0.0232732 | 0.561927 | 24.7067 | 24.1448 | -0.00897223 | -0.0795251 | 8.78395 | 8.86348 | 594.1927 | 2.32732 | 608.0215 | 0.02300651 | -0.009012723 | -0.01399379 | 0.01906924 | 0.6440518
817 | 1634.004 | 6.112771 | 0.0154224 | 0.378811 | 24.9411 | 24.5623 | -0.00462386 | -0.0389688 | 8.38879 | 8.42776 | 607.6555 | 1.387216 | 616.085 | 0.01377682 | -0.004634583 | -0.009142239 | 0.008215596 | 0.5069418 |  |  | 1634.016 | 5.846961 | 0.0101057 | 0.238992 | 23.8883 | 23.6493 | -0.00261012 | -0.0219498 | 8.38753 | 8.40948 | 581.232 | 0.766605 | 585.6877 | 0.007636815 | -0.002613532 | -0.005023282 | 0.00138582 | 0.5202838 |  |  | 1633.997 | 5.978448 | 0.0233716 | 0.564302 | 24.7091 | 24.1448 | -0.00899586 | -0.0797346 | 8.78374 | 8.86348 | 594.3028 | 2.33716 | 608.1926 | 0.02310267 | -0.009036567 | -0.0140661 | 0.01916429 | 0.6424359
818 | 1636.004 | 6.114303 | 0.0155162 | 0.381114 | 24.9434 | 24.5623 | -0.00467175 | -0.0393724 | 8.38839 | 8.42776 | 607.8077 | 1.396557 | 616.2961 | 0.01386895 | -0.004682697 | -0.009186255 | 0.00830582 | 0.5097504 |  |  | 1636.016 | 5.85068 | 0.0101689 | 0.240488 | 23.8898 | 23.6493 | -0.00262361 | -0.0220632 | 8.38741 | 8.40948 | 581.6016 | 0.7727698 | 586.0961 | 0.007697992 | -0.002627058 | -0.005070934 | 0.001442639 | 0.5180618 |  |  | 1635.997 | 5.979093 | 0.0234583 | 0.566395 | 24.7112 | 24.1448 | -0.00903545 | -0.0800854 | 8.78339 | 8.86348 | 594.3669 | 2.34583 | 608.3097 | 0.02318738 | -0.009076517 | -0.01411087 | 0.01924825 | 0.643229
819 | 1638.004 | 6.115429 | 0.0156059 | 0.383317 | 24.9456 | 24.5623 | -0.00470191 | -0.0396266 | 8.38813 | 8.42776 | 607.9197 | 1.405499 | 616.464 | 0.01395713 | -0.004712999 | -0.009244132 | 0.008392484 | 0.5098368 |  |  | 1638.016 | 5.854487 | 0.0102399 | 0.242167 | 23.8915 | 23.6493 | -0.00264773 | -0.022266 | 8.38721 | 8.40948 | 581.9801 | 0.7797109 | 586.5179 | 0.007766869 | -0.002651241 | -0.005115627 | 0.001507014 | 0.5182632 |  |  | 1637.997 | 5.979879 | 0.0235541 | 0.56871 | 24.7135 | 24.1448 | -0.00908052 | -0.0804849 | 8.78299 | 8.86348 | 594.445 | 2.35541 | 608.4466 | 0.02328098 | -0.009121999 | -0.01415898 | 0.01934096 | 0.6442552
820 | 1640.004 | 6.116694 | 0.0156996 | 0.385617 | 24.9479 | 24.5623 | -0.00475114 | -0.0400415 | 8.38772 | 8.42776 | 608.0455 | 1.414836 | 616.6483 | 0.01404921 | -0.004762463 | -0.009286748 | 0.0084829 | 0.5128235 |  |  | 1640.016 | 5.858114 | 0.0102913 | 0.243382 | 23.8927 | 23.6493 | -0.00268336 | -0.0225656 | 8.38691 | 8.40948 | 582.3407 | 0.7846996 | 586.9103 | 0.007816368 | -0.002686967 | -0.005129402 | 0.001552325 | 0.5238363 |  |  | 1639.997 | 5.981019 | 0.02366 | 0.571266 | 24.7161 | 24.1448 | -0.00908568 | -0.0805307 | 8.78294 | 8.86348 | 594.5583 | 2.366 | 608.6255 | 0.02338444 | -0.009127207 | -0.01425723 | 0.01944326 | 0.6401807
821 | 1642.004 | 6.118103 | 0.0157869 | 0.387764 | 24.9501 | 24.5623 | -0.00478555 | -0.0403315 | 8.38743 | 8.42776 | 608.1855 | 1.423531 | 616.8432 | 0.01413494 | -0.004797037 | -0.0093379 | 0.008566867 | 0.513717 |  |  | 1642.016 | 5.861628 | 0.0103655 | 0.245138 | 23.8945 | 23.6493 | -0.00270426 | -0.0227414 | 8.38673 | 8.40948 | 582.69 | 0.791973 | 587.3047 | 0.007888533 | -0.002707923 | -0.00518061 | 0.00162028 | 0.5227035 |  |  | 1641.997 | 5.981947 | 0.0237519 | 0.573485 | 24.7183 | 24.1448 | -0.00914728 | -0.0810767 | 8.7824 | 8.86348 | 594.6506 | 2.37519 | 608.7747 | 0.02347421 | -0.009189373 | -0.01428484 | 0.01953207 | 0.6432955
822 | 1644.004 | 6.11921 | 0.0158821 | 0.3901 | 24.9524 | 24.5623 | -0.00482623 | -0.0406743 | 8.38709 | 8.42776 | 608.2956 | 1.433023 | 617.0126 | 0.01422852 | -0.004837914 | -0.009390606 | 0.008658921 | 0.5151866 |  |  | 1644.016 | 5.86485 | 0.0104384 | 0.246862 | 23.8962 | 23.6493 | -0.00272659 | -0.0229292 | 8.38655 | 8.40948 | 583.0103 | 0.7991285 | 587.6693 | 0.007959524 | -0.002730314 | -0.00522921 | 0.00168738 | 0.5221274 |  |  | 1643.997 | 5.982897 | 0.023842 | 0.57566 | 24.7205 | 24.1448 | -0.0091937 | -0.0814881 | 8.78199 | 8.86348 | 594.745 | 2.3842 | 608.9249 | 0.02356222 | -0.009236223 | -0.01432599 | 0.0196191 | 0.6447177
823 | 1646.004 | 6.12028 | 0.0159679 | 0.392209 | 24.9545 | 24.5623 | -0.00488692 | -0.0411858 | 8.38657 | 8.42776 | 608.4019 | 1.441576 | 617.1725 | 0.01431284 | -0.0048989 | -0.009413937 | 0.008741794 | 0.520388 |  |  | 1646.016 | 5.868231 | 0.010503 | 0.248388 | 23.8977 | 23.6493 | -0.00276253 | -0.0232314 | 8.38625 | 8.40948 | 583.3464 | 0.8054475 | 588.0449 | 0.00802221 | -0.002766353 | -0.005255858 | 0.001746058 | 0.5263371 |  |  | 1645.997 | 5.98396 | 0.0239288 | 0.577757 | 24.7226 | 24.1448 | -0.00924192 | -0.0819155 | 8.78156 | 8.86348 | 594.8507 | 2.39288 | 609.0848 | 0.02364699 | -0.009284892 | -0.0143621 | 0.01970284 | 0.6464856
824 | 1648.004 | 6.121457 | 0.0160611 | 0.394498 | 24.9568 | 24.5623 | -0.0049152 | -0.0414242 | 8.38634 | 8.42776 | 608.5189 | 1.450866 | 617.3477 | 0.01440441 | -0.004927319 | -0.009477094 | 0.00883179 | 0.5199188 |  |  | 1648.016 | 5.871114 | 0.0105707 | 0.249989 | 23.8993 | 23.6493 | -0.00279188 | -0.0234782 | 8.386 | 8.40948 | 583.6329 | 0.8120972 | 588.3726 | 0.008088174 | -0.002795785 | -0.00529239 | 0.001808524 | 0.5282651 |  |  | 1647.997 | 5.984792 | 0.0240292 | 0.580181 | 24.725 | 24.1448 | -0.00926011 | -0.0820768 | 8.7814 | 8.86348 | 594.9334 | 2.40292 | 609.2292 | 0.02374504 | -0.009303251 | -0.01444179 | 0.01979996 | 0.6441896
825 | 1650.004 | 6.122665 | 0.0161482 | 0.396638 | 24.9589 | 24.5623 | -0.00497588 | -0.0419355 | 8.38582 | 8.42776 | 608.639 | 1.459545 | 617.5224 | 0.01448996 | -0.004988301 | -0.009501661 | 0.008915762 | 0.5249925 |  |  | 1650.016 | 5.873619 | 0.0106363 | 0.251541 | 23.9009 | 23.6493 | -0.00280654 | -0.0236015 | 8.38588 | 8.40948 | 583.882 | 0.8185526 | 588.6614 | 0.008152207 | -0.002810486 | -0.005341721 | 0.001869474 | 0.5261386 |  |  | 1649.997 | 5.985536 | 0.0241278 | 0.58256 | 24.7274 | 24.1448 | -0.00930674 | -0.08249 | 8.78098 | 8.86348 | 595.0073 | 2.41278 | 609.3635 | 0.02384132 | -0.009350318 | -0.01449101 | 0.01989537 | 0.6452498
826 | 1652.004 | 6.123544 | 0.0162398 | 0.398888 | 24.9612 | 24.5623 | -0.00501079 | -0.0422298 | 8.38553 | 8.42776 | 608.7264 | 1.468683 | 617.6666 | 0.01458002 | -0.005023386 | -0.009556635 | 0.009004518 | 0.5256438 |  |  | 1652.016 | 5.876329 | 0.0107185 | 0.253486 | 23.9028 | 23.6493 | -0.00283274 | -0.0238218 | 8.38565 | 8.40948 | 584.1514 | 0.8266596 | 588.9803 | 0.008232614 | -0.00283676 | -0.005395855 | 0.001946478 | 0.5257295 |  |  | 1651.997 | 5.986509 | 0.0242102 | 0.58455 | 24.7294 | 24.1448 | -0.00935907 | -0.0829539 | 8.78052 | 8.86348 | 595.1041 | 2.42102 | 609.5117 | 0.02392178 | -0.009403141 | -0.01451864 | 0.01997486 | 0.64766
827 | 1654.004 | 6.12518 | 0.0163427 | 0.401413 | 24.9637 | 24.5623 | -0.00504925 | -0.0425539 | 8.38521 | 8.42776 | 608.889 | 1.478931 | 617.8941 | 0.01468102 | -0.005062041 | -0.009618977 | 0.009103462 | 0.5262556 |  |  | 1654.016 | 5.878824 | 0.0107829 | 0.255008 | 23.9043 | 23.6493 | -0.00287869 | -0.0242083 | 8.38527 | 8.40948 | 584.3994 | 0.8329955 | 589.2674 | 0.008295452 | -0.002882841 | -0.005412611 | 0.002006252 | 0.5326157 |  |  | 1653.997 | 5.98753 | 0.0243283 | 0.587402 | 24.7322 | 24.1448 | -0.00938238 | -0.0831605 | 8.78031 | 8.86348 | 595.2056 | 2.43283 | 609.6859 | 0.02403708 | -0.009426672 | -0.01461041 | 0.02008904 | 0.6452025
828 | 1656.004 | 6.126308 | 0.0164277 | 0.403502 | 24.9658 | 24.5623 | -0.00510206 | -0.042999 | 8.38476 | 8.42776 | 609.0012 | 1.487403 | 618.0595 | 0.01476449 | -0.00511512 | -0.009649373 | 0.009185445 | 0.5300987 |  |  | 1656.016 | 5.881455 | 0.0108642 | 0.25693 | 23.9063 | 23.6493 | -0.00289633 | -0.0243566 | 8.38512 | 8.40948 | 584.6609 | 0.8410157 | 589.578 | 0.008374989 | -0.002900532 | -0.005474456 | 0.002082473 | 0.5298303 |  |  | 1655.997 | 5.988452 | 0.0244155 | 0.589507 | 24.7343 | 24.1448 | -0.00941633 | -0.0834614 | 8.78001 | 8.86348 | 595.2972 | 2.44155 | 609.8317 | 0.02412221 | -0.009460944 | -0.01466126 | 0.02017322 | 0.6453021
829 | 1658.004 | 6.127272 | 0.0165186 | 0.405734 | 24.968 | 24.5623 | -0.00514049 | -0.0433228 | 8.38444 | 8.42776 | 609.097 | 1.496468 | 618.2119 | 0.01485382 | -0.005153748 | -0.009700068 | 0.009273391 | 0.5313105 |  |  | 1658.016 | 5.883646 | 0.0109364 | 0.258638 | 23.908 | 23.6493 | -0.00293648 | -0.0246943 | 8.38478 | 8.40948 | 584.8787 | 0.8481443 | 589.8393 | 0.008445678 | -0.0029408 | -0.005504878 | 0.002150373 | 0.5342171 |  |  | 1657.997 | 5.989252 | 0.0245103 | 0.591796 | 24.7366 | 24.1448 | -0.00946101 | -0.0838575 | 8.77962 | 8.86348 | 595.3768 | 2.45103 | 609.9697 | 0.02421474 | -0.00950605 | -0.01470869 | 0.02026486 | 0.6462879
830 | 1660.004 | 6.128462 | 0.0166132 | 0.408059 | 24.9704 | 24.5623 | -0.0051808 | -0.0436625 | 8.3841 | 8.42776 | 609.2153 | 1.505898 | 618.3895 | 0.01494672 | -0.005194267 | -0.009752453 | 0.009364692 | 0.5326113 |  |  | 1660.016 | 5.885835 | 0.0110022 | 0.260194 | 23.9095 | 23.6493 | -0.00296467 | -0.0249313 | 8.38455 | 8.40948 | 585.0963 | 0.8546329 | 590.0967 | 0.008510016 | -0.002969073 | -0.005540943 | 0.002211964 | 0.5358426 |  |  | 1659.997 | 5.990122 | 0.0246103 | 0.594211 | 24.739 | 24.1448 | -0.00947921 | -0.0840188 | 8.77946 | 8.86348 | 595.4632 | 2.46103 | 610.1178 | 0.02431235 | -0.009524424 | -0.01478792 | 0.02036151 | 0.6440678
831 | 1662.004 | 6.129581 | 0.0167029 | 0.410261 | 24.9726 | 24.5623 | -0.00522208 | -0.0440105 | 8.38375 | 8.42776 | 609.3265 | 1.51484 | 618.5568 | 0.01503481 | -0.005235763 | -0.009799043 | 0.009451268 | 0.5343137 |  |  | 1662.016 | 5.887904 | 0.0110826 | 0.262095 | 23.9114 | 23.6493 | -0.00300783 | -0.0252943 | 8.38418 | 8.40948 | 585.302 | 0.8625866 | 590.3507 | 0.008588876 | -0.003012363 | -0.005576513 | 0.002288113 | 0.5401875 |  |  | 1661.997 | 5.990991 | 0.0247049 | 0.596494 | 24.7413 | 24.1448 | -0.00952176 | -0.0843959 | 8.77908 | 8.86348 | 595.5496 | 2.47049 | 610.2626 | 0.02440467 | -0.009567382 | -0.01483729 | 0.02045289 | 0.6448202
832 | 1664.004 | 6.130459 | 0.0167977 | 0.412591 | 24.9749 | 24.5623 | -0.00528815 | -0.0445672 | 8.38319 | 8.42776 | 609.4138 | 1.524297 | 618.7031 | 0.01512797 | -0.005302182 | -0.009825785 | 0.009543108 | 0.5396191 |  |  | 1664.016 | 5.889955 | 0.011157 | 0.263856 | 23.9132 | 23.6493 | -0.00304065 | -0.0255703 | 8.38391 | 8.40948 | 585.5059 | 0.869941 | 590.5994 | 0.008661788 | -0.003045282 | -0.005616506 | 0.002358371 | 0.5422022 |  |  | 1663.997 | 5.991991 | 0.0247916 | 0.598587 | 24.7434 | 24.1448 | -0.00958681 | -0.0849724 | 8.7785 | 8.86348 | 595.649 | 2.47916 | 610.4161 | 0.02448927 | -0.009633059 | -0.01485622 | 0.0205365 | 0.6484195
833 | 1666.004 | 6.131407 | 0.0168906 | 0.414873 | 24.9772 | 24.5623 | -0.0053285 | -0.0449073 | 8.38285 | 8.42776 | 609.508 | 1.533563 | 618.8552 | 0.01521923 | -0.005342747 | -0.009876484 | 0.009633 | 0.5409564 |  |  | 1666.016 | 5.892343 | 0.0112393 | 0.265801 | 23.9151 | 23.6493 | -0.00306183 | -0.0257484 | 8.38373 | 8.40948 | 585.7432 | 0.8780714 | 590.8865 | 0.008742388 | -0.003066527 | -0.005675861 | 0.002435907 | 0.5402752 |  |  | 1665.997 | 5.992983 | 0.0248934 | 0.601047 | 24.7459 | 24.1448 | -0.00959231 | -0.0850212 | 8.77845 | 8.86348 | 595.7476 | 2.48934 | 610.5778 | 0.02458861 | -0.009638613 | -0.01494999 | 0.02063479 | 0.6447235
834 | 1668.004 | 6.132387 | 0.0169903 | 0.417322 | 24.9796 | 24.5623 | -0.00535165 | -0.0451024 | 8.38266 | 8.42776 | 609.6055 | 1.543509 | 619.0148 | 0.01531718 | -0.005366021 | -0.009951155 | 0.009729504 | 0.5392361 |  |  | 1668.016 | 5.894161 | 0.0113188 | 0.267682 | 23.917 | 23.6493 | -0.00311115 | -0.0261631 | 8.38331 | 8.40948 | 585.924 | 0.8859455 | 591.1149 | 0.008820441 | -0.003116 | -0.005704441 | 0.002511522 | 0.546241 |  |  | 1667.997 | 5.993722 | 0.0249813 | 0.60317 | 24.748 | 24.1448 | -0.00965999 | -0.085621 | 8.77785 | 8.86348 | 595.8211 | 2.49813 | 610.7055 | 0.02467437 | -0.00970695 | -0.01496742 | 0.02071972 | 0.6485387
835 | 1670.004 | 6.133586 | 0.0170682 | 0.419234 | 24.9815 | 24.5623 | -0.00541105 | -0.045603 | 8.38216 | 8.42776 | 609.7246 | 1.551268 | 619.1831 | 0.01539359 | -0.005425743 | -0.009967847 | 0.009804398 | 0.5443245 |  |  | 1670.016 | 5.895755 | 0.0113961 | 0.26951 | 23.9188 | 23.6493 | -0.00314514 | -0.026449 | 8.38303 | 8.40948 | 586.0825 | 0.893609 | 591.3198 | 0.008896399 | -0.003150096 | -0.005746303 | 0.002585294 | 0.5481953 |  |  | 1669.997 | 5.994125 | 0.0250888 | 0.605765 | 24.7506 | 24.1448 | -0.00969447 | -0.0859267 | 8.77755 | 8.86348 | 595.8612 | 2.50888 | 610.8107 | 0.02477924 | -0.009741767 | -0.01503748 | 0.02082392 | 0.6478326
836 | 1672.004 | 6.134576 | 0.0171677 | 0.421679 | 24.984 | 24.5623 | -0.00547045 | -0.0461036 | 8.38166 | 8.42776 | 609.823 | 1.561193 | 619.3435 | 0.01549132 | -0.005485468 | -0.01000585 | 0.009900678 | 0.5482261 |  |  | 1672.016 | 5.897123 | 0.0114787 | 0.271464 | 23.9208 | 23.6493 | -0.00318233 | -0.0267618 | 8.38272 | 8.40948 | 586.2184 | 0.9018119 | 591.505 | 0.008977699 | -0.003187404 | -0.005790295 | 0.002664616 | 0.5504736 |  |  | 1671.997 | 5.99515 | 0.0251746 | 0.607835 | 24.7526 | 24.1448 | -0.00972194 | -0.0861702 | 8.77731 | 8.86348 | 595.9631 | 2.51746 | 610.9662 | 0.02486294 | -0.009769507 | -0.01509343 | 0.02090661 | 0.6472687
837 | 1674.004 | 6.135782 | 0.0172323 | 0.423264 | 24.9856 | 24.5623 | -0.00549108 | -0.0462775 | 8.38148 | 8.42776 | 609.943 | 1.567622 | 619.5046 | 0.01555462 | -0.005506211 | -0.01004841 | 0.009962528 | 0.5479684 |  |  | 1674.016 | 5.898714 | 0.011562 | 0.273433 | 23.9228 | 23.6493 | -0.00321524 | -0.0270385 | 8.38244 | 8.40948 | 586.3766 | 0.9100756 | 591.7131 | 0.009059593 | -0.00322042 | -0.005839173 | 0.002744291 | 0.5515199 |  |  | 1673.997 | 5.996002 | 0.0252787 | 0.610349 | 24.7552 | 24.1448 | -0.00977157 | -0.0866101 | 8.77687 | 8.86348 | 596.0478 | 2.52787 | 611.1151 | 0.02496448 | -0.009819625 | -0.01514485 | 0.02100718 | 0.6483804
838 | 1676.004 | 6.136742 | 0.0173507 | 0.426174 | 24.9885 | 24.5623 | -0.00554238 | -0.0467098 | 8.38105 | 8.42776 | 610.0383 | 1.579438 | 619.6735 | 0.01567095 | -0.005557796 | -0.01011315 | 0.01007733 | 0.5495612 |  |  | 1676.016 | 5.900277 | 0.0116373 | 0.275215 | 23.9245 | 23.6493 | -0.00325547 | -0.0273768 | 8.3821 | 8.40948 | 586.532 | 0.9175403 | 591.9137 | 0.009133565 | -0.003260781 | -0.005872784 | 0.002816121 | 0.5552359 |  |  | 1675.997 | 5.996921 | 0.0253712 | 0.612583 | 24.7574 | 24.1448 | -0.00980321 | -0.0868905 | 8.77658 | 8.86348 | 596.1391 | 2.53712 | 611.2639 | 0.02505469 | -0.009851578 | -0.01520312 | 0.02109643 | 0.6479973
839 | 1678.004 | 6.138118 | 0.0174445 | 0.428477 | 24.9908 | 24.5623 | -0.00560367 | -0.0472264 | 8.38053 | 8.42776 | 610.1751 | 1.588783 | 619.8695 | 0.01576294 | -0.005619429 | -0.01014351 | 0.01016755 | 0.5539925 |  |  | 1678.016 | 5.901911 | 0.0117265 | 0.277325 | 23.9266 | 23.6493 | -0.00329506 | -0.0277097 | 8.38177 | 8.40948 | 586.6944 | 0.9263922 | 592.1295 | 0.009221275 | -0.003300501 | -0.005920774 | 0.002901527 | 0.5574441 |  |  | 1677.997 | 5.997856 | 0.0254693 | 0.614951 | 24.7598 | 24.1448 | -0.00985155 | -0.0873189 | 8.77616 | 8.86348 | 596.2321 | 2.54693 | 611.4177 | 0.02515036 | -0.009900398 | -0.01524996 | 0.0211911 | 0.6492079
840 | 1680.004 | 6.138945 | 0.0175323 | 0.430634 | 24.9929 | 24.5623 | -0.00563544 | -0.0474941 | 8.38027 | 8.42776 | 610.2573 | 1.597542 | 620.0065 | 0.01584916 | -0.005651379 | -0.01019778 | 0.01025253 | 0.5541774 |  |  | 1680.016 | 5.903037 | 0.0118114 | 0.279333 | 23.9287 | 23.6493 | -0.00334661 | -0.0281432 | 8.38133 | 8.40948 | 586.8063 | 0.9348352 | 592.292 | 0.009304926 | -0.003352222 | -0.005952704 | 0.002983445 | 0.5631428 |  |  | 1679.997 | 5.998586 | 0.0255636 | 0.617228 | 24.762 | 24.1448 | -0.00989438 | -0.0876986 | 8.77578 | 8.86348 | 596.3047 | 2.55636 | 611.5484 | 0.02524232 | -0.009943655 | -0.01529866 | 0.02128221 | 0.649969
841 | 1682.004 | 6.140027 | 0.017624 | 0.432887 | 24.9952 | 24.5623 | -0.00568696 | -0.0479283 | 8.37983 | 8.42776 | 610.3649 | 1.606685 | 620.1716 | 0.01593914 | -0.005703192 | -0.01023595 | 0.01034103 | 0.5571728 |  |  | 1682.016 | 5.90461 | 0.0118967 | 0.281349 | 23.9307 | 23.6493 | -0.00338729 | -0.0284853 | 8.38099 | 8.40948 | 586.9627 | 0.9432995 | 592.4996 | 0.009388782 | -0.00339304 | -0.005995743 | 0.003065085 | 0.5659082 |  |  | 1681.997 | 5.999405 | 0.0256543 | 0.619417 | 24.7642 | 24.1448 | -0.0099236 | -0.0879576 | 8.77552 | 8.86348 | 596.3861 | 2.56543 | 611.6859 | 0.02533075 | -0.009973167 | -0.01535758 | 0.02136976 | 0.6493969
842 | 1684.004 | 6.14136 | 0.0177251 | 0.435369 | 24.9977 | 24.5623 | -0.00573711 | -0.048351 | 8.37941 | 8.42776 | 610.4974 | 1.616761 | 620.3677 | 0.01603831 | -0.00575363 | -0.01028468 | 0.01043842 | 0.5594372 |  |  | 1684.016 | 5.905871 | 0.0119776 | 0.283263 | 23.9326 | 23.6493 | -0.00342662 | -0.028816 | 8.38066 | 8.40948 | 587.088 | 0.9513369 | 592.6732 | 0.009468402 | -0.003432504 | -0.006035898 | 0.003142852 | 0.5686816 |  |  | 1683.997 | 6.000613 | 0.0257519 | 0.621775 | 24.7666 | 24.1448 | -0.00996925 | -0.0883622 | 8.77511 | 8.86348 | 596.5061 | 2.57519 | 611.8673 | 0.0254259 | -0.01001928 | -0.01540663 | 0.02146374 | 0.6503224
843 | 1686.004 | 6.142417 | 0.0178221 | 0.437753 | 25.0001 | 24.5623 | -0.00577477 | -0.0486684 | 8.37909 | 8.42776 | 610.6025 | 1.626434 | 620.5336 | 0.01613349 | -0.005791508 | -0.01034199 | 0.01053211 | 0.5599997 |  |  | 1686.016 | 5.907215 | 0.0120671 | 0.285378 | 23.9347 | 23.6493 | -0.00347901 | -0.0292566 | 8.38022 | 8.40948 | 587.2217 | 0.9602308 | 592.8604 | 0.009556499 | -0.003485076 | -0.006071423 | 0.003228951 | 0.574013 |  |  | 1685.997 | 6.001401 | 0.0258575 | 0.624324 | 24.7691 | 24.1448 | -0.00998806 | -0.0885289 | 8.77495 | 8.86348 | 596.5844 | 2.58575 | 612.0106 | 0.02552885 | -0.01003828 | -0.01549057 | 0.02156575 | 0.6480248
844 | 1688.004 | 6.143334 | 0.0179218 | 0.440202 | 25.0025 | 24.5623 | -0.00581218 | -0.0489836 | 8.37878 | 8.42776 | 610.6937 | 1.636381 | 620.6869 | 0.01623136 | -0.005829136 | -0.01040223 | 0.0106286 | 0.5603738 |  |  | 1688.016 | 5.908437 | 0.0121499 | 0.287337 | 23.9367 | 23.6493 | -0.00351078 | -0.0295238 | 8.37995 | 8.40948 | 587.3431 | 0.9684599 | 593.0313 | 0.009638004 | -0.003516957 | -0.006121046 | 0.003308632 | 0.574568 |  |  | 1687.997 | 6.002373 | 0.0259441 | 0.626416 | 24.7712 | 24.1448 | -0.0100362 | -0.0889559 | 8.77452 | 8.86348 | 596.6811 | 2.59441 | 612.1614 | 0.02561326 | -0.0100869 | -0.01552636 | 0.02164919 | 0.6496631
845 | 1690.004 | 6.14417 | 0.0180043 | 0.442226 | 25.0045 | 24.5623 | -0.0058572 | -0.0493631 | 8.3784 | 8.42776 | 610.7768 | 1.64461 | 620.8217 | 0.01631232 | -0.005874421 | -0.0104379 | 0.01070834 | 0.562797 |  |  | 1690.016 | 5.909561 | 0.0122344 | 0.289335 | 23.9387 | 23.6493 | -0.00354966 | -0.0298508 | 8.37963 | 8.40948 | 587.4549 | 0.976863 | 593.1935 | 0.009721225 | -0.003555975 | -0.00616525 | 0.003390122 | 0.5767771 |  |  | 1689.997 | 6.003057 | 0.0260445 | 0.62884 | 24.7736 | 24.1448 | -0.0100843 | -0.089382 | 8.77409 | 8.86348 | 596.749 | 2.60445 | 612.2911 | 0.02571112 | -0.01013549 | -0.01557563 | 0.02174621 | 0.6507276
846 | 1692.004 | 6.145335 | 0.0180915 | 0.44437 | 25.0067 | 24.5623 | -0.00591232 | -0.0498276 | 8.37793 | 8.42776 | 610.8926 | 1.6533 | 620.9925 | 0.01639782 | -0.005929867 | -0.01046795 | 0.01079229 | 0.5664782 |  |  | 1692.016 | 5.910726 | 0.0123259 | 0.291499 | 23.9408 | 23.6493 | -0.00359061 | -0.0301952 | 8.37928 | 8.40948 | 587.5707 | 0.9859643 | 593.3639 | 0.009811354 | -0.003597072 | -0.006214283 | 0.003478432 | 0.5788394 |  |  | 1691.997 | 6.00379 | 0.0261437 | 0.631234 | 24.776 | 24.1448 | -0.0101124 | -0.0896307 | 8.77384 | 8.86348 | 596.8219 | 2.61437 | 612.4251 | 0.0258078 | -0.01016388 | -0.01564392 | 0.02184201 | 0.6497016
847 | 1694.004 | 6.146529 | 0.0181716 | 0.446336 | 25.0086 | 24.5623 | -0.00596509 | -0.0502723 | 8.37749 | 8.42776 | 611.0113 | 1.66128 | 621.1619 | 0.01647632 | -0.005982952 | -0.01049336 | 0.01086926 | 0.5701653 |  |  | 1694.016 | 5.911984 | 0.0123916 | 0.293052 | 23.9424 | 23.6493 | -0.0036621 | -0.0307963 | 8.37868 | 8.40948 | 587.6957 | 0.9924819 | 593.5285 | 0.009875891 | -0.003668822 | -0.006207069 | 0.003541212 | 0.5910715 |  |  | 1693.997 | 6.004731 | 0.0262285 | 0.633282 | 24.7781 | 24.1448 | -0.0101533 | -0.0899939 | 8.77348 | 8.86348 | 596.9155 | 2.62285 | 612.5717 | 0.02589043 | -0.0102052 | -0.01568524 | 0.0219237 | 0.6506244
848 | 1696.004 | 6.147341 | 0.0182681 | 0.448706 | 25.011 | 24.5623 | -0.00599405 | -0.0505164 | 8.37724 | 8.42776 | 611.092 | 1.670909 | 621.3028 | 0.01657103 | -0.006012086 | -0.01055895 | 0.01096271 | 0.5693832 |  |  | 1696.016 | 5.913083 | 0.0124923 | 0.295435 | 23.9448 | 23.6493 | -0.00371562 | -0.0312464 | 8.37823 | 8.40948 | 587.8049 | 1.002506 | 593.6977 | 0.009975143 | -0.00372254 | -0.006252603 | 0.003638658 | 0.5953585 |  |  | 1695.997 | 6.005499 | 0.0263207 | 0.635509 | 24.7803 | 24.1448 | -0.0102048 | -0.09045 | 8.77303 | 8.86348 | 596.9918 | 2.63207 | 612.7051 | 0.02598027 | -0.01025723 | -0.01572305 | 0.02201268 | 0.6523689
849 | 1698.004 | 6.148578 | 0.0183705 | 0.451221 | 25.0135 | 24.5623 | -0.00604433 | -0.0509402 | 8.37682 | 8.42776 | 611.2149 | 1.681118 | 621.4902 | 0.01667144 | -0.006062671 | -0.01060876 | 0.01106142 | 0.5714776 |  |  | 1698.016 | 5.914169 | 0.0125869 | 0.297672 | 23.947 | 23.6493 | -0.00375143 | -0.0315475 | 8.37793 | 8.40948 | 587.913 | 1.011921 | 593.8622 | 0.01006835 | -0.003758484 | -0.006309866 | 0.00373011 | 0.595652 |  |  | 1697.997 | 6.006521 | 0.0264324 | 0.638206 | 24.783 | 24.1448 | -0.0102426 | -0.090785 | 8.77269 | 8.86348 | 597.0934 | 2.64324 | 612.876 | 0.0260891 | -0.01029542 | -0.01579368 | 0.0221204 | 0.6518692
850 | 1700.004 | 6.149504 | 0.0184551 | 0.4533 | 25.0156 | 24.5623 | -0.00609833 | -0.0513953 | 8.37636 | 8.42776 | 611.307 | 1.689554 | 621.6354 | 0.0167544 | -0.006117001 | -0.0106374 | 0.01114307 | 0.5750465 |  |  | 1700.016 | 5.915228 | 0.0126875 | 0.30005 | 23.9494 | 23.6493 | -0.00378105 | -0.0317967 | 8.37768 | 8.40948 | 588.0182 | 1.021937 | 594.0274 | 0.0101675 | -0.003788216 | -0.006379284 | 0.003827497 | 0.5938309 |  |  | 1699.997 | 6.007182 | 0.0265174 | 0.640257 | 24.7851 | 24.1448 | -0.0102794 | -0.0911109 | 8.77236 | 8.86348 | 597.1591 | 2.65174 | 612.9942 | 0.02617191 | -0.0103326 | -0.01583931 | 0.02220244 | 0.6523389
851 | 1702.004 | 6.150371 | 0.0185483 | 0.455589 | 25.0179 | 24.5623 | -0.00613785 | -0.0517283 | 8.37603 | 8.42776 | 611.3932 | 1.698852 | 621.7799 | 0.01684583 | -0.006156764 | -0.01068907 | 0.0112332 | 0.5759869 |  |  | 1702.016 | 5.916154 | 0.0127652 | 0.301888 | 23.9512 | 23.6493 | -0.00383231 | -0.0322277 | 8.37725 | 8.40948 | 588.1102 | 1.029668 | 594.1658 | 0.01024403 | -0.003839672 | -0.006404357 | 0.003902548 | 0.5995406 |  |  | 1701.997 | 6.007866 | 0.0266259 | 0.642876 | 24.7877 | 24.1448 | -0.0103158 | -0.0914336 | 8.77204 | 8.86348 | 597.2271 | 2.66259 | 613.1288 | 0.0262776 | -0.01036938 | -0.01590822 | 0.02230726 | 0.6518249
852 | 1704.004 | 6.151567 | 0.0186353 | 0.457726 | 25.02 | 24.5623 | -0.00618103 | -0.0520923 | 8.37567 | 8.42776 | 611.5121 | 1.707522 | 621.9538 | 0.01693108 | -0.006200212 | -0.01073087 | 0.01131688 | 0.5777923 |  |  | 1704.016 | 5.917328125 | 0.0128467 | 0.303815 | 23.9531 | 23.6493 | -0.00388815 | -0.0326973 | 8.37678 | 8.40948 | 588.227 | 1.037769 | 594.3314 | 0.01032421 | -0.003895729 | -0.006428482 | 0.003980962 | 0.6060107 |  |  | 1703.997 | 6.008689 | 0.0267208 | 0.64517 | 24.79 | 24.1448 | -0.0103623 | -0.0918464 | 8.77163 | 8.86348 | 597.3089 | 2.67208 | 613.2695 | 0.02637003 | -0.01041636 | -0.01595367 | 0.02239879 | 0.6529132
853 | 1706.004 | 6.152508 | 0.0187233 | 0.459888 | 25.0222 | 24.5623 | -0.00622482 | -0.0524613 | 8.3753 | 8.42776 | 611.6056 | 1.716298 | 622.1026 | 0.01701736 | -0.006244275 | -0.01077309 | 0.01140182 | 0.579618 |  |  | 1706.016 | 5.918125 | 0.0129363 | 0.305934 | 23.9553 | 23.6493 | -0.00393456 | -0.0330876 | 8.37639 | 8.40948 | 588.3062 | 1.046696 | 594.464 | 0.01041256 | -0.003942321 | -0.006470236 | 0.004067894 | 0.6093009 |  |  | 1705.997 | 6.009644 | 0.0268182 | 0.647521 | 24.7923 | 24.1448 | -0.0103673 | -0.09189 | 8.77159 | 8.86348 | 597.4039 | 2.68182 | 613.4252 | 0.02646489 | -0.01042141 | -0.01604348 | 0.02249264 | 0.6495732
854 | 1708.004 | 6.153752 | 0.0188182 | 0.462218 | 25.0245 | 24.5623 | -0.00627274 | -0.0528651 | 8.3749 | 8.42776 | 611.7293 | 1.725757 | 622.2862 | 0.01711035 | -0.006292496 | -0.01081785 | 0.01149314 | 0.5816772 |  |  | 1708.016 | 5.919228 | 0.0130404 | 0.308397 | 23.9577 | 23.6493 | -0.0039809 | -0.0334773 | 8.376 | 8.40948 | 588.4158 | 1.05706 | 594.6357 | 0.01051512 | -0.003988845 | -0.006526273 | 0.004168622 | 0.611198 |  |  | 1707.997 | 6.010342 | 0.0268886 | 0.64922 | 24.794 | 24.1448 | -0.0104366 | -0.0925044 | 8.77097 | 8.86348 | 597.4733 | 2.68886 | 613.5385 | 0.02653345 | -0.01049144 | -0.01604201 | 0.02256046 | 0.653998
855 | 1710.004 | 6.154986 | 0.0189141 | 0.464574 | 25.0269 | 24.5623 | -0.00631602 | -0.0532299 | 8.37453 | 8.42776 | 611.8519 | 1.735315 | 622.4695 | 0.01720431 | -0.00633605 | -0.01086826 | 0.01158545 | 0.5829868 |  |  | 1710.016 | 5.920343 | 0.0131183 | 0.310239 | 23.9596 | 23.6493 | -0.00402005 | -0.0338065 | 8.37567 | 8.40948 | 588.5267 | 1.064803 | 594.7933 | 0.01059174 | -0.004028152 | -0.006563588 | 0.004243562 | 0.6137119 |  |  | 1709.997 | 6.010934 | 0.0270013 | 0.651942 | 24.7967 | 24.1448 | -0.0105007 | -0.0930729 | 8.7704 | 8.86348 | 597.5321 | 2.70013 | 613.6663 | 0.0266432 | -0.01055622 | -0.01608698 | 0.02266938 | 0.6561968
856 | 1712.004 | 6.155958 | 0.0190042 | 0.466788 | 25.0291 | 24.5623 | -0.00635822 | -0.0535856 | 8.37417 | 8.42776 | 611.9485 | 1.744301 | 622.6228 | 0.01729262 | -0.00637852 | -0.0109141 | 0.01167238 | 0.584429 |  |  | 1712.016 | 5.92159 | 0.0132165 | 0.312562 | 23.9619 | 23.6493 | -0.0040802 | -0.0343123 | 8.37516 | 8.40948 | 588.6506 | 1.074571 | 594.9761 | 0.01068839 | -0.004088547 | -0.006599839 | 0.004338257 | 0.6194919 |  |  | 1711.997 | 6.01172 | 0.0270914 | 0.654118 | 24.7989 | 24.1448 | -0.0105261 | -0.0932976 | 8.77018 | 8.86348 | 597.6102 | 2.70914 | 613.8003 | 0.02673092 | -0.01058189 | -0.01614903 | 0.02275624 | 0.6552647
857 | 1714.004 | 6.157007 | 0.0190945 | 0.469005 | 25.0313 | 24.5623 | -0.00640653 | -0.0539927 | 8.37377 | 8.42776 | 612.0529 | 1.753304 | 622.784 | 0.01738111 | -0.00642714 | -0.01095397 | 0.01175941 | 0.5867406 |  |  | 1714.016 | 5.92249 | 0.0133085 | 0.314737 | 23.9641 | 23.6493 | -0.00411119 | -0.034573 | 8.3749 | 8.40948 | 588.7401 | 1.083733 | 595.1205 | 0.01077903 | -0.004119664 | -0.006659368 | 0.004427362 | 0.6186269 |  |  | 1713.997 | 6.012502 | 0.0271948 | 0.656614 | 24.8014 | 24.1448 | -0.0105474 | -0.0934865 | 8.76999 | 8.86348 | 597.688 | 2.71948 | 613.942 | 0.02683159 | -0.01060342 | -0.01622817 | 0.02285599 | 0.6533957
858 | 1716.004 | 6.158229 | 0.0191884 | 0.471311 | 25.0336 | 24.5623 | -0.00644181 | -0.05429 | 8.37347 | 8.42776 | 612.1744 | 1.762663 | 622.965 | 0.01747308 | -0.006462648 | -0.01101044 | 0.01184975 | 0.5869566 |  |  | 1716.016 | 5.923763 | 0.0133935 | 0.316746 | 23.9661 | 23.6493 | -0.00418105 | -0.0351605 | 8.37432 | 8.40948 | 588.8667 | 1.09218 | 595.2982 | 0.01086259 | -0.004189815 | -0.006672777 | 0.004509025 | 0.6278968 |  |  | 1715.997 | 6.013203125 | 0.0272839 | 0.658764 | 24.8036 | 24.1448 | -0.0105912 | -0.0938753 | 8.7696 | 8.86348 | 597.7577 | 2.72839 | 614.0668 | 0.02691833 | -0.01064769 | -0.01627064 | 0.02294192 | 0.6544109
859 | 1718.004 | 6.159225 | 0.0192772 | 0.473491 | 25.0358 | 24.5623 | -0.00649221 | -0.0547148 | 8.37304 | 8.42776 | 612.2734 | 1.771518 | 623.1199 | 0.01756009 | -0.006513376 | -0.01104672 | 0.01193537 | 0.5896209 |  |  | 1718.016 | 5.924763 | 0.0134743 | 0.318657 | 23.968 | 23.6493 | -0.00423496 | -0.0356138 | 8.37386 | 8.40948 | 588.9661 | 1.100219 | 595.446 | 0.0109421 | -0.004243953 | -0.00669815 | 0.004586959 | 0.6336008 |  |  | 1717.997 | 6.013812 | 0.0273857 | 0.661223 | 24.806 | 24.1448 | -0.0106106 | -0.0940465 | 8.76943 | 8.86348 | 597.8182 | 2.73857 | 614.1899 | 0.02701742 | -0.01066729 | -0.01635013 | 0.02304021 | 0.6524288
860 | 1720.004 | 6.160396 | 0.0193684 | 0.475732 | 25.038 | 24.5623 | -0.00654019 | -0.0551191 | 8.37264 | 8.42776 | 612.3897 | 1.780608 | 623.294 | 0.01764941 | -0.006561671 | -0.01108774 | 0.01202311 | 0.5917951 |  |  | 1720.016 | 5.925706 | 0.0135709 | 0.320943 | 23.9703 | 23.6493 | -0.004279 | -0.0359842 | 8.37349 | 8.40948 | 589.0598 | 1.109839 | 595.5974 | 0.01103726 | -0.004288181 | -0.006749077 | 0.004680498 | 0.635373 |  |  | 1719.997 | 6.014695 | 0.0274774 | 0.663437 | 24.8082 | 24.1448 | -0.0106508 | -0.094403 | 8.76907 | 8.86348 | 597.906 | 2.74774 | 614.3349 | 0.02710667 | -0.01070793 | -0.01639875 | 0.02312852 | 0.6529722
861 | 1722.004 | 6.161462 | 0.0194676 | 0.478169 | 25.0405 | 24.5623 | -0.00657527 | -0.0554148 | 8.37234 | 8.42776 | 612.4957 | 1.790501 | 623.4625 | 0.0177466 | -0.006596982 | -0.01114962 | 0.01211878 | 0.5916776 |  |  | 1722.016 | 5.926788 | 0.0136655 | 0.323179 | 23.9725 | 23.6493 | -0.0043398 | -0.0364954 | 8.37298 | 8.40948 | 589.1673 | 1.119254 | 595.7616 | 0.01113037 | -0.004349244 | -0.006781125 | 0.004771856 | 0.6413751 |  |  | 1721.997 | 6.015382 | 0.0275725 | 0.665733 | 24.8105 | 24.1448 | -0.0106817 | -0.0946769 | 8.7688 | 8.86348 | 597.9743 | 2.75725 | 614.462 | 0.02719922 | -0.01073916 | -0.01646007 | 0.02322025 | 0.6524372
862 | 1724.004 | 6.162558 | 0.0195482 | 0.48015 | 25.0425 | 24.5623 | -0.00662134 | -0.055803 | 8.37196 | 8.42776 | 612.6046 | 1.798533 | 623.6225 | 0.01782551 | -0.006643358 | -0.01118215 | 0.01219625 | 0.5941037 |  |  | 1724.016 | 5.927593 | 0.013752 | 0.325225 | 23.9745 | 23.6493 | -0.00438321 | -0.0368605 | 8.37262 | 8.40948 | 589.2474 | 1.127871 | 595.8933 | 0.01121558 | -0.004392844 | -0.006822731 | 0.004855657 | 0.6438543 |  |  | 1723.997 | 6.016027 | 0.0276745 | 0.668194 | 24.813 | 24.1448 | -0.010739 | -0.0951852 | 8.76829 | 8.86348 | 598.0384 | 2.76745 | 614.5888 | 0.02729848 | -0.01079708 | -0.0165014 | 0.02331869 | 0.6543128
863 | 1726.004 | 6.163506 | 0.0196495 | 0.482638 | 25.0449 | 24.5623 | -0.00665564 | -0.0560922 | 8.37167 | 8.42776 | 612.6989 | 1.808639 | 623.7805 | 0.01792478 | -0.006677888 | -0.01124689 | 0.01229409 | 0.593754 |  |  | 1726.016 | 5.928576 | 0.0138507 | 0.327559 | 23.9769 | 23.6493 | -0.00442924 | -0.0372476 | 8.37223 | 8.40948 | 589.3451 | 1.1377 | 596.05 | 0.01131276 | -0.004439078 | -0.006873686 | 0.004951173 | 0.6458075 |  |  | 1725.997 | 6.016767 | 0.0277688 | 0.670473 | 24.8153 | 24.1448 | -0.0107751 | -0.0955045 | 8.76797 | 8.86348 | 598.112 | 2.77688 | 614.7208 | 0.02739024 | -0.01083357 | -0.01655667 | 0.02340959 | 0.6543329
864 | 1728.004 | 6.164673 | 0.0197354 | 0.484746 | 25.0471 | 24.5623 | -0.00671582 | -0.0565993 | 8.37116 | 8.42776 | 612.8149 | 1.8172 | 623.951 | 0.01800886 | -0.006738473 | -0.01127039 | 0.01237663 | 0.5978918 |  |  | 1728.016 | 5.929546 | 0.0139389 | 0.329645 | 23.979 | 23.6493 | -0.00449055 | -0.0377631 | 8.37171 | 8.40948 | 589.4416 | 1.146479 | 596.1994 | 0.01139957 | -0.004500663 | -0.006898905 | 0.005036383 | 0.6523735 |  |  | 1727.997 | 6.017604 | 0.0278518 | 0.672476 | 24.8173 | 24.1448 | -0.0108102 | -0.0958157 | 8.76766 | 8.86348 | 598.1952 | 2.78518 | 614.856 | 0.02747099 | -0.01086905 | -0.01660194 | 0.02348947 | 0.6546859
865 | 1730.004 | 6.165674 | 0.0198411 | 0.487344 | 25.0497 | 24.5623 | -0.00676139 | -0.0569834 | 8.37078 | 8.42776 | 612.9144 | 1.827744 | 624.1169 | 0.01811242 | -0.006784352 | -0.01132807 | 0.01247869 | 0.5988976 |  |  | 1730.016 | 5.930364 | 0.0140349 | 0.331916 | 23.9812 | 23.6493 | -0.00454902 | -0.0382548 | 8.37122 | 8.40948 | 589.5229 | 1.156045 | 596.338 | 0.01149414 | -0.004559398 | -0.00693474 | 0.005129473 | 0.6574722 |  |  | 1729.997 | 6.018385 | 0.0279507 | 0.674864 | 24.8197 | 24.1448 | -0.0108383 | -0.0960651 | 8.76741 | 8.86348 | 598.2728 | 2.79507 | 614.995 | 0.02756721 | -0.01089746 | -0.01666975 | 0.02358479 | 0.6537269
866 | 1732.004 | 6.166669 | 0.0199273 | 0.489461 | 25.0518 | 24.5623 | -0.0067943 | -0.0572608 | 8.3705 | 8.42776 | 613.0133 | 1.836339 | 624.2703 | 0.01819682 | -0.006817486 | -0.01137933 | 0.01256171 | 0.5991112 |  |  | 1732.016 | 5.931278 | 0.0141234 | 0.334009 | 23.9833 | 23.6493 | -0.00459011 | -0.0386004 | 8.37088 | 8.40948 | 589.6137 | 1.164857 | 596.4819 | 0.01158125 | -0.004600677 | -0.006980569 | 0.005215046 | 0.6590691 |  |  | 1731.997 | 6.019198 | 0.0280489 | 0.677235 | 24.822 | 24.1448 | -0.0108784 | -0.0964201 | 8.76706 | 8.86348 | 598.3536 | 2.80489 | 615.1368 | 0.02766273 | -0.010938 | -0.01672473 | 0.02367939 | 0.6540017
867 | 1734.004 | 6.167583 | 0.0200073 | 0.491425 | 25.0537 | 24.5623 | -0.00684594 | -0.057696 | 8.37006 | 8.42776 | 613.1042 | 1.844316 | 624.4118 | 0.01827515 | -0.006869481 | -0.01140567 | 0.01263876 | 0.6022867 |  |  | 1734.016 | 5.932213 | 0.0142201 | 0.336295 | 23.9856 | 23.6493 | -0.00464666 | -0.039076 | 8.3704 | 8.40948 | 589.7067 | 1.174488 | 596.6327 | 0.01167644 | -0.004657489 | -0.007018953 | 0.005308632 | 0.663559 |  |  | 1733.997 | 6.019793 | 0.0281434 | 0.679518 | 24.8243 | 24.1448 | -0.0109294 | -0.0968723 | 8.7666 | 8.86348 | 598.4128 | 2.81434 | 615.2541 | 0.02775465 | -0.01098956 | -0.01676509 | 0.02377055 | 0.655503
868 | 1736.004 | 6.168524 | 0.0201058 | 0.493844 | 25.0562 | 24.5623 | -0.00688851 | -0.0580547 | 8.36971 | 8.42776 | 613.1978 | 1.854142 | 624.5673 | 0.01837162 | -0.006912345 | -0.01145928 | 0.01273383 | 0.6032095 |  |  | 1736.016 | 5.93281 | 0.0143096 | 0.338412 | 23.9877 | 23.6493 | -0.00470347 | -0.0395537 | 8.36992 | 8.40948 | 589.766 | 1.183413 | 596.7454 | 0.01176465 | -0.004714566 | -0.007050087 | 0.005395641 | 0.6687245 |  |  | 1735.997 | 6.020545 | 0.0282357 | 0.681746 | 24.8266 | 24.1448 | -0.010963 | -0.0971701 | 8.7663 | 8.86348 | 598.4876 | 2.82357 | 615.3863 | 0.02784442 | -0.01102354 | -0.01682088 | 0.02385947 | 0.6553482
869 | 1738.004 | 6.169609375 | 0.0201904 | 0.495924 | 25.0582 | 24.5623 | -0.00692827 | -0.0583898 | 8.36937 | 8.42776 | 613.3056 | 1.862575 | 624.7289 | 0.01845441 | -0.006952382 | -0.01150203 | 0.01281516 | 0.6044483 |  |  | 1738.016 | 5.93373 | 0.0144049 | 0.340666 | 23.99 | 23.6493 | -0.00475635 | -0.0399984 | 8.36948 | 8.40948 | 589.8574 | 1.192905 | 596.8939 | 0.01185845 | -0.004767697 | -0.007090757 | 0.005487858 | 0.672382 |  |  | 1737.997 | 6.02129 | 0.028326 | 0.683927 | 24.8287 | 24.1448 | -0.0109857 | -0.0973713 | 8.7661 | 8.86348 | 598.5615 | 2.8326 | 615.5164 | 0.02793224 | -0.01104649 | -0.01688575 | 0.02394644 | 0.65419
870 | 1740.004 | 6.17044 | 0.0202793 | 0.498106 | 25.0604 | 24.5623 | -0.00696969 | -0.0587389 | 8.36902 | 8.42776 | 613.3882 | 1.871443 | 624.8675 | 0.01854147 | -0.006994092 | -0.01154738 | 0.01290097 | 0.6056863 |  |  | 1740.016 | 5.934777 | 0.0144955 | 0.342809 | 23.9921 | 23.6493 | -0.00481144 | -0.0404617 | 8.36901 | 8.40948 | 589.9615 | 1.201921 | 597.0524 | 0.01194755 | -0.004823052 | -0.007124499 | 0.005575262 | 0.6769672 |  |  | 1739.997 | 6.022059 | 0.0284177 | 0.68614 | 24.8309 | 24.1448 | -0.0110288 | -0.0977532 | 8.76572 | 8.86348 | 598.638 | 2.84177 | 615.6499 | 0.02802141 | -0.01109007 | -0.01693134 | 0.02403474 | 0.6550024
871 | 1742.004 | 6.171552 | 0.0203737 | 0.500424 | 25.0627 | 24.5623 | -0.00701333 | -0.0591067 | 8.36865 | 8.42776 | 613.4987 | 1.880855 | 625.0377 | 0.01863386 | -0.007038039 | -0.01159582 | 0.01299182 | 0.6069462 |  |  | 1742.016 | 5.935754 | 0.0145797 | 0.344801 | 23.9941 | 23.6493 | -0.00487598 | -0.0410045 | 8.36847 | 8.40948 | 590.0586 | 1.2103 | 597.2001 | 0.01203034 | -0.004887906 | -0.007142439 | 0.005656479 | 0.684347 |  |  | 1741.997 | 6.022846 | 0.0285118 | 0.688413 | 24.8332 | 24.1448 | -0.0110795 | -0.0982025 | 8.76527 | 8.86348 | 598.7163 | 2.85118 | 615.7867 | 0.0281129 | -0.01114133 | -0.01697157 | 0.02412535 | 0.6564706
872 | 1744.004 | 6.17264 | 0.0204645 | 0.502656 | 25.065 | 24.5623 | -0.0070609 | -0.0595076 | 8.36825 | 8.42776 | 613.6069 | 1.889908 | 625.2035 | 0.01872271 | -0.007085946 | -0.01163676 | 0.01307917 | 0.6089277 |  |  | 1744.016 | 5.93664 | 0.0146745 | 0.347043 | 23.9964 | 23.6493 | -0.00491618 | -0.0413425 | 8.36813 | 8.40948 | 590.1467 | 1.219743 | 597.345 | 0.01212364 | -0.004928304 | -0.007195337 | 0.005748229 | 0.6849302 |  |  | 1743.997 | 6.023391 | 0.0286047 | 0.690654 | 24.8355 | 24.1448 | -0.0111091 | -0.0984655 | 8.76501 | 8.86348 | 598.7704 | 2.86047 | 615.8981 | 0.02820322 | -0.01117127 | -0.01703196 | 0.02421495 | 0.6559004
873 | 1746.004 | 6.17341 | 0.0205517 | 0.504797 | 25.0671 | 24.5623 | -0.00710271 | -0.05986 | 8.3679 | 8.42776 | 613.6834 | 1.898608 | 625.3349 | 0.0188081 | -0.007128054 | -0.01168004 | 0.01316337 | 0.6102765 |  |  | 1746.016 | 5.937283 | 0.0147657 | 0.349199 | 23.9985 | 23.6493 | -0.00496436 | -0.0417477 | 8.36773 | 8.40948 | 590.2106 | 1.228836 | 597.4633 | 0.01221347 | -0.004976723 | -0.00723675 | 0.005836799 | 0.6877014 |  |  | 1745.997 | 6.024079 | 0.0286926 | 0.692778 | 24.8376 | 24.1448 | -0.011152 | -0.0988457 | 8.76463 | 8.86348 | 598.8388 | 2.86926 | 616.021 | 0.02828868 | -0.01121465 | -0.01707403 | 0.02429961 | 0.6568252
874 | 1748.004 | 6.174573 | 0.02064 | 0.506966 | 25.0693 | 24.5623 | -0.00714551 | -0.0602206 | 8.36754 | 8.42776 | 613.799 | 1.907409 | 625.5067 | 0.01889446 | -0.007171161 | -0.0117233 | 0.01324818 | 0.6117018 |  |  | 1748.016 | 5.938263 | 0.014862 | 0.351476 | 24.0008 | 23.6493 | -0.00502284 | -0.0422394 | 8.36724 | 8.40948 | 590.308 | 1.238425 | 597.6186 | 0.0123082 | -0.005035497 | -0.007272699 | 0.005929865 | 0.6923835 |  |  | 1747.997 | 6.025167 | 0.028788 | 0.69508 | 24.8399 | 24.1448 | -0.01119 | -0.0991826 | 8.76429 | 8.86348 | 598.9469 | 2.8788 | 616.1894 | 0.02838141 | -0.01125308 | -0.01712833 | 0.02439125 | 0.6569863
875 | 1750.004 | 6.175358 | 0.0207352 | 0.509303 | 25.0716 | 24.5623 | -0.00719214 | -0.0606136 | 8.36715 | 8.42776 | 613.8771 | 1.916909 | 625.6445 | 0.01898768 | -0.007218128 | -0.01176955 | 0.01334016 | 0.6132885 |  |  | 1750.016 | 5.939351 | 0.014952 | 0.353605 | 24.0029 | 23.6493 | -0.00507875 | -0.0427097 | 8.36677 | 8.40948 | 590.4162 | 1.24738 | 597.7809 | 0.01239664 | -0.005091691 | -0.007304952 | 0.006016579 | 0.697019 |  |  | 1749.997 | 6.025875 | 0.0288855 | 0.697435 | 24.8422 | 24.1448 | -0.011226 | -0.0995018 | 8.76397 | 8.86348 | 599.0174 | 2.88855 | 616.3203 | 0.02847618 | -0.01128949 | -0.01718669 | 0.02448517 | 0.6568738
876 | 1752.004 | 6.176776 | 0.0208269 | 0.511557 | 25.0739 | 24.5623 | -0.00722992 | -0.060932 | 8.36683 | 8.42776 | 614.0181 | 1.926043 | 625.8443 | 0.01907729 | -0.007256183 | -0.01182111 | 0.01342797 | 0.6138325 |  |  | 1752.016 | 5.94047 | 0.0150392 | 0.355666 | 24.005 | 23.6493 | -0.00512653 | -0.0431115 | 8.36637 | 8.40948 | 590.5274 | 1.256053 | 597.9448 | 0.0124823 | -0.005139716 | -0.007342588 | 0.006100491 | 0.6999869 |  |  | 1751.997 | 6.026661 | 0.0289814 | 0.699751 | 24.8446 | 24.1448 | -0.0112551 | -0.0997591 | 8.76372 | 8.86348 | 599.0955 | 2.89814 | 616.4581 | 0.02856938 | -0.01131892 | -0.01725046 | 0.02457748 | 0.6561515
877 | 1754.004 | 6.177905 | 0.0209075 | 0.513535 | 25.0758 | 24.5623 | -0.00728415 | -0.0613891 | 8.36637 | 8.42776 | 614.1303 | 1.934074 | 626.008 | 0.01915609 | -0.007310809 | -0.01184528 | 0.01350529 | 0.6171919 |  |  | 1754.016 | 5.941665 | 0.0151412 | 0.35808 | 24.0074 | 23.6493 | -0.00518544 | -0.0436068 | 8.36587 | 8.40948 | 590.6462 | 1.266203 | 598.125 | 0.01258254 | -0.005198931 | -0.00738361 | 0.006198804 | 0.7041178 |  |  | 1753.997 | 6.027351 | 0.0290764 | 0.702044 | 24.8469 | 24.1448 | -0.0112901 | -0.10007 | 8.76341 | 8.86348 | 599.1641 | 2.90764 | 616.5856 | 0.0286617 | -0.01135432 | -0.01730738 | 0.02466898 | 0.6560389
878 | 1756.004 | 6.178957 | 0.0210021 | 0.51586 | 25.0782 | 24.5623 | -0.00732703 | -0.0617504 | 8.36601 | 8.42776 | 614.2349 | 1.943507 | 626.1726 | 0.01924863 | -0.007354005 | -0.01189462 | 0.01359634 | 0.618263 |  |  | 1756.016 | 5.942516 | 0.0152297 | 0.360173 | 24.0095 | 23.6493 | -0.00524211 | -0.0440834 | 8.36539 | 8.40948 | 590.7309 | 1.275018 | 598.2628 | 0.01266958 | -0.005255898 | -0.007413682 | 0.006284372 | 0.7089457 |  |  | 1755.997 | 6.027742 | 0.0291717 | 0.704345 | 24.8492 | 24.1448 | -0.0113369 | -0.100484 | 8.76299 | 8.86348 | 599.203 | 2.91717 | 616.6827 | 0.0287543 | -0.01140165 | -0.01735265 | 0.02476095 | 0.6570554
879 | 1758.004 | 6.180279 | 0.0210872 | 0.517951 | 25.0803 | 24.5623 | -0.0073629 | -0.0620527 | 8.36571 | 8.42776 | 614.3663 | 1.951984 | 626.3586 | 0.01933177 | -0.00739014 | -0.01194163 | 0.01367781 | 0.6188552 |  |  | 1758.016 | 5.943516 | 0.0153248 | 0.362421 | 24.0117 | 23.6493 | -0.00529887 | -0.0445607 | 8.36492 | 8.40948 | 590.8303 | 1.284486 | 598.4194 | 0.01276307 | -0.005312959 | -0.007450107 | 0.006376187 | 0.7131385 |  |  | 1757.997 | 6.028525 | 0.0292633 | 0.706556 | 24.8514 | 24.1448 | -0.011365 | -0.100734 | 8.76274 | 8.86348 | 599.2808 | 2.92633 | 616.8178 | 0.0288433 | -0.01143008 | -0.01741323 | 0.02484908 | 0.6564018
880 | 1760.004 | 6.181756 | 0.0211923 | 0.520532 | 25.0828 | 24.5623 | -0.00739875 | -0.0623549 | 8.36541 | 8.42776 | 614.5131 | 1.962456 | 626.5727 | 0.01943449 | -0.007426257 | -0.01200823 | 0.01377859 | 0.6184306 |  |  | 1760.016 | 5.944512 | 0.0154153 | 0.364561 | 24.0139 | 23.6493 | -0.00534798 | -0.0449738 | 8.3645 | 8.40948 | 590.9293 | 1.293495 | 598.5729 | 0.012852 | -0.005362332 | -0.007489673 | 0.006463487 | 0.7159634 |  |  | 1759.997 | 6.029368 | 0.0293544 | 0.708756 | 24.8536 | 24.1448 | -0.0114039 | -0.101078 | 8.7624 | 8.86348 | 599.3646 | 2.93544 | 616.9586 | 0.02893181 | -0.01146942 | -0.01746239 | 0.02493667 | 0.6568073
881 | 1762.004 | 6.182565 | 0.0212807 | 0.522703 | 25.085 | 24.5623 | -0.00744501 | -0.0627448 | 8.36502 | 8.42776 | 614.5935 | 1.971276 | 626.7089 | 0.01952098 | -0.007472862 | -0.01204812 | 0.01386386 | 0.6202515 |  |  | 1762.016 | 5.945856 | 0.0155134 | 0.366882 | 24.0162 | 23.6493 | -0.00539909 | -0.0454035 | 8.36407 | 8.40948 | 591.0629 | 1.303249 | 598.7659 | 0.01294829 | -0.005413718 | -0.007534575 | 0.006557716 | 0.7185166 |  |  | 1761.997 | 6.030104 | 0.0294497 | 0.711057 | 24.8559 | 24.1448 | -0.0114404 | -0.101402 | 8.76207 | 8.86348 | 599.4378 | 2.94497 | 617.091 | 0.02902439 | -0.01150634 | -0.01751804 | 0.02502839 | 0.6568282
882 | 1764.004 | 6.183916 | 0.021375 | 0.525019 | 25.0873 | 24.5623 | -0.00748825 | -0.0631092 | 8.36465 | 8.42776 | 614.7278 | 1.980672 | 626.9036 | 0.01961312 | -0.007516428 | -0.01209669 | 0.01395423 | 0.6213624 |  |  | 1764.016 | 5.946707 | 0.0156093 | 0.36915 | 24.0185 | 23.6493 | -0.00545587 | -0.045881 | 8.3636 | 8.40948 | 591.1474 | 1.312803 | 598.908 | 0.0130426 | -0.005470808 | -0.007571797 | 0.006650511 | 0.7225243 |  |  | 1763.997 | 6.03108 | 0.0295488 | 0.713451 | 24.8583 | 24.1448 | -0.0114772 | -0.101727 | 8.76175 | 8.86348 | 599.5347 | 2.95488 | 617.2503 | 0.02912065 | -0.01154357 | -0.01757708 | 0.02512362 | 0.6567401
883 | 1766.004 | 6.18477 | 0.0214633 | 0.527187 | 25.0895 | 24.5623 | -0.00752688 | -0.0634348 | 8.36433 | 8.42776 | 614.8127 | 1.98948 | 627.0442 | 0.01969949 | -0.00755535 | -0.01214414 | 0.01403933 | 0.6221398 |  |  | 1766.016 | 5.947684 | 0.0157062 | 0.371442 | 24.0208 | 23.6493 | -0.00551358 | -0.0463663 | 8.36311 | 8.40948 | 591.2445 | 1.322452 | 599.0635 | 0.01313784 | -0.005528836 | -0.007609006 | 0.006744089 | 0.7266173 |  |  | 1765.997 | 6.031817 | 0.0296339 | 0.715505 | 24.8603 | 24.1448 | -0.0115198 | -0.102105 | 8.76137 | 8.86348 | 599.6081 | 2.96339 | 617.3768 | 0.0292033 | -0.01158667 | -0.01761664 | 0.02520546 | 0.6577117
884 | 1768.004 | 6.186042 | 0.0215539 | 0.529413 | 25.0917 | 24.5623 | -0.00758365 | -0.0639132 | 8.36385 | 8.42776 | 614.9392 | 1.998508 | 627.2288 | 0.019788 | -0.007612552 | -0.01217545 | 0.01412618 | 0.6252381 |  |  | 1768.016 | 5.948439 | 0.0158052 | 0.373782 | 24.0231 | 23.6493 | -0.00555883 | -0.0467469 | 8.36273 | 8.40948 | 591.3197 | 1.332321 | 599.198 | 0.01323523 | -0.005574338 | -0.007660896 | 0.006840046 | 0.7276352 |  |  | 1767.997 | 6.032621 | 0.0297356 | 0.71796 | 24.8628 | 24.1448 | -0.0115625 | -0.102484 | 8.76099 | 8.86348 | 599.688 | 2.97356 | 617.5201 | 0.02930207 | -0.01162987 | -0.0176722 | 0.0253033 | 0.658088
885 | 1770.004 | 6.187001 | 0.0216533 | 0.531854 | 25.0942 | 24.5623 | -0.00761989 | -0.0642186 | 8.36354 | 8.42776 | 615.0345 | 2.008423 | 627.387 | 0.01988521 | -0.00764907 | -0.01223614 | 0.01422196 | 0.6251213 |  |  | 1770.016 | 5.949125 | 0.0158964 | 0.37594 | 24.0253 | 23.6493 | -0.00561921 | -0.0472546 | 8.36222 | 8.40948 | 591.3879 | 1.341412 | 599.3208 | 0.01332495 | -0.005635057 | -0.007689891 | 0.006928449 | 0.7327876 |  |  | 1769.997 | 6.033688 | 0.0298201 | 0.720001 | 24.8648 | 24.1448 | -0.0115949 | -0.102771 | 8.7607 | 8.86348 | 599.794 | 2.98201 | 617.6799 | 0.02938413 | -0.01166265 | -0.01772148 | 0.02538432 | 0.6581078
886 | 1772.004 | 6.188405 | 0.0217419 | 0.53403 | 25.0963 | 24.5623 | -0.00767036 | -0.0646439 | 8.36312 | 8.42776 | 615.1741 | 2.017248 | 627.5837 | 0.01997171 | -0.007699929 | -0.01227178 | 0.01430669 | 0.62745 |  |  | 1772.016 | 5.950121 | 0.0159885 | 0.378117 | 24.0274 | 23.6493 | -0.00567294 | -0.0477065 | 8.36177 | 8.40948 | 591.4868 | 1.350581 | 599.4754 | 0.01341542 | -0.005689092 | -0.007726323 | 0.007017266 | 0.7363259 |  |  | 1771.997 | 6.03471 | 0.029921 | 0.722436 | 24.8672 | 24.1448 | -0.0116364 | -0.103139 | 8.76034 | 8.86348 | 599.8956 | 2.9921 | 617.8451 | 0.0294821 | -0.01170463 | -0.01777747 | 0.02548122 | 0.6583971
887 | 1774.004 | 6.189345 | 0.0218487 | 0.536653 | 25.099 | 24.5623 | -0.00769805 | -0.0648773 | 8.36288 | 8.42776 | 615.2675 | 2.027904 | 627.7445 | 0.02007616 | -0.007727833 | -0.01234833 | 0.01440969 | 0.6258203 |  |  | 1774.016 | 5.951011 | 0.0160927 | 0.38058 | 24.0299 | 23.6493 | -0.0057173 | -0.0480795 | 8.3614 | 8.40948 | 591.5753 | 1.360963 | 599.6265 | 0.01351786 | -0.005733706 | -0.007784149 | 0.007118093 | 0.7365874 |  |  | 1773.997 | 6.035403 | 0.0300173 | 0.724763 | 24.8696 | 24.1448 | -0.0116807 | -0.103531 | 8.75994 | 8.86348 | 599.9645 | 3.00173 | 617.9738 | 0.0295756 | -0.01174946 | -0.01782614 | 0.02557389 | 0.6591137
888 | 1776.004 | 6.190238 | 0.021931 | 0.538676 | 25.101 | 24.5623 | -0.00773758 | -0.0652104 | 8.36255 | 8.42776 | 615.3563 | 2.036111 | 627.8856 | 0.0201566 | -0.00776767 | -0.01238893 | 0.01448885 | 0.6269849 |  |  | 1776.016 | 5.951928 | 0.0161799 | 0.382644 | 24.032 | 23.6493 | -0.00577972 | -0.0486044 | 8.36087 | 8.40948 | 591.6665 | 1.369645 | 599.7702 | 0.0136035 | -0.005796487 | -0.007807016 | 0.007202207 | 0.7424715 |  |  | 1775.997 | 6.036284 | 0.0300973 | 0.726694 | 24.8715 | 24.1448 | -0.0117226 | -0.103903 | 8.75957 | 8.86348 | 600.0521 | 3.00973 | 618.112 | 0.02965326 | -0.01179185 | -0.01786141 | 0.02565066 | 0.6601858
889 | 1778.004 | 6.191152 | 0.0220212 | 0.540892 | 25.1032 | 24.5623 | -0.00778389 | -0.0656008 | 8.36216 | 8.42776 | 615.4472 | 2.045108 | 628.0337 | 0.02024477 | -0.007814343 | -0.01243042 | 0.01457568 | 0.6286465 |  |  | 1778.016 | 5.952734 | 0.0162712 | 0.384803 | 24.0341 | 23.6493 | -0.0058419 | -0.0491273 | 8.36035 | 8.40948 | 591.7466 | 1.378742 | 599.9052 | 0.01369323 | -0.005859031 | -0.007834203 | 0.007290497 | 0.7478783 |  |  | 1777.997 | 6.037004 | 0.0302018 | 0.729218 | 24.874 | 24.1448 | -0.0117352 | -0.104014 | 8.75946 | 8.86348 | 600.1237 | 3.02018 | 618.2485 | 0.02975471 | -0.0118046 | -0.0179501 | 0.02575122 | 0.6576341
890 | 1780.004 | 6.192228 | 0.022117 | 0.543244 | 25.1056 | 24.5623 | -0.00782541 | -0.0659507 | 8.36181 | 8.42776 | 615.5541 | 2.054661 | 628.2016 | 0.02033838 | -0.007856189 | -0.01248219 | 0.01466778 | 0.6293921 |  |  | 1780.016 | 5.953436 | 0.0163753 | 0.387266 | 24.0366 | 23.6493 | -0.00588846 | -0.0495189 | 8.35996 | 8.40948 | 591.8163 | 1.389122 | 600.0374 | 0.01379562 | -0.005905865 | -0.007889759 | 0.007391477 | 0.7485483 |  |  | 1779.997 | 6.037613 | 0.0302993 | 0.731571 | 24.8764 | 24.1448 | -0.0117875 | -0.104478 | 8.759 | 8.86348 | 600.1842 | 3.02993 | 618.3693 | 0.02984934 | -0.01185752 | -0.01799182 | 0.02584507 | 0.6590508
891 | 1782.004 | 6.193358 | 0.0222112 | 0.545559 | 25.1079 | 24.5623 | -0.00785762 | -0.0662221 | 8.36154 | 8.42776 | 615.6664 | 2.064052 | 628.3741 | 0.02043039 | -0.007888654 | -0.01254174 | 0.01475824 | 0.628992 |  |  | 1782.016 | 5.954282 | 0.0164555 | 0.389161 | 24.0385 | 23.6493 | -0.00595253 | -0.0500577 | 8.35942 | 8.40948 | 591.9004 | 1.397107 | 600.1699 | 0.01387437 | -0.005970317 | -0.007904057 | 0.007468812 | 0.7553484 |  |  | 1781.997 | 6.03839 | 0.0303901 | 0.733763 | 24.8786 | 24.1448 | -0.0118209 | -0.104775 | 8.7587 | 8.86348 | 600.2615 | 3.03901 | 618.5035 | 0.02993747 | -0.01189132 | -0.01804615 | 0.02593233 | 0.6589397
892 | 1784.004 | 6.194277 | 0.0223083 | 0.547943 | 25.1103 | 24.5623 | -0.00790719 | -0.0666399 | 8.36112 | 8.42776 | 615.7578 | 2.073739 | 628.527 | 0.0205253 | -0.007938618 | -0.01258668 | 0.01485176 | 0.6307158 |  |  | 1784.016 | 5.955518 | 0.016563 | 0.391703 | 24.041 | 23.6493 | -0.0059891 | -0.0503652 | 8.35911 | 8.40948 | 592.0233 | 1.407805 | 600.3578 | 0.01397988 | -0.006007107 | -0.007972772 | 0.007572311 | 0.7534527 |  |  | 1783.997 | 6.039139 | 0.0304903 | 0.736183 | 24.881 | 24.1448 | -0.0118552 | -0.105078 | 8.7584 | 8.86348 | 600.3359 | 3.04903 | 618.6403 | 0.03003471 | -0.01192603 | -0.01810868 | 0.02602868 | 0.6585812
893 | 1786.004 | 6.195302 | 0.022398 | 0.550147 | 25.1125 | 24.5623 | -0.00794868 | -0.0669896 | 8.36077 | 8.42776 | 615.8597 | 2.082683 | 628.6861 | 0.02061292 | -0.007980439 | -0.01263248 | 0.01493794 | 0.6317399 |  |  | 1786.016 | 5.956169 | 0.0166555 | 0.393891 | 24.0432 | 23.6493 | -0.0060538 | -0.0509093 | 8.35857 | 8.40948 | 592.088 | 1.417028 | 600.4781 | 0.01407082 | -0.006072199 | -0.007998624 | 0.007661971 | 0.7591554 |  |  | 1785.997 | 6.039982 | 0.0305783 | 0.738308 | 24.8831 | 24.1448 | -0.0119018 | -0.105491 | 8.75798 | 8.86348 | 600.4197 | 3.05783 | 618.7795 | 0.0301201 | -0.01197319 | -0.01814691 | 0.02611317 | 0.6597925
894 | 1788.004 | 6.196159 | 0.0224874 | 0.552341 | 25.1147 | 24.5623 | -0.00800113 | -0.0674316 | 8.36033 | 8.42776 | 615.9449 | 2.091601 | 628.828 | 0.02070028 | -0.008033311 | -0.01266696 | 0.01502402 | 0.6341938 |  |  | 1788.016 | 5.956852 | 0.0167558 | 0.396263 | 24.0456 | 23.6493 | -0.00610128 | -0.0513086 | 8.35817 | 8.40948 | 592.156 | 1.42703 | 600.6062 | 0.01416944 | -0.006119969 | -0.008049466 | 0.007759217 | 0.760295 |  |  | 1787.997 | 6.040713 | 0.0306786 | 0.740729 | 24.8855 | 24.1448 | -0.0119316 | -0.105755 | 8.75772 | 8.86348 | 600.4924 | 3.06786 | 618.9146 | 0.03021742 | -0.01200335 | -0.01821407 | 0.02620962 | 0.6590155
895 | 1790.004 | 6.197217 | 0.0225895 | 0.55485 | 25.1172 | 24.5623 | -0.00803147 | -0.0676873 | 8.36007 | 8.42776 | 616.05 | 2.101784 | 628.9981 | 0.02080002 | -0.008063896 | -0.01273612 | 0.01512223 | 0.6331517 |  |  | 1790.016 | 5.957640625 | 0.0168423 | 0.39831 | 24.0476 | 23.6493 | -0.00615723 | -0.051779 | 8.3577 | 8.40948 | 592.2343 | 1.435647 | 600.7367 | 0.01425439 | -0.006176264 | -0.008078126 | 0.007842778 | 0.7645664 |  |  | 1789.997 | 6.041366 | 0.030775 | 0.743057 | 24.8879 | 24.1448 | -0.0119881 | -0.106256 | 8.75722 | 8.86348 | 600.5573 | 3.0775 | 619.0394 | 0.03031095 | -0.01206054 | -0.01825041 | 0.02630233 | 0.6608365
896 | 1792.004 | 6.198306 | 0.0226745 | 0.556937 | 25.1192 | 24.5623 | -0.00807265 | -0.0680344 | 8.35973 | 8.42776 | 616.1583 | 2.110257 | 629.1608 | 0.02088299 | -0.00810541 | -0.01277758 | 0.01520373 | 0.6343462 |  |  | 1792.016 | 5.958351 | 0.0169488 | 0.400827 | 24.0501 | 23.6493 | -0.0062127 | -0.0522456 | 8.35723 | 8.40948 | 592.3049 | 1.446267 | 600.8712 | 0.01435909 | -0.006232079 | -0.008127006 | 0.007946038 | 0.7668358 |  |  | 1791.997 | 6.042287 | 0.0308763 | 0.745502 | 24.8903 | 24.1448 | -0.0120207 | -0.106545 | 8.75693 | 8.86348 | 600.6488 | 3.08763 | 619.1946 | 0.03040922 | -0.01209353 | -0.01831568 | 0.0263996 | 0.6602829
897 | 1794.004 | 6.199282 | 0.0227653 | 0.559169 | 25.1215 | 24.5623 | -0.00811801 | -0.0684166 | 8.35934 | 8.42776 | 616.2553 | 2.119312 | 629.3157 | 0.02097167 | -0.00815114 | -0.01282053 | 0.01529101 | 0.6357882 |  |  | 1794.016 | 5.959343 | 0.0170367 | 0.402905 | 24.0522 | 23.6493 | -0.0062555 | -0.0526054 | 8.35687 | 8.40948 | 592.4036 | 1.455016 | 601.0231 | 0.01444532 | -0.006275148 | -0.008170173 | 0.008030652 | 0.7680557 |  |  | 1793.997 | 6.043097 | 0.030964 | 0.74762 | 24.8924 | 24.1448 | -0.0120492 | -0.106797 | 8.75668 | 8.86348 | 600.7294 | 3.0964 | 619.3304 | 0.03049429 | -0.01212238 | -0.01837191 | 0.02648379 | 0.6598324
898 | 1796.004 | 6.200367 | 0.0228567 | 0.561413 | 25.1237 | 24.5623 | -0.00816892 | -0.0688457 | 8.35891 | 8.42776 | 616.3632 | 2.128424 | 629.482 | 0.0210609 | -0.008202468 | -0.01285843 | 0.01537874 | 0.6379059 |  |  | 1796.016 | 5.960501 | 0.0171359 | 0.405253 | 24.0546 | 23.6493 | -0.00630627 | -0.0530324 | 8.35644 | 8.40948 | 592.5187 | 1.464887 | 601.1985 | 0.01454262 | -0.006326239 | -0.008216378 | 0.008126077 | 0.7699547 |  |  | 1795.997 | 6.043777 | 0.0310728 | 0.750246 | 24.8951 | 24.1448 | -0.0121008 | -0.107255 | 8.75622 | 8.86348 | 600.797 | 3.10728 | 619.4654 | 0.03059981 | -0.01217461 | -0.0184252 | 0.02658844 | 0.6607586
899 | 1798.004 | 6.201146 | 0.0229616 | 0.563989 | 25.1263 | 24.5623 | -0.00819497 | -0.0690652 | 8.3587 | 8.42776 | 616.4407 | 2.138895 | 629.6257 | 0.02116341 | -0.008228733 | -0.01293468 | 0.01547996 | 0.636176 |  |  | 1798.016 | 5.961224 | 0.0172279 | 0.407428 | 24.0567 | 23.6493 | -0.0063584 | -0.0534708 | 8.35601 | 8.40948 | 592.5905 | 1.474057 | 601.3256 | 0.01463299 | -0.006378701 | -0.008254286 | 0.00821509 | 0.7727743 |  |  | 1797.997 | 6.044493 | 0.03116 | 0.752352 | 24.8972 | 24.1448 | -0.0121443 | -0.107641 | 8.75583 | 8.86348 | 600.8681 | 3.116 | 619.5911 | 0.03068438 | -0.01221864 | -0.01846574 | 0.0266722 | 0.6616927
900 | 1800.004 | 6.201968 | 0.0230383 | 0.565873 | 25.1282 | 24.5623 | -0.00824565 | -0.0694923 | 8.35827 | 8.42776 | 616.5223 | 2.146544 | 629.7562 | 0.0212383 | -0.008279833 | -0.01295847 | 0.01555367 | 0.6389516 |  |  | 1800.016 | 5.96189 | 0.0173282 | 0.409801 | 24.0591 | 23.6493 | -0.00641366 | -0.0539356 | 8.35554 | 8.40948 | 592.6567 | 1.48406 | 601.4521 | 0.01473155 | -0.006434316 | -0.008297235 | 0.008312304 | 0.7754771 |  |  | 1799.997 | 6.04502 | 0.0312524 | 0.754582 | 24.8994 | 24.1448 | -0.0121826 | -0.10798 | 8.7555 | 8.86348 | 600.9205 | 3.12524 | 619.7007 | 0.03077399 | -0.01225742 | -0.01851657 | 0.02676109 | 0.6619701
901 | 1802.004 | 6.202933 | 0.0231311 | 0.568154 | 25.1305 | 24.5623 | -0.00829815 | -0.0699348 | 8.35783 | 8.42776 | 616.6182 | 2.155799 | 629.9113 | 0.02132891 | -0.008332771 | -0.01299614 | 0.01564288 | 0.641173 |  |  | 1802.016 | 5.962605 | 0.0174275 | 0.412149 | 24.0615 | 23.6493 | -0.006462 | -0.054342 | 8.35513 | 8.40948 | 592.7278 | 1.49396 | 601.583 | 0.0148291 | -0.006482969 | -0.008346131 | 0.008408457 | 0.7767634 |  |  | 1801.997 | 6.045754 | 0.0313491 | 0.756918 | 24.9017 | 24.1448 | -0.0122097 | -0.10822 | 8.75525 | 8.86348 | 600.9935 | 3.13491 | 619.8341 | 0.03086775 | -0.01228485 | -0.0185829 | 0.02685399 | 0.6610836
902 | 1804.004 | 6.204321 | 0.0232286 | 0.570549 | 25.1329 | 24.5623 | -0.00832705 | -0.0701784 | 8.35758 | 8.42776 | 616.7562 | 2.165514 | 630.1122 | 0.021424 | -0.008361914 | -0.01306209 | 0.01573616 | 0.6401667 |  |  | 1804.016 | 5.96371875 | 0.0175176 | 0.414279 | 24.0636 | 23.6493 | -0.00652479 | -0.05487 | 8.35461 | 8.40948 | 592.8386 | 1.502923 | 601.7485 | 0.01491741 | -0.006546169 | -0.008371243 | 0.008495002 | 0.781983 |  |  | 1803.997 | 6.046431 | 0.0314489 | 0.759328 | 24.9041 | 24.1448 | -0.0122575 | -0.108644 | 8.75483 | 8.86348 | 601.0607 | 3.14489 | 619.9634 | 0.03096451 | -0.01233324 | -0.01863127 | 0.02694992 | 0.6619647
903 | 1806.004 | 6.205396 | 0.0233153 | 0.572677 | 25.135 | 24.5623 | -0.00838755 | -0.0706883 | 8.35707 | 8.42776 | 616.8631 | 2.174157 | 630.2747 | 0.02150859 | -0.008422923 | -0.01308567 | 0.01581928 | 0.6436754 |  |  | 1806.016 | 5.964635 | 0.0176128 | 0.41653 | 24.0659 | 23.6493 | -0.00656762 | -0.0552302 | 8.35425 | 8.40948 | 592.9296 | 1.512405 | 601.8971 | 0.01501082 | -0.006589282 | -0.00842154 | 0.008586825 | 0.7824319 |  |  | 1805.997 | 6.046866 | 0.0315348 | 0.761402 | 24.9062 | 24.1448 | -0.0122849 | -0.108887 | 8.75459 | 8.86348 | 601.104 | 3.15348 | 620.0597 | 0.03104779 | -0.01236098 | -0.01868681 | 0.02703257 | 0.6614818
904 | 1808.004 | 6.206342 | 0.0233932 | 0.57459 | 25.1369 | 24.5623 | -0.00842528 | -0.0710062 | 8.35675 | 8.42776 | 616.9572 | 2.181923 | 630.4187 | 0.0215846 | -0.008460973 | -0.01312362 | 0.01589399 | 0.6447132 |  |  | 1808.016 | 5.965611 | 0.0177147 | 0.418941 | 24.0683 | 23.6493 | -0.006608 | -0.0555698 | 8.35391 | 8.40948 | 593.0267 | 1.522554 | 602.0558 | 0.0151108 | -0.006629929 | -0.008480868 | 0.008685107 | 0.7817513 |  |  | 1807.997 | 6.047835 | 0.031624 | 0.763555 | 24.9084 | 24.1448 | -0.0123386 | -0.109363 | 8.75411 | 8.86348 | 601.2004 | 3.1624 | 620.2128 | 0.03113426 | -0.01241535 | -0.01871891 | 0.02711805 | 0.663252
905 | 1810.004 | 6.206985 | 0.0234963 | 0.577124 | 25.1394 | 24.5623 | -0.00847945 | -0.0714628 | 8.3563 | 8.42776 | 617.0211 | 2.192217 | 630.5475 | 0.02168533 | -0.008515605 | -0.01316973 | 0.01599356 | 0.6466046 |  |  | 1810.016 | 5.96641 | 0.0178081 | 0.421149 | 24.0705 | 23.6493 | -0.00666702 | -0.0560662 | 8.35341 | 8.40948 | 593.1061 | 1.531861 | 602.1917 | 0.01520246 | -0.006689344 | -0.00851312 | 0.008775324 | 0.7857688 |  |  | 1809.997 | 6.048645 | 0.0317185 | 0.765838 | 24.9106 | 24.1448 | -0.0123768 | -0.109701 | 8.75377 | 8.86348 | 601.2808 | 3.17185 | 620.3525 | 0.03122586 | -0.01245403 | -0.01877183 | 0.02720874 | 0.6634426
906 | 1812.004 | 6.207946 | 0.0236077 | 0.579858 | 25.1422 | 24.5623 | -0.00848627 | -0.0715202 | 8.35624 | 8.42776 | 617.1166 | 2.203332 | 630.7137 | 0.0217941 | -0.008522483 | -0.01327161 | 0.01610082 | 0.6421588 |  |  | 1812.016 | 5.967053 | 0.0178986 | 0.423291 | 24.0726 | 23.6493 | -0.00671574 | -0.0564759 | 8.353 | 8.40948 | 593.17 | 1.540884 | 602.31 | 0.01529133 | -0.006738392 | -0.008552938 | 0.008862927 | 0.7878453 |  |  | 1811.997 | 6.049304 | 0.031826 | 0.768433 | 24.9132 | 24.1448 | -0.0124096 | -0.109992 | 8.75348 | 8.86348 | 601.3464 | 3.1826 | 620.4848 | 0.03133005 | -0.01248724 | -0.01884281 | 0.02731208 | 0.6627061
907 | 1814.004 | 6.208738 | 0.0237039 | 0.582222 | 25.1445 | 24.5623 | -0.00853641 | -0.0719429 | 8.35582 | 8.42776 | 617.1953 | 2.212932 | 630.8535 | 0.02188802 | -0.008573054 | -0.01331497 | 0.01619349 | 0.6438659 |  |  | 1814.016 | 5.967682 | 0.0179981 | 0.425644 | 24.075 | 23.6493 | -0.00676647 | -0.0569024 | 8.35257 | 8.40948 | 593.2325 | 1.550808 | 602.4324 | 0.01538906 | -0.006789466 | -0.008599591 | 0.008959348 | 0.7895104 |  |  | 1813.997 | 6.0501 | 0.0319235 | 0.770787 | 24.9156 | 24.1448 | -0.0124554 | -0.110398 | 8.75308 | 8.86348 | 601.4255 | 3.19235 | 620.6251 | 0.03142454 | -0.01253362 | -0.01889092 | 0.02740566 | 0.6634733
908 | 1816.004 | 6.209765 | 0.0237866 | 0.584253 | 25.1466 | 24.5623 | -0.00857303 | -0.0722515 | 8.35551 | 8.42776 | 617.2974 | 2.221176 | 631.0087 | 0.02196867 | -0.00860999 | -0.01335868 | 0.01627274 | 0.6445238 |  |  | 1816.016 | 5.968813 | 0.0181004 | 0.428062 | 24.0774 | 23.6493 | -0.00680546 | -0.0572304 | 8.35225 | 8.40948 | 593.345 | 1.560991 | 602.607 | 0.01548933 | -0.006828723 | -0.008660603 | 0.009057752 | 0.7884813 |  |  | 1815.997 | 6.050673 | 0.0320233 | 0.773196 | 24.918 | 24.1448 | -0.0124881 | -0.110688 | 8.75279 | 8.86348 | 601.4825 | 3.20233 | 620.744 | 0.03152124 | -0.01256673 | -0.01895451 | 0.02750159 | 0.6629942
909 | 1818.004 | 6.210863 | 0.0238726 | 0.586365 | 25.1487 | 24.5623 | -0.008622 | -0.0726642 | 8.3551 | 8.42776 | 617.4066 | 2.229748 | 631.1732 | 0.02205253 | -0.008659384 | -0.01339314 | 0.01635511 | 0.6465535 |  |  | 1818.016 | 5.969794 | 0.0181872 | 0.430115 | 24.0794 | 23.6493 | -0.00685805 | -0.0576726 | 8.3518 | 8.40948 | 593.4425 | 1.56963 | 602.7574 | 0.01557438 | -0.006881674 | -0.00869271 | 0.009141206 | 0.7916604 |  |  | 1817.997 | 6.051442 | 0.0321111 | 0.775315 | 24.9201 | 24.1448 | -0.0125232 | -0.110999 | 8.75248 | 8.86348 | 601.5589 | 3.21111 | 620.8756 | 0.03160632 | -0.01260228 | -0.01900404 | 0.02758581 | 0.6631367
910 | 1820.004 | 6.211792 | 0.0239734 | 0.588842 | 25.1512 | 24.5623 | -0.00864786 | -0.0728821 | 8.35488 | 8.42776 | 617.499 | 2.239805 | 631.3297 | 0.02215089 | -0.00868547 | -0.01346543 | 0.01645206 | 0.6450201 |  |  | 1820.016 | 5.970384 | 0.0182874 | 0.432484 | 24.0818 | 23.6493 | -0.00690764 | -0.0580896 | 8.35139 | 8.40948 | 593.5012 | 1.579625 | 602.8763 | 0.01567279 | -0.006931608 | -0.008741181 | 0.009238342 | 0.7929831 |  |  | 1819.997 | 6.051736 | 0.032224 | 0.778042 | 24.9228 | 24.1448 | -0.012552 | -0.111254 | 8.75222 | 8.86348 | 601.5882 | 3.2224 | 620.9737 | 0.0317157 | -0.01263144 | -0.01908426 | 0.02769456 | 0.6618776
911 | 1822.004 | 6.212601 | 0.0240642 | 0.591072 | 25.1534 | 24.5623 | -0.00868811 | -0.0732213 | 8.35454 | 8.42776 | 617.5793 | 2.248864 | 631.4679 | 0.0222395 | -0.008726072 | -0.01351343 | 0.01653942 | 0.6457333 |  |  | 1822.016 | 5.970859375 | 0.0183811 | 0.4347 | 24.084 | 23.6493 | -0.00695498 | -0.0584878 | 8.35099 | 8.40948 | 593.5484 | 1.588975 | 602.9797 | 0.01576483 | -0.006979279 | -0.008785554 | 0.009329281 | 0.794404 |  |  | 1821.997 | 6.052771 | 0.0323099 | 0.780117 | 24.9249 | 24.1448 | -0.0125983 | -0.111665 | 8.75181 | 8.86348 | 601.6911 | 3.23099 | 621.1316 | 0.03179891 | -0.01267833 | -0.01912058 | 0.02777675 | 0.6630725
912 | 1824.004 | 6.213508 | 0.024161 | 0.593449 | 25.1558 | 24.5623 | -0.00874495 | -0.0737004 | 8.35406 | 8.42776 | 617.6695 | 2.258521 | 631.6197 | 0.02233394 | -0.008783411 | -0.01355053 | 0.01663249 | 0.6481968 |  |  | 1824.016 | 5.971893 | 0.0184768 | 0.436963 | 24.0863 | 23.6493 | -0.00700508 | -0.0589091 | 8.35057 | 8.40948 | 593.6511 | 1.598502 | 603.1407 | 0.01585861 | -0.007029731 | -0.008828876 | 0.009421338 | 0.7962204 |  |  | 1823.997 | 6.053521 | 0.03239 | 0.78205 | 24.9269 | 24.1448 | -0.0126398 | -0.112033 | 8.75144 | 8.86348 | 601.7656 | 3.239 | 621.2568 | 0.0318765 | -0.01272036 | -0.01915614 | 0.02785353 | 0.6640357
913 | 1826.004 | 6.214708 | 0.0242436 | 0.595479 | 25.1578 | 24.5623 | -0.00878201 | -0.0740127 | 8.35375 | 8.42776 | 617.7888 | 2.266751 | 631.7926 | 0.02241442 | -0.008820799 | -0.01359362 | 0.0167114 | 0.6488927 |  |  | 1826.016 | 5.9729 | 0.0185748 | 0.439281 | 24.0886 | 23.6493 | -0.00703901 | -0.0591944 | 8.35028 | 8.40948 | 593.7513 | 1.60826 | 603.3003 | 0.01595465 | -0.007063901 | -0.008890746 | 0.009515673 | 0.7945229 |  |  | 1825.997 | 6.054369 | 0.0324992 | 0.784687 | 24.9295 | 24.1448 | -0.0126691 | -0.112292 | 8.75118 | 8.86348 | 601.8498 | 3.24992 | 621.4095 | 0.03198227 | -0.01275004 | -0.01923223 | 0.02795831 | 0.6629515
914 | 1828.004 | 6.215561 | 0.0243506 | 0.598108 | 25.1604 | 24.5623 | -0.00881785 | -0.0743147 | 8.35345 | 8.42776 | 617.8736 | 2.277429 | 631.9452 | 0.02251883 | -0.008856957 | -0.01366187 | 0.01681444 | 0.6482975 |  |  | 1828.016 | 5.973733 | 0.0186665 | 0.441451 | 24.0908 | 23.6493 | -0.00709928 | -0.0597012 | 8.34978 | 8.40948 | 593.834 | 1.617395 | 603.4387 | 0.01604455 | -0.0071246 | -0.008919949 | 0.009604099 | 0.7987265 |  |  | 1827.997 | 6.054589 | 0.0325878 | 0.786827 | 24.9316 | 24.1448 | -0.012723 | -0.11277 | 8.75071 | 8.86348 | 601.8718 | 3.25878 | 621.4855 | 0.03206808 | -0.01280463 | -0.01926345 | 0.02804363 | 0.6647112
915 | 1830.004 | 6.21626 | 0.0244424 | 0.600362 | 25.1627 | 24.5623 | -0.00886219 | -0.0746884 | 8.35307 | 8.42776 | 617.9431 | 2.286591 | 632.0729 | 0.02260841 | -0.008901693 | -0.01370671 | 0.01690286 | 0.6494403 |  |  | 1830.016 | 5.97438 | 0.0187619 | 0.443707 | 24.093 | 23.6493 | -0.00714008 | -0.0600443 | 8.34943 | 8.40948 | 593.8984 | 1.626908 | 603.5606 | 0.01613816 | -0.007165692 | -0.008972468 | 0.00969641 | 0.7986312 |  |  | 1829.997 | 6.055268 | 0.0326821 | 0.789103 | 24.9339 | 24.1448 | -0.0127622 | -0.113118 | 8.75036 | 8.86348 | 601.9392 | 3.26821 | 621.6118 | 0.0321594 | -0.01284434 | -0.01931506 | 0.02813413 | 0.6649907
916 | 1832.004 | 6.217595 | 0.0245288 | 0.602483 | 25.1648 | 24.5623 | -0.00890508 | -0.0750499 | 8.35271 | 8.42776 | 618.0758 | 2.295198 | 632.2619 | 0.02269254 | -0.008944967 | -0.01374757 | 0.01698529 | 0.6506579 |  |  | 1832.016 | 5.975161 | 0.0188608 | 0.446045 | 24.0954 | 23.6493 | -0.00718925 | -0.0604579 | 8.34902 | 8.40948 | 593.976 | 1.636766 | 603.698 | 0.01623515 | -0.007215217 | -0.009019935 | 0.009791935 | 0.799919 |  |  | 1831.997 | 6.055739 | 0.0327841 | 0.791566 | 24.9364 | 24.1448 | -0.0128034 | -0.113483 | 8.74999 | 8.86348 | 601.986 | 3.27841 | 621.7216 | 0.03225817 | -0.01288607 | -0.0193721 | 0.02823218 | 0.6651872
917 | 1834.004 | 6.218275 | 0.0246202 | 0.60473 | 25.167 | 24.5623 | -0.00894858 | -0.0754165 | 8.35234 | 8.42776 | 618.1434 | 2.30432 | 632.3874 | 0.02278172 | -0.008988859 | -0.01379286 | 0.01707334 | 0.6517038 |  |  | 1834.016 | 5.976035 | 0.018959 | 0.448368 | 24.0977 | 23.6493 | -0.00724077 | -0.0608911 | 8.34859 | 8.40948 | 594.0629 | 1.646549 | 603.8444 | 0.01633141 | -0.007267112 | -0.009064295 | 0.009886627 | 0.8017294 |  |  | 1833.997 | 6.05634 | 0.0328883 | 0.794082 | 24.9389 | 24.1448 | -0.0128352 | -0.113765 | 8.74971 | 8.86348 | 602.0458 | 3.28883 | 621.8461 | 0.03235905 | -0.01291828 | -0.01944077 | 0.02833227 | 0.6644944
918 | 1836.004 | 6.219486 | 0.0247088 | 0.606906 | 25.1692 | 24.5623 | -0.00897962 | -0.0756781 | 8.35208 | 8.42776 | 618.2637 | 2.31315 | 632.5651 | 0.02286802 | -0.00902018 | -0.01384784 | 0.01715803 | 0.6513782 |  |  | 1836.016 | 5.976851 | 0.0190498 | 0.450515 | 24.0998 | 23.6493 | -0.0072761 | -0.0611882 | 8.34829 | 8.40948 | 594.144 | 1.655595 | 603.9806 | 0.0164204 | -0.0073027 | -0.009117697 | 0.009974164 | 0.8009369 |  |  | 1835.997 | 6.057245 | 0.0329767 | 0.796217 | 24.941 | 24.1448 | -0.0128794 | -0.114156 | 8.74932 | 8.86348 | 602.1357 | 3.29767 | 621.9922 | 0.03244463 | -0.01296306 | -0.01948158 | 0.0284169 | 0.6654009
919 | 1838.004 | 6.220477 | 0.0248035 | 0.60923 | 25.1715 | 24.5623 | -0.00901371 | -0.0759654 | 8.3518 | 8.42776 | 618.3623 | 2.322594 | 632.7243 | 0.02296033 | -0.009054579 | -0.01390575 | 0.0172489 | 0.6511393 |  |  | 1838.016 | 5.977874 | 0.0191527 | 0.452947 | 24.1023 | 23.6493 | -0.0073259 | -0.061607 | 8.34787 | 8.40948 | 594.2457 | 1.665843 | 604.1449 | 0.0165212 | -0.007352866 | -0.00916833 | 0.01007321 | 0.8019853 |  |  | 1837.997 | 6.057919 | 0.0330656 | 0.798362 | 24.9432 | 24.1448 | -0.0129142 | -0.114465 | 8.74901 | 8.86348 | 602.2028 | 3.30656 | 622.115 | 0.03253069 | -0.01299831 | -0.01953238 | 0.02850216 | 0.6654752
920 | 1840.004 | 6.221711 | 0.0249026 | 0.611665 | 25.174 | 24.5623 | -0.00907792 | -0.0765065 | 8.35125 | 8.42776 | 618.485 | 2.332473 | 632.911 | 0.02305687 | -0.009119375 | -0.01393749 | 0.01734376 | 0.6543053 |  |  | 1840.016 | 5.978518 | 0.0192374 | 0.454951 | 24.1043 | 23.6493 | -0.00738077 | -0.0620684 | 8.34741 | 8.40948 | 594.3097 | 1.674286 | 604.2601 | 0.01660424 | -0.007408143 | -0.009196098 | 0.01015502 | 0.8055745 |  |  | 1839.997 | 6.058764 | 0.0331584 | 0.800603 | 24.9454 | 24.1448 | -0.0129523 | -0.114803 | 8.74867 | 8.86348 | 602.2868 | 3.31584 | 622.2577 | 0.03262052 | -0.01303691 | -0.01958361 | 0.02859107 | 0.6657054
921 | 1842.004 | 6.222382 | 0.0249791 | 0.613545 | 25.1759 | 24.5623 | -0.00909896 | -0.0766838 | 8.35108 | 8.42776 | 618.5516 | 2.340106 | 633.0264 | 0.02313146 | -0.009140608 | -0.01399085 | 0.0174173 | 0.6533277 |  |  | 1842.016 | 5.979182 | 0.0193366 | 0.457296 | 24.1066 | 23.6493 | -0.00742238 | -0.0624183 | 8.34706 | 8.40948 | 594.3757 | 1.684178 | 604.386 | 0.01670153 | -0.007450063 | -0.009251467 | 0.01025097 | 0.8052845 |  |  | 1841.997 | 6.05929 | 0.0332623 | 0.803112 | 24.9479 | 24.1448 | -0.0130044 | -0.115264 | 8.74821 | 8.86348 | 602.3391 | 3.32623 | 622.3742 | 0.03272108 | -0.0130897 | -0.01963138 | 0.02869087 | 0.6667742
922 | 1844.004 | 6.222928 | 0.0250814 | 0.616057 | 25.1784 | 24.5623 | -0.0091408 | -0.0770364 | 8.35072 | 8.42776 | 618.6059 | 2.350322 | 633.1451 | 0.02323128 | -0.009182833 | -0.01404844 | 0.01751605 | 0.6536549 |  |  | 1844.016 | 5.980143 | 0.0194319 | 0.45955 | 24.1089 | 23.6493 | -0.00745662 | -0.0627063 | 8.34677 | 8.40948 | 594.4712 | 1.693668 | 604.5396 | 0.01679485 | -0.00748456 | -0.009310293 | 0.01034265 | 0.8039016 |  |  | 1843.997 | 6.059694 | 0.0333579 | 0.80542 | 24.9502 | 24.1448 | -0.0130249 | -0.115446 | 8.74803 | 8.86348 | 602.3792 | 3.33579 | 622.4733 | 0.0328136 | -0.01311047 | -0.01970313 | 0.02878275 | 0.6654003
923 | 1846.004 | 6.224036 | 0.0251765 | 0.618392 | 25.1807 | 24.5623 | -0.00918582 | -0.0774159 | 8.35034 | 8.42776 | 618.7161 | 2.359804 | 633.3166 | 0.02332391 | -0.00922827 | -0.01409564 | 0.01760714 | 0.6546895 |  |  | 1846.016 | 5.980918 | 0.0195214 | 0.461667 | 24.111 | 23.6493 | -0.00752043 | -0.0632429 | 8.34623 | 8.40948 | 594.5483 | 1.702586 | 604.671 | 0.01688254 | -0.007548851 | -0.009333689 | 0.01042894 | 0.8087746 |  |  | 1845.997 | 6.060588 | 0.0334477 | 0.807588 | 24.9524 | 24.1448 | -0.0130642 | -0.115794 | 8.74768 | 8.86348 | 602.4681 | 3.34477 | 622.6193 | 0.03290049 | -0.01315029 | -0.01975021 | 0.0288687 | 0.6658304
924 | 1848.004 | 6.225108 | 0.0252695 | 0.620676 | 25.183 | 24.5623 | -0.00923504 | -0.0778307 | 8.34993 | 8.42776 | 618.8227 | 2.369077 | 633.483 | 0.0234145 | -0.009277947 | -0.01413655 | 0.01769623 | 0.6563091 |  |  | 1848.016 | 5.981609 | 0.0196225 | 0.46406 | 24.1134 | 23.6493 | -0.00753901 | -0.0633992 | 8.34608 | 8.40948 | 594.617 | 1.712667 | 604.8008 | 0.01698166 | -0.007567572 | -0.009414088 | 0.01052667 | 0.8038561 |  |  | 1847.997 | 6.061445 | 0.0335373 | 0.809752 | 24.9546 | 24.1448 | -0.0130972 | -0.116087 | 8.74739 | 8.86348 | 602.5533 | 3.35373 | 622.7613 | 0.03298719 | -0.01318372 | -0.01980347 | 0.02895448 | 0.6657281
925 | 1850.004 | 6.225929 | 0.0253556 | 0.622791 | 25.1851 | 24.5623 | -0.00927188 | -0.0781412 | 8.34962 | 8.42776 | 618.9042 | 2.377666 | 633.6197 | 0.0234984 | -0.009315131 | -0.01418327 | 0.01777889 | 0.656769 |  |  | 1850.016 | 5.98234375 | 0.0197269 | 0.466529 | 24.1159 | 23.6493 | -0.00759049 | -0.063832 | 8.34564 | 8.40948 | 594.69 | 1.723076 | 604.937 | 0.01708399 | -0.007619444 | -0.009464551 | 0.01062755 | 0.8050508 |  |  | 1849.997 | 6.062176 | 0.0336289 | 0.811963 | 24.9568 | 24.1448 | -0.0131346 | -0.116418 | 8.74706 | 8.86348 | 602.6259 | 3.36289 | 622.8916 | 0.03307581 | -0.01322162 | -0.01985419 | 0.02904226 | 0.665936
926 | 1852.004 | 6.226997 | 0.0254468 | 0.625032 | 25.1873 | 24.5623 | -0.00930241 | -0.0783985 | 8.34936 | 8.42776 | 619.0104 | 2.386759 | 633.7846 | 0.02358721 | -0.009345948 | -0.01424127 | 0.01786622 | 0.6562582 |  |  | 1852.016 | 5.9832 | 0.019816 | 0.468635 | 24.118 | 23.6493 | -0.00764272 | -0.0642713 | 8.34521 | 8.40948 | 594.7751 | 1.73195 | 605.0763 | 0.01717123 | -0.007672075 | -0.009499155 | 0.0107133 | 0.8076587 |  |  | 1851.997 | 6.062783 | 0.0337307 | 0.81442 | 24.9592 | 24.1448 | -0.0131888 | -0.116898 | 8.74658 | 8.86348 | 602.6863 | 3.37307 | 623.0153 | 0.0331743 | -0.01327654 | -0.01989775 | 0.02913994 | 0.6672384
927 | 1854.004 | 6.227859375 | 0.0255396 | 0.627312 | 25.1896 | 24.5623 | -0.00935181 | -0.0788148 | 8.34895 | 8.42776 | 619.0961 | 2.396017 | 633.9298 | 0.02367763 | -0.009395813 | -0.01428182 | 0.01795533 | 0.6578863 |  |  | 1854.016 | 5.983937 | 0.0199103 | 0.470866 | 24.1202 | 23.6493 | -0.00768271 | -0.0646076 | 8.34487 | 8.40948 | 594.8484 | 1.74135 | 605.2068 | 0.01726362 | -0.007712374 | -0.009551245 | 0.0108043 | 0.8074732 |  |  | 1853.997 | 6.063614 | 0.0338248 | 0.816694 | 24.9615 | 24.1448 | -0.0132139 | -0.117121 | 8.74635 | 8.86348 | 602.7689 | 3.38248 | 623.1574 | 0.03326532 | -0.01330198 | -0.01996334 | 0.02923004 | 0.6663203
928 | 1856.004 | 6.22883 | 0.0256381 | 0.629731 | 25.192 | 24.5623 | -0.00937934 | -0.0790468 | 8.34871 | 8.42776 | 619.1926 | 2.405843 | 634.0894 | 0.02377358 | -0.009423603 | -0.01434998 | 0.01804984 | 0.656698 |  |  | 1856.016 | 5.984935 | 0.0199994 | 0.472972 | 24.1223 | 23.6493 | -0.0077186 | -0.0649093 | 8.34457 | 8.40948 | 594.9476 | 1.750218 | 605.3605 | 0.01735078 | -0.007748543 | -0.009602238 | 0.01088982 | 0.8069517 |  |  | 1855.997 | 6.064186 | 0.0339254 | 0.819123 | 24.9639 | 24.1448 | -0.0132544 | -0.11748 | 8.74599 | 8.86348 | 602.8258 | 3.39254 | 623.2769 | 0.03336263 | -0.01334302 | -0.0200196 | 0.02932657 | 0.6664979
929 | 1858.004 | 6.229581 | 0.025733 | 0.632063 | 25.1944 | 24.5623 | -0.00943114 | -0.0794834 | 8.34828 | 8.42776 | 619.2672 | 2.415314 | 634.2245 | 0.02386606 | -0.009475895 | -0.01439017 | 0.0181411 | 0.6584979 |  |  | 1858.016 | 5.985603 | 0.0200918 | 0.475157 | 24.1245 | 23.6493 | -0.00776911 | -0.0653342 | 8.34414 | 8.40948 | 595.014 | 1.75943 | 605.4829 | 0.01744131 | -0.007799447 | -0.009641866 | 0.01097905 | 0.8089146 |  |  | 1857.997 | 6.064885 | 0.0340177 | 0.82135 | 24.9662 | 24.1448 | -0.0132975 | -0.117862 | 8.74561 | 8.86348 | 602.8952 | 3.40177 | 623.4043 | 0.03345189 | -0.0133867 | -0.02006519 | 0.02941502 | 0.6671605
930 | 1860.004 | 6.230689 | 0.0258221 | 0.634251 | 25.1966 | 24.5623 | -0.00946171 | -0.079741 | 8.34802 | 8.42776 | 619.3775 | 2.424196 | 634.3924 | 0.02395278 | -0.009506756 | -0.01444603 | 0.0182263 | 0.658088 |  |  | 1860.016 | 5.986286 | 0.0201908 | 0.477498 | 24.1268 | 23.6493 | -0.007796 | -0.0655603 | 8.34392 | 8.40948 | 595.0819 | 1.769302 | 605.6107 | 0.01753832 | -0.007826548 | -0.009711769 | 0.01107469 | 0.8058828 |  |  | 1859.997 | 6.065447 | 0.0341051 | 0.823461 | 24.9683 | 24.1448 | -0.0133335 | -0.118181 | 8.74529 | 8.86348 | 602.9511 | 3.41051 | 623.5148 | 0.03353642 | -0.01342319 | -0.02011323 | 0.02949882 | 0.6673812
931 | 1862.004 | 6.231788 | 0.0259092 | 0.636391 | 25.1987 | 24.5623 | -0.00949699 | -0.0800384 | 8.34772 | 8.42776 | 619.4866 | 2.432878 | 634.558 | 0.02403755 | -0.009542374 | -0.01449517 | 0.01830957 | 0.658314 |  |  | 1862.016 | 5.987285 | 0.020284 | 0.479702 | 24.129 | 23.6493 | -0.00784958 | -0.0660109 | 8.34347 | 8.40948 | 595.1812 | 1.77858 | 605.767 | 0.01762948 | -0.00788055 | -0.009748932 | 0.01116418 | 0.8083501 |  |  | 1861.997 | 6.066125 | 0.0342044 | 0.825859 | 24.9707 | 24.1448 | -0.0133683 | -0.11849 | 8.74499 | 8.86348 | 603.0186 | 3.42044 | 623.6444 | 0.03363244 | -0.01345846 | -0.02017398 | 0.029594 | 0.6671199
932 | 1864.004 | 6.232539 | 0.0259962 | 0.638528 | 25.2008 | 24.5623 | -0.00954114 | -0.0804104 | 8.34735 | 8.42776 | 619.5613 | 2.441559 | 634.6882 | 0.02412229 | -0.009586948 | -0.01453534 | 0.01839314 | 0.6595613 |  |  | 1864.016 | 5.988024 | 0.0203762 | 0.481884 | 24.1312 | 23.6493 | -0.00789869 | -0.0664239 | 8.34305 | 8.40948 | 595.2547 | 1.787769 | 605.8965 | 0.01771976 | -0.00793005 | -0.009789714 | 0.01125308 | 0.8100389 |  |  | 1863.997 | 6.066434 | 0.0343067 | 0.828329 | 24.9731 | 24.1448 | -0.0134176 | -0.118926 | 8.74455 | 8.86348 | 603.0492 | 3.43067 | 623.7378 | 0.03373135 | -0.01350843 | -0.02022292 | 0.02969231 | 0.6679763
933 | 1866.004 | 6.2333 | 0.0260979 | 0.641024 | 25.2033 | 24.5623 | -0.00958547 | -0.080784 | 8.34698 | 8.42776 | 619.637 | 2.451709 | 634.8287 | 0.02422137 | -0.009631706 | -0.01458967 | 0.01849095 | 0.6601732 |  |  | 1866.016 | 5.989054 | 0.0204711 | 0.484127 | 24.1334 | 23.6493 | -0.00792914 | -0.0666799 | 8.3428 | 8.40948 | 595.3571 | 1.797216 | 606.0569 | 0.01781257 | -0.007960743 | -0.009851828 | 0.01134418 | 0.8080473 |  |  | 1865.997 | 6.067066 | 0.034388 | 0.830292 | 24.9751 | 24.1448 | -0.0134629 | -0.119328 | 8.74415 | 8.86348 | 603.112 | 3.4388 | 623.8519 | 0.03380995 | -0.01355435 | -0.0202556 | 0.02977017 | 0.6691654
934 | 1868.004 | 6.234033 | 0.0261797 | 0.643033 | 25.2053 | 24.5623 | -0.00962824 | -0.0811445 | 8.34662 | 8.42776 | 619.7098 | 2.459871 | 634.9539 | 0.02430103 | -0.009674891 | -0.01462614 | 0.01856948 | 0.6614795 |  |  | 1868.016 | 5.9899 | 0.0205675 | 0.486408 | 24.1357 | 23.6493 | -0.00798331 | -0.0671355 | 8.34234 | 8.40948 | 595.4412 | 1.806821 | 606.1998 | 0.01790692 | -0.008015347 | -0.009891571 | 0.011437 | 0.810321 |  |  | 1867.997 | 6.067648 | 0.0344687 | 0.832241 | 24.977 | 24.1448 | -0.0135038 | -0.11969 | 8.74378 | 8.86348 | 603.17 | 3.44687 | 623.9604 | 0.03388796 | -0.01359581 | -0.02029216 | 0.02984748 | 0.670003
935 | 1870.004 | 6.235291 | 0.0262798 | 0.645493 | 25.2078 | 24.5623 | -0.00966588 | -0.0814617 | 8.3463 | 8.42776 | 619.8348 | 2.469849 | 635.1438 | 0.02439841 | -0.009712898 | -0.01468551 | 0.01866515 | 0.6613931 |  |  | 1870.016 | 5.990743 | 0.0206595 | 0.488584 | 24.1379 | 23.6493 | -0.00802209 | -0.0674616 | 8.34202 | 8.40948 | 595.525 | 1.815986 | 606.3396 | 0.01799694 | -0.00805444 | -0.009942495 | 0.01152552 | 0.8101025 |  |  | 1869.997 | 6.068212 | 0.0345858 | 0.835067 | 24.9799 | 24.1448 | -0.0135328 | -0.119947 | 8.74353 | 8.86348 | 603.226 | 3.45858 | 624.0891 | 0.03400115 | -0.0136252 | -0.02037595 | 0.02995984 | 0.6686904
936 | 1872.004 | 6.236261 | 0.0263668 | 0.647629 | 25.2099 | 24.5623 | -0.0096956 | -0.0817122 | 8.34605 | 8.42776 | 619.9313 | 2.478524 | 635.2965 | 0.02448307 | -0.009742908 | -0.01474016 | 0.01874843 | 0.660977 |  |  | 1872.016 | 5.991608 | 0.0207619 | 0.491006 | 24.1403 | 23.6493 | -0.00806863 | -0.067853 | 8.34162 | 8.40948 | 595.6109 | 1.82619 | 606.4879 | 0.01809715 | -0.008101358 | -0.009995792 | 0.01162416 | 0.8104768 |  |  | 1871.997 | 6.068861 | 0.0346728 | 0.837169 | 24.982 | 24.1448 | -0.0135719 | -0.120294 | 8.74318 | 8.86348 | 603.2905 | 3.46728 | 624.2083 | 0.03408524 | -0.01366484 | -0.0204204 | 0.03004316 | 0.6691759
937 | 1874.004 | 6.236762 | 0.0264607 | 0.649936 | 25.2122 | 24.5623 | -0.00973146 | -0.0820144 | 8.34575 | 8.42776 | 619.9811 | 2.487901 | 635.4057 | 0.02457457 | -0.00977912 | -0.01479545 | 0.01883894 | 0.6609545 |  |  | 1874.016 | 5.992321 | 0.0208636 | 0.493411 | 24.1427 | 23.6493 | -0.0080884 | -0.0680192 | 8.34146 | 8.40948 | 595.6819 | 1.83633 | 606.6205 | 0.01819673 | -0.008121289 | -0.01007544 | 0.01172232 | 0.806048 |  |  | 1873.997 | 6.069697 | 0.034782 | 0.839806 | 24.9846 | 24.1448 | -0.0135944 | -0.120494 | 8.74298 | 8.86348 | 603.3736 | 3.4782 | 624.3601 | 0.03419078 | -0.01368765 | -0.02050313 | 0.03014771 | 0.6675884
938 | 1876.004 | 6.238044 | 0.0265552 | 0.652257 | 25.2146 | 24.5623 | -0.00977825 | -0.0824088 | 8.34535 | 8.42776 | 620.1086 | 2.497319 | 635.5947 | 0.02466646 | -0.009826371 | -0.01484008 | 0.01892912 | 0.6621506 |  |  | 1876.016 | 5.993178 | 0.0209488 | 0.495426 | 24.1447 | 23.6493 | -0.00814017 | -0.0684546 | 8.34102 | 8.40948 | 595.7671 | 1.844814 | 606.7578 | 0.01828004 | -0.008173482 | -0.01010656 | 0.01180416 | 0.8087307 |  |  | 1875.997 | 6.070471 | 0.0348786 | 0.842137 | 24.9869 | 24.1448 | -0.013643 | -0.120924 | 8.74255 | 8.86348 | 603.4505 | 3.48786 | 624.498 | 0.03428413 | -0.01373692 | -0.0205472 | 0.03024017 | 0.6685543
939 | 1878.004 | 6.238852 | 0.0266348 | 0.654212 | 25.2165 | 24.5623 | -0.00981683 | -0.0827339 | 8.34503 | 8.42776 | 620.1888 | 2.505259 | 635.7262 | 0.02474391 | -0.009865333 | -0.01487858 | 0.01900539 | 0.663056 |  |  | 1878.016 | 5.994041 | 0.021048 | 0.497772 | 24.1471 | 23.6493 | -0.00817757 | -0.0687691 | 8.34071 | 8.40948 | 595.8528 | 1.854698 | 606.9041 | 0.01837708 | -0.00821119 | -0.01016589 | 0.01189965 | 0.8077195 |  |  | 1877.997 | 6.07086 | 0.0349694 | 0.844328 | 24.9891 | 24.1448 | -0.0136644 | -0.121114 | 8.74236 | 8.86348 | 603.4892 | 3.49694 | 624.5928 | 0.03437186 | -0.01375862 | -0.02061324 | 0.03032729 | 0.6674649
940 | 1880.004 | 6.239754 | 0.0267322 | 0.656604 | 25.2189 | 24.5623 | -0.0098534 | -0.0830421 | 8.34472 | 8.42776 | 620.2785 | 2.514976 | 635.8784 | 0.02483871 | -0.009902266 | -0.01493644 | 0.01909881 | 0.6629603 |  |  | 1880.016 | 5.994794 | 0.0211433 | 0.500025 | 24.1493 | 23.6493 | -0.00822405 | -0.06916 | 8.34032 | 8.40948 | 595.9277 | 1.864197 | 607.037 | 0.01847033 | -0.008258054 | -0.01021228 | 0.01199148 | 0.8086396 |  |  | 1879.997 | 6.071533 | 0.0350552 | 0.846401 | 24.9912 | 24.1448 | -0.0137275 | -0.121673 | 8.7418 | 8.86348 | 603.5561 | 3.50552 | 624.7139 | 0.03445476 | -0.01382259 | -0.02063217 | 0.0304094 | 0.6699536
941 | 1882.004 | 6.240532 | 0.0268212 | 0.65879 | 25.2211 | 24.5623 | -0.00989547 | -0.0833967 | 8.34436 | 8.42776 | 620.3559 | 2.523856 | 636.0128 | 0.02492533 | -0.009944756 | -0.01498057 | 0.01918422 | 0.6638436 |  |  | 1882.016 | 5.995676 | 0.0212342 | 0.502175 | 24.1515 | 23.6493 | -0.0082658 | -0.069511 | 8.33997 | 8.40948 | 596.0153 | 1.87325 | 607.1802 | 0.01855921 | -0.008300151 | -0.01025905 | 0.01207882 | 0.8090561 |  |  | 1881.997 | 6.07211 | 0.0351613 | 0.848964 | 24.9938 | 24.1448 | -0.0137385 | -0.121771 | 8.7417 | 8.86348 | 603.6135 | 3.51613 | 624.8373 | 0.03455726 | -0.01383375 | -0.02072351 | 0.0305111 | 0.6675387
942 | 1884.004 | 6.241164 | 0.026916 | 0.661118 | 25.2234 | 24.5623 | -0.00992649 | -0.0836581 | 8.3441 | 8.42776 | 620.4187 | 2.53332 | 636.1359 | 0.02501763 | -0.009976086 | -0.01504155 | 0.01927541 | 0.6632354 |  |  | 1884.016 | 5.996861 | 0.0213264 | 0.504356 | 24.1537 | 23.6493 | -0.00830032 | -0.0698014 | 8.33967 | 8.40948 | 596.1331 | 1.88242 | 607.3549 | 0.01864922 | -0.008334959 | -0.01031426 | 0.01216697 | 0.8081005 |  |  | 1883.997 | 6.072775 | 0.0352412 | 0.850892 | 24.9957 | 24.1448 | -0.0137898 | -0.122225 | 8.74125 | 8.86348 | 603.6796 | 3.52412 | 624.954 | 0.03463444 | -0.01388576 | -0.02074868 | 0.03058753 | 0.6692359
943 | 1886.004 | 6.242238 | 0.0270006 | 0.663198 | 25.2255 | 24.5623 | -0.00997181 | -0.08404 | 8.34372 | 8.42776 | 620.5255 | 2.541753 | 636.2977 | 0.02509987 | -0.01002186 | -0.01507801 | 0.01935619 | 0.6646674 |  |  | 1886.016 | 5.997584 | 0.0214314 | 0.506839 | 24.1562 | 23.6493 | -0.00835873 | -0.0702925 | 8.33918 | 8.40948 | 596.205 | 1.89289 | 607.4905 | 0.01875198 | -0.00839386 | -0.01035812 | 0.01226829 | 0.8103653 |  |  | 1885.997 | 6.073331 | 0.0353357 | 0.853174 | 24.998 | 24.1448 | -0.0138315 | -0.122595 | 8.74088 | 8.86348 | 603.7348 | 3.53357 | 625.0682 | 0.03472572 | -0.01392805 | -0.02079768 | 0.03067807 | 0.6696925
944 | 1888.004 | 6.243241 | 0.0270936 | 0.665482 | 25.2278 | 24.5623 | -0.0100048 | -0.0843181 | 8.34344 | 8.42776 | 620.6251 | 2.551027 | 636.4575 | 0.02519032 | -0.01005518 | -0.01513513 | 0.01944519 | 0.6643606 |  |  | 1888.016 | 5.998515625 | 0.021527 | 0.509098 | 24.1584 | 23.6493 | -0.00838326 | -0.0704988 | 8.33898 | 8.40948 | 596.2976 | 1.902411 | 607.6417 | 0.01884542 | -0.008418597 | -0.01042682 | 0.01236011 | 0.8073983 |  |  | 1887.997 | 6.073972 | 0.0354143 | 0.855071 | 24.9999 | 24.1448 | -0.0138858 | -0.123076 | 8.7404 | 8.86348 | 603.7985 | 3.54143 | 625.1816 | 0.03480164 | -0.01398311 | -0.02081853 | 0.03075325 | 0.6716666
945 | 1890.004 | 6.244024 | 0.0271821 | 0.667654 | 25.23 | 24.5623 | -0.0100454 | -0.0846603 | 8.3431 | 8.42776 | 620.703 | 2.559857 | 636.5921 | 0.02527642 | -0.0100962 | -0.01518022 | 0.01953008 | 0.6650888 |  |  | 1890.016 | 5.999931 | 0.0216256 | 0.511431 | 24.1608 | 23.6493 | -0.00842586 | -0.070857 | 8.33862 | 8.40948 | 596.4383 | 1.912212 | 607.8435 | 0.01894159 | -0.008461558 | -0.01048003 | 0.01245413 | 0.8073979 |  |  | 1889.997 | 6.074738 | 0.0355296 | 0.857854 | 25.0027 | 24.1448 | -0.0139021 | -0.123221 | 8.74025 | 8.86348 | 603.8747 | 3.55296 | 625.3301 | 0.03491299 | -0.01399964 | -0.02091335 | 0.03086364 | 0.6694117
946 | 1892.004 | 6.244924 | 0.0272746 | 0.669926 | 25.2322 | 24.5623 | -0.0100886 | -0.0850243 | 8.34274 | 8.42776 | 620.7925 | 2.569085 | 636.7412 | 0.02536638 | -0.01013983 | -0.01522655 | 0.0196187 | 0.6659314 |  |  | 1892.016 | 6.001021 | 0.0217166 | 0.513582 | 24.1629 | 23.6493 | -0.00845844 | -0.071131 | 8.33835 | 8.40948 | 596.5466 | 1.921267 | 608.0079 | 0.01903044 | -0.008494416 | -0.01053602 | 0.01254122 | 0.8062263 |  |  | 1891.997 | 6.075115 | 0.0356224 | 0.860097 | 25.0049 | 24.1448 | -0.0139495 | -0.123641 | 8.73983 | 8.86348 | 603.9122 | 3.56224 | 625.425 | 0.0350026 | -0.01404771 | -0.02095489 | 0.03095264 | 0.6703785
947 | 1894.004 | 6.245703 | 0.0273628 | 0.672094 | 25.2344 | 24.5623 | -0.0101202 | -0.0852909 | 8.34247 | 8.42776 | 620.8699 | 2.577885 | 636.8752 | 0.02545218 | -0.01017176 | -0.01528042 | 0.01970328 | 0.6656727 |  |  | 1894.016 | 6.001908 | 0.0218144 | 0.515895 | 24.1652 | 23.6493 | -0.00850251 | -0.0715017 | 8.33798 | 8.40948 | 596.6348 | 1.93101 | 608.1559 | 0.01912602 | -0.008538863 | -0.01058716 | 0.01263523 | 0.8065299 |  |  | 1893.997 | 6.075695 | 0.0357163 | 0.862363 | 25.0072 | 24.1448 | -0.013979 | -0.123902 | 8.73957 | 8.86348 | 603.9698 | 3.57163 | 625.5414 | 0.03509326 | -0.01407763 | -0.02101564 | 0.03104255 | 0.6698643
948 | 1896.004 | 6.247088 | 0.0274589 | 0.674453 | 25.2368 | 24.5623 | -0.0101656 | -0.0856735 | 8.34209 | 8.42776 | 621.0076 | 2.58746 | 637.0759 | 0.02554551 | -0.01021762 | -0.01532789 | 0.01979481 | 0.6666033 |  |  | 1896.016 | 6.002768 | 0.021911 | 0.51818 | 24.1675 | 23.6493 | -0.00855309 | -0.071927 | 8.33755 | 8.40948 | 596.7204 | 1.940634 | 608.3005 | 0.01922044 | -0.008589878 | -0.01063056 | 0.0127281 | 0.8080363 |  |  | 1895.997 | 6.076319 | 0.0358018 | 0.864427 | 25.0092 | 24.1448 | -0.014028 | -0.124337 | 8.73914 | 8.86348 | 604.0319 | 3.58018 | 625.6573 | 0.03517581 | -0.01412732 | -0.02104849 | 0.03112435 | 0.6711798
949 | 1898.004 | 6.248191 | 0.0275482 | 0.676648 | 25.239 | 24.5623 | -0.0102093 | -0.0860416 | 8.34172 | 8.42776 | 621.1173 | 2.596362 | 637.2437 | 0.02563228 | -0.01026177 | -0.01537051 | 0.01988006 | 0.6676272 |  |  | 1898.016 | 6.003529 | 0.0220105 | 0.520533 | 24.1699 | 23.6493 | -0.00858367 | -0.0721842 | 8.33729 | 8.40948 | 596.796 | 1.950552 | 608.4368 | 0.01931773 | -0.008620722 | -0.010697 | 0.01282393 | 0.8059005 |  |  | 1897.997 | 6.077121 | 0.0358963 | 0.866709 | 25.0115 | 24.1448 | -0.0140618 | -0.124636 | 8.73884 | 8.86348 | 604.1116 | 3.58963 | 625.797 | 0.03526704 | -0.0141616 | -0.02110544 | 0.03121467 | 0.6709931
950 | 1900.004 | 6.249313 | 0.0276341 | 0.678757 | 25.2411 | 24.5623 | -0.0102459 | -0.0863499 | 8.34141 | 8.42776 | 621.2288 | 2.604923 | 637.4113 | 0.02571573 | -0.01029875 | -0.01541698 | 0.019962 | 0.6680135 |  |  | 1900.016 | 6.004854 | 0.0221043 | 0.522752 | 24.1721 | 23.6493 | -0.00862964 | -0.0725708 | 8.33691 | 8.40948 | 596.9277 | 1.959877 | 608.6268 | 0.01940919 | -0.008667091 | -0.01074209 | 0.01291336 | 0.8068343 |  |  | 1899.997 | 6.077855 | 0.0359924 | 0.86903 | 25.0138 | 24.1448 | -0.0140972 | -0.12495 | 8.73853 | 8.86348 | 604.1846 | 3.59924 | 625.9306 | 0.03535981 | -0.01419751 | -0.0211623 | 0.03130657 | 0.6708869
951 | 1902.004 | 6.250099 | 0.0277336 | 0.681201 | 25.2435 | 24.5623 | -0.0102829 | -0.0866621 | 8.3411 | 8.42776 | 621.3069 | 2.614853 | 637.5532 | 0.0258125 | -0.01033613 | -0.01547637 | 0.02005749 | 0.6678655 |  |  | 1902.016 | 6.005981 | 0.0222015 | 0.525051 | 24.1744 | 23.6493 | -0.00868518 | -0.0730378 | 8.33644 | 8.40948 | 597.0398 | 1.96955 | 608.7988 | 0.01950405 | -0.008723116 | -0.01078094 | 0.01300639 | 0.8091242 |  |  | 1901.997 | 6.0788125 | 0.0360934 | 0.871467 | 25.0163 | 24.1448 | -0.0141477 | -0.125398 | 8.73808 | 8.86348 | 604.2797 | 3.60934 | 626.0903 | 0.03545729 | -0.01424873 | -0.02120856 | 0.03140302 | 0.6718387
952 | 1904.004 | 6.251122 | 0.0278338 | 0.683662 | 25.246 | 24.5623 | -0.0103118 | -0.086905 | 8.34086 | 8.42776 | 621.4086 | 2.624847 | 637.7196 | 0.02590989 | -0.01036533 | -0.01554456 | 0.02015338 | 0.6668143 |  |  | 1904.016 | 6.006414 | 0.0222986 | 0.527347 | 24.1767 | 23.6493 | -0.00871021 | -0.0732483 | 8.33623 | 8.40948 | 597.0827 | 1.979242 | 608.9005 | 0.01959909 | -0.008748366 | -0.01085073 | 0.01310035 | 0.8062468 |  |  | 1903.997 | 6.079271 | 0.0361815 | 0.873595 | 25.0184 | 24.1448 | -0.0141847 | -0.125726 | 8.73775 | 8.86348 | 604.3253 | 3.61815 | 626.1907 | 0.03554232 | -0.01428626 | -0.02125606 | 0.0314874 | 0.6721032
953 | 1906.004 | 6.252179 | 0.0279308 | 0.686045 | 25.2484 | 24.5623 | -0.0103607 | -0.0873175 | 8.34044 | 8.42776 | 621.5137 | 2.634521 | 637.8876 | 0.02600415 | -0.01041475 | -0.0155894 | 0.02024612 | 0.6680658 |  |  | 1906.016 | 6.007223 | 0.0224006 | 0.529759 | 24.1791 | 23.6493 | -0.00874847 | -0.07357 | 8.33591 | 8.40948 | 597.1632 | 1.989408 | 609.0432 | 0.01969878 | -0.008786963 | -0.01091182 | 0.01319851 | 0.8052704 |  |  | 1905.997 | 6.079839 | 0.0362931 | 0.876291 | 25.0211 | 24.1448 | -0.0142192 | -0.126031 | 8.73744 | 8.86348 | 604.3818 | 3.62931 | 626.3167 | 0.03565002 | -0.01432126 | -0.02132876 | 0.03159428 | 0.6714532
954 | 1908.004 | 6.253341 | 0.028009 | 0.687965 | 25.2503 | 24.5623 | -0.0103916 | -0.0875777 | 8.34018 | 8.42776 | 621.6292 | 2.642311 | 638.0545 | 0.02608005 | -0.01044597 | -0.01563408 | 0.02032051 | 0.6681538 |  |  | 1908.016 | 6.007718 | 0.0224965 | 0.532028 | 24.1814 | 23.6493 | -0.00879802 | -0.0739868 | 8.33549 | 8.40948 | 597.2124 | 1.998977 | 609.1506 | 0.0197926 | -0.008836951 | -0.01095565 | 0.01329119 | 0.8066113 |  |  | 1907.997 | 6.080399 | 0.0363777 | 0.878333 | 25.0231 | 24.1448 | -0.0142502 | -0.126306 | 8.73717 | 8.86348 | 604.4375 | 3.63777 | 626.4255 | 0.03573165 | -0.01435271 | -0.02137894 | 0.03167521 | 0.6713479
955 | 1910.004 | 6.253997 | 0.0281156 | 0.690583 | 25.2529 | 24.5623 | -0.0104401 | -0.0879864 | 8.33977 | 8.42776 | 621.6944 | 2.652954 | 638.1877 | 0.02618374 | -0.01049498 | -0.01568876 | 0.020423 | 0.6689491 |  |  | 1910.016 | 6.008812 | 0.022591 | 0.534263 | 24.1836 | 23.6493 | -0.00883781 | -0.0743213 | 8.33516 | 8.40948 | 597.3212 | 2.008382 | 609.3177 | 0.0198848 | -0.008877095 | -0.0110077 | 0.0133816 | 0.806444 |  |  | 1909.997 | 6.081245 | 0.0364701 | 0.880563 | 25.0254 | 24.1448 | -0.0142981 | -0.126731 | 8.73674 | 8.86348 | 604.5216 | 3.64701 | 626.5685 | 0.03582081 | -0.0144013 | -0.0214195 | 0.03176344 | 0.6723453
956 | 1912.004 | 6.255187 | 0.0281999 | 0.692656 | 25.255 | 24.5623 | -0.0104754 | -0.0882843 | 8.33948 | 8.42776 | 621.8126 | 2.661354 | 638.3613 | 0.02626556 | -0.01053065 | -0.01573491 | 0.02050326 | 0.6692541 |  |  | 1912.016 | 6.009995 | 0.0226961 | 0.536747 | 24.1861 | 23.6493 | -0.00887392 | -0.074625 | 8.33485 | 8.40948 | 597.4387 | 2.018842 | 609.5001 | 0.01998734 | -0.008913528 | -0.01107381 | 0.0134822 | 0.8049196 |  |  | 1911.997 | 6.082078125 | 0.0365708 | 0.882994 | 25.0278 | 24.1448 | -0.0143301 | -0.127014 | 8.73646 | 8.86348 | 604.6044 | 3.65708 | 626.7152 | 0.03591796 | -0.01443377 | -0.02148419 | 0.03185964 | 0.6718321
957 | 1914.004 | 6.256152 | 0.0282912 | 0.694897 | 25.2572 | 24.5623 | -0.0105003 | -0.0884938 | 8.33927 | 8.42776 | 621.9086 | 2.67046 | 638.5164 | 0.02635425 | -0.01055582 | -0.01579844 | 0.02059055 | 0.6681558 |  |  | 1914.016 | 6.010653 | 0.0227902 | 0.538972 | 24.1883 | 23.6493 | -0.00891875 | -0.075002 | 8.33447 | 8.40948 | 597.5042 | 2.028225 | 609.6229 | 0.0200793 | -0.00895876 | -0.01112054 | 0.01357285 | 0.8056045 |  |  | 1913.997 | 6.082687 | 0.0366593 | 0.885131 | 25.0299 | 24.1448 | -0.0143902 | -0.127547 | 8.73593 | 8.86348 | 604.6648 | 3.66593 | 626.8314 | 0.03600333 | -0.01449474 | -0.02150859 | 0.03194426 | 0.6739049
958 | 1916.004 | 6.257013 | 0.028378 | 0.69703 | 25.2593 | 24.5623 | -0.0105557 | -0.0889608 | 8.3388 | 8.42776 | 621.9942 | 2.679118 | 638.6582 | 0.02643858 | -0.01061181 | -0.01582677 | 0.02067359 | 0.6704972 |  |  | 1916.016 | 6.011299 | 0.0228895 | 0.54132 | 24.1906 | 23.6493 | -0.00895332 | -0.0752927 | 8.33418 | 8.40948 | 597.5684 | 2.038128 | 609.7476 | 0.02017636 | -0.008993642 | -0.01118272 | 0.01366858 | 0.8042446 |  |  | 1915.997 | 6.083094 | 0.0367673 | 0.887739 | 25.0325 | 24.1448 | -0.0144073 | -0.127699 | 8.73578 | 8.86348 | 604.7054 | 3.67673 | 626.9388 | 0.03610751 | -0.01451209 | -0.02159541 | 0.03204774 | 0.6719988
959 | 1918.004 | 6.257548 | 0.0284844 | 0.699644 | 25.262 | 24.5623 | -0.0105883 | -0.0892359 | 8.33852 | 8.42776 | 622.0474 | 2.689744 | 638.7789 | 0.02654207 | -0.01064475 | -0.01589731 | 0.02077599 | 0.6695947 |  |  | 1918.016 | 6.01203 | 0.0229802 | 0.543467 | 24.1928 | 23.6493 | -0.00899623 | -0.0756536 | 8.33382 | 8.40948 | 597.641 | 2.047167 | 609.8758 | 0.02026495 | -0.00903694 | -0.01122801 | 0.01375579 | 0.8048571 |  |  | 1917.997 | 6.083733 | 0.0368622 | 0.890031 | 25.0348 | 24.1448 | -0.0144492 | -0.12807 | 8.7354 | 8.86348 | 604.7689 | 3.68622 | 627.062 | 0.03619904 | -0.01455461 | -0.02164443 | 0.03213847 | 0.6724412
960 | 1920.004 | 6.258708 | 0.0285746 | 0.701859 | 25.2642 | 24.5623 | -0.0106213 | -0.0895141 | 8.33825 | 8.42776 | 622.1628 | 2.698735 | 638.9533 | 0.02662961 | -0.01067811 | -0.0159515 | 0.02086196 | 0.6694108 |  |  | 1920.016 | 6.0129375 | 0.0230802 | 0.545831 | 24.1952 | 23.6493 | -0.00903365 | -0.0759683 | 8.33351 | 8.40948 | 597.7313 | 2.05713 | 610.0274 | 0.02036256 | -0.009074701 | -0.01128786 | 0.01385179 | 0.8039343 |  |  | 1919.997 | 6.084515 | 0.0369581 | 0.892345 | 25.0372 | 24.1448 | -0.0145061 | -0.128574 | 8.7349 | 8.86348 | 604.8466 | 3.69581 | 627.2006 | 0.03629152 | -0.01461234 | -0.02167918 | 0.03223006 | 0.6740265
961 | 1922.004 | 6.259951 | 0.0286681 | 0.704155 | 25.2665 | 24.5623 | -0.0106836 | -0.0900392 | 8.33772 | 8.42776 | 622.2862 | 2.708053 | 639.1381 | 0.02672034 | -0.01074108 | -0.01597927 | 0.02095103 | 0.6721886 |  |  | 1922.016 | 6.013736 | 0.0231735 | 0.548037 | 24.1974 | 23.6493 | -0.00906923 | -0.0762675 | 8.33321 | 8.40948 | 597.8106 | 2.066426 | 610.1639 | 0.02045365 | -0.009110606 | -0.01134305 | 0.01394143 | 0.8031886 |  |  | 1921.997 | 6.085138 | 0.0370494 | 0.894551 | 25.0394 | 24.1448 | -0.0145257 | -0.128748 | 8.73473 | 8.86348 | 604.9085 | 3.70494 | 627.32 | 0.03637957 | -0.01463223 | -0.02174733 | 0.03231733 | 0.6728287
962 | 1924.004 | 6.260645 | 0.0287549 | 0.706286 | 25.2686 | 24.5623 | -0.0107087 | -0.0902507 | 8.33751 | 8.42776 | 622.3553 | 2.716716 | 639.2629 | 0.02680468 | -0.01076645 | -0.01603823 | 0.02103424 | 0.6712992 |  |  | 1924.016 | 6.01445 | 0.023265 | 0.550202 | 24.1995 | 23.6493 | -0.00912005 | -0.0766949 | 8.33278 | 8.40948 | 597.8816 | 2.075546 | 610.291 | 0.020543 | -0.009161892 | -0.01138111 | 0.01402942 | 0.8050085 |  |  | 1923.997 | 6.085743 | 0.0371504 | 0.89699 | 25.0418 | 24.1448 | -0.0145697 | -0.129138 | 8.73434 | 8.86348 | 604.9687 | 3.71504 | 627.4435 | 0.03647695 | -0.01467688 | -0.02180007 | 0.03241392 | 0.6732492
963 | 1926.004 | 6.261359 | 0.0288435 | 0.708463 | 25.2708 | 24.5623 | -0.0107726 | -0.0907893 | 8.33697 | 8.42776 | 622.4262 | 2.725558 | 639.3908 | 0.02689076 | -0.01083104 | -0.01605971 | 0.02111916 | 0.6744233 |  |  | 1926.016 | 6.015116 | 0.0233632 | 0.552524 | 24.2018 | 23.6493 | -0.00914761 | -0.0769266 | 8.33255 | 8.40948 | 597.9479 | 2.085339 | 610.4171 | 0.02063893 | -0.009189706 | -0.01144922 | 0.014124 | 0.8026488 |  |  | 1925.997 | 6.086248 | 0.0372453 | 0.899279 | 25.0441 | 24.1448 | -0.0146059 | -0.129459 | 8.73402 | 8.86348 | 605.0188 | 3.72453 | 627.553 | 0.03656845 | -0.01471362 | -0.02185483 | 0.03250471 | 0.6732431
964 | 1928.004 | 6.2618125 | 0.0289311 | 0.710614 | 25.2729 | 24.5623 | -0.0107931 | -0.0909614 | 8.3368 | 8.42776 | 622.4713 | 2.734306 | 639.4916 | 0.02697592 | -0.01085177 | -0.01612415 | 0.02120341 | 0.6730133 |  |  | 1928.016 | 6.016143 | 0.0234587 | 0.554782 | 24.2041 | 23.6493 | -0.00918827 | -0.0772686 | 8.33221 | 8.40948 | 598.0499 | 2.094846 | 610.5782 | 0.02073206 | -0.009230743 | -0.01150131 | 0.01421541 | 0.8025816 |  |  | 1927.997 | 6.086952 | 0.0373461 | 0.901715 | 25.0465 | 24.1448 | -0.0146558 | -0.129902 | 8.73357 | 8.86348 | 605.0889 | 3.73461 | 627.6866 | 0.03666562 | -0.01476426 | -0.02190137 | 0.03260102 | 0.6741249
965 | 1930.004 | 6.26276 | 0.0290395 | 0.713277 | 25.2756 | 24.5623 | -0.0108279 | -0.0912553 | 8.3365 | 8.42776 | 622.5655 | 2.745122 | 639.6557 | 0.02708119 | -0.01088695 | -0.01619425 | 0.0213072 | 0.6722727 |  |  | 1930.016 | 6.017233 | 0.02356 | 0.557178 | 24.2065 | 23.6493 | -0.00922499 | -0.0775773 | 8.3319 | 8.40948 | 598.1583 | 2.10493 | 610.7491 | 0.02083083 | -0.009267804 | -0.01156302 | 0.01431235 | 0.8015035 |  |  | 1929.997 | 6.087426 | 0.0374393 | 0.903965 | 25.0488 | 24.1448 | -0.014701 | -0.130302 | 8.73317 | 8.86348 | 605.136 | 3.74393 | 627.7919 | 0.03675547 | -0.01481013 | -0.02194533 | 0.03269018 | 0.6748646
966 | 1932.004 | 6.263404 | 0.0291373 | 0.715679 | 25.278 | 24.5623 | -0.0108685 | -0.0915971 | 8.33616 | 8.42776 | 622.6295 | 2.754886 | 639.7822 | 0.02717622 | -0.01092799 | -0.01624822 | 0.02140108 | 0.6725654 |  |  | 1932.016 | 6.018119 | 0.0236532 | 0.559382 | 24.2087 | 23.6493 | -0.00927151 | -0.0779686 | 8.33151 | 8.40948 | 598.2464 | 2.114213 | 610.8946 | 0.02092174 | -0.009314758 | -0.01160698 | 0.01440171 | 0.8025134 |  |  | 1931.997 | 6.088193 | 0.0375427 | 0.90646 | 25.0513 | 24.1448 | -0.014718 | -0.130453 | 8.73302 | 8.86348 | 605.2123 | 3.75427 | 627.9336 | 0.03685513 | -0.01482738 | -0.02202774 | 0.03278892 | 0.6731231
967 | 1934.004 | 6.26422 | 0.0292294 | 0.717942 | 25.2803 | 24.5623 | -0.0109049 | -0.0919035 | 8.33586 | 8.42776 | 622.7106 | 2.764075 | 639.9228 | 0.02726564 | -0.01096479 | -0.01630085 | 0.02148924 | 0.6726518 |  |  | 1934.016 | 6.018724 | 0.023745 | 0.561554 | 24.2109 | 23.6493 | -0.00933294 | -0.0784852 | 8.33099 | 8.40948 | 598.3065 | 2.123368 | 611.0108 | 0.02101139 | -0.009376765 | -0.01163462 | 0.01449012 | 0.8059363 |  |  | 1933.997 | 6.088539 | 0.0376203 | 0.908335 | 25.0531 | 24.1448 | -0.0147702 | -0.130916 | 8.73256 | 8.86348 | 605.2466 | 3.76203 | 628.0161 | 0.03692992 | -0.01488037 | -0.02204955 | 0.03286318 | 0.6748602
968 | 1936.004 | 6.265182 | 0.0293189 | 0.72014 | 25.2824 | 24.5623 | -0.0109388 | -0.0921899 | 8.33557 | 8.42776 | 622.8063 | 2.773001 | 640.0767 | 0.02735249 | -0.01099907 | -0.01635343 | 0.0215747 | 0.672585 |  |  | 1936.016 | 6.019759 | 0.023851 | 0.564059 | 24.2134 | 23.6493 | -0.00934608 | -0.0785957 | 8.33088 | 8.40948 | 598.4094 | 2.133925 | 611.179 | 0.02111476 | -0.009390029 | -0.01172473 | 0.01459169 | 0.800874 |  |  | 1935.997 | 6.089209 | 0.0377319 | 0.911031 | 25.0558 | 24.1448 | -0.0147991 | -0.131172 | 8.7323 | 8.86348 | 605.3132 | 3.77319 | 628.1528 | 0.03703747 | -0.0149097 | -0.02212777 | 0.03296984 | 0.6738004
969 | 1938.004 | 6.265802 | 0.029422 | 0.722673 | 25.285 | 24.5623 | -0.0109807 | -0.0925428 | 8.33522 | 8.42776 | 622.8679 | 2.783295 | 640.2042 | 0.02745265 | -0.01104143 | -0.01641122 | 0.02167371 | 0.6727978 |  |  | 1938.016 | 6.020324 | 0.0239492 | 0.566383 | 24.2157 | 23.6493 | -0.00938293 | -0.0789055 | 8.33057 | 8.40948 | 598.4655 | 2.143721 | 611.295 | 0.02121067 | -0.009427227 | -0.01178344 | 0.01468637 | 0.8000402 |  |  | 1937.997 | 6.089609 | 0.0378276 | 0.913341 | 25.0581 | 24.1448 | -0.0148393 | -0.131528 | 8.73195 | 8.86348 | 605.353 | 3.78276 | 628.252 | 0.03712968 | -0.0149505 | -0.02217918 | 0.03306141 | 0.6740783
970 | 1940.004 | 6.266881 | 0.0295055 | 0.724722 | 25.287 | 24.5623 | -0.0110306 | -0.0929636 | 8.3348 | 8.42776 | 622.9752 | 2.791618 | 640.3663 | 0.02753362 | -0.01109189 | -0.01644174 | 0.02175322 | 0.6746179 |  |  | 1940.016 | 6.021297 | 0.0240253 | 0.568181 | 24.2175 | 23.6493 | -0.00943497 | -0.0793432 | 8.33013 | 8.40948 | 598.5623 | 2.151291 | 611.4391 | 0.02128477 | -0.009479761 | -0.01180501 | 0.01475893 | 0.8030287 |  |  | 1939.997 | 6.090134 | 0.0379201 | 0.915573 | 25.0604 | 24.1448 | -0.0148709 | -0.131808 | 8.73167 | 8.86348 | 605.4052 | 3.79201 | 628.3622 | 0.03721881 | -0.01498258 | -0.02223623 | 0.03314982 | 0.6737915
971 | 1942.004 | 6.267883 | 0.0296014 | 0.72708 | 25.2894 | 24.5623 | -0.0110584 | -0.0931977 | 8.33456 | 8.42776 | 623.0748 | 2.801182 | 640.5282 | 0.02762667 | -0.01112 | -0.01650667 | 0.0218448 | 0.673667 |  |  | 1942.016 | 6.022329 | 0.0241227 | 0.570485 | 24.2198 | 23.6493 | -0.00946788 | -0.07962 | 8.32986 | 8.40948 | 598.6648 | 2.160988 | 611.6019 | 0.02137969 | -0.009512985 | -0.01186671 | 0.01485212 | 0.8016532 |  |  | 1941.997 | 6.09094 | 0.0379994 | 0.917489 | 25.0623 | 24.1448 | -0.0149276 | -0.13231 | 8.73116 | 8.86348 | 605.4854 | 3.79994 | 628.4934 | 0.03729521 | -0.01504014 | -0.02225507 | 0.03322537 | 0.6758073
972 | 1944.004 | 6.268745 | 0.0296891 | 0.729232 | 25.2915 | 24.5623 | -0.0110996 | -0.0935448 | 8.33422 | 8.42776 | 623.1604 | 2.80993 | 640.6708 | 0.02771176 | -0.01116166 | -0.0165501 | 0.02192861 | 0.6744164 |  |  | 1944.016 | 6.023177 | 0.0242287 | 0.572993 | 24.2223 | 23.6493 | -0.00951374 | -0.0800056 | 8.32947 | 8.40948 | 598.7492 | 2.171552 | 611.7513 | 0.0214831 | -0.009559285 | -0.01192382 | 0.01495393 | 0.8016968 |  |  | 1943.997 | 6.091832 | 0.038119 | 0.920375 | 25.0652 | 24.1448 | -0.0149499 | -0.132508 | 8.73097 | 8.86348 | 605.5739 | 3.8119 | 628.6578 | 0.03741042 | -0.01506278 | -0.02234765 | 0.03333953 | 0.6740207
973 | 1946.004 | 6.269637 | 0.0297959 | 0.731857 | 25.2942 | 24.5623 | -0.011144 | -0.0939187 | 8.33384 | 8.42776 | 623.2492 | 2.820588 | 640.8284 | 0.02781542 | -0.01120656 | -0.01660886 | 0.02203084 | 0.6747339 |  |  | 1946.016 | 6.024077 | 0.024319 | 0.575127 | 24.2244 | 23.6493 | -0.00954935 | -0.080305 | 8.32917 | 8.40948 | 598.8386 | 2.180545 | 611.8966 | 0.02157111 | -0.009595237 | -0.01197587 | 0.01504039 | 0.8012141 |  |  | 1945.997 | 6.092294 | 0.0382138 | 0.922664 | 25.0675 | 24.1448 | -0.0149996 | -0.132949 | 8.73053 | 8.86348 | 605.6199 | 3.82138 | 628.763 | 0.03750174 | -0.01511323 | -0.0223885 | 0.03343016 | 0.6750443
974 | 1948.004 | 6.270211 | 0.0298801 | 0.733925 | 25.2962 | 24.5623 | -0.0111738 | -0.0941705 | 8.33359 | 8.42776 | 623.3062 | 2.828993 | 640.9395 | 0.02789716 | -0.0112367 | -0.01666047 | 0.02211158 | 0.6744527 |  |  | 1948.016 | 6.024649 | 0.0244127 | 0.577345 | 24.2267 | 23.6493 | -0.00960731 | -0.0807924 | 8.32868 | 8.40948 | 598.8955 | 2.189891 | 612.0107 | 0.02166257 | -0.009653758 | -0.01200881 | 0.01513063 | 0.8038894 |  |  | 1947.997 | 6.092584 | 0.0383044 | 0.924853 | 25.0697 | 24.1448 | -0.0150367 | -0.133277 | 8.7302 | 8.86348 | 605.6488 | 3.83044 | 628.8478 | 0.037589 | -0.0151509 | -0.0224381 | 0.03351687 | 0.6752308
975 | 1950.004 | 6.271072 | 0.0299703 | 0.736139 | 25.2984 | 24.5623 | -0.0112209 | -0.0945668 | 8.33319 | 8.42776 | 623.3918 | 2.837991 | 641.0836 | 0.02798466 | -0.01128433 | -0.01670034 | 0.02219778 | 0.6756948 |  |  | 1950.016 | 6.025667 | 0.0245053 | 0.579534 | 24.2289 | 23.6493 | -0.00962579 | -0.0809478 | 8.32853 | 8.40948 | 598.9967 | 2.199108 | 612.1693 | 0.02175277 | -0.009672417 | -0.01208035 | 0.01521914 | 0.8006736 |  |  | 1949.997 | 6.093058 | 0.0384064 | 0.927315 | 25.0721 | 24.1448 | -0.0150776 | -0.13364 | 8.72984 | 8.86348 | 605.6959 | 3.84064 | 628.9585 | 0.03768723 | -0.01519242 | -0.02249481 | 0.03361439 | 0.6753746
976 | 1952.004 | 6.271942 | 0.0300572 | 0.738274 | 25.3006 | 24.5623 | -0.0112509 | -0.0948198 | 8.33294 | 8.42776 | 623.4783 | 2.846659 | 641.2266 | 0.02806895 | -0.01131467 | -0.01675428 | 0.02228078 | 0.6753302 |  |  | 1952.016 | 6.026314 | 0.0246025 | 0.581832 | 24.2312 | 23.6493 | -0.00967136 | -0.0813311 | 8.32815 | 8.40948 | 599.061 | 2.208801 | 612.2931 | 0.02184761 | -0.009718431 | -0.01212918 | 0.01531266 | 0.8012441 |  |  | 1951.997 | 6.093582 | 0.0385038 | 0.929666 | 25.0745 | 24.1448 | -0.0151062 | -0.133893 | 8.72958 | 8.86348 | 605.7479 | 3.85038 | 629.0715 | 0.03778102 | -0.01522146 | -0.02255956 | 0.03370745 | 0.6747232
977 | 1954.004 | 6.272636 | 0.0301555 | 0.74069 | 25.303 | 24.5623 | -0.0112963 | -0.0952029 | 8.33256 | 8.42776 | 623.5472 | 2.856472 | 641.3587 | 0.02816435 | -0.01136059 | -0.01680376 | 0.02237499 | 0.676074 |  |  | 1954.016 | 6.027022 | 0.0247018 | 0.58418 | 24.2335 | 23.6493 | -0.00970252 | -0.0815931 | 8.32788 | 8.40948 | 599.1314 | 2.218702 | 612.4244 | 0.02194447 | -0.009749896 | -0.01219457 | 0.01540812 | 0.7995276 |  |  | 1953.997 | 6.094292 | 0.0385909 | 0.931771 | 25.0766 | 24.1448 | -0.0151545 | -0.134321 | 8.72915 | 8.86348 | 605.8185 | 3.85909 | 629.1976 | 0.03786489 | -0.0152705 | -0.02259439 | 0.0337905 | 0.6758538
978 | 1956.004 | 6.273464 | 0.0302441 | 0.742865 | 25.3052 | 24.5623 | -0.0113285 | -0.0954737 | 8.33229 | 8.42776 | 623.6296 | 2.865311 | 641.4985 | 0.02825028 | -0.01139316 | -0.01685713 | 0.02245966 | 0.6758658 |  |  | 1956.016 | 6.028083 | 0.0247951 | 0.586388 | 24.2357 | 23.6493 | -0.00975517 | -0.0820359 | 8.32744 | 8.40948 | 599.2369 | 2.227988 | 612.5878 | 0.02203531 | -0.009803063 | -0.01223224 | 0.01549721 | 0.8014118 |  |  | 1955.997 | 6.095018 | 0.038683 | 0.933995 | 25.0788 | 24.1448 | -0.0152029 | -0.13475 | 8.72873 | 8.86348 | 605.8907 | 3.8683 | 629.3284 | 0.03795356 | -0.01531965 | -0.02263392 | 0.03387833 | 0.6768448
979 | 1958.004 | 6.274423 | 0.0303394 | 0.745206 | 25.3075 | 24.5623 | -0.01138 | -0.095908 | 8.33185 | 8.42776 | 623.7249 | 2.874816 | 641.6558 | 0.02834269 | -0.01144525 | -0.01689744 | 0.02255064 | 0.6773362 |  |  | 1958.016 | 6.028879 | 0.0248944 | 0.588735 | 24.2381 | 23.6493 | -0.00977504 | -0.0822029 | 8.32727 | 8.40948 | 599.316 | 2.237884 | 612.728 | 0.02213211 | -0.009823129 | -0.01230898 | 0.01559252 | 0.7980456 |  |  | 1957.997 | 6.095309 | 0.038789 | 0.936553 | 25.0814 | 24.1448 | -0.0152362 | -0.135045 | 8.72843 | 8.86348 | 605.9196 | 3.8789 | 629.4226 | 0.03805561 | -0.01535346 | -0.02270215 | 0.03397976 | 0.6763
980 | 1960.004 | 6.275563 | 0.0304346 | 0.747545 | 25.3099 | 24.5623 | -0.0114095 | -0.0961568 | 8.3316 | 8.42776 | 623.8383 | 2.884307 | 641.8317 | 0.02843494 | -0.01147509 | -0.01695985 | 0.02264131 | 0.6766029 |  |  | 1960.016 | 6.029625 | 0.0249884 | 0.590958 | 24.2403 | 23.6493 | -0.00982759 | -0.0826449 | 8.32683 | 8.40948 | 599.3901 | 2.247253 | 612.8599 | 0.02222375 | -0.0098762 | -0.01234755 | 0.01568274 | 0.7998512 |  |  | 1959.997 | 6.095774 | 0.0388786 | 0.938717 | 25.0835 | 24.1448 | -0.0152696 | -0.135342 | 8.72813 | 8.86348 | 605.9658 | 3.88786 | 629.5249 | 0.03814186 | -0.01538738 | -0.02275448 | 0.03406535 | 0.6762352
981 | 1962.004 | 6.276057 | 0.0305234 | 0.749725 | 25.312 | 24.5623 | -0.0114545 | -0.0965356 | 8.33122 | 8.42776 | 623.8873 | 2.893175 | 641.9374 | 0.02852113 | -0.01152061 | -0.01700052 | 0.02272654 | 0.6776621 |  |  | 1962.016 | 6.030633 | 0.0250807 | 0.593141 | 24.2425 | 23.6493 | -0.00985765 | -0.0828977 | 8.32658 | 8.40948 | 599.4903 | 2.256441 | 613.0175 | 0.0223136 | -0.009906558 | -0.01240704 | 0.01577092 | 0.7984624 |  |  | 1961.997 | 6.096375 | 0.0389759 | 0.941066 | 25.0859 | 24.1448 | -0.0153084 | -0.135685 | 8.72779 | 8.86348 | 606.0256 | 3.89759 | 629.646 | 0.03823552 | -0.01542678 | -0.02280873 | 0.03415822 | 0.6763542
982 | 1964.004 | 6.276765 | 0.0306148 | 0.751971 | 25.3143 | 24.5623 | -0.0114858 | -0.0967994 | 8.33096 | 8.42776 | 623.9577 | 2.902297 | 642.0668 | 0.02860978 | -0.01155227 | -0.01705751 | 0.02281402 | 0.6772543 |  |  | 1964.016 | 6.031316 | 0.0251765 | 0.595408 | 24.2447 | 23.6493 | -0.00991473 | -0.0833777 | 8.3261 | 8.40948 | 599.5582 | 2.265993 | 613.1442 | 0.022407 | -0.009964208 | -0.0124428 | 0.01586297 | 0.8008014 |  |  | 1963.997 | 6.097140625 | 0.0390653 | 0.943225 | 25.088 | 24.1448 | -0.0153486 | -0.136042 | 8.72743 | 8.86348 | 606.1017 | 3.90653 | 629.7792 | 0.03832156 | -0.01546761 | -0.02285395 | 0.0342434 | 0.6768024
983 | 1966.004 | 6.277772 | 0.0307074 | 0.754245 | 25.3166 | 24.5623 | -0.0115304 | -0.0971751 | 8.33059 | 8.42776 | 624.0579 | 2.911531 | 642.2275 | 0.02869952 | -0.01159739 | -0.01710212 | 0.02290231 | 0.6781257 |  |  | 1966.016 | 6.032362 | 0.0252759 | 0.597758 | 24.2471 | 23.6493 | -0.00993849 | -0.0835775 | 8.3259 | 8.40948 | 599.6622 | 2.275889 | 613.3099 | 0.02250377 | -0.009988206 | -0.01251556 | 0.01595797 | 0.7980628 |  |  | 1965.997 | 6.097568 | 0.0391665 | 0.945668 | 25.0905 | 24.1448 | -0.0153864 | -0.136377 | 8.7271 | 8.86348 | 606.1442 | 3.91665 | 629.8848 | 0.03841895 | -0.015506 | -0.02291295 | 0.03434011 | 0.6767352
984 | 1968.004 | 6.278754 | 0.0307971 | 0.756449 | 25.3188 | 24.5623 | -0.0115557 | -0.0973889 | 8.33037 | 8.42776 | 624.1554 | 2.920477 | 642.3837 | 0.02878643 | -0.01162299 | -0.01716345 | 0.02298781 | 0.6771942 |  |  | 1968.016 | 6.033097 | 0.0253625 | 0.599806 | 24.2491 | 23.6493 | -0.00997594 | -0.0838924 | 8.32558 | 8.40948 | 599.7352 | 2.284518 | 613.4363 | 0.02258814 | -0.01002603 | -0.01256211 | 0.01604099 | 0.7981171 |  |  | 1967.997 | 6.097951 | 0.039256 | 0.947827 | 25.0926 | 24.1448 | -0.0154275 | -0.136741 | 8.72673 | 8.86348 | 606.1822 | 3.9256 | 629.9785 | 0.03850507 | -0.01554774 | -0.02295733 | 0.03442562 | 0.6772452
985 | 1970.004 | 6.279437 | 0.0308945 | 0.758841 | 25.3212 | 24.5623 | -0.0116115 | -0.0978589 | 8.3299 | 8.42776 | 624.2233 | 2.930199 | 642.5143 | 0.0288809 | -0.01167944 | -0.01720146 | 0.0230811 | 0.6789798 |  |  | 1970.016 | 6.033888 | 0.025452 | 0.601923 | 24.2512 | 23.6493 | -0.0100128 | -0.0842022 | 8.32527 | 8.40948 | 599.8139 | 2.293435 | 613.5702 | 0.02267531 | -0.01006327 | -0.01261205 | 0.01612673 | 0.7979088 |  |  | 1969.997 | 6.098449 | 0.0393554 | 0.950228 | 25.095 | 24.1448 | -0.0154616 | -0.137044 | 8.72643 | 8.86348 | 606.2318 | 3.93554 | 630.0903 | 0.03860071 | -0.01558238 | -0.02301834 | 0.03452054 | 0.676955
986 | 1972.004 | 6.280318 | 0.0309852 | 0.761069 | 25.3234 | 24.5623 | -0.0116353 | -0.0980596 | 8.3297 | 8.42776 | 624.3109 | 2.939247 | 642.6609 | 0.02896879 | -0.01170352 | -0.01726527 | 0.02316767 | 0.6778648 |  |  | 1972.016 | 6.03477 | 0.0255583 | 0.604437 | 24.2538 | 23.6493 | -0.0100582 | -0.0845843 | 8.32489 | 8.40948 | 599.9015 | 2.304029 | 613.7234 | 0.02277887 | -0.01010913 | -0.01266974 | 0.01622865 | 0.7978952 |  |  | 1971.997 | 6.098933 | 0.039452 | 0.952561 | 25.0974 | 24.1448 | -0.0155054 | -0.137432 | 8.72604 | 8.86348 | 606.2799 | 3.9452 | 630.1988 | 0.03869365 | -0.01562687 | -0.02306679 | 0.03461278 | 0.6774618
987 | 1974.004 | 6.280923 | 0.0310799 | 0.763393 | 25.3257 | 24.5623 | -0.0116762 | -0.0984046 | 8.32936 | 8.42776 | 624.371 | 2.948702 | 642.7819 | 0.02906064 | -0.0117449 | -0.01731573 | 0.02325842 | 0.6782792 |  |  | 1974.016 | 6.035719 | 0.0256543 | 0.606706 | 24.256 | 23.6493 | -0.0100824 | -0.0847879 | 8.32469 | 8.40948 | 599.9959 | 2.313589 | 613.8774 | 0.02287231 | -0.01013357 | -0.01273874 | 0.01632045 | 0.7954924 |  |  | 1973.997 | 6.099243 | 0.0395491 | 0.954905 | 25.0997 | 24.1448 | -0.0155478 | -0.137808 | 8.72567 | 8.86348 | 606.3107 | 3.95491 | 630.2897 | 0.03878706 | -0.01566993 | -0.02311713 | 0.0347056 | 0.6778496
988 | 1976.004 | 6.281668 | 0.0311654 | 0.765494 | 25.3278 | 24.5623 | -0.0117238 | -0.098805 | 8.32895 | 8.42776 | 624.4451 | 2.957233 | 642.9114 | 0.0291435 | -0.01179307 | -0.01735043 | 0.02334012 | 0.6796986 |  |  | 1976.016 | 6.03662 | 0.0257553 | 0.609094 | 24.2584 | 23.6493 | -0.0101221 | -0.0851215 | 8.32436 | 8.40948 | 600.0855 | 2.323651 | 614.0294 | 0.02297066 | -0.01017368 | -0.01279698 | 0.01641717 | 0.7950061 |  |  | 1975.997 | 6.099755 | 0.0396442 | 0.957203 | 25.102 | 24.1448 | -0.0155765 | -0.138062 | 8.72541 | 8.86348 | 606.3616 | 3.96442 | 630.4003 | 0.03887854 | -0.01569909 | -0.02317945 | 0.03479636 | 0.6772847
989 | 1978.004 | 6.282466 | 0.0312685 | 0.768027 | 25.3303 | 24.5623 | -0.0117569 | -0.0990839 | 8.32868 | 8.42776 | 624.5244 | 2.967522 | 643.0573 | 0.02924344 | -0.01182656 | -0.01741688 | 0.02343874 | 0.6790287 |  |  | 1978.016 | 6.03734 | 0.0258423 | 0.611154 | 24.2605 | 23.6493 | -0.0101696 | -0.0855211 | 8.32396 | 8.40948 | 600.157 | 2.332321 | 614.1546 | 0.02305538 | -0.01022166 | -0.01283372 | 0.01650056 | 0.7964693 |  |  | 1977.997 | 6.100376 | 0.0397381 | 0.959468 | 25.1043 | 24.1448 | -0.0156175 | -0.138426 | 8.72505 | 8.86348 | 606.4233 | 3.97381 | 630.5214 | 0.03896885 | -0.01574074 | -0.02322812 | 0.03488589 | 0.6776588
990 | 1980.004 | 6.28338 | 0.0313479 | 0.769978 | 25.3323 | 24.5623 | -0.0117894 | -0.0993584 | 8.3284 | 8.42776 | 624.6153 | 2.975439 | 643.2003 | 0.02932032 | -0.01185945 | -0.01746087 | 0.02351433 | 0.6792012 |  |  | 1980.016 | 6.038171 | 0.0259475 | 0.613642 | 24.263 | 23.6493 | -0.0102074 | -0.085839 | 8.32364 | 8.40948 | 600.2397 | 2.342807 | 614.3022 | 0.02315784 | -0.01025985 | -0.01289799 | 0.01660145 | 0.7954614 |  |  | 1979.997 | 6.10069 | 0.0398309 | 0.96171 | 25.1065 | 24.1448 | -0.015667 | -0.138864 | 8.72461 | 8.86348 | 606.4545 | 3.98309 | 630.6102 | 0.0390581 | -0.01579102 | -0.02326708 | 0.03497457 | 0.6786853
991 | 1982.004 | 6.284325 | 0.0314438 | 0.772334 | 25.3346 | 24.5623 | -0.0118377 | -0.0997653 | 8.32799 | 8.42776 | 624.7092 | 2.985005 | 643.3568 | 0.02941321 | -0.01190832 | -0.01750489 | 0.02360581 | 0.6802856 |  |  | 1982.016 | 6.038933 | 0.0260358 | 0.61573 | 24.2651 | 23.6493 | -0.0102534 | -0.0862255 | 8.32325 | 8.40948 | 600.3154 | 2.351605 | 614.4324 | 0.02324381 | -0.01030633 | -0.01293748 | 0.01668602 | 0.7966257 |  |  | 1981.997 | 6.101033 | 0.0399317 | 0.964142 | 25.1089 | 24.1448 | -0.0157086 | -0.139232 | 8.72424 | 8.86348 | 606.4886 | 3.99317 | 630.7068 | 0.03915504 | -0.01583329 | -0.02332175 | 0.03507087 | 0.6789065
992 | 1984.004 | 6.28499 | 0.0315522 | 0.774994 | 25.3373 | 24.5623 | -0.0118656 | -0.100001 | 8.32776 | 8.42776 | 624.7753 | 2.995828 | 643.4925 | 0.0295183 | -0.01193656 | -0.01758174 | 0.02370967 | 0.6789178 |  |  | 1984.016 | 6.039737 | 0.0261316 | 0.617995 | 24.2673 | 23.6493 | -0.0102778 | -0.0864307 | 8.32305 | 8.40948 | 600.3954 | 2.361151 | 614.5716 | 0.02333707 | -0.01033098 | -0.01300609 | 0.0167778 | 0.7943186 |  |  | 1983.997 | 6.101558 | 0.0400259 | 0.966419 | 25.1112 | 24.1448 | -0.0157336 | -0.139454 | 8.72402 | 8.86348 | 606.5408 | 4.00259 | 630.8181 | 0.03924562 | -0.01585869 | -0.02338693 | 0.03516073 | 0.6781004
993 | 1986.004 | 6.285655 | 0.0316302 | 0.776912 | 25.3392 | 24.5623 | -0.0119158 | -0.100423 | 8.32734 | 8.42776 | 624.8415 | 3.003612 | 643.6093 | 0.02959387 | -0.01198736 | -0.0176065 | 0.02378419 | 0.6808486 |  |  | 1986.016 | 6.040462 | 0.0262219 | 0.620129 | 24.2695 | 23.6493 | -0.0103332 | -0.0868968 | 8.32258 | 8.40948 | 600.4675 | 2.370151 | 614.6994 | 0.02342499 | -0.01038696 | -0.01303803 | 0.01686436 | 0.7966661 |  |  | 1985.997 | 6.102056 | 0.0401193 | 0.968672 | 25.1135 | 24.1448 | -0.0157801 | -0.139866 | 8.72361 | 8.86348 | 606.5903 | 4.01193 | 630.9263 | 0.03933542 | -0.01590593 | -0.02342949 | 0.03524983 | 0.6788852
994 | 1988.004 | 6.286696 | 0.0317332 | 0.77944 | 25.3417 | 24.5623 | -0.0119393 | -0.100622 | 8.32714 | 8.42776 | 624.9449 | 3.013885 | 643.78 | 0.0296936 | -0.01201115 | -0.01768245 | 0.02388238 | 0.6792692 |  |  | 1988.016 | 6.04137 | 0.0263187 | 0.62242 | 24.2717 | 23.6493 | -0.0103682 | -0.0871914 | 8.32229 | 8.40948 | 600.5577 | 2.379793 | 614.8497 | 0.02351918 | -0.01042232 | -0.01309685 | 0.01695694 | 0.7957886 |  |  | 1987.997 | 6.102495 | 0.0402151 | 0.970985 | 25.1158 | 24.1448 | -0.015817 | -0.140194 | 8.72328 | 8.86348 | 606.6339 | 4.02151 | 631.0298 | 0.03942752 | -0.01594342 | -0.0234841 | 0.03534126 | 0.678903
995 | 1990.004 | 6.287449 | 0.0318233 | 0.781653 | 25.344 | 24.5623 | -0.0119887 | -0.101038 | 8.32672 | 8.42776 | 625.0198 | 3.022876 | 643.9134 | 0.02978088 | -0.01206114 | -0.01771973 | 0.02396845 | 0.6806618 |  |  | 1990.016 | 6.042167 | 0.0264171 | 0.624748 | 24.2741 | 23.6493 | -0.0103991 | -0.0874506 | 8.32203 | 8.40948 | 600.6369 | 2.3896 | 614.9897 | 0.02361496 | -0.01045355 | -0.01316141 | 0.01705123 | 0.7942575 |  |  | 1989.997 | 6.103049 | 0.0403026 | 0.973097 | 25.1179 | 24.1448 | -0.0158643 | -0.140613 | 8.72286 | 8.86348 | 606.689 | 4.03026 | 631.1402 | 0.03951163 | -0.01599148 | -0.02352015 | 0.03542466 | 0.6799058
996 | 1992.004 | 6.28821875 | 0.0319089 | 0.783756 | 25.3461 | 24.5623 | -0.0120276 | -0.101365 | 8.3264 | 8.42776 | 625.0963 | 3.031417 | 644.0456 | 0.02986377 | -0.01210052 | -0.01776325 | 0.02405015 | 0.6812106 |  |  | 1992.016 | 6.042754 | 0.0265113 | 0.626975 | 24.2763 | 23.6493 | -0.0104429 | -0.0878191 | 8.32166 | 8.40948 | 600.6953 | 2.398995 | 615.1059 | 0.02370672 | -0.01049781 | -0.01320891 | 0.01714174 | 0.7947523 |  |  | 1991.997 | 6.103773 | 0.0403952 | 0.975334 | 25.1201 | 24.1448 | -0.0158906 | -0.140846 | 8.72263 | 8.86348 | 606.761 | 4.03952 | 631.2713 | 0.03960064 | -0.01601821 | -0.02358243 | 0.03551282 | 0.6792433
997 | 1994.004 | 6.288915 | 0.0319925 | 0.785809 | 25.3481 | 24.5623 | -0.0120472 | -0.101531 | 8.32623 | 8.42776 | 625.1655 | 3.039759 | 644.169 | 0.02994474 | -0.01212036 | -0.01782438 | 0.02413 | 0.6799875 |  |  | 1994.016 | 6.043248 | 0.0266056 | 0.629204 | 24.2785 | 23.6493 | -0.0104777 | -0.0881124 | 8.32136 | 8.40948 | 600.7443 | 2.408405 | 615.2127 | 0.0237986 | -0.01053298 | -0.01326562 | 0.01723249 | 0.7940054 |  |  | 1993.997 | 6.104153 | 0.0404973 | 0.9778 | 25.1226 | 24.1448 | -0.0159316 | -0.141209 | 8.72227 | 8.86348 | 606.7988 | 4.04973 | 631.3725 | 0.03969877 | -0.01605987 | -0.0236389 | 0.0356103 | 0.6793832
998 | 1996.004 | 6.289898 | 0.0320863 | 0.788113 | 25.3504 | 24.5623 | -0.0121042 | -0.102012 | 8.32575 | 8.42776 | 625.2633 | 3.049114 | 644.3283 | 0.03003552 | -0.01217805 | -0.01785747 | 0.02421935 | 0.6819584 |  |  | 1996.016 | 6.044064 | 0.0266978 | 0.631385 | 24.2807 | 23.6493 | -0.0105183 | -0.0884533 | 8.32102 | 8.40948 | 600.8255 | 2.417591 | 615.351 | 0.0238883 | -0.01057401 | -0.01331429 | 0.01732071 | 0.794185 |  |  | 1995.997 | 6.10489 | 0.0406051 | 0.980401 | 25.1252 | 24.1448 | -0.0159606 | -0.141466 | 8.72201 | 8.86348 | 606.872 | 4.06051 | 631.5141 | 0.03980237 | -0.01608934 | -0.02371303 | 0.03571298 | 0.6785022
999 | 1998.004 | 6.290887 | 0.0321973 | 0.790841 | 25.3532 | 24.5623 | -0.012141 | -0.102321 | 8.32544 | 8.42776 | 625.3615 | 3.060189 | 644.4988 | 0.03014299 | -0.0122153 | -0.01792769 | 0.02432528 | 0.6813654 |  |  | 1998.016 | 6.044915 | 0.026796 | 0.633706 | 24.283 | 23.6493 | -0.0105551 | -0.0887626 | 8.32071 | 8.40948 | 600.9101 | 2.427375 | 615.4964 | 0.02398383 | -0.0106112 | -0.01337263 | 0.01741469 | 0.7935015 |  |  | 1997.997 | 6.105464 | 0.040687 | 0.98238 | 25.1272 | 24.1448 | -0.0160067 | -0.141875 | 8.7216 | 8.86348 | 606.9291 | 4.0687 | 631.6233 | 0.03988107 | -0.01613619 | -0.02374488 | 0.03579097 | 0.679565
1000 | 2000.004 | 6.291432 | 0.032269 | 0.792602 | 25.3549 | 24.5623 | -0.0122012 | -0.102829 | 8.32493 | 8.42776 | 625.4157 | 3.067345 | 644.5994 | 0.03021242 | -0.01227625 | -0.01793618 | 0.02439381 | 0.6844404 |  |  | 2000.016 | 6.045493 | 0.0268926 | 0.635992 | 24.2853 | 23.6493 | -0.0105972 | -0.0891171 | 8.32036 | 8.40948 | 600.9675 | 2.437011 | 615.6132 | 0.0240779 | -0.01065375 | -0.01342415 | 0.01750751 | 0.7936258 |  |  | 1999.997 | 6.105951 | 0.0407876 | 0.984809 | 25.1296 | 24.1448 | -0.0160511 | -0.142268 | 8.72121 | 8.86348 | 606.9775 | 4.07876 | 631.7347 | 0.03997773 | -0.01618131 | -0.02379642 | 0.03588691 | 0.6799894
1001 | 2002.004 | 6.292202 | 0.0323664 | 0.794994 | 25.3573 | 24.5623 | -0.0122159 | -0.102952 | 8.32481 | 8.42776 | 625.4923 | 3.077066 | 644.7391 | 0.03030673 | -0.01229113 | -0.0180156 | 0.02448685 | 0.682249 |  |  | 2002.016 | 6.046311 | 0.0269893 | 0.638279 | 24.2876 | 23.6493 | -0.0106366 | -0.0894485 | 8.32003 | 8.40948 | 601.0488 | 2.446647 | 615.7543 | 0.02417196 | -0.01069357 | -0.01347839 | 0.01760007 | 0.7933867 |  |  | 2001.997 | 6.106386 | 0.0408866 | 0.987198 | 25.132 | 24.1448 | -0.0160882 | -0.142597 | 8.72088 | 8.86348 | 607.0207 | 4.08866 | 631.8397 | 0.04007285 | -0.01621902 | -0.02385383 | 0.03598135 | 0.6799336
1002 | 2004.004 | 6.292764 | 0.0324531 | 0.797124 | 25.3594 | 24.5623 | -0.0122652 | -0.103369 | 8.32439 | 8.42776 | 625.5481 | 3.085721 | 644.8508 | 0.0303907 | -0.01234104 | -0.01804966 | 0.02456982 | 0.6837268 |  |  | 2004.016 | 6.047078 | 0.0270821 | 0.640474 | 24.2898 | 23.6493 | -0.0106709 | -0.0897364 | 8.31974 | 8.40948 | 601.1251 | 2.455895 | 615.8881 | 0.02426223 | -0.01072824 | -0.01353399 | 0.01768891 | 0.7926891 |  |  | 2003.997 | 6.107029 | 0.0409687 | 0.989181 | 25.134 | 24.1448 | -0.0161264 | -0.142936 | 8.72054 | 8.86348 | 607.0847 | 4.09687 | 631.9562 | 0.04015172 | -0.01625785 | -0.02389388 | 0.03605947 | 0.6804189
1003 | 2006.004 | 6.29378125 | 0.0325469 | 0.799427 | 25.3617 | 24.5623 | -0.0122963 | -0.10363 | 8.32413 | 8.42776 | 625.6493 | 3.095075 | 645.0136 | 0.03048144 | -0.01237252 | -0.01810891 | 0.02465908 | 0.6832284 |  |  | 2006.016 | 6.047678 | 0.0271773 | 0.642725 | 24.292 | 23.6493 | -0.0107091 | -0.0900581 | 8.31942 | 8.40948 | 601.1848 | 2.46539 | 616.0063 | 0.0243549 | -0.01076686 | -0.01358804 | 0.01778031 | 0.7923772 |  |  | 2005.997 | 6.107151 | 0.0410656 | 0.99152 | 25.1363 | 24.1448 | -0.0161733 | -0.143352 | 8.72012 | 8.86348 | 607.0968 | 4.10656 | 632.0276 | 0.0402448 | -0.01630552 | -0.02393929 | 0.03615209 | 0.6811195
1004 | 2008.004 | 6.294077 | 0.0326513 | 0.801991 | 25.3643 | 24.5623 | -0.0123409 | -0.104006 | 8.32375 | 8.42776 | 625.6787 | 3.105508 | 645.1092 | 0.03058263 | -0.01241768 | -0.01816495 | 0.02475941 | 0.6836068 |  |  | 2008.016 | 6.04859 | 0.0272623 | 0.644734 | 24.2941 | 23.6493 | -0.0107463 | -0.0903705 | 8.31911 | 8.40948 | 601.2754 | 2.473852 | 616.15 | 0.02443748 | -0.01080446 | -0.01363302 | 0.01786136 | 0.7925214 |  |  | 2007.997 | 6.107984 | 0.0411651 | 0.993923 | 25.1387 | 24.1448 | -0.016206 | -0.143641 | 8.71983 | 8.86348 | 607.1796 | 4.11651 | 632.1742 | 0.04034037 | -0.01633875 | -0.02400162 | 0.03624671 | 0.6807354
1005 | 2010.004 | 6.294971 | 0.0327356 | 0.804061 | 25.3664 | 24.5623 | -0.0123792 | -0.104329 | 8.32343 | 8.42776 | 625.7675 | 3.113915 | 645.2534 | 0.03066416 | -0.01245646 | -0.0182077 | 0.02483964 | 0.6841313 |  |  | 2010.016 | 6.049449 | 0.0273642 | 0.647145 | 24.2965 | 23.6493 | -0.0107746 | -0.0906088 | 8.31887 | 8.40948 | 601.3608 | 2.484006 | 616.2987 | 0.02453656 | -0.01083307 | -0.0137035 | 0.01795886 | 0.790533 |  |  | 2009.997 | 6.108645 | 0.0412556 | 0.996109 | 25.1409 | 24.1448 | -0.0162348 | -0.143897 | 8.71958 | 8.86348 | 607.2453 | 4.12556 | 632.2975 | 0.04042729 | -0.01636803 | -0.02405926 | 0.03633283 | 0.6803212
1006 | 2012.004 | 6.295591 | 0.0328243 | 0.80624 | 25.3686 | 24.5623 | -0.0124231 | -0.104699 | 8.32306 | 8.42776 | 625.8291 | 3.12277 | 645.3723 | 0.03075003 | -0.01250091 | -0.01824912 | 0.02492444 | 0.6850146 |  |  | 2012.016 | 6.050243 | 0.0274532 | 0.649249 | 24.2986 | 23.6493 | -0.010821 | -0.090999 | 8.31848 | 8.40948 | 601.4397 | 2.492873 | 616.4329 | 0.02462308 | -0.01087997 | -0.01374311 | 0.01804394 | 0.7916677 |  |  | 2011.997 | 6.108939 | 0.0413477 | 0.998333 | 25.1431 | 24.1448 | -0.0162878 | -0.144367 | 8.71911 | 8.86348 | 607.2746 | 4.13477 | 632.384 | 0.04051574 | -0.0164219 | -0.02409384 | 0.03642071 | 0.6815812
1007 | 2014.004 | 6.296406 | 0.0329223 | 0.808648 | 25.371 | 24.5623 | -0.0124521 | -0.104944 | 8.32282 | 8.42776 | 625.9102 | 3.132549 | 645.5171 | 0.03084486 | -0.01253028 | -0.01831458 | 0.02501796 | 0.6841695 |  |  | 2014.016 | 6.050624 | 0.0275565 | 0.651693 | 24.301 | 23.6493 | -0.0108539 | -0.0912759 | 8.3182 | 8.40948 | 601.4775 | 2.503187 | 616.5337 | 0.02472371 | -0.01091323 | -0.01381047 | 0.01814349 | 0.7902143 |  |  | 2013.997 | 6.109577 | 0.0414469 | 1.00073 | 25.1455 | 24.1448 | -0.0163228 | -0.144677 | 8.7188 | 8.86348 | 607.3379 | 4.14469 | 632.5102 | 0.040611 | -0.01645748 | -0.02415351 | 0.03651515 | 0.6813703
1008 | 2016.004 | 6.29719 | 0.0330082 | 0.810758 | 25.3731 | 24.5623 | -0.0124897 | -0.10526 | 8.3225 | 8.42776 | 625.9881 | 3.141119 | 645.6511 | 0.03092795 | -0.01256835 | -0.0183596 | 0.02509984 | 0.6845657 |  |  | 2016.016 | 6.051569 | 0.0276381 | 0.653623 | 24.3029 | 23.6493 | -0.01089 | -0.0915791 | 8.3179 | 8.40948 | 601.5716 | 2.511308 | 616.6789 | 0.02480293 | -0.01094973 | -0.01385319 | 0.01822116 | 0.7904119 |  |  | 2015.997 | 6.109987 | 0.0415376 | 1.00292 | 25.1477 | 24.1448 | -0.0163467 | -0.144888 | 8.71859 | 8.86348 | 607.3787 | 4.15376 | 632.6078 | 0.04069808 | -0.01648178 | -0.0242163 | 0.03660161 | 0.6806069
1009 | 2018.004 | 6.298122 | 0.0331004 | 0.813022 | 25.3753 | 24.5623 | -0.0125343 | -0.105636 | 8.32212 | 8.42776 | 626.0807 | 3.150315 | 645.8042 | 0.03101711 | -0.01261352 | -0.01840359 | 0.02518762 | 0.6853834 |  |  | 2018.016 | 6.052233 | 0.027742 | 0.656079 | 24.3054 | 23.6493 | -0.0109267 | -0.0918875 | 8.31759 | 8.40948 | 601.6375 | 2.52167 | 616.8088 | 0.024904 | -0.01098683 | -0.01391717 | 0.01832086 | 0.7894446 |  |  | 2017.997 | 6.110607 | 0.0416352 | 1.00527 | 25.1501 | 24.1448 | -0.0164006 | -0.145366 | 8.71811 | 8.86348 | 607.4403 | 4.16352 | 632.7312 | 0.04079179 | -0.01653658 | -0.02425521 | 0.03669451 | 0.6817744
1010 | 2020.004 | 6.298829 | 0.0331904 | 0.815233 | 25.3775 | 24.5623 | -0.0125636 | -0.105883 | 8.32188 | 8.42776 | 626.151 | 3.159297 | 645.933 | 0.03110418 | -0.01264319 | -0.018461 | 0.02527353 | 0.6848596 |  |  | 2020.016 | 6.053467 | 0.0278358 | 0.658297 | 24.3076 | 23.6493 | -0.0109679 | -0.0922345 | 8.31724 | 8.40948 | 601.7602 | 2.530998 | 616.9908 | 0.02499499 | -0.01102849 | -0.0139665 | 0.0184099 | 0.7896388 |  |  | 2019.997 | 6.11099 | 0.0417229 | 1.00739 | 25.1522 | 24.1448 | -0.0164427 | -0.145739 | 8.71774 | 8.86348 | 607.4785 | 4.17229 | 632.8242 | 0.04087598 | -0.01657938 | -0.0242966 | 0.0367781 | 0.6823747
1011 | 2022.004 | 6.299317 | 0.0332819 | 0.817482 | 25.3798 | 24.5623 | -0.0125985 | -0.106177 | 8.32158 | 8.42776 | 626.1995 | 3.168435 | 646.0403 | 0.03119276 | -0.01267853 | -0.01851422 | 0.02536113 | 0.6847996 |  |  | 2022.016 | 6.054325 | 0.0279324 | 0.660583 | 24.3099 | 23.6493 | -0.0110069 | -0.0925626 | 8.31691 | 8.40948 | 601.8455 | 2.540623 | 617.1361 | 0.02508885 | -0.01106792 | -0.01402093 | 0.01850221 | 0.789386 |  |  | 2021.997 | 6.111281 | 0.0418151 | 1.00962 | 25.1544 | 24.1448 | -0.0164911 | -0.146168 | 8.71731 | 8.86348 | 607.5073 | 4.18151 | 632.9103 | 0.04096448 | -0.01662859 | -0.02433589 | 0.03686605 | 0.683295
1012 | 2024.004 | 6.299771 | 0.0333718 | 0.81969 | 25.382 | 24.5623 | -0.0126477 | -0.106592 | 8.32117 | 8.42776 | 626.2446 | 3.177414 | 646.143 | 0.03127978 | -0.01272836 | -0.01855142 | 0.02544723 | 0.6861126 |  |  | 2024.016 | 6.055104 | 0.0280286 | 0.662857 | 24.3122 | 23.6493 | -0.0110515 | -0.0929375 | 8.31654 | 8.40948 | 601.9229 | 2.55021 | 617.2732 | 0.02518235 | -0.01111302 | -0.01406933 | 0.01859424 | 0.7898759 |  |  | 2023.997 | 6.111822 | 0.0419157 | 1.01205 | 25.1569 | 24.1448 | -0.0165107 | -0.146342 | 8.71713 | 8.86348 | 607.5612 | 4.19157 | 633.0275 | 0.04106104 | -0.01664852 | -0.02441252 | 0.03696185 | 0.6819666
1013 | 2026.004 | 6.301116 | 0.0334618 | 0.821899 | 25.3842 | 24.5623 | -0.0126805 | -0.106869 | 8.32089 | 8.42776 | 626.3784 | 3.186379 | 646.3372 | 0.03136668 | -0.01276158 | -0.01860509 | 0.02553237 | 0.6859189 |  |  | 2026.016 | 6.056012 | 0.0281271 | 0.665187 | 24.3145 | 23.6493 | -0.0110784 | -0.0931633 | 8.31631 | 8.40948 | 602.0132 | 2.560022 | 617.4249 | 0.02527802 | -0.01114022 | -0.0141378 | 0.0186883 | 0.7879742 |  |  | 2025.997 | 6.112392 | 0.0420138 | 1.01441 | 25.1592 | 24.1448 | -0.0165436 | -0.146633 | 8.71684 | 8.86348 | 607.6178 | 4.20138 | 633.1461 | 0.04115519 | -0.01668197 | -0.02447321 | 0.03705523 | 0.6816421
1014 | 2028.004 | 6.301525 | 0.0335535 | 0.82415 | 25.3865 | 24.5623 | -0.0127143 | -0.107153 | 8.32061 | 8.42776 | 626.4191 | 3.195539 | 646.4365 | 0.03145544 | -0.01279582 | -0.01865962 | 0.02562024 | 0.6857491 |  |  | 2028.016 | 6.057277 | 0.0282162 | 0.667295 | 24.3166 | 23.6493 | -0.011131 | -0.0936061 | 8.31587 | 8.40948 | 602.139 | 2.568879 | 617.6072 | 0.02536438 | -0.01119341 | -0.01417097 | 0.01877271 | 0.7898834 |  |  | 2027.997 | 6.112871 | 0.0421065 | 1.01665 | 25.1615 | 24.1448 | -0.0165868 | -0.147017 | 8.71646 | 8.86348 | 607.6654 | 4.21065 | 633.2521 | 0.04124415 | -0.0167259 | -0.02451824 | 0.0371435 | 0.6821819
1015 | 2030.004 | 6.302639 | 0.0336451 | 0.826401 | 25.3887 | 24.5623 | -0.0127573 | -0.107515 | 8.32024 | 8.42776 | 626.5297 | 3.204671 | 646.608 | 0.03154393 | -0.01283937 | -0.01870455 | 0.02570718 | 0.6864304 |  |  | 2030.016 | 6.058423 | 0.0283087 | 0.669481 | 24.3188 | 23.6493 | -0.0111571 | -0.0938254 | 8.31565 | 8.40948 | 602.2529 | 2.578082 | 617.7794 | 0.0254541 | -0.01121981 | -0.01423429 | 0.01886059 | 0.788224 |  |  | 2029.997 | 6.11323 | 0.0421991 | 1.01889 | 25.1637 | 24.1448 | -0.0166289 | -0.147389 | 8.71609 | 8.86348 | 607.7011 | 4.21991 | 633.3456 | 0.041333 | -0.01676871 | -0.02456429 | 0.03723175 | 0.682646
1016 | 2032.004 | 6.303521 | 0.0337446 | 0.828845 | 25.3912 | 24.5623 | -0.0127884 | -0.107778 | 8.31998 | 8.42776 | 626.6175 | 3.214598 | 646.7607 | 0.03164011 | -0.01287088 | -0.01876924 | 0.02580199 | 0.6857431 |  |  | 2032.016 | 6.058901 | 0.0284162 | 0.672023 | 24.3213 | 23.6493 | -0.0112005 | -0.0941907 | 8.31529 | 8.40948 | 602.3004 | 2.588812 | 617.8929 | 0.02555869 | -0.0112637 | -0.014295 | 0.01896398 | 0.787947 |  |  | 2031.997 | 6.113932 | 0.0422951 | 1.02121 | 25.166 | 24.1448 | -0.0166694 | -0.147749 | 8.71573 | 8.86348 | 607.7709 | 4.22951 | 633.4766 | 0.04142511 | -0.0168099 | -0.02461521 | 0.03732301 | 0.6829069
1017 | 2034.004 | 6.304411 | 0.0338295 | 0.83093 | 25.3932 | 24.5623 | -0.0128303 | -0.10813 | 8.31963 | 8.42776 | 626.7059 | 3.223066 | 646.9051 | 0.03172215 | -0.01291332 | -0.01880883 | 0.02588272 | 0.6865562 |  |  | 2034.016 | 6.059289 | 0.0285086 | 0.674209 | 24.3235 | 23.6493 | -0.0112389 | -0.0945131 | 8.31496 | 8.40948 | 602.339 | 2.598036 | 617.9879 | 0.0256486 | -0.01130253 | -0.01434607 | 0.01905287 | 0.787849 |  |  | 2033.999 | 6.114648 | 0.0423906 | 1.02351 | 25.1683 | 24.1448 | -0.0167051 | -0.148066 | 8.71541 | 8.86348 | 607.8421 | 4.23906 | 633.6089 | 0.04151673 | -0.0168462 | -0.02467053 | 0.03741377 | 0.6828474
1018 | 2036.004 | 6.304966 | 0.0339291 | 0.833377 | 25.3957 | 24.5623 | -0.0128816 | -0.108563 | 8.3192 | 8.42776 | 626.7611 | 3.233012 | 647.0244 | 0.0318185 | -0.01296529 | -0.01885321 | 0.02597799 | 0.6876965 |  |  | 2036.016 | 6.060016 | 0.0286113 | 0.676637 | 24.326 | 23.6493 | -0.0112686 | -0.0947632 | 8.31471 | 8.40948 | 602.4112 | 2.608275 | 618.1238 | 0.0257484 | -0.01133257 | -0.01441583 | 0.01915122 | 0.7861201 |  |  | 2035.999 | 6.115198 | 0.0424917 | 1.02595 | 25.1708 | 24.1448 | -0.0167392 | -0.148367 | 8.71511 | 8.86348 | 607.8967 | 4.24917 | 633.7273 | 0.04161371 | -0.01688088 | -0.02473283 | 0.03750999 | 0.6825294
1019 | 2038.004 | 6.305987 | 0.034013 | 0.835439 | 25.3977 | 24.5623 | -0.0129198 | -0.108885 | 8.31888 | 8.42776 | 626.8626 | 3.241376 | 647.1816 | 0.03189952 | -0.01300399 | -0.01889553 | 0.02605759 | 0.6882044 |  |  | 2038.016 | 6.060664 | 0.0287015 | 0.678771 | 24.3281 | 23.6493 | -0.0113119 | -0.095127 | 8.31435 | 8.40948 | 602.4756 | 2.617268 | 618.244 | 0.02583604 | -0.01137637 | -0.01445967 | 0.01923757 | 0.7867651 |  |  | 2037.999 | 6.115747 | 0.0425807 | 1.0281 | 25.1729 | 24.1448 | -0.0167826 | -0.148752 | 8.71472 | 8.86348 | 607.9513 | 4.25807 | 633.8383 | 0.04169908 | -0.01692502 | -0.02477406 | 0.03759464 | 0.6831753
1020 | 2040.004 | 6.307146 | 0.0341065 | 0.837733 | 25.4 | 24.5623 | -0.0129518 | -0.109155 | 8.31861 | 8.42776 | 626.9778 | 3.250697 | 647.3589077 | 0.03198979 | -0.01303641 | -0.01895339 | 0.02614627 | 0.6878141 |  |  | 2040.016 | 6.0617 | 0.0287956 | 0.680997 | 24.3303 | 23.6493 | -0.0113541 | -0.0954817 | 8.314 | 8.40948 | 602.5787 | 2.626635 | 618.4062 | 0.02592731 | -0.01141905 | -0.01450826 | 0.01932712 | 0.7870722 |  |  | 2039.999 | 6.116171 | 0.0426775 | 1.03044 | 25.1752 | 24.1448 | -0.0168244 | -0.149123 | 8.71435 | 8.86348 | 607.9934 | 4.26775 | 633.9411 | 0.04179192 | -0.01696754 | -0.02482439 | 0.03768682 | 0.6835028
1021 | 2042.004 | 6.307601 | 0.034185 | 0.839663 | 25.402 | 24.5623 | -0.0130014 | -0.109572 | 8.31819 | 8.42776 | 627.0231 | 3.258535 | 647.4548 | 0.03206571 | -0.01308666 | -0.01897905 | 0.02622131 | 0.6895319 |  |  | 2042.016 | 6.062439 | 0.0288874 | 0.683168 | 24.3325 | 23.6493 | -0.0113836 | -0.0957303 | 8.31375 | 8.40948 | 602.6521 | 2.635784 | 618.5367 | 0.02601646 | -0.01144889 | -0.01456757 | 0.01941487 | 0.7859162 |  |  | 2041.999 | 6.116642 | 0.0427734 | 1.03276 | 25.1776 | 24.1448 | -0.0168687 | -0.149516 | 8.71396 | 8.86348 | 608.0402 | 4.27734 | 634.0482 | 0.04188389 | -0.0170126 | -0.0248713 | 0.03777809 | 0.6840253
1022 | 2044.004 | 6.308348 | 0.0342936 | 0.842331 | 25.4046 | 24.5623 | -0.0130305 | -0.109818 | 8.31794 | 8.42776 | 627.0973 | 3.269376 | 647.5994 | 0.03217069 | -0.01311614 | -0.01905455 | 0.02632499 | 0.688347 |  |  | 2044.016 | 6.062991 | 0.0289772 | 0.685291 | 24.3346 | 23.6493 | -0.011434 | -0.0961539 | 8.31332 | 8.40948 | 602.7069 | 2.644741 | 618.647 | 0.02610372 | -0.01149987 | -0.01460385 | 0.01950096 | 0.7874545 |  |  | 2043.999 | 6.117247 | 0.0428766 | 1.03525 | 25.1801 | 24.1448 | -0.016908 | -0.149863 | 8.71361 | 8.86348 | 608.1004 | 4.28766 | 634.1737 | 0.04198286 | -0.01705257 | -0.02493028 | 0.03787624 | 0.6840103
1023 | 2046.004 | 6.308783 | 0.0343872 | 0.844628 | 25.4069 | 24.5623 | -0.0130694 | -0.110145 | 8.31761 | 8.42776 | 627.1406 | 3.278725 | 647.7028 | 0.03226122 | -0.01315556 | -0.01910566 | 0.02641458 | 0.6885686 |  |  | 2046.016 | 6.063702 | 0.0290798 | 0.687717 | 24.337 | 23.6493 | -0.0114719 | -0.0964727 | 8.313 | 8.40948 | 602.7776 | 2.654971 | 618.7812 | 0.02620339 | -0.01153821 | -0.01466518 | 0.01959919 | 0.786776 |  |  | 2045.999 | 6.117934 | 0.0429795 | 1.03773 | 25.1825 | 24.1448 | -0.0169504 | -0.150239 | 8.71324 | 8.86348 | 608.1687 | 4.29795 | 634.3075 | 0.04208152 | -0.0170957 | -0.02498582 | 0.03797404 | 0.6842162
1024 | 2048.004 | 6.309884 | 0.0344856 | 0.847046 | 25.4094 | 24.5623 | -0.0131019 | -0.11042 | 8.31734 | 8.42776 | 627.25 | 3.288537 | 647.8774 | 0.03235622 | -0.01318849 | -0.01916773 | 0.02650801 | 0.6880568 |  |  | 2048.016 | 6.064403 | 0.0291706 | 0.689865 | 24.3392 | 23.6493 | -0.0114999 | -0.0967083 | 8.31277 | 8.40948 | 602.8474 | 2.664022 | 618.9073 | 0.02629155 | -0.01156654 | -0.01472501 | 0.019686 | 0.7855025 |  |  | 2047.999 | 6.118559 | 0.0430757 | 1.04005 | 25.1849 | 24.1448 | -0.0169892 | -0.150583 | 8.71289 | 8.86348 | 608.2308 | 4.30757 | 634.4308 | 0.04217375 | -0.01713517 | -0.02503858 | 0.03806547 | 0.6843508
1025 | 2050.004 | 6.310741 | 0.0345757 | 0.849258 | 25.4116 | 24.5623 | -0.0131517 | -0.110839 | 8.31692 | 8.42776 | 627.3352 | 3.297525 | 648.0217 | 0.03244323 | -0.01323895 | -0.01920428 | 0.02659372 | 0.6893748 |  |  | 2050.016 | 6.065459 | 0.0292701 | 0.692219 | 24.3415 | 23.6493 | -0.0115477 | -0.0971105 | 8.31237 | 8.40948 | 602.9524 | 2.673928 | 619.0749 | 0.02638803 | -0.01161489 | -0.01477314 | 0.0197807 | 0.7862168 |  |  | 2049.999 | 6.119138 | 0.0431648 | 1.04221 | 25.187 | 24.1448 | -0.0170239 | -0.150891 | 8.71258 | 8.86348 | 608.2884 | 4.31648 | 634.545 | 0.04225917 | -0.01717047 | -0.0250887 | 0.03815015 | 0.6843908
1026 | 2052.004 | 6.311392 | 0.0346751 | 0.8517 | 25.414 | 24.5623 | -0.0131825 | -0.111099 | 8.31666 | 8.42776 | 627.3999 | 3.307449 | 648.1508 | 0.0325393 | -0.01327016 | -0.01926914 | 0.02668862 | 0.6886744 |  |  | 2052.016 | 6.066243 | 0.0293618 | 0.694387 | 24.3437 | 23.6493 | -0.0115873 | -0.0974435 | 8.31203 | 8.40948 | 603.0302 | 2.683065 | 619.2099 | 0.02647702 | -0.01165496 | -0.01482207 | 0.01986825 | 0.7863246 |  |  | 2051.999 | 6.119405 | 0.0432643 | 1.04461 | 25.1894 | 24.1448 | -0.0170601 | -0.151212 | 8.71226 | 8.86348 | 608.315 | 4.32643 | 634.6333 | 0.04235455 | -0.0172073 | -0.02514725 | 0.03824496 | 0.6842618
1027 | 2054.004 | 6.312254 | 0.0347489 | 0.853514 | 25.4158 | 24.5623 | -0.0132313 | -0.11151 | 8.31625 | 8.42776 | 627.4856 | 3.314807 | 648.2856 | 0.03261052 | -0.01331961 | -0.01929091 | 0.02675863 | 0.6904608 |  |  | 2054.016 | 6.066688 | 0.0294629 | 0.696778 | 24.3461 | 23.6493 | -0.0116282 | -0.0977869 | 8.31169 | 8.40948 | 603.0745 | 2.693157 | 619.3163 | 0.0265753 | -0.01169634 | -0.01487896 | 0.01996539 | 0.7860991 |  |  | 2053.999 | 6.119999 | 0.0433576 | 1.04686 | 25.1917 | 24.1448 | -0.017107 | -0.151628 | 8.71185 | 8.86348 | 608.374 | 4.33576 | 634.7516 | 0.04244397 | -0.01725502 | -0.02518896 | 0.03833362 | 0.685023
1028 | 2056.004 | 6.312832 | 0.0348607 | 0.856258 | 25.4186 | 24.5623 | -0.0132607 | -0.111758 | 8.316 | 8.42776 | 627.543 | 3.325972 | 648.415 | 0.03271858 | -0.01334941 | -0.01936918 | 0.02686553 | 0.6892089 |  |  | 2056.016 | 6.067346 | 0.0295561 | 0.698981 | 24.3483 | 23.6493 | -0.0116561 | -0.0980214 | 8.31146 | 8.40948 | 603.1399 | 2.702449 | 619.4395 | 0.02666578 | -0.01172456 | -0.01494122 | 0.02005456 | 0.7847129 |  |  | 2055.999 | 6.120288 | 0.043446 | 1.04899 | 25.1938 | 24.1448 | -0.0171389 | -0.151911 | 8.71157 | 8.86348 | 608.4027 | 4.3446 | 634.8353 | 0.0425287 | -0.01728747 | -0.02524123 | 0.0384178 | 0.6848903
1029 | 2058.004 | 6.313444 | 0.0349498 | 0.858449 | 25.4208 | 24.5623 | -0.013298 | -0.112072 | 8.31569 | 8.42776 | 627.6039 | 3.334867 | 648.5336 | 0.03280466 | -0.01338721 | -0.01941745 | 0.02695053 | 0.6894421 |  |  | 2058.016 | 6.068024 | 0.0296461 | 0.701111 | 24.3504 | 23.6493 | -0.0117052 | -0.0984343 | 8.31104 | 8.40948 | 603.2073 | 2.711421 | 619.5628 | 0.02675313 | -0.01177425 | -0.01497889 | 0.02014059 | 0.786056 |  |  | 2057.999 | 6.120609375 | 0.0435428 | 1.05133 | 25.1961 | 24.1448 | -0.0171971 | -0.152426 | 8.71105 | 8.86348 | 608.4347 | 4.35428 | 634.9276 | 0.04262146 | -0.01734669 | -0.02527477 | 0.03850997 | 0.6863241
1030 | 2060.004 | 6.314462 | 0.0350375 | 0.860601 | 25.4229 | 24.5623 | -0.0133384 | -0.112413 | 8.31535 | 8.42776 | 627.7051 | 3.343611 | 648.6931 | 0.03288928 | -0.01342816 | -0.01946112 | 0.02703371 | 0.689999 |  |  | 2060.016 | 6.068765625 | 0.0297503 | 0.703575 | 24.3529 | 23.6493 | -0.0117408 | -0.0987342 | 8.31074 | 8.40948 | 603.281 | 2.72181 | 619.7012 | 0.02685428 | -0.01181027 | -0.01504401 | 0.02024026 | 0.7850479 |  |  | 2059.999 | 6.121458 | 0.0436505 | 1.05393 | 25.1987 | 24.1448 | -0.0172308 | -0.152725 | 8.71075 | 8.86348 | 608.5191 | 4.36505 | 635.0812 | 0.04272466 | -0.01738098 | -0.02534369 | 0.03861217 | 0.685811
1031 | 2062.004 | 6.315174 | 0.0351423 | 0.863177 | 25.4255 | 24.5623 | -0.0133665 | -0.112649 | 8.31511 | 8.42776 | 627.7758 | 3.354073 | 648.8319 | 0.03299051 | -0.01345664 | -0.01953387 | 0.02713369 | 0.6888872 |  |  | 2062.016 | 6.069848 | 0.0298416 | 0.705733 | 24.3551 | 23.6493 | -0.0117848 | -0.0991041 | 8.31037 | 8.40948 | 603.3886 | 2.730895 | 619.8665 | 0.02694271 | -0.01185479 | -0.01508792 | 0.02032693 | 0.785714 |  |  | 2061.999 | 6.12192 | 0.0437415 | 1.05613 | 25.2009 | 24.1448 | -0.0172671 | -0.153046 | 8.71043 | 8.86348 | 608.5649 | 4.37415 | 635.1845 | 0.04281185 | -0.01741791 | -0.02539394 | 0.03869869 | 0.6859084
1032 | 2064.004 | 6.315582 | 0.0352372 | 0.865508 | 25.4278 | 24.5623 | -0.0134136 | -0.113047 | 8.31471 | 8.42776 | 627.8164 | 3.363553 | 648.9333 | 0.03308222 | -0.01350437 | -0.01957785 | 0.02722449 | 0.6897783 |  |  | 2064.016 | 6.070535 | 0.0299329 | 0.707893 | 24.3572 | 23.6493 | -0.0118202 | -0.0994017 | 8.31007 | 8.40948 | 603.4569 | 2.739996 | 619.9916 | 0.0270313 | -0.01189061 | -0.01514069 | 0.02041419 | 0.7853417 |  |  | 2063.999 | 6.122186 | 0.043847 | 1.05868 | 25.2035 | 24.1448 | -0.0173028 | -0.153363 | 8.71011 | 8.86348 | 608.5914 | 4.3847 | 635.2763 | 0.04291293 | -0.01745424 | -0.02545868 | 0.03879917 | 0.6855909
1033 | 2066.004 | 6.316209 | 0.0353197 | 0.867534 | 25.4298 | 24.5623 | -0.0134523 | -0.113373 | 8.31439 | 8.42776 | 627.8788 | 3.371787 | 649.0495 | 0.03316188 | -0.0135436 | -0.01961828 | 0.0273031 | 0.6903562 |  |  | 2066.016 | 6.071082 | 0.0300405 | 0.710436 | 24.3598 | 23.6493 | -0.0118445 | -0.0996059 | 8.30987 | 8.40948 | 603.5112 | 2.750733 | 620.1122 | 0.02713581 | -0.0119152 | -0.0152206 | 0.0205174 | 0.7828341 |  |  | 2065.999 | 6.122743 | 0.0439377 | 1.06087 | 25.2057 | 24.1448 | -0.01734 | -0.153692 | 8.70978 | 8.86348 | 608.6467 | 4.39377 | 635.3893 | 0.04299981 | -0.0174921 | -0.02550771 | 0.03888533 | 0.6857572
1034 | 2068.004 | 6.31669 | 0.0354175 | 0.869936 | 25.4322 | 24.5623 | -0.0134878 | -0.113672 | 8.31409 | 8.42776 | 627.9266 | 3.381554 | 649.1603 | 0.03325637 | -0.01357959 | -0.01967678 | 0.02739658 | 0.6901324 |  |  | 2068.016 | 6.071461 | 0.0301239 | 0.71241 | 24.3617 | 23.6493 | -0.0118903 | -0.0999913 | 8.30949 | 8.40948 | 603.549 | 2.759058 | 620.2013 | 0.02721682 | -0.01196156 | -0.01525526 | 0.02059746 | 0.7840938 |  |  | 2067.996 | 6.123114 | 0.0440307 | 1.06311 | 25.2079 | 24.1448 | -0.0173919 | -0.154153 | 8.70932 | 8.86348 | 608.6836 | 4.40307 | 635.4844 | 0.0430889 | -0.01754492 | -0.02554398 | 0.03897379 | 0.6868513
1035 | 2070.004 | 6.317381 | 0.0355044 | 0.87207 | 25.4344 | 24.5623 | -0.0135378 | -0.114094 | 8.31367 | 8.42776 | 627.9953 | 3.390227 | 649.2857 | 0.03334025 | -0.01363027 | -0.01970998 | 0.02747933 | 0.6915415 |  |  | 2070.016 | 6.072513 | 0.030232 | 0.714967 | 24.3643 | 23.6493 | -0.0119135 | -0.100186 | 8.30929 | 8.40948 | 603.6535 | 2.769824 | 620.3736 | 0.02732158 | -0.01198503 | -0.01533655 | 0.02070039 | 0.7814689 |  |  | 2069.997 | 6.123539 | 0.0441249 | 1.06539 | 25.2102 | 24.1448 | -0.0174379 | -0.154561 | 8.70891 | 8.86348 | 608.7259 | 4.41249 | 635.5859 | 0.04317912 | -0.01759173 | -0.02558739 | 0.03906336 | 0.6875157
1036 | 2072.004 | 6.318067 | 0.0355998 | 0.874414 | 25.4367 | 24.5623 | -0.013568 | -0.114348 | 8.31341 | 8.42776 | 628.0634 | 3.39975 | 649.416 | 0.03343235 | -0.01366089 | -0.01977147 | 0.02757026 | 0.6909394 |  |  | 2072.016 | 6.07349 | 0.0302986 | 0.716541 | 24.3659 | 23.6493 | -0.011964 | -0.100611 | 8.30887 | 8.40948 | 603.7506 | 2.776443 | 620.5134 | 0.02738599 | -0.01203614 | -0.01534984 | 0.0207633 | 0.7841217 |  |  | 2071.997 | 6.124014 | 0.0442226 | 1.06775 | 25.2126 | 24.1448 | -0.0174808 | -0.154941 | 8.70853 | 8.86348 | 608.7731 | 4.42226 | 635.6946 | 0.04327269 | -0.01763539 | -0.02563729 | 0.03915622 | 0.6878805
1037 | 2074.004 | 6.318953125 | 0.0357022 | 0.876929 | 25.4392 | 24.5623 | -0.0136043 | -0.114654 | 8.31311 | 8.42776 | 628.1515 | 3.409967 | 649.5713 | 0.03353116 | -0.01369769 | -0.01983348 | 0.02766767 | 0.6906346 |  |  | 2074.016 | 6.074353 | 0.0304278 | 0.719597 | 24.3689 | 23.6493 | -0.0120149 | -0.101039 | 8.30844 | 8.40948 | 603.8364 | 2.789327 | 620.6794 | 0.02751134 | -0.01208766 | -0.01542368 | 0.02088688 | 0.7837082 |  |  | 2073.997 | 6.124421 | 0.0443124 | 1.06991 | 25.2147 | 24.1448 | -0.0175072 | -0.155175 | 8.7083 | 8.86348 | 608.8136 | 4.43124 | 635.7916 | 0.04335868 | -0.01766226 | -0.02569641 | 0.03924159 | 0.6873435
1038 | 2076.004 | 6.319239 | 0.0357908 | 0.879104 | 25.4414 | 24.5623 | -0.0136419 | -0.11497 | 8.31279 | 8.42776 | 628.1799 | 3.41882 | 649.6563 | 0.03361677 | -0.01373581 | -0.01988096 | 0.02775251 | 0.6909024 |  |  | 2076.016 | 6.074966 | 0.0305286 | 0.72198 | 24.3713 | 23.6493 | -0.0120328 | -0.101189 | 8.30829 | 8.40948 | 603.8974 | 2.799381 | 620.8027 | 0.02760915 | -0.01210578 | -0.01550337 | 0.02098338 | 0.7808483 |  |  | 2075.997 | 6.125038 | 0.0444101 | 1.07227 | 25.2171 | 24.1448 | -0.0175328 | -0.155402 | 8.70807 | 8.86348 | 608.8749 | 4.44101 | 635.9151 | 0.04345223 | -0.01768832 | -0.02576391 | 0.03933434 | 0.6865542
1039 | 2078.004 | 6.320034 | 0.0358875 | 0.881479 | 25.4438 | 24.5623 | -0.0136855 | -0.115338 | 8.31242 | 8.42776 | 628.2589 | 3.42847 | 649.7986 | 0.03371007 | -0.01378001 | -0.01993006 | 0.02784452 | 0.6914182 |  |  | 2078.016 | 6.075491 | 0.0306321 | 0.724428 | 24.3737 | 23.6493 | -0.0120875 | -0.101649 | 8.30783 | 8.40948 | 603.9496 | 2.80971 | 620.9188 | 0.02770961 | -0.01216115 | -0.01554847 | 0.0210826 | 0.7821446 |  |  | 2077.997 | 6.125291 | 0.0445149 | 1.0748 | 25.2196 | 24.1448 | -0.0175918 | -0.155925 | 8.70755 | 8.86348 | 608.9 | 4.45149 | 636.0051 | 0.04355257 | -0.01774837 | -0.02580419 | 0.03943409 | 0.6878097
1040 | 2080.004 | 6.320567 | 0.0359745 | 0.883617 | 25.4459 | 24.5623 | -0.0137178 | -0.11561 | 8.31215 | 8.42776 | 628.312 | 3.437156 | 649.9081 | 0.03379406 | -0.01381276 | -0.0199813 | 0.02792752 | 0.6912844 |  |  | 2080.016 | 6.076213 | 0.0307086 | 0.726238 | 24.3756 | 23.6493 | -0.012134 | -0.10204 | 8.30744 | 8.40948 | 604.0214 | 2.817329 | 621.0386 | 0.02778373 | -0.01220822 | -0.01557551 | 0.02115543 | 0.7838086 |  |  | 2079.997 | 6.125782 | 0.044623 | 1.07741 | 25.2222 | 24.1448 | -0.0176304 | -0.156267 | 8.70721 | 8.86348 | 608.9488 | 4.4623 | 636.122 | 0.04365605 | -0.01778767 | -0.02586839 | 0.03953682 | 0.6876218
1041 | 2082.004 | 6.321455 | 0.0360663 | 0.885872 | 25.4482 | 24.5623 | -0.0137525 | -0.115903 | 8.31186 | 8.42776 | 628.4002 | 3.446314 | 650.0568 | 0.03388258 | -0.01384794 | -0.02003464 | 0.0280147 | 0.6911999 |  |  | 2082.016 | 6.076677 | 0.0308078 | 0.728583 | 24.3779 | 23.6493 | -0.0121653 | -0.102304 | 8.30717 | 8.40948 | 604.0674 | 2.82723 | 621.1458 | 0.02788002 | -0.0122399 | -0.01564011 | 0.02125058 | 0.7825969 |  |  | 2081.997 | 6.12615 | 0.0447261 | 1.0799 | 25.2247 | 24.1448 | -0.0176526 | -0.156463 | 8.70701 | 8.86348 | 608.9854 | 4.47261 | 636.223 | 0.04375475 | -0.01781027 | -0.02594448 | 0.03963486 | 0.6864761
1042 | 2084.004 | 6.322534 | 0.036168 | 0.88837 | 25.4507 | 24.5623 | -0.0137929 | -0.116243 | 8.31152 | 8.42776 | 628.5075 | 3.456456 | 650.2316 | 0.03398063 | -0.01388891 | -0.02009172 | 0.02811117 | 0.6912751 |  |  | 2084.016 | 6.07721 | 0.0309119 | 0.731046 | 24.3804 | 23.6493 | -0.0121831 | -0.102454 | 8.30702 | 8.40948 | 604.1205 | 2.837618 | 621.2631 | 0.02798103 | -0.01225792 | -0.01572311 | 0.02135034 | 0.7796118 |  |  | 2083.997 | 6.126848 | 0.0448125 | 1.08199 | 25.2268 | 24.1448 | -0.0177182 | -0.157045 | 8.70643 | 8.86348 | 609.0548 | 4.48125 | 636.3481 | 0.04383744 | -0.01787705 | -0.0259604 | 0.03971675 | 0.6886276
1043 | 2086.004 | 6.323083 | 0.0362599 | 0.890627 | 25.4529 | 24.5623 | -0.0138309 | -0.116563 | 8.3112 | 8.42776 | 628.5621 | 3.465632 | 650.3458 | 0.03406932 | -0.01392744 | -0.02014188 | 0.02819883 | 0.6914667 |  |  | 2086.016 | 6.077868 | 0.0309953 | 0.733017 | 24.3823 | 23.6493 | -0.0122339 | -0.102881 | 8.3066 | 8.40948 | 604.1859 | 2.84593 | 621.3806 | 0.02806186 | -0.01230935 | -0.01575251 | 0.02142992 | 0.7814215 |  |  | 2085.997 | 6.126855 | 0.0449089 | 1.08432 | 25.2291 | 24.1448 | -0.0177543 | -0.157365 | 8.70611 | 8.86348 | 609.0555 | 4.49089 | 636.4075 | 0.0439297 | -0.0179138 | -0.02601591 | 0.03980862 | 0.688571
1044 | 2088.004 | 6.323551 | 0.036358 | 0.893036 | 25.4553 | 24.5623 | -0.0138551 | -0.116767 | 8.31099 | 8.42776 | 628.6086 | 3.47543 | 650.4555 | 0.03416401 | -0.01395198 | -0.02021203 | 0.02829253 | 0.6902807 |  |  | 2088.016 | 6.078326 | 0.0310705 | 0.734796 | 24.3841 | 23.6493 | -0.0122924 | -0.103373 | 8.3061 | 8.40948 | 604.2313 | 2.853431 | 621.4727 | 0.02813479 | -0.01236858 | -0.01576621 | 0.02150187 | 0.7844988 |  |  | 2087.997 | 6.127335 | 0.0450072 | 1.08669 | 25.2315 | 24.1448 | -0.0177899 | -0.157681 | 8.70579 | 8.86348 | 609.1033 | 4.50072 | 636.5173 | 0.04402378 | -0.01795004 | -0.02607373 | 0.03990198 | 0.6884339
1045 | 2090.004 | 6.324505 | 0.0364404 | 0.895059 | 25.4574 | 24.5623 | -0.0139046 | -0.117185 | 8.31058 | 8.42776 | 628.7034 | 3.483646 | 650.6052 | 0.03424341 | -0.01400217 | -0.02024123 | 0.02837058 | 0.6917649 |  |  | 2090.016 | 6.07898 | 0.0311857 | 0.737522 | 24.3868 | 23.6493 | -0.0123174 | -0.103583 | 8.30589 | 8.40948 | 604.2964 | 2.864924 | 621.6091 | 0.02824652 | -0.01239389 | -0.01585264 | 0.02161214 | 0.7818188 |  |  | 2089.997 | 6.127873 | 0.0451091 | 1.08915 | 25.234 | 24.1448 | -0.0178406 | -0.15813 | 8.70535 | 8.86348 | 609.1567 | 4.51091 | 636.6352 | 0.04412128 | -0.01800166 | -0.02611962 | 0.03999873 | 0.6892008
1046 | 2092.004 | 6.325144 | 0.0365376 | 0.897449 | 25.4598 | 24.5623 | -0.0139444 | -0.11752 | 8.31024 | 8.42776 | 628.767 | 3.49335 | 650.732 | 0.03433717 | -0.01404254 | -0.02029464 | 0.0284632 | 0.6919333 |  |  | 2092.016 | 6.079645 | 0.0312841 | 0.739847 | 24.3892 | 23.6493 | -0.0123491 | -0.103849 | 8.30563 | 8.40948 | 604.3625 | 2.874736 | 621.7363 | 0.02834191 | -0.01242598 | -0.01591592 | 0.02170617 | 0.7807265 |  |  | 2091.997 | 6.128415 | 0.0451989 | 1.09132 | 25.2361 | 24.1448 | -0.0178833 | -0.158508 | 8.70497 | 8.86348 | 609.2106 | 4.51989 | 636.7462 | 0.0442072 | -0.01804514 | -0.02616206 | 0.04008393 | 0.6897445
1047 | 2094.004 | 6.325963 | 0.0366297 | 0.899709 | 25.462 | 24.5623 | -0.0139949 | -0.117945 | 8.30981 | 8.42776 | 628.8484 | 3.502539 | 650.8741 | 0.03442596 | -0.01409375 | -0.02033221 | 0.0285507 | 0.6931737 |  |  | 2094.016 | 6.080446 | 0.0313801 | 0.742119 | 24.3914 | 23.6493 | -0.0123768 | -0.104082 | 8.30539 | 8.40948 | 604.4422 | 2.884303 | 621.8761 | 0.0284349 | -0.01245403 | -0.01598087 | 0.02179767 | 0.7793089 |  |  | 2093.997 | 6.128679 | 0.0453068 | 1.09392 | 25.2387 | 24.1448 | -0.017923 | -0.15886 | 8.70462 | 8.86348 | 609.2369 | 4.53068 | 636.8394 | 0.04431043 | -0.01808556 | -0.02622487 | 0.04018655 | 0.689634
1048 | 2096.004 | 6.326313 | 0.0367272 | 0.902106 | 25.4644 | 24.5623 | -0.0140412 | -0.118335 | 8.30942 | 8.42776 | 628.8832 | 3.51228 | 650.9713 | 0.03452007 | -0.01414071 | -0.02037936 | 0.02864394 | 0.6938741 |  |  | 2096.016 | 6.081221 | 0.0314717 | 0.744285 | 24.3936 | 23.6493 | -0.0124178 | -0.104427 | 8.30505 | 8.40948 | 604.5191 | 2.89343 | 622.0105 | 0.02852361 | -0.01249555 | -0.01602807 | 0.02188495 | 0.7796041 |  |  | 2095.997 | 6.129079 | 0.0453999 | 1.09617 | 25.241 | 24.1448 | -0.0179538 | -0.159133 | 8.70434 | 8.86348 | 609.2766 | 4.53999 | 636.9377 | 0.04439949 | -0.01811692 | -0.02628257 | 0.04027498 | 0.6893134
1049 | 2098.004 | 6.326949 | 0.03682 | 0.904385 | 25.4667 | 24.5623 | -0.0140579 | -0.118477 | 8.30928 | 8.42776 | 628.9464 | 3.521544 | 651.095 | 0.03460956 | -0.01415765 | -0.02045191 | 0.02873231 | 0.6922407 |  |  | 2098.016 | 6.081921 | 0.0315694 | 0.746595 | 24.3959 | 23.6493 | -0.0124572 | -0.104759 | 8.30472 | 8.40948 | 604.5887 | 2.903171 | 622.141 | 0.02861827 | -0.01253544 | -0.01608283 | 0.02197822 | 0.7794299 |  |  | 2097.993 | 6.129483 | 0.0454949 | 1.09847 | 25.2433 | 24.1448 | -0.017994 | -0.159489 | 8.70399 | 8.86348 | 609.3168 | 4.54949 | 637.0376 | 0.04449036 | -0.01815786 | -0.0263325 | 0.0403652 | 0.6895608
1050 | 2100.004 | 6.327735 | 0.0369099 | 0.906593 | 25.4689 | 24.5623 | -0.0141092 | -0.118909 | 8.30885 | 8.42776 | 629.0245 | 3.530514 | 651.2323 | 0.03469621 | -0.01420968 | -0.02048653 | 0.02881772 | 0.693611 |  |  | 2100.016 | 6.082481 | 0.031654 | 0.748596 | 24.3979 | 23.6493 | -0.0124988 | -0.105108 | 8.30437 | 8.40948 | 604.6445 | 2.911608 | 622.2493 | 0.02870026 | -0.01257757 | -0.01612269 | 0.02205904 | 0.7801159 |  |  | 2099.995 | 6.129631 | 0.0455832 | 1.1006 | 25.2454 | 24.1448 | -0.0180255 | -0.159768 | 8.70371 | 8.86348 | 609.3315 | 4.55832 | 637.1068 | 0.04457482 | -0.01818994 | -0.02638488 | 0.04044921 | 0.6894077
1051 | 2102.004 | 6.328285 | 0.0370058 | 0.908949 | 25.4713 | 24.5623 | -0.0141368 | -0.119141 | 8.30862 | 8.42776 | 629.0792 | 3.54009 | 651.3492 | 0.0347887 | -0.01423768 | -0.02055102 | 0.02890915 | 0.6927965 |  |  | 2102.016 | 6.082902 | 0.0317581 | 0.751058 | 24.4004 | 23.6493 | -0.0125436 | -0.105485 | 8.30399 | 8.40948 | 604.6863 | 2.922 | 622.3552 | 0.02880124 | -0.01262294 | -0.0161783 | 0.02215889 | 0.7802386 |  |  | 2101.995 | 6.130036 | 0.0456824 | 1.10299 | 25.2478 | 24.1448 | -0.0180735 | -0.160194 | 8.70328 | 8.86348 | 609.3717 | 4.56824 | 637.2093 | 0.04466969 | -0.01823882 | -0.02643087 | 0.04054342 | 0.6900576
1052 | 2104.004 | 6.329309 | 0.0370895 | 0.911005 | 25.4733 | 24.5623 | -0.0141837 | -0.119537 | 8.30822 | 8.42776 | 629.181 | 3.548434 | 651.5071 | 0.03486928 | -0.01428525 | -0.02058403 | 0.02898831 | 0.6939967 |  |  | 2104.016 | 6.083653 | 0.031854 | 0.753325 | 24.4026 | 23.6493 | -0.0125787 | -0.10578 | 8.3037 | 8.40948 | 604.761 | 2.931559 | 622.4899 | 0.02889411 | -0.01265848 | -0.01623562 | 0.02225032 | 0.7796733 |  |  | 2103.995 | 6.130419 | 0.0457816 | 1.10539 | 25.2502 | 24.1448 | -0.0181054 | -0.160477 | 8.703 | 8.86348 | 609.4099 | 4.57816 | 637.3096 | 0.04476455 | -0.01827131 | -0.02649324 | 0.04063763 | 0.6896593
1053 | 2106.004 | 6.329876 | 0.037184 | 0.913324 | 25.4756 | 24.5623 | -0.0142146 | -0.119797 | 8.30796 | 8.42776 | 629.2374 | 3.55787 | 651.6248 | 0.0349604 | -0.0143166 | -0.02064381 | 0.02907837 | 0.6935056 |  |  | 2106.016 | 6.084652 | 0.031949 | 0.755572 | 24.4049 | 23.6493 | -0.0126019 | -0.105975 | 8.3035 | 8.40948 | 604.8602 | 2.941017 | 622.6493 | 0.02898599 | -0.01268198 | -0.01630401 | 0.02234051 | 0.7778439 |  |  | 2105.995 | 6.13092 | 0.0458729 | 1.10759 | 25.2524 | 24.1448 | -0.0181638 | -0.160994 | 8.70248 | 8.86348 | 609.4597 | 4.58729 | 637.4173 | 0.04485185 | -0.01833079 | -0.02652106 | 0.04072423 | 0.6911785
1054 | 2108.004 | 6.330658 | 0.0372873 | 0.915861 | 25.4782 | 24.5623 | -0.0142483 | -0.120081 | 8.30768 | 8.42776 | 629.3151 | 3.56818 | 651.7701 | 0.03505996 | -0.01435078 | -0.02070917 | 0.02917661 | 0.6929673 |  |  | 2108.016 | 6.085176 | 0.0320385 | 0.757689 | 24.407 | 23.6493 | -0.0126486 | -0.106368 | 8.30311 | 8.40948 | 604.9123 | 2.949945 | 622.7569 | 0.02907272 | -0.01272927 | -0.01634344 | 0.02242609 | 0.7788613 |  |  | 2107.995 | 6.13109 | 0.0459782 | 1.11013 | 25.2549 | 24.1448 | -0.0182021 | -0.161334 | 8.70214 | 8.86348 | 609.4766 | 4.59782 | 637.4992 | 0.04495252 | -0.0183698 | -0.02658273 | 0.04082438 | 0.6910426
1055 | 2110.004 | 6.331156 | 0.037372 | 0.917944 | 25.4803 | 24.5623 | -0.0142979 | -0.120499 | 8.30726 | 8.42776 | 629.3646 | 3.576638 | 651.8747 | 0.03514161 | -0.0144011 | -0.02074051 | 0.02925732 | 0.6943464 |  |  | 2110.016 | 6.086086 | 0.0321467 | 0.760247 | 24.4096 | 23.6493 | -0.0126794 | -0.106627 | 8.30285 | 8.40948 | 605.0028 | 2.960727 | 622.9153 | 0.02917744 | -0.01276047 | -0.01641697 | 0.02252912 | 0.777273 |  |  | 2109.995 | 6.131796875 | 0.0460776 | 1.11254 | 25.2573 | 24.1448 | -0.0182267 | -0.161552 | 8.70192 | 8.86348 | 609.5468 | 4.60776 | 637.6332 | 0.04504755 | -0.01839485 | -0.0266527 | 0.04091853 | 0.6901685
1056 | 2112.004 | 6.33176 | 0.0374619 | 0.920152 | 25.4825 | 24.5623 | -0.0143286 | -0.120758 | 8.307 | 8.42776 | 629.4246 | 3.585612 | 651.9933 | 0.03522826 | -0.01443225 | -0.02079601 | 0.0293429 | 0.6939911 |  |  | 2112.016 | 6.086511 | 0.0322317 | 0.762257 | 24.4116 | 23.6493 | -0.0127223 | -0.106988 | 8.30249 | 8.40948 | 605.045 | 2.96921 | 623.0101 | 0.02925982 | -0.01280392 | -0.0164559 | 0.02261049 | 0.7780748 |  |  | 2111.995 | 6.132127 | 0.0461681 | 1.11472 | 25.2595 | 24.1448 | -0.0182697 | -0.161933 | 8.70154 | 8.86348 | 609.5796 | 4.61681 | 637.7228 | 0.04513406 | -0.01843865 | -0.02669541 | 0.04100446 | 0.690705
1057 | 2114.004 | 6.332527 | 0.037561 | 0.922585 | 25.4849 | 24.5623 | -0.0143642 | -0.121058 | 8.3067 | 8.42776 | 629.5009 | 3.595503 | 652.1346 | 0.03532373 | -0.01446836 | -0.02085537 | 0.0294371 | 0.6937476 |  |  | 2114.016 | 6.087195 | 0.0323299 | 0.764579 | 24.4139 | 23.6493 | -0.0127528 | -0.107245 | 8.30223 | 8.40948 | 605.1131 | 2.979001 | 623.1394 | 0.02935491 | -0.01283481 | -0.01652009 | 0.0227042 | 0.7769214 |  |  | 2113.995 | 6.132608 | 0.0462694 | 1.11717 | 25.262 | 24.1448 | -0.0183281 | -0.162451 | 8.70103 | 8.86348 | 609.6275 | 4.62694 | 637.8346 | 0.04523089 | -0.01849814 | -0.02673274 | 0.04110056 | 0.6919656
1058 | 2116.004 | 6.333242 | 0.0376522 | 0.924825 | 25.4871 | 24.5623 | -0.0144165 | -0.121499 | 8.30626 | 8.42776 | 629.5719 | 3.604605 | 652.2655 | 0.03541159 | -0.01452143 | -0.02089016 | 0.02952377 | 0.6951323 |  |  | 2116.016 | 6.087708 | 0.0324193 | 0.766694 | 24.416 | 23.6493 | -0.0127962 | -0.10761 | 8.30187 | 8.40948 | 605.164 | 2.98792 | 623.2458 | 0.02944151 | -0.01287878 | -0.01656273 | 0.02278966 | 0.7775755 |  |  | 2115.995 | 6.132997 | 0.0463663 | 1.1195 | 25.2643 | 24.1448 | -0.0183729 | -0.162848 | 8.70063 | 8.86348 | 609.6661 | 4.63663 | 637.9341 | 0.0453235 | -0.01854378 | -0.02677972 | 0.04119253 | 0.6924561
1059 | 2118.004 | 6.333784 | 0.0377435 | 0.927069 | 25.4894 | 24.5623 | -0.0144502 | -0.121783 | 8.30598 | 8.42776 | 629.6258 | 3.613721 | 652.3788 | 0.03549958 | -0.01455562 | -0.02094396 | 0.02961074 | 0.6949795 |  |  | 2118.016 | 6.088368 | 0.0325208 | 0.769096 | 24.4184 | 23.6493 | -0.0128342 | -0.107929 | 8.30155 | 8.40948 | 605.2296 | 2.998042 | 623.3746 | 0.02953979 | -0.01291727 | -0.01662252 | 0.02288657 | 0.7770943 |  |  | 2117.995 | 6.133377 | 0.0464508 | 1.12155 | 25.2664 | 24.1448 | -0.0184088 | -0.163166 | 8.70031 | 8.86348 | 609.7039 | 4.64508 | 638.0251 | 0.04540425 | -0.01858035 | -0.0268239 | 0.04127269 | 0.692679
1060 | 2120.004 | 6.334395 | 0.0378393 | 0.92942 | 25.4917 | 24.5623 | -0.014491 | -0.122126 | 8.30563 | 8.42776 | 629.6865 | 3.623285 | 652.5019 | 0.03559188 | -0.01459702 | -0.02099486 | 0.02970193 | 0.6952663 |  |  | 2120.016 | 6.089071 | 0.0326166 | 0.77136 | 24.4207 | 23.6493 | -0.0128695 | -0.108225 | 8.30125 | 8.40948 | 605.2995 | 3.007593 | 623.5044 | 0.02963252 | -0.01295303 | -0.01667949 | 0.02297791 | 0.7765844 |  |  | 2119.995 | 6.133796 | 0.046551 | 1.12396 | 25.2688 | 24.1448 | -0.0184318 | -0.16337 | 8.7001 | 8.86348 | 609.7455 | 4.6551 | 638.1298 | 0.0455 | -0.01860378 | -0.02689621 | 0.04136776 | 0.6916878
1061 | 2122.004 | 6.334832 | 0.0379336 | 0.931737 | 25.494 | 24.5623 | -0.0145202 | -0.122373 | 8.30539 | 8.42776 | 629.73 | 3.632704 | 652.6062 | 0.03568277 | -0.01462665 | -0.02105612 | 0.02979188 | 0.6946506 |  |  | 2122.016 | 6.089692 | 0.0327064 | 0.773484 | 24.4228 | 23.6493 | -0.0129044 | -0.108519 | 8.30096 | 8.40948 | 605.3612 | 3.016547 | 623.6222 | 0.02971944 | -0.01298839 | -0.01673105 | 0.02306357 | 0.776304 |  |  | 2121.995 | 6.134308 | 0.0466525 | 1.12642 | 25.2712 | 24.1448 | -0.0184788 | -0.163786 | 8.69969 | 8.86348 | 609.7964 | 4.66525 | 638.245 | 0.04559698 | -0.01865167 | -0.02694531 | 0.041464 | 0.6922045
1062 | 2124.004 | 6.335625 | 0.0380191 | 0.933837 | 25.4961 | 24.5623 | -0.014561 | -0.122716 | 8.30504 | 8.42776 | 629.8088 | 3.641234 | 652.7416 | 0.03576508 | -0.01466805 | -0.02109703 | 0.02987296 | 0.6952663 |  |  | 2124.016 | 6.090133 | 0.0328044 | 0.775803 | 24.4251 | 23.6493 | -0.0129424 | -0.108839 | 8.30064 | 8.40948 | 605.4051 | 3.026329 | 623.7266 | 0.02981439 | -0.01302688 | -0.0167875 | 0.02315741 | 0.7759869 |  |  | 2123.995 | 6.134984 | 0.0467498 | 1.12876 | 25.2736 | 24.1448 | -0.0185045 | -0.164014 | 8.69946 | 8.86348 | 609.8636 | 4.67498 | 638.3746 | 0.04568993 | -0.01867785 | -0.02701208 | 0.04155612 | 0.6914627
1063 | 2126.004 | 6.336118 | 0.0381182 | 0.93627 | 25.4986 | 24.5623 | -0.0145974 | -0.123024 | 8.30474 | 8.42776 | 629.8579 | 3.651132 | 652.8548 | 0.03586057 | -0.01470499 | -0.02115558 | 0.02996744 | 0.695088 |  |  | 2126.016 | 6.090645 | 0.0328776 | 0.777533 | 24.4269 | 23.6493 | -0.012984 | -0.109189 | 8.30029 | 8.40948 | 605.456 | 3.033627 | 623.8233 | 0.02988523 | -0.01306903 | -0.0168162 | 0.02322721 | 0.7771691 |  |  | 2125.995 | 6.135217 | 0.0468547 | 1.1313 | 25.2761 | 24.1448 | -0.0185756 | -0.164644 | 8.69883 | 8.86348 | 609.8868 | 4.68547 | 638.4629 | 0.04579014 | -0.01875029 | -0.02703985 | 0.04165576 | 0.6934318
1064 | 2128.004 | 6.336902 | 0.0382051 | 0.938406 | 25.5007 | 24.5623 | -0.0146423 | -0.123402 | 8.30436 | 8.42776 | 629.9358 | 3.659802 | 652.9902 | 0.03594422 | -0.01475056 | -0.02119366 | 0.03004986 | 0.6959891 |  |  | 2128.016 | 6.091528 | 0.0329885 | 0.780157 | 24.4295 | 23.6493 | -0.0130198 | -0.109489 | 8.29999 | 8.40948 | 605.5438 | 3.04468 | 623.9807 | 0.0299925 | -0.0131053 | -0.0168872 | 0.02333281 | 0.7760495 |  |  | 2127.995 | 6.135478 | 0.0469486 | 1.13357 | 25.2784 | 24.1448 | -0.0186165 | -0.165007 | 8.69847 | 8.86348 | 609.9127 | 4.69486 | 638.5472 | 0.04587984 | -0.01879197 | -0.02708787 | 0.0417449 | 0.6937411
1065 | 2130.004 | 6.337344 | 0.0382925 | 0.940553 | 25.5029 | 24.5623 | -0.0146741 | -0.12367 | 8.30409 | 8.42776 | 629.9797 | 3.668531 | 653.0907 | 0.03602842 | -0.01478283 | -0.02124559 | 0.03013315 | 0.695807 |  |  | 2130.016 | 6.091771 | 0.0330749 | 0.782198 | 24.4315 | 23.6493 | -0.0130809 | -0.110003 | 8.29947 | 8.40948 | 605.568 | 3.05331 | 624.0578 | 0.03007624 | -0.01316721 | -0.01690903 | 0.02341573 | 0.7787085 |  |  | 2129.995 | 6.135946 | 0.0470276 | 1.13547 | 25.2803 | 24.1448 | -0.01864 | -0.165215 | 8.69826 | 8.86348 | 609.9593 | 4.70276 | 638.6442 | 0.04595529 | -0.01881591 | -0.02713938 | 0.04181973 | 0.6933068
1066 | 2132.004 | 6.3379375 | 0.0383897 | 0.94294 | 25.5052 | 24.5623 | -0.0147175 | -0.124036 | 8.30372 | 8.42776 | 630.0387 | 3.678236 | 653.213 | 0.03612203 | -0.01482688 | -0.02129515 | 0.03022566 | 0.696256 |  |  | 2132.016 | 6.092281 | 0.0331821 | 0.784734 | 24.4341 | 23.6493 | -0.0130939 | -0.110113 | 8.29936 | 8.40948 | 605.6186 | 3.064009 | 624.1748 | 0.03018006 | -0.01318038 | -0.01699967 | 0.02351829 | 0.7753314 |  |  | 2131.995 | 6.136278 | 0.0471331 | 1.13802 | 25.2828 | 24.1448 | -0.0186851 | -0.165615 | 8.69786 | 8.86348 | 609.9923 | 4.71331 | 638.7431 | 0.04605605 | -0.01886187 | -0.02719418 | 0.04191985 | 0.6935997
1067 | 2134.004 | 6.338432 | 0.0384788 | 0.945128 | 25.5074 | 24.5623 | -0.0147592 | -0.124387 | 8.30337 | 8.42776 | 630.0879 | 3.687133 | 653.3201 | 0.03620784 | -0.0148692 | -0.02133864 | 0.03031051 | 0.6968204 |  |  | 2134.016 | 6.093178 | 0.0332729 | 0.786881 | 24.4362 | 23.6493 | -0.0131312 | -0.110427 | 8.29905 | 8.40948 | 605.7078 | 3.073052 | 624.3215 | 0.03026779 | -0.01321818 | -0.01704961 | 0.02360446 | 0.7752772 |  |  | 2133.995 | 6.136857 | 0.047237 | 1.14053 | 25.2853 | 24.1448 | -0.0187226 | -0.165947 | 8.69753 | 8.86348 | 610.0498 | 4.7237 | 638.8667 | 0.04615527 | -0.01890009 | -0.02725518 | 0.04201826 | 0.6934493
1068 | 2136.004 | 6.339083 | 0.0385725 | 0.947429 | 25.5097 | 24.5623 | -0.0147955 | -0.124693 | 8.30307 | 8.42776 | 630.1526 | 3.696487 | 653.4461 | 0.03629805 | -0.01490605 | -0.021392 | 0.03039957 | 0.6968046 |  |  | 2136.016 | 6.093874 | 0.0333653 | 0.789067 | 24.4384 | 23.6493 | -0.0131714 | -0.110765 | 8.29871 | 8.40948 | 605.777 | 3.082262 | 624.4486 | 0.03035715 | -0.01325891 | -0.01709824 | 0.02369246 | 0.775455 |  |  | 2135.995 | 6.137077 | 0.0473342 | 1.14288 | 25.2877 | 24.1448 | -0.0187703 | -0.16637 | 8.69711 | 8.86348 | 610.0716 | 4.73342 | 638.9489 | 0.04624808 | -0.0189487 | -0.02729938 | 0.04211054 | 0.6941072
1069 | 2138.004 | 6.339708 | 0.0386611 | 0.949605 | 25.5119 | 24.5623 | -0.0148333 | -0.125011 | 8.30275 | 8.42776 | 630.2148 | 3.705331 | 653.5663 | 0.03638333 | -0.01494441 | -0.02143892 | 0.03048377 | 0.6970693 |  |  | 2138.016 | 6.09462 | 0.0334667 | 0.791465 | 24.4408 | 23.6493 | -0.0132046 | -0.111044 | 8.29843 | 8.40948 | 605.8511 | 3.092371 | 624.5863 | 0.03045521 | -0.01329256 | -0.01716265 | 0.02378905 | 0.7745047 |  |  | 2137.995 | 6.137376 | 0.0474383 | 1.14539 | 25.2902 | 24.1448 | -0.0188046 | -0.166674 | 8.6968 | 8.86348 | 610.1014 | 4.74383 | 639.0436 | 0.04634747 | -0.01898365 | -0.02736381 | 0.04220932 | 0.6937503
1070 | 2140.004 | 6.340159 | 0.0387699 | 0.952279 | 25.5146 | 24.5623 | -0.0148606 | -0.125241 | 8.30252 | 8.42776 | 630.2595 | 3.716199 | 653.6812 | 0.03648813 | -0.01497212 | -0.02151601 | 0.03058753 | 0.6958599 |  |  | 2140.016 | 6.09525 | 0.0335445 | 0.793305 | 24.4426 | 23.6493 | -0.0132435 | -0.111371 | 8.29811 | 8.40948 | 605.9138 | 3.100125 | 624.6979 | 0.03053042 | -0.01333198 | -0.01719844 | 0.02386307 | 0.7751852 |  |  | 2139.995 | 6.137698 | 0.0475345 | 1.14771 | 25.2925 | 24.1448 | -0.0188483 | -0.167062 | 8.69641 | 8.86348 | 610.1334 | 4.75345 | 639.1358 | 0.04643931 | -0.01902819 | -0.02741111 | 0.04230056 | 0.694178
1071 | 2142.004 | 6.340837 | 0.0388442 | 0.954102 | 25.5164 | 24.5623 | -0.0149026 | -0.125596 | 8.30216 | 8.42776 | 630.3269 | 3.723612 | 653.7979 | 0.0365596 | -0.01501476 | -0.02154484 | 0.03065795 | 0.6969074 |  |  | 2142.016 | 6.095673 | 0.0336609 | 0.796057 | 24.4454 | 23.6493 | -0.0132741 | -0.111628 | 8.29785 | 8.40948 | 605.9558 | 3.111747 | 624.8117 | 0.03064314 | -0.01336299 | -0.01728015 | 0.02397458 | 0.7733143 |  |  | 2141.995 | 6.137876 | 0.0476321 | 1.15007 | 25.2949 | 24.1448 | -0.01889 | -0.167431 | 8.69604 | 8.86348 | 610.1511 | 4.76321 | 639.2139 | 0.04653247 | -0.0190707 | -0.02746178 | 0.04239322 | 0.694445
1072 | 2144.004 | 6.341739 | 0.0389416 | 0.956496 | 25.5188 | 24.5623 | -0.0149463 | -0.125964 | 8.3018 | 8.42776 | 630.4166 | 3.733329 | 653.9522 | 0.03665328 | -0.01505912 | -0.02159416 | 0.03075024 | 0.6973702 |  |  | 2144.016 | 6.096388 | 0.0337381 | 0.797883 | 24.4472 | 23.6493 | -0.0133123 | -0.111949 | 8.29753 | 8.40948 | 606.0268 | 3.119438 | 624.9315 | 0.03071772 | -0.0134017 | -0.01731602 | 0.02404788 | 0.7739484 |  |  | 2143.995 | 6.13832 | 0.04773 | 1.15243 | 25.2972 | 24.1448 | -0.0189293 | -0.167779 | 8.6957 | 8.86348 | 610.1953 | 4.773 | 639.3199 | 0.04662592 | -0.01911075 | -0.02751517 | 0.04248598 | 0.6945534
1073 | 2146.004 | 6.342323 | 0.0390292 | 0.958647 | 25.521 | 24.5623 | -0.0149798 | -0.126246 | 8.30151 | 8.42776 | 630.4746 | 3.742074 | 654.0675 | 0.03673758 | -0.01509313 | -0.02164445 | 0.0308335 | 0.6973211 |  |  | 2146.016 | 6.097206 | 0.0338393 | 0.800276 | 24.4496 | 23.6493 | -0.0133628 | -0.112374 | 8.2971 | 8.40948 | 606.1082 | 3.129523 | 625.0764 | 0.03081552 | -0.01345289 | -0.01736264 | 0.02414413 | 0.7748182 |  |  | 2145.995 | 6.13869 | 0.0478226 | 1.15467 | 25.2995 | 24.1448 | -0.0189634 | -0.168082 | 8.69539 | 8.86348 | 610.2321 | 4.78226 | 639.4149 | 0.0467143 | -0.01914551 | -0.02756879 | 0.04257374 | 0.6944634
1074 | 2148.004 | 6.342751 | 0.0391267 | 0.961042 | 25.5234 | 24.5623 | -0.0150256 | -0.126632 | 8.30113 | 8.42776 | 630.5173 | 3.751814 | 654.1731 | 0.03683145 | -0.01513963 | -0.02169182 | 0.03092642 | 0.6979416 |  |  | 2148.016 | 6.097753 | 0.0339429 | 0.802727 | 24.452 | 23.6493 | -0.0133895 | -0.112599 | 8.29688 | 8.40948 | 606.1626 | 3.139861 | 625.1952 | 0.03091575 | -0.01347995 | -0.0174358 | 0.0242431 | 0.7731188 |  |  | 2147.995 | 6.138947 | 0.0479158 | 1.15692 | 25.3017 | 24.1448 | -0.0190086 | -0.168482 | 8.69499 | 8.86348 | 610.2576 | 4.79158 | 639.4986 | 0.04680324 | -0.01919159 | -0.02761165 | 0.04266214 | 0.6950539
1075 | 2150.004 | 6.343464 | 0.0392151 | 0.963214 | 25.5255 | 24.5623 | -0.0150617 | -0.126937 | 8.30082 | 8.42776 | 630.5881 | 3.760635 | 654.3022 | 0.03691648 | -0.01517628 | -0.0217402 | 0.03101028 | 0.6980745 |  |  | 2150.016 | 6.098426 | 0.0340331 | 0.804861 | 24.4542 | 23.6493 | -0.0134216 | -0.112869 | 8.29661 | 8.40948 | 606.2295 | 3.148853 | 625.3188 | 0.03100293 | -0.01351248 | -0.01749045 | 0.02432896 | 0.7725637 |  |  | 2149.995 | 6.139304 | 0.0480071 | 1.15912 | 25.3039 | 24.1448 | -0.0190499 | -0.168848 | 8.69463 | 8.86348 | 610.293 | 4.80071 | 639.5914 | 0.04689036 | -0.01923369 | -0.02765667 | 0.04274866 | 0.6954447
1076 | 2152.004 | 6.344187 | 0.0393193 | 0.965773 | 25.5281 | 24.5623 | -0.0150925 | -0.127196 | 8.30056 | 8.42776 | 630.66 | 3.771037 | 654.4424 | 0.03701672 | -0.01520755 | -0.02180917 | 0.03110925 | 0.6973008 |  |  | 2152.016 | 6.099079 | 0.0341239 | 0.807007 | 24.4563 | 23.6493 | -0.0134635 | -0.113221 | 8.29626 | 8.40948 | 606.2943 | 3.157905 | 625.4405 | 0.03109069 | -0.01355495 | -0.01753573 | 0.02441542 | 0.7729904 |  |  | 2151.995 | 6.139687 | 0.0481071 | 1.16154 | 25.3063 | 24.1448 | -0.0190808 | -0.169122 | 8.69435 | 8.86348 | 610.3311 | 4.81071 | 639.6924 | 0.04698578 | -0.01926519 | -0.02772059 | 0.04284342 | 0.6949776
1077 | 2154.004 | 6.344843 | 0.0394049 | 0.967876 | 25.5302 | 24.5623 | -0.0151302 | -0.127514 | 8.30025 | 8.42776 | 630.7252 | 3.77958 | 654.564 | 0.03709905 | -0.01524583 | -0.02185322 | 0.03119048 | 0.6976469 |  |  | 2154.016 | 6.100065 | 0.0342202 | 0.809284 | 24.4586 | 23.6493 | -0.0135021 | -0.113546 | 8.29593 | 8.40948 | 606.3924 | 3.167494 | 625.5998 | 0.03118364 | -0.01359408 | -0.01758956 | 0.02450666 | 0.7728496 |  |  | 2153.995 | 6.140035 | 0.0482 | 1.16378 | 25.3086 | 24.1448 | -0.0191161 | -0.169435 | 8.69404 | 8.86348 | 610.3657 | 4.82 | 639.7854 | 0.04707441 | -0.01930118 | -0.02777323 | 0.04293145 | 0.694956
1078 | 2156.004 | 6.345371 | 0.0394924 | 0.970024 | 25.5323 | 24.5623 | -0.0151649 | -0.127806 | 8.29995 | 8.42776 | 630.7776 | 3.788317 | 654.6735 | 0.03718323 | -0.01528106 | -0.02190216 | 0.03127367 | 0.6976965 |  |  | 2156.016 | 6.100634 | 0.0343125 | 0.811468 | 24.4608 | 23.6493 | -0.0135253 | -0.11374 | 8.29574 | 8.40948 | 606.449 | 3.1767 | 625.7141 | 0.03127287 | -0.0136176 | -0.01765527 | 0.02459468 | 0.7713051 |  |  | 2155.995 | 6.14044 | 0.0483029 | 1.16626 | 25.3111 | 24.1448 | -0.0191721 | -0.169931 | 8.69354 | 8.86348 | 610.406 | 4.83029 | 639.8904 | 0.04717257 | -0.01935827 | -0.0278143 | 0.04302894 | 0.6959825
1079 | 2158.004 | 6.345918 | 0.0395877 | 0.972366 | 25.5347 | 24.5623 | -0.0152188 | -0.12826 | 8.2995 | 8.42776 | 630.832 | 3.797833 | 654.79 | 0.03727491 | -0.01533579 | -0.02193912 | 0.03136431 | 0.6990161 |  |  | 2158.016 | 6.101667 | 0.0343886 | 0.813268 | 24.4626 | 23.6493 | -0.0135761 | -0.114168 | 8.29531 | 8.40948 | 606.5517 | 3.184267 | 625.8659 | 0.03134621 | -0.0136691 | -0.01767711 | 0.02466639 | 0.7732655 |  |  | 2157.995 | 6.140825 | 0.0484046 | 1.16872 | 25.3135 | 24.1448 | -0.0192216 | -0.17037 | 8.69311 | 8.86348 | 610.4443 | 4.84046 | 639.9926 | 0.04726958 | -0.01940874 | -0.02786084 | 0.04312529 | 0.6966314
1080 | 2160.004 | 6.34658 | 0.0396846 | 0.974744 | 25.5371 | 24.5623 | -0.0152434 | -0.128467 | 8.29929 | 8.42776 | 630.8978 | 3.807506 | 654.9193 | 0.0373681 | -0.01536077 | -0.02200732 | 0.03145633 | 0.6979847 |  |  | 2160.016 | 6.102359375 | 0.0345003 | 0.815908 | 24.4652 | 23.6493 | -0.0136086 | -0.114441 | 8.29504 | 8.40948 | 606.6205 | 3.195408 | 626.0045 | 0.03145417 | -0.01370205 | -0.01775213 | 0.02477288 | 0.7718537 |  |  | 2159.995 | 6.140996 | 0.048501 | 1.17105 | 25.3159 | 24.1448 | -0.0192431 | -0.170561 | 8.69291 | 8.86348 | 610.4613 | 4.8501 | 640.0692 | 0.04736153 | -0.01943066 | -0.02793087 | 0.04321673 | 0.6956697
1081 | 2162.004 | 6.347201 | 0.0397758 | 0.976984 | 25.5393 | 24.5623 | -0.0152961 | -0.128912 | 8.29885 | 8.42776 | 630.9596 | 3.816611 | 655.0409 | 0.0374558 | -0.01541429 | -0.02204151 | 0.03154293 | 0.6993303 |  |  | 2162.016 | 6.10293 | 0.0346049 | 0.818383 | 24.4677 | 23.6493 | -0.0136448 | -0.114746 | 8.29473 | 8.40948 | 606.6772 | 3.205845 | 626.1264 | 0.0315553 | -0.01373875 | -0.01781655 | 0.02487271 | 0.7711225 |  |  | 2161.995 | 6.141226 | 0.0485871 | 1.17313 | 25.3179 | 24.1448 | -0.0192726 | -0.170823 | 8.69265 | 8.86348 | 610.4841 | 4.85871 | 640.1458 | 0.04744364 | -0.01946074 | -0.0279829 | 0.04329835 | 0.695451
1082 | 2164.004 | 6.347813 | 0.0398663 | 0.979208 | 25.5415 | 24.5623 | -0.0153183 | -0.129099 | 8.29866 | 8.42776 | 631.0205 | 3.825645 | 655.1611 | 0.03754282 | -0.01543684 | -0.02210598 | 0.03162886 | 0.6983105 |  |  | 2164.016 | 6.103556 | 0.0346961 | 0.820539 | 24.4699 | 23.6493 | -0.0136695 | -0.114953 | 8.29452 | 8.40948 | 606.7394 | 3.214939 | 626.2457 | 0.03164341 | -0.01376379 | -0.01787962 | 0.02495954 | 0.7698031 |  |  | 2163.995 | 6.141696 | 0.0486939 | 1.17571 | 25.3205 | 24.1448 | -0.0193393 | -0.171413 | 8.69206 | 8.86348 | 610.5308 | 4.86939 | 640.2599 | 0.04754549 | -0.01952875 | -0.02801673 | 0.04339946 | 0.6970388
1083 | 2166.004 | 6.34868 | 0.0399551 | 0.98139 | 25.5437 | 24.5623 | -0.0153609 | -0.129458 | 8.2983 | 8.42776 | 631.1066 | 3.834503 | 655.3064 | 0.03762813 | -0.0154801 | -0.02214803 | 0.03171286 | 0.6989381 |  |  | 2166.016 | 6.104221 | 0.0347907 | 0.822777 | 24.4721 | 23.6493 | -0.0137196 | -0.115375 | 8.2941 | 8.40948 | 606.8056 | 3.224371 | 626.3712 | 0.03173479 | -0.01381458 | -0.01792021 | 0.02504958 | 0.7708942 |  |  | 2165.995 | 6.142429 | 0.048779 | 1.17776 | 25.3226 | 24.1448 | -0.019358 | -0.17158 | 8.6919 | 8.86348 | 610.6037 | 4.8779 | 640.3883 | 0.04762663 | -0.01954782 | -0.02807881 | 0.04347977 | 0.6961769
1084 | 2168.004 | 6.349366 | 0.0400466 | 0.983637 | 25.5459 | 24.5623 | -0.0154034 | -0.129816 | 8.29794 | 8.42776 | 631.1748 | 3.843636 | 655.4349 | 0.03771608 | -0.01552326 | -0.02219281 | 0.03179965 | 0.6994726 |  |  | 2168.016 | 6.105034 | 0.0348926 | 0.825187 | 24.4745 | 23.6493 | -0.0137516 | -0.115644 | 8.29383 | 8.40948 | 606.8863 | 3.234527 | 626.5162 | 0.03183317 | -0.01384703 | -0.01798614 | 0.02514642 | 0.769872 |  |  | 2167.995 | 6.142723 | 0.0488774 | 1.18014 | 25.3249 | 24.1448 | -0.0194094 | -0.172035 | 8.69144 | 8.86348 | 610.6329 | 4.88774 | 640.479 | 0.04772045 | -0.01960024 | -0.02812021 | 0.043573 | 0.6970159
1085 | 2170.004 | 6.350089 | 0.0401477 | 0.98612 | 25.5484 | 24.5623 | -0.0154438 | -0.130157 | 8.2976 | 8.42776 | 631.2467 | 3.853727 | 655.5732 | 0.03781326 | -0.0155643 | -0.02224896 | 0.03189558 | 0.6995517 |  |  | 2170.016 | 6.10563 | 0.0349971 | 0.827657 | 24.477 | 23.6493 | -0.0137973 | -0.116028 | 8.29345 | 8.40948 | 606.9456 | 3.244952 | 626.6407 | 0.03193415 | -0.01389337 | -0.01804079 | 0.02524607 | 0.7701088 |  |  | 2169.995 | 6.143147 | 0.0489675 | 1.18231 | 25.3271 | 24.1448 | -0.0194492 | -0.172388 | 8.69109 | 8.86348 | 610.6751 | 4.89675 | 640.5783 | 0.04780635 | -0.01964082 | -0.02816552 | 0.04365826 | 0.6973357
1086 | 2172.004 | 6.350708 | 0.0402341 | 0.988242 | 25.5506 | 24.5623 | -0.0154632 | -0.13032 | 8.29744 | 8.42776 | 631.3082 | 3.862352 | 655.6915 | 0.0378963 | -0.015584 | -0.02231229 | 0.03197755 | 0.6984491 |  |  | 2172.016 | 6.106114 | 0.0350849 | 0.829733 | 24.4791 | 23.6493 | -0.0138411 | -0.116397 | 8.29308 | 8.40948 | 606.9937 | 3.253712 | 626.7436 | 0.03201899 | -0.01393778 | -0.01808121 | 0.02532981 | 0.7708433 |  |  | 2171.995 | 6.143652 | 0.0490706 | 1.1848 | 25.3296 | 24.1448 | -0.0194904 | -0.172753 | 8.69072 | 8.86348 | 610.7253 | 4.90706 | 640.694 | 0.04790463 | -0.01968284 | -0.02822179 | 0.04375579 | 0.6974343
1087 | 2174.004 | 6.35165 | 0.040337 | 0.99077 | 25.5531 | 24.5623 | -0.0155169 | -0.130773 | 8.29699 | 8.42776 | 631.4019 | 3.872618 | 655.8537 | 0.03799513 | -0.01563855 | -0.02235659 | 0.03207493 | 0.6995051 |  |  | 2174.016 | 6.106675 | 0.0351852 | 0.832106 | 24.4814 | 23.6493 | -0.0138762 | -0.116691 | 8.29279 | 8.40948 | 607.0495 | 3.263718 | 626.8619 | 0.0321159 | -0.01397337 | -0.01814253 | 0.02542546 | 0.7702 |  |  | 2173.995 | 6.143901 | 0.049163 | 1.18703 | 25.3318 | 24.1448 | -0.0195415 | -0.173205 | 8.69027 | 8.86348 | 610.75 | 4.9163 | 640.7763 | 0.0479927 | -0.01973496 | -0.02825774 | 0.04384333 | 0.6983912
1088 | 2176.004 | 6.352365 | 0.0404192 | 0.992788 | 25.5551 | 24.5623 | -0.0155462 | -0.13102 | 8.29674 | 8.42776 | 631.4729 | 3.88082 | 655.9792 | 0.03807409 | -0.01566831 | -0.02240578 | 0.03215275 | 0.6992976 |  |  | 2176.016 | 6.107168 | 0.0352861 | 0.834492 | 24.4838 | 23.6493 | -0.0139072 | -0.116952 | 8.29252 | 8.40948 | 607.0985 | 3.273788 | 626.9736 | 0.03221341 | -0.01400481 | -0.0182086 | 0.02552177 | 0.7691318 |  |  | 2175.995 | 6.144396 | 0.0492671 | 1.18954 | 25.3344 | 24.1448 | -0.0195663 | -0.173426 | 8.69005 | 8.86348 | 610.7993 | 4.92671 | 640.8916 | 0.04809192 | -0.01976025 | -0.02833167 | 0.0439418 | 0.6974618
1089 | 2178.004 | 6.353017 | 0.0405205 | 0.995277 | 25.5576 | 24.5623 | -0.0155954 | -0.131434 | 8.29633 | 8.42776 | 631.5377 | 3.890933 | 656.1105 | 0.03817144 | -0.01571829 | -0.02245316 | 0.03224892 | 0.700048 |  |  | 2178.016 | 6.10748 | 0.0353782 | 0.83667 | 24.486 | 23.6493 | -0.0139461 | -0.11728 | 8.2922 | 8.40948 | 607.1295 | 3.282985 | 627.0615 | 0.03230246 | -0.01404426 | -0.0182582 | 0.02560989 | 0.7692029 |  |  | 2177.995 | 6.145019 | 0.0493658 | 1.19193 | 25.3367 | 24.1448 | -0.0196074 | -0.17379 | 8.68969 | 8.86348 | 610.8611 | 4.93658 | 641.0168 | 0.04818598 | -0.01980218 | -0.02838381 | 0.04403505 | 0.6976575
1090 | 2180.004 | 6.353787 | 0.0406076 | 0.997416 | 25.5597 | 24.5623 | -0.0156296 | -0.131723 | 8.29604 | 8.42776 | 631.6142 | 3.899624 | 656.2448 | 0.03825509 | -0.01575303 | -0.02250206 | 0.03233135 | 0.7000706 |  |  | 2180.016 | 6.108306 | 0.0354799 | 0.839075 | 24.4884 | 23.6493 | -0.0139867 | -0.117621 | 8.29186 | 8.40948 | 607.2116 | 3.29312 | 627.2078 | 0.03240059 | -0.01408544 | -0.01831515 | 0.02570645 | 0.7690591 |  |  | 2179.995 | 6.14572 | 0.0494607 | 1.19422 | 25.339 | 24.1448 | -0.0196483 | -0.174152 | 8.68932 | 8.86348 | 610.9309 | 4.94607 | 641.1479 | 0.04827641 | -0.01984389 | -0.02843252 | 0.04412464 | 0.6979295
1091 | 2182.004 | 6.354383 | 0.0407028 | 0.999755 | 25.5621 | 24.5623 | -0.0156728 | -0.132087 | 8.29567 | 8.42776 | 631.6736 | 3.909129 | 656.3665 | 0.03834657 | -0.01579692 | -0.02254965 | 0.03242173 | 0.7005393 |  |  | 2182.016 | 6.108784 | 0.0355731 | 0.841281 | 24.4906 | 23.6493 | -0.0140188 | -0.117891 | 8.29159 | 8.40948 | 607.2591 | 3.30242 | 627.3134 | 0.03249062 | -0.01411799 | -0.01837263 | 0.02579536 | 0.7684252 |  |  | 2181.995 | 6.146004 | 0.0495598 | 1.19661 | 25.3414 | 24.1448 | -0.0196884 | -0.174508 | 8.68897 | 8.86348 | 610.9591 | 4.95598 | 641.2381 | 0.04837084 | -0.0198848 | -0.02848604 | 0.04421848 | 0.6980542
1092 | 2184.004 | 6.354741 | 0.0408055 | 1.00228 | 25.5646 | 24.5623 | -0.0157048 | -0.132356 | 8.2954 | 8.42776 | 631.7091 | 3.919389 | 656.4682 | 0.03844531 | -0.01582943 | -0.02261588 | 0.03251956 | 0.6999252 |  |  | 2184.016 | 6.109417 | 0.0356686 | 0.843538 | 24.4929 | 23.6493 | -0.0140696 | -0.118318 | 8.29116 | 8.40948 | 607.3221 | 3.311944 | 627.4362 | 0.03258281 | -0.01416952 | -0.01841329 | 0.02588623 | 0.7695264 |  |  | 2183.995 | 6.146207 | 0.0496608 | 1.19905 | 25.3439 | 24.1448 | -0.0197133 | -0.174729 | 8.68875 | 8.86348 | 610.9792 | 4.96608 | 641.3209 | 0.04846706 | -0.0199102 | -0.02855687 | 0.04431417 | 0.6972123
1093 | 2186.004 | 6.355286 | 0.0408992 | 1.00458 | 25.5669 | 24.5623 | -0.0157505 | -0.132741 | 8.29502 | 8.42776 | 631.7633 | 3.928746 | 656.5837 | 0.03853534 | -0.01587586 | -0.02265948 | 0.03260854 | 0.7006275 |  |  | 2186.016 | 6.10995 | 0.0357669 | 0.845864 | 24.4952 | 23.6493 | -0.014096 | -0.11854 | 8.29094 | 8.40948 | 607.375 | 3.321752 | 627.5505 | 0.03267774 | -0.01419629 | -0.01848144 | 0.02597994 | 0.7681376 |  |  | 2185.995 | 6.146841 | 0.04976 | 1.20144 | 25.3463 | 24.1448 | -0.0197895 | -0.175403 | 8.68807 | 8.86348 | 611.0423 | 4.976 | 641.4478 | 0.04856157 | -0.01998793 | -0.02857363 | 0.04440785 | 0.6995238
1094 | 2188.004 | 6.35604 | 0.0409964 | 1.00697 | 25.5693 | 24.5623 | -0.0157885 | -0.133061 | 8.2947 | 8.42776 | 631.8382 | 3.938447 | 656.7228 | 0.03862868 | -0.01591447 | -0.02271421 | 0.03270063 | 0.7006391 |  |  | 2188.016 | 6.110652 | 0.0358643 | 0.848166 | 24.4975 | 23.6493 | -0.0141386 | -0.118898 | 8.29058 | 8.40948 | 607.4448 | 3.331462 | 627.6816 | 0.03277172 | -0.0142395 | -0.01853221 | 0.02607253 | 0.7683648 |  |  | 2187.995 | 6.147311 | 0.0498622 | 1.20391 | 25.3487 | 24.1448 | -0.0197998 | -0.175495 | 8.68798 | 8.86348 | 611.089 | 4.98622 | 641.5592 | 0.04865892 | -0.01999844 | -0.02866047 | 0.04450448 | 0.6977708
1095 | 2190.004 | 6.356532 | 0.0410856 | 1.00916 | 25.5715 | 24.5623 | -0.0158263 | -0.13338 | 8.29438 | 8.42776 | 631.8871 | 3.947354 | 656.8299 | 0.03871437 | -0.01595287 | -0.0227615 | 0.03278536 | 0.7008709 |  |  | 2190.016 | 6.111076 | 0.0359573 | 0.850366 | 24.4997 | 23.6493 | -0.0141682 | -0.119147 | 8.29033 | 8.40948 | 607.487 | 3.340745 | 627.7816 | 0.03286154 | -0.01426953 | -0.01859202 | 0.02616128 | 0.7675083 |  |  | 2189.995 | 6.14753125 | 0.0499568 | 1.2062 | 25.351 | 24.1448 | -0.0198484 | -0.175926 | 8.68755 | 8.86348 | 611.1109 | 4.99568 | 641.64 | 0.04874902 | -0.02004803 | -0.028701 | 0.04459406 | 0.6985133
1096 | 2192.004 | 6.357215 | 0.0411807 | 1.01149 | 25.5738 | 24.5623 | -0.0158711 | -0.133758 | 8.294 | 8.42776 | 631.955 | 3.956847 | 656.9605 | 0.03880569 | -0.01599839 | -0.0228073 | 0.03287549 | 0.7014595 |  |  | 2192.016 | 6.111559 | 0.0360639 | 0.852887 | 24.5022 | 23.6493 | -0.0142057 | -0.119462 | 8.29001 | 8.40948 | 607.535 | 3.351385 | 627.8958 | 0.0329645 | -0.01430757 | -0.01865693 | 0.02626302 | 0.7668768 |  |  | 2191.995 | 6.147847 | 0.0500468 | 1.20837 | 25.3532 | 24.1448 | -0.0199008 | -0.17639 | 8.68709 | 8.86348 | 611.1423 | 5.00468 | 641.728 | 0.04883473 | -0.02010149 | -0.02873325 | 0.0446792 | 0.6995899
1097 | 2194.004 | 6.357633 | 0.0412763 | 1.01384 | 25.5762 | 24.5623 | -0.0159059 | -0.134051 | 8.29371 | 8.42776 | 631.9966 | 3.966396 | 657.0641 | 0.03889755 | -0.01603376 | -0.02286379 | 0.03296641 | 0.7012729 |  |  | 2194.016 | 6.112173 | 0.0361559 | 0.855062 | 24.5044 | 23.6493 | -0.0142431 | -0.119777 | 8.2897 | 8.40948 | 607.596 | 3.360559 | 628.0146 | 0.03305326 | -0.01434551 | -0.01870776 | 0.02635052 | 0.7668214 |  |  | 2193.995 | 6.147903 | 0.0501514 | 1.2109 | 25.3557 | 24.1448 | -0.0199301 | -0.17665 | 8.68683 | 8.86348 | 611.1479 | 5.01514 | 641.7978 | 0.04893434 | -0.02013138 | -0.02880296 | 0.04477836 | 0.6989345
1098 | 2196.004 | 6.357983 | 0.0413708 | 1.01616 | 25.5785 | 24.5623 | -0.0159486 | -0.134411 | 8.29335 | 8.42776 | 632.0314 | 3.975837 | 657.1599 | 0.03898835 | -0.01607715 | -0.0229112 | 0.03305635 | 0.7017155 |  |  | 2196.016 | 6.112598 | 0.0362535 | 0.85737 | 24.5067 | 23.6493 | -0.0142922 | -0.12019 | 8.28929 | 8.40948 | 607.6382 | 3.370301 | 628.1175 | 0.03314751 | -0.01439532 | -0.0187522 | 0.02644367 | 0.7676604 |  |  | 2195.995 | 6.148221 | 0.0502568 | 1.21344 | 25.3582 | 24.1448 | -0.019979 | -0.177083 | 8.68639 | 8.86348 | 611.1795 | 5.02568 | 641.8954 | 0.04903471 | -0.02018128 | -0.02885343 | 0.04487809 | 0.6994413
1099 | 2198.004 | 6.35852 | 0.0414701 | 1.0186 | 25.5809 | 24.5623 | -0.0159724 | -0.134612 | 8.29315 | 8.42776 | 632.0847 | 3.985754 | 657.2781 | 0.03908372 | -0.01610133 | -0.02298239 | 0.03315066 | 0.7005945 |  |  | 2198.016 | 6.113533 | 0.0363599 | 0.859887 | 24.5092 | 23.6493 | -0.0143066 | -0.120311 | 8.28917 | 8.40948 | 607.7312 | 3.380902 | 628.278 | 0.03325006 | -0.01440993 | -0.01884013 | 0.0265445 | 0.7648526 |  |  | 2197.995 | 6.148629 | 0.0503453 | 1.21558 | 25.3604 | 24.1448 | -0.0200305 | -0.177539 | 8.68594 | 8.86348 | 611.2201 | 5.03453 | 641.9921 | 0.04911897 | -0.02023383 | -0.02888514 | 0.04496172 | 0.7004928
1100 | 2200.004 | 6.35913 | 0.0415663 | 1.02096 | 25.5833 | 24.5623 | -0.0160159 | -0.134979 | 8.29278 | 8.42776 | 632.1454 | 3.995358 | 657.4019 | 0.03917608 | -0.01614554 | -0.02303054 | 0.0332419 | 0.7010492 |  |  | 2200.016 | 6.114336 | 0.0364477 | 0.861963 | 24.5113 | 23.6493 | -0.014349 | -0.120667 | 8.28881 | 8.40948 | 607.8111 | 3.389649 | 628.4137 | 0.03333466 | -0.01445294 | -0.01888172 | 0.02662766 | 0.7654463 |  |  | 2199.995 | 6.149412 | 0.0504489 | 1.21808 | 25.3629 | 24.1448 | -0.0200668 | -0.177862 | 8.68561 | 8.86348 | 611.2979 | 5.04489 | 642.1372 | 0.0492176 | -0.02027087 | -0.02894672 | 0.04505941 | 0.7002821
1101 | 2202.004 | 6.359519 | 0.0416572 | 1.0232 | 25.5855 | 24.5623 | -0.0160625 | -0.135371 | 8.29239 | 8.42776 | 632.184 | 4.004438 | 657.4995 | 0.03926339 | -0.0161929 | -0.02307049 | 0.03332833 | 0.7018881 |  |  | 2202.016 | 6.115092 | 0.0365428 | 0.864213 | 24.5135 | 23.6493 | -0.0143958 | -0.121061 | 8.28841 | 8.40948 | 607.8862 | 3.399127 | 628.5491 | 0.03342633 | -0.01450042 | -0.01892591 | 0.02671788 | 0.7661679 |  |  | 2201.995 | 6.14934 | 0.0505332 | 1.22011 | 25.3649 | 24.1448 | -0.0201223 | -0.178353 | 8.68512 | 8.86348 | 611.2907 | 5.05332 | 642.1812 | 0.04929784 | -0.02032751 | -0.02897033 | 0.04513938 | 0.7016664
1102 | 2204.004 | 6.360229 | 0.0417538 | 1.02557 | 25.5879 | 24.5623 | -0.0160895 | -0.135599 | 8.29216 | 8.42776 | 632.2547 | 4.01408 | 657.6339 | 0.03935609 | -0.01622034 | -0.02313575 | 0.03341982 | 0.7010943 |  |  | 2204.016 | 6.115355 | 0.0366357 | 0.86641 | 24.5157 | 23.6493 | -0.0144382 | -0.121418 | 8.28806 | 8.40948 | 607.9123 | 3.408406 | 628.6325 | 0.03351607 | -0.01454345 | -0.01897263 | 0.02680673 | 0.7665489 |  |  | 2203.995 | 6.149592 | 0.0506488 | 1.22291 | 25.3677 | 24.1448 | -0.0201488 | -0.178588 | 8.68489 | 8.86348 | 611.3158 | 5.06488 | 642.2782 | 0.04940788 | -0.02035456 | -0.02905332 | 0.04524878 | 0.700593
1103 | 2206.004 | 6.360538 | 0.0418546 | 1.02805 | 25.5904 | 24.5623 | -0.0161172 | -0.135832 | 8.29193 | 8.42776 | 632.2853 | 4.024152 | 657.7295 | 0.03945292 | -0.01624849 | -0.02320443 | 0.03351578 | 0.7002325 |  |  | 2206.016 | 6.115647 | 0.0367424 | 0.868934 | 24.5183 | 23.6493 | -0.0144701 | -0.121686 | 8.28779 | 8.40948 | 607.9414 | 3.419064 | 628.7273 | 0.03361913 | -0.01457581 | -0.01904332 | 0.02690878 | 0.765403 |  |  | 2205.995 | 6.149762 | 0.0507374 | 1.22504 | 25.3699 | 24.1448 | -0.0201905 | -0.178958 | 8.68452 | 8.86348 | 611.3327 | 5.07374 | 642.3501 | 0.0494922 | -0.02039711 | -0.02909509 | 0.04533264 | 0.7010501
1104 | 2208.004 | 6.361011 | 0.0419464 | 1.0303 | 25.5926 | 24.5623 | -0.0161808 | -0.136368 | 8.29139 | 8.42776 | 632.3324 | 4.03332 | 657.8364 | 0.03954105 | -0.01631314 | -0.02322791 | 0.03360295 | 0.7023076 |  |  | 2208.016 | 6.116282 | 0.0368296 | 0.870996 | 24.5203 | 23.6493 | -0.0145208 | -0.122112 | 8.28736 | 8.40948 | 608.0045 | 3.427758 | 628.8454 | 0.03370319 | -0.01462726 | -0.01907593 | 0.02699158 | 0.7667914 |  |  | 2207.995 | 6.149768 | 0.0508375 | 1.22746 | 25.3723 | 24.1448 | -0.0202265 | -0.179277 | 8.6842 | 8.86348 | 611.3332 | 5.08375 | 642.4119 | 0.04958747 | -0.02043386 | -0.02915361 | 0.0454275 | 0.7009032
1105 | 2210.004 | 6.361542 | 0.0420363 | 1.03251 | 25.5948 | 24.5623 | -0.0162134 | -0.136642 | 8.29112 | 8.42776 | 632.3852 | 4.042297 | 657.9481 | 0.03962733 | -0.01634628 | -0.02328106 | 0.03368822 | 0.7021277 |  |  | 2210.016 | 6.116909 | 0.0369306 | 0.873384 | 24.5227 | 23.6493 | -0.0145435 | -0.122303 | 8.28717 | 8.40948 | 608.0668 | 3.437831 | 628.9711 | 0.03380058 | -0.01465029 | -0.01915029 | 0.02708763 | 0.7650168 |  |  | 2209.995 | 6.150444 | 0.050938 | 1.22989 | 25.3747 | 24.1448 | -0.0202795 | -0.179747 | 8.68373 | 8.86348 | 611.4005 | 5.0938 | 642.544 | 0.0496831 | -0.02048795 | -0.02919515 | 0.04552228 | 0.7017588
1106 | 2212.004 | 6.362126 | 0.0421325 | 1.03487 | 25.5972 | 24.5623 | -0.0162319 | -0.136798 | 8.29096 | 8.42776 | 632.4432 | 4.051902 | 658.0692 | 0.03971965 | -0.01636508 | -0.02335457 | 0.03377944 | 0.7007229 |  |  | 2212.016 | 6.117476 | 0.0370256 | 0.87563 | 24.525 | 23.6493 | -0.0145791 | -0.122603 | 8.28687 | 8.40948 | 608.1232 | 3.447308 | 629.0871 | 0.03389219 | -0.01468642 | -0.01920577 | 0.027178 | 0.7646877 |  |  | 2211.995 | 6.150834 | 0.0510391 | 1.23233 | 25.3771 | 24.1448 | -0.0203118 | -0.180033 | 8.68344 | 8.86348 | 611.4392 | 5.10391 | 642.6465 | 0.04977929 | -0.02052092 | -0.02925837 | 0.04561781 | 0.7013692
1107 | 2214.004 | 6.362927 | 0.042238 | 1.03746 | 25.5998 | 24.5623 | -0.0162834 | -0.137233 | 8.29053 | 8.42776 | 632.5228 | 4.062432 | 658.2186 | 0.03982084 | -0.01641743 | -0.02340341 | 0.03387929 | 0.7014975 |  |  | 2214.016 | 6.117862 | 0.0371182 | 0.877821 | 24.5271 | 23.6493 | -0.0146063 | -0.122831 | 8.28665 | 8.40948 | 608.1615 | 3.456552 | 629.183 | 0.03398155 | -0.01471402 | -0.01926752 | 0.02726633 | 0.7636696 |  |  | 2213.995 | 6.151117 | 0.0511418 | 1.23481 | 25.3796 | 24.1448 | -0.0203317 | -0.180209 | 8.68327 | 8.86348 | 611.4674 | 5.11418 | 642.7389 | 0.049877 | -0.02054123 | -0.02933577 | 0.04571492 | 0.7002112
1108 | 2216.004 | 6.363245 | 0.0423197 | 1.03947 | 25.6018 | 24.5623 | -0.0163396 | -0.137706 | 8.29005 | 8.42776 | 632.5544 | 4.070594 | 658.3032 | 0.03989927 | -0.01647456 | -0.02342471 | 0.03395695 | 0.7032986 |  |  | 2216.016 | 6.118411 | 0.0372094 | 0.879977 | 24.5293 | 23.6493 | -0.0146526 | -0.12322 | 8.28626 | 8.40948 | 608.2161 | 3.465649 | 629.2948 | 0.03406947 | -0.01476101 | -0.01930847 | 0.02735307 | 0.7644838 |  |  | 2215.995 | 6.15125 | 0.0512326 | 1.237 | 25.3818 | 24.1448 | -0.0203895 | -0.180722 | 8.68275 | 8.86348 | 611.4806 | 5.12326 | 642.8083 | 0.04996338 | -0.02060024 | -0.02936315 | 0.04580085 | 0.7015677
1109 | 2218.004 | 6.364019 | 0.0424185 | 1.0419 | 25.6042 | 24.5623 | -0.0163675 | -0.137941 | 8.28982 | 8.42776 | 632.6314 | 4.080454 | 658.4456 | 0.03999401 | -0.01650293 | -0.02349108 | 0.03405041 | 0.7025187 |  |  | 2218.016 | 6.119052 | 0.0373079 | 0.882306 | 24.5316 | 23.6493 | -0.0146861 | -0.123503 | 8.28597 | 8.40948 | 608.2798 | 3.475472 | 629.4204 | 0.03416441 | -0.01479501 | -0.0193694 | 0.02744666 | 0.7638339 |  |  | 2217.995 | 6.151842 | 0.0513352 | 1.23948 | 25.3843 | 24.1448 | -0.020421 | -0.181001 | 8.68247 | 8.86348 | 611.5395 | 5.13352 | 642.933 | 0.05006098 | -0.02063239 | -0.02942858 | 0.04589764 | 0.7011004
1110 | 2220.004 | 6.364477 | 0.042505 | 1.04402 | 25.6063 | 24.5623 | -0.0164034 | -0.138244 | 8.28952 | 8.42776 | 632.6769 | 4.089093 | 658.5476 | 0.04007701 | -0.01653943 | -0.02353758 | 0.03413248 | 0.7026816 |  |  | 2220.016 | 6.119346 | 0.0374067 | 0.884644 | 24.534 | 23.6493 | -0.0147334 | -0.1239 | 8.28558 | 8.40948 | 608.309 | 3.48534 | 629.5107 | 0.03425977 | -0.01484301 | -0.01941676 | 0.02754106 | 0.7644436 |  |  | 2219.995 | 6.152296 | 0.0514228 | 1.24159 | 25.3864 | 24.1448 | -0.0204539 | -0.181292 | 8.68218 | 8.86348 | 611.5845 | 5.14228 | 643.0339 | 0.05014429 | -0.02066598 | -0.02947832 | 0.04598031 | 0.7010569
1111 | 2222.004 | 6.365131 | 0.0426059 | 1.0465 | 25.6088 | 24.5623 | -0.0164278 | -0.138449 | 8.28931 | 8.42776 | 632.7419 | 4.099166 | 658.6791 | 0.04017378 | -0.01656423 | -0.02360955 | 0.03422807 | 0.7015905 |  |  | 2222.016 | 6.120092 | 0.0375071 | 0.887019 | 24.5363 | 23.6493 | -0.0147633 | -0.124152 | 8.28533 | 8.40948 | 608.3832 | 3.495349 | 629.6483 | 0.03435648 | -0.01487336 | -0.01948312 | 0.0276363 | 0.7633973 |  |  | 2221.995 | 6.152486 | 0.0515325 | 1.24424 | 25.389 | 24.1448 | -0.0205073 | -0.181766 | 8.68171 | 8.86348 | 611.6034 | 5.15325 | 643.1209 | 0.05024862 | -0.02072049 | -0.02952813 | 0.04608407 | 0.7017205
1112 | 2224.004 | 6.365608 | 0.0426988 | 1.04878 | 25.6111 | 24.5623 | -0.016479 | -0.138881 | 8.28888 | 8.42776 | 632.7894 | 4.108444 | 658.7872 | 0.0402629 | -0.01661629 | -0.02364661 | 0.03431621 | 0.7026922 |  |  | 2224.016 | 6.120505 | 0.0376094 | 0.889437 | 24.5388 | 23.6493 | -0.0147905 | -0.12438 | 8.2851 | 8.40948 | 608.4243 | 3.505561 | 629.753 | 0.03445516 | -0.01490097 | -0.01955419 | 0.02773386 | 0.7620347 |  |  | 2223.995 | 6.15302 | 0.0516277 | 1.24654 | 25.3913 | 24.1448 | -0.020553 | -0.182171 | 8.6813 | 8.86348 | 611.6565 | 5.16277 | 643.2349 | 0.05033915 | -0.02076715 | -0.029572 | 0.04617386 | 0.7022572
1113 | 2226.004 | 6.366208 | 0.042789 | 1.051 | 25.6133 | 24.5623 | -0.016525 | -0.139269 | 8.28849 | 8.42776 | 632.849 | 4.117449 | 658.9062 | 0.04034939 | -0.01666306 | -0.02368633 | 0.03440163 | 0.7034885 |  |  | 2226.016 | 6.121064 | 0.0376999 | 0.891576 | 24.5409 | 23.6493 | -0.0148515 | -0.124893 | 8.28458 | 8.40948 | 608.4799 | 3.514588 | 629.8655 | 0.03454236 | -0.01496289 | -0.01957948 | 0.02781986 | 0.7642129 |  |  | 2225.995 | 6.152917 | 0.0517248 | 1.24889 | 25.3937 | 24.1448 | -0.0205822 | -0.18243 | 8.68105 | 8.86348 | 611.6463 | 5.17248 | 643.2836 | 0.05043148 | -0.02079697 | -0.02963452 | 0.04626588 | 0.7017818
1114 | 2228.004 | 6.366868 | 0.0428845 | 1.05334 | 25.6157 | 24.5623 | -0.0165644 | -0.139601 | 8.28816 | 8.42776 | 632.9146 | 4.126982 | 659.0349 | 0.04044095 | -0.01670312 | -0.02373782 | 0.03449203 | 0.7036501 |  |  | 2228.016 | 6.121603 | 0.0377886 | 0.893675 | 24.543 | 23.6493 | -0.0148839 | -0.125166 | 8.28431 | 8.40948 | 608.5334 | 3.523436 | 629.9747 | 0.03462783 | -0.01499578 | -0.01963205 | 0.02790417 | 0.7638414 |  |  | 2227.995 | 6.153589 | 0.0518204 | 1.25119 | 25.396 | 24.1448 | -0.0206324 | -0.182875 | 8.6806 | 8.86348 | 611.7131 | 5.18204 | 643.4123 | 0.05052238 | -0.02084822 | -0.02967416 | 0.04635594 | 0.7025717
1115 | 2230.004 | 6.367045 | 0.0429743 | 1.05555 | 25.6179 | 24.5623 | -0.0165819 | -0.139748 | 8.28801 | 8.42776 | 632.9323 | 4.135957 | 659.1101 | 0.04052714 | -0.01672092 | -0.02380622 | 0.03457754 | 0.7023759 |  |  | 2230.016 | 6.122179 | 0.0378841 | 0.895933 | 24.5453 | 23.6493 | -0.0149092 | -0.125378 | 8.2841 | 8.40948 | 608.5907 | 3.532961 | 630.092 | 0.03471984 | -0.01502146 | -0.01969838 | 0.02799493 | 0.7625732 |  |  | 2229.995 | 6.153907 | 0.0519174 | 1.25353 | 25.3983 | 24.1448 | -0.0206745 | -0.183248 | 8.68023 | 8.86348 | 611.7447 | 5.19174 | 643.5049 | 0.05061459 | -0.02089121 | -0.02972338 | 0.04644756 | 0.7028543
1116 | 2232.004 | 6.367774 | 0.0430723 | 1.05796 | 25.6203 | 24.5623 | -0.016626 | -0.14012 | 8.28764 | 8.42776 | 633.0047 | 4.145739 | 659.2475 | 0.04062107 | -0.01676576 | -0.0238553 | 0.03467023 | 0.7028107 |  |  | 2232.016 | 6.122390625 | 0.037982 | 0.898248 | 24.5476 | 23.6493 | -0.0149577 | -0.125786 | 8.28369 | 8.40948 | 608.6117 | 3.542743 | 630.1733 | 0.03481431 | -0.01507069 | -0.01974362 | 0.02808853 | 0.7633198 |  |  | 2231.995 | 6.154279 | 0.0520193 | 1.256 | 25.4008 | 24.1448 | -0.0207151 | -0.183608 | 8.67987 | 8.86348 | 611.7817 | 5.20193 | 643.6061 | 0.05071146 | -0.02093267 | -0.02977879 | 0.04654377 | 0.7029388
1117 | 2234.004 | 6.368552 | 0.0431641 | 1.06021 | 25.6225 | 24.5623 | -0.0166818 | -0.14059 | 8.28717 | 8.42776 | 633.0821 | 4.154899 | 659.386 | 0.04070902 | -0.01682251 | -0.02388651 | 0.03475693 | 0.7042681 |  |  | 2234.016 | 6.123185 | 0.0380734 | 0.90041 | 24.5497 | 23.6493 | -0.0149899 | -0.126057 | 8.28342 | 8.40948 | 608.6907 | 3.551849 | 630.3104 | 0.03490226 | -0.01510338 | -0.01979888 | 0.02817501 | 0.7628404 |  |  | 2233.995 | 6.15436 | 0.0521173 | 1.25836 | 25.4032 | 24.1448 | -0.0207661 | -0.18406 | 8.67941 | 8.86348 | 611.7898 | 5.21173 | 643.6746 | 0.05080461 | -0.02098475 | -0.02981986 | 0.04663647 | 0.7037171
1118 | 2236.004 | 6.369036 | 0.0432607 | 1.06258 | 25.6249 | 24.5623 | -0.0167188 | -0.140902 | 8.28686 | 8.42776 | 633.1302 | 4.164547 | 659.4972 | 0.04080164 | -0.01686014 | -0.02394151 | 0.03484855 | 0.704222 |  |  | 2236.016 | 6.123451 | 0.0381693 | 0.902679 | 24.552 | 23.6493 | -0.0150337 | -0.126425 | 8.28305 | 8.40948 | 608.7172 | 3.561428 | 630.3962 | 0.03499476 | -0.01514785 | -0.01984691 | 0.0282666 | 0.7632348 |  |  | 2235.995 | 6.154347 | 0.0522144 | 1.26071 | 25.4055 | 24.1448 | -0.0208003 | -0.184363 | 8.67911 | 8.86348 | 611.7885 | 5.22144 | 643.7326 | 0.0508969 | -0.02101967 | -0.02987722 | 0.04672838 | 0.7035351
1119 | 2238.004 | 6.369522 | 0.0433551 | 1.0649 | 25.6272 | 24.5623 | -0.0167587 | -0.141238 | 8.28652 | 8.42776 | 633.1785 | 4.173975 | 659.6072 | 0.04089215 | -0.01690072 | -0.02399143 | 0.03493806 | 0.704448 |  |  | 2238.016 | 6.124003 | 0.038272 | 0.905108 | 24.5544 | 23.6493 | -0.0150571 | -0.126622 | 8.28285 | 8.40948 | 608.772 | 3.571675 | 630.5154 | 0.0350937 | -0.01517161 | -0.01992209 | 0.02836427 | 0.7615469 |  |  | 2237.995 | 6.15471875 | 0.0523192 | 1.26324 | 25.408 | 24.1448 | -0.0208308 | -0.184634 | 8.67884 | 8.86348 | 611.8254 | 5.23192 | 643.8356 | 0.05099649 | -0.02105082 | -0.02994567 | 0.04682731 | 0.7029672
1120 | 2240.004 | 6.36996 | 0.0434483 | 1.06719 | 25.6295 | 24.5623 | -0.016794 | -0.141536 | 8.28622 | 8.42776 | 633.222 | 4.183283 | 659.7115 | 0.0409815 | -0.01693662 | -0.02404489 | 0.03502647 | 0.7043751 |  |  | 2240.016 | 6.124704 | 0.0383694 | 0.90741 | 24.5567 | 23.6493 | -0.0150976 | -0.126963 | 8.28251 | 8.40948 | 608.8417 | 3.581386 | 630.6467 | 0.03518746 | -0.01521273 | -0.01997473 | 0.02845662 | 0.7615988 |  |  | 2239.995 | 6.155045 | 0.0524097 | 1.26542 | 25.4102 | 24.1448 | -0.0208763 | -0.185037 | 8.67844 | 8.86348 | 611.8579 | 5.24097 | 643.9252 | 0.05108249 | -0.02109729 | -0.0299852 | 0.04691273 | 0.7035902
1121 | 2242.004 | 6.370182 | 0.0435416 | 1.06948 | 25.6318 | 24.5623 | -0.0168288 | -0.141829 | 8.28593 | 8.42776 | 633.244 | 4.192608 | 659.7935 | 0.041071 | -0.01697201 | -0.02409899 | 0.03511523 | 0.7042625 |  |  | 2242.016 | 6.125265625 | 0.0384577 | 0.909498 | 24.5588 | 23.6493 | -0.015136 | -0.127286 | 8.28219 | 8.40948 | 608.8975 | 3.590193 | 630.7581 | 0.03527247 | -0.01525172 | -0.02002076 | 0.02854045 | 0.7617953 |  |  | 2241.995 | 6.155255 | 0.0525111 | 1.26787 | 25.4127 | 24.1448 | -0.020929 | -0.185504 | 8.67797 | 8.86348 | 611.8787 | 5.25111 | 644.0091 | 0.05117883 | -0.02115112 | -0.03002772 | 0.04700853 | 0.7043864
1122 | 2244.004 | 6.37071875 | 0.0436304 | 1.07166 | 25.634 | 24.5623 | -0.0168761 | -0.142228 | 8.28553 | 8.42776 | 633.2974 | 4.201474 | 659.9053 | 0.04115609 | -0.01702012 | -0.02413597 | 0.03519931 | 0.7051768 |  |  | 2244.016 | 6.126101 | 0.0385547 | 0.911793 | 24.5611 | 23.6493 | -0.0151731 | -0.127598 | 8.28188 | 8.40948 | 608.9806 | 3.599858 | 630.903 | 0.03536577 | -0.01528939 | -0.02007638 | 0.0286322 | 0.761561 |  |  | 2243.995 | 6.155629 | 0.0526007 | 1.27003 | 25.4148 | 24.1448 | -0.020968 | -0.185849 | 8.67763 | 8.86348 | 611.9159 | 5.26007 | 644.1031 | 0.05126396 | -0.02119095 | -0.03007301 | 0.04709305 | 0.7046502
1123 | 2246.004 | 6.371128 | 0.0437217 | 1.07391 | 25.6362 | 24.5623 | -0.0169099 | -0.142513 | 8.28525 | 8.42776 | 633.3381 | 4.210594 | 660.0054 | 0.04124361 | -0.0170545 | -0.0241891 | 0.03528592 | 0.7050491 |  |  | 2246.016 | 6.126639 | 0.0386519 | 0.914091 | 24.5634 | 23.6493 | -0.0152147 | -0.127948 | 8.28153 | 8.40948 | 609.0341 | 3.609555 | 631.0175 | 0.03545937 | -0.01533163 | -0.02012774 | 0.02872458 | 0.7617164 |  |  | 2245.995 | 6.155968 | 0.0527108 | 1.27269 | 25.4175 | 24.1448 | -0.0210071 | -0.186196 | 8.67728 | 8.86348 | 611.9496 | 5.27108 | 644.2059 | 0.05136855 | -0.02123089 | -0.03013766 | 0.04719697 | 0.7044637
1124 | 2248.004 | 6.371854 | 0.0438273 | 1.0765 | 25.6388 | 24.5623 | -0.0169465 | -0.142821 | 8.28494 | 8.42776 | 633.4102 | 4.221135 | 660.1473 | 0.04134476 | -0.01709174 | -0.02425302 | 0.03538579 | 0.704726 |  |  | 2248.016 | 6.127164 | 0.0387506 | 0.916426 | 24.5657 | 23.6493 | -0.0152394 | -0.128155 | 8.28132 | 8.40948 | 609.0863 | 3.619403 | 631.1315 | 0.03555442 | -0.01535671 | -0.02019771 | 0.02881841 | 0.7603197 |  |  | 2247.995 | 6.156 | 0.0528029 | 1.27492 | 25.4197 | 24.1448 | -0.0210377 | -0.186467 | 8.67701 | 8.86348 | 611.9527 | 5.28029 | 644.2656 | 0.05145604 | -0.02126215 | -0.03019389 | 0.04728407 | 0.704187
1125 | 2250.004 | 6.372424 | 0.0439189 | 1.07875 | 25.6411 | 24.5623 | -0.0169919 | -0.143204 | 8.28456 | 8.42776 | 633.467 | 4.230281 | 660.2644 | 0.04143251 | -0.01713792 | -0.02429459 | 0.03547249 | 0.7054213 |  |  | 2250.016 | 6.127679 | 0.0388446 | 0.918648 | 24.568 | 23.6493 | -0.0152948 | -0.128621 | 8.28086 | 8.40948 | 609.1375 | 3.628782 | 631.2417 | 0.03564492 | -0.01541297 | -0.02023195 | 0.02890773 | 0.7618134 |  |  | 2249.995 | 6.156149 | 0.052902 | 1.27731 | 25.4221 | 24.1448 | -0.021071 | -0.186762 | 8.67671 | 8.86348 | 611.9676 | 5.2902 | 644.3419 | 0.05155016 | -0.02129616 | -0.030254 | 0.0473777 | 0.7039123
1126 | 2252.004 | 6.373069 | 0.0440105 | 1.081 | 25.6433 | 24.5623 | -0.0170157 | -0.143404 | 8.28436 | 8.42776 | 633.531 | 4.239425 | 660.3891 | 0.04152023 | -0.01716213 | -0.0243581 | 0.03555908 | 0.704576 |  |  | 2252.016 | 6.128327 | 0.0389444 | 0.921008 | 24.5703 | 23.6493 | -0.0153148 | -0.12879 | 8.28069 | 8.40948 | 609.2018 | 3.638735 | 631.3691 | 0.03574096 | -0.01543328 | -0.02030768 | 0.02900242 | 0.7599727 |  |  | 2251.995 | 6.156494 | 0.0529988 | 1.27965 | 25.4245 | 24.1448 | -0.0211258 | -0.187248 | 8.67623 | 8.86348 | 612.0018 | 5.29988 | 644.4372 | 0.05164209 | -0.02135214 | -0.03028995 | 0.04746902 | 0.704925
1127 | 2254.004 | 6.373559 | 0.0441095 | 1.08343 | 25.6457 | 24.5623 | -0.0170501 | -0.143695 | 8.28407 | 8.42776 | 633.5797 | 4.249312 | 660.5025 | 0.04161508 | -0.01719713 | -0.02441795 | 0.03565291 | 0.7042821 |  |  | 2254.016 | 6.128685 | 0.039045 | 0.923388 | 24.5727 | 23.6493 | -0.0153596 | -0.129166 | 8.28031 | 8.40948 | 609.2375 | 3.64878 | 631.4672 | 0.03583788 | -0.01547878 | -0.0203591 | 0.02909829 | 0.760288 |  |  | 2253.995 | 6.156889 | 0.0531013 | 1.28212 | 25.4269 | 24.1448 | -0.0211617 | -0.187566 | 8.67591 | 8.86348 | 612.0411 | 5.31013 | 644.5413 | 0.05173943 | -0.02138882 | -0.03035061 | 0.04756568 | 0.7047245
1128 | 2256.004 | 6.373939 | 0.0441842 | 1.08527 | 25.6476 | 24.5623 | -0.0171007 | -0.144121 | 8.28364 | 8.42776 | 633.6176 | 4.256773 | 660.5892 | 0.04168664 | -0.01724861 | -0.02443803 | 0.03572368 | 0.7058099 |  |  | 2256.016 | 6.129187 | 0.039126 | 0.925302 | 24.5746 | 23.6493 | -0.0153954 | -0.129468 | 8.28001 | 8.40948 | 609.2873 | 3.656859 | 631.5681 | 0.03591583 | -0.01551514 | -0.02040069 | 0.02917515 | 0.7605205 |  |  | 2255.995 | 6.15677 | 0.0531863 | 1.28417 | 25.429 | 24.1448 | -0.021205 | -0.18795 | 8.67552 | 8.86348 | 612.0293 | 5.31863 | 644.5809 | 0.05182014 | -0.02143306 | -0.03038708 | 0.04764613 | 0.7053344
1129 | 2258.004 | 6.374222 | 0.044288 | 1.08782 | 25.6501 | 24.5623 | -0.0171379 | -0.144434 | 8.28333 | 8.42776 | 633.6456 | 4.267145 | 660.6842 | 0.04178613 | -0.01728645 | -0.02449967 | 0.03582232 | 0.705579 |  |  | 2258.016 | 6.129591 | 0.0392302 | 0.927767 | 24.5771 | 23.6493 | -0.0154298 | -0.129756 | 8.27972 | 8.40948 | 609.3275 | 3.667262 | 631.6732 | 0.03601618 | -0.01555008 | -0.0204661 | 0.02927439 | 0.7597967 |  |  | 2257.995 | 6.157117 | 0.0532899 | 1.28667 | 25.4315 | 24.1448 | -0.0212471 | -0.188323 | 8.67515 | 8.86348 | 612.0638 | 5.32899 | 644.6806 | 0.0519185 | -0.02147607 | -0.03044244 | 0.04774385 | 0.7054649
1130 | 2260.004 | 6.37474 | 0.044383 | 1.09015 | 25.6525 | 24.5623 | -0.0171601 | -0.144621 | 8.28314 | 8.42776 | 633.6971 | 4.276632 | 660.798 | 0.04187711 | -0.01730904 | -0.02456807 | 0.03591227 | 0.7045341 |  |  | 2260.016 | 6.129877 | 0.0393292 | 0.930109 | 24.5794 | 23.6493 | -0.0154672 | -0.130071 | 8.27941 | 8.40948 | 609.356 | 3.67715 | 631.7629 | 0.03611156 | -0.01558807 | -0.0205235 | 0.02936881 | 0.7595229 |  |  | 2259.995 | 6.15723 | 0.0533946 | 1.2892 | 25.434 | 24.1448 | -0.0212773 | -0.188591 | 8.67488 | 8.86348 | 612.0751 | 5.33946 | 644.7566 | 0.0520179 | -0.02150692 | -0.03051098 | 0.04784276 | 0.7048914
1131 | 2262.004 | 6.375504 | 0.0444768 | 1.09245 | 25.6548 | 24.5623 | -0.0172224 | -0.145146 | 8.28261 | 8.42776 | 633.7731 | 4.285993 | 660.9366 | 0.04196687 | -0.01737243 | -0.02459444 | 0.03600078 | 0.706356 |  |  | 2262.016 | 6.130399 | 0.0394268 | 0.932416 | 24.5817 | 23.6493 | -0.0155018 | -0.130362 | 8.27911 | 8.40948 | 609.4079 | 3.686888 | 631.8761 | 0.03620548 | -0.01562321 | -0.02058227 | 0.02946152 | 0.7590613 |  |  | 2261.995 | 6.157767 | 0.053491 | 1.29153 | 25.4363 | 24.1448 | -0.0213257 | -0.18902 | 8.67446 | 8.86348 | 612.1284 | 5.3491 | 644.8717 | 0.05210941 | -0.02155638 | -0.03055303 | 0.04793352 | 0.7055397
1132 | 2264.004 | 6.375828125 | 0.044571 | 1.09477 | 25.6571 | 24.5623 | -0.0172515 | -0.145392 | 8.28237 | 8.42776 | 633.8053 | 4.295405 | 661.0298 | 0.04205712 | -0.01740204 | -0.02465508 | 0.03609019 | 0.7058198 |  |  | 2264.016 | 6.130749 | 0.0395222 | 0.934672 | 24.584 | 23.6493 | -0.0155426 | -0.130705 | 8.27877 | 8.40948 | 609.4426 | 3.696414 | 631.9701 | 0.03629735 | -0.01566465 | -0.02063269 | 0.02955238 | 0.7592151 |  |  | 2263.995 | 6.157954 | 0.0535878 | 1.29387 | 25.4387 | 24.1448 | -0.0213763 | -0.189468 | 8.67401 | 8.86348 | 612.147 | 5.35878 | 644.9506 | 0.05220129 | -0.02160808 | -0.03059321 | 0.04802489 | 0.7063032
1133 | 2266.004 | 6.376317 | 0.0446686 | 1.09717 | 25.6595 | 24.5623 | -0.0172883 | -0.145701 | 8.28206 | 8.42776 | 633.8539 | 4.305152 | 661.1423 | 0.04215057 | -0.01743949 | -0.02471109 | 0.03618263 | 0.7057354 |  |  | 2266.016 | 6.131352 | 0.0396231 | 0.937059 | 24.5864 | 23.6493 | -0.0155802 | -0.131021 | 8.27845 | 8.40948 | 609.5026 | 3.706479 | 632.0937 | 0.0363944 | -0.01570285 | -0.02069156 | 0.02964812 | 0.7589012 |  |  | 2265.995 | 6.158345 | 0.053674 | 1.29595 | 25.4408 | 24.1448 | -0.0214142 | -0.189804 | 8.67367 | 8.86348 | 612.1858 | 5.3674 | 645.0443 | 0.0522831 | -0.02164681 | -0.03063629 | 0.0481061 | 0.7065741
1134 | 2268.004 | 6.376731 | 0.0447659 | 1.09955 | 25.6619 | 24.5623 | -0.0173234 | -0.145997 | 8.28176 | 8.42776 | 633.8951 | 4.314872 | 661.2468 | 0.04224375 | -0.01747521 | -0.02476855 | 0.03627486 | 0.7055402 |  |  | 2268.016 | 6.131771 | 0.0397167 | 0.939273 | 24.5886 | 23.6493 | -0.0156211 | -0.131365 | 8.27811 | 8.40948 | 609.5442 | 3.715821 | 632.1937 | 0.03648449 | -0.0157444 | -0.02074009 | 0.02973714 | 0.7591286 |  |  | 2267.995 | 6.15844 | 0.0537843 | 1.29861 | 25.4434 | 24.1448 | -0.0214507 | -0.190128 | 8.67335 | 8.86348 | 612.1954 | 5.37843 | 645.1219 | 0.05238778 | -0.02168411 | -0.03070367 | 0.04821027 | 0.7062384
1135 | 2270.004 | 6.377069 | 0.0448589 | 1.10184 | 25.6641 | 24.5623 | -0.0173685 | -0.146378 | 8.28138 | 8.42776 | 633.9287 | 4.324163 | 661.3408 | 0.04233282 | -0.0175211 | -0.02481172 | 0.03636308 | 0.7061624 |  |  | 2270.016 | 6.132081 | 0.0398114 | 0.941513 | 24.5908 | 23.6493 | -0.0156699 | -0.131776 | 8.2777 | 8.40948 | 609.575 | 3.725278 | 632.2834 | 0.03657566 | -0.01579397 | -0.02078169 | 0.02982736 | 0.7599944 |  |  | 2269.995 | 6.158492 | 0.053867 | 1.30061 | 25.4454 | 24.1448 | -0.0214927 | -0.1905 | 8.67298 | 8.86348 | 612.2005 | 5.3867 | 645.1779 | 0.05246626 | -0.02172703 | -0.03073922 | 0.04828838 | 0.7068178
1136 | 2272.004 | 6.377699 | 0.044948 | 1.10403 | 25.6663 | 24.5623 | -0.0173975 | -0.146622 | 8.28114 | 8.42776 | 633.9913 | 4.333057 | 661.4625 | 0.04241807 | -0.01755061 | -0.02486745 | 0.03644723 | 0.7057664 |  |  | 2272.016 | 6.132591 | 0.0399062 | 0.943755 | 24.5931 | 23.6493 | -0.0156827 | -0.131883 | 8.27759 | 8.40948 | 609.6258 | 3.734737 | 632.3937 | 0.03666685 | -0.01580697 | -0.02085987 | 0.02991737 | 0.7577694 |  |  | 2271.995 | 6.158705 | 0.0539666 | 1.30301 | 25.4478 | 24.1448 | -0.0215355 | -0.19088 | 8.6726 | 8.86348 | 612.2216 | 5.39666 | 645.2611 | 0.05256076 | -0.02177077 | -0.03078999 | 0.04838235 | 0.7070731
1137 | 2274.004 | 6.37789 | 0.045047 | 1.10646 | 25.6688 | 24.5623 | -0.0174361 | -0.146947 | 8.28081 | 8.42776 | 634.0103 | 4.342952 | 661.5451 | 0.04251291 | -0.0175899 | -0.02492301 | 0.03654133 | 0.7057695 |  |  | 2274.016 | 6.133203125 | 0.0399979 | 0.945923 | 24.5952 | 23.6493 | -0.015725 | -0.132239 | 8.27724 | 8.40948 | 609.6866 | 3.743881 | 632.5125 | 0.036755 | -0.01584995 | -0.02090505 | 0.03000425 | 0.7581877 |  |  | 2273.995 | 6.159199 | 0.0540733 | 1.30559 | 25.4504 | 24.1448 | -0.0215718 | -0.191201 | 8.67227 | 8.86348 | 612.2707 | 5.40733 | 645.3782 | 0.05266199 | -0.02180787 | -0.03085412 | 0.04848282 | 0.7068059
1138 | 2276.004 | 6.378441 | 0.0451432 | 1.10882 | 25.6711 | 24.5623 | -0.0174737 | -0.147264 | 8.2805 | 8.42776 | 634.0651 | 4.352558 | 661.6631 | 0.04260497 | -0.01762817 | -0.0249768 | 0.03663232 | 0.7057817 |  |  | 2276.016 | 6.133794 | 0.0400945 | 0.948209 | 24.5975 | 23.6493 | -0.0157668 | -0.13259 | 8.27689 | 8.40948 | 609.7453 | 3.753517 | 632.6322 | 0.03684787 | -0.01589242 | -0.02095545 | 0.03009584 | 0.7583906 |  |  | 2275.995 | 6.159638 | 0.0541676 | 1.30787 | 25.4527 | 24.1448 | -0.0216019 | -0.191468 | 8.67201 | 8.86348 | 612.3144 | 5.41676 | 645.482 | 0.05275145 | -0.02183864 | -0.03091281 | 0.04857161 | 0.706459
1139 | 2278.004 | 6.378833 | 0.0452337 | 1.11104 | 25.6734 | 24.5623 | -0.0175216 | -0.147668 | 8.28009 | 8.42776 | 634.104 | 4.361598 | 661.7611 | 0.04269159 | -0.01767692 | -0.02501467 | 0.03671806 | 0.7066621 |  |  | 2278.016 | 6.134116 | 0.0401964 | 0.950616 | 24.5999 | 23.6493 | -0.0158017 | -0.132884 | 8.27659 | 8.40948 | 609.7773 | 3.763693 | 632.7274 | 0.03694595 | -0.01592788 | -0.02101807 | 0.0301929 | 0.7578183 |  |  | 2277.995 | 6.159881 | 0.0542625 | 1.31016 | 25.455 | 24.1448 | -0.0216598 | -0.191981 | 8.67149 | 8.86348 | 612.3386 | 5.42625 | 645.5656 | 0.05284147 | -0.02189782 | -0.03094365 | 0.04866109 | 0.7076675
1140 | 2280.004 | 6.379341 | 0.0453298 | 1.1134 | 25.6757 | 24.5623 | -0.017554 | -0.147941 | 8.27982 | 8.42776 | 634.1546 | 4.371196 | 661.8747 | 0.04278355 | -0.0177099 | -0.02507365 | 0.03680899 | 0.7063152 |  |  | 2280.016 | 6.134438 | 0.0402916 | 0.95287 | 24.6022 | 23.6493 | -0.0158339 | -0.133155 | 8.27632 | 8.40948 | 609.8093 | 3.7732 | 632.8187 | 0.03703756 | -0.0159606 | -0.02107697 | 0.03028354 | 0.757253 |  |  | 2279.995 | 6.160159 | 0.0543543 | 1.31237 | 25.4572 | 24.1448 | -0.0217058 | -0.192389 | 8.67109 | 8.86348 | 612.3662 | 5.43543 | 645.6509 | 0.05292854 | -0.02194484 | -0.03098371 | 0.04874761 | 0.7082702
1141 | 2282.004 | 6.379919 | 0.0454249 | 1.11574 | 25.6781 | 24.5623 | -0.01759 | -0.148244 | 8.27952 | 8.42776 | 634.212 | 4.380691 | 661.9949 | 0.04287452 | -0.01774654 | -0.02512798 | 0.03689888 | 0.7062464 |  |  | 2282.016 | 6.134923 | 0.0403878 | 0.955145 | 24.6045 | 23.6493 | -0.0158634 | -0.133403 | 8.27607 | 8.40948 | 609.8575 | 3.7828 | 632.9272 | 0.03713006 | -0.01599057 | -0.02113949 | 0.03037489 | 0.7564311 |  |  | 2281.995 | 6.160358 | 0.0544588 | 1.3149 | 25.4597 | 24.1448 | -0.0217427 | -0.192716 | 8.67076 | 8.86348 | 612.386 | 5.44588 | 645.7358 | 0.05302765 | -0.02198256 | -0.03104509 | 0.04884616 | 0.7080847
1142 | 2284.004 | 6.380465 | 0.0455263 | 1.11823 | 25.6805 | 24.5623 | -0.0176173 | -0.148475 | 8.27929 | 8.42776 | 634.2663 | 4.390817 | 662.1157 | 0.04297153 | -0.01777433 | -0.0251972 | 0.03699479 | 0.7054091 |  |  | 2284.016 | 6.135646 | 0.0404802 | 0.957329 | 24.6066 | 23.6493 | -0.0158979 | -0.133693 | 8.27578 | 8.40948 | 609.9294 | 3.79201 | 633.058 | 0.0372188 | -0.01602563 | -0.02119318 | 0.03046223 | 0.7561692 |  |  | 2283.995 | 6.160752 | 0.0545496 | 1.31709 | 25.4619 | 24.1448 | -0.0217923 | -0.193156 | 8.67032 | 8.86348 | 612.4251 | 5.45496 | 645.8327 | 0.05311376 | -0.02203326 | -0.0310805 | 0.04893164 | 0.7089095
1143 | 2286.004 | 6.381349 | 0.0456117 | 1.12033 | 25.6826 | 24.5623 | -0.017662 | -0.148851 | 8.27891 | 8.42776 | 634.3541 | 4.399335 | 662.2615 | 0.04305312 | -0.01781983 | -0.02523328 | 0.03707507 | 0.7062036 |  |  | 2286.016 | 6.136225 | 0.0405713 | 0.959483 | 24.6088 | 23.6493 | -0.0159437 | -0.134078 | 8.2754 | 8.40948 | 609.9869 | 3.801095 | 633.1731 | 0.03730634 | -0.01607217 | -0.02123417 | 0.03054854 | 0.7569012 |  |  | 2285.995 | 6.161011 | 0.0546458 | 1.31941 | 25.4642 | 24.1448 | -0.0218233 | -0.193431 | 8.67004 | 8.86348 | 612.4509 | 5.46458 | 645.9187 | 0.05320498 | -0.02206495 | -0.03114003 | 0.04902231 | 0.708572
1144 | 2288.004 | 6.381442 | 0.0457029 | 1.12257 | 25.6849 | 24.5623 | -0.017714 | -0.149289 | 8.27847 | 8.42776 | 634.3634 | 4.408452 | 662.329 | 0.04314045 | -0.01787277 | -0.02526768 | 0.03716179 | 0.7073373 |  |  | 2288.016 | 6.13734375 | 0.0406802 | 0.962058 | 24.6114 | 23.6493 | -0.0159831 | -0.13441 | 8.27507 | 8.40948 | 610.0982 | 3.811939 | 633.3548 | 0.03741079 | -0.01611221 | -0.02129859 | 0.03065105 | 0.7564918 |  |  | 2287.995 | 6.161317 | 0.0547503 | 1.32194 | 25.4667 | 24.1448 | -0.0218544 | -0.193706 | 8.66977 | 8.86348 | 612.4813 | 5.47503 | 646.0149 | 0.05330406 | -0.02209674 | -0.03120731 | 0.04912076 | 0.7080631
1145 | 2290.004 | 6.381801 | 0.0457967 | 1.12487 | 25.6872 | 24.5623 | -0.0177369 | -0.149482 | 8.27828 | 8.42776 | 634.3991 | 4.417823 | 662.4257 | 0.0432302 | -0.01789608 | -0.02533411 | 0.03725066 | 0.7064027 |  |  | 2290.016 | 6.137669 | 0.0407742 | 0.964283 | 24.6136 | 23.6493 | -0.0160192 | -0.134713 | 8.27476 | 8.40948 | 610.1306 | 3.821325 | 633.4456 | 0.03750121 | -0.01614889 | -0.02135231 | 0.0307405 | 0.7563065 |  |  | 2289.995 | 6.161706 | 0.0548392 | 1.32408 | 25.4689 | 24.1448 | -0.0219126 | -0.194222 | 8.66925 | 8.86348 | 612.52 | 5.48392 | 646.1101 | 0.05338834 | -0.02215625 | -0.03123209 | 0.04920443 | 0.7094064
1146 | 2292.004 | 6.382321 | 0.0458964 | 1.12732 | 25.6896 | 24.5623 | -0.0177673 | -0.149739 | 8.27802 | 8.42776 | 634.4508 | 4.42778 | 662.5429 | 0.04332555 | -0.01792703 | -0.02539851 | 0.03734496 | 0.70583 |  |  | 2292.016 | 6.138051 | 0.0408658 | 0.966448 | 24.6158 | 23.6493 | -0.0160469 | -0.134946 | 8.27453 | 8.40948 | 610.1685 | 3.830469 | 633.5408 | 0.03758928 | -0.01617705 | -0.02141223 | 0.03082755 | 0.7555048 |  |  | 2291.995 | 6.161906 | 0.0549392 | 1.3265 | 25.4713 | 24.1448 | -0.0219436 | -0.194497 | 8.66898 | 8.86348 | 612.5398 | 5.49392 | 646.1923 | 0.05348313 | -0.02218794 | -0.03129519 | 0.04929869 | 0.7089888
1147 | 2294.004 | 6.383175 | 0.0459785 | 1.12934 | 25.6916 | 24.5623 | -0.017809 | -0.15009 | 8.27767 | 8.42776 | 634.5356 | 4.435968 | 662.6834 | 0.04340395 | -0.01796949 | -0.02543447 | 0.0374221 | 0.7065015 |  |  | 2294.016 | 6.13875 | 0.0409711 | 0.968938 | 24.6183 | 23.6493 | -0.0160893 | -0.135303 | 8.27417 | 8.40948 | 610.238 | 3.84097 | 633.6771 | 0.03769041 | -0.01622014 | -0.02147027 | 0.03092723 | 0.7554697 |  |  | 2293.995 | 6.162191 | 0.0550421 | 1.32898 | 25.4738 | 24.1448 | -0.0219815 | -0.194833 | 8.66864 | 8.86348 | 612.5682 | 5.50421 | 646.2852 | 0.05358067 | -0.02222669 | -0.03135398 | 0.04939563 | 0.7088955
1148 | 2296.004 | 6.38343 | 0.046072 | 1.13163 | 25.6939 | 24.5623 | -0.0178488 | -0.150425 | 8.27734 | 8.42776 | 634.561 | 4.445312 | 662.7692 | 0.04349342 | -0.01801001 | -0.02548341 | 0.03751079 | 0.7067348 |  |  | 2296.016 | 6.139475 | 0.0410662 | 0.971189 | 24.6205 | 23.6493 | -0.0161272 | -0.135621 | 8.27386 | 8.40948 | 610.31 | 3.85045 | 633.8097 | 0.0377817 | -0.01625866 | -0.02152304 | 0.0310171 | 0.7554073 |  |  | 2295.995 | 6.162302 | 0.0551419 | 1.33139 | 25.4762 | 24.1448 | -0.0220403 | -0.195354 | 8.66812 | 8.86348 | 612.5792 | 5.51419 | 646.358 | 0.05367526 | -0.02228682 | -0.03138844 | 0.04948975 | 0.7100325
1149 | 2298.004 | 6.38425 | 0.0461697 | 1.13403 | 25.6963 | 24.5623 | -0.0178778 | -0.15067 | 8.27709 | 8.42776 | 634.6425 | 4.455061 | 662.9162 | 0.04358676 | -0.01803954 | -0.02554722 | 0.0376028 | 0.7061254 |  |  | 2298.016 | 6.139991 | 0.0411613 | 0.973437 | 24.6228 | 23.6493 | -0.016177 | -0.13604 | 8.27344 | 8.40948 | 610.3614 | 3.859938 | 633.9209 | 0.03787306 | -0.01630928 | -0.02156378 | 0.03110727 | 0.7563273 |  |  | 2297.995 | 6.162736 | 0.0552268 | 1.33344 | 25.4782 | 24.1448 | -0.0220562 | -0.195495 | 8.66798 | 8.86348 | 612.6224 | 5.52268 | 646.4556 | 0.05375572 | -0.02230307 | -0.03145265 | 0.04956957 | 0.7091001
1150 | 2300.004 | 6.384788 | 0.0462524 | 1.13607 | 25.6984 | 24.5623 | -0.0179336 | -0.15114 | 8.27662 | 8.42776 | 634.696 | 4.463317 | 663.0245 | 0.04366579 | -0.01809636 | -0.02556944 | 0.03768086 | 0.7077338 |  |  | 2300.016 | 6.140272 | 0.0412633 | 0.975848 | 24.6252 | 23.6493 | -0.0162061 | -0.136285 | 8.27319 | 8.40948 | 610.3893 | 3.870127 | 634.0121 | 0.03797115 | -0.01633886 | -0.02163229 | 0.03120439 | 0.7552992 |  |  | 2299.995 | 6.16303125 | 0.0553304 | 1.33594 | 25.4807 | 24.1448 | -0.022113 | -0.195998 | 8.66748 | 8.86348 | 612.6517 | 5.53304 | 646.55 | 0.05385389 | -0.02236116 | -0.03149274 | 0.04966714 | 0.7100418
1151 | 2302.004 | 6.38536 | 0.0463488 | 1.13843 | 25.7007 | 24.5623 | -0.0179695 | -0.151442 | 8.27632 | 8.42776 | 634.7529 | 4.472943 | 663.145 | 0.04375793 | -0.01813291 | -0.02562502 | 0.03777191 | 0.7076253 |  |  | 2302.016 | 6.140881 | 0.0413557 | 0.978035 | 24.6274 | 23.6493 | -0.0162428 | -0.136593 | 8.27288 | 8.40948 | 610.4498 | 3.879341 | 634.1312 | 0.03805986 | -0.01637616 | -0.0216837 | 0.03129183 | 0.7552291 |  |  | 2301.995 | 6.1634 | 0.0554295 | 1.33834 | 25.4831 | 24.1448 | -0.0221509 | -0.196334 | 8.66714 | 8.86348 | 612.6884 | 5.54295 | 646.6494 | 0.05394779 | -0.02239992 | -0.03154788 | 0.04976039 | 0.7100292
1152 | 2304.004 | 6.385749 | 0.0464513 | 1.14095 | 25.7033 | 24.5623 | -0.0180089 | -0.151775 | 8.27598 | 8.42776 | 634.7915 | 4.483183 | 663.2504 | 0.04385595 | -0.01817303 | -0.02568291 | 0.03786897 | 0.7075924 |  |  | 2304.016 | 6.141069 | 0.0414572 | 0.980434 | 24.6298 | 23.6493 | -0.0162711 | -0.136831 | 8.27265 | 8.40948 | 610.4685 | 3.889483 | 634.2126 | 0.03815749 | -0.01640493 | -0.02175256 | 0.03138859 | 0.7541608 |  |  | 2303.995 | 6.163796 | 0.0555156 | 1.34041 | 25.4852 | 24.1448 | -0.0221899 | -0.19668 | 8.6668 | 8.86348 | 612.7277 | 5.55156 | 646.7437 | 0.05402937 | -0.0224398 | -0.03158957 | 0.04984136 | 0.7103547
1153 | 2306.004 | 6.386415 | 0.04654 | 1.14313 | 25.7054 | 24.5623 | -0.0180407 | -0.152043 | 8.27572 | 8.42776 | 634.8577 | 4.492036 | 663.3757 | 0.04394067 | -0.01820542 | -0.02573526 | 0.03795257 | 0.7074115 |  |  | 2306.016 | 6.14176 | 0.0415581 | 0.982822 | 24.6321 | 23.6493 | -0.0163121 | -0.137176 | 8.2723 | 8.40948 | 610.5372 | 3.899544 | 634.3454 | 0.03825433 | -0.01644661 | -0.02180772 | 0.03148401 | 0.7541644 |  |  | 2305.995 | 6.16426 | 0.0556351 | 1.3433 | 25.4881 | 24.1448 | -0.0222175 | -0.196924 | 8.66655 | 8.86348 | 612.7739 | 5.56351 | 646.8656 | 0.05414258 | -0.02246803 | -0.03167455 | 0.04995377 | 0.70934
1154 | 2308.004 | 6.386944 | 0.0466373 | 1.14552 | 25.7078 | 24.5623 | -0.0180801 | -0.152375 | 8.27538 | 8.42776 | 634.9103 | 4.501753 | 663.4924 | 0.04403366 | -0.01824554 | -0.02578812 | 0.0380445 | 0.7075174 |  |  | 2308.016 | 6.14225 | 0.0416529 | 0.985063 | 24.6344 | 23.6493 | -0.0163561 | -0.137547 | 8.27193 | 8.40948 | 610.5859 | 3.909004 | 634.4537 | 0.03834537 | -0.01649134 | -0.02185403 | 0.0315739 | 0.7546131 |  |  | 2307.995 | 6.164448 | 0.0557297 | 1.34558 | 25.4904 | 24.1448 | -0.0222731 | -0.197417 | 8.66606 | 8.86348 | 612.7926 | 5.57297 | 646.9433 | 0.05423219 | -0.02252489 | -0.0317073 | 0.05004288 | 0.7104009
1155 | 2310.004 | 6.387335 | 0.0467363 | 1.14795 | 25.7103 | 24.5623 | -0.0181313 | -0.152806 | 8.27495 | 8.42776 | 634.9492 | 4.511643 | 663.5959 | 0.04412829 | -0.01829769 | -0.02583061 | 0.0381382 | 0.7083723 |  |  | 2310.016 | 6.142695 | 0.0417486 | 0.987326 | 24.6366 | 23.6493 | -0.0163902 | -0.137833 | 8.27164 | 8.40948 | 610.6301 | 3.918555 | 634.558 | 0.03843729 | -0.01652601 | -0.02191128 | 0.0316647 | 0.7542236 |  |  | 2309.995 | 6.164775 | 0.0558254 | 1.34789 | 25.4927 | 24.1448 | -0.0223088 | -0.197733 | 8.66574 | 8.86348 | 612.8251 | 5.58254 | 647.0363 | 0.05432283 | -0.02256141 | -0.03176143 | 0.05013292 | 0.7103398
1156 | 2312.004 | 6.387631 | 0.0468248 | 1.15013 | 25.7124 | 24.5623 | -0.0181583 | -0.153034 | 8.27473 | 8.42776 | 634.9787 | 4.520485 | 663.6828 | 0.0442129 | -0.01832519 | -0.02588771 | 0.03822202 | 0.7078719 |  |  | 2312.016 | 6.143092 | 0.0418352 | 0.989375 | 24.6387 | 23.6493 | -0.0164317 | -0.138182 | 8.27129 | 8.40948 | 610.6696 | 3.927199 | 634.6518 | 0.03852046 | -0.0165682 | -0.02195226 | 0.03174687 | 0.7547377 |  |  | 2311.995 | 6.165082 | 0.0559292 | 1.3504 | 25.4952 | 24.1448 | -0.0223502 | -0.1981 | 8.66538 | 8.86348 | 612.8555 | 5.59292 | 647.1321 | 0.05442114 | -0.02260375 | -0.03181739 | 0.05023061 | 0.7104213
1157 | 2314.004 | 6.388094 | 0.046923 | 1.15254 | 25.7148 | 24.5623 | -0.0181943 | -0.153337 | 8.27442 | 8.42776 | 635.0247 | 4.530294 | 663.7932 | 0.04430673 | -0.01836185 | -0.02594488 | 0.03831486 | 0.7077254 |  |  | 2314.016 | 6.143361 | 0.0419391 | 0.991831 | 24.6412 | 23.6493 | -0.016466 | -0.13847 | 8.27101 | 8.40948 | 610.6964 | 3.937578 | 634.743 | 0.03862032 | -0.01660307 | -0.02201725 | 0.03184576 | 0.7540939 |  |  | 2313.995 | 6.165511 | 0.0560245 | 1.3527 | 25.4975 | 24.1448 | -0.0223914 | -0.198466 | 8.66501 | 8.86348 | 612.8982 | 5.60245 | 647.2356 | 0.05451139 | -0.02264589 | -0.03186549 | 0.05032019 | 0.7106714
1158 | 2316.004 | 6.389092 | 0.0470209 | 1.15494 | 25.7173 | 24.5623 | -0.0182483 | -0.153793 | 8.27397 | 8.42776 | 635.1239 | 4.540058 | 663.9589 | 0.04440015 | -0.01841685 | -0.02598329 | 0.03840678 | 0.708796 |  |  | 2316.016 | 6.14387 | 0.0420355 | 0.99411 | 24.6434 | 23.6493 | -0.0165044 | -0.138793 | 8.27068 | 8.40948 | 610.7469 | 3.947196 | 634.8543 | 0.03871286 | -0.01664211 | -0.02207074 | 0.03193711 | 0.7540351 |  |  | 2315.995 | 6.165609 | 0.0561286 | 1.35522 | 25.5 | 24.1448 | -0.0224309 | -0.198816 | 8.66466 | 8.86348 | 612.908 | 5.61286 | 647.3096 | 0.05460996 | -0.0226863 | -0.03192366 | 0.05041828 | 0.7106422
1159 | 2318.004 | 6.389568 | 0.0471118 | 1.15717 | 25.7195 | 24.5623 | -0.0182724 | -0.153995 | 8.27376 | 8.42776 | 635.1712 | 4.549136 | 664.066 | 0.04448698 | -0.0184414 | -0.02604558 | 0.03849264 | 0.7080436 |  |  | 2318.016 | 6.144617 | 0.0421277 | 0.996292 | 24.6456 | 23.6493 | -0.0165459 | -0.139142 | 8.27033 | 8.40948 | 610.8212 | 3.956385 | 634.9876 | 0.03880125 | -0.01668431 | -0.02211694 | 0.03202408 | 0.754368 |  |  | 2317.995 | 6.165919 | 0.0562301 | 1.35767 | 25.5025 | 24.1448 | -0.0224853 | -0.199298 | 8.66418 | 8.86348 | 612.9388 | 5.62301 | 647.4044 | 0.05470606 | -0.02274195 | -0.03196411 | 0.05051377 | 0.7114839
1160 | 2320.004 | 6.390061 | 0.0472179 | 1.15978 | 25.7221 | 24.5623 | -0.0183207 | -0.154402 | 8.27336 | 8.42776 | 635.2202 | 4.559734 | 664.1845 | 0.04458834 | -0.0184906 | -0.02609773 | 0.03859293 | 0.7085137 |  |  | 2320.016 | 6.144784 | 0.0422398 | 0.998944 | 24.6483 | 23.6493 | -0.0165739 | -0.139378 | 8.2701 | 8.40948 | 610.8378 | 3.967588 | 635.0734 | 0.03890901 | -0.01671278 | -0.02219623 | 0.03213093 | 0.752956 |  |  | 2319.995 | 6.166077 | 0.0563307 | 1.36009 | 25.5049 | 24.1448 | -0.0225089 | -0.199507 | 8.66397 | 8.86348 | 612.9545 | 5.63307 | 647.4826 | 0.0548013 | -0.02276609 | -0.03203521 | 0.0506085 | 0.7106585
1161 | 2322.004 | 6.39024 | 0.0473092 | 1.16202 | 25.7243 | 24.5623 | -0.0183506 | -0.154655 | 8.27311 | 8.42776 | 635.238 | 4.568859 | 664.2611 | 0.04467561 | -0.01852106 | -0.02615455 | 0.03867951 | 0.7081392 |  |  | 2322.016 | 6.145343 | 0.0423381 | 1.00127 | 24.6506 | 23.6493 | -0.0166178 | -0.139747 | 8.26973 | 8.40948 | 610.8934 | 3.977395 | 635.191 | 0.03900333 | -0.01675742 | -0.02224591 | 0.03222399 | 0.7532812 |  |  | 2321.995 | 6.166328 | 0.0564332 | 1.36257 | 25.5074 | 24.1448 | -0.0225568 | -0.199932 | 8.66354 | 8.86348 | 612.9794 | 5.64332 | 647.5718 | 0.05489833 | -0.0228151 | -0.03208323 | 0.05070495 | 0.7111221
1162 | 2324.004 | 6.390805 | 0.0474035 | 1.16434 | 25.7266 | 24.5623 | -0.0183888 | -0.154977 | 8.27278 | 8.42776 | 635.2942 | 4.578275 | 664.3797 | 0.04476565 | -0.01855998 | -0.02620567 | 0.03876848 | 0.7082427 |  |  | 2324.016 | 6.145541 | 0.0424341 | 1.00354 | 24.6529 | 23.6493 | -0.0166496 | -0.140015 | 8.26946 | 8.40948 | 610.9131 | 3.986987 | 635.2701 | 0.03909558 | -0.01678976 | -0.02230581 | 0.03231539 | 0.7527079 |  |  | 2323.995 | 6.166497 | 0.0565281 | 1.36486 | 25.5097 | 24.1448 | -0.0225992 | -0.200307 | 8.66317 | 8.86348 | 612.9962 | 5.65281 | 647.6478 | 0.05498815 | -0.02285848 | -0.03212968 | 0.05079429 | 0.7114443
1163 | 2326.004 | 6.391312 | 0.0474961 | 1.16661 | 25.7289 | 24.5623 | -0.0184234 | -0.155268 | 8.27249 | 8.42776 | 635.3445 | 4.587522 | 664.4911 | 0.04485407 | -0.01859522 | -0.02625884 | 0.03885589 | 0.708151 |  |  | 2326.016 | 6.146071 | 0.0425323 | 1.00586 | 24.6552 | 23.6493 | -0.0166865 | -0.140325 | 8.26915 | 8.40948 | 610.9658 | 3.996785 | 635.3848 | 0.03918979 | -0.01682729 | -0.02236251 | 0.03240839 | 0.7524777 |  |  | 2325.995 | 6.166854 | 0.0566384 | 1.36752 | 25.5123 | 24.1448 | -0.0226289 | -0.200571 | 8.6629 | 8.86348 | 613.0317 | 5.66384 | 647.7528 | 0.05509255 | -0.02288886 | -0.03220369 | 0.050898 | 0.7107529
1164 | 2328.004 | 6.391867 | 0.0475996 | 1.16916 | 25.7315 | 24.5623 | -0.0184727 | -0.155683 | 8.27208 | 8.42776 | 635.3997 | 4.597858 | 664.6145 | 0.04495289 | -0.01864545 | -0.02630744 | 0.0389536 | 0.7087521 |  |  | 2328.016 | 6.146754 | 0.0426289 | 1.00814 | 24.6575 | 23.6493 | -0.0167277 | -0.140671 | 8.26881 | 8.40948 | 611.0337 | 4.006416 | 635.5142 | 0.0392824 | -0.01686919 | -0.02241322 | 0.03249962 | 0.7526447 |  |  | 2327.995 | 6.167089 | 0.056728 | 1.36969 | 25.5145 | 24.1448 | -0.0226853 | -0.20107 | 8.66241 | 8.86348 | 613.0551 | 5.6728 | 647.8325 | 0.05517734 | -0.02294657 | -0.03223077 | 0.05098228 | 0.711946
1165 | 2330.004 | 6.392144 | 0.0476965 | 1.17154 | 25.7338 | 24.5623 | -0.0185021 | -0.155932 | 8.27183 | 8.42776 | 635.4272 | 4.607541 | 664.7048 | 0.04504546 | -0.0186754 | -0.02637005 | 0.03904535 | 0.7082051 |  |  | 2330.016 | 6.147071 | 0.0427354 | 1.01066 | 24.66 | 23.6493 | -0.0167605 | -0.140947 | 8.26853 | 8.40948 | 611.0651 | 4.017053 | 635.6119 | 0.03938467 | -0.01690255 | -0.02248212 | 0.03260084 | 0.7518216 |  |  | 2329.995 | 6.167246 | 0.0568334 | 1.37223 | 25.517 | 24.1448 | -0.0227381 | -0.201538 | 8.66194 | 8.86348 | 613.0707 | 5.68334 | 647.9135 | 0.05527708 | -0.0230006 | -0.03227648 | 0.05108149 | 0.7126117
1166 | 2332.004 | 6.392368 | 0.0477847 | 1.1737 | 25.736 | 24.5623 | -0.0185404 | -0.156254 | 8.27151 | 8.42776 | 635.4495 | 4.616355 | 664.7841 | 0.04512971 | -0.01871443 | -0.02641529 | 0.03912889 | 0.7084696 |  |  | 2332.016 | 6.147388 | 0.0428203 | 1.01267 | 24.662 | 23.6493 | -0.0168075 | -0.141342 | 8.26814 | 8.40948 | 611.0967 | 4.02553 | 635.6966 | 0.03946616 | -0.01695035 | -0.02251581 | 0.03268142 | 0.7528198 |  |  | 2331.995 | 6.167208 | 0.0569301 | 1.37457 | 25.5194 | 24.1448 | -0.0227691 | -0.201813 | 8.66166 | 8.86348 | 613.0669 | 5.69301 | 647.9688 | 0.05536857 | -0.02303232 | -0.03233626 | 0.05117263 | 0.7122754
1167 | 2334.004 | 6.392682 | 0.0478838 | 1.17614 | 25.7384 | 24.5623 | -0.0185887 | -0.156661 | 8.2711 | 8.42776 | 635.4807 | 4.626257 | 664.8797 | 0.04522436 | -0.01876364 | -0.02646072 | 0.03922268 | 0.7091131 |  |  | 2334.016 | 6.147462 | 0.0429314 | 1.0153 | 24.6646 | 23.6493 | -0.0168328 | -0.141555 | 8.26792 | 8.40948 | 611.104 | 4.036637 | 635.7721 | 0.03957293 | -0.01697608 | -0.02259684 | 0.03278738 | 0.751259 |  |  | 2333.995 | 6.167321 | 0.0570315 | 1.37701 | 25.5218 | 24.1448 | -0.0228108 | -0.202183 | 8.66129 | 8.86348 | 613.0782 | 5.70315 | 648.043 | 0.05546451 | -0.02307499 | -0.03238952 | 0.05126808 | 0.7124216
1168 | 2336.004 | 6.392976 | 0.0479785 | 1.17846 | 25.7408 | 24.5623 | -0.0186232 | -0.156952 | 8.27081 | 8.42776 | 635.5099 | 4.63572 | 664.9704 | 0.0453148 | -0.0187988 | -0.026516 | 0.0393123 | 0.7089604 |  |  | 2336.016 | 6.147991 | 0.0430167 | 1.01732 | 24.6666 | 23.6493 | -0.0168763 | -0.141921 | 8.26756 | 8.40948 | 611.1566 | 4.045144 | 635.8788 | 0.0396547 | -0.01702033 | -0.02263437 | 0.03286802 | 0.7519682 |  |  | 2335.995 | 6.16763 | 0.0571274 | 1.37933 | 25.5241 | 24.1448 | -0.022851 | -0.202539 | 8.66094 | 8.86348 | 613.1089 | 5.71274 | 648.1342 | 0.05555523 | -0.02311613 | -0.0324391 | 0.05135821 | 0.7126009
1169 | 2338.004 | 6.393752 | 0.0480743 | 1.18082 | 25.7431 | 24.5623 | -0.0186556 | -0.157225 | 8.27054 | 8.42776 | 635.5871 | 4.64528 | 665.1119 | 0.04540616 | -0.01883181 | -0.02657435 | 0.03940238 | 0.7086462 |  |  | 2338.016 | 6.148787 | 0.0431141 | 1.01962 | 24.6689 | 23.6493 | -0.0169082 | -0.142189 | 8.26729 | 8.40948 | 611.2357 | 4.054851 | 636.0204 | 0.03974799 | -0.01705278 | -0.02269521 | 0.0329598 | 0.751382 |  |  | 2337.995 | 6.167871 | 0.0572274 | 1.38175 | 25.5266 | 24.1448 | -0.0229011 | -0.202984 | 8.66049 | 8.86348 | 613.1328 | 5.72274 | 648.2207845 | 0.05564982 | -0.0231674 | -0.03248242 | 0.05145224 | 0.7132291
1170 | 2340.004 | 6.394088 | 0.0481716 | 1.18321 | 25.7455 | 24.5623 | -0.0186965 | -0.15757 | 8.27019 | 8.42776 | 635.6205 | 4.655002 | 665.2087 | 0.04549906 | -0.01887349 | -0.02662557 | 0.0394944 | 0.7088484 |  |  | 2340.016 | 6.149067 | 0.0432156 | 1.02202 | 24.6713 | 23.6493 | -0.0169518 | -0.142556 | 8.26692 | 8.40948 | 611.2636 | 4.06499 | 636.1114 | 0.03984542 | -0.01709713 | -0.02274829 | 0.03305625 | 0.7515785 |  |  | 2339.995 | 6.168108 | 0.0573269 | 1.38415 | 25.529 | 24.1448 | -0.0229384 | -0.203314 | 8.66016 | 8.86348 | 613.1564 | 5.73269 | 648.3067 | 0.05574393 | -0.02320558 | -0.03253835 | 0.0515458 | 0.7131762
1171 | 2342.004 | 6.394495 | 0.048263 | 1.18545 | 25.7478 | 24.5623 | -0.0187419 | -0.157952 | 8.26981 | 8.42776 | 635.661 | 4.664131 | 665.309 | 0.04558629 | -0.01891976 | -0.02666653 | 0.03958073 | 0.7094944 |  |  | 2342.016 | 6.149812 | 0.043313 | 1.02432 | 24.6736 | 23.6493 | -0.0169915 | -0.142889 | 8.26659 | 8.40948 | 611.3376 | 4.074698 | 636.2477 | 0.03993871 | -0.01713751 | -0.0228012 | 0.03314809 | 0.7516058 |  |  | 2341.995 | 6.168267 | 0.0574221 | 1.38644 | 25.5313 | 24.1448 | -0.0229963 | -0.203827 | 8.65965 | 8.86348 | 613.1722 | 5.74221 | 648.3818 | 0.05583396 | -0.02326484 | -0.03256913 | 0.05163535 | 0.7143219
1172 | 2344.004 | 6.394826 | 0.0483695 | 1.18807 | 25.7504 | 24.5623 | -0.0187774 | -0.158252 | 8.26951 | 8.42776 | 635.6938 | 4.674773 | 665.4111 | 0.04568796 | -0.01895593 | -0.02673202 | 0.03968148 | 0.7091096 |  |  | 2344.016 | 6.150117 | 0.043407 | 1.02655 | 24.6759 | 23.6493 | -0.0170248 | -0.14317 | 8.26631 | 8.40948 | 611.368 | 4.084086 | 636.3368 | 0.0400289 | -0.01717139 | -0.02285752 | 0.03323734 | 0.751236 |  |  | 2343.995 | 6.168433 | 0.0575277 | 1.389 | 25.5338 | 24.1448 | -0.0230046 | -0.203901 | 8.65957 | 8.86348 | 613.1887 | 5.75277 | 648.464 | 0.05593383 | -0.02327334 | -0.03266049 | 0.05173467 | 0.7125838
1173 | 2346.004 | 6.39531 | 0.0484634 | 1.19037 | 25.7527 | 24.5623 | -0.0188194 | -0.158605 | 8.26915 | 8.42776 | 635.742 | 4.684151 | 665.5211 | 0.04577754 | -0.01899874 | -0.0267788 | 0.03977007 | 0.7094693 |  |  | 2346.016 | 6.150676 | 0.0435106 | 1.029 | 24.6783 | 23.6493 | -0.0170527 | -0.143405 | 8.26607 | 8.40948 | 611.4235 | 4.094422 | 636.4578 | 0.04012821 | -0.01719977 | -0.02292844 | 0.03333535 | 0.7501502 |  |  | 2345.995 | 6.168556 | 0.0576248 | 1.39134 | 25.5361 | 24.1448 | -0.0230633 | -0.204421 | 8.65905 | 8.86348 | 613.2009 | 5.76248 | 648.5365 | 0.05602564 | -0.02333342 | -0.03269222 | 0.05182602 | 0.71373
1174 | 2348.004 | 6.395611 | 0.0485546 | 1.19261 | 25.7549 | 24.5623 | -0.0188508 | -0.15887 | 8.26889 | 8.42776 | 635.7719 | 4.693263 | 665.6103 | 0.04586458 | -0.01903074 | -0.02683384 | 0.03985631 | 0.7092067 |  |  | 2348.016 | 6.151384 | 0.0436023 | 1.03116 | 24.6805 | 23.6493 | -0.0171047 | -0.143842 | 8.26564 | 8.40948 | 611.4939 | 4.103563 | 636.587 | 0.04021601 | -0.01725268 | -0.02296334 | 0.03342178 | 0.7513139 |  |  | 2347.995 | 6.168951 | 0.0577206 | 1.39365 | 25.5385 | 24.1448 | -0.0231086 | -0.204823 | 8.65865 | 8.86348 | 613.2402 | 5.77206 | 648.6368 | 0.05611622 | -0.02337979 | -0.03273643 | 0.05191594 | 0.7141827
1175 | 2350.004 | 6.395984375 | 0.0486496 | 1.19495 | 25.7573 | 24.5623 | -0.018886 | -0.159167 | 8.26859 | 8.42776 | 635.809 | 4.702754 | 665.7095 | 0.04595523 | -0.01906662 | -0.02688861 | 0.03994606 | 0.7090964 |  |  | 2350.016 | 6.151515625 | 0.0437083 | 1.03367 | 24.683 | 23.6493 | -0.0171311 | -0.144064 | 8.26541 | 8.40948 | 611.507 | 4.114157 | 636.6653 | 0.04031778 | -0.01727953 | -0.02303824 | 0.0335227 | 0.750037 |  |  | 2349.995 | 6.16915 | 0.0578158 | 1.39595 | 25.5408 | 24.1448 | -0.0231478 | -0.20517 | 8.65831 | 8.86348 | 613.26 | 5.78158 | 648.7161 | 0.05620622 | -0.02341992 | -0.0327863 | 0.05200543 | 0.7143203
1176 | 2352.004 | 6.396535 | 0.0487526 | 1.19748 | 25.7598 | 24.5623 | -0.0189284 | -0.159524 | 8.26824 | 8.42776 | 635.8638 | 4.71304 | 665.8323 | 0.04605347 | -0.01910984 | -0.02694363 | 0.04004319 | 0.7092524 |  |  | 2352.016 | 6.152129 | 0.0438001 | 1.03584 | 24.6852 | 23.6493 | -0.0171746 | -0.14443 | 8.26505 | 8.40948 | 611.568 | 4.123312 | 636.7848 | 0.0404057 | -0.01732379 | -0.02308191 | 0.03360935 | 0.7505357 |  |  | 2351.995 | 6.169305 | 0.0579214 | 1.3985 | 25.5433 | 24.1448 | -0.0231896 | -0.20554 | 8.65794 | 8.86348 | 613.2753 | 5.79214 | 648.7971 | 0.05630604 | -0.02346271 | -0.03284333 | 0.05210473 | 0.7143828
1177 | 2354.004 | 6.396551 | 0.0488539 | 1.19996 | 25.7623 | 24.5623 | -0.0189692 | -0.159868 | 8.26789 | 8.42776 | 635.8654 | 4.723169 | 665.8984 | 0.0461502 | -0.01915142 | -0.02699877 | 0.04013932 | 0.7093442 |  |  | 2354.016 | 6.152383 | 0.0438978 | 1.03815 | 24.6875 | 23.6493 | -0.0172001 | -0.144644 | 8.26483 | 8.40948 | 611.5932 | 4.133071 | 636.8708 | 0.04049943 | -0.01734974 | -0.02314969 | 0.03370216 | 0.749459 |  |  | 2353.995 | 6.169233 | 0.0580193 | 1.40086 | 25.5457 | 24.1448 | -0.0232244 | -0.205849 | 8.65763 | 8.86348 | 613.2683 | 5.80193 | 648.8497 | 0.05639858 | -0.02349834 | -0.03290024 | 0.05219693 | 0.7142299
1178 | 2356.004 | 6.397048 | 0.0489362 | 1.20199 | 25.7643 | 24.5623 | -0.019021 | -0.160305 | 8.26746 | 8.42776 | 635.9147 | 4.731387 | 666.0023 | 0.04622866 | -0.01920423 | -0.02702444 | 0.04021685 | 0.7106245 |  |  | 2356.016 | 6.152774 | 0.0440151 | 1.04093 | 24.6902 | 23.6493 | -0.0172318 | -0.14491 | 8.26457 | 8.40948 | 611.6321 | 4.144785 | 636.9829 | 0.04061191 | -0.017382 | -0.02322991 | 0.03381344 | 0.7482592 |  |  | 2355.995 | 6.169682 | 0.0581207 | 1.40331 | 25.5481 | 24.1448 | -0.0232747 | -0.206295 | 8.65718 | 8.86348 | 613.3129 | 5.81207 | 648.959 | 0.05649441 | -0.02354983 | -0.03294458 | 0.05229205 | 0.7148319
1179 | 2358.004 | 6.397581 | 0.0490373 | 1.20447 | 25.7668 | 24.5623 | -0.0190458 | -0.160513 | 8.26725 | 8.42776 | 635.9677 | 4.741483 | 666.122 | 0.04632506 | -0.01922951 | -0.02709555 | 0.04031217 | 0.7096923 |  |  | 2358.016 | 6.153133 | 0.0440932 | 1.04278 | 24.6921 | 23.6493 | -0.0172934 | -0.145428 | 8.26405 | 8.40948 | 611.6678 | 4.15258 | 637.0678 | 0.04068675 | -0.01744468 | -0.02324207 | 0.03388738 | 0.7505646 |  |  | 2357.995 | 6.169567 | 0.0582202 | 1.40572 | 25.5505 | 24.1448 | -0.0233221 | -0.206714 | 8.65676 | 8.86348 | 613.3014 | 5.82202 | 649.0079 | 0.05658844 | -0.02359836 | -0.03299008 | 0.05238577 | 0.715317
1180 | 2360.004 | 6.398009 | 0.0491388 | 1.20696 | 25.7693 | 24.5623 | -0.0190855 | -0.160848 | 8.26691 | 8.42776 | 636.0103 | 4.751622 | 666.2311 | 0.04642186 | -0.01926998 | -0.02715188 | 0.04040798 | 0.7097107 |  |  | 2360.016 | 6.153606 | 0.0441965 | 1.04522 | 24.6945 | 23.6493 | -0.0173227 | -0.145675 | 8.2638 | 8.40948 | 611.7148 | 4.16289 | 637.1798 | 0.04078574 | -0.01747449 | -0.02331125 | 0.03398517 | 0.7496165 |  |  | 2359.995 | 6.169967 | 0.0583222 | 1.40818 | 25.553 | 24.1448 | -0.0233636 | -0.207083 | 8.65639 | 8.86348 | 613.3412 | 5.83222 | 649.1126 | 0.05668482 | -0.02364086 | -0.03304397 | 0.05248147 | 0.7154363
1181 | 2362.004 | 6.398455 | 0.0492244 | 1.20907 | 25.7714 | 24.5623 | -0.0191211 | -0.161148 | 8.26661 | 8.42776 | 636.0546 | 4.760171 | 666.3319 | 0.04650346 | -0.01930627 | -0.02719719 | 0.04048867 | 0.7098627 |  |  | 2362.016 | 6.153921875 | 0.044297 | 1.0476 | 24.6969 | 23.6493 | -0.0173589 | -0.14598 | 8.2635 | 8.40948 | 611.7462 | 4.172927 | 637.2739 | 0.04088209 | -0.01751133 | -0.02337076 | 0.03408052 | 0.7492838 |  |  | 2361.995 | 6.169894 | 0.0584155 | 1.41043 | 25.5552 | 24.1448 | -0.0234011 | -0.207415 | 8.65606 | 8.86348 | 613.3339 | 5.84155 | 649.1621 | 0.05677298 | -0.02367925 | -0.03309372 | 0.05256931 | 0.715521
1182 | 2364.004 | 6.398521 | 0.0493251 | 1.21154 | 25.7738 | 24.5623 | -0.0191712 | -0.161571 | 8.26619 | 8.42776 | 636.0612 | 4.770239 | 666.4029 | 0.04659957 | -0.01935735 | -0.02724222 | 0.04058414 | 0.7105644 |  |  | 2364.016 | 6.154193 | 0.0443966 | 1.04995 | 24.6993 | 23.6493 | -0.0173886 | -0.146229 | 8.26325 | 8.40948 | 611.7732 | 4.182876 | 637.3629 | 0.04097759 | -0.01754156 | -0.02343603 | 0.03417507 | 0.7484867 |  |  | 2363.995 | 6.170333 | 0.0585266 | 1.41311 | 25.5579 | 24.1448 | -0.0234499 | -0.207847 | 8.65563 | 8.86348 | 613.3776 | 5.85266 | 649.2765 | 0.05687794 | -0.02372922 | -0.03314872 | 0.05267353 | 0.7158414
1183 | 2366.004 | 6.399299 | 0.0494109 | 1.21365 | 25.776 | 24.5623 | -0.019202 | -0.16183 | 8.26593 | 8.42776 | 636.1385 | 4.778799 | 666.5383 | 0.04668127 | -0.01938875 | -0.02729252 | 0.04066462 | 0.7104054 |  |  | 2366.016 | 6.154586 | 0.0444956 | 1.05229 | 24.7016 | 23.6493 | -0.0174294 | -0.146572 | 8.2629 | 8.40948 | 611.8122 | 4.192759 | 637.4641 | 0.04107245 | -0.01758308 | -0.02348937 | 0.03426885 | 0.7485547 |  |  | 2365.995 | 6.170385 | 0.058624 | 1.41547 | 25.5603 | 24.1448 | -0.0234845 | -0.208154 | 8.65532 | 8.86348 | 613.3827 | 5.8624 | 649.3417 | 0.05696995 | -0.02376466 | -0.0332053 | 0.05276512 | 0.7156887
1184 | 2368.004 | 6.3998 | 0.0495073 | 1.21601 | 25.7783 | 24.5623 | -0.0192414 | -0.162162 | 8.2656 | 8.42776 | 636.1883 | 4.788427 | 666.6518 | 0.04677315 | -0.01942893 | -0.02734422 | 0.04075547 | 0.7105313 |  |  | 2368.016 | 6.154835 | 0.0445694 | 1.05404 | 24.7034 | 23.6493 | -0.0174707 | -0.14692 | 8.26256 | 8.40948 | 611.837 | 4.200129 | 637.5349 | 0.04114318 | -0.01762511 | -0.02351807 | 0.03433882 | 0.7494287 |  |  | 2367.995 | 6.170435 | 0.0587237 | 1.41787 | 25.5627 | 24.1448 | -0.0235212 | -0.208479 | 8.655 | 8.86348 | 613.3877 | 5.87237 | 649.4081 | 0.05706413 | -0.02380224 | -0.03326189 | 0.05285886 | 0.715601
1185 | 2370.004 | 6.399984 | 0.0495999 | 1.21829 | 25.7806 | 24.5623 | -0.0192787 | -0.162477 | 8.26528 | 8.42776 | 636.2066 | 4.797682 | 666.7298 | 0.04686147 | -0.01946696 | -0.02739451 | 0.04084309 | 0.7106153 |  |  | 2370.016 | 6.155148 | 0.0446805 | 1.05666 | 24.706 | 23.6493 | -0.0175167 | -0.147306 | 8.26217 | 8.40948 | 611.8681 | 4.211226 | 637.6352 | 0.04124967 | -0.01767193 | -0.02357774 | 0.03444424 | 0.7495177 |  |  | 2369.995 | 6.171021 | 0.0588156 | 1.42009 | 25.5649 | 24.1448 | -0.0235773 | -0.208977 | 8.6545 | 8.86348 | 613.4459 | 5.88156 | 649.5261 | 0.05715092 | -0.02385969 | -0.03329123 | 0.0529449 | 0.716696
1186 | 2372.004 | 6.400429 | 0.0496997 | 1.22074 | 25.783 | 24.5623 | -0.0193238 | -0.162856 | 8.2649 | 8.42776 | 636.2508 | 4.807651 | 666.8395 | 0.04695659 | -0.01951295 | -0.02744364 | 0.04093721 | 0.7110188 |  |  | 2372.016 | 6.155882 | 0.0447737 | 1.05887 | 24.7082 | 23.6493 | -0.0175472 | -0.147562 | 8.26191 | 8.40948 | 611.9411 | 4.220515 | 637.7681 | 0.04133881 | -0.01770298 | -0.02363583 | 0.03453196 | 0.748989 |  |  | 2371.995 | 6.17132 | 0.0589247 | 1.42272 | 25.5675 | 24.1448 | -0.0236071 | -0.209241 | 8.65423 | 8.86348 | 613.4757 | 5.89247 | 649.6246 | 0.05725396 | -0.02389021 | -0.03336375 | 0.05304729 | 0.716053
1187 | 2374.004 | 6.40112 | 0.0497991 | 1.22318 | 25.7855 | 24.5623 | -0.0193576 | -0.163141 | 8.26462 | 8.42776 | 636.3195 | 4.817573 | 666.9747 | 0.04705126 | -0.01954741 | -0.02750384 | 0.04103066 | 0.7107156 |  |  | 2374.016 | 6.156147 | 0.0448861 | 1.06152 | 24.7108 | 23.6493 | -0.017585 | -0.14788 | 8.2616 | 8.40948 | 611.9674 | 4.231744 | 637.8643 | 0.04144654 | -0.01774145 | -0.02370509 | 0.03463867 | 0.7484238 |  |  | 2373.995 | 6.171533 | 0.0590237 | 1.42512 | 25.5699 | 24.1448 | -0.0236539 | -0.209656 | 8.65382 | 8.86348 | 613.4968 | 5.90237 | 649.7077 | 0.05734745 | -0.02393814 | -0.0334093 | 0.05314024 | 0.7165114
1188 | 2376.004 | 6.401322 | 0.049891 | 1.22544 | 25.7877 | 24.5623 | -0.0193916 | -0.163428 | 8.26433 | 8.42776 | 636.3396 | 4.826758 | 667.0542 | 0.04713888 | -0.01958208 | -0.0275568 | 0.04111757 | 0.7106082 |  |  | 2376.016 | 6.156469 | 0.0449774 | 1.06369 | 24.713 | 23.6493 | -0.017622 | -0.148191 | 8.26129 | 8.40948 | 611.9994 | 4.240861 | 637.9534 | 0.041534 | -0.01777912 | -0.02375489 | 0.03472518 | 0.7484403 |  |  | 2375.995 | 6.171736 | 0.0591249 | 1.42756 | 25.5724 | 24.1448 | -0.0236929 | -0.210001 | 8.65347 | 8.86348 | 613.517 | 5.91249 | 649.7912 | 0.057443 | -0.02397809 | -0.03346491 | 0.05323526 | 0.7165144
1189 | 2378.004 | 6.401469 | 0.0499886 | 1.22784 | 25.7901 | 24.5623 | -0.0194295 | -0.163747 | 8.26401 | 8.42776 | 636.3543 | 4.836514 | 667.1316 | 0.04723195 | -0.01962073 | -0.02761121 | 0.04120994 | 0.7106075 |  |  | 2378.016 | 6.156924 | 0.0450811 | 1.06614 | 24.7155 | 23.6493 | -0.01766 | -0.148511 | 8.26097 | 8.40948 | 612.0446 | 4.251212 | 638.0639 | 0.0416333 | -0.0178178 | -0.0238155 | 0.0348233 | 0.7481598 |  |  | 2377.995 | 6.171904 | 0.0592181 | 1.42981 | 25.5746 | 24.1448 | -0.0237469 | -0.21048 | 8.653 | 8.86348 | 613.5338 | 5.92181 | 649.8661 | 0.05753099 | -0.0240334 | -0.03349759 | 0.05332276 | 0.7174666
1190 | 2380.004 | 6.401854 | 0.0500861 | 1.23023 | 25.7925 | 24.5623 | -0.019472 | -0.164105 | 8.26365 | 8.42776 | 636.3925 | 4.846255 | 667.2337 | 0.04732485 | -0.01966408 | -0.02766077 | 0.04130192 | 0.7109012 |  |  | 2380.016 | 6.157174 | 0.0451769 | 1.0684 | 24.7177 | 23.6493 | -0.017694 | -0.148797 | 8.26068 | 8.40948 | 612.0694 | 4.260781 | 638.1484 | 0.04172509 | -0.01785241 | -0.02387268 | 0.03491418 | 0.7478177 |  |  | 2379.995 | 6.171921 | 0.0593208 | 1.43229 | 25.5771 | 24.1448 | -0.0237837 | -0.210806 | 8.65267 | 8.86348 | 613.5355 | 5.93208 | 649.9309 | 0.05762795 | -0.0240711 | -0.03355685 | 0.0534193 | 0.7173229
1191 | 2382.004 | 6.40237 | 0.0501769 | 1.23246 | 25.7948 | 24.5623 | -0.0195123 | -0.164445 | 8.26332 | 8.42776 | 636.4438 | 4.855322 | 667.3451 | 0.04741132 | -0.01970518 | -0.02770615 | 0.04138739 | 0.7112205 |  |  | 2382.016 | 6.157747 | 0.0452705 | 1.07062 | 24.7199 | 23.6493 | -0.0177346 | -0.149138 | 8.26034 | 8.40948 | 612.1264 | 4.270117 | 638.2649 | 0.04181463 | -0.01789374 | -0.02392089 | 0.03500248 | 0.7480384 |  |  | 2381.995 | 6.172167 | 0.059421 | 1.43471 | 25.5795 | 24.1448 | -0.0238228 | -0.211153 | 8.65232 | 8.86348 | 613.5598 | 5.9421 | 650.0182 | 0.05772253 | -0.02411115 | -0.03361138 | 0.05351332 | 0.7173508
1192 | 2384.004 | 6.402858 | 0.050273 | 1.23482 | 25.7971 | 24.5623 | -0.0195449 | -0.16472 | 8.26304 | 8.42776 | 636.4923 | 4.864919 | 667.4571 | 0.04750285 | -0.01973843 | -0.02776442 | 0.0414779 | 0.7109251 |  |  | 2384.016 | 6.158044 | 0.0453634 | 1.07281 | 24.7221 | 23.6493 | -0.017766 | -0.149403 | 8.26007 | 8.40948 | 612.1559 | 4.279395 | 638.3525 | 0.0419036 | -0.01792571 | -0.02397789 | 0.03509052 | 0.7475933 |  |  | 2383.995 | 6.172165 | 0.0595255 | 1.43723 | 25.582 | 24.1448 | -0.0238652 | -0.211529 | 8.65195 | 8.86348 | 613.5597 | 5.95255 | 650.0821 | 0.05782117 | -0.02415459 | -0.03366658 | 0.05361154 | 0.7174649
1193 | 2386.004 | 6.40308 | 0.0503695 | 1.23719 | 25.7995 | 24.5623 | -0.0195832 | -0.165042 | 8.26272 | 8.42776 | 636.5144 | 4.874564 | 667.5417 | 0.04759482 | -0.01977749 | -0.02781733 | 0.04156911 | 0.7109775 |  |  | 2386.016 | 6.15831 | 0.0454707 | 1.07535 | 24.7247 | 23.6493 | -0.0178132 | -0.1498 | 8.25968 | 8.40948 | 612.1824 | 4.290114 | 638.4457 | 0.04200639 | -0.01797376 | -0.02403262 | 0.03519231 | 0.7478903 |  |  | 2385.995 | 6.172338 | 0.0596222 | 1.43957 | 25.5844 | 24.1448 | -0.0239084 | -0.211911 | 8.65156 | 8.86348 | 613.5769 | 5.96222 | 650.1597 | 0.05791243 | -0.02419884 | -0.03371358 | 0.0537023 | 0.7177773
1194 | 2388.004 | 6.403423 | 0.0504632 | 1.23949 | 25.8018 | 24.5623 | -0.0196194 | -0.165347 | 8.26241 | 8.42776 | 636.5485 | 4.883925 | 667.637 | 0.04768408 | -0.01981442 | -0.02786966 | 0.0416575 | 0.7109672 |  |  | 2388.016 | 6.158975 | 0.0455538 | 1.07732 | 24.7266 | 23.6493 | -0.0178348 | -0.149981 | 8.2595 | 8.40948 | 612.2485 | 4.298396 | 638.5653 | 0.0420858 | -0.01799576 | -0.02409004 | 0.03527045 | 0.7470206 |  |  | 2387.995 | 6.172546 | 0.059703 | 1.44152 | 25.5863 | 24.1448 | -0.0239647 | -0.21241 | 8.65106 | 8.86348 | 613.5976 | 5.9703 | 650.2312 | 0.05798868 | -0.02425653 | -0.03373215 | 0.05377808 | 0.7190921
1195 | 2390.004 | 6.403633 | 0.0505674 | 1.24205 | 25.8044 | 24.5623 | -0.0196653 | -0.165735 | 8.26202 | 8.42776 | 636.5693 | 4.89434 | 667.7252 | 0.04778337 | -0.01986124 | -0.02792213 | 0.041756 | 0.711308 |  |  | 2390.016 | 6.159166 | 0.0456624 | 1.07988 | 24.7292 | 23.6493 | -0.0178846 | -0.1504 | 8.25908 | 8.40948 | 612.2674 | 4.309248 | 638.6516 | 0.04218984 | -0.01804646 | -0.02414338 | 0.03537357 | 0.7474704 |  |  | 2389.995 | 6.172841 | 0.0598089 | 1.44407 | 25.5889 | 24.1448 | -0.0239843 | -0.212584 | 8.65089 | 8.86348 | 613.6269 | 5.98089 | 650.3272 | 0.05808861 | -0.02427661 | -0.033812 | 0.05387739 | 0.7179878
1196 | 2392.004 | 6.403965 | 0.0506507 | 1.2441 | 25.8064 | 24.5623 | -0.0196998 | -0.166025 | 8.26173 | 8.42776 | 636.6024 | 4.902661 | 667.8128 | 0.0478627 | -0.01989643 | -0.02796627 | 0.04183454 | 0.7114438 |  |  | 2392.016 | 6.15926 | 0.0457527 | 1.08202 | 24.7313 | 23.6493 | -0.0179208 | -0.150704 | 8.25877 | 8.40948 | 612.2768 | 4.318274 | 638.7166 | 0.04227637 | -0.01808332 | -0.02419305 | 0.0354594 | 0.7474595 |  |  | 2391.995 | 6.173009 | 0.0599173 | 1.44669 | 25.5915 | 24.1448 | -0.0240264 | -0.212958 | 8.65052 | 8.86348 | 613.6436 | 5.99173 | 650.4115 | 0.05819089 | -0.02431974 | -0.03387114 | 0.05397912 | 0.7180077
1197 | 2394.004 | 6.40440625 | 0.0507457 | 1.24643 | 25.8087 | 24.5623 | -0.0197479 | -0.166431 | 8.26133 | 8.42776 | 636.6462 | 4.91215 | 667.9192 | 0.04795315 | -0.0199455 | -0.02800765 | 0.04192403 | 0.7121445 |  |  | 2394.016 | 6.159749 | 0.0458522 | 1.08437 | 24.7337 | 23.6493 | -0.0179602 | -0.151036 | 8.25844 | 8.40948 | 612.3254 | 4.328204 | 638.8281 | 0.04237155 | -0.01812344 | -0.02424811 | 0.03555339 | 0.7474167 |  |  | 2393.995 | 6.173087 | 0.0600095 | 1.44892 | 25.5937 | 24.1448 | -0.0240757 | -0.213395 | 8.65008 | 8.86348 | 613.6514 | 6.00095 | 650.4763 | 0.05827787 | -0.02437026 | -0.03390761 | 0.05406569 | 0.7187252
1198 | 2396.004 | 6.404756 | 0.0508424 | 1.24881 | 25.8111 | 24.5623 | -0.0197803 | -0.166704 | 8.26106 | 8.42776 | 636.681 | 4.921811 | 668.0172 | 0.04804523 | -0.01997855 | -0.02806668 | 0.04201523 | 0.7118244 |  |  | 2396.016 | 6.160282 | 0.0459444 | 1.08655 | 24.7359 | 23.6493 | -0.0179983 | -0.151356 | 8.25812 | 8.40948 | 612.3784 | 4.337402 | 638.9397 | 0.04245971 | -0.01816224 | -0.02429747 | 0.03564036 | 0.7474951 |  |  | 2395.995 | 6.173102 | 0.0601198 | 1.45158 | 25.5964 | 24.1448 | -0.0241116 | -0.213713 | 8.64976 | 8.86348 | 613.6528 | 6.01198 | 650.5455 | 0.05838192 | -0.02440704 | -0.03397488 | 0.05416929 | 0.718385
1199 | 2398.004 | 6.405043 | 0.0509366 | 1.25112 | 25.8134 | 24.5623 | -0.0198111 | -0.166963 | 8.2608 | 8.42776 | 636.7095 | 4.931224 | 668.1071 | 0.04813494 | -0.02000997 | -0.02812497 | 0.04210412 | 0.7114665 |  |  | 2398.016 | 6.160509 | 0.0460442 | 1.08891 | 24.7382 | 23.6493 | -0.0180266 | -0.151594 | 8.25788 | 8.40948 | 612.401 | 4.347372 | 639.0243 | 0.04255526 | -0.01819106 | -0.02436421 | 0.03573501 | 0.7466305 |  |  | 2397.995 | 6.173342 | 0.0602079 | 1.45371 | 25.5985 | 24.1448 | -0.0241669 | -0.214203 | 8.64927 | 8.86348 | 613.6767 | 6.02079 | 650.6249 | 0.05846502 | -0.02446371 | -0.03400131 | 0.05425188 | 0.7194932
1200 | 2400.004 | 6.405501 | 0.051035 | 1.25354 | 25.8158 | 24.5623 | -0.0198487 | -0.16728 | 8.26048 | 8.42776 | 636.7551 | 4.941052 | 668.2175 | 0.0482286 | -0.02004833 | -0.02818027 | 0.04219679 | 0.7114316 |  |  | 2400.016 | 6.161071 | 0.0461392 | 1.09116 | 24.7405 | 23.6493 | -0.0180494 | -0.151786 | 8.25769 | 8.40948 | 612.4569 | 4.356849 | 639.1407 | 0.04264608 | -0.01821428 | -0.0244318 | 0.03582458 | 0.7455152 |  |  | 2399.995 | 6.173718 | 0.0603096 | 1.45616 | 25.601 | 24.1448 | -0.0241922 | -0.214427 | 8.64905 | 8.86348 | 613.714 | 6.03096 | 650.7269 | 0.05856094 | -0.02448964 | -0.0340713 | 0.05434714 | 0.7187761
1201 | 2402.004 | 6.405539 | 0.051138 | 1.25607 | 25.8184 | 24.5623 | -0.0198906 | -0.167634 | 8.26013 | 8.42776 | 636.7588 | 4.951351 | 668.2869 | 0.04832674 | -0.02009108 | -0.02823565 | 0.0422943 | 0.71155 |  |  | 2402.016 | 6.161346 | 0.0462305 | 1.09332 | 24.7426 | 23.6493 | -0.0180913 | -0.152139 | 8.25734 | 8.40948 | 612.4842 | 4.365967 | 639.225 | 0.04273345 | -0.01825695 | -0.0244765 | 0.03591106 | 0.7458969 |  |  | 2401.995 | 6.173854 | 0.060409 | 1.45856 | 25.6034 | 24.1448 | -0.0242409 | -0.214859 | 8.64862 | 8.86348 | 613.7276 | 6.0409 | 650.8023 | 0.05865468 | -0.02453955 | -0.03411514 | 0.05444039 | 0.7193155
1202 | 2404.004 | 6.406225 | 0.0512285 | 1.25829 | 25.8206 | 24.5623 | -0.0199244 | -0.167918 | 8.25984 | 8.42776 | 636.827 | 4.960384 | 668.416 | 0.0484128 | -0.02012557 | -0.02828723 | 0.04237919 | 0.7114719 |  |  | 2404.016 | 6.161817 | 0.0463292 | 1.09565 | 24.745 | 23.6493 | -0.0181303 | -0.152466 | 8.25701 | 8.40948 | 612.531 | 4.375818 | 639.3342 | 0.04282783 | -0.01829667 | -0.02453116 | 0.03600427 | 0.7458541 |  |  | 2403.995 | 6.17387 | 0.0605087 | 1.46097 | 25.6058 | 24.1448 | -0.0242742 | -0.215154 | 8.64832 | 8.86348 | 613.7291 | 6.05087 | 650.8651 | 0.0587487 | -0.02457367 | -0.03417502 | 0.054534 | 0.7190536
1203 | 2406.004 | 6.406581 | 0.0513168 | 1.26046 | 25.8228 | 24.5623 | -0.0199633 | -0.168246 | 8.25951 | 8.42776 | 636.8624 | 4.969205 | 668.5094 | 0.04849683 | -0.02016526 | -0.02833157 | 0.04246239 | 0.7117592 |  |  | 2406.016 | 6.162357 | 0.0464275 | 1.09798 | 24.7473 | 23.6493 | -0.0181704 | -0.152804 | 8.25667 | 8.40948 | 612.5847 | 4.385625 | 639.4504 | 0.04292179 | -0.01833751 | -0.02458428 | 0.03609699 | 0.7459039 |  |  | 2405.995 | 6.174003 | 0.0606179 | 1.46361 | 25.6084 | 24.1448 | -0.0243274 | -0.215625 | 8.64785 | 8.86348 | 613.7424 | 6.06179 | 650.9462 | 0.05885166 | -0.0246282 | -0.03422346 | 0.05463644 | 0.7196291
1204 | 2408.004 | 6.406978 | 0.0514112 | 1.26278 | 25.8251 | 24.5623 | -0.0200158 | -0.168688 | 8.25907 | 8.42776 | 636.9018 | 4.978635 | 668.6108 | 0.04858666 | -0.02021883 | -0.02836783 | 0.0425513 | 0.7127379 |  |  | 2408.016 | 6.162519 | 0.0465252 | 1.10029 | 24.7496 | 23.6493 | -0.0182163 | -0.15319 | 8.25629 | 8.40948 | 612.6008 | 4.395388 | 639.527 | 0.04301531 | -0.01838426 | -0.02463106 | 0.0361897 | 0.7463854 |  |  | 2407.995 | 6.174027 | 0.0607027 | 1.46566 | 25.6105 | 24.1448 | -0.0243834 | -0.216122 | 8.64735 | 8.86348 | 613.7448 | 6.07027 | 651.0008 | 0.05893161 | -0.0246856 | -0.03424602 | 0.05471603 | 0.7208312
1205 | 2410.004 | 6.407508 | 0.0515026 | 1.26502 | 25.8273 | 24.5623 | -0.0200386 | -0.16888 | 8.25888 | 8.42776 | 636.9545 | 4.987761 | 668.7243 | 0.0486736 | -0.0202421 | -0.0284315 | 0.04263721 | 0.7119601 |  |  | 2410.016 | 6.162882 | 0.0466164 | 1.10245 | 24.7518 | 23.6493 | -0.0182473 | -0.15345 | 8.25603 | 8.40948 | 612.6369 | 4.404493 | 639.6205 | 0.04310253 | -0.01841584 | -0.02468669 | 0.03627591 | 0.7459823 |  |  | 2409.995 | 6.174134 | 0.0608009 | 1.46803 | 25.6128 | 24.1448 | -0.0244152 | -0.216404 | 8.64707 | 8.86348 | 613.7554 | 6.08009 | 651.0723 | 0.05902419 | -0.02471819 | -0.034306 | 0.05480815 | 0.7205211
1206 | 2412.004 | 6.408058 | 0.0516041 | 1.26751 | 25.8298 | 24.5623 | -0.0200808 | -0.169236 | 8.25852 | 8.42776 | 637.0092 | 4.997897 | 668.8463 | 0.04877014 | -0.02028516 | -0.02848498 | 0.04273265 | 0.7121353 |  |  | 2412.016 | 6.163338 | 0.0467189 | 1.10487 | 24.7542 | 23.6493 | -0.0182904 | -0.153813 | 8.25566 | 8.40948 | 612.6822 | 4.414724 | 639.7304 | 0.04320051 | -0.01845974 | -0.02474078 | 0.03637273 | 0.746126 |  |  | 2411.995 | 6.174233 | 0.0608956 | 1.47031 | 25.6151 | 24.1448 | -0.0244576 | -0.216779 | 8.6467 | 8.86348 | 613.7653 | 6.08956 | 651.1409 | 0.05911346 | -0.02476165 | -0.0343518 | 0.05489697 | 0.7208255
1207 | 2414.004 | 6.408541 | 0.0517033 | 1.26995 | 25.8323 | 24.5623 | -0.020113 | -0.169508 | 8.25825 | 8.42776 | 637.0572 | 5.007805 | 668.9598 | 0.0488645 | -0.02031802 | -0.02854648 | 0.04282598 | 0.7117523 |  |  | 2414.016 | 6.163675 | 0.0468191 | 1.10724 | 24.7566 | 23.6493 | -0.018329 | -0.154137 | 8.25534 | 8.40948 | 612.7157 | 4.42473 | 639.8267 | 0.04329634 | -0.01849906 | -0.02479728 | 0.03646752 | 0.7460115 |  |  | 2413.995 | 6.174596 | 0.0609962 | 1.47274 | 25.6175 | 24.1448 | -0.0244999 | -0.217155 | 8.64632 | 8.86348 | 613.8013 | 6.09962 | 651.2409 | 0.05920828 | -0.02480502 | -0.03440326 | 0.05499114 | 0.7210077
1208 | 2416.004 | 6.408944 | 0.0518016 | 1.27237 | 25.8347 | 24.5623 | -0.0201561 | -0.169871 | 8.25789 | 8.42776 | 637.0973 | 5.017625 | 669.0645 | 0.04895801 | -0.02036201 | -0.028596 | 0.04291855 | 0.7120578 |  |  | 2416.016 | 6.164138 | 0.046915 | 1.10951 | 24.7588 | 23.6493 | -0.0183648 | -0.154438 | 8.25504 | 8.40948 | 612.7618 | 4.434301 | 639.9335 | 0.04338799 | -0.01853553 | -0.02485246 | 0.03655803 | 0.7458226 |  |  | 2415.995 | 6.174811 | 0.0610979 | 1.4752 | 25.62 | 24.1448 | -0.0245236 | -0.217364 | 8.64611 | 8.86348 | 613.8227 | 6.10979 | 651.326 | 0.05930413 | -0.02482931 | -0.03447481 | 0.05508644 | 0.720216
1209 | 2418.004 | 6.409279 | 0.0518815 | 1.27433 | 25.8366 | 24.5623 | -0.0201905 | -0.170161 | 8.2576 | 8.42776 | 637.1306 | 5.025606 | 669.1503 | 0.049034 | -0.02039711 | -0.02863689 | 0.04299377 | 0.7122671 |  |  | 2418.016 | 6.164622 | 0.0470086 | 1.11172 | 24.761 | 23.6493 | -0.0183837 | -0.154597 | 8.25488 | 8.40948 | 612.8099 | 4.443641 | 640.0409 | 0.04347741 | -0.01855478 | -0.02492263 | 0.03664631 | 0.7444951 |  |  | 2417.995 | 6.174803 | 0.0611974 | 1.4776 | 25.6224 | 24.1448 | -0.0245769 | -0.217837 | 8.64564 | 8.86348 | 613.8219 | 6.11974 | 651.3862 | 0.05939789 | -0.02488395 | -0.03451394 | 0.05517982 | 0.7209827
1210 | 2420.004 | 6.409366 | 0.0519875 | 1.27693 | 25.8392 | 24.5623 | -0.0202348 | -0.170534 | 8.25723 | 8.42776 | 637.1393 | 5.036204 | 669.2269 | 0.04913491 | -0.02044233 | -0.02869258 | 0.04309398 | 0.7124605 |  |  | 2420.016 | 6.165093 | 0.0471057 | 1.11402 | 24.7633 | 23.6493 | -0.0184246 | -0.154941 | 8.25454 | 8.40948 | 612.8567 | 4.453331 | 640.1492 | 0.04357019 | -0.01859645 | -0.02497374 | 0.03673793 | 0.7446399 |  |  | 2419.995 | 6.174923 | 0.0612945 | 1.47994 | 25.6248 | 24.1448 | -0.0246279 | -0.218289 | 8.64519 | 8.86348 | 613.8339 | 6.12945 | 651.4585 | 0.05948939 | -0.02493624 | -0.03455315 | 0.05527085 | 0.7216778
1211 | 2422.004 | 6.409658 | 0.0520723 | 1.27902 | 25.8413 | 24.5623 | -0.0202811 | -0.170924 | 8.25684 | 8.42776 | 637.1683 | 5.044677 | 669.3114 | 0.04921557 | -0.02048959 | -0.02872598 | 0.04317388 | 0.7132771 |  |  | 2422.016 | 6.165669 | 0.0472016 | 1.11629 | 24.7656 | 23.6493 | -0.01847 | -0.155323 | 8.25415 | 8.40948 | 612.9139 | 4.462897 | 640.2676 | 0.04366177 | -0.0186427 | -0.02501907 | 0.03682825 | 0.7451397 |  |  | 2421.995 | 6.175382 | 0.0614008 | 1.48251 | 25.6273 | 24.1448 | -0.0246613 | -0.218584 | 8.64489 | 8.86348 | 613.8795 | 6.14008 | 651.5722 | 0.05958955 | -0.02497048 | -0.03461906 | 0.05537027 | 0.7212929
1212 | 2424.004 | 6.409917 | 0.0521698 | 1.28141 | 25.8437 | 24.5623 | -0.0203084 | -0.171155 | 8.25661 | 8.42776 | 637.194 | 5.05442 | 669.4005 | 0.04930832 | -0.02051745 | -0.02879087 | 0.04326583 | 0.7126375 |  |  | 2424.016 | 6.166236 | 0.0473075 | 1.11879 | 24.7681 | 23.6493 | -0.0184983 | -0.155561 | 8.25392 | 8.40948 | 612.9703 | 4.473463 | 640.3913 | 0.04376291 | -0.01867153 | -0.02509138 | 0.03692807 | 0.7441414 |  |  | 2423.995 | 6.175708 | 0.0614968 | 1.48483 | 25.6296 | 24.1448 | -0.0246983 | -0.218913 | 8.64456 | 8.86348 | 613.9119 | 6.14968 | 651.6655 | 0.05967999 | -0.02500842 | -0.03467157 | 0.0554601 | 0.7212948
1213 | 2426.004 | 6.410295 | 0.0522571 | 1.28355 | 25.8459 | 24.5623 | -0.0203612 | -0.1716 | 8.25616 | 8.42776 | 637.2316 | 5.063141 | 669.4956 | 0.04939132 | -0.02057135 | -0.02881998 | 0.04334797 | 0.7137878 |  |  | 2426.016 | 6.166936 | 0.047413 | 1.12129 | 24.7706 | 23.6493 | -0.0185368 | -0.155884 | 8.25359 | 8.40948 | 613.0399 | 4.483984 | 640.5285 | 0.04386361 | -0.01871076 | -0.02515285 | 0.0370273 | 0.7438823 |  |  | 2425.995 | 6.175579 | 0.0615971 | 1.48725 | 25.6321 | 24.1448 | -0.0247376 | -0.219261 | 8.64421 | 8.86348 | 613.899 | 6.15971 | 651.7134 | 0.05977447 | -0.02504872 | -0.03472576 | 0.05555428 | 0.7213296
1214 | 2428.004 | 6.410841 | 0.0523528 | 1.28591 | 25.8482 | 24.5623 | -0.0203986 | -0.171914 | 8.25585 | 8.42776 | 637.2859 | 5.072697 | 669.6134 | 0.04948227 | -0.02060952 | -0.02887275 | 0.04343786 | 0.7138054 |  |  | 2428.016 | 6.167326 | 0.0475027 | 1.12341 | 24.7727 | 23.6493 | -0.0185663 | -0.156133 | 8.25334 | 8.40948 | 613.0787 | 4.492938 | 640.6239 | 0.0439493 | -0.01874082 | -0.02520848 | 0.03711198 | 0.7434329 |  |  | 2427.995 | 6.175345 | 0.0616939 | 1.48959 | 25.6344 | 24.1448 | -0.0247798 | -0.219635 | 8.64384 | 8.86348 | 613.8758 | 6.16939 | 651.7482 | 0.05986565 | -0.02509199 | -0.03477366 | 0.05564523 | 0.7215802
1215 | 2430.004 | 6.41127 | 0.0524609 | 1.28856 | 25.8509 | 24.5623 | -0.0204287 | -0.172168 | 8.25559 | 8.42776 | 637.3285 | 5.083496 | 669.7271 | 0.04958505 | -0.02064025 | -0.02894479 | 0.04353961 | 0.7130903 |  |  | 2430.016 | 6.16739 | 0.0476047 | 1.12582 | 24.7751 | 23.6493 | -0.0186107 | -0.156506 | 8.25297 | 8.40948 | 613.085 | 4.503135 | 640.693 | 0.04404689 | -0.01878606 | -0.02526083 | 0.03720882 | 0.7436834 |  |  | 2429.995 | 6.175502 | 0.0617975 | 1.49209 | 25.6369 | 24.1448 | -0.0248147 | -0.219944 | 8.64353 | 8.86348 | 613.8915 | 6.17975 | 651.8284 | 0.05996323 | -0.02512777 | -0.03483545 | 0.05574229 | 0.7213277
1216 | 2432.004 | 6.411653 | 0.0525533 | 1.29083 | 25.8531 | 24.5623 | -0.0204654 | -0.172478 | 8.25528 | 8.42776 | 637.3666 | 5.092726 | 669.826 | 0.04967288 | -0.02067772 | -0.02899516 | 0.04362655 | 0.7131437 |  |  | 2432.016 | 6.167951 | 0.0476997 | 1.12807 | 24.7774 | 23.6493 | -0.0186472 | -0.156813 | 8.25266 | 8.40948 | 613.1408 | 4.512612 | 640.8095 | 0.04413756 | -0.01882325 | -0.02531431 | 0.03729826 | 0.7435814 |  |  | 2431.995 | 6.176168 | 0.0618866 | 1.49424 | 25.639 | 24.1448 | -0.0248697 | -0.220432 | 8.64304 | 8.86348 | 613.9577 | 6.18866 | 651.9534 | 0.06004714 | -0.02518418 | -0.03486296 | 0.05582539 | 0.7223763
1217 | 2434.004 | 6.412139 | 0.0526452 | 1.29309 | 25.8554 | 24.5623 | -0.0205122 | -0.172872 | 8.25489 | 8.42776 | 637.4149 | 5.101904 | 669.9352 | 0.04976021 | -0.0207255 | -0.02903471 | 0.04371289 | 0.713818 |  |  | 2434.016 | 6.168556 | 0.0478059 | 1.13058 | 24.7799 | 23.6493 | -0.0186796 | -0.157086 | 8.25239 | 8.40948 | 613.2009 | 4.523206 | 640.9373 | 0.04423893 | -0.01885627 | -0.02538266 | 0.03739826 | 0.7428798 |  |  | 2433.995 | 6.176056 | 0.0619953 | 1.49687 | 25.6417 | 24.1448 | -0.0248918 | -0.220628 | 8.64285 | 8.86348 | 613.9465 | 6.19953 | 652.0083 | 0.0601495 | -0.02520684 | -0.03494266 | 0.05592739 | 0.7213773
1218 | 2436.004 | 6.412728 | 0.0527451 | 1.29554 | 25.8579 | 24.5623 | -0.0205353 | -0.173066 | 8.25469 | 8.42776 | 637.4734 | 5.111879 | 670.0603 | 0.04985511 | -0.02074908 | -0.02910603 | 0.04380666 | 0.7128791 |  |  | 2436.016 | 6.168772 | 0.047899 | 1.13278 | 24.7821 | 23.6493 | -0.0187354 | -0.157555 | 8.25192 | 8.40948 | 613.2224 | 4.532507 | 641.0167 | 0.04432791 | -0.01891313 | -0.02541478 | 0.0374864 | 0.7441784 |  |  | 2435.995 | 6.176395 | 0.0620991 | 1.49937 | 25.6442 | 24.1448 | -0.0249523 | -0.221164 | 8.64231 | 8.86348 | 613.9802 | 6.20991 | 652.1078 | 0.06024723 | -0.02526889 | -0.03497835 | 0.05602449 | 0.7224151
1219 | 2438.004 | 6.413105 | 0.0528424 | 1.29793 | 25.8602 | 24.5623 | -0.0205817 | -0.173458 | 8.2543 | 8.42776 | 637.511 | 5.121599 | 670.1617 | 0.04994758 | -0.02079645 | -0.02915113 | 0.04389822 | 0.7134014 |  |  | 2438.016 | 6.169075 | 0.0479998 | 1.13516 | 24.7845 | 23.6493 | -0.0187582 | -0.157747 | 8.25173 | 8.40948 | 613.2525 | 4.542575 | 641.11 | 0.04442422 | -0.01893637 | -0.02548785 | 0.0375817 | 0.7429566 |  |  | 2437.995 | 6.176589 | 0.0621954 | 1.50169 | 25.6465 | 24.1448 | -0.025 | -0.221587 | 8.64189 | 8.86348 | 613.9995 | 6.21954 | 652.1874 | 0.0603379 | -0.02531781 | -0.03502009 | 0.05611464 | 0.722951
1220 | 2440.004 | 6.413569 | 0.0529324 | 1.30014 | 25.8625 | 24.5623 | -0.0206181 | -0.173765 | 8.254 | 8.42776 | 637.5571 | 5.130588 | 670.2675 | 0.05003308 | -0.02083362 | -0.02919946 | 0.04398277 | 0.7134933 |  |  | 2440.016 | 6.16941 | 0.048099 | 1.13751 | 24.7868 | 23.6493 | -0.018795 | -0.158056 | 8.25142 | 8.40948 | 613.2858 | 4.552481 | 641.2056 | 0.04451897 | -0.01897387 | -0.0255451 | 0.03767544 | 0.7427598 |  |  | 2439.995 | 6.177015625 | 0.0622959 | 1.50412 | 25.6489 | 24.1448 | -0.0250362 | -0.221908 | 8.64157 | 8.86348 | 614.0419 | 6.22959 | 652.2942 | 0.06043251 | -0.02535494 | -0.03507757 | 0.05620855 | 0.7228247
1221 | 2442.004 | 6.414128 | 0.0530288 | 1.30251 | 25.8648 | 24.5623 | -0.0206616 | -0.174131 | 8.25363 | 8.42776 | 637.6127 | 5.140213 | 670.3873 | 0.05012464 | -0.02087804 | -0.0292466 | 0.04407324 | 0.713862 |  |  | 2442.016 | 6.16948 | 0.0481982 | 1.13985 | 24.7892 | 23.6493 | -0.0188312 | -0.158361 | 8.25112 | 8.40948 | 613.2928 | 4.562398 | 641.2736 | 0.04461382 | -0.01901076 | -0.02560305 | 0.03776956 | 0.7425195 |  |  | 2441.995 | 6.176983 | 0.0623889 | 1.50637 | 25.6512 | 24.1448 | -0.0250849 | -0.22234 | 8.64114 | 8.86348 | 614.0387 | 6.23889 | 652.3479 | 0.06052005 | -0.02540489 | -0.03511516 | 0.05629575 | 0.7234735
1222 | 2444.004 | 6.414501 | 0.0531385 | 1.3052 | 25.8675 | 24.5623 | -0.0207019 | -0.17447 | 8.25329 | 8.42776 | 637.6498 | 5.151174 | 670.4962 | 0.05022888 | -0.02091919 | -0.02930969 | 0.0441765 | 0.7137294 |  |  | 2444.016 | 6.169934 | 0.0483027 | 1.14233 | 24.7916 | 23.6493 | -0.0188798 | -0.158769 | 8.25071 | 8.40948 | 613.3379 | 4.572829 | 641.3848 | 0.04471357 | -0.0190603 | -0.02565327 | 0.03786813 | 0.7429968 |  |  | 2443.995 | 6.177454 | 0.0624985 | 1.50901 | 25.6538 | 24.1448 | -0.0251152 | -0.222608 | 8.64087 | 8.86348 | 614.0854 | 6.24985 | 652.4648 | 0.06062321 | -0.02543597 | -0.03518724 | 0.05639815 | 0.7228748
1223 | 2446.004 | 6.415067 | 0.053229 | 1.30743 | 25.8697 | 24.5623 | -0.0207339 | -0.17474 | 8.25302 | 8.42776 | 637.706 | 5.16021 | 670.613 | 0.05031481 | -0.02095187 | -0.02936294 | 0.04426137 | 0.7135479 |  |  | 2446.016 | 6.170433 | 0.0484046 | 1.14474 | 24.7941 | 23.6493 | -0.0189058 | -0.158988 | 8.25049 | 8.40948 | 613.3875 | 4.582998 | 641.4991 | 0.04481081 | -0.0190868 | -0.02572401 | 0.03796415 | 0.7419838 |  |  | 2445.995 | 6.177611 | 0.0625942 | 1.51132 | 25.6561 | 24.1448 | -0.0251568 | -0.222977 | 8.6405 | 8.86348 | 614.101 | 6.25942 | 652.5402 | 0.06071328 | -0.02547864 | -0.03523464 | 0.05648773 | 0.7231135
1224 | 2448.004 | 6.41532 | 0.0533224 | 1.30972 | 25.872 | 24.5623 | -0.0207834 | -0.175158 | 8.2526 | 8.42776 | 637.7311 | 5.169543 | 670.6989 | 0.05040356 | -0.02100241 | -0.02940114 | 0.04434935 | 0.7143401 |  |  | 2448.016 | 6.170723 | 0.048502 | 1.14704 | 24.7964 | 23.6493 | -0.0189443 | -0.159311 | 8.25016 | 8.40948 | 613.4164 | 4.592726 | 641.5889 | 0.04490382 | -0.01912604 | -0.02577778 | 0.0380562 | 0.7419585 |  |  | 2447.995 | 6.177752 | 0.062689 | 1.51361 | 25.6584 | 24.1448 | -0.0252105 | -0.223453 | 8.64002 | 8.86348 | 614.1151 | 6.2689 | 652.6134 | 0.06080249 | -0.02553373 | -0.03526876 | 0.05657647 | 0.7239758
1225 | 2450.004 | 6.415759 | 0.05342 | 1.31212 | 25.8744 | 24.5623 | -0.0208251 | -0.175509 | 8.25225 | 8.42776 | 637.7747 | 5.179292 | 670.807 | 0.05049625 | -0.021045 | -0.02945125 | 0.04444107 | 0.7145707 |  |  | 2450.016 | 6.170909 | 0.0486023 | 1.14941 | 24.7987 | 23.6493 | -0.0189741 | -0.159562 | 8.24991 | 8.40948 | 613.4348 | 4.602748 | 641.6697 | 0.04499964 | -0.01915642 | -0.02584322 | 0.03815115 | 0.7412551 |  |  | 2449.995 | 6.177321 | 0.0627924 | 1.51611 | 25.6609 | 24.1448 | -0.0252496 | -0.223799 | 8.63968 | 8.86348 | 614.0722 | 6.27924 | 652.6313 | 0.06089978 | -0.02557384 | -0.03532594 | 0.05667365 | 0.7239394
1226 | 2452.004 | 6.415724 | 0.0535164 | 1.31449 | 25.8768 | 24.5623 | -0.020851 | -0.175727 | 8.25203 | 8.42776 | 637.7713 | 5.188933 | 670.8648 | 0.05058791 | -0.02107145 | -0.02951646 | 0.0445322 | 0.7138883 |  |  | 2452.016 | 6.171138 | 0.0486883 | 1.15144 | 24.8008 | 23.6493 | -0.0190372 | -0.160093 | 8.24938 | 8.40948 | 613.4576 | 4.611339 | 641.7462 | 0.04508176 | -0.01922074 | -0.02586102 | 0.03823246 | 0.7432321 |  |  | 2451.995 | 6.177477 | 0.0628966 | 1.51863 | 25.6634 | 24.1448 | -0.0252819 | -0.224086 | 8.63939 | 8.86348 | 614.0877 | 6.28966 | 652.7117 | 0.06099782 | -0.02560698 | -0.03539084 | 0.05677116 | 0.7235481
1227 | 2454.004 | 6.416206 | 0.0536144 | 1.31689 | 25.8792 | 24.5623 | -0.0208849 | -0.176013 | 8.25175 | 8.42776 | 637.8192 | 5.198721 | 670.9776 | 0.05068095 | -0.02110607 | -0.02957488 | 0.04462423 | 0.7136487 |  |  | 2454.016 | 6.171337 | 0.0488004 | 1.1541 | 24.8034 | 23.6493 | -0.019067 | -0.160344 | 8.24913 | 8.40948 | 613.4774 | 4.62254 | 641.8357 | 0.04518883 | -0.01925112 | -0.02593771 | 0.03833858 | 0.7422057 |  |  | 2453.995 | 6.177751 | 0.0629994 | 1.52111 | 25.6659 | 24.1448 | -0.0253429 | -0.224626 | 8.63885 | 8.86348 | 614.115 | 6.29994 | 652.8038 | 0.06109453 | -0.02566956 | -0.03542497 | 0.05686728 | 0.7246177
1228 | 2456.004 | 6.416829 | 0.0537058 | 1.31914 | 25.8814 | 24.5623 | -0.0209328 | -0.176417 | 8.25134 | 8.42776 | 637.8811 | 5.207845 | 671.1009 | 0.05076768 | -0.021155 | -0.02961269 | 0.04470984 | 0.7143897 |  |  | 2456.016 | 6.171613 | 0.0489034 | 1.15653 | 24.8059 | 23.6493 | -0.0190803 | -0.160456 | 8.24902 | 8.40948 | 613.5048 | 4.632829 | 641.9274 | 0.04528717 | -0.01926468 | -0.02602249 | 0.03843593 | 0.7403088 |  |  | 2455.995 | 6.177935 | 0.0631069 | 1.5237 | 25.6685 | 24.1448 | -0.0253666 | -0.224836 | 8.63864 | 8.86348 | 614.1333 | 6.31069 | 652.8893 | 0.06119566 | -0.02569388 | -0.03550178 | 0.05696785 | 0.7237349
1229 | 2458.004 | 6.41705 | 0.0538029 | 1.32152 | 25.8838 | 24.5623 | -0.0209748 | -0.176771 | 8.25099 | 8.42776 | 637.9031 | 5.217549 | 671.186 | 0.05085992 | -0.0211979 | -0.02966202 | 0.04480131 | 0.7146477 |  |  | 2458.016 | 6.171826 | 0.0490018 | 1.15886 | 24.8082 | 23.6493 | -0.0191369 | -0.160932 | 8.24854 | 8.40948 | 613.526 | 4.64266 | 642.0099 | 0.04538112 | -0.01932238 | -0.02605874 | 0.038529 | 0.7414933 |  |  | 2457.995 | 6.178009 | 0.0632004 | 1.52596 | 25.6708 | 24.1448 | -0.0254146 | -0.225261 | 8.63821 | 8.86348 | 614.1406 | 6.32004 | 652.9545 | 0.0612836 | -0.02574313 | -0.03554048 | 0.05705537 | 0.7243327
1230 | 2460.004 | 6.417486 | 0.0539061 | 1.32406 | 25.8864 | 24.5623 | -0.0210168 | -0.177125 | 8.25064 | 8.42776 | 637.9465 | 5.227858 | 671.2974 | 0.05095789 | -0.0212408 | -0.02971709 | 0.04489828 | 0.714767 |  |  | 2460.016 | 6.171997 | 0.0491041 | 1.16128 | 24.8106 | 23.6493 | -0.0191642 | -0.161161 | 8.24832 | 8.40948 | 613.543 | 4.652883 | 642.0904 | 0.04547881 | -0.01935021 | -0.0261286 | 0.03862583 | 0.7405761 |  |  | 2459.995 | 6.17816 | 0.0633052 | 1.52849 | 25.6733 | 24.1448 | -0.0254658 | -0.225715 | 8.63776 | 8.86348 | 614.1556 | 6.33052 | 653.0349 | 0.06138217 | -0.02579567 | -0.0355865 | 0.05715342 | 0.7248721
1231 | 2462.004 | 6.417596 | 0.054 | 1.32637 | 25.8887 | 24.5623 | -0.0210619 | -0.177504 | 8.25026 | 8.42776 | 637.9573 | 5.237245 | 671.3687 | 0.0510471 | -0.02128687 | -0.02976023 | 0.04498684 | 0.715279 |  |  | 2462.016 | 6.172567 | 0.0491981 | 1.1635 | 24.8128 | 23.6493 | -0.0192103 | -0.161548 | 8.24793 | 8.40948 | 613.5997 | 4.662259 | 642.2073 | 0.0455684 | -0.01939722 | -0.02617118 | 0.03871418 | 0.7411669 |  |  | 2461.995 | 6.178175 | 0.0634028 | 1.53085 | 25.6757 | 24.1448 | -0.0255028 | -0.226044 | 8.63743 | 8.86348 | 614.1572 | 6.34028 | 653.0964 | 0.06147396 | -0.02583363 | -0.03564032 | 0.05724481 | 0.7248429
1232 | 2464.004 | 6.417833 | 0.0541009 | 1.32884 | 25.8912 | 24.5623 | -0.0210957 | -0.17779 | 8.24997 | 8.42776 | 637.9809 | 5.247329 | 671.4578 | 0.05114291 | -0.02132139 | -0.02982152 | 0.04508185 | 0.7149667 |  |  | 2464.016 | 6.172712 | 0.0493019 | 1.16596 | 24.8153 | 23.6493 | -0.0192462 | -0.16185 | 8.24763 | 8.40948 | 613.6141 | 4.672633 | 642.286 | 0.04566751 | -0.01943382 | -0.02623369 | 0.03881245 | 0.7407962 |  |  | 2463.995 | 6.178379 | 0.063511 | 1.53346 | 25.6783 | 24.1448 | -0.0255481 | -0.226445 | 8.63703 | 8.86348 | 614.1774 | 6.3511 | 653.1845 | 0.0615757 | -0.02588012 | -0.03569558 | 0.05734598 | 0.7250231
1233 | 2466.004 | 6.418191 | 0.0541967 | 1.3312 | 25.8935 | 24.5623 | -0.021126 | -0.178045 | 8.24971 | 8.42776 | 638.0166 | 5.2569 | 671.5565 | 0.05123385 | -0.02135235 | -0.0298815 | 0.04517189 | 0.7145675 |  |  | 2466.016 | 6.173241 | 0.0494021 | 1.16833 | 24.8176 | 23.6493 | -0.0192841 | -0.162169 | 8.24731 | 8.40948 | 613.6667 | 4.682631 | 642.4024 | 0.04576302 | -0.01947246 | -0.02629056 | 0.03890672 | 0.7406637 |  |  | 2465.995 | 6.178934 | 0.0636116 | 1.53589 | 25.6807 | 24.1448 | -0.0255677 | -0.226618 | 8.63686 | 8.86348 | 614.2325 | 6.36116 | 653.3048 | 0.06167029 | -0.02590023 | -0.03577005 | 0.05743979 | 0.7240759
1234 | 2468.004 | 6.418271 | 0.0542916 | 1.33353 | 25.8958 | 24.5623 | -0.0211776 | -0.17848 | 8.24928 | 8.42776 | 638.0244 | 5.266388 | 671.6253 | 0.05132398 | -0.02140506 | -0.02991892 | 0.04526141 | 0.7154357 |  |  | 2468.016 | 6.173663 | 0.0494933 | 1.17048 | 24.8198 | 23.6493 | -0.0193213 | -0.162482 | 8.24699 | 8.40948 | 613.7086 | 4.691733 | 642.5022 | 0.04584997 | -0.0195104 | -0.02633958 | 0.0389926 | 0.7407255 |  |  | 2467.995 | 6.179007 | 0.0637057 | 1.53816 | 25.683 | 24.1448 | -0.0256132 | -0.227022 | 8.63645 | 8.86348 | 614.2398 | 6.37057 | 653.3704 | 0.06175875 | -0.02594693 | -0.03581183 | 0.05752783 | 0.7245352
1235 | 2470.004 | 6.418591 | 0.0543922 | 1.336 | 25.8983 | 24.5623 | -0.0212151 | -0.178795 | 8.24896 | 8.42776 | 638.0563 | 5.27644 | 671.723 | 0.05141947 | -0.02144337 | -0.02997609 | 0.04535601 | 0.7153492 |  |  | 2470.016 | 6.174136 | 0.0495916 | 1.17281 | 24.8221 | 23.6493 | -0.0193572 | -0.162784 | 8.24669 | 8.40948 | 613.7556 | 4.701544 | 642.6116 | 0.04594367 | -0.019547 | -0.02639667 | 0.03908514 | 0.7405102 |  |  | 2469.995 | 6.178845 | 0.0638068 | 1.5406 | 25.6854 | 24.1448 | -0.0256672 | -0.227501 | 8.63597 | 8.86348 | 614.2237 | 6.38068 | 653.4153 | 0.0618538 | -0.02600235 | -0.03585145 | 0.05762258 | 0.7252804
1236 | 2472.004 | 6.419021 | 0.0544896 | 1.33839 | 25.9007 | 24.5623 | -0.0212455 | -0.179052 | 8.24871 | 8.42776 | 638.099 | 5.286169 | 671.83 | 0.05151188 | -0.02147443 | -0.03003744 | 0.04544746 | 0.7149221 |  |  | 2472.016 | 6.174413 | 0.0496952 | 1.17526 | 24.8246 | 23.6493 | -0.0193967 | -0.163116 | 8.24636 | 8.40948 | 613.7831 | 4.711892 | 642.7039 | 0.04604251 | -0.01958728 | -0.02645522 | 0.03918298 | 0.7403939 |  |  | 2471.995 | 6.178729 | 0.0639 | 1.54285 | 25.6877 | 24.1448 | -0.0257087 | -0.227868 | 8.63561 | 8.86348 | 614.2122 | 6.39 | 653.4604 | 0.0619414 | -0.02604494 | -0.03589646 | 0.0577099 | 0.7255575
1237 | 2474.004 | 6.419179 | 0.0545784 | 1.34057 | 25.9029 | 24.5623 | -0.0212882 | -0.179412 | 8.24835 | 8.42776 | 638.1147 | 5.295045 | 671.9032 | 0.05159618 | -0.02151806 | -0.03007812 | 0.0455311 | 0.7154059 |  |  | 2474.016 | 6.174671 | 0.0497905 | 1.17751 | 24.8268 | 23.6493 | -0.0194349 | -0.163437 | 8.24604 | 8.40948 | 613.8088 | 4.721411 | 642.7892 | 0.04613341 | -0.01962624 | -0.02650717 | 0.03927298 | 0.7404125 |  |  | 2473.995 | 6.178885 | 0.0639985 | 1.54523 | 25.69 | 24.1448 | -0.0257731 | -0.228439 | 8.63504 | 8.86348 | 614.2277 | 6.39985 | 653.5373 | 0.06203398 | -0.02611105 | -0.03592294 | 0.05780198 | 0.7268628
1238 | 2476.004 | 6.419819 | 0.0546865 | 1.34323 | 25.9055 | 24.5623 | -0.0213186 | -0.179668 | 8.24809 | 8.42776 | 638.1784 | 5.305839 | 672.0391 | 0.05169868 | -0.02154912 | -0.03014956 | 0.04563238 | 0.7147409 |  |  | 2476.016 | 6.175036 | 0.0498939 | 1.17996 | 24.8293 | 23.6493 | -0.0194703 | -0.163735 | 8.24574 | 8.40948 | 613.845 | 4.731736 | 642.8906 | 0.046232 | -0.01966234 | -0.02656966 | 0.03937048 | 0.74003 |  |  | 2475.995 | 6.178945 | 0.0641035 | 1.54777 | 25.6926 | 24.1448 | -0.0258052 | -0.228724 | 8.63475 | 8.86348 | 614.2337 | 6.41035 | 653.6082 | 0.06213266 | -0.026144 | -0.03598867 | 0.0579002 | 0.7264508
1239 | 2478.004 | 6.419955 | 0.0547689 | 1.34525 | 25.9076 | 24.5623 | -0.0213717 | -0.180116 | 8.24764 | 8.42776 | 638.1918 | 5.314076 | 672.1058 | 0.0517769 | -0.02160338 | -0.03017351 | 0.04570999 | 0.7159717 |  |  | 2478.016 | 6.175506 | 0.049993 | 1.1823 | 24.8316 | 23.6493 | -0.0195108 | -0.164076 | 8.2454 | 8.40948 | 613.8918 | 4.741626 | 643.0002 | 0.04632643 | -0.01970365 | -0.02662278 | 0.03946374 | 0.7401048 |  |  | 2477.995 | 6.179235 | 0.0642102 | 1.55034 | 25.6952 | 24.1448 | -0.0258309 | -0.228952 | 8.63452 | 8.86348 | 614.2625 | 6.42102 | 653.7044 | 0.06223293 | -0.02617038 | -0.03606255 | 0.05799984 | 0.725694
1240 | 2480.004 | 6.420376 | 0.0548652 | 1.34762 | 25.9099 | 24.5623 | -0.0214132 | -0.180465 | 8.2473 | 8.42776 | 638.2337 | 5.323695 | 672.2113 | 0.05186823 | -0.02164579 | -0.03022244 | 0.04580037 | 0.7162157 |  |  | 2480.016 | 6.175632 | 0.0500953 | 1.18472 | 24.834 | 23.6493 | -0.0195402 | -0.164323 | 8.24515 | 8.40948 | 613.9043 | 4.751851 | 643.0761 | 0.04642404 | -0.01973363 | -0.02669041 | 0.03956055 | 0.7393529 |  |  | 2479.995 | 6.179371 | 0.0643049 | 1.55263 | 25.6974 | 24.1448 | -0.0258872 | -0.22945 | 8.63402 | 8.86348 | 614.276 | 6.43049 | 653.7769 | 0.06232191 | -0.02622817 | -0.03609374 | 0.05808835 | 0.7266682
1241 | 2482.004 | 6.420353 | 0.054976 | 1.35034 | 25.9126 | 24.5623 | -0.0214377 | -0.180672 | 8.24709 | 8.42776 | 638.2314 | 5.334776 | 672.2797 | 0.05197343 | -0.02167083 | -0.03030261 | 0.04590495 | 0.7151473 |  |  | 2482.016 | 6.175679 | 0.050187 | 1.18689 | 24.8362 | 23.6493 | -0.0195805 | -0.164662 | 8.24481 | 8.40948 | 613.909 | 4.761019 | 643.1373 | 0.04651156 | -0.01977474 | -0.02673682 | 0.03964741 | 0.7396068 |  |  | 2481.995 | 6.179376 | 0.0644117 | 1.55521 | 25.7 | 24.1448 | -0.0259102 | -0.229654 | 8.63382 | 8.86348 | 614.2765 | 6.44117 | 653.8431 | 0.06242225 | -0.02625178 | -0.03617047 | 0.05818827 | 0.7257794
1242 | 2484.004 | 6.420755 | 0.0550666 | 1.35256 | 25.9149 | 24.5623 | -0.0214789 | -0.181019 | 8.24674 | 8.42776 | 638.2714 | 5.343825 | 672.3795 | 0.05205934 | -0.02171293 | -0.03034641 | 0.04598996 | 0.7155023 |  |  | 2484.016 | 6.176167 | 0.0502929 | 1.18939 | 24.8387 | 23.6493 | -0.0196265 | -0.165049 | 8.24443 | 8.40948 | 613.9575 | 4.771589 | 643.253 | 0.04661245 | -0.01982166 | -0.02679079 | 0.03974707 | 0.7398683 |  |  | 2483.995 | 6.179631 | 0.0645088 | 1.55755 | 25.7024 | 24.1448 | -0.0259753 | -0.230232 | 8.63324 | 8.86348 | 614.3018 | 6.45088 | 653.9297 | 0.06251347 | -0.02631862 | -0.03619486 | 0.05827893 | 0.7271369
1243 | 2486.004 | 6.420904 | 0.055166 | 1.355 | 25.9173 | 24.5623 | -0.0215159 | -0.181331 | 8.24643 | 8.42776 | 638.2862 | 5.353762 | 672.4586 | 0.05215366 | -0.02175074 | -0.03040292 | 0.04608356 | 0.7154163 |  |  | 2486.016 | 6.176453125 | 0.0503699 | 1.19121 | 24.8405 | 23.6493 | -0.0196695 | -0.16541 | 8.24407 | 8.40948 | 613.986 | 4.779277 | 643.33 | 0.04668583 | -0.01986552 | -0.02682031 | 0.03981962 | 0.7406895 |  |  | 2485.995 | 6.179736 | 0.0646103 | 1.56 | 25.7048 | 24.1448 | -0.0260034 | -0.230481 | 8.63299 | 8.86348 | 614.3123 | 6.46103 | 654.0032 | 0.06260882 | -0.02634747 | -0.03626135 | 0.0583738 | 0.7265991
1244 | 2488.004 | 6.421192 | 0.0552651 | 1.35744 | 25.9198 | 24.5623 | -0.0215594 | -0.181697 | 8.24606 | 8.42776 | 638.3149 | 5.363664 | 672.5519 | 0.05224765 | -0.0217952 | -0.03045245 | 0.04617671 | 0.7157125 |  |  | 2488.016 | 6.176602 | 0.0504868 | 1.19398 | 24.8433 | 23.6493 | -0.0196961 | -0.165634 | 8.24384 | 8.40948 | 614.0007 | 4.790961 | 643.4172 | 0.04679733 | -0.01989265 | -0.02690468 | 0.03993019 | 0.7393753 |  |  | 2487.995 | 6.180099 | 0.0647031 | 1.56224 | 25.7071 | 24.1448 | -0.0260611 | -0.230992 | 8.63248 | 8.86348 | 614.3484 | 6.47031 | 654.0986 | 0.06269598 | -0.02640671 | -0.03628927 | 0.05846034 | 0.7276726
1245 | 2490.004 | 6.421338 | 0.0553684 | 1.35998 | 25.9223 | 24.5623 | -0.0215871 | -0.181931 | 8.24583 | 8.42776 | 638.3294 | 5.373991 | 672.6332 | 0.05234565 | -0.02182351 | -0.03052214 | 0.04627398 | 0.7150059 |  |  | 2490.016 | 6.177026 | 0.0505864 | 1.19633 | 24.8457 | 23.6493 | -0.0197322 | -0.165938 | 8.24354 | 8.40948 | 614.0429 | 4.800903 | 643.5225 | 0.0468922 | -0.01992948 | -0.02696272 | 0.04002394 | 0.7391494 |  |  | 2489.995 | 6.180243 | 0.0648139 | 1.56492 | 25.7097 | 24.1448 | -0.0260917 | -0.231263 | 8.63221 | 8.86348 | 614.3627 | 6.48139 | 654.182 | 0.06280004 | -0.02643813 | -0.03636191 | 0.05856386 | 0.7270829
1246 | 2492.004 | 6.421648 | 0.0554535 | 1.36207 | 25.9244 | 24.5623 | -0.0216224 | -0.182229 | 8.24553 | 8.42776 | 638.3602 | 5.382493 | 672.7199 | 0.05242633 | -0.02185959 | -0.03056674 | 0.04635388 | 0.7151429 |  |  | 2492.016 | 6.177222 | 0.0506345 | 1.19747 | 24.8468 | 23.6493 | -0.0197807 | -0.166346 | 8.24313 | 8.40948 | 614.0624 | 4.805705 | 643.5724 | 0.04693802 | -0.01997896 | -0.02695906 | 0.04006923 | 0.741085 |  |  | 2491.995 | 6.180198 | 0.0649151 | 1.56736 | 25.7122 | 24.1448 | -0.0261389 | -0.231681 | 8.63179 | 8.86348 | 614.3582 | 6.49151 | 654.2394 | 0.06289508 | -0.02648659 | -0.03640848 | 0.05865853 | 0.7274841
1247 | 2494.004 | 6.421987 | 0.0555616 | 1.36472 | 25.927 | 24.5623 | -0.021663 | -0.182571 | 8.24519 | 8.42776 | 638.3939 | 5.393294 | 672.8244 | 0.05252882 | -0.02190109 | -0.03062774 | 0.04645543 | 0.7150736 |  |  | 2494.016 | 6.177343 | 0.0507824 | 1.20097 | 24.8503 | 23.6493 | -0.0198153 | -0.166636 | 8.24284 | 8.40948 | 614.0744 | 4.82049 | 643.6758 | 0.04707908 | -0.02001426 | -0.02706482 | 0.04020918 | 0.7394933 |  |  | 2493.995 | 6.180059 | 0.0650126 | 1.56972 | 25.7145 | 24.1448 | -0.0261806 | -0.232051 | 8.63142 | 8.86348 | 614.3444 | 6.50126 | 654.2845 | 0.06298663 | -0.02652941 | -0.03645722 | 0.05874979 | 0.7276862
1248 | 2496.004 | 6.422251 | 0.0556428 | 1.36672 | 25.929 | 24.5623 | -0.0217009 | -0.18289 | 8.24487 | 8.42776 | 638.4202 | 5.401407 | 672.9038 | 0.0526058 | -0.02193983 | -0.03066598 | 0.04653169 | 0.7154453 |  |  | 2496.016 | 6.177732 | 0.0508869 | 1.20344 | 24.8528 | 23.6493 | -0.0198383 | -0.16683 | 8.24265 | 8.40948 | 614.1131 | 4.830924 | 643.7804 | 0.04717861 | -0.02003772 | -0.02714089 | 0.0403076 | 0.7382852 |  |  | 2495.995 | 6.18022 | 0.0651198 | 1.5723 | 25.7171 | 24.1448 | -0.0262261 | -0.232454 | 8.63102 | 8.86348 | 614.3604 | 6.51198 | 654.3674 | 0.06308728 | -0.02657614 | -0.03651114 | 0.0588499 | 0.7278911
1249 | 2498.004 | 6.422551 | 0.0557467 | 1.36927 | 25.9316 | 24.5623 | -0.0217366 | -0.183191 | 8.24457 | 8.42776 | 638.45 | 5.41179 | 673.0015 | 0.0527043 | -0.02197632 | -0.03072798 | 0.04662931 | 0.7151892 |  |  | 2498.016 | 6.177893 | 0.0509785 | 1.20561 | 24.8549 | 23.6493 | -0.0198889 | -0.167255 | 8.24222 | 8.40948 | 614.129 | 4.840077 | 643.8534 | 0.04726592 | -0.02008935 | -0.02717658 | 0.04039413 | 0.7392154 |  |  | 2497.995 | 6.180511 | 0.0652141 | 1.57458 | 25.7194 | 24.1448 | -0.0262622 | -0.232775 | 8.6307 | 8.86348 | 614.3894 | 6.52141 | 654.4562 | 0.06317581 | -0.02661321 | -0.0365626 | 0.05893786 | 0.7278807
1250 | 2500.004 | 6.42298 | 0.0558554 | 1.37194 | 25.9342 | 24.5623 | -0.0217712 | -0.183482 | 8.24428 | 8.42776 | 638.4926 | 5.422649 | 673.1158 | 0.05280731 | -0.02201169 | -0.03079562 | 0.04673128 | 0.7147668 |  |  | 2500.016 | 6.178495 | 0.0510824 | 1.20806 | 24.8574 | 23.6493 | -0.0199047 | -0.167388 | 8.24209 | 8.40948 | 614.1889 | 4.850442 | 643.9798 | 0.04736478 | -0.02010547 | -0.02725932 | 0.04049164 | 0.7375631 |  |  | 2499.995 | 6.180611 | 0.0653174 | 1.57708 | 25.7219 | 24.1448 | -0.0263183 | -0.233272 | 8.6302 | 8.86348 | 614.3993 | 6.53174 | 654.5302 | 0.06327278 | -0.02667083 | -0.03660196 | 0.05903435 | 0.7286721
1251 | 2502.004 | 6.423377 | 0.0559227 | 1.37359 | 25.9359 | 24.5623 | -0.021826 | -0.183944 | 8.24382 | 8.42776 | 638.5321 | 5.429369 | 673.2004 | 0.05287105 | -0.02206771 | -0.03080334 | 0.04679426 | 0.7164064 |  |  | 2502.016 | 6.178739 | 0.0511807 | 1.21039 | 24.8597 | 23.6493 | -0.019953 | -0.167794 | 8.24168 | 8.40948 | 614.2132 | 4.860261 | 644.0655 | 0.04745843 | -0.02015475 | -0.02730369 | 0.04058438 | 0.7381695 |  |  | 2501.995 | 6.180403 | 0.0654332 | 1.57987 | 25.7247 | 24.1448 | -0.0263463 | -0.23352 | 8.62996 | 8.86348 | 614.3786 | 6.54332 | 654.5793 | 0.06338148 | -0.02669958 | -0.03668189 | 0.05914272 | 0.7278682
1252 | 2504.004 | 6.423627 | 0.0560465 | 1.37663 | 25.9389 | 24.5623 | -0.0218612 | -0.184241 | 8.24352 | 8.42776 | 638.5569 | 5.441742 | 673.3055 | 0.05298841 | -0.0221037 | -0.03088471 | 0.04691067 | 0.715684 |  |  | 2504.016 | 6.178984 | 0.0512724 | 1.21256 | 24.8619 | 23.6493 | -0.0199896 | -0.168102 | 8.24137 | 8.40948 | 614.2375 | 4.869421 | 644.1473 | 0.04754578 | -0.0201921 | -0.02735369 | 0.04067085 | 0.7381855 |  |  | 2503.995 | 6.180662 | 0.0655212 | 1.582 | 25.7268 | 24.1448 | -0.0263942 | -0.233945 | 8.62953 | 8.86348 | 614.4043 | 6.55212 | 654.6608 | 0.06346407 | -0.02674878 | -0.03671529 | 0.05922479 | 0.7285461
1253 | 2506.004 | 6.42407 | 0.0561264 | 1.37859 | 25.9409 | 24.5623 | -0.0218932 | -0.184511 | 8.24325 | 8.42776 | 638.6009 | 5.449721 | 673.4029 | 0.05306408 | -0.02213641 | -0.03092767 | 0.04698546 | 0.7157479 |  |  | 2506.016 | 6.179479 | 0.0513756 | 1.215 | 24.8643 | 23.6493 | -0.0200372 | -0.168502 | 8.24097 | 8.40948 | 614.2868 | 4.879721 | 644.2623 | 0.04764399 | -0.02024067 | -0.02740332 | 0.04076783 | 0.7386209 |  |  | 2505.995 | 6.180624 | 0.0656193 | 1.58437 | 25.7292 | 24.1448 | -0.0264421 | -0.234369 | 8.62911 | 8.86348 | 614.4005 | 6.56193 | 654.7171 | 0.06355613 | -0.02679798 | -0.03675815 | 0.05931649 | 0.729035
1254 | 2508.004 | 6.424508 | 0.0562262 | 1.38105 | 25.9434 | 24.5623 | -0.0219078 | -0.184634 | 8.24313 | 8.42776 | 638.6445 | 5.45969 | 673.5125 | 0.05315861 | -0.02215134 | -0.03100727 | 0.047079 | 0.7143918 |  |  | 2508.016 | 6.179759 | 0.0514763 | 1.21738 | 24.8667 | 23.6493 | -0.0200813 | -0.168873 | 8.2406 | 8.40948 | 614.3146 | 4.889779 | 644.3532 | 0.04773989 | -0.02028567 | -0.02745422 | 0.04086276 | 0.7388908 |  |  | 2507.995 | 6.180598 | 0.0657324 | 1.5871 | 25.7319 | 24.1448 | -0.0264847 | -0.234746 | 8.62873 | 8.86348 | 614.398 | 6.57324 | 654.7838 | 0.06366226 | -0.02684174 | -0.03682052 | 0.05942219 | 0.7289885
1255 | 2510.004 | 6.424914 | 0.0563232 | 1.38343 | 25.9457 | 24.5623 | -0.0219756 | -0.185205 | 8.24256 | 8.42776 | 638.6848 | 5.46938 | 673.6169 | 0.05325049 | -0.02222066 | -0.03102983 | 0.04716994 | 0.7161065 |  |  | 2510.016 | 6.180008 | 0.0515781 | 1.21979 | 24.8691 | 23.6493 | -0.0201094 | -0.169109 | 8.24037 | 8.40948 | 614.3393 | 4.899949 | 644.4416 | 0.04783684 | -0.02031435 | -0.02752249 | 0.04095877 | 0.7380998 |  |  | 2509.995 | 6.180838 | 0.0658239 | 1.58931 | 25.7341 | 24.1448 | -0.0265245 | -0.235099 | 8.62838 | 8.86348 | 614.4218 | 6.58239 | 654.8655 | 0.06374812 | -0.02688262 | -0.03686549 | 0.05950751 | 0.7292082
1256 | 2512.004 | 6.425243 | 0.0564204 | 1.38581 | 25.9481 | 24.5623 | -0.022008 | -0.185479 | 8.24228 | 8.42776 | 638.7175 | 5.479092 | 673.7134 | 0.05334256 | -0.02225379 | -0.03108877 | 0.04726114 | 0.7158143 |  |  | 2512.016 | 6.180102 | 0.0516796 | 1.22219 | 24.8715 | 23.6493 | -0.0201344 | -0.16932 | 8.24016 | 8.40948 | 614.3486 | 4.910095 | 644.5137 | 0.04793356 | -0.02033986 | -0.0275937 | 0.04105472 | 0.7371198 |  |  | 2511.995 | 6.181004 | 0.065926 | 1.59177 | 25.7366 | 24.1448 | -0.0265694 | -0.235497 | 8.62798 | 8.86348 | 614.4383 | 6.5926 | 654.9458 | 0.0638439 | -0.02692875 | -0.03691516 | 0.05960278 | 0.7294766
1257 | 2514.004 | 6.425375 | 0.0565117 | 1.38806 | 25.9504 | 24.5623 | -0.0220435 | -0.185777 | 8.24198 | 8.42776 | 638.7307 | 5.488218 | 673.7856 | 0.05342908 | -0.02229009 | -0.031139 | 0.04734701 | 0.7158255 |  |  | 2514.016 | 6.180292 | 0.051783 | 1.22463 | 24.874 | 23.6493 | -0.0201734 | -0.169648 | 8.23983 | 8.40948 | 614.3676 | 4.920427 | 644.5971 | 0.04803204 | -0.02037966 | -0.02765237 | 0.04115231 | 0.736995 |  |  | 2513.995 | 6.180931 | 0.0660303 | 1.59429 | 25.7391 | 24.1448 | -0.0266087 | -0.235846 | 8.62763 | 8.86348 | 614.4311 | 6.60303 | 655.0022 | 0.06394175 | -0.02696912 | -0.03697263 | 0.05970026 | 0.7294347
1258 | 2516.004 | 6.425877 | 0.0566137 | 1.39056 | 25.9529 | 24.5623 | -0.0220908 | -0.186176 | 8.24158 | 8.42776 | 638.7806 | 5.498405 | 673.9034 | 0.05352565 | -0.02233846 | -0.0311872 | 0.04744252 | 0.7162701 |  |  | 2516.016 | 6.180565 | 0.0518757 | 1.22683 | 24.8761 | 23.6493 | -0.0202031 | -0.169898 | 8.23958 | 8.40948 | 614.3947 | 4.929685 | 644.6824 | 0.04812028 | -0.02040997 | -0.0277103 | 0.04123964 | 0.7365482 |  |  | 2515.995 | 6.180913 | 0.0661243 | 1.59656 | 25.7414 | 24.1448 | -0.0266461 | -0.236177 | 8.6273 | 8.86348 | 614.4293 | 6.61243 | 655.058 | 0.06402992 | -0.02700754 | -0.03702238 | 0.05978807 | 0.7294923
1259 | 2518.004 | 6.426126 | 0.0567187 | 1.39314 | 25.9555 | 24.5623 | -0.0221289 | -0.186497 | 8.24126 | 8.42776 | 638.8054 | 5.508899 | 673.9965 | 0.05362511 | -0.02237742 | -0.0312477 | 0.04754114 | 0.7161301 |  |  | 2518.016 | 6.18088 | 0.0519737 | 1.22914 | 24.8785 | 23.6493 | -0.0202529 | -0.170316 | 8.23916 | 8.40948 | 614.426 | 4.939472 | 644.7754 | 0.04821354 | -0.0204608 | -0.02775274 | 0.04133191 | 0.7372534 |  |  | 2517.995 | 6.180951 | 0.0662281 | 1.59907 | 25.7439 | 24.1448 | -0.0266888 | -0.236555 | 8.62692 | 8.86348 | 614.433 | 6.62281 | 655.1258 | 0.06412728 | -0.02705141 | -0.03707587 | 0.05988499 | 0.7296232
1260 | 2520.004 | 6.426208 | 0.0568064 | 1.3953 | 25.9576 | 24.5623 | -0.022168 | -0.186826 | 8.24093 | 8.42776 | 638.8135 | 5.517667 | 674.0611 | 0.05370821 | -0.0224174 | -0.03129081 | 0.04762365 | 0.7164213 |  |  | 2520.016 | 6.181186 | 0.0520716 | 1.23146 | 24.8808 | 23.6493 | -0.0202807 | -0.17055 | 8.23893 | 8.40948 | 614.4564 | 4.949249 | 644.8674 | 0.04830671 | -0.02048918 | -0.02781753 | 0.04142409 | 0.7365563 |  |  | 2519.995 | 6.181187 | 0.0663362 | 1.60168 | 25.7465 | 24.1448 | -0.0267348 | -0.236963 | 8.62651 | 8.86348 | 614.4565 | 6.63362 | 655.2172 | 0.06422866 | -0.02709867 | -0.03712999 | 0.05998578 | 0.7298326
1261 | 2522.004 | 6.426492 | 0.0568987 | 1.39756 | 25.9599 | 24.5623 | -0.022206 | -0.187147 | 8.24061 | 8.42776 | 638.8417 | 5.52689 | 674.1497 | 0.05379561 | -0.02245627 | -0.03133935 | 0.04771025 | 0.7165517 |  |  | 2522.016 | 6.181464 | 0.0521734 | 1.23386 | 24.8832 | 23.6493 | -0.0203291 | -0.170957 | 8.23852 | 8.40948 | 614.4841 | 4.959418 | 644.9589 | 0.04840359 | -0.02053858 | -0.02786501 | 0.04152 | 0.7370741 |  |  | 2521.995 | 6.181287 | 0.0664257 | 1.60384 | 25.7486 | 24.1448 | -0.0267843 | -0.237402 | 8.62607 | 8.86348 | 614.4664 | 6.64257 | 655.2828 | 0.06431259 | -0.02714954 | -0.03716305 | 0.06006928 | 0.7305518
1262 | 2524.004 | 6.426866 | 0.0569999 | 1.40005 | 25.9624 | 24.5623 | -0.0222482 | -0.187503 | 8.24026 | 8.42776 | 638.8789 | 5.537 | 674.2536 | 0.05389142 | -0.02249942 | -0.031392 | 0.04780512 | 0.7167249 |  |  | 2524.016 | 6.181817 | 0.0522744 | 1.23625 | 24.8856 | 23.6493 | -0.0203643 | -0.171253 | 8.23822 | 8.40948 | 614.5192 | 4.969503 | 645.0577 | 0.04849967 | -0.02057451 | -0.02792516 | 0.04161503 | 0.7367732 |  |  | 2523.995 | 6.181505 | 0.0665402 | 1.6066 | 25.7514 | 24.1448 | -0.0268141 | -0.237666 | 8.62581 | 8.86348 | 614.4881 | 6.65402 | 655.3763 | 0.06441995 | -0.02718016 | -0.0372398 | 0.06017604 | 0.7298686
1263 | 2526.004 | 6.427019 | 0.0571001 | 1.40251 | 25.9648 | 24.5623 | -0.0222952 | -0.187899 | 8.23986 | 8.42776 | 638.8941 | 5.547016 | 674.3337 | 0.05398632 | -0.0225475 | -0.03143883 | 0.0478993 | 0.7171863 |  |  | 2526.016 | 6.18185 | 0.0523694 | 1.2385 | 24.8878 | 23.6493 | -0.0204078 | -0.171619 | 8.23786 | 8.40948 | 614.5225 | 4.979002 | 645.1195 | 0.04859016 | -0.02061892 | -0.02797124 | 0.04170485 | 0.7371469 |  |  | 2525.995 | 6.18157 | 0.0666399 | 1.60901 | 25.7538 | 24.1448 | -0.0268596 | -0.238069 | 8.62541 | 8.86348 | 614.4946 | 6.66399 | 655.4445 | 0.06451343 | -0.02722691 | -0.03728652 | 0.06026907 | 0.730208
1264 | 2528.004 | 6.427244 | 0.0571938 | 1.40481 | 25.9671 | 24.5623 | -0.0223185 | -0.188095 | 8.23967 | 8.42776 | 638.9164 | 5.556381 | 674.4171 | 0.05407504 | -0.02257133 | -0.03150371 | 0.04798727 | 0.7164656 |  |  | 2528.016 | 6.182087 | 0.0524523 | 1.24046 | 24.8898 | 23.6493 | -0.0204314 | -0.171818 | 8.23766 | 8.40948 | 614.546 | 4.987282 | 645.1951 | 0.04866903 | -0.02064301 | -0.02802602 | 0.04178292 | 0.7365657 |  |  | 2527.995 | 6.181451 | 0.0667301 | 1.61118 | 25.756 | 24.1448 | -0.0269141 | -0.238552 | 8.62492 | 8.86348 | 614.4828 | 6.67301 | 655.4873 | 0.06459799 | -0.02728292 | -0.03731507 | 0.06035336 | 0.7311501
1265 | 2530.004 | 6.427486 | 0.0572904 | 1.40719 | 25.9695 | 24.5623 | -0.0223579 | -0.188427 | 8.23933 | 8.42776 | 638.9405 | 5.566035 | 674.5041 | 0.05416649 | -0.02261163 | -0.03155486 | 0.04807793 | 0.7165813 |  |  | 2530.016 | 6.182325 | 0.0525766 | 1.2434 | 24.8927 | 23.6493 | -0.0204832 | -0.172253 | 8.23722 | 8.40948 | 614.5697 | 4.999702 | 645.2963 | 0.04878732 | -0.02069589 | -0.02809143 | 0.04190013 | 0.7367331 |  |  | 2529.995 | 6.181466 | 0.0668352 | 1.61372 | 25.7585 | 24.1448 | -0.0269431 | -0.23881 | 8.62467 | 8.86348 | 614.4843 | 6.68352 | 655.5535 | 0.06469651 | -0.02731272 | -0.03738379 | 0.06045145 | 0.7306033
1266 | 2532.004 | 6.42778 | 0.0573949 | 1.40975 | 25.9721 | 24.5623 | -0.0224105 | -0.18887 | 8.23889 | 8.42776 | 638.9698 | 5.576477 | 674.6018 | 0.05426541 | -0.02266543 | -0.03159997 | 0.04817597 | 0.717261 |  |  | 2532.016 | 6.182208 | 0.0526677 | 1.24556 | 24.8949 | 23.6493 | -0.0205121 | -0.172496 | 8.23698 | 8.40948 | 614.558 | 5.008817 | 645.3401 | 0.04887413 | -0.02072539 | -0.02814873 | 0.04198647 | 0.7362816 |  |  | 2531.995 | 6.181355 | 0.0669278 | 1.61596 | 25.7608 | 24.1448 | -0.0269818 | -0.239152 | 8.62432 | 8.86348 | 614.4732 | 6.69278 | 655.5986 | 0.0647833 | -0.02735249 | -0.03743081 | 0.06053795 | 0.730748
1267 | 2534.004 | 6.427954 | 0.0574849 | 1.41196 | 25.9743 | 24.5623 | -0.0224467 | -0.189175 | 8.23858 | 8.42776 | 638.987 | 5.585473 | 674.6775 | 0.05435061 | -0.02270246 | -0.03164815 | 0.04826048 | 0.7173394 |  |  | 2534.016 | 6.182608 | 0.0527702 | 1.24798 | 24.8973 | 23.6493 | -0.0205574 | -0.172877 | 8.2366 | 8.40948 | 614.5978 | 5.01905 | 645.4448 | 0.04897158 | -0.02077164 | -0.02819993 | 0.0420828 | 0.7365849 |  |  | 2533.995 | 6.181423 | 0.0670389 | 1.61864 | 25.7634 | 24.1448 | -0.0270337 | -0.239613 | 8.62386 | 8.86348 | 614.48 | 6.70389 | 655.6741 | 0.06488743 | -0.02740583 | -0.0374816 | 0.06064159 | 0.731181
1268 | 2536.004 | 6.428189 | 0.0575795 | 1.41428 | 25.9766 | 24.5623 | -0.0224733 | -0.189399 | 8.23836 | 8.42776 | 639.0104 | 5.594927 | 674.7626 | 0.05444014 | -0.02272967 | -0.03171047 | 0.04834925 | 0.7167877 |  |  | 2536.016 | 6.182838 | 0.0528591 | 1.25008 | 24.8994 | 23.6493 | -0.0205751 | -0.173026 | 8.23645 | 8.40948 | 614.6206 | 5.02793 | 645.5233 | 0.04905613 | -0.02078972 | -0.02826642 | 0.04216652 | 0.7354917 |  |  | 2535.995 | 6.181489 | 0.0671396 | 1.62107 | 25.7659 | 24.1448 | -0.0270747 | -0.239976 | 8.6235 | 8.86348 | 614.4866 | 6.71396 | 655.743 | 0.0649818 | -0.02744797 | -0.03753383 | 0.06073551 | 0.7312863
1269 | 2538.004 | 6.428209 | 0.0576807 | 1.41677 | 25.9791 | 24.5623 | -0.0225102 | -0.189711 | 8.23805 | 8.42776 | 639.0124 | 5.605046 | 674.8294 | 0.05453597 | -0.02276742 | -0.03176855 | 0.04844448 | 0.7166655 |  |  | 2538.016 | 6.18328125 | 0.0529665 | 1.25262 | 24.9019 | 23.6493 | -0.0206151 | -0.173363 | 8.23611 | 8.40948 | 614.6647 | 5.038652 | 645.6355 | 0.04915821 | -0.02083056 | -0.02832765 | 0.0422674 | 0.7353436 |  |  | 2537.995 | 6.181552 | 0.0672424 | 1.62355 | 25.7684 | 24.1448 | -0.0271239 | -0.240412 | 8.62306 | 8.86348 | 614.4928 | 6.72424 | 655.8128 | 0.06507813 | -0.02749854 | -0.03757958 | 0.06083139 | 0.7317416
1270 | 2540.004 | 6.428383 | 0.0577779 | 1.41916 | 25.9815 | 24.5623 | -0.0225428 | -0.189985 | 8.23777 | 8.42776 | 639.0297 | 5.614762 | 674.9097 | 0.05462797 | -0.02280077 | -0.03182719 | 0.04853575 | 0.7163929 |  |  | 2540.016 | 6.183537 | 0.0530667 | 1.25499 | 24.9043 | 23.6493 | -0.0206453 | -0.173616 | 8.23586 | 8.40948 | 614.6901 | 5.048661 | 645.7237 | 0.0492535 | -0.02086139 | -0.0283921 | 0.04236174 | 0.7347604 |  |  | 2539.995 | 6.18114 | 0.067331 | 1.62569 | 25.7705 | 24.1448 | -0.0271559 | -0.240696 | 8.62278 | 8.86348 | 614.4518 | 6.7331 | 655.8235 | 0.06516114 | -0.02753144 | -0.0376297 | 0.06091433 | 0.731641
1271 | 2542.004 | 6.428424 | 0.0578762 | 1.42157 | 25.9839 | 24.5623 | -0.0225902 | -0.190385 | 8.23738 | 8.42776 | 639.0337 | 5.624591 | 674.9768 | 0.05472103 | -0.02284927 | -0.03187176 | 0.0486282 | 0.7169127 |  |  | 2542.016 | 6.183685 | 0.0531695 | 1.25742 | 24.9067 | 23.6493 | -0.0206857 | -0.173956 | 8.23552 | 8.40948 | 614.7048 | 5.058935 | 645.8023 | 0.04935129 | -0.02090265 | -0.02844865 | 0.0424587 | 0.7347501 |  |  | 2541.995 | 6.181483 | 0.0674355 | 1.62822 | 25.773 | 24.1448 | -0.0271933 | -0.241027 | 8.62245 | 8.86348 | 614.486 | 6.74355 | 655.9241 | 0.06525904 | -0.02756988 | -0.03768916 | 0.06101158 | 0.7315069
1272 | 2544.004 | 6.428557 | 0.0579681 | 1.42383 | 25.9861 | 24.5623 | -0.022616 | -0.190603 | 8.23716 | 8.42776 | 639.0469 | 5.633777 | 675.0494 | 0.054808 | -0.02287566 | -0.03193233 | 0.04871452 | 0.7163794 |  |  | 2544.016 | 6.18396875 | 0.0532594 | 1.25955 | 24.9089 | 23.6493 | -0.0207245 | -0.174283 | 8.23519 | 8.40948 | 614.7331 | 5.067913 | 645.8872 | 0.04943675 | -0.02094227 | -0.02849448 | 0.04254325 | 0.7349587 |  |  | 2543.995 | 6.181478 | 0.0675309 | 1.63052 | 25.7753 | 24.1448 | -0.0272333 | -0.241382 | 8.62209 | 8.86348 | 614.4855 | 6.75309 | 655.9822 | 0.06534841 | -0.027611 | -0.03773741 | 0.06110058 | 0.7316612
1273 | 2546.004 | 6.428904 | 0.058073 | 1.42641 | 25.9887 | 24.5623 | -0.0226674 | -0.191035 | 8.23672 | 8.42776 | 639.0815 | 5.644259 | 675.1529 | 0.05490721 | -0.02292825 | -0.03197896 | 0.0488128 | 0.7169794 |  |  | 2546.016 | 6.1839 | 0.0533541 | 1.26179 | 24.9111 | 23.6493 | -0.0207669 | -0.174639 | 8.23484 | 8.40948 | 614.7262 | 5.077386 | 645.9382 | 0.0495269 | -0.02098556 | -0.02854134 | 0.04263286 | 0.7352691 |  |  | 2545.995 | 6.1813125 | 0.0676303 | 1.63292 | 25.7777 | 24.1448 | -0.0272801 | -0.241796 | 8.62168 | 8.86348 | 614.469 | 6.76303 | 656.0257 | 0.06544152 | -0.02765911 | -0.03778241 | 0.0611934 | 0.7320632
1274 | 2548.004 | 6.429258 | 0.0581571 | 1.42847 | 25.9908 | 24.5623 | -0.0227022 | -0.191328 | 8.23643 | 8.42776 | 639.1166 | 5.65266 | 675.2437 | 0.05498673 | -0.02296386 | -0.03202287 | 0.0488915 | 0.7171082 |  |  | 2548.016 | 6.18404 | 0.0534529 | 1.26412 | 24.9134 | 23.6493 | -0.0207911 | -0.174842 | 8.23463 | 8.40948 | 614.7401 | 5.08726 | 646.0135 | 0.04962087 | -0.02101028 | -0.02861059 | 0.04272602 | 0.7343532 |  |  | 2547.995 | 6.181498 | 0.0677317 | 1.63537 | 25.7802 | 24.1448 | -0.0273159 | -0.242114 | 8.62136 | 8.86348 | 614.4875 | 6.77317 | 656.1077 | 0.06553649 | -0.02769592 | -0.03784058 | 0.06128784 | 0.7319105
1275 | 2550.004 | 6.429612 | 0.0582522 | 1.43081 | 25.9931 | 24.5623 | -0.0227453 | -0.191692 | 8.23607 | 8.42776 | 639.1518 | 5.662161 | 675.3416 | 0.05507666 | -0.02300796 | -0.03206869 | 0.04898054 | 0.7174588 |  |  | 2550.016 | 6.184666 | 0.0535604 | 1.26667 | 24.916 | 23.6493 | -0.0208369 | -0.175227 | 8.23425 | 8.40948 | 614.8024 | 5.097984 | 646.1449 | 0.04972291 | -0.02105705 | -0.02866586 | 0.04282666 | 0.734569 |  |  | 2549.995 | 6.18165625 | 0.0678245 | 1.63761 | 25.7824 | 24.1448 | -0.0273524 | -0.242437 | 8.62104 | 8.86348 | 614.5032 | 6.78245 | 656.1816 | 0.0656234 | -0.02773344 | -0.03788996 | 0.06137427 | 0.731947
1276 | 2552.004 | 6.430074 | 0.058348 | 1.43316 | 25.9955 | 24.5623 | -0.0227847 | -0.192024 | 8.23574 | 8.42776 | 639.1978 | 5.671729 | 675.4513 | 0.05516721 | -0.02304828 | -0.03211892 | 0.0490701 | 0.717592 |  |  | 2552.016 | 6.184756 | 0.0536557 | 1.26892 | 24.9182 | 23.6493 | -0.0208705 | -0.17551 | 8.23397 | 8.40948 | 614.8113 | 5.10751 | 646.2129 | 0.04981355 | -0.02109137 | -0.02872218 | 0.04291657 | 0.7343233 |  |  | 2551.995 | 6.182018 | 0.0679275 | 1.6401 | 25.7849 | 24.1448 | -0.0273986 | -0.242846 | 8.62063 | 8.86348 | 614.5392 | 6.79275 | 656.2833 | 0.06571985 | -0.02778094 | -0.03793891 | 0.06147007 | 0.7322546
1277 | 2554.004 | 6.430394 | 0.0584488 | 1.43564 | 25.9979 | 24.5623 | -0.0228072 | -0.192214 | 8.23555 | 8.42776 | 639.2296 | 5.681801 | 675.5493 | 0.05526251 | -0.02307131 | -0.03219121 | 0.04916452 | 0.7166959 |  |  | 2554.016 | 6.185619 | 0.0537552 | 1.27127 | 24.9206 | 23.6493 | -0.0209037 | -0.175789 | 8.23369 | 8.40948 | 614.8971 | 5.117424 | 646.364 | 0.04990787 | -0.02112528 | -0.02878259 | 0.04300928 | 0.7339602 |  |  | 2553.995 | 6.181962 | 0.0680439 | 1.64291 | 25.7877 | 24.1448 | -0.0274417 | -0.243229 | 8.62025 | 8.86348 | 614.5336 | 6.80439 | 656.3489 | 0.06582884 | -0.02782526 | -0.03800359 | 0.06157863 | 0.7321745
1278 | 2556.004 | 6.430327 | 0.0585494 | 1.43811 | 26.0004 | 24.5623 | -0.0228452 | -0.192534 | 8.23523 | 8.42776 | 639.2229 | 5.691863 | 675.6066 | 0.05535772 | -0.0231102 | -0.03224752 | 0.04925921 | 0.7166503 |  |  | 2556.016 | 6.185951 | 0.0538608 | 1.27377 | 24.9231 | 23.6493 | -0.0209343 | -0.176046 | 8.23343 | 8.40948 | 614.9301 | 5.127971 | 646.4636 | 0.05000819 | -0.02115653 | -0.02885166 | 0.04310854 | 0.7332864 |  |  | 2555.995 | 6.18184375 | 0.0681302 | 1.64499 | 25.7898 | 24.1448 | -0.0274851 | -0.243614 | 8.61986 | 8.86348 | 614.5218 | 6.81302 | 656.3893 | 0.06590964 | -0.02786988 | -0.03803976 | 0.06165917 | 0.7326514
1279 | 2558.004 | 6.43037 | 0.0586349 | 1.44021 | 26.0025 | 24.5623 | -0.0228936 | -0.192942 | 8.23482 | 8.42776 | 639.2272 | 5.700411 | 675.6658 | 0.0554386 | -0.02315973 | -0.03227887 | 0.04933955 | 0.7174888 |  |  | 2558.016 | 6.186036 | 0.0539557 | 1.27602 | 24.9253 | 23.6493 | -0.0209765 | -0.176401 | 8.23308 | 8.40948 | 614.9385 | 5.137457 | 646.5307 | 0.05009842 | -0.02119963 | -0.02889879 | 0.04319806 | 0.733582 |  |  | 2557.995 | 6.181881 | 0.0682292 | 1.64738 | 25.7922 | 24.1448 | -0.0275281 | -0.243995 | 8.61948 | 8.86348 | 614.5255 | 6.82292 | 656.4541 | 0.06600232 | -0.0279141 | -0.03808823 | 0.06175143 | 0.73288
1280 | 2560.004 | 6.430958 | 0.0587306 | 1.44256 | 26.0049 | 24.5623 | -0.0229253 | -0.193209 | 8.23455 | 8.42776 | 639.2857 | 5.709967 | 675.7887 | 0.05552899 | -0.02319217 | -0.03233682 | 0.04942884 | 0.7172063 |  |  | 2560.016 | 6.186142 | 0.0540462 | 1.27816 | 24.9275 | 23.6493 | -0.0210108 | -0.17669 | 8.23279 | 8.40948 | 614.9491 | 5.146503 | 646.5975 | 0.05018445 | -0.02123467 | -0.02894979 | 0.04328337 | 0.7335 |  |  | 2559.995 | 6.18196 | 0.0683281 | 1.64977 | 25.7946 | 24.1448 | -0.0275816 | -0.244469 | 8.61901 | 8.86348 | 614.5334 | 6.83281 | 656.5233 | 0.0660949 | -0.02796911 | -0.03812579 | 0.06184356 | 0.7336009
1281 | 2562.004 | 6.431045 | 0.0588323 | 1.44506 | 26.0074 | 24.5623 | -0.0229751 | -0.193629 | 8.23413 | 8.42776 | 639.2943 | 5.720134 | 675.8628 | 0.05562517 | -0.02324314 | -0.03238203 | 0.04952435 | 0.7177789 |  |  | 2562.016 | 6.186689 | 0.0541475 | 1.28055 | 24.9299 | 23.6493 | -0.0210411 | -0.176944 | 8.23253 | 8.40948 | 615.0035 | 5.15661 | 646.7169 | 0.05028057 | -0.02126562 | -0.02901496 | 0.04337822 | 0.7329192 |  |  | 2561.995 | 6.182196 | 0.0684371 | 1.6524 | 25.7972 | 24.1448 | -0.0276235 | -0.24484 | 8.61864 | 8.86348 | 614.5569 | 6.84371 | 656.6154 | 0.06619693 | -0.0280122 | -0.03818472 | 0.06194499 | 0.7335972
1282 | 2564.004 | 6.431843 | 0.058923 | 1.44728 | 26.0096 | 24.5623 | -0.0229916 | -0.193768 | 8.23399 | 8.42776 | 639.3736 | 5.729184 | 676.0045 | 0.05571077 | -0.02326003 | -0.03245074 | 0.04960867 | 0.7167796 |  |  | 2564.016 | 6.187098 | 0.0542513 | 1.28301 | 24.9323 | 23.6493 | -0.0210891 | -0.177348 | 8.23213 | 8.40948 | 615.0442 | 5.166973 | 646.8233 | 0.05037912 | -0.02131465 | -0.02906447 | 0.04347563 | 0.7333578 |  |  | 2563.995 | 6.182247 | 0.0685328 | 1.65471 | 25.7995 | 24.1448 | -0.0276587 | -0.245152 | 8.61832 | 8.86348 | 614.5619 | 6.85328 | 656.6796 | 0.06628649 | -0.0280484 | -0.03823809 | 0.06203414 | 0.7335201
1283 | 2566.004 | 6.432414 | 0.0590235 | 1.44975 | 26.0121 | 24.5623 | -0.0230428 | -0.194199 | 8.23356 | 8.42776 | 639.4304 | 5.73922 | 676.1287 | 0.05580568 | -0.02331244 | -0.03249325 | 0.04970246 | 0.7174547 |  |  | 2566.016 | 6.187299 | 0.0543574 | 1.28552 | 24.9348 | 23.6493 | -0.021117 | -0.177583 | 8.23189 | 8.40948 | 615.0641 | 5.177574 | 646.9095 | 0.05047992 | -0.02134315 | -0.02913677 | 0.04357551 | 0.7325162 |  |  | 2565.995 | 6.18246 | 0.0686301 | 1.65706 | 25.8019 | 24.1448 | -0.0276982 | -0.245502 | 8.61797 | 8.86348 | 614.5831 | 6.86301 | 656.762 | 0.06637755 | -0.02808903 | -0.03828852 | 0.06212466 | 0.7336149
1284 | 2568.004 | 6.432392 | 0.0591154 | 1.45201 | 26.0143 | 24.5623 | -0.0230824 | -0.194533 | 8.23323 | 8.42776 | 639.4282 | 5.74841 | 676.1852 | 0.0558926 | -0.02335297 | -0.03253963 | 0.04978886 | 0.7176779 |  |  | 2568.016 | 6.187691 | 0.0544512 | 1.28773 | 24.9371 | 23.6493 | -0.0211585 | -0.177932 | 8.23154 | 8.40948 | 615.1031 | 5.186938 | 647.0081 | 0.05056894 | -0.02138555 | -0.02918339 | 0.04366348 | 0.7327986 |  |  | 2567.995 | 6.182399 | 0.0687395 | 1.6597 | 25.8045 | 24.1448 | -0.0277396 | -0.245869 | 8.61761 | 8.86348 | 614.577 | 6.87395 | 656.8227 | 0.06647992 | -0.02813161 | -0.03834831 | 0.06222664 | 0.7335815
1285 | 2570.004 | 6.432804 | 0.0592143 | 1.45444 | 26.0168 | 24.5623 | -0.0231291 | -0.194927 | 8.23283 | 8.42776 | 639.4691 | 5.75829 | 676.2916 | 0.05598602 | -0.02340077 | -0.03258524 | 0.04988132 | 0.7181402 |  |  | 2570.016 | 6.187726 | 0.0545564 | 1.29022 | 24.9395 | 23.6493 | -0.0211947 | -0.178237 | 8.23124 | 8.40948 | 615.1066 | 5.197456 | 647.0765 | 0.05066894 | -0.02142253 | -0.0292464 | 0.04376274 | 0.7324843 |  |  | 2569.995 | 6.182758 | 0.0688358 | 1.66203 | 25.8068 | 24.1448 | -0.0277837 | -0.24626 | 8.61722 | 8.86348 | 614.6127 | 6.88358 | 656.9200458 | 0.06657002 | -0.02817697 | -0.03839305 | 0.06231611 | 0.733908
1286 | 2572.004 | 6.433022 | 0.059322 | 1.45708 | 26.0194 | 24.5623 | -0.0231461 | -0.19507 | 8.23269 | 8.42776 | 639.4908 | 5.769054 | 676.3834 | 0.0560878 | -0.02341818 | -0.03266962 | 0.04998227 | 0.7168182 |  |  | 2572.016 | 6.188022 | 0.0546575 | 1.29261 | 24.9419 | 23.6493 | -0.0212233 | -0.178477 | 8.231 | 8.40948 | 615.136 | 5.207554 | 647.1696 | 0.05076492 | -0.02145175 | -0.02931317 | 0.04385773 | 0.7318129 |  |  | 2571.995 | 6.182745 | 0.0689446 | 1.66465 | 25.8095 | 24.1448 | -0.0278225 | -0.246604 | 8.61687 | 8.86348 | 614.6114 | 6.89446 | 656.9855 | 0.06667181 | -0.02821688 | -0.03845493 | 0.06241747 | 0.7337649
1287 | 2574.004 | 6.433667 | 0.0594115 | 1.45928 | 26.0216 | 24.5623 | -0.0231906 | -0.195445 | 8.23232 | 8.42776 | 639.5549 | 5.777988 | 676.5083 | 0.05617226 | -0.02346373 | -0.03270852 | 0.05006561 | 0.7173583 |  |  | 2574.016 | 6.188394 | 0.0547473 | 1.29474 | 24.9441 | 23.6493 | -0.0212586 | -0.178774 | 8.2307 | 8.40948 | 615.1729 | 5.216519 | 647.2635 | 0.05085012 | -0.02148782 | -0.0293623 | 0.04394194 | 0.7318165 |  |  | 2573.995 | 6.18286 | 0.0690353 | 1.66684 | 25.8117 | 24.1448 | -0.0278745 | -0.247065 | 8.61641 | 8.86348 | 614.6228 | 6.90353 | 657.0535 | 0.06675665 | -0.02827037 | -0.03848629 | 0.06250188 | 0.7345569
1288 | 2576.004 | 6.43376 | 0.0595101 | 1.46171 | 26.024 | 24.5623 | -0.0232385 | -0.195849 | 8.23191 | 8.42776 | 639.5642 | 5.787845 | 676.5812 | 0.05626544 | -0.02351277 | -0.03275267 | 0.05015814 | 0.7178886 |  |  | 2576.016 | 6.18853 | 0.0548565 | 1.29732 | 24.9466 | 23.6493 | -0.0213001 | -0.179123 | 8.23035 | 8.40948 | 615.1865 | 5.227433 | 647.345 | 0.05095385 | -0.02153022 | -0.02942363 | 0.04404479 | 0.7317323 |  |  | 2575.995 | 6.182684 | 0.0691273 | 1.66906 | 25.8139 | 24.1448 | -0.0279022 | -0.247311 | 8.61616 | 8.86348 | 614.6054 | 6.91273 | 657.0914 | 0.06684271 | -0.02829886 | -0.03854385 | 0.06258769 | 0.7341992
1289 | 2578.004 | 6.433739 | 0.0595983 | 1.46387 | 26.0262 | 24.5623 | -0.0232733 | -0.196142 | 8.23162 | 8.42776 | 639.5621 | 5.796666 | 676.6354 | 0.05634882 | -0.0235484 | -0.03280042 | 0.05024102 | 0.7179298 |  |  | 2578.016 | 6.188575 | 0.0549546 | 1.29964 | 24.949 | 23.6493 | -0.0213315 | -0.179387 | 8.23009 | 8.40948 | 615.191 | 5.237241 | 647.41 | 0.05104705 | -0.0215623 | -0.02948475 | 0.0441373 | 0.7313036 |  |  | 2577.995 | 6.18292 | 0.0692467 | 1.67195 | 25.8168 | 24.1448 | -0.0279519 | -0.247751 | 8.61572 | 8.86348 | 614.6289 | 6.92467 | 657.1899 | 0.06695438 | -0.02834999 | -0.03860439 | 0.06269873 | 0.7343722
1290 | 2580.004 | 6.433807 | 0.0597032 | 1.46645 | 26.0288 | 24.5623 | -0.0233066 | -0.196422 | 8.23134 | 8.42776 | 639.5689 | 5.807154 | 676.7096 | 0.05644795 | -0.02358249 | -0.03286546 | 0.05033948 | 0.7175465 |  |  | 2580.016 | 6.188729 | 0.0550589 | 1.30211 | 24.9514 | 23.6493 | -0.0213715 | -0.179723 | 8.22975 | 8.40948 | 615.2062 | 5.247665 | 647.4902 | 0.0511461 | -0.02160318 | -0.02954292 | 0.04423549 | 0.7312472 |  |  | 2579.995 | 6.183179 | 0.0693551 | 1.67457 | 25.8194 | 24.1448 | -0.0279827 | -0.248024 | 8.61545 | 8.86348 | 614.6546 | 6.93551 | 657.284 | 0.06705576 | -0.02838168 | -0.03867408 | 0.06279949 | 0.7338682
1291 | 2582.004 | 6.434266 | 0.0597991 | 1.4688 | 26.0311 | 24.5623 | -0.0233537 | -0.196819 | 8.23094 | 8.42776 | 639.6145 | 5.816733 | 676.8192 | 0.05653847 | -0.02363072 | -0.03290776 | 0.05042902 | 0.7180897 |  |  | 2582.016 | 6.189061 | 0.0551579 | 1.30445 | 24.9538 | 23.6493 | -0.0214024 | -0.179983 | 8.22949 | 8.40948 | 615.2392 | 5.257551 | 647.5857 | 0.05124003 | -0.02163475 | -0.02960527 | 0.0443284 | 0.7307736 |  |  | 2581.995 | 6.182997 | 0.0694502 | 1.67686 | 25.8217 | 24.1448 | -0.028036 | -0.248497 | 8.61498 | 8.86348 | 614.6364 | 6.94502 | 657.323 | 0.06714468 | -0.02843651 | -0.03870817 | 0.06288817 | 0.7346385
1292 | 2584.004 | 6.434444 | 0.059892 | 1.47109 | 26.0334 | 24.5623 | -0.0234026 | -0.197232 | 8.23053 | 8.42776 | 639.6322 | 5.826018 | 676.8973 | 0.05662622 | -0.02368079 | -0.03294543 | 0.05051606 | 0.7187883 |  |  | 2584.016 | 6.189186 | 0.0552575 | 1.3068 | 24.9561 | 23.6493 | -0.0214508 | -0.18039 | 8.22909 | 8.40948 | 615.2517 | 5.267506 | 647.6601 | 0.0513346 | -0.02168421 | -0.02965038 | 0.04442218 | 0.7313299 |  |  | 2583.995 | 6.183195 | 0.0695535 | 1.67936 | 25.8242 | 24.1448 | -0.0280664 | -0.248766 | 8.61471 | 8.86348 | 614.6562 | 6.95535 | 657.4077 | 0.06724127 | -0.02846779 | -0.03877348 | 0.0629842 | 0.7342077
1293 | 2586.004 | 6.434648 | 0.0599977 | 1.47368 | 26.036 | 24.5623 | -0.0234427 | -0.197569 | 8.23019 | 8.42776 | 639.6525 | 5.836583 | 676.9864 | 0.05672605 | -0.02372185 | -0.0330042 | 0.05061508 | 0.7187526 |  |  | 2586.016 | 6.189611 | 0.0553657 | 1.30936 | 24.9587 | 23.6493 | -0.0214855 | -0.180682 | 8.2288 | 8.40948 | 615.2939 | 5.278308 | 647.771 | 0.05143721 | -0.02171967 | -0.02971753 | 0.0445236 | 0.7308706 |  |  | 2585.995 | 6.183253 | 0.0696562 | 1.68184 | 25.8266 | 24.1448 | -0.0281255 | -0.24929 | 8.61419 | 8.86348 | 614.662 | 6.96562 | 657.477 | 0.06733729 | -0.0285286 | -0.03880869 | 0.06307977 | 0.7351085
1294 | 2588.004 | 6.434864 | 0.0600957 | 1.47609 | 26.0384 | 24.5623 | -0.0234703 | -0.197802 | 8.22996 | 8.42776 | 639.6739 | 5.846378 | 677.0717 | 0.05681859 | -0.02375011 | -0.03306847 | 0.05070685 | 0.7182102 |  |  | 2588.016 | 6.189662 | 0.055467 | 1.31176 | 24.9611 | 23.6493 | -0.0215258 | -0.181021 | 8.22846 | 8.40948 | 615.299 | 5.288436 | 647.8387 | 0.0515334 | -0.02176086 | -0.02977255 | 0.04461908 | 0.7309036 |  |  | 2587.995 | 6.183158 | 0.0697537 | 1.68419 | 25.829 | 24.1448 | -0.0281779 | -0.249754 | 8.61372 | 8.86348 | 614.6525 | 6.97537 | 657.5268 | 0.06742844 | -0.02858252 | -0.03884592 | 0.0631706 | 0.735792
1295 | 2590.004 | 6.435059 | 0.0601878 | 1.47835 | 26.0407 | 24.5623 | -0.0235085 | -0.198124 | 8.22964 | 8.42776 | 639.6933 | 5.855583 | 677.1511 | 0.05690555 | -0.02378923 | -0.03311632 | 0.0507931 | 0.7183538 |  |  | 2590.016 | 6.189715 | 0.0555602 | 1.31396 | 24.9633 | 23.6493 | -0.0215647 | -0.181348 | 8.22813 | 8.40948 | 615.3043 | 5.297753 | 647.9016 | 0.0516219 | -0.02180062 | -0.02982128 | 0.0447069 | 0.7310422 |  |  | 2589.995 | 6.18307 | 0.0698636 | 1.68684 | 25.8316 | 24.1448 | -0.0282075 | -0.250016 | 8.61346 | 8.86348 | 614.6438 | 6.98636 | 657.585 | 0.06753116 | -0.02861297 | -0.03891819 | 0.06327295 | 0.7352083
1296 | 2592.004 | 6.435186 | 0.0602924 | 1.48092 | 26.0432 | 24.5623 | -0.0235398 | -0.198387 | 8.22937 | 8.42776 | 639.706 | 5.866039 | 677.2314 | 0.05700433 | -0.02382129 | -0.03318304 | 0.05089115 | 0.7178753 |  |  | 2592.016 | 6.189821 | 0.0556619 | 1.31637 | 24.9657 | 23.6493 | -0.0215909 | -0.181568 | 8.22791 | 8.40948 | 615.3148 | 5.307919 | 647.9752 | 0.05171844 | -0.02182739 | -0.02989104 | 0.04480265 | 0.730232 |  |  | 2591.995 | 6.183276 | 0.0699542 | 1.68903 | 25.8338 | 24.1448 | -0.028266 | -0.250535 | 8.61294 | 8.86348 | 614.6642 | 6.99542 | 657.6626 | 0.06761584 | -0.02867317 | -0.03894267 | 0.06335713 | 0.736292
1297 | 2594.004 | 6.435656 | 0.0603932 | 1.4834 | 26.0457 | 24.5623 | -0.0235877 | -0.198792 | 8.22897 | 8.42776 | 639.7527 | 5.876107 | 677.3452 | 0.05709943 | -0.02387034 | -0.03322908 | 0.05098522 | 0.718357 |  |  | 2594.016 | 6.190042 | 0.0557623 | 1.31874 | 24.9681 | 23.6493 | -0.0216312 | -0.181907 | 8.22757 | 8.40948 | 615.3368 | 5.31795 | 648.0601 | 0.05181368 | -0.02186858 | -0.0299451 | 0.04489699 | 0.7302893 |  |  | 2593.995 | 6.183448 | 0.0700683 | 1.69179 | 25.8366 | 24.1448 | -0.0282801 | -0.25066 | 8.61281 | 8.86348 | 614.6813 | 7.00683 | 657.7509 | 0.06772248 | -0.02868768 | -0.03903479 | 0.06346319 | 0.734926
1298 | 2596.004 | 6.436082 | 0.0604895 | 1.48576 | 26.0481 | 24.5623 | -0.0236213 | -0.199075 | 8.22869 | 8.42776 | 639.795 | 5.885727 | 677.4516 | 0.05719028 | -0.02390476 | -0.03328552 | 0.05107511 | 0.7181728 |  |  | 2596.016 | 6.190329 | 0.0558617 | 1.32109 | 24.9704 | 23.6493 | -0.0216725 | -0.182254 | 8.22722 | 8.40948 | 615.3653 | 5.327878 | 648.1512 | 0.05190795 | -0.0219108 | -0.02999715 | 0.04499028 | 0.7304294 |  |  | 2595.995 | 6.18375 | 0.0701633 | 1.69408 | 25.8389 | 24.1448 | -0.0283385 | -0.251178 | 8.6123 | 8.86348 | 614.7114 | 7.01633 | 657.8415 | 0.06781125 | -0.02874779 | -0.03906347 | 0.06355138 | 0.7359251
1299 | 2598.004 | 6.43603125 | 0.0605817 | 1.48803 | 26.0503 | 24.5623 | -0.0236742 | -0.199521 | 8.22824 | 8.42776 | 639.79 | 5.894948 | 677.5053 | 0.05727736 | -0.02395894 | -0.03331842 | 0.05116171 | 0.7190898 |  |  | 2598.016 | 6.190495 | 0.0559729 | 1.32372 | 24.973 | 23.6493 | -0.0216944 | -0.182439 | 8.22704 | 8.40948 | 615.3818 | 5.338991 | 648.237 | 0.05201345 | -0.02193318 | -0.03008027 | 0.04509487 | 0.7291552 |  |  | 2597.995 | 6.183644 | 0.0702719 | 1.6967 | 25.8415 | 24.1448 | -0.0283866 | -0.251604 | 8.61187 | 8.86348 | 614.7008 | 7.02719
1300 | 2600.004 | 6.436196 | 0.060688 | 1.49064 | 26.0529 | 24.5623 | -0.0237031 | -0.199764 | 8.228 | 8.42776 | 639.8064 | 5.905574 | 677.5906 | 0.0573777 | -0.02398854 | -0.03338916 | 0.05126128 | 0.7184529 |  |  | 2600.016 | 6.190633 | 0.0560686 | 1.32598 | 24.9753 | 23.6493 | -0.0217386 | -0.18281 | 8.22667 | 8.40948 | 615.3956 | 5.348555 | 648.3103 | 0.05210424 | -0.02197836 | -0.03012588 | 0.04518488 | 0.7295511 |  |  | 2599.995 | 6.183573 | 0.0703779 | 1.69926 | 25.8441 | 24.1448 | -0.0284157 | -0.251861 | 8.61161 | 8.86348 | 614.6937 | 7.03779
1301 | 2602.004 | 6.436253 | 0.0607877 | 1.49309 | 26.0554 | 24.5623 | -0.0237335 | -0.20002 | 8.22774 | 8.42776 | 639.8121 | 5.915542 | 677.6604 | 0.05747182 | -0.02401968 | -0.03345214 | 0.05135477 | 0.718031 |  |  | 2602.016 | 6.190591 | 0.0561745 | 1.32849 | 24.9778 | 23.6493 | -0.0217663 | -0.183043 | 8.22643 | 8.40948 | 615.3914 | 5.359147 | 648.3711 | 0.05220477 | -0.02200668 | -0.03019809 | 0.04528477 | 0.728744 |  |  | 2601.995 | 6.183268 | 0.0704717 | 1.70153 | 25.8463 | 24.1448 | -0.0284599 | -0.252253 | 8.61122 | 8.86348 | 614.6634 | 7.04717
1302 | 2604.004 | 6.436818 | 0.0608865 | 1.49551 | 26.0578 | 24.5623 | -0.0237729 | -0.200352 | 8.22741 | 8.42776 | 639.8682 | 5.925408 | 677.783 | 0.05756496 | -0.02406004 | -0.03350493 | 0.05144681 | 0.7181044 |  |  | 2604.016 | 6.190929 | 0.0562681 | 1.3307 | 24.98 | 23.6493 | -0.0218002 | -0.183328 | 8.22615 | 8.40948 | 615.425 | 5.368493 | 648.464 | 0.05229348 | -0.02204134 | -0.03025214 | 0.04537247 | 0.7285876 |  |  | 2603.995 | 6.183204 | 0.0705742 | 1.704 | 25.8488 | 24.1448 | -0.0285034 | -0.252639 | 8.61084 | 8.86348 | 614.6571 | 7.05742
1303 | 2606.004 | 6.437043 | 0.0609738 | 1.49766 | 26.06 | 24.5623 | -0.0238106 | -0.20067 | 8.22709 | 8.42776 | 639.8905 | 5.934132 | 677.8625 | 0.05764732 | -0.02409865 | -0.03354867 | 0.05152845 | 0.7183193 |  |  | 2606.016 | 6.19104 | 0.0563629 | 1.33295 | 24.9823 | 23.6493 | -0.0218401 | -0.183664 | 8.22581 | 8.40948 | 615.436 | 5.377968 | 648.5339 | 0.0523834 | -0.02208213 | -0.03030127 | 0.04546165 | 0.7287524 |  |  | 2605.995 | 6.183137 | 0.0706829 | 1.70663 | 25.8514 | 24.1448 | -0.0285351 | -0.252921 | 8.61055 | 8.86348 | 614.6504 | 7.06829
1304 | 2608.004 | 6.43758 | 0.0610774 | 1.5002 | 26.0625 | 24.5623 | -0.023864 | -0.20112 | 8.22664 | 8.42776 | 639.9439 | 5.944479 | 677.9852 | 0.05774498 | -0.02415336 | -0.03359163 | 0.051625 | 0.7190291 |  |  | 2608.016 | 6.191417 | 0.0564643 | 1.33534 | 24.9847 | 23.6493 | -0.0218824 | -0.18402 | 8.22546 | 8.40948 | 615.4734 | 5.388093 | 648.6357 | 0.05247947 | -0.02212537 | -0.0303541 | 0.04555664 | 0.7289088 |  |  | 2607.995 | 6.182988 | 0.0707835 | 1.70905 | 25.8539 | 24.1448 | -0.0285934 | -0.253437 | 8.61004 | 8.86348 | 614.6356 | 7.07835
1305 | 2610.004 | 6.437622 | 0.0611735 | 1.50256 | 26.0649 | 24.5623 | -0.0238943 | -0.201376 | 8.22638 | 8.42776 | 639.9481 | 5.954088 | 678.0512 | 0.05783568 | -0.0241844 | -0.03365128 | 0.0517151 | 0.718677 |  |  | 2610.016 | 6.191366 | 0.0565673 | 1.33778 | 24.9871 | 23.6493 | -0.0219138 | -0.184284 | 8.22519 | 8.40948 | 615.4684 | 5.398395 | 648.6938 | 0.05257722 | -0.02215747 | -0.03041974 | 0.04565376 | 0.7283912 |  |  | 2609.995 | 6.183113 | 0.070896 | 1.71177 | 25.8566 | 24.1448 | -0.0286286 | -0.253749 | 8.60973 | 8.86348 | 614.648 | 7.0896
1306 | 2612.004 | 6.437731 | 0.0612725 | 1.50499 | 26.0673 | 24.5623 | -0.0239314 | -0.201688 | 8.22607 | 8.42776 | 639.959 | 5.963985 | 678.126 | 0.05792908 | -0.02422241 | -0.03370668 | 0.05180783 | 0.7186235 |  |  | 2612.016 | 6.191415 | 0.056674 | 1.3403 | 24.9896 | 23.6493 | -0.0219515 | -0.1846 | 8.22488 | 8.40948 | 615.4732 | 5.409063 | 648.7646 | 0.05267843 | -0.02219602 | -0.03048241 | 0.04575422 | 0.7281583 |  |  | 2611.995 | 6.183127 | 0.0709809 | 1.71382 | 25.8586 | 24.1448 | -0.0286743 | -0.254154 | 8.60932 | 8.86348 | 614.6494 | 7.09809
1307 | 2614.004 | 6.43799 | 0.0613662 | 1.5073 | 26.0696 | 24.5623 | -0.0239639 | -0.201962 | 8.2258 | 8.42776 | 639.9847 | 5.973348 | 678.2132 | 0.05801744 | -0.02425571 | -0.03376174 | 0.0518954 | 0.7184377 |  |  | 2614.016 | 6.191839 | 0.0567675 | 1.34251 | 24.9918 | 23.6493 | -0.0219821 | -0.184858 | 8.22462 | 8.40948 | 615.5154 | 5.418395 | 648.8665 | 0.05276696 | -0.02222731 | -0.03053965 | 0.04584166 | 0.7278179 |  |  | 2613.995 | 6.183171 | 0.0710989 | 1.71667 | 25.8615 | 24.1448 | -0.0287038 | -0.254416 | 8.60906 | 8.86348 | 614.6538 | 7.10989
1308 | 2616.004 | 6.438179 | 0.0614676 | 1.50979 | 26.0721 | 24.5623 | -0.0240087 | -0.20234 | 8.22542 | 8.42776 | 640.0035 | 5.983483 | 678.298 | 0.05811308 | -0.02430161 | -0.03381147 | 0.05199027 | 0.7187385 |  |  | 2616.016 | 6.192162 | 0.0568735 | 1.34502 | 24.9943 | 23.6493 | -0.0220229 | -0.185201 | 8.22428 | 8.40948 | 615.5475 | 5.428981 | 648.9655 | 0.05286738 | -0.02226902 | -0.03059835 | 0.04594103 | 0.727785 |  |  | 2615.995 | 6.183228 | 0.0711944 | 1.71898 | 25.8638 | 24.1448 | -0.0287502 | -0.254827 | 8.60865 | 8.86348 | 614.6594 | 7.11944
1309 | 2618.004 | 6.438395 | 0.0615669 | 1.51223 | 26.0745 | 24.5623 | -0.0240446 | -0.202642 | 8.22512 | 8.42776 | 640.0249 | 5.993408 | 678.3842 | 0.05820672 | -0.02433839 | -0.03386833 | 0.05208313 | 0.718618 |  |  | 2618.016 | 6.19238 | 0.0569729 | 1.34737 | 24.9967 | 23.6493 | -0.0220683 | -0.185583 | 8.22389 | 8.40948 | 615.5692 | 5.438912 | 649.0495 | 0.05296157 | -0.02231545 | -0.03064612 | 0.04603432 | 0.7281655 |  |  | 2617.995 | 6.183267 | 0.0712868 | 1.72121 | 25.866 | 24.1448 | -0.0288017 | -0.255283 | 8.60819 | 8.86348 | 614.6633 | 7.12868
1310 | 2620.004 | 6.43846 | 0.0616636 | 1.5146 | 26.0769 | 24.5623 | -0.0240816 | -0.202954 | 8.22481 | 8.42776 | 640.0315 | 6.003076 | 678.453 | 0.05829793 | -0.0243763 | -0.03392163 | 0.05217372 | 0.7186065 |  |  | 2620.016 | 6.192425 | 0.0570709 | 1.34969 | 24.999 | 23.6493 | -0.0220988 | -0.185839 | 8.22364 | 8.40948 | 615.5737 | 5.44871 | 649.1145 | 0.05305449 | -0.02234664 | -0.03070786 | 0.04612655 | 0.7277173 |  |  | 2619.995 | 6.183015 | 0.0713924 | 1.72376 | 25.8686 | 24.1448 | -0.028842 | -0.25564 | 8.60784 | 8.86348 | 614.6383 | 7.13924
1311 | 2622.004 | 6.438673 | 0.0617683 | 1.51717 | 26.0795 | 24.5623 | -0.0241151 | -0.203237 | 8.22452 | 8.42776 | 640.0526 | 6.013541 | 678.5424 | 0.05839664 | -0.02441063 | -0.03398601 | 0.05227163 | 0.7182551 |  |  | 2622.016 | 6.192438 | 0.0571723 | 1.35209 | 25.0014 | 23.6493 | -0.0221302 | -0.186103 | 8.22337 | 8.40948 | 615.575 | 5.45885 | 649.1783 | 0.05315064 | -0.02237875 | -0.0307719 | 0.04622202 | 0.7272463 |  |  | 2621.995 | 6.183271 | 0.0715022 | 1.72641 | 25.8712 | 24.1448 | -0.0288764 | -0.255945 | 8.60753 | 8.86348 | 614.6637 | 7.15022
1312 | 2624.004 | 6.438829 | 0.0618538 | 1.51927 | 26.0816 | 24.5623 | -0.0241742 | -0.203734 | 8.22403 | 8.42776 | 640.0681 | 6.022087 | 678.6136 | 0.05847725 | -0.02447119 | -0.03400606 | 0.0523516 | 0.7196126 |  |  | 2624.016 | 6.192823 | 0.0572692 | 1.35438 | 25.0037 | 23.6493 | -0.0221581 | -0.186338 | 8.22314 | 8.40948 | 615.6133 | 5.468524 | 649.2782 | 0.05324237 | -0.02240728 | -0.03083509 | 0.04631268 | 0.7266811 |  |  | 2623.995 | 6.183075 | 0.0716064 | 1.72892 | 25.8737 | 24.1448 | -0.0289135 | -0.256274 | 8.6072 | 8.86348 | 614.6442 | 7.16064
1313 | 2626.004 | 6.439057 | 0.0619624 | 1.52194 | 26.0842 | 24.5623 | -0.0242043 | -0.203988 | 8.22377 | 8.42776 | 640.0907 | 6.032941 | 678.707 | 0.05857963 | -0.02450204 | -0.03407759 | 0.05245313 | 0.7190074 |  |  | 2626.016 | 6.193087 | 0.0573796 | 1.35699 | 25.0063 | 23.6493 | -0.0221971 | -0.186666 | 8.22281 | 8.40948 | 615.6395 | 5.479553 | 649.3738 | 0.05334694 | -0.02244716 | -0.03089977 | 0.04641622457 | 0.7264507 |  |  | 2625.995 | 6.183047 | 0.0717045 | 1.73129 | 25.8761 | 24.1448 | -0.028954 | -0.256633 | 8.60684 | 8.86348 | 614.6415 | 7.17045
1314 | 2628.004 | 6.439146 | 0.0620588 | 1.52431 | 26.0866 | 24.5623 | -0.0242353 | -0.204249 | 8.22351 | 8.42776 | 640.0996 | 6.042579 | 678.7781 | 0.05867052 | -0.02453381 | -0.03413671 | 0.05254338 | 0.7186928 |  |  | 2628.016 | 6.193471 | 0.0574753 | 1.35925 | 25.0086 | 23.6493 | -0.0222416 | -0.18704 | 8.22244 | 8.40948 | 615.6777 | 5.489107 | 649.4729 | 0.05343751 | -0.02249267 | -0.03094483 | 0.04650574 | 0.7268636 |  |  | 2627.995 | 6.182985 | 0.0717986 | 1.73356 | 25.8784 | 24.1448 | -0.029011 | -0.257139 | 8.60634 | 8.86348 | 614.6353 | 7.17986
1315 | 2630.004 | 6.439114 | 0.0621592 | 1.52677 | 26.0891 | 24.5623 | -0.0242834 | -0.204655 | 8.22311 | 8.42776 | 640.0965 | 6.05262 | 678.8391 | 0.0587652 | -0.0245831 | -0.03418209 | 0.05263751 | 0.7191807 |  |  | 2630.016 | 6.193686 | 0.0575768 | 1.36165 | 25.011 | 23.6493 | -0.0222667 | -0.187251 | 8.22223 | 8.40948 | 615.699 | 5.499248 | 649.5578 | 0.05353364 | -0.02251835 | -0.03101529 | 0.04660096 | 0.7260401 |  |  | 2629.995 | 6.182987 | 0.0719012 | 1.73604 | 25.8808 | 24.1448 | -0.0290564 | -0.257541 | 8.60593 | 8.86348 | 614.6355 | 7.19012
1316 | 2632.004 | 6.439287 | 0.0622527 | 1.52907 | 26.0914 | 24.5623 | -0.0243175 | -0.204942 | 8.22282 | 8.42776 | 640.1136 | 6.061965 | 678.917 | 0.05885332 | -0.02461805 | -0.03423526 | 0.05272492 | 0.7190847 |  |  | 2632.016 | 6.193915 | 0.057679 | 1.36407 | 25.0134 | 23.6493 | -0.0223103 | -0.187618 | 8.22186 | 8.40948 | 615.7218 | 5.509458 | 649.6447 | 0.05363041 | -0.02256294 | -0.03106748 | 0.04669681 | 0.726256 |  |  | 2631.995 | 6.182838 | 0.0720063 | 1.73858 | 25.8834 | 24.1448 | -0.0290923 | -0.257859 | 8.60562 | 8.86348 | 614.6206 | 7.20063
1317 | 2634.004 | 6.439663 | 0.0623539 | 1.53156 | 26.0939 | 24.5623 | -0.0243586 | -0.205288 | 8.22247 | 8.42776 | 640.151 | 6.072076 | 679.0214 | 0.05894864 | -0.02466018 | -0.03428846 | 0.0528193 | 0.7191976 |  |  | 2634.016 | 6.193761 | 0.0577776 | 1.3664 | 25.0157 | 23.6493 | -0.0223451 | -0.18791 | 8.22157 | 8.40948 | 615.7065 | 5.519325 | 649.6893 | 0.05372392 | -0.02259853 | -0.03112539 | 0.04678984 | 0.7260483 |  |  | 2633.995 | 6.18275 | 0.0720994 | 1.74083 | 25.8856 | 24.1448 | -0.029141 | -0.258291 | 8.60518 | 8.86348 | 614.6119 | 7.20994
1318 | 2636.004 | 6.439601 | 0.0624507 | 1.53393 | 26.0962 | 24.5623 | -0.0243834 | -0.205498 | 8.22226 | 8.42776 | 640.1448 | 6.081757 | 679.0769 | 0.05903991 | -0.0246856 | -0.03435431 | 0.05291007 | 0.718559 |  |  | 2636.016 | 6.193693 | 0.0578802 | 1.36883 | 25.0182 | 23.6493 | -0.022382 | -0.188221 | 8.22126 | 8.40948 | 615.6998 | 5.529588 | 649.7454 | 0.05382118 | -0.02263628 | -0.0311849 | 0.0468865 | 0.7258731 |  |  | 2635.995 | 6.182696 | 0.0722089 | 1.74347 | 25.8883 | 24.1448 | -0.0291659 | -0.258511 | 8.60496 | 8.86348 | 614.6066 | 7.22089
1319 | 2638.004 | 6.439804 | 0.062549 | 1.53635 | 26.0987 | 24.5623 | -0.0244228 | -0.20583 | 8.22193 | 8.42776 | 640.165 | 6.091582 | 679.1612 | 0.05913252 | -0.02472598 | -0.03440654 | 0.05300192 | 0.7186421 |  |  | 2638.016 | 6.193957 | 0.0579787 | 1.37116 | 25.0205 | 23.6493 | -0.022415 | -0.188499 | 8.22098 | 8.40948 | 615.726 | 5.539427 | 649.8337 | 0.05391441 | -0.02267003 | -0.03124437 | 0.04697879 | 0.7255717 |  |  | 2637.995 | 6.182672 | 0.0723116 | 1.74595 | 25.8908 | 24.1448 | -0.0292076 | -0.258881 | 8.6046 | 8.86348 | 614.6042 | 7.23116
1320 | 2640.004 | 6.43999 | 0.0626452 | 1.53871 | 26.101 | 24.5623 | -0.0244573 | -0.20612 | 8.22164 | 8.42776 | 640.1835 | 6.101197 | 679.2424 | 0.05922315 | -0.02476135 | -0.0344618 | 0.05309182 | 0.7185158 |  |  | 2640.016 | 6.194258 | 0.0580899 | 1.37379 | 25.0231 | 23.6493 | -0.0224498 | -0.188791 | 8.22069 | 8.40948 | 615.7559 | 5.550534 | 649.9336 | 0.05401965 | -0.02270563 | -0.03131401 | 0.04708296 | 0.7250949 |  |  | 2639.995 | 6.182805 | 0.0724057 | 1.74822 | 25.893 | 24.1448 | -0.0292551 | -0.259302 | 8.60417 | 8.86348 | 614.6174 | 7.24057
1321 | 2642.004 | 6.440386 | 0.0627469 | 1.54121 | 26.1035 | 24.5623 | -0.0245023 | -0.2065 | 8.22126 | 8.42776 | 640.2229 | 6.111357 | 679.3492 | 0.0593189 | -0.02480748 | -0.03451142 | 0.0531866 | 0.7188193 |  |  | 2642.016 | 6.19427 | 0.058177 | 1.37585 | 25.0252 | 23.6493 | -0.0224881 | -0.189113 | 8.22036 | 8.40948 | 615.7571 | 5.559243 | 649.9885 | 0.05410216 | -0.02274481 | -0.03135735 | 0.04716489 | 0.7253424 |  |  | 2641.995 | 6.182677 | 0.0725173 | 1.75092 | 25.8957 | 24.1448 | -0.0293052 | -0.259746 | 8.60373 | 8.86348 | 614.6047 | 7.25173
1322 | 2644.004 | 6.440021 | 0.0628398 | 1.54349 | 26.1058 | 24.5623 | -0.0245365 | -0.206788 | 8.22097 | 8.42776 | 640.1866 | 6.120657 | 679.3702 | 0.05940653 | -0.02484254 | -0.034564 | 0.05327405 | 0.7187403 |  |  | 2644.016 | 6.194481 | 0.058289 | 1.3785 | 25.0278 | 23.6493 | -0.0225313 | -0.189476 | 8.22 | 8.40948 | 615.7781 | 5.570435 | 650.0796 | 0.05420817 | -0.02278901 | -0.03141916 | 0.04726993 | 0.7253219 |  |  | 2643.995 | 6.182796875 | 0.0726045 | 1.75302 | 25.8978 | 24.1448 | -0.0293339 | -0.260001 | 8.60347 | 8.86348 | 614.6166 | 7.26045
1323 | 2646.004 | 6.440289 | 0.0629428 | 1.54602 | 26.1083 | 24.5623 | -0.0245836 | -0.207184 | 8.22058 | 8.42776 | 640.2132 | 6.13095 | 679.4643 | 0.05950352 | -0.02489082 | -0.0346127 | 0.05337019 | 0.719124 |  |  | 2646.016 | 6.194426 | 0.0583874 | 1.38082 | 25.0301 | 23.6493 | -0.0225558 | -0.189682 | 8.21979 | 8.40948 | 615.7726 | 5.580277 | 650.1344 | 0.0543014 | -0.02281407 | -0.03148732 | 0.04736257 | 0.7245479 |  |  | 2645.995 | 6.182565 | 0.0727136 | 1.75566 | 25.9005 | 24.1448 | -0.029358 | -0.260214 | 8.60326 | 8.86348 | 614.5936 | 7.27136
1324 | 2648.004 | 6.440426 | 0.0630402 | 1.54841 | 26.1107 | 24.5623 | -0.0246163 | -0.20746 | 8.2203 | 8.42776 | 640.2268 | 6.140686 | 679.5411 | 0.05959526 | -0.02492435 | -0.03467091 | 0.05346123 | 0.7188835 |  |  | 2648.016 | 6.194658 | 0.0584868 | 1.38317 | 25.0325 | 23.6493 | -0.0225996 | -0.190051 | 8.21943 | 8.40948 | 615.7957 | 5.590207 | 650.2199 | 0.05439545 | -0.02285888 | -0.03153656 | 0.0474557 | 0.7248376 |  |  | 2647.995 | 6.182628 | 0.0728076 | 1.75793 | 25.9027 | 24.1448 | -0.0294078 | -0.260655 | 8.60282 | 8.86348 | 614.5998 | 7.28076
1325 | 2650.004 | 6.440669 | 0.0631375 | 1.5508 | 26.1131 | 24.5623 | -0.0246718 | -0.207928 | 8.21983 | 8.42776 | 640.251 | 6.15041 | 679.6291 | 0.05968687 | -0.02498125 | -0.03470562 | 0.05355205 | 0.7198042 |  |  | 2650.016 | 6.194877 | 0.0585893 | 1.3856 | 25.0349 | 23.6493 | -0.0226318 | -0.190321 | 8.21916 | 8.40948 | 615.8174 | 5.600448 | 650.306 | 0.05449243 | -0.02289183 | -0.0316006 | 0.04755177 | 0.7244113 |  |  | 2649.995 | 6.182668 | 0.0729203 | 1.76065 | 25.9055 | 24.1448 | -0.0294556 | -0.261079 | 8.6024 | 8.86348 | 614.6038 | 7.29203
1326 | 2652.004 | 6.440857 | 0.0632361 | 1.55322 | 26.1155 | 24.5623 | -0.024683 | -0.208023 | 8.21974 | 8.42776 | 640.2697 | 6.160266 | 679.7121 | 0.05977971 | -0.02499273 | -0.03478697 | 0.05364414 | 0.7184509 |  |  | 2652.016 | 6.194792 | 0.0586866 | 1.3879 | 25.0372 | 23.6493 | -0.0226626 | -0.19058 | 8.2189 | 8.40948 | 615.809 | 5.610182 | 650.357 | 0.0545846 | -0.02292334 | -0.03166125 | 0.04764339 | 0.7240188 |  |  | 2651.995 | 6.182631 | 0.0730093 | 1.76279 | 25.9076 | 24.1448 | -0.0294926 | -0.261407 | 8.60207 | 8.86348 | 614.6001 | 7.30093
1327 | 2654.004 | 6.44102 | 0.0633278 | 1.55548 | 26.1178 | 24.5623 | -0.024729 | -0.20841 | 8.21935 | 8.42776 | 640.2858 | 6.169431 | 679.7878 | 0.05986604 | -0.0250399 | -0.03482614 | 0.05372979 | 0.7189971 |  |  | 2654.016 | 6.195108 | 0.0587831 | 1.39018 | 25.0395 | 23.6493 | -0.0227003 | -0.190897 | 8.21858 | 8.40948 | 615.8404 | 5.619818 | 650.4495 | 0.05467584 | -0.02296192 | -0.03171392 | 0.04773365 | 0.7240327 |  |  | 2653.995 | 6.182746 | 0.0731212 | 1.7655 | 25.9103 | 24.1448 | -0.0295329 | -0.261764 | 8.60171 | 8.86348 | 614.6115 | 7.31212
1328 | 2656.004 | 6.441289 | 0.0634211 | 1.55777 | 26.1201 | 24.5623 | -0.0247725 | -0.208777 | 8.21898 | 8.42776 | 640.3126 | 6.178755 | 679.876 | 0.05995385 | -0.0250845 | -0.03486935 | 0.0538168 | 0.7193854 |  |  | 2656.016 | 6.195076 | 0.058886 | 1.39261 | 25.0419 | 23.6493 | -0.0227355 | -0.191194 | 8.21828 | 8.40948 | 615.8372 | 5.63011 | 650.5095 | 0.05477328 | -0.02299794 | -0.03177534 | 0.04783044 | 0.7237669 |  |  | 2655.995 | 6.182621 | 0.0732106 | 1.76766 | 25.9125 | 24.1448 | -0.0295918 | -0.262286 | 8.60119 | 8.86348 | 614.5991 | 7.32106
1329 | 2658.004 | 6.441578 | 0.0635301 | 1.56045 | 26.1228 | 24.5623 | -0.0247999 | -0.209008 | 8.21875 | 8.42776 | 640.3413 | 6.189647 | 679.9762 | 0.06005643 | -0.0251126 | -0.03494384 | 0.05391848 | 0.718656 |  |  | 2658.016 | 6.195114 | 0.0589914 | 1.39511 | 25.0444 | 23.6493 | -0.0227729 | -0.191508 | 8.21797 | 8.40948 | 615.841 | 5.640648 | 650.5784 | 0.05487304 | -0.02303621 | -0.03183683 | 0.04792947 | 0.723571 |  |  | 2657.995 | 6.182816 | 0.073321 | 1.77032 | 25.9151 | 24.1448 | -0.0296334 | -0.262655 | 8.60082 | 8.86348 | 614.6185 | 7.3321
1330 | 2660.004 | 6.44141 | 0.0636245 | 1.56276 | 26.1251 | 24.5623 | -0.0248382 | -0.20933 | 8.21843 | 8.42776 | 640.3247 | 6.199091 | 680.019 | 0.06014537 | -0.02515187 | -0.0349935 | 0.05400703 | 0.7187585 |  |  | 2660.016 | 6.194962 | 0.059093 | 1.39751 | 25.0468 | 23.6493 | -0.0228113 | -0.191831 | 8.21765 | 8.40948 | 615.8259 | 5.650815 | 650.6251 | 0.05496927 | -0.0230755 | -0.03189376 | 0.0480252 | 0.7235114 |  |  | 2659.995 | 6.182685 | 0.0734184 | 1.77267 | 25.9175 | 24.1448 | -0.0296696 | -0.262976 | 8.6005 | 8.86348 | 614.6055 | 7.34184
1331 | 2662.004 | 6.441941 | 0.063719 | 1.56509 | 26.1274 | 24.5623 | -0.0248834 | -0.209712 | 8.21805 | 8.42776 | 640.3775 | 6.208528 | 680.1355 | 0.06023422 | -0.02519823 | -0.035036 | 0.05409483 | 0.7192096 |  |  | 2662.016 | 6.1955 | 0.0591878 | 1.39975 | 25.0491 | 23.6493 | -0.0228386 | -0.192061 | 8.21742 | 8.40948 | 615.8794 | 5.660272 | 650.7399 | 0.05505878 | -0.02310344 | -0.03195534 | 0.04811349 | 0.7229916 |  |  | 2661.995 | 6.182542 | 0.0735267 | 1.77529 | 25.9201 | 24.1448 | -0.0296998 | -0.263243 | 8.60023 | 8.86348 | 614.5913 | 7.35267
1332 | 2664.004 | 6.441827 | 0.0638177 | 1.56751 | 26.1298 | 24.5623 | -0.0249055 | -0.209897 | 8.21786 | 8.42776 | 640.3661 | 6.218401 | 680.1866 | 0.06032717 | -0.02522089 | -0.03510628 | 0.05418732 | 0.7184152 |  |  | 2664.016 | 6.195428 | 0.0592854 | 1.40206 | 25.0514 | 23.6493 | -0.0228722 | -0.192343 | 8.21713 | 8.40948 | 615.8722 | 5.670035 | 650.7924 | 0.05515118 | -0.02313783 | -0.03201335 | 0.04820533 | 0.7227556 |  |  | 2663.995 | 6.182463 | 0.0736124 | 1.77736 | 25.9222 | 24.1448 | -0.0297481 | -0.263672 | 8.5998 | 8.86348 | 614.5834 | 7.36124
1333 | 2666.004 | 6.442138 | 0.0639109 | 1.5698 | 26.1321 | 24.5623 | -0.0249536 | -0.210303 | 8.21746 | 8.42776 | 640.3971 | 6.227713 | 680.2791 | 0.06041484 | -0.02527022 | -0.03514462 | 0.05427415 | 0.7190352 |  |  | 2666.016 | 6.195788 | 0.0593931 | 1.40461 | 25.0539 | 23.6493 | -0.0229105 | -0.192665 | 8.21681 | 8.40948 | 615.9079 | 5.68079 | 650.8964 | 0.05525295 | -0.02317702 | -0.03207593 | 0.04830599 | 0.7225676 |  |  | 2665.995 | 6.182384 | 0.0737294 | 1.78018 | 25.925 | 24.1448 | -0.0297855 | -0.264003 | 8.59947 | 8.86348 | 614.5756 | 7.37294
1334 | 2668.004 | 6.44198 | 0.0640135 | 1.57232 | 26.1346 | 24.5623 | -0.024988 | -0.210593 | 8.21717 | 8.42776 | 640.3813 | 6.237977 | 680.3282 | 0.06051146 | -0.0253055 | -0.03520596 | 0.05437033 | 0.7187846 |  |  | 2668.016 | 6.196147 | 0.0594925 | 1.40696 | 25.0563 | 23.6493 | -0.0229469 | -0.192971 | 8.21651 | 8.40948 | 615.9437 | 5.690715 | 650.9953 | 0.05534686 | -0.02321428 | -0.03213258 | 0.04839884 | 0.7224529 |  |  | 2667.995 | 6.182349 | 0.0738301 | 1.78261 | 25.9274 | 24.1448 | -0.0298364 | -0.264455 | 8.59902 | 8.86348 | 614.5721 | 7.38301
1335 | 2670.004 | 6.442376 | 0.0641117 | 1.57473 | 26.137 | 24.5623 | -0.0250189 | -0.210853 | 8.21691 | 8.42776 | 640.4207 | 6.247787 | 680.4328 | 0.06060379 | -0.02533719 | -0.0352666 | 0.05446172 | 0.7184473 |  |  | 2670.016 | 6.196251 | 0.0595896 | 1.40925 | 25.0586 | 23.6493 | -0.0229894 | -0.193329 | 8.21615 | 8.40948 | 615.9541 | 5.700421 | 651.066 | 0.05543869 | -0.02325778 | -0.03218091 | 0.04848992 | 0.7227197 |  |  | 2669.995 | 6.182244 | 0.0739385 | 1.78523 | 25.93 | 24.1448 | -0.0298678 | -0.264732 | 8.59874 | 8.86348 | 614.5616 | 7.39385
1336 | 2672.004 | 6.442564 | 0.0642028 | 1.57697 | 26.1393 | 24.5623 | -0.0250597 | -0.211197 | 8.21656 | 8.42776 | 640.4394 | 6.256892 | 680.511 | 0.06068949 | -0.02537904 | -0.03531045 | 0.05454671 | 0.7187403 |  |  | 2672.016 | 6.196229 | 0.0596858 | 1.41153 | 25.0609 | 23.6493 | -0.0230196 | -0.193583 | 8.21589 | 8.40948 | 615.9518 | 5.710042 | 651.1229 | 0.0555297 | -0.02328869 | -0.03224102 | 0.04858033 | 0.7223311 |  |  | 2671.995 | 6.182138 | 0.0740379 | 1.78763 | 25.9324 | 24.1448 | -0.0299154 | -0.265154 | 8.59832 | 8.86348 | 614.551 | 7.40379
1337 | 2674.004 | 6.442551 | 0.064307 | 1.57953 | 26.1418 | 24.5623 | -0.0250969 | -0.21151 | 8.21625 | 8.42776 | 640.4381 | 6.267313 | 680.5763 | 0.06078755 | -0.0254172 | -0.03537035 | 0.05464418 | 0.7186018 |  |  | 2674.016 | 6.196363 | 0.059783 | 1.41383 | 25.0631 | 23.6493 | -0.023056 | -0.193889 | 8.21559 | 8.40948 | 615.9651 | 5.719756 | 651.1968 | 0.0556216 | -0.02332595 | -0.03229565 | 0.04867143 | 0.7222628 |  |  | 2673.995 | 6.182179 | 0.0741363 | 1.79001 | 25.9348 | 24.1448 | -0.0299547 | -0.265503 | 8.59797 | 8.86348 | 614.5551 | 7.41363
1338 | 2676.004 | 6.442537 | 0.0643935 | 1.58165 | 26.144 | 24.5623 | -0.0251388 | -0.211864 | 8.2159 | 8.42776 | 640.4367 | 6.275963 | 680.6302 | 0.06086895 | -0.02546018 | -0.03540877 | 0.05472509 | 0.7190359 |  |  | 2676.016 | 6.196355 | 0.0598942 | 1.41646 | 25.0658 | 23.6493 | -0.0230808 | -0.194097 | 8.21538 | 8.40948 | 615.9644 | 5.730876 | 651.2646 | 0.05572678 | -0.02335133 | -0.03237545 | 0.04877589 | 0.7212668 |  |  | 2675.995 | 6.181972 | 0.0742372 | 1.79244 | 25.9372 | 24.1448 | -0.0299749 | -0.265682 | 8.59779 | 8.86348 | 614.5346 | 7.42372
1339 | 2678.004 | 6.442925 | 0.0644934 | 1.58411 | 26.1464 | 24.5623 | -0.0251833 | -0.212239 | 8.21552 | 8.42776 | 640.4753 | 6.285943 | 680.7352 | 0.06096285 | -0.02550583 | -0.03545703 | 0.05481805 | 0.7193447 |  |  | 2678.016 | 6.196545 | 0.0599909 | 1.41874 | 25.0681 | 23.6493 | -0.0231158 | -0.194392 | 8.21509 | 8.40948 | 615.9832 | 5.740539 | 651.344 | 0.05581816 | -0.02338716 | -0.032431 | 0.04886642 | 0.721136 |  |  | 2677.995 | 6.181918 | 0.0743261 | 1.79459 | 25.9394 | 24.1448 | -0.0300415 | -0.266272 | 8.5972 | 8.86348 | 614.5292 | 7.43261
1340 | 2680.004 | 6.443136 | 0.0645879 | 1.58643 | 26.1487 | 24.5623 | -0.0252111 | -0.212473 | 8.21529 | 8.42776 | 640.4962 | 6.295388 | 680.8179 | 0.06105171 | -0.02553434 | -0.03551736 | 0.05490616 | 0.7189256 |  |  | 2680.016 | 6.196601 | 0.0600919 | 1.42113 | 25.0705 | 23.6493 | -0.0231551 | -0.194723 | 8.21475 | 8.40948 | 615.9888 | 5.750636 | 651.4121 | 0.05591365 | -0.02342739 | -0.03248626 | 0.04896118 | 0.7211477 |  |  | 2679.995 | 6.181592 | 0.0744355 | 1.79723 | 25.942 | 24.1448 | -0.0300764 | -0.266581 | 8.59689 | 8.86348 | 614.4968 | 7.44355
1341 | 2682.004 | 6.443258 | 0.0646886 | 1.5889 | 26.1512 | 24.5623 | -0.0252381 | -0.212701 | 8.21506 | 8.42776 | 640.5084 | 6.305455 | 680.8954 | 0.06114641 | -0.02556204 | -0.03558437 | 0.05500016 | 0.7183503 |  |  | 2682.016 | 6.196943 | 0.0601889 | 1.42343 | 25.0727 | 23.6493 | -0.0231887 | -0.195005 | 8.21447 | 8.40948 | 616.0228 | 5.760322 | 651.5077 | 0.05600523 | -0.02346179 | -0.03254345 | 0.04905175 | 0.7209374 |  |  | 2681.995 | 6.181733 | 0.074543 | 1.79983 | 25.9446 | 24.1448 | -0.0301225 | -0.26699 | 8.59649 | 8.86348 | 614.5109 | 7.4543
1342 | 2684.004 | 6.443451 | 0.0647829 | 1.59122 | 26.1535 | 24.5623 | -0.0252877 | -0.213119 | 8.21464 | 8.42776 | 640.5275 | 6.31488 | 680.9761 | 0.06123507 | -0.02561293 | -0.03562214 | 0.05508809 | 0.7190171 |  |  | 2684.016 | 6.19743 | 0.060289 | 1.42579 | 25.0751 | 23.6493 | -0.023224 | -0.195302 | 8.21418 | 8.40948 | 616.0712 | 5.770312 | 651.6205 | 0.05609969 | -0.02349793 | -0.03260176 | 0.049145 | 0.7207564 |  |  | 2683.995 | 6.181694 | 0.0746482 | 1.80237 | 25.9472 | 24.1448 | -0.0301492 | -0.267227 | 8.59625 | 8.86348 | 614.507 | 7.46482
1343 | 2686.004 | 6.443455 | 0.0648845 | 1.59371 | 26.156 | 24.5623 | -0.0253286 | -0.213463 | 8.2143 | 8.42776 | 640.528 | 6.32504 | 681.0416 | 0.06133063 | -0.02565489 | -0.03567574 | 0.05518306 | 0.7191131 |  |  | 2686.016 | 6.197282 | 0.0603986 | 1.42839 | 25.0777 | 23.6493 | -0.0232627 | -0.195627 | 8.21385 | 8.40948 | 616.0565 | 5.781278 | 651.6725 | 0.05620336 | -0.02353755 | -0.03266581 | 0.04924811 | 0.720556 |  |  | 2685.995 | 6.1819 | 0.0747469 | 1.80475 | 25.9496 | 24.1448 | -0.0301788 | -0.267489 | 8.59599 | 8.86348 | 614.5274 | 7.47469
1344 | 2688.004 | 6.44356 | 0.0649794 | 1.59604 | 26.1584 | 24.5623 | -0.0253564 | -0.213698 | 8.21406 | 8.42776 | 640.5383 | 6.334527 | 681.1134 | 0.06141985 | -0.02568341 | -0.03573644 | 0.05527163 | 0.7186897 |  |  | 2688.016 | 6.197928 | 0.0604968 | 1.43071 | 25.08 | 23.6493 | -0.0232863 | -0.195826 | 8.21365 | 8.40948 | 616.1207 | 5.791071 | 651.8007 | 0.05629593 | -0.02356171 | -0.03273422 | 0.04933932 | 0.7197883 |  |  | 2687.995 | 6.181993 | 0.0748428 | 1.80707 | 25.9519 | 24.1448 | -0.0302283 | -0.267928 | 8.59555 | 8.86348 | 614.5367 | 7.48428
1345 | 2690.004 | 6.443745 | 0.0650806 | 1.59853 | 26.1608 | 24.5623 | -0.025397 | -0.21404 | 8.21372 | 8.42776 | 640.5567 | 6.344642 | 681.1978 | 0.06151498 | -0.02572507 | -0.03578991 | 0.055366 | 0.7187801 |  |  | 2690.016 | 6.197907 | 0.0605967 | 1.43307 | 25.0824 | 23.6493 | -0.0233296 | -0.196189 | 8.21329 | 8.40948 | 616.1187 | 5.801062 | 651.8601 | 0.05639037 | -0.02360604 | -0.03278433 | 0.04943312 | 0.7200405 |  |  | 2689.995 | 6.181972 | 0.0749374 | 1.80935 | 25.9542 | 24.1448 | -0.0302717 | -0.268313 | 8.59516 | 8.86348 | 614.5345 | 7.49374
1346 | 2692.004 | 6.443824 | 0.0651794 | 1.60096 | 26.1633 | 24.5623 | -0.025441 | -0.214411 | 8.21335 | 8.42776 | 640.5647 | 6.35452 | 681.2695 | 0.06160786 | -0.02577022 | -0.03583764 | 0.05545823 | 0.7190824 |  |  | 2692.016 | 6.198053 | 0.0606992 | 1.43549 | 25.0848 | 23.6493 | -0.0233534 | -0.19639 | 8.21309 | 8.40948 | 616.1332 | 5.811306 | 651.9385 | 0.05648719 | -0.02363041 | -0.03285677 | 0.0495291 | 0.7191945 |  |  | 2691.995 | 6.182022 | 0.0750532 | 1.81215 | 25.957 | 24.1448 | -0.0303197 | -0.268738 | 8.59474 | 8.86348 | 614.5395 | 7.50532
1347 | 2694.004 | 6.444151 | 0.0652781 | 1.60338 | 26.1657 | 24.5623 | -0.0254737 | -0.214686 | 8.21307 | 8.42776 | 640.5972 | 6.364382 | 681.3672 | 0.06170058 | -0.02580377 | -0.03589681 | 0.05555007 | 0.718832 |  |  | 2694.016 | 6.198549 | 0.0608059 | 1.43802 | 25.0873 | 23.6493 | -0.0233926 | -0.196719 | 8.21276 | 8.40948 | 616.1824 | 5.821955 | 652.0563 | 0.05658783 | -0.02367055 | -0.03291728 | 0.04962848 | 0.719092 |  |  | 2693.995 | 6.181769 | 0.0751455 | 1.81437 | 25.9592 | 24.1448 | -0.0303654 | -0.269143 | 8.59433 | 8.86348 | 614.5144 | 7.51455
1348 | 2696.004 | 6.444175 | 0.0653702 | 1.60564 | 26.168 | 24.5623 | -0.0255069 | -0.214966 | 8.21279 | 8.42776 | 640.5996 | 6.373591 | 681.4288 | 0.06178716 | -0.02583784 | -0.03594932 | 0.05563609 | 0.7187296 |  |  | 2696.016 | 6.198572 | 0.0609022 | 1.4403 | 25.0896 | 23.6493 | -0.0234292 | -0.197027 | 8.21245 | 8.40948 | 616.1847 | 5.831584 | 652.118 | 0.05667881 | -0.02370803 | -0.03297079 | 0.04971881 | 0.7190616 |  |  | 2695.995 | 6.181342 | 0.0752502 | 1.8169 | 25.9617 | 24.1448 | -0.0303927 | -0.269385 | 8.59409 | 8.86348 | 614.472 | 7.52502
1349 | 2698.004 | 6.44453 | 0.0654637 | 1.60794 | 26.1702 | 24.5623 | -0.025542 | -0.215262 | 8.2125 | 8.42776 | 640.6348 | 6.382932 | 681.5261 | 0.06187497 | -0.02587386 | -0.03600111 | 0.05572302 | 0.7186962 |  |  | 2698.016 | 6.198797 | 0.0610081 | 1.4428 | 25.0921 | 23.6493 | -0.0234707 | -0.197376 | 8.2121 | 8.40948 | 616.2071 | 5.842165 | 652.207 | 0.05677878 | -0.02375052 | -0.03302826 | 0.04981784 | 0.719097 |  |  | 2697.995 | 6.181516 | 0.075351 | 1.81934 | 25.9641 | 24.1448 | -0.0304257 | -0.269677 | 8.5938 | 8.86348 | 614.4893 | 7.5351
1350 | 2700.004 | 6.444983 | 0.0655621 | 1.61036 | 26.1727 | 24.5623 | -0.0255793 | -0.215576 | 8.21218 | 8.42776 | 640.6798 | 6.392761 | 681.637 | 0.06196735 | -0.02591214 | -0.03605521 | 0.05581441 | 0.7186794 |  |  | 2700.016 | 6.199295 | 0.0611116 | 1.44525 | 25.0946 | 23.6493 | -0.0234984 | -0.197609 | 8.21187 | 8.40948 | 616.2566 | 5.852494 | 652.323 | 0.05687637 | -0.02377889 | -0.03309748 | 0.04991418 | 0.7184502 |  |  | 2699.995 | 6.181491 | 0.0754509 | 1.82175 | 25.9666 | 24.1448 | -0.0304693 | -0.270064 | 8.59341 | 8.86348 | 614.4868 | 7.54509
1351 | 2702.004 | 6.445234 | 0.0656653 | 1.61289 | 26.1752 | 24.5623 | -0.0256148 | -0.215876 | 8.21188 | 8.42776 | 640.7048 | 6.403075 | 681.7296 | 0.06206429 | -0.02594857 | -0.03611572 | 0.05591051 | 0.7184842 |  |  | 2702.016 | 6.199456 | 0.0612151 | 1.4477 | 25.097 | 23.6493 | -0.0235366 | -0.19793 | 8.21155 | 8.40948 | 616.2726 | 5.862837 | 652.4036 | 0.05697408 | -0.02381801 | -0.03315607 | 0.05001103 | 0.7183605 |  |  | 2701.995 | 6.181586 | 0.0755443 | 1.824 | 25.9688 | 24.1448 | -0.0305179 | -0.270495 | 8.59298 | 8.86348 | 614.4962 | 7.55443
1352 | 2704.004 | 6.445277 | 0.0657597 | 1.61521 | 26.1775 | 24.5623 | -0.0256555 | -0.216218 | 8.21154 | 8.42776 | 640.7091 | 6.412513 | 681.7947 | 0.06215299 | -0.02599034 | -0.03616265 | 0.05599862 | 0.7187068 |  |  | 2704.016 | 6.199552 | 0.0613227 | 1.45024 | 25.0996 | 23.6493 | -0.0235813 | -0.198307 | 8.21117 | 8.40948 | 616.2822 | 5.873593 | 652.4801 | 0.05707568 | -0.02386379 | -0.03321189 | 0.05011181 | 0.7185315 |  |  | 2703.995 | 6.181702 | 0.0756523 | 1.82661 | 25.9714 | 24.1448 | -0.0305697 | -0.270954 | 8.59252 | 8.86348 | 614.5077 | 7.56523
1353 | 2706.004 | 6.445606 | 0.0658503 | 1.61743 | 26.1797 | 24.5623 | -0.0256898 | -0.216508 | 8.21125 | 8.42776 | 640.7418 | 6.421565 | 681.8874 | 0.06223805 | -0.02602555 | -0.0362125 | 0.05608284 | 0.7186895 |  |  | 2706.016 | 6.199417 | 0.061428 | 1.45273 | 25.1021 | 23.6493 | -0.0236178 | -0.198614 | 8.21086 | 8.40948 | 616.2687 | 5.884129 | 652.5308 | 0.05717518 | -0.02390117 | -0.03327401 | 0.05021078 | 0.7183134 |  |  | 2705.995 | 6.181546 | 0.0757594 | 1.82919 | 25.974 | 24.1448 | -0.0306042 | -0.27126 | 8.59222 | 8.86348 | 614.4922 | 7.57594
1354 | 2708.004 | 6.445711 | 0.0659597 | 1.62012 | 26.1824 | 24.5623 | -0.0257331 | -0.216873 | 8.21089 | 8.42776 | 640.7523 | 6.432502 | 681.9687 | 0.06234082 | -0.02606999 | -0.03627083 | 0.05618488 | 0.7187591 |  |  | 2708.016 | 6.199508 | 0.0615247 | 1.45502 | 25.1043 | 23.6493 | -0.0236494 | -0.198879 | 8.2106 | 8.40948 | 616.2778 | 5.893795 | 652.6 | 0.05726647 | -0.02393354 | -0.03333293 | 0.05030133 | 0.7180147 |  |  | 2707.995 | 6.18166 | 0.0758651 | 1.83175 | 25.9766 | 24.1448 | -0.0306406 | -0.271582 | 8.59189 | 8.86348 | 614.5036 | 7.58651
1355 | 2710.004 | 6.446068 | 0.0660575 | 1.62252 | 26.1848 | 24.5623 | -0.0257673 | -0.21716 | 8.2106 | 8.42776 | 640.7877 | 6.442273 | 682.069 | 0.06243262 | -0.02610509 | -0.03632753 | 0.05627577 | 0.7186036 |  |  | 2710.016 | 6.199118 | 0.0616341 | 1.4576 | 25.1069 | 23.6493 | -0.0236774 | -0.199114 | 8.21036 | 8.40948 | 616.239 | 5.904751 | 652.6264 | 0.05736993 | -0.02396221 | -0.03340772 | 0.0504045 | 0.7172659 |  |  | 2709.995 | 6.181611 | 0.0759675 | 1.83422 | 25.979 | 24.1448 | -0.0306815 | -0.271945 | 8.59153 | 8.86348 | 614.4987 | 7.59675
1356 | 2712.004 | 6.446213 | 0.0661499 | 1.6248 | 26.1871 | 24.5623 | -0.0258121 | -0.217538 | 8.21022 | 8.42776 | 640.8022 | 6.45151 | 682.1436 | 0.06251939 | -0.02615108 | -0.03636831 | 0.05636187 | 0.7190622 |  |  | 2712.016 | 6.199467 | 0.0617346 | 1.45998 | 25.1093 | 23.6493 | -0.0237277 | -0.199537 | 8.20994 | 8.40948 | 616.2737 | 5.914787 | 652.725 | 0.05746468 | -0.02401374 | -0.03345095 | 0.05049821 | 0.717879 |  |  | 2711.995 | 6.181765 | 0.0760651 | 1.83658 | 25.9814 | 24.1448 | -0.0307232 | -0.272314 | 8.59116 | 8.86348 | 614.514 | 7.60651
1357 | 2714.004 | 6.446516 | 0.0662571 | 1.62743 | 26.1897 | 24.5623 | -0.0258353 | -0.217734 | 8.21003 | 8.42776 | 640.8323 | 6.462222 | 682.2443 | 0.06262001 | -0.02617489 | -0.03644512 | 0.05646159 | 0.7182002 |  |  | 2714.016 | 6.199521 | 0.0618441 | 1.46257 | 25.1119 | 23.6493 | -0.0237461 | -0.199692 | 8.20978 | 8.40948 | 616.2791 | 5.925734 | 652.7981 | 0.05756804 | -0.02403258 | -0.03353546 | 0.05060078 | 0.716632 |  |  | 2713.995 | 6.182028 | 0.0761724 | 1.83917 | 25.984 | 24.1448 | -0.0307672 | -0.272704 | 8.59077 | 8.86348 | 614.5401 | 7.61724
1358 | 2716.004 | 6.446648 | 0.0663463 | 1.62962 | 26.1919 | 24.5623 | -0.025875 | -0.218068 | 8.20969 | 8.42776 | 640.8454 | 6.471139 | 682.3154 | 0.06270376 | -0.02621565 | -0.03648812 | 0.05654469 | 0.7184708 |  |  | 2716.016 | 6.199655 | 0.0619434 | 1.46492 | 25.1142 | 23.6493 | -0.0237911 | -0.200071 | 8.20941 | 8.40948 | 616.2924 | 5.935659 | 652.8734 | 0.05766173 | -0.02407868 | -0.03358305 | 0.05069367 | 0.716989 |  |  | 2715.995 | 6.181598 | 0.0762719 | 1.84157 | 25.9864 | 24.1448 | -0.0308 | -0.272995 | 8.59048 | 8.86348 | 614.4974 | 7.62719
1359 | 2718.004 | 6.446579 | 0.0664573 | 1.63235 | 26.1947 | 24.5623 | -0.0259164 | -0.218417 | 8.20934 | 8.42776 | 640.8385 | 6.48224 | 682.3792 | 0.06280803 | -0.02625815 | -0.03654988 | 0.05664838 | 0.7184195 |  |  | 2718.016 | 6.199495 | 0.0620429 | 1.46727 | 25.1166 | 23.6493 | -0.0238216 | -0.200328 | 8.20915 | 8.40948 | 616.2765 | 5.945615 | 652.9179 | 0.05775571 | -0.02410992 | -0.03364579 | 0.05078718 | 0.7165806 |  |  | 2717.995 | 6.181184 | 0.0763796 | 1.84417 | 25.989 | 24.1448 | -0.0308328 | -0.273286 | 8.59019 | 8.86348 | 614.4562 | 7.63796
1360 | 2720.004 | 6.446692 | 0.0665584 | 1.63483 | 26.1971 | 24.5623 | -0.0259573 | -0.218762 | 8.209 | 8.42776 | 640.8497 | 6.492348 | 682.4559 | 0.06290294 | -0.02630014 | -0.03660281 | 0.05674261 | 0.7185279 |  |  | 2720.016 | 6.199605 | 0.0621533 | 1.46988 | 25.1192 | 23.6493 | -0.0238508 | -0.200573 | 8.2089 | 8.40948 | 616.2875 | 5.956651 | 652.9976 | 0.05785987 | -0.02413984 | -0.03372003 | 0.05089048 | 0.71589 |  |  | 2719.995 | 6.18136 | 0.076479 | 1.84657 | 25.9914 | 24.1448 | -0.0308858 | -0.273755 | 8.58972 | 8.86348 | 614.4738 | 7.6479
1361 | 2722.004 | 6.447042 | 0.066653 | 1.63715 | 26.1995 | 24.5623 | -0.0259886 | -0.219025 | 8.20873 | 8.42776 | 640.8845 | 6.501799 | 682.5535 | 0.06299169 | -0.02633227 | -0.03665942 | 0.05683047 | 0.7182949 |  |  | 2722.016 | 6.199427 | 0.0622461 | 1.47208 | 25.1214 | 23.6493 | -0.0238987 | -0.200976 | 8.2085 | 8.40948 | 616.2698 | 5.965938 | 653.036 | 0.05794752 | -0.02418891 | -0.03375861 | 0.05097772 | 0.7165255 |  |  | 2721.995 | 6.181544 | 0.0765786 | 1.84898 | 25.9938 | 24.1448 | -0.0309305 | -0.274152 | 8.58932 | 8.86348 | 614.492 | 7.65786
1362 | 2724.004 | 6.447234 | 0.0667502 | 1.63954 | 26.2018 | 24.5623 | -0.0260361 | -0.219426 | 8.20833 | 8.42776 | 640.9036 | 6.511514 | 682.6361 | 0.0630829 | -0.02638104 | -0.03670186 | 0.05692094 | 0.7187929 |  |  | 2724.016 | 6.199483 | 0.0623555 | 1.47467 | 25.124 | 23.6493 | -0.0239295 | -0.201234 | 8.20824 | 8.40948 | 616.2753 | 5.976876 | 653.1094 | 0.05805073 | -0.02422046 | -0.03383027 | 0.05108015 | 0.7159405 |  |  | 2723.995 | 6.181291 | 0.0766899 | 1.85166 | 25.9965 | 24.1448 | -0.0309619 | -0.27443 | 8.58905 | 8.86348 | 614.4668 | 7.66899
1363 | 2726.004 | 6.447165 | 0.0668518 | 1.64203 | 26.2043 | 24.5623 | -0.0260715 | -0.219724 | 8.20804 | 8.42776 | 640.8967 | 6.521676 | 682.6939 | 0.0631783 | -0.02641739 | -0.03676092 | 0.05701582 | 0.718627 |  |  | 2726.016 | 6.199359 | 0.0624576 | 1.47708 | 25.1264 | 23.6493 | -0.0239533 | -0.201435 | 8.20804 | 8.40948 | 616.263 | 5.987091 | 653.1592 | 0.05814712 | -0.02424485 | -0.03390227 | 0.05117601 | 0.7151392 |  |  | 2725.995 | 6.181197 | 0.0767957 | 1.85422 | 25.999 | 24.1448 | -0.0309859 | -0.274642 | 8.58883 | 8.86348 | 614.4576 | 7.67957
1364 | 2728.004 | 6.44721 | 0.066955 | 1.64457 | 26.2069 | 24.5623 | -0.0261053 | -0.220009 | 8.20775 | 8.42776 | 640.9012 | 6.531994 | 682.7649 | 0.06327517 | -0.02645209 | -0.03682308 | 0.05711204 | 0.7183563 |  |  | 2728.016 | 6.199496 | 0.0625628 | 1.47957 | 25.1289 | 23.6493 | -0.0239873 | -0.201721 | 8.20776 | 8.40948 | 616.2766 | 5.997605 | 653.2384 | 0.05824632 | -0.02427968 | -0.03396664 | 0.05127436 | 0.7148097 |  |  | 2727.995 | 6.181088 | 0.0768922 | 1.85655 | 26.0014 | 24.1448 | -0.0310446 | -0.275163 | 8.58831 | 8.86348 | 614.4467 | 7.68922
1365 | 2730.004 | 6.447332 | 0.0670494 | 1.64689 | 26.2092 | 24.5623 | -0.0261343 | -0.220254 | 8.20751 | 8.42776 | 640.9134 | 6.541431 | 682.8383 | 0.06336375 | -0.02648187 | -0.03688188 | 0.05719996 | 0.7180184 |  |  | 2730.016 | 6.199271 | 0.0626607 | 1.48188 | 25.1312 | 23.6493 | -0.0240237 | -0.202027 | 8.20745 | 8.40948 | 616.2542 | 6.007405 | 653.2751 | 0.05833876 | -0.02431698 | -0.03402179 | 0.05136641 | 0.7147472 |  |  | 2729.995 | 6.181022 | 0.0769982 | 1.85911 | 26.0039 | 24.1448 | -0.0310879 | -0.275547 | 8.58793 | 8.86348 | 614.4401 | 7.69982
1366 | 2732.004 | 6.447601 | 0.0671457 | 1.64925 | 26.2116 | 24.5623 | -0.0261843 | -0.220675 | 8.20708 | 8.42776 | 640.9401 | 6.551054 | 682.9284 | 0.06345407 | -0.02653321 | -0.03692086 | 0.05728947 | 0.7186511 |  |  | 2732.016 | 6.199785 | 0.0627721 | 1.48452 | 25.1338 | 23.6493 | -0.0240578 | -0.202314 | 8.20716 | 8.40948 | 616.3053 | 6.018523 | 653.3978 | 0.05844364 | -0.02435192 | -0.03409173 | 0.05146998 | 0.7143057 |  |  | 2731.995 | 6.18084 | 0.0771032 | 1.86164 | 26.0064 | 24.1448 | -0.0311042 | -0.275691 | 8.58778 | 8.86348 | 614.422 | 7.71032
1367 | 2734.004 | 6.447535 | 0.0672546 | 1.65193 | 26.2142 | 24.5623 | -0.0262191 | -0.220968 | 8.20679 | 8.42776 | 640.9335 | 6.561946 | 682.9912 | 0.06355628 | -0.02656895 | -0.03698733 | 0.05739111 | 0.7183256 |  |  | 2734.016 | 6.200014 | 0.0628686 | 1.4868 | 25.1361 | 23.6493 | -0.0240882 | -0.202569 | 8.20691 | 8.40948 | 616.3281 | 6.028164 | 653.4813 | 0.05853457 | -0.02438307 | -0.0341515 | 0.05156002 | 0.7139676 |  |  | 2733.995 | 6.180873 | 0.0772029 | 1.86405 | 26.0089 | 24.1448 | -0.0311667 | -0.276246 | 8.58723 | 8.86348 | 614.4253 | 7.72029
1368 | 2736.004 | 6.44755 | 0.0673455 | 1.65416 | 26.2165 | 24.5623 | -0.0262599 | -0.221312 | 8.20645 | 8.42776 | 640.935 | 6.571036 | 683.0511 | 0.06364158 | -0.02661085 | -0.03703073 | 0.05747587 | 0.7186153 |  |  | 2736.016 | 6.200279 | 0.0629729 | 1.48927 | 25.1386 | 23.6493 | -0.0241228 | -0.20286 | 8.20662 | 8.40948 | 616.3544 | 6.038583 | 653.5735 | 0.05863283 | -0.02441852 | -0.03421431 | 0.0516573 | 0.7136932 |  |  | 2735.995 | 6.18052 | 0.0773034 | 1.86648 | 26.0113 | 24.1448 | -0.0312151 | -0.276674 | 8.5868 | 8.86348 | 614.3902 | 7.73034
1369 | 2738.004 | 6.447905 | 0.0674499 | 1.65672 | 26.219 | 24.5623 | -0.0262926 | -0.221587 | 8.20617 | 8.42776 | 640.9703 | 6.581467 | 683.1555 | 0.06373945 | -0.02664443 | -0.03709502 | 0.0575728 | 0.7182751 |  |  | 2738.016 | 6.199902 | 0.0630813 | 1.49183 | 25.1412 | 23.6493 | -0.0241661 | -0.203225 | 8.20625 | 8.40948 | 616.317 | 6.049438 | 653.6007 | 0.0587352 | -0.02446289 | -0.03427231 | 0.05175938 | 0.7137801 |  |  | 2737.995 | 6.180187 | 0.077427 | 1.86946 | 26.0143 | 24.1448 | -0.0312301 | -0.276808 | 8.58667 | 8.86348 | 614.3571 | 7.7427
1370 | 2740.004 | 6.447889 | 0.0675495 | 1.65917 | 26.2215 | 24.5623 | -0.0263307 | -0.221909 | 8.20585 | 8.42776 | 640.9687 | 6.591427 | 683.2177 | 0.0638329 | -0.02668356 | -0.03714934 | 0.05766569 | 0.7182782 |  |  | 2740.016 | 6.200076 | 0.0631839 | 1.49426 | 25.1436 | 23.6493 | -0.0241949 | -0.203466 | 8.20601 | 8.40948 | 616.3343 | 6.059691 | 653.6822 | 0.05883187 | -0.02449241 | -0.03433947 | 0.05185518 | 0.7132436 |  |  | 2739.995 | 6.180091 | 0.0775094 | 1.87145 | 26.0163 | 24.1448 | -0.0312633 | -0.277101 | 8.58637 | 8.86348 | 614.3476 | 7.75094
1371 | 2742.004 | 6.447841 | 0.0676504 | 1.66165 | 26.224 | 24.5623 | -0.0263678 | -0.222222 | 8.20554 | 8.42776 | 640.964 | 6.601518 | 683.2773 | 0.06392757 | -0.02672166 | -0.0372059 | 0.05775982 | 0.7182103 |  |  | 2742.016 | 6.200113 | 0.0632843 | 1.49663 | 25.146 | 23.6493 | -0.0242386 | -0.203834 | 8.20564 | 8.40948 | 616.338 | 6.06973 | 653.748 | 0.05892652 | -0.02453719 | -0.03438933 | 0.05194912 | 0.7135117 |  |  | 2741.995 | 6.179776 | 0.0776138 | 1.87397 | 26.0188 | 24.1448 | -0.0313186 | -0.277592 | 8.58588 | 8.86348 | 614.3163 | 7.76138
1372 | 2744.004 | 6.448317 | 0.0677432 | 1.66393 | 26.2262 | 24.5623 | -0.0263963 | -0.222462 | 8.2053 | 8.42776 | 641.0113 | 6.610786 | 683.3872 | 0.06401451 | -0.02675094 | -0.03726357 | 0.05784576 | 0.7178845 |  |  | 2744.016 | 6.200177 | 0.0633887 | 1.4991 | 25.1484 | 23.6493 | -0.024256 | -0.20398 | 8.2055 | 8.40948 | 616.3443 | 6.080167 | 653.819 | 0.05902491 | -0.02455502 | -0.03446989 | 0.05204676 | 0.7123614 |  |  | 2743.995 | 6.180101 | 0.0777186 | 1.8765 | 26.0213 | 24.1448 | -0.0313687 | -0.278035 | 8.58544 | 8.86348 | 614.3486 | 7.77186
1373 | 2746.004 | 6.448225 | 0.0678454 | 1.66644 | 26.2288 | 24.5623 | -0.0264305 | -0.22275 | 8.20501 | 8.42776 | 641.0021 | 6.621009 | 683.4429 | 0.06411039 | -0.02678606 | -0.03732432 | 0.05794114 | 0.7176571 |  |  | 2746.016 | 6.200126 | 0.0634888 | 1.50147 | 25.1508 | 23.6493 | -0.0242914 | -0.204278 | 8.2052 | 8.40948 | 616.3392 | 6.090179 | 653.8754 | 0.05911929 | -0.0245913 | -0.03452799 | 0.05214054 | 0.7122136 |  |  | 2745.995 | 6.179806 | 0.0778289 | 1.87916 | 26.024 | 24.1448 | -0.0313986 | -0.278301 | 8.58517 | 8.86348 | 614.3192 | 7.78289
1374 | 2748.004 | 6.4483125 | 0.0679464 | 1.66892 | 26.2312 | 24.5623 | -0.0264846 | -0.223206 | 8.20455 | 8.42776 | 641.0108 | 6.631106 | 683.5169 | 0.06420509 | -0.02684164 | -0.03736345 | 0.05803517 | 0.7183928 |  |  | 2748.016 | 6.200095 | 0.063595 | 1.50398 | 25.1533 | 23.6493 | -0.0243351 | -0.204645 | 8.20483 | 8.40948 | 616.3361 | 6.1008 | 653.9375 | 0.0592194 | -0.02463609 | -0.03458331 | 0.05223998 | 0.7123694 |  |  | 2747.995 | 6.179551 | 0.0779249 | 1.88148 | 26.0263 | 24.1448 | -0.0314459 | -0.27872 | 8.58476 | 8.86348 | 614.2939 | 7.79249
1375 | 2750.004 | 6.44819 | 0.0680469 | 1.67139 | 26.2337 | 24.5623 | -0.026505 | -0.223378 | 8.20438 | 8.42776 | 640.9986 | 6.64116 | 683.5684 | 0.06429936 | -0.02686259 | -0.03743677 | 0.05812898 | 0.7175456 |  |  | 2750.016 | 6.200019 | 0.0637048 | 1.50658 | 25.1559 | 23.6493 | -0.0243595 | -0.20485 | 8.20463 | 8.40948 | 616.3286 | 6.111784 | 653.9973 | 0.05932291 | -0.0246611 | -0.03466181 | 0.05234286 | 0.7114775 |  |  | 2749.995 | 6.179296875 | 0.0780262 | 1.88393 | 26.0287 | 24.1448 | -0.0314908 | -0.279118 | 8.58436 | 8.86348 | 614.2686 | 7.80262
1376 | 2752.004 | 6.448673 | 0.0681451 | 1.6738 | 26.2361 | 24.5623 | -0.0265505 | -0.223761 | 8.204 | 8.42776 | 641.0467 | 6.650967 | 683.6825 | 0.06439133 | -0.02690933 | -0.037482 | 0.05821992 | 0.7179268 |  |  | 2752.016 | 6.200263 | 0.0637999 | 1.50882 | 25.1581 | 23.6493 | -0.0243968 | -0.205165 | 8.20431 | 8.40948 | 616.3528 | 6.121283 | 654.0815 | 0.05941244 | -0.02469933 | -0.0347131 | 0.05243148 | 0.7115276 |  |  | 2751.995 | 6.179509 | 0.0781232 | 1.88627 | 26.0311 | 24.1448 | -0.0315163 | -0.279344 | 8.58413 | 8.86348 | 614.2897 | 7.81232
1377 | 2754.004 | 6.448758 | 0.0682454 | 1.67626 | 26.2386 | 24.5623 | -0.0265887 | -0.224083 | 8.20368 | 8.42776 | 641.0551 | 6.660995 | 683.7558 | 0.06448535 | -0.02694857 | -0.03753678 | 0.05831328 | 0.7179245 |  |  | 2754.016 | 6.200063 | 0.0638911 | 1.51098 | 25.1603 | 23.6493 | -0.0244346 | -0.205482 | 8.20399 | 8.40948 | 616.333 | 6.130412 | 654.1168 | 0.05949845 | -0.02473808 | -0.03476037 | 0.05251712 | 0.7116747 |  |  | 2753.995 | 6.179390625 | 0.0782311 | 1.88887 | 26.0337 | 24.1448 | -0.0315476 | -0.279621 | 8.58385 | 8.86348 | 614.278 | 7.82311
1378 | 2756.004 | 6.448927 | 0.0683634 | 1.67916 | 26.2415 | 24.5623 | -0.0266125 | -0.224284 | 8.20348 | 8.42776 | 641.0719 | 6.672791 | 683.8493 | 0.06459593 | -0.02697302 | -0.03762291 | 0.05842302 | 0.7169308 |  |  | 2756.016 | 6.200125 | 0.0640006 | 1.51357 | 25.1629 | 23.6493 | -0.0244549 | -0.205653 | 8.20382 | 8.40948 | 616.3391 | 6.141359 | 654.1907 | 0.0596016 | -0.02475889 | -0.03484271 | 0.05261948 | 0.7105902 |  |  | 2755.995 | 6.17958 | 0.0783413 | 1.89154 | 26.0363 | 24.1448 | -0.0315962 | -0.280052 | 8.58342 | 8.86348 | 614.2968 | 7.83413
1379 | 2758.004 | 6.44878 | 0.0684427 | 1.68111 | 26.2434 | 24.5623 | -0.0266497 | -0.224597 | 8.20316 | 8.42776 | 641.0573 | 6.680725 | 683.8845 | 0.06467031 | -0.02701124 | -0.03765906 | 0.05849707 | 0.7172574 |  |  | 2758.016 | 6.200471 | 0.0640987 | 1.51589 | 25.1652 | 23.6493 | -0.0244985 | -0.20602 | 8.20346 | 8.40948 | 616.3735 | 6.151155 | 654.2876 | 0.05969388 | -0.02480358 | -0.0348903 | 0.05271072 | 0.7109019 |  |  | 2757.995 | 6.179444 | 0.0784399 | 1.89392 | 26.0387 | 24.1448 | -0.0316438 | -0.280474 | 8.583 | 8.86348 | 614.2833 | 7.84399
1380 | 2760.004 | 6.448783 | 0.068547 | 1.68367 | 26.246 | 24.5623 | -0.0267064 | -0.225075 | 8.20269 | 8.42776 | 641.0576 | 6.691155 | 683.9517 | 0.06476807 | -0.0270695 | -0.03769857 | 0.05859423 | 0.7180509 |  |  | 2760.016 | 6.200441 | 0.0642124 | 1.51858 | 25.1679 | 23.6493 | -0.0245266 | -0.206256 | 8.20322 | 8.40948 | 616.3705 | 6.162526 | 654.3545 | 0.059801 | -0.02483239 | -0.03496861 | 0.05281713 | 0.7101337 |  |  | 2759.995 | 6.178918 | 0.078545 | 1.89645 | 26.0413 | 24.1448 | -0.0316743 | -0.280744 | 8.58273 | 8.86348 | 614.231 | 7.8545
1381 | 2762.004 | 6.448876 | 0.0686438 | 1.68605 | 26.2484 | 24.5623 | -0.0267432 | -0.225385 | 8.20237 | 8.42776 | 641.0668 | 6.700832 | 684.0237 | 0.06485877 | -0.02710731 | -0.03775147 | 0.05868428 | 0.7180464 |  |  | 2762.016 | 6.200447 | 0.0643036 | 1.52074 | 25.1701 | 23.6493 | -0.0245509 | -0.20646 | 8.20302 | 8.40948 | 616.3711 | 6.171646 | 654.4113 | 0.0598869 | -0.0248573 | -0.0350296 | 0.05290242 | 0.7096084 |  |  | 2761.995 | 6.17895 | 0.0786546 | 1.8991 | 26.0439 | 24.1448 | -0.0317129 | -0.281087 | 8.58239 | 8.86348 | 614.2342 | 7.86546
1382 | 2764.004 | 6.448893 | 0.0687448 | 1.68853 | 26.2508 | 24.5623 | -0.0267758 | -0.22566 | 8.2021 | 8.42776 | 641.0685 | 6.710932 | 684.0902 | 0.06495342 | -0.0271408 | -0.03781262 | 0.05877833 | 0.717771 |  |  | 2764.016 | 6.200352 | 0.064406 | 1.52316 | 25.1725 | 23.6493 | -0.0245952 | -0.206833 | 8.20264 | 8.40948 | 616.3616 | 6.18189 | 654.4644 | 0.05998338 | -0.02490271 | -0.03508066 | 0.05299834 | 0.7098701 |  |  | 2763.995 | 6.179064 | 0.0787586 | 1.90161 | 26.0464 | 24.1448 | -0.0317507 | -0.281421 | 8.58205 | 8.86348 | 614.2455 | 7.87586
1383 | 2766.004 | 6.449116 | 0.0688343 | 1.69073 | 26.253 | 24.5623 | -0.0268229 | -0.226057 | 8.2017 | 8.42776 | 641.0907 | 6.719876 | 684.1712 | 0.06503723 | -0.0271892 | -0.03784804 | 0.05886141 | 0.7183781 |  |  | 2766.016 | 6.20036 | 0.0645132 | 1.52569 | 25.175 | 23.6493 | -0.0246183 | -0.207027 | 8.20245 | 8.40948 | 616.3625 | 6.192609 | 654.5314 | 0.06008433 | -0.0249264 | -0.03515793 | 0.05309857 | 0.7089836 |  |  | 2765.995 | 6.178884 | 0.0788564 | 1.90397 | 26.0488 | 24.1448 | -0.031803 | -0.281885 | 8.58159 | 8.86348 | 614.2276 | 7.88564
1384 | 2768.004 | 6.448949 | 0.0689471 | 1.6935 | 26.2558 | 24.5623 | -0.0268473 | -0.226262 | 8.2015 | 8.42776 | 641.0741 | 6.73116 | 684.2258 | 0.06514297 | -0.02721427 | -0.03792869 | 0.05896665 | 0.7175114 |  |  | 2768.016 | 6.200628 | 0.0646173 | 1.52816 | 25.1775 | 23.6493 | -0.0246675 | -0.207441 | 8.20204 | 8.40948 | 616.3892 | 6.203008 | 654.6238 | 0.06018225 | -0.02497684 | -0.03520541 | 0.0531955 | 0.7094603 |  |  | 2767.995 | 6.178691 | 0.0789602 | 1.90648 | 26.0513 | 24.1448 | -0.0318242 | -0.282073 | 8.5814 | 8.86348 | 614.2085 | 7.89602
1385 | 2770.004 | 6.449136 | 0.0690455 | 1.69592 | 26.2582 | 24.5623 | -0.0268939 | -0.226656 | 8.2011 | 8.42776 | 641.0927 | 6.740996 | 684.3087 | 0.06523511 | -0.02726216 | -0.03797295 | 0.05905805 | 0.7179362 |  |  | 2770.016 | 6.200606 | 0.0647207 | 1.5306 | 25.1799 | 23.6493 | -0.0246927 | -0.207653 | 8.20182 | 8.40948 | 616.3869 | 6.213349 | 654.6852 | 0.06027961 | -0.02500268 | -0.03527693 | 0.05329221 | 0.7087543 |  |  | 2769.995 | 6.178303 | 0.0790592 | 1.90887 | 26.0537 | 24.1448 | -0.0318693 | -0.282473 | 8.581 | 8.86348 | 614.1699 | 7.90592
1386 | 2772.004 | 6.44931 | 0.0691334 | 1.69808 | 26.2604 | 24.5623 | -0.0269214 | -0.226887 | 8.20087 | 8.42776 | 641.1099 | 6.749781 | 684.3835 | 0.06531742 | -0.02729042 | -0.038027 | 0.05913968 | 0.7176591 |  |  | 2772.016 | 6.200605 | 0.0648175 | 1.53289 | 25.1822 | 23.6493 | -0.0247202 | -0.207884 | 8.20159 | 8.40948 | 616.3869 | 6.223029 | 654.7448 | 0.06037075 | -0.02503087 | -0.03533987 | 0.05338271 | 0.7082899 |  |  | 2771.995 | 6.178287 | 0.0791659 | 1.91144 | 26.0563 | 24.1448 | -0.0319073 | -0.28281 | 8.58067 | 8.86348 | 614.1682 | 7.91659
1387 | 2774.004 | 6.449178 | 0.0692365 | 1.70061 | 26.2629 | 24.5623 | -0.0269619 | -0.227228 | 8.20053 | 8.42776 | 641.0968 | 6.760094 | 684.4356 | 0.06541402 | -0.02733204 | -0.03808198 | 0.05923582 | 0.7177158 |  |  | 2774.016 | 6.200755 | 0.0649252 | 1.53544 | 25.1848 | 23.6493 | -0.0247557 | -0.208182 | 8.20129 | 8.40948 | 616.4017 | 6.233793 | 654.8269 | 0.06047207 | -0.02506728 | -0.0354048 | 0.05348316 | 0.7080192 |  |  | 2773.995 | 6.178057 | 0.0792701 | 1.91396 | 26.0588 | 24.1448 | -0.0319474 | -0.283165 | 8.58031 | 8.86348 | 614.1454 | 7.92701
1388 | 2776.004 | 6.449231 | 0.0693411 | 1.70318 | 26.2655 | 24.5623 | -0.0269865 | -0.227435 | 8.20033 | 8.42776 | 641.1021 | 6.770553 | 684.5083 | 0.06551198 | -0.02735732 | -0.03815466 | 0.05933312 | 0.7170113 |  |  | 2776.016 | 6.200729 | 0.0650212 | 1.53771 | 25.187 | 23.6493 | -0.0247882 | -0.208456 | 8.20102 | 8.40948 | 616.3992 | 6.243394 | 654.8834 | 0.06056245 | -0.0251006 | -0.03546184 | 0.05357293 | 0.7078199 |  |  | 2775.995 | 6.177931 | 0.07938 | 1.91661 | 26.0614 | 24.1448 | -0.0319896 | -0.283539 | 8.57994 | 8.86348 | 614.1329 | 7.938
1389 | 2778.004 | 6.449373 | 0.0694403 | 1.70561 | 26.2679 | 24.5623 | -0.0270292 | -0.227796 | 8.19996 | 8.42776 | 641.1162 | 6.78047 | 684.5869 | 0.06560485 | -0.02740121 | -0.03820365 | 0.05942528 | 0.7172406 |  |  | 2778.016 | 6.200796875 | 0.0651283 | 1.54024 | 25.1896 | 23.6493 | -0.0248211 | -0.208732 | 8.20074 | 8.40948 | 616.4059 | 6.254101 | 654.9566 | 0.06066322 | -0.02513434 | -0.03552888 | 0.05367292 | 0.707434 |  |  | 2777.995 | 6.177718 | 0.0794789 | 1.919 | 26.0638 | 24.1448 | -0.0320235 | -0.283839 | 8.57964 | 8.86348 | 614.1117 | 7.94789
1390 | 2780.004 | 6.449408 | 0.0695385 | 1.70803 | 26.2703 | 24.5623 | -0.0270661 | -0.228106 | 8.19965 | 8.42776 | 641.1197 | 6.790289 | 684.6536 | 0.06569681 | -0.02743913 | -0.03825767 | 0.05951663 | 0.7172191 |  |  | 2780.016 | 6.200822 | 0.0652286 | 1.54261 | 25.1919 | 23.6493 | -0.0248538 | -0.209008 | 8.20047 | 8.40948 | 616.4084 | 6.26413 | 655.0211 | 0.0607576 | -0.02516787 | -0.03558973 | 0.05376662 | 0.7071666 |  |  | 2779.995 | 6.17759 | 0.0795742 | 1.9213 | 26.0661 | 24.1448 | -0.0320618 | -0.284179 | 8.5793 | 8.86348 | 614.099 | 7.95742
1391 | 2782.004 | 6.449353 | 0.0696508 | 1.71078 | 26.2731 | 24.5623 | -0.0271082 | -0.228462 | 8.1993 | 8.42776 | 641.1143 | 6.80152 | 684.7198 | 0.06580197 | -0.02748241 | -0.03831957 | 0.0596212 | 0.7171899 |  |  | 2782.016 | 6.200858 | 0.0653482 | 1.54544 | 25.1948 | 23.6493 | -0.0248738 | -0.209176 | 8.2003 | 8.40948 | 616.412 | 6.276089 | 655.0986 | 0.06087013 | -0.02518838 | -0.03568175 | 0.05387832 | 0.7059177 |  |  | 2781.995 | 6.177148 | 0.0796815 | 1.92389 | 26.0687 | 24.1448 | -0.0320992 | -0.28451 | 8.57897 | 8.86348 | 614.0551 | 7.96815
1392 | 2784.004 | 6.449476 | 0.0697389 | 1.71295 | 26.2753 | 24.5623 | -0.0271373 | -0.228706 | 8.19905 | 8.42776 | 641.1264 | 6.810327 | 684.7893 | 0.06588443 | -0.02751232 | -0.03837211 | 0.05970303 | 0.7169873 |  |  | 2784.016 | 6.201022 | 0.0654363 | 1.54752 | 25.1968 | 23.6493 | -0.0249174 | -0.209542 | 8.19993 | 8.40948 | 616.4283 | 6.284892 | 655.1702 | 0.06095296 | -0.02523309 | -0.03571987 | 0.05396039 | 0.7064162 |  |  | 2783.995 | 6.176836 | 0.0797878 | 1.92646 | 26.0713 | 24.1448 | -0.0321292 | -0.284776 | 8.5787 | 8.86348 | 614.024 | 7.97878
1393 | 2786.004 | 6.449703125 | 0.0698457 | 1.71557 | 26.2779 | 24.5623 | -0.0271625 | -0.228919 | 8.19884 | 8.42776 | 641.1491 | 6.821001 | 684.8818 | 0.06598436 | -0.02753822 | -0.03844614 | 0.05980213 | 0.7162805 |  |  | 2786.016 | 6.200881 | 0.0655328 | 1.54981 | 25.1991 | 23.6493 | -0.0249451 | -0.209775 | 8.1997 | 8.40948 | 616.4143 | 6.294548 | 655.2148 | 0.06104381 | -0.0252615 | -0.0357823 | 0.05405075 | 0.7059775 |  |  | 2785.995 | 6.176879 | 0.0798739 | 1.92854 | 26.0733 | 24.1448 | -0.0321896 | -0.285312 | 8.57816 | 8.86348 | 614.0283 | 7.98739
1394 | 2788.004 | 6.449773 | 0.0699359 | 1.71779 | 26.2801 | 24.5623 | -0.0272097 | -0.229316 | 8.19844 | 8.42776 | 641.156 | 6.830019 | 684.9471 | 0.06606878 | -0.02758674 | -0.03848204 | 0.05988596 | 0.716873 |  |  | 2788.016 | 6.200816 | 0.0656382 | 1.5523 | 25.2016 | 23.6493 | -0.0249879 | -0.210135 | 8.19934 | 8.40948 | 616.4078 | 6.30509 | 655.2729 | 0.06114298 | -0.0253054 | -0.03583759 | 0.05414931 | 0.7061133 |  |  | 2787.995 | 6.177032 | 0.0799889 | 1.93132 | 26.0761 | 24.1448 | -0.0322111 | -0.285503 | 8.57797 | 8.86348 | 614.0435 | 7.99889
1395 | 2790.004 | 6.449738 | 0.0700359 | 1.72024 | 26.2826 | 24.5623 | -0.0272417 | -0.229586 | 8.19817 | 8.42776 | 641.1525 | 6.84002 | 685.0075 | 0.06616239 | -0.02761963 | -0.03854276 | 0.05997902 | 0.7165973 |  |  | 2790.016 | 6.200997 | 0.0657441 | 1.5548 | 25.2041 | 23.6493 | -0.0250232 | -0.210432 | 8.19905 | 8.40948 | 616.4258 | 6.315673 | 655.3572 | 0.06124253 | -0.0253416 | -0.03590092 | 0.05424796 | 0.7058761 |  |  | 2789.995 | 6.176739 | 0.0800927 | 1.93382 | 26.0786 | 24.1448 | -0.0322494 | -0.285842 | 8.57763 | 8.86348 | 614.0144 | 8.00927
1396 | 2792.004 | 6.449868 | 0.0701365 | 1.72271 | 26.285 | 24.5623 | -0.0272868 | -0.229967 | 8.19779 | 8.42776 | 641.1654 | 6.850077 | 685.0857 | 0.06625652 | -0.027666 | -0.03859052 | 0.06007244 | 0.7169118 |  |  | 2792.016 | 6.200887 | 0.0658442 | 1.55717 | 25.2065 | 23.6493 | -0.0250484 | -0.210644 | 8.19883 | 8.40948 | 616.4149 | 6.325687 | 655.4074 | 0.06133672 | -0.02536745 | -0.03596927 | 0.05434161 | 0.7052534 |  |  | 2791.995 | 6.176656 | 0.0802012 | 1.93644 | 26.0812 | 24.1448 | -0.0322829 | -0.286139 | 8.57734 | 8.86348 | 614.0061 | 8.02012
1397 | 2794.004 | 6.449783 | 0.0702356 | 1.72515 | 26.2875 | 24.5623 | -0.0273325 | -0.230352 | 8.19741 | 8.42776 | 641.157 | 6.859989 | 685.1403 | 0.06634928 | -0.02771298 | -0.0386363 | 0.06016471 | 0.7172784 |  |  | 2794.016 | 6.20103 | 0.0659458 | 1.55957 | 25.2089 | 23.6493 | -0.0250742 | -0.210861 | 8.19862 | 8.40948 | 616.4291 | 6.335841 | 655.485 | 0.06143221 | -0.02539391 | -0.0360383 | 0.05443628 | 0.7046368 |  |  | 2793.995 | 6.176513 | 0.0802907 | 1.9386 | 26.0834 | 24.1448 | -0.032318 | -0.286449 | 8.57703 | 8.86348 | 613.9919 | 8.02907
1398 | 2796.004 | 6.450039 | 0.0703271 | 1.7274 | 26.2897 | 24.5623 | -0.0273498 | -0.230498 | 8.19726 | 8.42776 | 641.1825 | 6.869133 | 685.2261 | 0.06643484 | -0.02773077 | -0.03870407 | 0.0602495 | 0.7164819 |  |  | 2796.016 | 6.200898 | 0.0660503 | 1.56205 | 25.2114 | 23.6493 | -0.0251055 | -0.211124 | 8.19835 | 8.40948 | 616.416 | 6.346297 | 655.5355 | 0.06153054 | -0.02542602 | -0.03610452 | 0.05453406 | 0.7042338 |  |  | 2795.995 | 6.176194 | 0.0804007 | 1.94126 | 26.0861 | 24.1448 | -0.0323682 | -0.286894 | 8.57658 | 8.86348 | 613.9602 | 8.04007
1399 | 2798.004 | 6.450267 | 0.0704265 | 1.72984 | 26.2921 | 24.5623 | -0.0273906 | -0.230842 | 8.19692 | 8.42776 | 641.2051 | 6.879067 | 685.314 | 0.06652779 | -0.02777272 | -0.03875508 | 0.06034166 | 0.7166214 |  |  | 2798.016 | 6.200706 | 0.0661526 | 1.56446 | 25.2138 | 23.6493 | -0.0251499 | -0.211498 | 8.19798 | 8.40948 | 616.3969 | 6.356535 | 655.5784 | 0.0616268 | -0.02547156 | -0.03615524 | 0.05462987 | 0.7045055 |  |  | 2797.995 | 6.176005 | 0.0804994 | 1.94364 | 26.0885 | 24.1448 | -0.0324028 | -0.287202 | 8.57627 | 8.86348 | 613.9414 | 8.04994
1400 | 2800.004 | 6.450287 | 0.0705333 | 1.73246 | 26.2948 | 24.5623 | -0.0274278 | -0.231155 | 8.19661 | 8.42776 | 641.2071 | 6.889746 | 685.3847 | 0.06662771 | -0.02781096 | -0.03881674 | 0.06044094 | 0.7164682 |  |  | 2800.016 | 6.20053 | 0.0662486 | 1.56673 | 25.2161 | 23.6493 | -0.0251773 | -0.211728 | 8.19775 | 8.40948 | 616.3794 | 6.366142 | 655.6189 | 0.06171713 | -0.02549967 | -0.03621746 | 0.05471976 | 0.7040712 |  |  | 2799.995 | 6.176146 | 0.0806035 | 1.94616 | 26.091 | 24.1448 | -0.0324454 | -0.287579 | 8.5759 | 8.86348 | 613.9554 | 8.06035
1401 | 2802.004 | 6.450324 | 0.0706208 | 1.73461 | 26.2969 | 24.5623 | -0.0274658 | -0.231475 | 8.19629 | 8.42776 | 641.2108 | 6.898495 | 685.4447 | 0.06670956 | -0.02785004 | -0.03885952 | 0.06052224 | 0.716685 |  |  | 2802.016 | 6.200568 | 0.0663537 | 1.56922 | 25.2185 | 23.6493 | -0.0251943 | -0.211871 | 8.19761 | 8.40948 | 616.3831 | 6.376651 | 655.6877 | 0.06181592 | -0.02551711 | -0.03629881 | 0.05481782 | 0.7029738 |  |  | 2801.995 | 6.175868 | 0.0807016 | 1.94853 | 26.0933 | 24.1448 | -0.0324683 | -0.287782 | 8.57569 | 8.86348 | 613.9278 | 8.07016
1402 | 2804.004 | 6.450175 | 0.0707293 | 1.73728 | 26.2996 | 24.5623 | -0.0274986 | -0.231751 | 8.19601 | 8.42776 | 641.196 | 6.909349 | 685.4984 | 0.06681109 | -0.02788376 | -0.03892732 | 0.06062328 | 0.7163032 |  |  | 2804.016 | 6.200555 | 0.0664508 | 1.57152 | 25.2208 | 23.6493 | -0.0252256 | -0.212134 | 8.19734 | 8.40948 | 616.3818 | 6.386361 | 655.7462 | 0.0619072 | -0.02554922 | -0.03635798 | 0.05490848 | 0.7027129 |  |  | 2803.995 | 6.175636 | 0.0808094 | 1.95113 | 26.0959 | 24.1448 | -0.032524 | -0.288276 | 8.5752 | 8.86348 | 613.9048 | 8.08094
1403 | 2806.004 | 6.45023 | 0.0708251 | 1.73963 | 26.3019 | 24.5623 | -0.02754 | -0.2321 | 8.19566 | 8.42776 | 641.2014 | 6.918928 | 685.5657 | 0.06690068 | -0.02792634 | -0.03897434 | 0.06071227 | 0.7165313 |  |  | 2806.016 | 6.200463 | 0.0665623 | 1.57415 | 25.2235 | 23.6493 | -0.0252717 | -0.212522 | 8.19695 | 8.40948 | 616.3727 | 6.397515 | 655.8052 | 0.06201204 | -0.02559651 | -0.03641552 | 0.05501268 | 0.7029012 |  |  | 2805.995 | 6.17527 | 0.0809107 | 1.95357 | 26.0984 | 24.1448 | -0.0325559 | -0.288558 | 8.57492 | 8.86348 | 613.8683 | 8.09107
1404 | 2808.004 | 6.449821 | 0.0709292 | 1.74218 | 26.3045 | 24.5623 | -0.0275693 | -0.232348 | 8.19541 | 8.42776 | 641.1608 | 6.929348 | 685.589 | 0.06699813 | -0.02795647 | -0.03904167 | 0.06080951 | 0.7160674 |  |  | 2808.016 | 6.200611 | 0.0666611 | 1.57649 | 25.2258 | 23.6493 | -0.025288 | -0.212659 | 8.19682 | 8.40948 | 616.3874 | 6.407389 | 655.8818 | 0.06210483 | -0.02561324 | -0.0364916 | 0.05510466 | 0.7018941 |  |  | 2807.995 | 6.17522 | 0.0810174 | 1.95615 | 26.101 | 24.1448 | -0.0325787 | -0.288761 | 8.57471 | 8.86348 | 613.8634 | 8.10174
1405 | 2810.004 | 6.450232 | 0.0710276 | 1.7446 | 26.3069 | 24.5623 | -0.0276024 | -0.232627 | 8.19513 | 8.42776 | 641.2016 | 6.939178 | 685.6958 | 0.06709005 | -0.0279905 | -0.03909955 | 0.06090047 | 0.7158779 |  |  | 2810.016 | 6.200644 | 0.066762 | 1.57888 | 25.2282 | 23.6493 | -0.0253258 | -0.212976 | 8.1965 | 8.40948 | 616.3907 | 6.417478 | 655.9474 | 0.06219964 | -0.02565202 | -0.03654762 | 0.05519877 | 0.7018793 |  |  | 2809.995 | 6.174995 | 0.0811168 | 1.95855 | 26.1034 | 24.1448 | -0.0326245 | -0.289166 | 8.57431 | 8.86348 | 613.841 | 8.11168
1406 | 2812.004 | 6.45026 | 0.0711205 | 1.74688 | 26.3092 | 24.5623 | -0.0276455 | -0.232989 | 8.19477 | 8.42776 | 641.2044 | 6.948467 | 685.7583 | 0.06717692 | -0.02803483 | -0.03914209 | 0.06098677 | 0.7162324 |  |  | 2812.016 | 6.200494 | 0.0668691 | 1.58141 | 25.2307 | 23.6493 | -0.025349 | -0.213172 | 8.1963 | 8.40948 | 616.3758 | 6.428194 | 655.9976 | 0.06230033 | -0.02567582 | -0.03662451 | 0.05529893 | 0.7010556 |  |  | 2811.995 | 6.174615 | 0.0812152 | 1.96093 | 26.1057 | 24.1448 | -0.0326544 | -0.289432 | 8.57404 | 8.86348 | 613.8032 | 8.12152
1407 | 2814.004 | 6.450099 | 0.071223 | 1.7494 | 26.3117 | 24.5623 | -0.0276718 | -0.233211 | 8.19455 | 8.42776 | 641.1884 | 6.958721 | 685.8069 | 0.06727279 | -0.02806188 | -0.03921091 | 0.0610822 | 0.715665 |  |  | 2814.016 | 6.200421875 | 0.066958 | 1.58351 | 25.2328 | 23.6493 | -0.0253873 | -0.213494 | 8.19598 | 8.40948 | 616.3686 | 6.437087 | 656.0448 | 0.06238389 | -0.02571512 | -0.03666877 | 0.05538198 | 0.7012811 |  |  | 2813.995 | 6.17436 | 0.08132 | 1.96346 | 26.1083 | 24.1448 | -0.0326942 | -0.289784 | 8.57369 | 8.86348 | 613.7779 | 8.132
1408 | 2816.004 | 6.450092 | 0.0713188 | 1.75175 | 26.3141 | 24.5623 | -0.0277094 | -0.233528 | 8.19423 | 8.42776 | 641.1877 | 6.968301 | 685.8676 | 0.06736236 | -0.02810055 | -0.03926181 | 0.06117122 | 0.7157222 |  |  | 2816.016 | 6.200494 | 0.0670703 | 1.58617 | 25.2355 | 23.6493 | -0.025413 | -0.21371 | 8.19577 | 8.40948 | 616.3758 | 6.448314 | 656.1216 | 0.06248936 | -0.02574149 | -0.03674788 | 0.05548663 | 0.7004891 |  |  | 2815.995 | 6.174221 | 0.0814267 | 1.96603 | 26.1108 | 24.1448 | -0.0327323 | -0.290121 | 8.57335 | 8.86348 | 613.7641 | 8.14267
1409 | 2818.004 | 6.450164 | 0.0714144 | 1.7541 | 26.3164 | 24.5623 | -0.0277472 | -0.233846 | 8.19391 | 8.42776 | 641.1949 | 6.977859 | 685.9366 | 0.06745171 | -0.02813943 | -0.03931228 | 0.06125995 | 0.7157923 |  |  | 2818.016 | 6.201007 | 0.0671697 | 1.58852 | 25.2378 | 23.6493 | -0.025446 | -0.213988 | 8.19549 | 8.40948 | 616.4268 | 6.458232 | 656.2371 | 0.06258254 | -0.02577535 | -0.03680719 | 0.05557858 | 0.7002803 |  |  | 2817.995 | 6.174056 | 0.081523 | 1.96836 | 26.1132 | 24.1448 | -0.0327799 | -0.290544 | 8.57293 | 8.86348 | 613.7476 | 8.1523
1410 | 2820.004 | 6.450401 | 0.0715156 | 1.75659 | 26.3189 | 24.5623 | -0.0277662 | -0.234007 | 8.19375 | 8.42776 | 641.2184 | 6.987973 | 686.0266 | 0.06754624 | -0.02815897 | -0.03938728 | 0.06135368 | 0.7149255 |  |  | 2820.016 | 6.200876 | 0.0672768 | 1.59105 | 25.2404 | 23.6493 | -0.0254727 | -0.214212 | 8.19526 | 8.40948 | 616.4138 | 6.468948 | 656.2893 | 0.06268319 | -0.02580275 | -0.03688044 | 0.05567867 | 0.6996323 |  |  | 2819.995 | 6.174014 | 0.0816238 | 1.97079 | 26.1156 | 24.1448 | -0.0328054 | -0.29077 | 8.57271 | 8.86348 | 613.7435 | 8.16238
1411 | 2822.004 | 6.450374 | 0.0716187 | 1.75912 | 26.3214 | 24.5623 | -0.0278039 | -0.234324 | 8.19344 | 8.42776 | 641.2157 | 6.998284 | 686.0898 | 0.06764261 | -0.02819775 | -0.03944487 | 0.06144947 | 0.7148648 |  |  | 2822.016 | 6.201088 | 0.0673762 | 1.5934 | 25.2427 | 23.6493 | -0.0255032 | -0.214468 | 8.19501 | 8.40948 | 616.4349 | 6.478879 | 656.373 | 0.06277646 | -0.02583404 | -0.03694242 | 0.05577105 | 0.6993057 |  |  | 2821.995 | 6.174093 | 0.0817326 | 1.97342 | 26.1182 | 24.1448 | -0.0328472 | -0.291141 | 8.57233 | 8.86348 | 613.7514 | 8.17326
1412 | 2824.004 | 6.449804 | 0.0717129 | 1.76143 | 26.3237 | 24.5623 | -0.0278462 | -0.234681 | 8.19308 | 8.42776 | 641.1591 | 7.007719 | 686.0897 | 0.06773078 | -0.02824126 | -0.03948953 | 0.06153764 | 0.7151582 |  |  | 2824.016 | 6.201053 | 0.067478 | 1.59581 | 25.2451 | 23.6493 | -0.0255285 | -0.214682 | 8.1948 | 8.40948 | 616.4314 | 6.48906 | 656.432 | 0.06287207 | -0.02586001 | -0.03701207 | 0.05586603 | 0.6986912 |  |  | 2823.995 | 6.173728 | 0.0818337 | 1.97586 | 26.1207 | 24.1448 | -0.0328867 | -0.29149 | 8.57199 | 8.86348 | 613.7151 | 8.18337
1413 | 2826.004 | 6.450284 | 0.071812 | 1.76387 | 26.3262 | 24.5623 | -0.0278863 | -0.235019 | 8.19274 | 8.42776 | 641.2068 | 7.017616 | 686.2042 | 0.06782327 | -0.02828251 | -0.03954077 | 0.0616291 | 0.7152746 |  |  | 2826.016 | 6.201345 | 0.0675868 | 1.59838 | 25.2477 | 23.6493 | -0.0255691 | -0.215023 | 8.19445 | 8.40948 | 616.4604 | 6.499928 | 656.5299 | 0.06297413 | -0.02590167 | -0.03707245 | 0.05596704 | 0.698677 |  |  | 2825.995 | 6.173646 | 0.0819414 | 1.97846 | 26.1233 | 24.1448 | -0.0329038 | -0.291642 | 8.57183 | 8.86348 | 613.7069 | 8.19414
1414 | 2828.004 | 6.45078 | 0.0719049 | 1.76615 | 26.3285 | 24.5623 | -0.0279264 | -0.235357 | 8.1924 | 8.42776 | 641.2561 | 7.026894 | 686.3165 | 0.06790996 | -0.02832376 | -0.0395862 | 0.06171478 | 0.7154957 |  |  | 2828.016 | 6.201107 | 0.067688 | 1.60078 | 25.2501 | 23.6493 | -0.0256013 | -0.215294 | 8.19418 | 8.40948 | 616.4367 | 6.510058 | 656.5671 | 0.06306924 | -0.02593472 | -0.03713452 | 0.05606175 | 0.6983991 |  |  | 2827.995 | 6.173408 | 0.0820463 | 1.98099 | 26.1258 | 24.1448 | -0.0329423 | -0.291983 | 8.57149 | 8.86348 | 613.6832 | 8.20463
1415 | 2830.004 | 6.450816 | 0.0720015 | 1.76852 | 26.3308 | 24.5623 | -0.0279516 | -0.235569 | 8.19219 | 8.42776 | 641.2597 | 7.036553 | 686.3823 | 0.06800021 | -0.02834968 | -0.03965052 | 0.06180443 | 0.7149888 |  |  | 2830.016 | 6.201236 | 0.0677875 | 1.60313 | 25.2524 | 23.6493 | -0.0256333 | -0.215563 | 8.19391 | 8.40948 | 616.4495 | 6.520003 | 656.6421 | 0.0631626 | -0.02596756 | -0.03719504 | 0.05615432 | 0.6981456 |  |  | 2829.995 | 6.173262 | 0.0821298 | 1.98301 | 26.1278 | 24.1448 | -0.0329803 | -0.29232 | 8.57115 | 8.86348 | 613.6688 | 8.21298
1416 | 2832.004 | 6.450816 | 0.0720967 | 1.77086 | 26.3332 | 24.5623 | -0.027989 | -0.235884 | 8.19188 | 8.42776 | 641.2597 | 7.046073 | 686.4433 | 0.06808914 | -0.02838816 | -0.03970099 | 0.06189281 | 0.7150492 |  |  | 2832.016 | 6.201726 | 0.0678988 | 1.60576 | 25.2551 | 23.6493 | -0.0256484 | -0.21569 | 8.19379 | 8.40948 | 616.4983 | 6.531112 | 656.7625 | 0.06326689 | -0.02598305 | -0.03728384 | 0.05625732 | 0.6968986 |  |  | 2831.995 | 6.173237 | 0.0822387 | 1.98564 | 26.1304 | 24.1448 | -0.0330298 | -0.292759 | 8.57072 | 8.86348 | 613.6662 | 8.22387
1417 | 2834.004 | 6.451 | 0.0721989 | 1.77337 | 26.3357 | 24.5623 | -0.0280177 | -0.236127 | 8.19163 | 8.42776 | 641.278 | 7.056288 | 686.5285 | 0.06818457 | -0.02841768 | -0.03976688 | 0.06198747 | 0.7146068 |  |  | 2834.016 | 6.201307 | 0.0679972 | 1.60809 | 25.2574 | 23.6493 | -0.0256886 | -0.216027 | 8.19345 | 8.40948 | 616.4566 | 6.54097 | [8 empty] | 2833.995 | 6.17293 | 0.0823376 | 1.98803 | 26.1328 | 24.1448 | -0.0330591 | -0.293018 | 8.57046 | 8.86348 | 613.6357 | 8.23376
1418 | 2836.004 | 6.450869 | 0.0722962 | 1.77576 | 26.3381 | 24.5623 | -0.0280617 | -0.236497 | 8.19126 | 8.42776 | 641.2649 | 7.066022 | 686.5768 | 0.06827548 | -0.02846295 | -0.03981253 | 0.06207795 | 0.7149245 |  |  | 2836.016 | 6.201113 | 0.0680986 | 1.61049 | 25.2598 | 23.6493 | -0.0257162 | -0.21626 | 8.19322 | 8.40948 | 616.4374 | 6.551118 | [8 empty] | 2835.995 | 6.17271 | 0.0824491 | 1.99072 | 26.1355 | 24.1448 | -0.0330937 | -0.293325 | 8.57015 | 8.86348 | 613.6139 | 8.24491
1419 | 2838.004 | 6.450861 | 0.0723916 | 1.7781 | 26.3404 | 24.5623 | -0.0280917 | -0.23675 | 8.19101 | 8.42776 | 641.2642 | 7.075562 | 686.6372 | 0.06836458 | -0.02849382 | -0.03987076 | 0.0621665 | 0.7146545 |  |  | 2838.016 | 6.20097 | 0.0682113 | 1.61315 | 25.2625 | 23.6493 | -0.0257414 | -0.216472 | 8.193 | 8.40948 | 616.4231 | 6.562394 | [8 empty] | 2837.995 | 6.172869 | 0.0825477 | 1.9931 | 26.1379 | 24.1448 | -0.0331265 | -0.293616 | 8.56986 | 8.86348 | 613.6296 | 8.25477
1420 | 2840.004 | 6.451193 | 0.0724965 | 1.78068 | 26.343 | 24.5623 | -0.0281211 | -0.236998 | 8.19076 | 8.42776 | 641.2972 | 7.086043 | 686.7398 | 0.06846247 | -0.02852407 | -0.0399384 | 0.06226346 | 0.7142017 |  |  | 2840.016 | 6.201194 | 0.068313 | 1.61556 | 25.2649 | 23.6493 | -0.0257747 | -0.216751 | 8.19273 | 8.40948 | 616.4454 | 6.572555 | [8 empty] | 2839.995 | 6.172811 | 0.0826473 | 1.9955 | 26.1403 | 24.1448 | -0.0331651 | -0.293958 | 8.56952 | 8.86348 | 613.6239 | 8.26473
1421 | 2842.004 | 6.451331 | 0.0725924 | 1.78304 | 26.3453 | 24.5623 | -0.02816 | -0.237325 | 8.19043 | 8.42776 | 641.3108 | 7.09563 | 686.8159 | 0.06855199 | -0.0285641 | -0.03998789 | 0.06235229 | 0.7143187 |  |  | 2842.016 | 6.201195 | 0.0684227 | 1.61815 | 25.2675 | 23.6493 | -0.0258057 | -0.217013 | 8.19246 | 8.40948 | 616.4455 | 6.583525 | [8 empty] | 2841.995 | 6.172453 | 0.0827656 | 1.99836 | 26.1432 | 24.1448 | -0.033201 | -0.294276 | 8.5692 | 8.86348 | 613.5883 | 8.27656
1422 | 2844.004 | 6.45124 | 0.0726958 | 1.78558 | 26.3479 | 24.5623 | -0.0282005 | -0.237667 | 8.19009 | 8.42776 | 641.3019 | 7.105972 | 686.8726 | 0.06864855 | -0.02860577 | -0.04004278 | 0.06244835 | 0.7143802 |  |  | 2844.016 | 6.20091 | 0.0685214 | 1.62048 | 25.2698 | 23.6493 | -0.0258379 | -0.217283 | 8.19219 | 8.40948 | 616.4171 | 6.593406 | [8 empty] | 2843.995 | 6.172499 | 0.0828716 | 2.00092 | 26.1457 | 24.1448 | -0.0332433 | -0.294651 | 8.56882 | 8.86348 | 613.5929 | 8.28716
1423 | 2846.004 | 6.451447 | 0.0727971 | 1.78806 | 26.3504 | 24.5623 | -0.0282428 | -0.238023 | 8.18974 | 8.42776 | 641.3224 | 7.116097 | 686.9595 | 0.06874308 | -0.0286493 | -0.04009378 | 0.06254209 | 0.7145572 |  |  | 2846.016 | 6.200733 | 0.0686268 | 1.62298 | 25.2723 | 23.6493 | -0.0258624 | -0.217489 | 8.19199 | 8.40948 | 616.3995 | 6.603954 | [8 empty] | 2845.995 | 6.172205 | 0.0829624 | 2.00311 | 26.1479 | 24.1448 | -0.0332697 | -0.294885 | 8.56859 | 8.86348 | 613.5637 | 8.29624
1424 | 2848.004 | 6.451581 | 0.0728899 | 1.79034 | 26.3527 | 24.5623 | -0.0282683 | -0.238239 | 8.18952 | 8.42776 | 641.3357 | 7.125374 | 687.0333 | 0.06882968 | -0.02867554 | -0.04015414 | 0.06262802 | 0.7141367 |  |  | 2848.016 | 6.200538 | 0.0687283 | 1.62538 | 25.2747 | 23.6493 | -0.0258888 | -0.217711 | 8.19177 | 8.40948 | 616.3801 | 6.614112 | [8 empty] | 2847.995 | 6.172167 | 0.0830607 | 2.00548 | 26.1503 | 24.1448 | -0.0333007 | -0.29516 | 8.56832 | 8.86348 | 613.5599 | 8.30607
1425 | 2850.004 | 6.45193 | 0.0729915 | 1.79284 | 26.3552 | 24.5623 | -0.0283072 | -0.238566 | 8.18919 | 8.42776 | 641.3704 | 7.135525 | 687.1356 | 0.06892443 | -0.02871557 | -0.04020886 | 0.06272185 | 0.7141604 |  |  | 2850.016 | 6.200594 | 0.0688324 | 1.62784 | 25.2772 | 23.6493 | -0.0259229 | -0.217998 | 8.19148 | 8.40948 | 616.3858 | 6.62452 | [8 empty] | 2849.995 | 6.172081 | 0.0831748 | 2.00824 | 26.153 | 24.1448 | -0.033336 | -0.295473 | 8.568 | 8.86348 | 613.5513 | 8.31748
1426 | 2852.004 | 6.452131 | 0.0730925 | 1.79532 | 26.3576 | 24.5623 | -0.0283373 | -0.23882 | 8.18894 | 8.42776 | 641.3904 | 7.14562 | 687.2217 | 0.06901865 | -0.02874655 | -0.0402721 | 0.0628153 | 0.713808 |  |  | 2852.016 | 6.200651 | 0.0689406 | 1.6304 | 25.2797 | 23.6493 | -0.0259524 | -0.218246 | 8.19123 | 8.40948 | 616.3914 | 6.635337 | [8 empty] | 2851.995 | 6.171996 | 0.0832746 | 2.01065 | 26.1555 | 24.1448 | -0.0333753 | -0.295821 | 8.56765 | 8.86348 | 613.5428 | 8.32746
1427 | 2854.004 | 6.452146 | 0.0731913 | 1.79775 | 26.3601 | 24.5623 | -0.0283685 | -0.239083 | 8.18868 | 8.42776 | 641.392 | 7.155499 | 687.2867 | 0.06911086 | -0.02877866 | -0.0403322 | 0.06290691 | 0.7135407 |  |  | 2854.016 | 6.20053 | 0.0690462 | 1.6329 | 25.2822 | 23.6493 | -0.0259829 | -0.218503 | 8.19097 | 8.40948 | 616.3794 | 6.645902 | [8 empty] | 2853.995 | 6.171606 | 0.0833867 | 2.01335 | 26.1582 | 24.1448 | -0.033414 | -0.296164 | 8.56731 | 8.86348 | 613.5041 | 8.33867
1428 | 2856.004 | 6.451939 | 0.0732927 | 1.80024 | 26.3625 | 24.5623 | -0.028423 | -0.239542 | 8.18822 | 8.42776 | 641.3714 | 7.165644 | 687.3298 | 0.06920553 | -0.02883475 | -0.04037078 | 0.0630012 | 0.7142482 |  |  | 2856.016 | 6.200245 | 0.069145 | 1.63523 | 25.2846 | 23.6493 | -0.0260038 | -0.218679 | 8.1908 | 8.40948 | 616.351 | 6.655794 | [8 empty] | 2855.995 | 6.171456 | 0.0834837 | 2.0157 | 26.1605 | 24.1448 | -0.0334648 | -0.296615 | 8.56686 | 8.86348 | 613.4892 | 8.34837
1429 | 2858.004 | 6.452111 | 0.0733919 | 1.80267 | 26.365 | 24.5623 | -0.0284418 | -0.239701 | 8.18806 | 8.42776 | 641.3885 | 7.17556 | 687.4117 | 0.06929805 | -0.0288541 | -0.04044395 | 0.06309298 | 0.7134344 |  |  | 2858.016 | 6.20048 | 0.069232 | 1.63729 | 25.2866 | 23.6493 | -0.0260388 | -0.218973 | 8.1905 | 8.40948 | 616.3745 | 6.664484 | [8 empty] | 2857.995 | 6.170975 | 0.0835975 | 2.01844 | 26.1633 | 24.1448 | -0.0334813 | -0.29676 | 8.56672 | 8.86348 | 613.4414 | 8.35975
1430 | 2860.004 | 6.452017 | 0.0734932 | 1.80516 | 26.3675 | 24.5623 | -0.0284756 | -0.239986 | 8.18777 | 8.42776 | 641.379 | 7.185692 | 687.4666 | 0.06939259 | -0.02888889 | -0.04050369 | 0.06318702 | 0.713241 |  |  | 2860.016 | 6.200425 | 0.0693531 | 1.64015 | 25.2895 | 23.6493 | -0.0260605 | -0.219156 | 8.19032 | 8.40948 | 616.369 | 6.676597 | [8 empty] | 2859.995 | 6.170924 | 0.0836979 | 2.02087 | 26.1657 | 24.1448 | -0.0335249 | -0.297147 | 8.56633 | 8.86348 | 613.4363 | 8.36979
1431 | 2862.004 | 6.45232 | 0.0735922 | 1.80759 | 26.3699 | 24.5623 | -0.0285291 | -0.240437 | 8.18732 | 8.42776 | 641.4092 | 7.195585 | 687.5623 | 0.06948488 | -0.02894396 | -0.04054091 | 0.06327844 | 0.7139446 |  |  | 2862.016 | 6.200508 | 0.0694591 | 1.64266 | 25.292 | 23.6493 | -0.0261081 | -0.219555 | 8.18992 | 8.40948 | 616.3772 | 6.687193 | [8 empty] | 2861.995 | 6.170923 | 0.0838092 | 2.02356 | 26.1684 | 24.1448 | -0.0335445 | -0.297321 | 8.56615 | 8.86348 | 613.4363 | 8.38092
1432 | 2864.004 | 6.452099 | 0.0736949 | 1.81012 | 26.3724 | 24.5623 | -0.028571 | -0.24079 | 8.18697 | 8.42776 | 641.3872 | 7.20586 | [8 empty] | 2864.016 | 6.200547 | 0.0695596 | 1.64504 | 25.2944 | 23.6493 | -0.0261325 | -0.21976 | 8.18972 | 8.40948 | 616.3811 | 6.697242 | [8 empty] | 2863.995 | 6.170502 | 0.0839132 | 2.02607 | 26.1709 | 24.1448 | -0.0335827 | -0.29766 | 8.56582 | 8.86348 | 613.3944 | 8.39132
1433 | 2866.004 | 6.451989 | 0.0737939 | 1.81255 | 26.3749 | 24.5623 | -0.0285863 | -0.240919 | 8.18684 | 8.42776 | 641.3763 | 7.215763 | [8 empty] | 2866.016 | 6.2005 | 0.0696673 | 1.64758 | 25.2969 | 23.6493 | -0.0261513 | -0.219919 | 8.18956 | 8.40948 | 616.3764 | 6.708013 | [8 empty] | 2865.995 | 6.170207 | 0.0840176 | 2.02859 | 26.1734 | 24.1448 | -0.0336242 | -0.298027 | 8.56545 | 8.86348 | 613.365 | 8.40176
1434 | 2868.004 | 6.451834 | 0.073894 | 1.81501 | 26.3773 | 24.5623 | -0.0286278 | -0.241268 | 8.18649 | 8.42776 | 641.3609 | 7.225777 | [8 empty] | 2868.016 | 6.20027 | 0.0697649 | 1.64989 | 25.2992 | 23.6493 | -0.0261951 | -0.220287 | 8.18919 | 8.40948 | 616.3535 | 6.717783 | [8 empty] | 2867.995 | 6.169925 | 0.0841247 | 2.03117 | 26.176 | 24.1448 | -0.0336583 | -0.298329 | 8.56515 | 8.86348 | 613.337 | 8.41247
1435 | 2870.004 | 6.451564 | 0.0739968 | 1.81753 | 26.3798 | 24.5623 | -0.0286644 | -0.241577 | 8.18618 | 8.42776 | 641.334 | 7.236064 | [8 empty] | 2870.016 | 6.200085 | 0.0698766 | 1.65254 | 25.3019 | 23.6493 | -0.0262015 | -0.220341 | 8.18914 | 8.40948 | 616.3352 | 6.728961 | [8 empty] | 2869.995 | 6.169569 | 0.0842256 | 2.03361 | 26.1784 | 24.1448 | -0.0336884 | -0.298597 | 8.56488 | 8.86348 | 613.3017 | 8.42256
1436 | 2872.004 | 6.451712 | 0.0740966 | 1.81998 | 26.3823 | 24.5623 | -0.0286906 | -0.241798 | 8.18596 | 8.42776 | 641.3488 | 7.24604 | [8 empty] | 2872.016 | 6.200017 | 0.0699856 | 1.65511 | 25.3044 | 23.6493 | -0.0262492 | -0.220742 | 8.18874 | 8.40948 | 616.3284 | 6.739864 | [8 empty] | 2871.995 | 6.16937 | 0.0843289 | 2.0361 | 26.1809 | 24.1448 | -0.0337256 | -0.298926 | 8.56455 | 8.86348 | 613.2818 | 8.43289
1437 | 2874.004 | 6.452045 | 0.0741982 | 1.82248 | 26.3848 | 24.5623 | -0.0287282 | -0.242115 | 8.18565 | 8.42776 | 641.3819 | 7.256192 | [8 empty] | 2874.016 | 6.199916 | 0.0700837 | 1.65743 | 25.3068 | 23.6493 | -0.0262734 | -0.220946 | 8.18853 | 8.40948 | 616.3183 | 6.749678 | [8 empty] | 2873.995 | 6.169001 | 0.0844225 | 2.03836 | 26.1832 | 24.1448 | -0.0337657 | -0.299282 | 8.56419 | 8.86348 | 613.2452 | 8.44225
1438 | 2876.004 | 6.451917 | 0.0742992 | 1.82496 | 26.3873 | 24.5623 | -0.028765 | -0.242424 | 8.18534 | 8.42776 | 641.3692 | 7.266295 | [8 empty] | 2876.016 | 6.199934 | 0.0701802 | 1.65971 | 25.309 | 23.6493 | -0.0262967 | -0.221141 | 8.18834 | 8.40948 | 616.3201 | 6.759327 | [8 empty] | 2875.995 | 6.168655 | 0.0845354 | 2.04109 | 26.1859 | 24.1448 | -0.0337939 | -0.299531 | 8.56394 | 8.86348 | 613.2108 | 8.45354
1439 | 2878.004 | 6.451682 | 0.0743993 | 1.82742 | 26.3897 | 24.5623 | -0.0288011 | -0.242729 | 8.18503 | 8.42776 | 641.3457 | 7.276311 | [8 empty] | 2878.016 | 6.199821 | 0.0703034 | 1.66263 | 25.3119 | 23.6493 | -0.0263233 | -0.221365 | 8.18811 | 8.40948 | 616.3089 | 6.771652 | [8 empty] | 2877.995 | 6.168471 | 0.0846452 | 2.04374 | 26.1886 | 24.1448 | -0.033834 | -0.299887 | 8.56359 | 8.86348 | 613.1925 | 8.46452
1440 | 2880.004 | 6.451479 | 0.0745 | 1.82989 | 26.3922 | 24.5623 | -0.0288375 | -0.243036 | 8.18472 | 8.42776 | 641.3256 | 7.286386 | [8 empty] | 2880.016 | 6.199969 | 0.0704021 | 1.66496 | 25.3143 | 23.6493 | -0.0263658 | -0.221722 | 8.18775 | 8.40948 | 616.3236 | 6.781516 | [8 empty] | 2879.995 | 6.167954 | 0.0847257 | 2.04569 | 26.1905 | 24.1448 | -0.0338611 | -0.300127 | 8.56335 | 8.86348 | 613.1411 | 8.47257
1441 | 2882.004 | 6.451656 | 0.0746032 | 1.83243 | 26.3947 | 24.5623 | -0.0288668 | -0.243283 | 8.18448 | 8.42776 | 641.3432 | 7.296702 | [8 empty] | 2882.016 | 6.199869 | 0.0705019 | 1.66732 | 25.3166 | 23.6493 | -0.0263861 | -0.221893 | 8.18758 | 8.40948 | 616.3136 | 6.7915 | [8 empty] | 2881.995 | 6.167955 | 0.0848621 | 2.04898 | 26.1938 | 24.1448 | -0.0338864 | -0.300351 | 8.56312 | 8.86348 | 613.1411 | 8.48621
1442 | 2884.004 | 6.452015 | 0.0746919 | 1.83461 | 26.3969 | 24.5623 | -0.0289124 | -0.243667 | 8.18409 | 8.42776 | 641.3788 | 7.305563 | [8 empty] | 2884.016 | 6.199819 | 0.0706165 | 1.67003 | 25.3194 | 23.6493 | -0.0264153 | -0.222139 | 8.18734 | 8.40948 | 616.3087 | 6.802962 | [8 empty] | 2883.995 | 6.167653 | 0.0849579 | 2.05129 | 26.1961 | 24.1448 | -0.0339221 | -0.300667 | 8.56281 | 8.86348 | 613.1111 | 8.49579
1443 | 2886.004 | 6.452085 | 0.0747998 | 1.83726 | 26.3996 | 24.5623 | -0.0289364 | -0.243869 | 8.18389 | 8.42776 | 641.3859 | 7.316351 | [8 empty] | 2886.016 | 6.199808 | 0.0707115 | 1.67228 | 25.3216 | 23.6493 | -0.0264396 | -0.222343 | 8.18713 | 8.40948 | 616.3076 | 6.812462 | [8 empty] | 2885.995 | 6.167443 | 0.0850631 | 2.05383 | 26.1986 | 24.1448 | -0.0339707 | -0.301099 | 8.56238 | 8.86348 | 613.0903 | 8.50631
1444 | 2888.004 | 6.451966 | 0.0749009 | 1.83974 | 26.4021 | 24.5623 | -0.0289554 | -0.244029 | 8.18373 | 8.42776 | 641.374 | 7.326464 | [8 empty] | 2888.016 | 6.199507 | 0.0708136 | 1.67469 | 25.324 | 23.6493 | -0.0264728 | -0.222623 | 8.18685 | 8.40948 | 616.2777 | 6.822685 | [8 empty] | 2887.995 | 6.166823 | 0.0851649 | 2.05629 | 26.2011 | 24.1448 | -0.0339883 | -0.301255 | 8.56222 | 8.86348 | 613.0287 | 8.51649
1445 | 2890.004 | 6.451881 | 0.0750097 | 1.84241 | 26.4047 | 24.5623 | -0.028997 | -0.24438 | 8.18338 | 8.42776 | 641.3655 | 7.337346 | [8 empty] | 2890.016 | 6.199583 | 0.0709147 | 1.67709 | 25.3264 | 23.6493 | -0.0265055 | -0.222898 | 8.18658 | 8.40948 | 616.2853 | 6.832792 | [8 empty] | 2889.995 | 6.166876 | 0.0852742 | 2.05893 | 26.2037 | 24.1448 | -0.0340357 | -0.301675 | 8.5618 | 8.86348 | 613.034 | 8.52742
1446 | 2892.004 | 6.452271 | 0.0750961 | 1.84453 | 26.4068 | 24.5623 | -0.0290561 | -0.244878 | 8.18288 | 8.42776 | 641.4044 | 7.345976 | [8 empty] | 2892.016 | 6.19932 | 0.071025 | 1.67969 | 25.329 | 23.6493 | -0.0265266 | -0.223075 | 8.1864 | 8.40948 | 616.2591 | 6.843833 | [8 empty] | 2891.995 | 6.166482 | 0.0853777 | 2.06143 | 26.2062 | 24.1448 | -0.0340585 | -0.301877 | 8.5616 | 8.86348 | 612.9947 | 8.53777
1447 | 2894.004 | 6.452166 | 0.0751986 | 1.84705 | 26.4094 | 24.5623 | -0.0290947 | -0.245204 | 8.18256 | 8.42776 | 641.3939 | 7.356229 | [8 empty] | 2894.016 | 6.199349 | 0.071125 | 1.68206 | 25.3314 | 23.6493 | -0.026562 | -0.223372 | 8.1861 | 8.40948 | 616.262 | 6.853832 | [8 empty] | 2893.995 | 6.166168 | 0.0854866 | 2.06406 | 26.2089 | 24.1448 | -0.0340814 | -0.30208 | 8.5614 | 8.86348 | 612.9636 | 8.54866
1448 | 2896.004 | 6.452167 | 0.0753039 | 1.84964 | 26.4119 | 24.5623 | -0.0290964 | -0.245218 | 8.18254 | 8.42776 | 641.394 | 7.366759 | [8 empty] | 2896.016 | 6.1992 | 0.0712338 | 1.68463 | 25.334 | 23.6493 | -0.026581 | -0.223532 | 8.18594 | 8.40948 | 616.2472 | 6.864718 | [8 empty] | 2895.995 | 6.165779 | 0.085583 | 2.06639 | 26.2112 | 24.1448 | -0.0341202 | -0.302423 | 8.56105 | 8.86348 | 612.9248 | 8.5583
1449 | 2898.004 | 6.451907 | 0.0754105 | 1.85226 | 26.4146 | 24.5623 | -0.0291358 | -0.24555 | 8.18221 | 8.42776 | 641.3681 | 7.377425 | [8 empty] | 2898.016 | 6.199099 | 0.0713476 | 1.68732 | 25.3366 | 23.6493 | -0.0266103 | -0.223779 | 8.1857 | 8.40948 | 616.2371 | 6.876102 | [8 empty] | 2897.995 | 6.165686 | 0.0856965 | 2.06913 | 26.2139 | 24.1448 | -0.0341491 | -0.30268 | 8.5608 | 8.86348 | 612.9156 | 8.56965
1450 | 2900.004 | 6.451896 | 0.0755076 | 1.85464 | 26.417 | 24.5623 | -0.0291669 | -0.245812 | 8.18195 | 8.42776 | 641.367 | 7.387136 | [8 empty] | 2900.016 | 6.198842 | 0.0714301 | 1.68927 | 25.3386 | 23.6493 | -0.026642 | -0.224045 | 8.18543 | 8.40948 | 616.2116 | 6.884363 | [8 empty] | 2899.995 | 6.165318 | 0.0857939 | 2.07148 | 26.2163 | 24.1448 | -0.0341973 | -0.303107 | 8.56037 | 8.86348 | 612.879 | 8.57939
1451 | 2902.004 | 6.451858 | 0.0756048 | 1.85703 | 26.4193 | 24.5623 | -0.0292017 | -0.246105 | 8.18165 | 8.42776 | 641.3633 | 7.396857 | [8 empty] | 2902.016 | 6.198633 | 0.0715414 | 1.6919 | 25.3412 | 23.6493 | -0.026663 | -0.224222 | 8.18526 | 8.40948 | 616.1908 | 6.895501 | [8 empty] | 2901.995 | 6.164904 | 0.0858978 | 2.07399 | 26.2188 | 24.1448 | -0.0342319 | -0.303414 | 8.56006 | 8.86348 | 612.8379 | 8.58978
1452 | 2904.004 | 6.451598 | 0.0757082 | 1.85957 | 26.4219 | 24.5623 | -0.0292558 | -0.246561 | 8.1812 | 8.42776 | 641.3374 | 7.407203 | [8 empty] | 2904.016 | 6.198517 | 0.0716403 | 1.69425 | 25.3436 | 23.6493 | -0.026685 | -0.224406 | 8.18507 | 8.40948 | 616.1793 | 6.905396 | [8 empty] | 2903.995 | 6.164736 | 0.0860009 | 2.07647 | 26.2213 | 24.1448 | -0.034258 | -0.303645 | 8.55983 | 8.86348 | 612.8212 | 8.60009
1453 | 2906.004 | 6.451564 | 0.0758051 | 1.86195 | 26.4243 | 24.5623 | -0.0292745 | -0.246719 | 8.18104 | 8.42776 | 641.3341 | 7.416894 | [8 empty] | 2906.016 | 6.19879 | 0.0717508 | 1.69686 | 25.3462 | 23.6493 | -0.0267113 | -0.224628 | 8.18485 | 8.40948 | 616.2064 | 6.916435 | [8 empty] | 2905.995 | 6.164483 | 0.0861023 | 2.07892 | 26.2237 | 24.1448 | -0.0342854 | -0.303888 | 8.55959 | 8.86348 | 612.796 | 8.61023
1454 | 2908.004 | 6.451894 | 0.0759054 | 1.86441 | 26.4267 | 24.5623 | -0.029313 | -0.247043 | 8.18072 | 8.42776 | 641.3669 | 7.426916 | [8 empty] | 2908.016 | 6.198336 | 0.0718538 | 1.69929 | 25.3486 | 23.6493 | -0.026738 | -0.224852 | 8.18462 | 8.40948 | 616.1613 | 6.926754 | [8 empty] | 2907.995 | 6.164332 | 0.0862099 | 2.08152 | 26.2263 | 24.1448 | -0.0343187 | -0.304183 | 8.55929 | 8.86348 | 612.781 | 8.62099
1455 | 2910.004 | 6.451453125 | 0.0760033 | 1.86682 | 26.4291 | 24.5623 | -0.0293496 | -0.247351 | 8.18041 | 8.42776 | 641.323 | 7.436717 | [8 empty] | 2910.016 | 6.198356 | 0.0719532 | 1.70165 | 25.351 | 23.6493 | -0.0267814 | -0.225218 | 8.18426 | 8.40948 | 616.1633 | 6.936693 | [8 empty] | 2909.995 | 6.164017 | 0.0863161 | 2.08409 | 26.2289 | 24.1448 | -0.0343378 | -0.304352 | 8.55912 | 8.86348 | 612.7497 | 8.63161
1456 | 2912.004 | 6.4512 | 0.0761032 | 1.86927 | 26.4316 | 24.5623 | -0.0293733 | -0.247551 | 8.18021 | 8.42776 | 641.2978 | 7.446713 | [8 empty] | 2912.016 | 6.198161 | 0.0720611 | 1.7042 | 25.3535 | 23.6493 | -0.0268019 | -0.22539 | 8.18409 | 8.40948 | 616.1438 | 6.947491 | [8 empty] | 2911.995 | 6.163899 | 0.086415 | 2.08647 | 26.2313 | 24.1448 | -0.0343859 | -0.304779 | 8.5587 | 8.86348 | 612.738 | 8.6415
1457 | 2914.004 | 6.451129 | 0.0762082 | 1.87185 | 26.4342 | 24.5623 | -0.0294137 | -0.247891 | 8.17987 | 8.42776 | 641.2908 | 7.457215 | [8 empty] | 2914.016 | 6.198216 | 0.0721634 | 1.70662 | 25.3559 | 23.6493 | -0.0268277 | -0.225607 | 8.18387 | 8.40948 | 616.1494 | 6.957719 | [8 empty] | 2913.995 | 6.163444 | 0.0865196 | 2.089 | 26.2338 | 24.1448 | -0.0344127 | -0.305016 | 8.55846 | 8.86348 | 612.6927 | 8.65196
1458 | 2916.004 | 6.451522 | 0.0762998 | 1.8741 | 26.4364 | 24.5623 | -0.0294362 | -0.248081 | 8.17968 | 8.42776 | 641.3299 | 7.466365 | [8 empty] | 2916.016 | 6.1981 | 0.0722717 | 1.70918 | 25.3585 | 23.6493 | -0.0268475 | -0.225773 | 8.1837 | 8.40948 | 616.1378 | 6.968554 | [8 empty] | 2915.995 | 6.163216 | 0.0866228 | 2.09149 | 26.2363 | 24.1448 | -0.0344434 | -0.305288 | 8.55819 | 8.86348 | 612.6701 | 8.66228
1459 | 2918.004 | 6.451561 | 0.0764005 | 1.87657 | 26.4389 | 24.5623 | -0.0294764 | -0.24842 | 8.17934 | 8.42776 | 641.3338 | 7.476434 | [8 empty] | 2918.016 | 6.198053 | 0.0723742 | 1.7116 | 25.3609 | 23.6493 | -0.0268758 | -0.226011 | 8.18347 | 8.40948 | 616.1332 | 6.978806 | [8 empty] | 2917.995 | 6.162781 | 0.0867306 | 2.09409 | 26.2389 | 24.1448 | -0.0344694 | -0.305519 | 8.55796 | 8.86348 | 612.6268 | 8.67306
1460 | 2920.004 | 6.451256 | 0.0765093 | 1.87925 | 26.4416 | 24.5623 | -0.029508 | -0.248687 | 8.17907 | 8.42776 | 641.3034 | 7.487322 | [8 empty] | 2920.016 | 6.197912 | 0.0724797 | 1.7141 | 25.3634 | 23.6493 | -0.026907 | -0.226274 | 8.1832 | 8.40948 | 616.1191 | 6.989361 | [8 empty] | 2919.995 | 6.162299 | 0.0868302 | 2.0965 | 26.2413 | 24.1448 | -0.0344992 | -0.305783 | 8.55769 | 8.86348 | 612.579 | 8.68302
1461 | 2922.004 | 6.451184 | 0.0766145 | 1.88183 | 26.4441 | 24.5623 | -0.0295494 | -0.249036 | 8.17872 | 8.42776 | 641.2962 | 7.497844 | [8 empty] | 2922.016 | 6.197784 | 0.0725811 | 1.71649 | 25.3658 | 23.6493 | -0.0269275 | -0.226446 | 8.18303 | 8.40948 | 616.1064 | 6.999507 | [8 empty] | 2921.995 | 6.162178 | 0.0869362 | 2.09906 | 26.2439 | 24.1448 | -0.0345329 | -0.306081 | 8.55739 | 8.86348 | 612.5669 | 8.69362
1462 | 2924.004 | 6.451131 | 0.0767051 | 1.88406 | 26.4464 | 24.5623 | -0.0295659 | -0.249175 | 8.17859 | 8.42776 | 641.291 | 7.506905 | [8 empty] | 2924.016 | 6.197472 | 0.0726824 | 1.71889 | 25.3682 | 23.6493 | -0.0269643 | -0.226756 | 8.18272 | 8.40948 | 616.0754 | 7.00965 | [8 empty] | 2923.995 | 6.162116 | 0.0870417 | 2.10161 | 26.2464 | 24.1448 | -0.0345682 | -0.306395 | 8.55708 | 8.86348 | 612.5608 | 8.70417
1463 | 2926.004 | 6.450856 | 0.0768095 | 1.88662 | 26.4489 | 24.5623 | -0.0296196 | -0.249627 | 8.17813 | 8.42776 | 641.2637 | 7.517352 | [8 empty] | 2926.016 | 6.197144 | 0.0727926 | 1.72149 | 25.3708 | 23.6493 | -0.026974 | -0.226837 | 8.18264 | 8.40948 | 616.0427 | 7.020684 | [8 empty] | 2925.995 | 6.161711 | 0.0871415 | 2.10401 | 26.2488 | 24.1448 | -0.034587 | -0.306561 | 8.55691 | 8.86348 | 612.5205 | 8.71415
1464 | 2928.004 | 6.45089 | 0.0769066 | 1.889 | 26.4513 | 24.5623 | -0.0296414 | -0.249811 | 8.17795 | 8.42776 | 641.2671 | 7.527061 | [8 empty] | 2928.016 | 6.196986 | 0.0728947 | 1.72391 | 25.3732 | 23.6493 | -0.0270144 | -0.227177 | 8.1823 | 8.40948 | 616.0271 | 7.0309 | [8 empty] | 2927.995 | 6.161497 | 0.0872529 | 2.1067 | 26.2515 | 24.1448 | -0.034627 | -0.306916 | 8.55656 | 8.86348 | 612.4992 | 8.72529
1465 | 2930.004 | 6.450816 | 0.0770036 | 1.89139 | 26.4537 | 24.5623 | -0.0296824 | -0.250156 | 8.1776 | 8.42776 | 641.2597 | 7.536763 | [8 empty] | 2930.016 | 6.197121 | 0.0729962 | 1.72631 | 25.3756 | 23.6493 | -0.0270275 | -0.227287 | 8.18219 | 8.40948 | 616.0405 | 7.041045 | [8 empty] | 2929.995 | 6.161199 | 0.0873516 | 2.10909 | 26.2539 | 24.1448 | -0.0346567 | -0.307179 | 8.5563 | 8.86348 | 612.4696 | 8.73516
1466 | 2932.004 | 6.450796 | 0.0771094 | 1.89398 | 26.4563 | 24.5623 | -0.0296993 | -0.250299 | 8.17746 | 8.42776 | 641.2577 | 7.547343 | [8 empty] | 2932.016 | 6.196748 | 0.0730989 | 1.72874 | 25.3781 | 23.6493 | -0.0270552 | -0.22752 | 8.18196 | 8.40948 | 616.0034 | 7.05133 | [8 empty] | 2931.995 | 6.16075 | 0.0874523 | 2.11152 | 26.2563 | 24.1448 | -0.0346817 | -0.3074 | 8.55608 | 8.86348 | 612.4249 | 8.74523
1467 | 2934.004 | 6.450791 | 0.0772022 | 1.89626 | 26.4586 | 24.5623 | -0.0297325 | -0.250579 | 8.17718 | 8.42776 | 641.2572 | 7.556624 | [8 empty] | 2934.016 | 6.196593 | 0.0732053 | 1.73126 | 25.3806 | 23.6493 | -0.0270742 | -0.22768 | 8.1818 | 8.40948 | 615.988 | 7.061977 | [8 empty] | 2933.995 | 6.160469 | 0.0875605 | 2.11413 | 26.2589 | 24.1448 | -0.0347087 | -0.30764 | 8.55584 | 8.86348 | 612.397 | 8.75605
1468 | 2936.004 | 6.450762 | 0.0773037 | 1.89876 | 26.4611 | 24.5623 | -0.0297726 | -0.250916 | 8.17684 | 8.42776 | 641.2543 | 7.566774 | [8 empty] | 2936.016 | 6.196608 | 0.0733062 | 1.73364 | 25.383 | 23.6493 | -0.0271109 | -0.227988 | 8.18149 | 8.40948 | 615.9895 | 7.072066 | [8 empty] | 2935.995 | 6.160035 | 0.0876612 | 2.11656 | 26.2614 | 24.1448 | -0.0347489 | -0.307996 | 8.55548 | 8.86348 | 612.3539 | 8.76612
1469 | 2938.004 | 6.450908 | 0.0774085 | 1.90133 | 26.4636 | 24.5623 | -0.0297858 | -0.251027 | 8.17673 | 8.42776 | 641.2689 | 7.577251 | [8 empty] | 2938.016 | 6.196693 | 0.0734049 | 1.73598 | 25.3853 | 23.6493 | -0.0271382 | -0.228218 | 8.18126 | 8.40948 | 615.9979 | 7.081932 | [8 empty] | 2937.995 | 6.159474 | 0.087764 | 2.11904 | 26.2639 | 24.1448 | -0.0347749 | -0.308226 | 8.55525 | 8.86348 | 612.2981 | 8.7764
1470 | 2940.004 | 6.45061 | 0.0775099 | 1.90382 | 26.4661 | 24.5623 | -0.0298338 | -0.251432 | 8.17633 | 8.42776 | 641.2392 | 7.587398 | [8 empty] | 2940.016 | 6.196459 | 0.0735238 | 1.73879 | 25.3881 | 23.6493 | -0.0271527 | -0.22834 | 8.18114 | 8.40948 | 615.9747 | 7.093832 | [8 empty] | 2939.995 | 6.159154 | 0.0878704 | 2.12161 | 26.2664 | 24.1448 | -0.0348036 | -0.308481 | 8.55499 | 8.86348 | 612.2663 | 8.78704
1471 | 2942.004 | 6.450517 | 0.0775997 | 1.90603 | 26.4683 | 24.5623 | -0.0298628 | -0.251677 | 8.17608 | 8.42776 | 641.2299 | 7.596381 | [8 empty] | 2942.016 | 6.196092 | 0.0736215 | 1.7411 | 25.3904 | 23.6493 | -0.0271643 | -0.228438 | 8.18104 | 8.40948 | 615.9382 | 7.103617 | [8 empty] | 2941.995 | 6.158854 | 0.0879681 | 2.12397 | 26.2688 | 24.1448 | -0.0348314 | -0.308727 | 8.55475 | 8.86348 | 612.2365 | 8.79681
1472 | 2944.004 | 6.450698 | 0.0777086 | 1.9087 | 26.471 | 24.5623 | -0.0299049 | -0.252031 | 8.17573 | 8.42776 | 641.248 | 7.607266 | [8 empty] | 2944.016 | 6.195928 | 0.0737161 | 1.74334 | 25.3927 | 23.6493 | -0.0271978 | -0.228719 | 8.18076 | 8.40948 | 615.9219 | 7.113084 | [8 empty] | 2943.995 | 6.158506 | 0.0880731 | 2.12651 | 26.2713 | 24.1448 | -0.0348654 | -0.309028 | 8.55445 | 8.86348 | 612.2019 | 8.80731
1473 | 2946.004 | 6.450713 | 0.0778023 | 1.911 | 26.4733 | 24.5623 | -0.0299296 | -0.25224 | 8.17552 | 8.42776 | 641.2495 | 7.616636 | [8 empty] | 2946.016 | 6.195988 | 0.0738007 | 1.74534 | 25.3947 | 23.6493 | -0.02726 | -0.229242 | 8.18023 | 8.40948 | 615.9279 | 7.121542 | [8 empty] | 2945.995 | 6.157982 | 0.0881793 | 2.12907 | 26.2739 | 24.1448 | -0.0348873 | -0.309222 | 8.55425 | 8.86348 | 612.1498 | 8.81793
1474 | 2948.004 | 6.450556 | 0.0779056 | 1.91354 | 26.4759 | 24.5623 | -0.0299596 | -0.252492 | 8.17527 | 8.42776 | 641.2338 | 7.62697 | [8 empty] | 2948.016 | 6.195806 | 0.0739391 | 1.74861 | 25.3979 | 23.6493 | -0.0272434 | -0.229103 | 8.18037 | 8.40948 | 615.9098 | 7.135389 | [8 empty] | 2947.995 | 6.157733 | 0.0882854 | 2.13163 | 26.2764 | 24.1448 | -0.0349062 | -0.30939 | 8.55409 | 8.86348 | 612.125 | 8.82854
1475 | 2950.004 | 6.450644 | 0.0779984 | 1.91582 | 26.4781 | 24.5623 | -0.0299884 | -0.252735 | 8.17502 | 8.42776 | 641.2425 | 7.636247 | [8 empty] | 2950.016 | 6.195831 | 0.074025 | 1.75064 | 25.4 | 23.6493 | -0.0272655 | -0.229289 | 8.18019 | 8.40948 | 615.9122 | 7.143978 | [8 empty] | 2949.995 | 6.157524 | 0.0883889 | 2.13413 | 26.2789 | 24.1448 | -0.0349441 | -0.309726 | 8.55375 | 8.86348 | 612.1043 | 8.83889
1476 | 2952.004 | 6.450493 | 0.0781012 | 1.91835 | 26.4807 | 24.5623 | -0.0300246 | -0.25304 | 8.17472 | 8.42776 | 641.2276 | 7.646531 | [8 empty] | 2952.016 | 6.195688 | 0.0741303 | 1.75313 | 25.4025 | 23.6493 | -0.0272973 | -0.229556 | 8.17992 | 8.40948 | 615.8981 | 7.154514 | [8 empty] | 2951.995 | 6.156977 | 0.0884897 | 2.13657 | 26.2814 | 24.1448 | -0.0349674 | -0.309933 | 8.55354 | 8.86348 | 612.0499 | 8.84897
1477 | 2954.004 | 6.450426 | 0.0782065 | 1.92093 | 26.4832 | 24.5623 | -0.0300614 | -0.25335 | 8.17441 | 8.42776 | 641.221 | 7.657063 | [8 empty] | 2954.016 | 6.195839 | 0.0742399 | 1.75572 | 25.405 | 23.6493 | -0.0273151 | -0.229706 | 8.17977 | 8.40948 | 615.913 | 7.165468 | [8 empty] | 2953.995 | 6.156778 | 0.0885898 | 2.13898 | 26.2838 | 24.1448 | -0.035003 | -0.310248 | 8.55323 | 8.86348 | 612.0301 | 8.85898
1478 | 2956.004 | 6.450322 | 0.0783033 | 1.92331 | 26.4856 | 24.5623 | -0.0300936 | -0.253622 | 8.17414 | 8.42776 | 641.2106 | 7.666745 | [8 empty] | 2956.016 | 6.19572 | 0.074342 | 1.75814 | 25.4075 | 23.6493 | -0.0273528 | -0.230023 | 8.17945 | 8.40948 | 615.9012 | 7.175683 | [8 empty] | 2955.995 | 6.156604 | 0.0886994 | 2.14163 | 26.2864 | 24.1448 | -0.0350189 | -0.310389 | 8.55309 | 8.86348 | 612.0129 | 8.86994
1479 | 2958.004 | 6.450314 | 0.0784099 | 1.92593 | 26.4882 | 24.5623 | -0.0301198 | -0.253842 | 8.17392 | 8.42776 | 641.2098 | 7.677406 | [8 empty] | 2958.016 | 6.195756 | 0.0744431 | 1.76053 | 25.4099 | 23.6493 | -0.0273876 | -0.230315 | 8.17916 | 8.40948 | 615.9048 | 7.185791 | [8 empty] | 2957.995 | 6.156357 | 0.0887989 | 2.14403 | 26.2888 | 24.1448 | -0.0350522 | -0.310684 | 8.55279 | 8.86348 | 611.9883 | 8.87989
1480 | 2960.004 | 6.450349 | 0.0785098 | 1.92838 | 26.4907 | 24.5623 | -0.0301493 | -0.254091 | 8.17367 | 8.42776 | 641.2133 | 7.687395 | [8 empty] | 2960.016 | 6.195629 | 0.0745448 | 1.76293 | 25.4123 | 23.6493 | -0.027388 | -0.230319 | 8.17916 | 8.40948 | 615.8922 | 7.195967 | [8 empty] | 2959.995 | 6.155923 | 0.088904 | 2.14657 | 26.2914 | 24.1448 | -0.0350751 | -0.310888 | 8.55259 | 8.86348 | 611.9451 | 8.8904
1481 | 2962.004 | 6.450313 | 0.0786069 | 1.93077 | 26.4931 | 24.5623 | -0.0301827 | -0.254372 | 8.17339 | 8.42776 | 641.2097 | 7.697106 | [8 empty] | 2962.016 | 6.195505 | 0.0746585 | 1.76562 | 25.4149 | 23.6493 | -0.0274036 | -0.23045 | 8.17903 | 8.40948 | 615.8798 | 7.207342 | [8 empty] | 2961.995 | 6.155442 | 0.0890121 | 2.14918 | 26.294 | 24.1448 | -0.035108 | -0.311179 | 8.5523 | 8.86348 | 611.8973 | 8.90121
1482 | 2964.004 | 6.450146 | 0.0787042 | 1.93316 | 26.4955 | 24.5623 | -0.030215 | -0.254645 | 8.17312 | 8.42776 | 641.1931 | 7.70684 | [8 empty] | 2964.016 | 6.195391 | 0.0747659 | 1.76816 | 25.4175 | 23.6493 | -0.027434 | -0.230706 | 8.17877 | 8.40948 | 615.8685 | 7.218087 | [8 empty] | 2963.995 | 6.155254 | 0.0891099 | 2.15154 | 26.2963 | 24.1448 | -0.0351345 | -0.311414 | 8.55206 | 8.86348 | 611.8786 | 8.91099
1483 | 2966.004 | 6.450606 | 0.0787997 | 1.9355 | 26.4978 | 24.5623 | -0.0302493 | -0.254934 | 8.17283 | 8.42776 | 641.2389 | 7.716378 | [8 empty] | 2966.016 | 6.195172 | 0.0748755 | 1.77075 | 25.4201 | 23.6493 | -0.0274528 | -0.230864 | 8.17861 | 8.40948 | 615.8468 | 7.229056 | [8 empty] | 2965.995 | 6.155264 | 0.0892177 | 2.15414 | 26.299 | 24.1448 | -0.0351509 | -0.311559 | 8.55192 | 8.86348 | 611.8796 | 8.92177
1484 | 2968.004 | 6.450552 | 0.0789013 | 1.938 | 26.5003 | 24.5623 | -0.0302669 | -0.255083 | 8.17268 | 8.42776 | 641.2334 | 7.72654 | [8 empty] | 2968.016 | 6.195129 | 0.074973 | 1.77306 | 25.4224 | 23.6493 | -0.0274835 | -0.231122 | 8.17836 | 8.40948 | 615.8425 | 7.238808 | [8 empty] | 2967.995 | 6.155002 | 0.0893123 | 2.15643 | 26.3012 | 24.1448 | -0.0351878 | -0.311886 | 8.55159 | 8.86348 | 611.8536 | 8.93123
1485 | 2970.004 | 6.45059375 | 0.0790038 | 1.94052 | 26.5028 | 24.5623 | -0.0303206 | -0.255535 | 8.17222 | 8.42776 | 641.2376 | 7.736789 | [8 empty] | 2970.016 | 6.195163 | 0.0750814 | 1.77562 | 25.4249 | 23.6493 | -0.0275024 | -0.231281 | 8.1782 | 8.40948 | 615.8459 | 7.249646 | [8 empty] | 2969.995 | 6.154538 | 0.0894233 | 2.15911 | 26.3039 | 24.1448 | -0.0352187 | -0.31216 | 8.55132 | 8.86348 | 611.8074 | 8.94233
1486 | 2972.004 | 6.450234375 | 0.0791061 | 1.94303 | 26.5053 | 24.5623 | -0.0303319 | -0.25563 | 8.17213 | 8.42776 | 641.2019 | 7.747028 | [8 empty] | 2972.016 | 6.195037 | 0.0751934 | 1.77827 | 25.4276 | 23.6493 | -0.0275217 | -0.231443 | 8.17803 | 8.40948 | 615.8333 | 7.260851 | [8 empty] | 2971.995 | 6.154323 | 0.0895208 | 2.16146 | 26.3063 | 24.1448 | -0.0352519 | -0.312454 | 8.55102 | 8.86348 | 611.7861 | 8.95208
1487 | 2974.004 | 6.450203 | 0.0792067 | 1.9455 | 26.5078 | 24.5623 | -0.0303687 | -0.25594 | 8.17182 | 8.42776 | 641.1987 | 7.757089 | [8 empty] | 2974.016 | 6.194682 | 0.0753031 | 1.78087 | 25.4302 | 23.6493 | -0.0275477 | -0.231662 | 8.17781 | 8.40948 | 615.7981 | 7.271836 | [8 empty] | 2973.995 | 6.154039 | 0.0896267 | 2.16402 | 26.3088 | 24.1448 | -0.035279 | -0.312694 | 8.55078 | 8.86348 | 611.7578 | 8.96267
1488 | 2976.004 | 6.450297 | 0.0793086 | 1.948 | 26.5103 | 24.5623 | -0.0304025 | -0.256225 | 8.17154 | 8.42776 | 641.2081 | 7.767276 | [8 empty] | 2976.016 | 6.194243 | 0.0754035 | 1.78324 | 25.4326 | 23.6493 | -0.027573 | -0.231875 | 8.1776 | 8.40948 | 615.7544 | 7.281895 | [8 empty] | 2975.995 | 6.153342 | 0.0897505 | 2.16701 | 26.3118 | 24.1448 | -0.0352876 | -0.312771 | 8.5507 | 8.86348 | 611.6885 | 8.97505
1489 | 2978.004 | 6.450082 | 0.0794056 | 1.95039 | 26.5127 | 24.5623 | -0.0304271 | -0.256432 | 8.17133 | 8.42776 | 641.1867 | 7.776982 | [8 empty] | 2978.016 | 6.193818 | 0.0755148 | 1.78587 | 25.4352 | 23.6493 | -0.0275894 | -0.232013 | 8.17746 | 8.40948 | 615.7122 | 7.293042 | [8 empty] | 2977.995 | 6.153355 | 0.0898376 | 2.16911 | 26.3139 | 24.1448 | -0.0353282 | -0.313131 | 8.55034 | 8.86348 | 611.6899 | 8.98376
1490 | 2980.004 | 6.450536 | 0.0795087 | 1.95292 | 26.5152 | 24.5623 | -0.0304575 | -0.256688 | 8.17107 | 8.42776 | 641.2318 | 7.78728 | [8 empty] | 2980.016 | 6.19398 | 0.0756215 | 1.7884 | 25.4377 | 23.6493 | -0.0276134 | -0.232214 | 8.17726 | 8.40948 | 615.7283 | 7.303706 | [8 empty] | 2979.995 | 6.153223 | 0.0899433 | 2.17166 | 26.3165 | 24.1448 | -0.0353449 | -0.313278 | 8.5502 | 8.86348 | 611.6767 | 8.99433
1491 | 2982.004 | 6.450286 | 0.0796118 | 1.95545 | 26.5178 | 24.5623 | -0.0304841 | -0.256913 | 8.17085 | 8.42776 | 641.207 | 7.797596 | [8 empty] | 2982.016 | 6.193524 | 0.0757209 | 1.79075 | 25.4401 | 23.6493 | -0.0276309 | -0.232362 | 8.17711 | 8.40948 | 615.683 | 7.313665 | [8 empty] | 2981.995 | 6.152774 | 0.0900561 | 2.17439 | 26.3192 | 24.1448 | -0.0353746 | -0.313542 | 8.54993 | 8.86348 | 611.6321 | 9.00561
1492 | 2984.004 | 6.450254 | 0.0797161 | 1.95801 | 26.5203 | 24.5623 | -0.0305302 | -0.257301 | 8.17046 | 8.42776 | 641.2038 | 7.808027 | [8 empty] | 2984.016 | 6.193016 | 0.0758247 | 1.7932 | 25.4425 | 23.6493 | -0.0276558 | -0.232571 | 8.17691 | 8.40948 | 615.6324 | 7.324066 | [8 empty] | 2983.995 | 6.152227 | 0.0901596 | 2.17689 | 26.3217 | 24.1448 | -0.0353962 | -0.313734 | 8.54974 | 8.86348 | 611.5777 | 9.01596
1493 | 2986.004 | 6.449856 | 0.0798133 | 1.9604 | 26.5227 | 24.5623 | -0.0305414 | -0.257396 | 8.17036 | 8.42776 | 641.1643 | 7.817757 | [8 empty] | 2986.016 | 6.192857 | 0.0759346 | 1.7958 | 25.4451 | 23.6493 | -0.0276623 | -0.232625 | 8.17685 | 8.40948 | 615.6167 | 7.335062 | [8 empty] | 2985.995 | 6.151929 | 0.0902633 | 2.17939 | 26.3242 | 24.1448 | -0.0354279 | -0.314015 | 8.54946 | 8.86348 | 611.548 | 9.02633
1494 | 2988.004 | 6.450133 | 0.0799224 | 1.96308 | 26.5254 | 24.5623 | -0.0305812 | -0.257731 | 8.17003 | 8.42776 | 641.1918 | 7.82866 | [8 empty] | 2988.016 | 6.192665 | 0.0760437 | 1.79838 | 25.4477 | 23.6493 | -0.0276934 | -0.232887 | 8.17659 | 8.40948 | 615.5975 | 7.34598 | [8 empty] | 2987.995 | 6.151793 | 0.0903545 | 2.18159 | 26.3264 | 24.1448 | -0.0354516 | -0.314225 | 8.54925 | 8.86348 | 611.5346 | 9.03545
1495 | 2990.004 | 6.450217 | 0.0800272 | 1.96565 | 26.528 | 24.5623 | -0.0306128 | -0.257998 | 8.16976 | 8.42776 | 641.2001 | 7.839138 | [8 empty] | 2990.016 | 6.192207 | 0.076143 | 1.80073 | 25.4501 | 23.6493 | -0.027722 | -0.233128 | 8.17635 | 8.40948 | 615.552 | 7.35593 | [8 empty] | 2989.995 | 6.151656 | 0.0904726 | 2.18444 | 26.3293 | 24.1448 | -0.0354691 | -0.314379 | 8.5491 | 8.86348 | 611.5209 | 9.04726
1496 | 2992.004 | 6.449995 | 0.0801261 | 1.96808 | 26.5304 | 24.5623 | -0.0306424 | -0.258247 | 8.16951 | 8.42776 | 641.178 | 7.849034 | [8 empty] | 2992.016 | 6.192037 | 0.0762451 | 1.80315 | 25.4525 | 23.6493 | -0.0277426 | -0.233301 | 8.17618 | 8.40948 | 615.5351 | 7.366147 | [8 empty] | 2991.995 | 6.151224 | 0.0905754 | 2.18692 | 26.3317 | 24.1448 | -0.0355068 | -0.314714 | 8.54876 | 8.86348 | 611.478 | 9.05754
1497 | 2994.004 | 6.449713 | 0.0802251 | 1.97051 | 26.5328 | 24.5623 | -0.0306783 | -0.258549 | 8.16921 | 8.42776 | 641.15 | 7.858941 | [8 empty] | 2994.016 | 6.19166 | 0.0763424 | 1.80545 | 25.4548 | 23.6493 | -0.0277697 | -0.233528 | 8.17595 | 8.40948 | 615.4976 | 7.375892 | [8 empty] | 2993.995 | 6.150785 | 0.0906712 | 2.18924 | 26.334 | 24.1448 | -0.0355399 | -0.315007 | 8.54847 | 8.86348 | 611.4344 | 9.06712
1498 | 2996.004 | 6.449491 | 0.0803333 | 1.97317 | 26.5355 | 24.5623 | -0.0307053 | -0.258777 | 8.16898 | 8.42776 | 641.128 | 7.869767 | [8 empty] | 2996.016 | 6.191716 | 0.0764543 | 1.80809 | 25.4574 | 23.6493 | -0.0277876 | -0.23368 | 8.1758 | 8.40948 | 615.5032 | 7.38708 | [8 empty] | 2995.995 | 6.150418 | 0.090789 | 2.19208 | 26.3369 | 24.1448 | -0.0355659 | -0.315237 | 8.54824 | 8.86348 | 611.3979 | 9.0789
1499 | 2998.004 | 6.449418 | 0.0804236 | 1.97539 | 26.5377 | 24.5623 | -0.0307299 | -0.258984 | 8.16878 | 8.42776 | 641.1208 | 7.878798 | [8 empty] | 2998.016 | 6.191355 | 0.0765609 | 1.81061 | 25.4599 | 23.6493 | -0.0278077 | -0.233848 | 8.17563 | 8.40948 | 615.4673 | 7.397755 | [8 empty] | 2997.995 | 6.149847 | 0.0909005 | 2.19477 | 26.3396 | 24.1448 | -0.0355751 | -0.315319 | 8.54816 | 8.86348 | 611.3411 | 9.09005
1500 | 3000.004 | 6.449374 | 0.0805311 | 1.97803 | 26.5403 | 24.5623 | -0.0307667 | -0.259294 | 8.16847 | 8.42776 | 641.1163 | 7.88955 | [8 empty] | 3000.016 | 6.191524 | 0.0766788 | 1.8134 | 25.4627 | 23.6493 | -0.0278241 | -0.233986 | 8.17549 | 8.40948 | 615.4842 | 7.409538 | [8 empty] | 2999.995 | 6.149558 | 0.0909893 | 2.19692 | 26.3417 | 24.1448 | -0.0355964 | -0.315507 | 8.54797 | 8.86348 | 611.3123 | 9.09893
1501 | 3002.004 | 6.449002 | 0.0806406 | 1.98072 | 26.543 | 24.5623 | -0.0308013 | -0.259586 | 8.16817 | 8.42776 | 641.0794 | 7.900509 | [8 empty] | 3002.016 | 6.191321 | 0.076775 | 1.81568 | 25.465 | 23.6493 | -0.027853 | -0.234229 | 8.17525 | 8.40948 | 615.4639 | 7.419167 | [8 empty] | 3001.995 | 6.14907 | 0.0911061 | 2.19974 | 26.3445 | 24.1448 | -0.0356256 | -0.315767 | 8.54771 | 8.86348 | 611.2639 | 9.11061
1502 | 3004.004 | 6.448777 | 0.0807372 | 1.98309 | 26.5454 | 24.5623 | -0.030828 | -0.259811 | 8.16795 | 8.42776 | 641.057 | 7.910175 | [8 empty] | 3004.016 | 6.191134 | 0.0768703 | 1.81793 | 25.4673 | 23.6493 | -0.0278753 | -0.234417 | 8.17506 | 8.40948 | 615.4453 | 7.428704 | [8 empty] | 3003.995 | 6.148534 | 0.0912036 | 2.20209 | 26.3469 | 24.1448 | -0.0356482 | -0.315967 | 8.54751 | 8.86348 | 611.2106 | 9.12036
1503 | 3006.004 | 6.448593 | 0.0808388 | 1.98559 | 26.5479 | 24.5623 | -0.0308493 | -0.259991 | 8.16777 | 8.42776 | 641.0387 | 7.920339 | [8 empty] | 3006.016 | 6.190803 | 0.0769862 | 1.82067 | 25.47 | 23.6493 | -0.0278943 | -0.234577 | 8.1749 | 8.40948 | 615.4124 | 7.440308 | [8 empty] | 3005.995 | 6.147933 | 0.0913072 | 2.2046 | 26.3494 | 24.1448 | -0.0356943 | -0.316376 | 8.5471 | 8.86348 | 611.1508 | 9.13072
1504 | 3008.004 | 6.448292 | 0.0809406 | 1.98809 | 26.5504 | 24.5623 | -0.0308892 | -0.260327 | 8.16743 | 8.42776 | 641.0088 | 7.930527 | [8 empty] | 3008.016 | 6.190894 | 0.0770922 | 1.82318 | 25.4725 | 23.6493 | -0.0279097 | -0.234706 | 8.17477 | 8.40948 | 615.4214 | 7.450904 | [8 empty] | 3007.995 | 6.147421 | 0.0914174 | 2.20726 | 26.3521 | 24.1448 | -0.0357032 | -0.316455 | 8.54702 | 8.86348 | 611.1 | 9.14174
1505 | 3010.004 | 6.448422 | 0.0810422 | 1.99058 | 26.5529 | 24.5623 | -0.0309191 | -0.260578 | 8.16718 | 8.42776 | 641.0217 | 7.940684 | [8 empty] | 3010.016 | 6.190746 | 0.0771971 | 1.82566 | 25.475 | 23.6493 | -0.0279244 | -0.23483 | 8.17465 | 8.40948 | 615.4068 | 7.4614 | [8 empty] | 3009.995 | 6.147059 | 0.0915187 | 2.2097 | 26.3545 | 24.1448 | -0.0357232 | -0.316632 | 8.54684 | 8.86348 | 611.064 | 9.15187
1506 | 3012.004 | 6.448515 | 0.0811529 | 1.9933 | 26.5556 | 24.5623 | -0.0309347 | -0.26071 | 8.16705 | 8.42776 | 641.031 | 7.951751 | [8 empty] | 3012.016 | 6.190557 | 0.0773061 | 1.82824 | 25.4776 | 23.6493 | -0.0279455 | -0.235007 | 8.17447 | 8.40948 | 615.388 | 7.472308 | [8 empty] | 3011.995 | 6.147113 | 0.0916333 | 2.21247 | 26.3573 | 24.1448 | -0.0357404 | -0.316784 | 8.54669 | 8.86348 | 611.0693 | 9.16333
1507 | 3014.004 | 6.448315 | 0.0812534 | 1.99577 | 26.5581 | 24.5623 | -0.0309716 | -0.261021 | 8.16674 | 8.42776 | 641.0111 | 7.961806 | [8 empty] | 3014.016 | 6.189998 | 0.0774144 | 1.8308 | 25.4801 | 23.6493 | -0.027973 | -0.235238 | 8.17424 | 8.40948 | 615.3324 | 7.483162 | [8 empty] | 3013.995 | 6.14654 | 0.0917344 | 2.21491 | 26.3597 | 24.1448 | -0.0357668 | -0.317018 | 8.54646 | 8.86348 | 611.0123 | 9.17344
1508 | 3016.004 | 6.447854 | 0.0813551 | 1.99827 | 26.5606 | 24.5623 | -0.030998 | -0.261243 | 8.16652 | 8.42776 | 640.9652 | 7.971988 | [8 empty] | 3016.016 | 6.189651 | 0.0775171 | 1.83323 | 25.4825 | 23.6493 | -0.0279854 | -0.235343 | 8.17413 | 8.40948 | 615.2979 | 7.493446 | [8 empty] | 3015.995 | 6.145991 | 0.0918419 | 2.2175 | 26.3623 | 24.1448 | -0.0357831 | -0.317163 | 8.54631 | 8.86348 | 610.9578 | 9.18419
1509 | 3018.004 | 6.447723 | 0.0814509 | 2.00062 | 26.5629 | 24.5623 | -0.0310356 | -0.26156 | 8.1662 | 8.42776 | 640.9522 | 7.981571 | [8 empty] | 3018.016 | 6.18944 | 0.077628 | 1.83585 | 25.4852 | 23.6493 | -0.0280087 | -0.235539 | 8.17394 | 8.40948 | 615.2769 | 7.504545 | [8 empty] | 3017.995 | 6.145233 | 0.0919408 | 2.21989 | 26.3647 | 24.1448 | -0.0358247 | -0.317531 | 8.54594 | 8.86348 | 610.8825 | 9.19408
1510 | 3020.004 | 6.447639 | 0.0815621 | 2.00335 | 26.5657 | 24.5623 | -0.0310609 | -0.261773 | 8.16599 | 8.42776 | 640.9438 | 7.992694 | [8 empty] | 3020.016 | 6.188968 | 0.0777301 | 1.83826 | 25.4876 | 23.6493 | -0.0280312 | -0.235727 | 8.17375 | 8.40948 | 615.2301 | 7.514775 | [8 empty] | 3019.995 | 6.144806 | 0.0920548 | 2.22264 | 26.3675 | 24.1448 | -0.0358353 | -0.317625 | 8.54585 | 8.86348 | 610.84 | 9.20548
1511 | 3022.004 | 6.447714 | 0.0816574 | 2.00569 | 26.568 | 24.5623 | -0.0310909 | -0.262027 | 8.16573 | 8.42776 | 640.9513 | 8.002222 | [8 empty] | 3022.016 | 6.188658 | 0.0778215 | 1.84043 | 25.4897 | 23.6493 | -0.0280564 | -0.23594 | 8.17354 | 8.40948 | 615.1992 | 7.523928 | [8 empty] | 3021.995 | 6.14449 | 0.0921513 | 2.22497 | 26.3698 | 24.1448 | -0.0358688 | -0.317922 | 8.54555 | 8.86348 | 610.8086 | 9.21513
1512 | 3024.004 | 6.447278 | 0.081757 | 2.00814 | 26.5705 | 24.5623 | -0.0311211 | -0.262281 | 8.16548 | 8.42776 | 640.908 | 8.012193 | [8 empty] | 3024.016 | 6.188605 | 0.0779361 | 1.84314 | 25.4925 | 23.6493 | -0.0280583 | -0.235955 | 8.17352 | 8.40948 | 615.1939 | 7.53539 | [8 empty] | 3023.995 | 6.144265 | 0.0922653 | 2.22773 | 26.3725 | 24.1448 | -0.0358896 | -0.318106 | 8.54537 | 8.86348 | 610.7862 | 9.22653
1513 | 3026.004 | 6.447224 | 0.0818583 | 2.01063 | 26.5729 | 24.5623 | -0.0311492 | -0.262518 | 8.16524 | 8.42776 | 640.9026 | 8.022324 | [8 empty] | 3026.016 | 6.188323 | 0.0780487 | 1.8458 | 25.4951 | 23.6493 | -0.028082 | -0.236155 | 8.17332 | 8.40948 | 615.1659 | 7.546662 | [8 empty] | 3025.995 | 6.143584 | 0.0923713 | 2.23029 | 26.3751 | 24.1448 | -0.0359075 | -0.318265 | 8.54521 | 8.86348 | 610.7185 | 9.23713
1514 | 3028.004 | 6.447177 | 0.0819628 | 2.0132 | 26.5755 | 24.5623 | -0.0311642 | -0.262644 | 8.16512 | 8.42776 | 640.898 | 8.032775 | [8 empty] | 3028.016 | 6.188025 | 0.0781447 | 1.84807 | 25.4974 | 23.6493 | -0.028105 | -0.236349 | 8.17313 | 8.40948 | 615.1363 | 7.556274 | [8 empty] | 3027.995 | 6.143129 | 0.0924805 | 2.23292 | 26.3777 | 24.1448 | -0.0359355 | -0.318513 | 8.54496 | 8.86348 | 610.6733 | 9.24805
1515 | 3030.004 | 6.44686 | 0.0820669 | 2.01575 | 26.5781 | 24.5623 | -0.0312019 | -0.262962 | 8.1648 | 8.42776 | 640.8665 | 8.043193 | [8 empty] | 3030.016 | 6.188105 | 0.0782511 | 1.85058 | 25.4999 | 23.6493 | -0.0281197 | -0.236472 | 8.173 | 8.40948 | 615.1442 | 7.566911 | [8 empty] | 3029.995 | 6.142664 | 0.0925768 | 2.23525 | 26.3801 | 24.1448 | -0.0359557 | -0.318692 | 8.54478 | 8.86348 | 610.6271 | 9.25768
1516 | 3032.004 | 6.446869 | 0.0821714 | 2.01832 | 26.5806 | 24.5623 | -0.0312308 | -0.263206 | 8.16455 | 8.42776 | 640.8673 | 8.053643 | [8 empty] | 3032.016 | 6.187832 | 0.0783651 | 1.85328 | 25.5026 | 23.6493 | -0.0281439 | -0.236675 | 8.1728 | 8.40948 | 615.1171 | 7.578322 | [8 empty] | 3031.995 | 6.142165 | 0.092688 | 2.23793 | 26.3827 | 24.1448 | -0.0359768 | -0.318879 | 8.5446 | 8.86348 | 610.5775 | 9.2688
1517 | 3034.004 | 6.446708 | 0.0822669 | 2.02067 | 26.583 | 24.5623 | -0.0312578 | -0.263433 | 8.16433 | 8.42776 | 640.8513 | 8.063197 | [8 empty] | 3034.016 | 6.187662 | 0.078473 | 1.85583 | 25.5052 | 23.6493 | -0.0281512 | -0.236736 | 8.17274 | 8.40948 | 615.1002 | 7.589119 | [8 empty] | 3033.995 | 6.141788 | 0.092784 | 2.24025 | 26.3851 | 24.1448 | -0.0359992 | -0.319078 | 8.5444 | 8.86348 | 610.5399 | 9.2784
1518 | 3036.004 | 6.446818 | 0.0823637 | 2.02304 | 26.5854 | 24.5623 | -0.0312866 | -0.263676 | 8.16408 | 8.42776 | 640.8622 | 8.072874 | [8 empty] | 3036.016 | 6.187446 | 0.0785745 | 1.85823 | 25.5076 | 23.6493 | -0.0281706 | -0.2369 | 8.17258 | 8.40948 | 615.0787 | 7.599278 | [8 empty] | 3035.995 | 6.141249 | 0.0928937 | 2.2429 | 26.3877 | 24.1448 | -0.0360149 | -0.319217 | 8.54426 | 8.86348 | 610.4864 | 9.28937
1519 | 3038.004 | 6.446589 | 0.0824702 | 2.02566 | 26.588 | 24.5623 | -0.031332 | -0.264058 | 8.1637 | 8.42776 | 640.8395 | 8.08353 | [8 empty] | 3038.016 | 6.187017 | 0.0786766 | 1.86065 | 25.51 | 23.6493 | -0.0281925 | -0.237084 | 8.17239 | 8.40948 | 615.036 | 7.609506 | [8 empty] | 3037.995 | 6.140901 | 0.0929967 | 2.24539 | 26.3902 | 24.1448 | -0.0360466 | -0.319499 | 8.54398 | 8.86348 | 610.4518 | 9.29967
1520 | 3040.004 | 6.446486 | 0.0825719 | 2.02816 | 26.5905 | 24.5623 | -0.031356 | -0.264261 | 8.1635 | 8.42776 | 640.8293 | 8.093703 | [8 empty] | 3040.016 | 6.186576 | 0.078784 | 1.86319 | 25.5125 | 23.6493 | -0.0282185 | -0.237303 | 8.17217 | 8.40948 | 614.9922 | 7.620264 | [8 empty] | 3039.995 | 6.140313 | 0.0931051 | 2.24801 | 26.3928 | 24.1448 | -0.0360578 | -0.319598 | 8.54388 | 8.86348 | 610.3934 | 9.31051
1521 | 3042.004 | 6.446434 | 0.0826715 | 2.0306 | 26.5929 | 24.5623 | -0.031376 | -0.26443 | 8.16333 | 8.42776 | 640.824 | 8.103664 | [8 empty] | 3042.016 | 6.18629 | 0.0788865 | 1.86561 | 25.5149 | 23.6493 | -0.0282237 | -0.237346 | 8.17213 | 8.40948 | 614.9638 | 7.630526 | [8 empty] | 3041.995 | 6.140027 | 0.0932215 | 2.25081 | 26.3956 | 24.1448 | -0.0360842 | -0.319832 | 8.54364 | 8.86348 | 610.365 | 9.32215
1522 | 3044.004 | 6.44611 | 0.0827801 | 2.03327 | 26.5956 | 24.5623 | -0.0313993 | -0.264625 | 8.16313 | 8.42776 | 640.7919 | 8.114532 | [8 empty] | 3044.016 | 6.18621875 | 0.0789963 | 1.86821 | 25.5175 | 23.6493 | -0.0282526 | -0.237589 | 8.17189 | 8.40948 | 614.9567 | 7.641509 | [8 empty] | 3043.995 | 6.139571 | 0.0933163 | 2.2531 | 26.3979 | 24.1448 | -0.036108 | -0.320042 | 8.54343 | 8.86348 | 610.3196 | 9.33163
1523 | 3046.004 | 6.446082 | 0.082877 | 2.03565 | 26.598 | 24.5623 | -0.0314214 | -0.264812 | 8.16295 | 8.42776 | 640.7891 | 8.124223 | [8 empty] | 3046.016 | 6.185918 | 0.0791007 | 1.87068 | 25.52 | 23.6493 | -0.0282577 | -0.237633 | 8.17184 | 8.40948 | 614.9268 | 7.651962 | [8 empty] | 3045.995 | 6.139299 | 0.0934213 | 2.25564 | 26.4004 | 24.1448 | -0.0361223 | -0.320169 | 8.54331 | 8.86348 | 610.2926 | 9.34213
1524 | 3048.004 | 6.445689 | 0.0829806 | 2.0382 | 26.6005 | 24.5623 | -0.0314511 | -0.265062 | 8.1627 | 8.42776 | 640.75 | 8.134593 | [8 empty] | 3048.016 | 6.185369 | 0.0792074 | 1.8732 | 25.5225 | 23.6493 | -0.0282797 | -0.237817 | 8.17166 | 8.40948 | 614.8723 | 7.662655 | [8 empty] | 3047.995 | 6.138592 | 0.0935195 | 2.25801 | 26.4028 | 24.1448 | -0.0361455 | -0.320374 | 8.5431 | 8.86348 | 610.2223 | 9.35195
1525 | 3050.004 | 6.445694 | 0.0830749 | 2.04051 | 26.6028 | 24.5623 | -0.031492 | -0.265407 | 8.16235 | 8.42776 | 640.7506 | 8.144023 | [8 empty] | 3050.016 | 6.185121 | 0.079315 | 1.87575 | 25.5251 | 23.6493 | -0.0283042 | -0.238023 | 8.17145 | 8.40948 | 614.8476 | 7.673425 | [8 empty] | 3049.995 | 6.138011 | 0.093632 | 2.26073 | 26.4055 | 24.1448 | -0.0361461 | -0.32038 | 8.5431 | 8.86348 | 610.1645 | 9.3632
1526 | 3052.004 | 6.445467 | 0.0831808 | 2.04311 | 26.6054 | 24.5623 | -0.0315212 | -0.265653 | 8.16211 | 8.42776 | 640.728 | 8.154619 | [8 empty] | 3052.016 | 6.184768 | 0.0794169 | 1.87816 | 25.5275 | 23.6493 | -0.0283089 | -0.238063 | 8.17141 | 8.40948 | 614.8125 | 7.68363 | [8 empty] | 3051.995 | 6.137366 | 0.0937404 | 2.26334 | 26.4081 | 24.1448 | -0.0361876 | -0.320748 | 8.54273 | 8.86348 | 610.1004 | 9.37404
1527 | 3054.004 | 6.44531 | 0.0832815 | 2.04559 | 26.6079 | 24.5623 | -0.0315348 | -0.265768 | 8.16199 | 8.42776 | 640.7123 | 8.164693 | [8 empty] | 3054.016 | 6.184418 | 0.0795202 | 1.8806 | 25.5299 | 23.6493 | -0.0283211 | -0.238165 | 8.17131 | 8.40948 | 614.7777 | 7.693975 | [8 empty] | 3053.995 | 6.137046 | 0.0938288 | 2.26548 | 26.4103 | 24.1448 | -0.036197 | -0.320831 | 8.54264 | 8.86348 | 610.0686 | 9.38288
1528 | 3056.004 | 6.445362 | 0.0833759 | 2.0479 | 26.6102 | 24.5623 | -0.0315686 | -0.266052 | 8.16171 | 8.42776 | 640.7175 | 8.174131 | [8 empty] | 3056.016 | 6.184211 | 0.0796245 | 1.88306 | 25.5324 | 23.6493 | -0.0283493 | -0.238403 | 8.17107 | 8.40948 | 614.7571 | 7.704413 | [8 empty] | 3055.995 | 6.136321 | 0.0939355 | 2.26806 | 26.4129 | 24.1448 | -0.0362325 | -0.321146 | 8.54233 | 8.86348 | 609.9965 | 9.39355
1529 | 3058.004 | 6.445093 | 0.0834871 | 2.05064 | 26.6129 | 24.5623 | -0.0315835 | -0.266178 | 8.16158 | 8.42776 | 640.6908 | 8.185258 | [8 empty] | 3058.016 | 6.183957 | 0.0797324 | 1.88562 | 25.5349 | 23.6493 | -0.0283742 | -0.238612 | 8.17087 | 8.40948 | 614.7319 | 7.715214 | [8 empty] | 3057.995 | 6.136057 | 0.09405 | 2.27082 | 26.4156 | 24.1448 | -0.0362342 | -0.321161 | 8.54231 | 8.86348 | 609.9702 | 9.405
1530 | 3060.004 | 6.445027 | 0.0835929 | 2.05324 | 26.6155 | 24.5623 | -0.0316171 | -0.266461 | 8.1613 | 8.42776 | 640.6842 | 8.19584 | [8 empty] | 3060.016 | 6.183537 | 0.0798387 | 1.88813 | 25.5375 | 23.6493 | -0.0283786 | -0.23865 | 8.17083 | 8.40948 | 614.6902 | 7.725861 | [8 empty] | 3059.995 | 6.13558 | 0.094153 | 2.27331 | 26.4181 | 24.1448 | -0.0362655 | -0.321438 | 8.54204 | 8.86348 | 609.9228 | 9.4153
1531 | 3062.004 | 6.444738 | 0.0836859 | 2.05552 | 26.6178 | 24.5623 | -0.0316437 | -0.266686 | 8.16107 | 8.42776 | 640.6555 | 8.205147 | [8 empty] | 3062.016 | 6.183312 | 0.0799443 | 1.89063 | 25.54 | 23.6493 | -0.0284003 | -0.238832 | 8.17064 | 8.40948 | 614.6678 | 7.736431 | [8 empty] | 3061.995 | 6.134874 | 0.0942541 | 2.27575 | 26.4206 | 24.1448 | -0.0362729 | -0.321504 | 8.54197 | 8.86348 | 609.8526 | 9.42541
1532 | 3064.004 | 6.444546 | 0.0837917 | 2.05812 | 26.6204 | 24.5623 | -0.0316739 | -0.26694 | 8.16082 | 8.42776 | 640.6364 | 8.215732 | [8 empty] | 3064.016 | 6.182903 | 0.0800517 | 1.89317 | 25.5425 | 23.6493 | -0.0284079 | -0.238896 | 8.17058 | 8.40948 | 614.6272 | 7.747188 | [8 empty] | 3063.995 | 6.134513 | 0.0943598 | 2.2783 | 26.4231 | 24.1448 | -0.0362985 | -0.321731 | 8.54174 | 8.86348 | 609.8168 | 9.43598
1533 | 3066.004 | 6.444283 | 0.0838854 | 2.06042 | 26.6227 | 24.5623 | -0.031703 | -0.267185 | 8.16057 | 8.42776 | 640.6103 | 8.225109 | [8 empty] | 3066.016 | 6.182604 | 0.080152 | 1.89554 | 25.5449 | 23.6493 | -0.0284229 | -0.239022 | 8.17045 | 8.40948 | 614.5974 | 7.75723 | [8 empty] | 3065.995 | 6.133929 | 0.0944582 | 2.28067 | 26.4255 | 24.1448 | -0.0363148 | -0.321876 | 8.5416 | 8.86348 | 609.7587 | 9.44582
1534 | 3068.004 | 6.443913 | 0.0839931 | 2.06306 | 26.6254 | 24.5623 | -0.0317185 | -0.267316 | 8.16044 | 8.42776 | 640.5734 | 8.235888 | [8 empty] | 3068.016 | 6.18243 | 0.0802569 | 1.89802 | 25.5473 | 23.6493 | -0.0284543 | -0.239286 | 8.17019 | 8.40948 | 614.5801 | 7.767727 | [8 empty] | 3067.995 | 6.133706 | 0.0945622 | 2.28319 | 26.428 | 24.1448 | -0.036334 | -0.322046 | 8.54143 | 8.86348 | 609.7366 | 9.45622
1535 | 3070.004 | 6.443752 | 0.0840955 | 2.06558 | 26.6279 | 24.5623 | -0.0317529 | -0.267606 | 8.16015 | 8.42776 | 640.5575 | 8.246132 | [8 empty] | 3070.016 | 6.181997 | 0.080362 | 1.90051 | 25.5498 | 23.6493 | -0.0284637 | -0.239365 | 8.17011 | 8.40948 | 614.5371 | 7.778256 | [8 empty] | 3069.995 | 6.132984 | 0.0946624 | 2.2856 | 26.4304 | 24.1448 | -0.0363462 | -0.322154 | 8.54132 | 8.86348 | 609.6648 | 9.46624
1536 | 3072.004 | 6.443414 | 0.0841949 | 2.06802 | 26.6303 | 24.5623 | -0.0317777 | -0.267815 | 8.15995 | 8.42776 | 640.5238 | 8.256081 | [8 empty] | 3072.016 | 6.181733 | 0.0804674 | 1.903 | 25.5523 | 23.6493 | -0.0284784 | -0.239488 | 8.16999 | 8.40948 | 614.5109 | 7.788807 | [8 empty] | 3071.995 | 6.132485 | 0.0947686 | 2.28817 | 26.433 | 24.1448 | -0.0363621 | -0.322295 | 8.54118 | 8.86348 | 609.6152 | 9.47686
1537 | 3074.004 | 6.443216 | 0.0842947 | 2.07047 | 26.6328 | 24.5623 | -0.0317916 | -0.267932 | 8.15983 | 8.42776 | 640.5042 | 8.266066 | [8 empty] | 3074.016 | 6.181579 | 0.0805731 | 1.9055 | 25.5548 | 23.6493 | -0.0284995 | -0.239666 | 8.16981 | 8.40948 | 614.4955 | 7.799383 | [8 empty] | 3073.995 | 6.131541 | 0.0948727 | 2.29068 | 26.4355 | 24.1448 | -0.036387 | -0.322515 | 8.54096 | 8.86348 | 609.5214 | 9.48727
1538 | 3076.004 | 6.443002 | 0.0843909 | 2.07284 | 26.6351 | 24.5623 | -0.0318289 | -0.268246 | 8.15951 | 8.42776 | 640.483 | 8.275691 | [8 empty] | 3076.016 | 6.181368 | 0.0806822 | 1.90808 | 25.5574 | 23.6493 | -0.0285124 | -0.239774 | 8.1697 | 8.40948 | 614.4745 | 7.810302 | [8 empty] | 3075.995 | 6.1312 | 0.0949695 | 2.29302 | 26.4378 | 24.1448 | -0.0364096 | -0.322715 | 8.54076 | 8.86348 | 609.4875 | 9.49695
1539 | 3078.004 | 6.442917 | 0.0845011 | 2.07554 | 26.6379 | 24.5623 | -0.0318556 | -0.268471 | 8.15929 | 8.42776 | 640.4745 | 8.286713 | [8 empty] | 3078.016 | 6.181049 | 0.0807869 | 1.91055 | 25.5599 | 23.6493 | -0.028519 | -0.239829 | 8.16965 | 8.40948 | 614.4429 | 7.820785 | [8 empty] | 3077.995 | 6.130583 | 0.0950775 | 2.29563 | 26.4404 | 24.1448 | -0.0364224 | -0.322829 | 8.54065 | 8.86348 | 609.4261 | 9.50775
1540 | 3080.004 | 6.442834 | 0.084593 | 2.0778 | 26.6401 | 24.5623 | -0.0318873 | -0.268739 | 8.15902 | 8.42776 | 640.4662 | 8.295905 | [8 empty] | 3080.016 | 6.180419 | 0.0808928 | 1.91306 | 25.5624 | 23.6493 | -0.0285371 | -0.239982 | 8.16949 | 8.40948 | 614.3802 | 7.831401 | [8 empty] | 3079.995 | 6.130152 | 0.0951817 | 2.29814 | 26.443 | 24.1448 | -0.0364357 | -0.322947 | 8.54053 | 8.86348 | 609.3833 | 9.51817
1541 | 3082.004 | 6.44257 | 0.0846942 | 2.08029 | 26.6426 | 24.5623 | -0.0318983 | -0.268831 | 8.15893 | 8.42776 | 640.44 | 8.306032 | [8 empty] | 3082.016 | 6.179993 | 0.0809974 | 1.91553 | 25.5649 | 23.6493 | -0.0285605 | -0.240179 | 8.1693 | 8.40948 | 614.3379 | 7.841879 | [8 empty] | 3081.995 | 6.129897 | 0.0952735 | 2.30036 | 26.4452 | 24.1448 | -0.0364629 | -0.323188 | 8.54029 | 8.86348 | 609.3579 | 9.52735
1542 | 3084.004 | 6.442574 | 0.0847896 | 2.08263 | 26.6449 | 24.5623 | -0.0319278 | -0.26908 | 8.15868 | 8.42776 | 640.4404 | 8.315572 | [8 empty] | 3084.016 | 6.179752 | 0.0811072 | 1.91813 | 25.5675 | 23.6493 | -0.0285682 | -0.240243 | 8.16923 | 8.40948 | 614.3139 | 7.852869 | [8 empty] | 3083.995 | 6.129603 | 0.095381 | 2.30296 | 26.4478 | 24.1448 | -0.0364714 | -0.323263 | 8.54021 | 8.86348 | 609.3287 | 9.5381
1543 | 3086.004 | 6.442431 | 0.0848962 | 2.08525 | 26.6476 | 24.5623 | -0.0319553 | -0.269312 | 8.15845 | 8.42776 | 640.4262 | 8.326236 | [8 empty] | 3086.016 | 6.179384 | 0.081206 | 1.92047 | 25.5698 | 23.6493 | -0.0285891 | -0.240419 | 8.16906 | 8.40948 | 614.2773 | 7.862765 | [8 empty] | 3085.995 | 6.129178 | 0.0954908 | 2.30561 | 26.4504 | 24.1448 | -0.0364893 | -0.323422 | 8.54005 | 8.86348 | 609.2865 | 9.54908
1544 | 3088.004 | 6.442527 | 0.0849858 | 2.08745 | 26.6498 | 24.5623 | -0.031986 | -0.26957 | 8.15819 | 8.42776 | 640.4357 | 8.335193 | [8 empty] | 3088.016 | 6.179401 | 0.0813121 | 1.92298 | 25.5723 | 23.6493 | -0.0285977 | -0.240492 | 8.16899 | 8.40948 | 614.279 | 7.873374 | [8 empty] | 3087.995 | 6.128878 | 0.0955895 | 2.30799 | 26.4528 | 24.1448 | -0.0365046 | -0.323558 | 8.53992 | 8.86348 | 609.2566 | 9.55895
1545 | 3090.004 | 6.441866 | 0.0850859 | 2.08991 | 26.6522 | 24.5623 | -0.0320123 | -0.269792 | 8.15797 | 8.42776 | 640.37 | 8.34522 | [8 empty] | 3090.016 | 6.179256 | 0.0814281 | 1.92572 | 25.575 | 23.6493 | -0.0286171 | -0.240655 | 8.16882 | 8.40948 | 614.2646 | 7.88498 | [8 empty] | 3089.995 | 6.128572 | 0.0956905 | 2.31043 | 26.4552 | 24.1448 | -0.0365121 | -0.323624 | 8.53985 | 8.86348 | 609.2262 | 9.56905
1546 | 3092.004 | 6.4416 | 0.0851868 | 2.09238 | 26.6547 | 24.5623 | -0.0320368 | -0.269998 | 8.15776 | 8.42776 | 640.3436 | 8.355317 | [8 empty] | 3092.016 | 6.17902 | 0.0815314 | 1.92816 | 25.5775 | 23.6493 | -0.0286291 | -0.240756 | 8.16872 | 8.40948 | 614.2411 | 7.89532 | [8 empty] | 3091.995 | 6.128058 | 0.0957937 | 2.31292 | 26.4577 | 24.1448 | -0.0365403 | -0.323874 | 8.5396 | 8.86348 | 609.1751 | 9.57937
1547 | 3094.004 | 6.441618 | 0.085292 | 2.09497 | 26.6573 | 24.5623 | -0.0320636 | -0.270225 | 8.15754 | 8.42776 | 640.3454 | 8.365836 | [8 empty] | 3094.016 | 6.178468 | 0.0816407 | 1.93075 | 25.5801 | 23.6493 | -0.0286406 | -0.240853 | 8.16862 | 8.40948 | 614.1862 | 7.906273 | [8 empty] | 3093.995 | 6.127615 | 0.0959043 | 2.31559 | 26.4604 | 24.1448 | -0.0365488 | -0.323949 | 8.53953 | 8.86348 | 609.1311 | 9.59043
1548 | 3096.004 | 6.441785 | 0.0853819 | 2.09718 | 26.6595 | 24.5623 | -0.0320723 | -0.270298 | 8.15746 | 8.42776 | 640.3619 | 8.374822 | [8 empty] | 3096.016 | 6.178263 | 0.0817396 | 1.93309 | 25.5824 | 23.6493 | -0.0286574 | -0.240993 | 8.16848 | 8.40948 | 614.1659 | 7.916171 | [8 empty] | 3095.995 | 6.126921 | 0.0960052 | 2.31803 | 26.4628 | 24.1448 | -0.0365719 | -0.324154 | 8.53932 | 8.86348 | 609.0621 | 9.60052
1549 | 3098.004 | 6.44181 | 0.0854955 | 2.09997 | 26.6623 | 24.5623 | -0.0320974 | -0.270509 | 8.15725 | 8.42776 | 640.3644 | 8.386181 | [8 empty] | 3098.016 | 6.178183 | 0.0818469 | 1.93562 | 25.5849 | 23.6493 | -0.0286707 | -0.241105 | 8.16837 | 8.40948 | 614.1579 | 7.926905 | [8 empty] | 3097.995 | 6.126796 | 0.0961152 | 2.32068 | 26.4655 | 24.1448 | -0.0365991 | -0.324395 | 8.53908 | 8.86348 | 609.0497 | 9.61152
1550 | 3100.004 | 6.441785 | 0.0855991 | 2.10251 | 26.6648 | 24.5623 | -0.0321299 | -0.270783 | 8.15698 | 8.42776 | 640.3619 | 8.396542 | [8 empty] | 3100.016 | 6.177626 | 0.0819539 | 1.93815 | 25.5875 | 23.6493 | -0.0286874 | -0.241246 | 8.16823 | 8.40948 | 614.1026 | 7.937628 | [8 empty] | 3099.995 | 6.126578 | 0.0962129 | 2.32304 | 26.4678 | 24.1448 | -0.0366086 | -0.324479 | 8.539 | 8.86348 | 609.028 | 9.62129
1551 | 3102.004 | 6.441424 | 0.0856921 | 2.1048 | 26.6671 | 24.5623 | -0.0321473 | -0.27093 | 8.15683 | 8.42776 | 640.326 | 8.405851 | [8 empty] | 3102.016 | 6.17729 | 0.0820567 | 1.94058 | 25.5899 | 23.6493 | -0.0286928 | -0.241292 | 8.16819 | 8.40948 | 614.0691 | 7.947922 | [8 empty] | 3101.995 | 6.126206 | 0.0963222 | 2.32568 | 26.4705 | 24.1448 | -0.0366348 | -0.324712 | 8.53876 | 8.86348 | 608.991 | 9.63222
1552 | 3104.004 | 6.441168 | 0.0857952 | 2.10733 | 26.6696 | 24.5623 | -0.0321846 | -0.271244 | 8.15652 | 8.42776 | 640.3006 | 8.416168 | [8 empty] | 3104.016 | 6.176818 | 0.0821634 | 1.94311 | 25.5924 | 23.6493 | -0.0287184 | -0.241506 | 8.16797 | 8.40948 | 614.0222 | 7.958612 | [8 empty] | 3103.995 | 6.125522 | 0.0964301 | 2.32829 | 26.4731 | 24.1448 | -0.0366437 | -0.324791 | 8.53868 | 8.86348 | 608.9231 | 9.64301
1553 | 3106.004 | 6.441384 | 0.0859004 | 2.10991 | 26.6722 | 24.5623 | -0.0321994 | -0.271369 | 8.15639 | 8.42776 | 640.3221 | 8.426682 | [8 empty] | 3106.016 | 6.17674 | 0.082272 | 1.94568 | 25.595 | 23.6493 | -0.0287161 | -0.241487 | 8.16799 | 8.40948 | 614.0145 | 7.969475 | [8 empty] | 3105.995 | 6.12458 | 0.0965237 | 2.33055 | 26.4754 | 24.1448 | -0.0366576 | -0.324914 | 8.53856 | 8.86348 | 608.8294 | 9.65237
1554 | 3108.004 | 6.441057 | 0.0860129 | 2.11268 | 26.675 | 24.5623 | -0.0322159 | -0.271508 | 8.15625 | 8.42776 | 640.2895 | 8.43794 | [8 empty] | 3108.016 | 6.176619 | 0.0823829 | 1.9483 | 25.5976 | 23.6493 | -0.0287354 | -0.24165 | 8.16783 | 8.40948 | 614.0025 | 7.98057 | [8 empty] | 3107.995 | 6.124028 | 0.0966406 | 2.33337 | 26.4782 | 24.1448 | -0.0366697 | -0.325021 | 8.53846 | 8.86348 | 608.7745 | 9.66406
1555 | 3110.004 | 6.441095 | 0.0861051 | 2.11494 | 26.6773 | 24.5623 | -0.0322644 | -0.271916 | 8.15584 | 8.42776 | 640.2934 | 8.447159 | [8 empty] | 3110.016 | 6.176118 | 0.0824853 | 1.95072 | 25.6 | 23.6493 | -0.0287456 | -0.241735 | 8.16774 | 8.40948 | 613.9527 | 7.990831 | [8 empty] | 3109.995 | 6.123181 | 0.0967428 | 2.33584 | 26.4806 | 24.1448 | -0.0366701 | -0.325025 | 8.53845 | 8.86348 | 608.6903 | 9.67428
1556 | 3112.004 | 6.440625 | 0.0862049 | 2.11739 | 26.6797 | 24.5623 | -0.0322776 | -0.272028 | 8.15573 | 8.42776 | 640.2467 | 8.457151 | [8 empty] | 3112.016 | 6.175686 | 0.0825919 | 1.95324 | 25.6026 | 23.6493 | -0.0287597 | -0.241854 | 8.16762 | 8.40948 | 613.9097 | 8.001509 | [8 empty] | 3111.995 | 6.123095 | 0.0968232 | 2.33778 | 26.4826 | 24.1448 | -0.0367075 | -0.325356 | 8.53812 | 8.86348 | 608.6817 | 9.68232
1557 | 3114.004 | 6.44014 | 0.0863147 | 2.12009 | 26.6824 | 24.5623 | -0.0322982 | -0.272201 | 8.15556 | 8.42776 | 640.1984 | 8.468144 | [8 empty] | 3114.016 | 6.175156 | 0.082705 | 1.95592 | 25.6052 | 23.6493 | -0.0287674 | -0.241919 | 8.16756 | 8.40948 | 613.857 | 8.012841 | [8 empty] | 3113.995 | 6.122949 | 0.0969527 | 2.3409 | 26.4857 | 24.1448 | -0.036721 | -0.325476 | 8.538 | 8.86348 | 608.6673 | 9.69527
1558 | 3116.004 | 6.440294 | 0.0864189 | 2.12265 | 26.685 | 24.5623 | -0.0323293 | -0.272464 | 8.1553 | 8.42776 | 640.2138 | 8.47856 | [8 empty] | 3116.016 | 6.17471 | 0.0828083 | 1.95836 | 25.6077 | 23.6493 | -0.028784 | -0.242059 | 8.16742 | 8.40948 | 613.8127 | 8.02319 | [8 empty] | 3115.995 | 6.122307 | 0.0970607 | 2.34351 | 26.4883 | 24.1448 | -0.0367319 | -0.325572 | 8.5379 | 8.86348 | 608.6034 | 9.70607
1559 | 3118.004 | 6.44021 | 0.0865167 | 2.12505 | 26.6874 | 24.5623 | -0.0323375 | -0.272533 | 8.15523 | 8.42776 | 640.2054 | 8.488342 | [8 empty] | 3118.016 | 6.174493 | 0.0829163 | 1.96091 | 25.6102 | 23.6493 | -0.0288039 | -0.242225 | 8.16725 | 8.40948 | 613.7911 | 8.033999 | [8 empty] | 3117.995 | 6.122123 | 0.0971648 | 2.34602 | 26.4908 | 24.1448 | -0.0367385 | -0.325631 | 8.53784 | 8.86348 | 608.5851 | 9.71648
1560 | 3120.004 | 6.439819 | 0.086623 | 2.12766 | 26.69 | 24.5623 | -0.0323834 | -0.272919 | 8.15484 | 8.42776 | 640.1665 | 8.498982 | [8 empty] | 3120.016 | 6.174337 | 0.0830256 | 1.9635 | 25.6128 | 23.6493 | -0.028816 | -0.242327 | 8.16715 | 8.40948 | 613.7756 | 8.044935 | [8 empty] | 3119.995 | 6.121265 | 0.0972777 | 2.34875 | 26.4936 | 24.1448 | -0.0367593 | -0.325815 | 8.53766 | 8.86348 | 608.4998 | 9.72777
1561 | 3122.004 | 6.439315 | 0.0867216 | 2.13008 | 26.6924 | 24.5623 | -0.0324062 | -0.273111 | 8.15465 | 8.42776 | 640.1164 | 8.508855 | [8 empty] | 3122.016 | 6.173744 | 0.0831365 | 1.96612 | 25.6154 | 23.6493 | -0.0288241 | -0.242395 | 8.16708 | 8.40948 | 613.7167 | 8.05605 | [8 empty] | 3121.995 | 6.120637 | 0.0973852 | 2.35135 | 26.4962 | 24.1448 | -0.0367707 | -0.325916 | 8.53756 | 8.86348 | 608.4374 | 9.73852
1562 | 3124.004 | 6.439084 | 0.0868247 | 2.13262 | 26.6949 | 24.5623 | -0.0324243 | -0.273264 | 8.1545 | 8.42776 | 640.0934 | 8.51917 | [8 empty] | 3124.016 | 6.173247 | 0.0832459 | 1.96871 | 25.618 | 23.6493 | -0.0288333 | -0.242473 | 8.167 | 8.40948 | 613.6673 | 8.067011 | [8 empty] | 3123.995 | 6.119783 | 0.0974862 | 2.35378 | 26.4986 | 24.1448 | -0.0367863 | -0.326054 | 8.53742 | 8.86348 | 608.3525 | 9.74862
1563 | 3126.004 | 6.438835 | 0.0869246 | 2.13507 | 26.6974 | 24.5623 | -0.0324417 | -0.273411 | 8.15435 | 8.42776 | 640.0687 | 8.529167 | [8 empty] | 3126.016 | 6.17268 | 0.0833481 | 1.97113 | 25.6204 | 23.6493 | -0.0288454 | -0.242575 | 8.1669 | 8.40948 | 613.6109 | 8.077254 | [8 empty] | 3125.995 | 6.119221 | 0.0976 | 2.35653 | 26.5013 | 24.1448 | -0.0368094 | -0.326259 | 8.53722 | 8.86348 | 608.2966 | 9.76
1564 | 3128.004 | 6.438846 | 0.0870344 | 2.13777 | 26.7001 | 24.5623 | -0.0324527 | -0.273504 | 8.15426 | 8.42776 | 640.0698 | 8.540147 | [8 empty] | 3128.016 | 6.172367 | 0.0834598 | 1.97377 | 25.6231 | 23.6493 | -0.0288594 | -0.242692 | 8.16678 | 8.40948 | 613.5797 | 8.088437 | [8 empty] | 3127.995 | 6.118803 | 0.0976959 | 2.35885 | 26.5037 | 24.1448 | -0.0368082 | -0.326249 | 8.53723 | 8.86348 | 608.2551 | 9.76959
1565 | 3130.004 | 6.438825 | 0.0871286 | 2.14008 | 26.7024 | 24.5623 | -0.03249 | -0.273818 | 8.15394 | 8.42776 | 640.0677 | 8.549567 | [8 empty] | 3130.016 | 6.172079 | 0.0835694 | 1.97636 | 25.6257 | 23.6493 | -0.0288575 | -0.242677 | 8.1668 | 8.40948 | 613.5511 | 8.099409 | [8 empty] | 3129.995 | 6.118163 | 0.0978159 | 2.36175 | 26.5066 | 24.1448 | -0.0368178 | -0.326334 | 8.53714 | 8.86348 | 608.1915 | 9.78159
1566 | 3132.004 | 6.438472 | 0.0872285 | 2.14253 | 26.7048 | 24.5623 | -0.0325116 | -0.274 | 8.15376 | 8.42776 | 640.0326 | 8.559566 | [8 empty] | 3132.016 | 6.171832 | 0.0836786 | 1.97894 | 25.6283 | 23.6493 | -0.0288702 | -0.242783 | 8.16669 | 8.40948 | 613.5266 | 8.11034 | [8 empty] | 3131.995 | 6.117518 | 0.0979131 | 2.36409 | 26.5089 | 24.1448 | -0.0368482 | -0.326603 | 8.53687 | 8.86348 | 608.1274 | 9.79131
1567 | 3134.004 | 6.438186 | 0.087336 | 2.14517 | 26.7075 | 24.5623 | -0.0325343 | -0.274191 | 8.15357 | 8.42776 | 640.0041 | 8.570323 | [8 empty] | 3134.016 | 6.171241 | 0.0837844 | 1.98144 | 25.6308 | 23.6493 | -0.0288889 | -0.242941 | 8.16654 | 8.40948 | 613.4678 | 8.120944 | [8 empty] | 3133.995 | 6.116728 | 0.098029 | 2.36689 | 26.5117 | 24.1448 | -0.0368561 | -0.326673 | 8.5368 | 8.86348 | 608.0488 | 9.8029
1568 | 3136.004 | 6.437974 | 0.0874376 | 2.14767 | 26.71 | 24.5623 | -0.032569 | -0.274484 | 8.15328 | 8.42776 | 639.9831 | 8.580489 | [8 empty] | 3136.016 | 6.170651 | 0.0838913 | 1.98397 | 25.6333 | 23.6493 | -0.0289022 | -0.243052 | 8.16642 | 8.40948 | 613.4092 | 8.131659 | [8 empty] | 3135.995 | 6.1159375 | 0.0981217 | 2.36913 | 26.5139 | 24.1448 | -0.036875 | -0.326841 | 8.53663 | 8.86348 | 607.9702 | 9.81217
1569 | 3138.004 | 6.437577 | 0.0875382 | 2.15014 | 26.7125 | 24.5623 | -0.0325952 | -0.274705 | 8.15306 | 8.42776 | 639.9436 | 8.590559 | [8 empty] | 3138.016 | 6.17018 | 0.0839909 | 1.98633 | 25.6356 | 23.6493 | -0.0289085 | -0.243105 | 8.16637 | 8.40948 | 613.3623 | 8.141639 | [8 empty] | 3137.995 | 6.115456 | 0.0982322 | 2.3718 | 26.5166 | 24.1448 | -0.036884 | -0.326921 | 8.53655 | 8.86348 | 607.9224 | 9.82322
1570 | 3140.004 | 6.437412 | 0.0876336 | 2.15248 | 26.7148 | 24.5623 | -0.0326025 | -0.274766 | 8.15299 | 8.42776 | 639.9272 | 8.600103 | [8 empty] | 3140.016 | 6.169903 | 0.0841076 | 1.98909 | 25.6384 | 23.6493 | -0.0289226 | -0.243224 | 8.16625 | 8.40948 | 613.3349 | 8.15332 | [8 empty] | 3139.995 | 6.115042 | 0.0983391 | 2.37438 | 26.5192 | 24.1448 | -0.036886 | -0.326938 | 8.53654 | 8.86348 | 607.8812 | 9.83391
1571 | 3142.004 | 6.437405 | 0.0877486 | 2.15531 | 26.7176 | 24.5623 | -0.0326203 | -0.274916 | 8.15284 | 8.42776 | 639.9266 | 8.611603 | [8 empty] | 3142.016 | 6.169625 | 0.0842071 | 1.99144 | 25.6408 | 23.6493 | -0.0289349 | -0.243328 | 8.16615 | 8.40948 | 613.3072 | 8.163282 | [8 empty] | 3141.995 | 6.114354 | 0.0984532 | 2.37713 | 26.5219 | 24.1448 | -0.0369077 | -0.32713 | 8.53635 | 8.86348 | 607.8128 | 9.84532
1572 | 3144.004 | 6.436942 | 0.0878436 | 2.15764 | 26.72 | 24.5623 | -0.0326567 | -0.275223 | 8.15254 | 8.42776 | 639.8805 | 8.621115 | [8 empty] | 3144.016 | 6.169041 | 0.0843252 | 1.99423 | 25.6436 | 23.6493 | -0.0289386 | -0.243359 | 8.16612 | 8.40948 | 613.2491 | 8.175116 | [8 empty] | 3143.995 | 6.113975 | 0.0985517 | 2.37951 | 26.5243 | 24.1448 | -0.0369118 | -0.327167 | 8.53631 | 8.86348 | 607.7752 | 9.85517
1573 | 3146.004 | 6.43671 | 0.0879502 | 2.16026 | 26.7226 | 24.5623 | -0.0326692 | -0.275328 | 8.15243 | 8.42776 | 639.8574 | 8.631781 | [8 empty] | 3146.016 | 6.168405 | 0.0844344 | 1.99682 | 25.6461 | 23.6493 | -0.0289437 | -0.243401 | 8.16608 | 8.40948 | 613.1859 | 8.186063 | [8 empty] | 3145.995 | 6.112968 | 0.0986622 | 2.38218 | 26.527 | 24.1448 | -0.0369296 | -0.327325 | 8.53615 | 8.86348 | 607.6751 | 9.86622
1574 | 3148.004 | 6.43633 | 0.0880539 | 2.16281 | 26.7251 | 24.5623 | -0.032692 | -0.27552 | 8.15224 | 8.42776 | 639.8196 | 8.64216 | [8 empty] | 3148.016 | 6.167837 | 0.0845352 | 1.9992 | 25.6485 | 23.6493 | -0.0289568 | -0.243511 | 8.16597 | 8.40948 | 613.1295 | 8.196166 | [8 empty] | 3147.995 | 6.112294 | 0.0987671 | 2.38471 | 26.5295 | 24.1448 | -0.0369494 | -0.3275 | 8.53598 | 8.86348 | 607.6081 | 9.87671
1575 | 3150.004 | 6.43604 | 0.0881583 | 2.16537 | 26.7277 | 24.5623 | -0.0327141 | -0.275706 | 8.15205 | 8.42776 | 639.7909 | 8.652608 | [8 empty] | 3150.016 | 6.167712 | 0.0846383 | 2.00164 | 25.651 | 23.6493 | -0.028983 | -0.243732 | 8.16574 | 8.40948 | 613.117 | 8.206482 | [8 empty] | 3149.995 | 6.111917 | 0.0988707 | 2.38721 | 26.532 | 24.1448 | -0.0369647 | -0.327636 | 8.53584 | 8.86348 | 607.5705 | 9.88707
1576 | 3152.004 | 6.435823 | 0.0882593 | 2.16785 | 26.7302 | 24.5623 | -0.0327295 | -0.275836 | 8.15192 | 8.42776 | 639.7693 | 8.662713 | [8 empty] | 3152.016 | 6.167524 | 0.0847435 | 2.00413 | 25.6534 | 23.6493 | -0.0289942 | -0.243826 | 8.16565 | 8.40948 | 613.0983 | 8.217009 | [8 empty] | 3151.995 | 6.111072 | 0.0989779 | 2.3898 | 26.5346 | 24.1448 | -0.0369793 | -0.327765 | 8.53571 | 8.86348 | 607.4866 | 9.89779
1577 | 3154.004 | 6.435617 | 0.0883612 | 2.17036 | 26.7327 | 24.5623 | -0.0327408 | -0.275932 | 8.15183 | 8.42776 | 639.7488 | 8.672908 | [8 empty] | 3154.016 | 6.166995 | 0.0848536 | 2.00673 | 25.6561 | 23.6493 | -0.0290067 | -0.243931 | 8.16555 | 8.40948 | 613.0458 | 8.228041 | [8 empty] | 3153.995 | 6.11044 | 0.0990773 | 2.3922 | 26.537 | 24.1448 | -0.0369889 | -0.32785 | 8.53563 | 8.86348 | 607.4238 | 9.90773
1578 | 3156.004 | 6.435048 | 0.0884627 | 2.17285 | 26.7352 | 24.5623 | -0.0327663 | -0.276147 | 8.15161 | 8.42776 | 639.6922 | 8.683073 | [8 empty] | 3156.016 | 6.166332 | 0.0849633 | 2.00932 | 25.6586 | 23.6493 | -0.0290045 | -0.243913 | 8.16556 | 8.40948 | 612.9798 | 8.239039 | [8 empty] | 3155.995 | 6.110023 | 0.0991844 | 2.39479 | 26.5396 | 24.1448 | -0.0369982 | -0.327932 | 8.53554 | 8.86348 | 607.3823 | 9.91844
1579 | 3158.004 | 6.435085 | 0.0885768 | 2.17565 | 26.738 | 24.5623 | -0.0327885 | -0.276334 | 8.15143 | 8.42776 | 639.6959 | 8.694482 | [8 empty] | 3158.016 | 6.16593 | 0.0850634 | 2.01169 | 25.661 | 23.6493 | -0.0290088 | -0.243949 | 8.16553 | 8.40948 | 612.9398 | 8.249066 | [8 empty] | 3157.995 | 6.108945 | 0.0992942 | 2.39744 | 26.5422 | 24.1448 | -0.0370077 | -0.328017 | 8.53546 | 8.86348 | 607.2752 | 9.92942
1580 | 3160.004 | 6.434717 | 0.0886732 | 2.17802 | 26.7403 | 24.5623 | -0.032825 | -0.276641 | 8.15112 | 8.42776 | 639.6593 | 8.704131 | [8 empty] | 3160.016 | 6.165501 | 0.0851797 | 2.01444 | 25.6638 | 23.6493 | -0.0290385 | -0.244199 | 8.16528 | 8.40948 | 612.8973 | 8.260714 | [8 empty] | 3159.995 | 6.108451 | 0.0993975 | 2.39993 | 26.5447 | 24.1448 | -0.0370059 | -0.328001 | 8.53547 | 8.86348 | 607.226 | 9.93975
1581 | 3162.004 | 6.43449 | 0.0887742 | 2.1805 | 26.7428 | 24.5623 | -0.0328273 | -0.276661 | 8.1511 | 8.42776 | 639.6367 | 8.714237 | [8 empty] | 3162.016 | 6.165002 | 0.0852835 | 2.0169 | 25.6662 | 23.6493 | -0.0290483 | -0.244281 | 8.1652 | 8.40948 | 612.8476 | 8.271115 | [8 empty] | 3161.995 | 6.107555 | 0.0995023 | 2.40246 | 26.5473 | 24.1448 | -0.037026 | -0.328179 | 8.5353 | 8.86348 | 607.1369 | 9.95023
1582 | 3164.004 | 6.433997 | 0.088877 | 2.18302 | 26.7453 | 24.5623 | -0.0328517 | -0.276866 | 8.15089 | 8.42776 | 639.5877 | 8.724529 | [8 empty] | 3164.016 | 6.164671 | 0.0853876 | 2.01936 | 25.6687 | 23.6493 | -0.0290523 | -0.244314 | 8.16516 | 8.40948 | 612.8148 | 8.281538 | [8 empty] | 3163.995 | 6.106933 | 0.0996176 | 2.40525 | 26.5501 | 24.1448 | -0.0370315 | -0.328228 | 8.53525 | 8.86348 | 607.0751 | 9.96176
1583 | 3166.004 | 6.4337 | 0.088977 | 2.18548 | 26.7478 | 24.5623 | -0.0328844 | -0.277142 | 8.15062 | 8.42776 | 639.5583 | 8.734537 | [8 empty] | 3166.016 | 6.164125 | 0.0854967 | 2.02194 | 25.6713 | 23.6493 | -0.0290524 | -0.244316 | 8.16516 | 8.40948 | 612.7605 | 8.292471 | [8 empty] | 3165.995 | 6.106602 | 0.0997146 | 2.40759 | 26.5524 | 24.1448 | -0.0370524 | -0.328413 | 8.53506 | 8.86348 | 607.0422 | 9.97146
1584 | 3168.004 | 6.433518 | 0.0890841 | 2.18811 | 26.7504 | 24.5623 | -0.0328956 | -0.277236 | 8.15052 | 8.42776 | 639.5401 | 8.745252 | [8 empty] | 3168.016 | 6.163479 | 0.0856075 | 2.02456 | 25.6739 | 23.6493 | -0.0290668 | -0.244437 | 8.16504 | 8.40948 | 612.6962 | 8.303578 | [8 empty] | 3167.995 | 6.105745 | 0.0998175 | 2.41007 | 26.5549 | 24.1448 | -0.0370586 | -0.328468 | 8.53501 | 8.86348 | 606.957 | 9.98175
1585 | 3170.004 | 6.4332 | 0.0891902 | 2.19072 | 26.753 | 24.5623 | -0.032912 | -0.277374 | 8.15039 | 8.42776 | 639.5085 | 8.75587 | [8 empty] | 3170.016 | 6.162901 | 0.0857128 | 2.02705 | 25.6764 | 23.6493 | -0.0290873 | -0.244609 | 8.16487 | 8.40948 | 612.6388 | 8.314132 | [8 empty] | 3169.995 | 6.105077 | 0.0999172 | 2.41248 | 26.5573 | 24.1448 | -0.0370731 | -0.328596 | 8.53488 | 8.86348 | 606.8906 | 9.99172
1586 | 3172.004 | 6.432833 | 0.0892888 | 2.19314 | 26.7554 | 24.5623 | -0.0329332 | -0.277553 | 8.15021 | 8.42776 | 639.4721 | 8.765739 | [8 empty] | 3172.016 | 6.162464 | 0.0858206 | 2.0296 | 25.6789 | 23.6493 | -0.0290748 | -0.244504 | 8.16497 | 8.40948 | 612.5953 | 8.324931 | [8 empty] | 3171.995 | 6.104615 | 0.100034 | 2.41529 | 26.5601 | 24.1448 | -0.0370749 | -0.328612 | 8.53486 | 8.86348 | 606.8447 | 10.0034
1587 | 3174.004 | 6.432409 | 0.0893841 | 2.19548 | 26.7578 | 24.5623 | -0.032948 | -0.277678 | 8.15008 | 8.42776 | 639.4299 | 8.77528 | [8 empty] | 3174.016 | 6.162279 | 0.0859286 | 2.03215 | 25.6815 | 23.6493 | -0.029087 | -0.244607 | 8.16487 | 8.40948 | 612.577 | 8.335738 | [8 empty] | 3173.995 | 6.103976 | 0.100141 | 2.41789 | 26.5627 | 24.1448 | -0.0370936 | -0.328778 | 8.5347 | 8.86348 | 606.7811 | 10.0141
1588 | 3176.004 | 6.43205 | 0.0894901 | 2.19808 | 26.7604 | 24.5623 | -0.0329711 | -0.277873 | 8.14989 | 8.42776 | 639.3942 | 8.785889 | [8 empty] | 3176.016 | 6.161453 | 0.0860286 | 2.03452 | 25.6838 | 23.6493 | -0.029106 | -0.244766 | 8.16471 | 8.40948 | 612.4948 | 8.345773 | [8 empty] | 3175.995 | 6.10318 | 0.100247 | 2.42045 | 26.5653 | 24.1448 | -0.0371082 | -0.328908 | 8.53457 | 8.86348 | 606.7021 | 10.0247
1589 | 3178.004 | 6.43153 | 0.0895969 | 2.20071 | 26.763 | 24.5623 | -0.032995 | -0.278074 | 8.14969 | 8.42776 | 639.3425 | 8.796582 | [8 empty] | 3178.016 | 6.160647 | 0.0861372 | 2.03709 | 25.6864 | 23.6493 | -0.0291075 | -0.244779 | 8.1647 | 8.40948 | 612.4147 | 8.356666 | [8 empty] | 3177.995 | 6.102701 | 0.100343 | 2.42277 | 26.5676 | 24.1448 | -0.0371162 | -0.328979 | 8.5345 | 8.86348 | 606.6545 | 10.0343
1590 | 3180.004 | 6.431018 | 0.0896958 | 2.20314 | 26.7654 | 24.5623 | -0.0330166 | -0.278256 | 8.1495 | 8.42776 | 639.2916 | 8.806485 | [8 empty] | 3180.016 | 6.160372 | 0.0862412 | 2.03955 | 25.6889 | 23.6493 | -0.029129 | -0.24496 | 8.16452 | 8.40948 | 612.3873 | 8.367078 | [8 empty] | 3179.995 | 6.102093 | 0.100449 | 2.42531 | 26.5701 | 24.1448 | -0.0371224 | -0.329033 | 8.53444 | 8.86348 | 606.594 | 10.0449
1591 | 3182.004 | 6.431169 | 0.0897895 | 2.20544 | 26.7677 | 24.5623 | -0.0330407 | -0.278459 | 8.1493 | 8.42776 | 639.3066 | 8.815851 | [8 empty] | 3182.016 | 6.159597 | 0.0863428 | 2.04195 | 25.6913 | 23.6493 | -0.029131 | -0.244977 | 8.1645 | 8.40948 | 612.3103 | 8.37727 | [8 empty] | 3181.995 | 6.101337 | 0.100567 | 2.42817 | 26.573 | 24.1448 | -0.0371215 | -0.329026 | 8.53445 | 8.86348 | 606.5189 | 10.0567
1592 | 3184.004 | 6.430941 | 0.0898971 | 2.20808 | 26.7704 | 24.5623 | -0.033063 | -0.278647 | 8.14911 | 8.42776 | 639.284 | 8.826617 | [8 empty] | 3184.016 | 6.159363 | 0.0864526 | 2.04454 | 25.6939 | 23.6493 | -0.0291315 | -0.24498 | 8.1645 | 8.40948 | 612.2871 | 8.38826 | [8 empty] | 3183.995 | 6.10047 | 0.100669 | 2.43062 | 26.5754 | 24.1448 | -0.0371322 | -0.329121 | 8.53436 | 8.86348 | 606.4327 | 10.0669
1593 | 3186.004 | 6.430656 | 0.0900033 | 2.21069 | 26.773 | 24.5623 | -0.0330797 | -0.278788 | 8.14897 | 8.42776 | 639.2556 | 8.837244 | [8 empty] | 3186.016 | 6.158879 | 0.0865508 | 2.04687 | 25.6962 | 23.6493 | -0.0291501 | -0.245137 | 8.16434 | 8.40948 | 612.2389 | 8.3981 | [8 empty] | 3185.995 | 6.09991 | 0.100772 | 2.43311 | 26.5779 | 24.1448 | -0.0371533 | -0.329308 | 8.53417 | 8.86348 | 606.377 | 10.0772
1594 | 3188.004 | 6.430482 | 0.0901097 | 2.2133 | 26.7756 | 24.5623 | -0.0330875 | -0.278854 | 8.14891 | 8.42776 | 639.2383 | 8.847889 | [8 empty] | 3188.016 | 6.158551 | 0.0866646 | 2.04956 | 25.6989 | 23.6493 | -0.0291528 | -0.24516 | 8.16432 | 8.40948 | 612.2063 | 8.409494 | [8 empty] | 3187.995 | 6.099294 | 0.100877 | 2.43565 | 26.5805 | 24.1448 | -0.037165 | -0.329411 | 8.53406 | 8.86348 | 606.3158 | 10.0877
1595 | 3190.004 | 6.429924 | 0.0901985 | 2.21548 | 26.7778 | 24.5623 | -0.033113 | -0.279068 | 8.14869 | 8.42776 | 639.1829 | 8.856783 | [8 empty] | 3190.016 | 6.15799 | 0.0867724 | 2.05211 | 25.7014 | 23.6493 | -0.0291543 | -0.245172 | 8.1643 | 8.40948 | 612.1506 | 8.420297 | [8 empty] | 3189.995 | 6.098498 | 0.100983 | 2.43821 | 26.583 | 24.1448 | -0.0371803 | -0.329547 | 8.53393 | 8.86348 | 606.2366 | 10.0983
1596 | 3192.004 | 6.429693 | 0.0902962 | 2.21788 | 26.7802 | 24.5623 | -0.0331357 | -0.27926 | 8.1485 | 8.42776 | 639.1599 | 8.866559 | [8 empty] | 3192.016 | 6.157504 | 0.0868789 | 2.05463 | 25.7039 | 23.6493 | -0.0291635 | -0.24525 | 8.16423 | 8.40948 | 612.1023 | 8.430967 | [8 empty] | 3191.995 | 6.097911 | 0.101086 | 2.44071 | 26.5855 | 24.1448 | -0.0371717 | -0.32947 | 8.53401 | 8.86348 | 606.1783 | 10.1086
1597 | 3194.004 | 6.429162 | 0.0904039 | 2.22053 | 26.7828 | 24.5623 | -0.0331658 | -0.279513 | 8.14825 | 8.42776 | 639.1071 | 8.877342 | [8 empty] | 3194.016 | 6.156867 | 0.0869812 | 2.05705 | 25.7064 | 23.6493 | -0.029167 | -0.245279 | 8.1642 | 8.40948 | 612.0389 | 8.441224 | [8 empty] | 3193.995 | 6.097021 | 0.101199 | 2.44342 | 26.5882 | 24.1448 | -0.0372043 | -0.329759 | 8.53372 | 8.86348 | 606.0898 | 10.1199
1598 | 3196.004 | 6.428952 | 0.0905084 | 2.2231 | 26.7854 | 24.5623 | -0.0331712 | -0.279559 | 8.1482 | 8.42776 | 639.0863 | 8.887797 | [8 empty] | 3196.016 | 6.156637 | 0.0870835 | 2.05947 | 25.7088 | 23.6493 | -0.0291834 | -0.245417 | 8.16406 | 8.40948 | 612.0161 | 8.451464 | [8 empty] | 3195.995 | 6.096283 | 0.101303 | 2.44595 | 26.5908 | 24.1448 | -0.0371844 | -0.329583 | 8.53389 | 8.86348 | 606.0164 | 10.1303
1599 | 3198.004 | 6.428583 | 0.0905993 | 2.22533 | 26.7876 | 24.5623 | -0.0331897 | -0.279715 | 8.14804 | 8.42776 | 639.0496 | 8.896897 | [8 empty] | 3198.016 | 6.156067 | 0.0871914 | 2.06202 | 25.7113 | 23.6493 | -0.0291887 | -0.245462 | 8.16401 | 8.40948 | 611.9595 | 8.462277 | [8 empty] | 3197.995 | 6.095628 | 0.101415 | 2.44865 | 26.5935 | 24.1448 | -0.0371996 | -0.329718 | 8.53376 | 8.86348 | 605.9513 | 10.1415
1600 | 3200.004 | 6.428348 | 0.0907069 | 2.22797 | 26.7903 | 24.5623 | -0.0332074 | -0.279864 | 8.1479 | 8.42776 | 639.0262 | 8.907663 | [8 empty] | 3200.016 | 6.155641 | 0.0873045 | 2.06469 | 25.714 | 23.6493 | -0.0292017 | -0.245571 | 8.16391 | 8.40948 | 611.9171 | 8.473605 | [8 empty] | 3199.995 | 6.094957 | 0.101517 | 2.4511 | 26.5959 | 24.1448 | -0.0372151 | -0.329855 | 8.53362 | 8.86348 | 605.8846 | 10.1517
1601 | 3202.004 | 6.427775 | 0.0908128 | 2.23057 | 26.7929 | 24.5623 | -0.0332185 | -0.279958 | 8.1478 | 8.42776 | 638.9692 | 8.918267 | [8 empty] | 3202.016 | 6.155203125 | 0.0873967 | 2.06687 | 25.7162 | 23.6493 | -0.0292023 | -0.245576 | 8.1639 | 8.40948 | 611.8735 | 8.482844 | [8 empty] | 3201.995 | 6.09429 | 0.101619 | 2.45356 | 26.5984 | 24.1448 | -0.037218 | -0.329881 | 8.5336 | 8.86348 | 605.8183 | 10.1619
1602 | 3204.004 | 6.427658 | 0.0909151 | 2.23308 | 26.7954 | 24.5623 | -0.0332314 | -0.280067 | 8.14769 | 8.42776 | 638.9576 | 8.9285 | [8 empty] | 3204.016 | 6.154656 | 0.0875124 | 2.06961 | 25.7189 | 23.6493 | -0.0291913 | -0.245484 | 8.16399 | 8.40948 | 611.8191 | 8.494436 | [8 empty] | 3203.995 | 6.093267 | 0.101723 | 2.45607 | 26.6009 | 24.1448 | -0.0372313 | -0.329999 | 8.53348 | 8.86348 | 605.7166 | 10.1723
1603 | 3206.004 | 6.427276 | 0.091017 | 2.23559 | 26.7979 | 24.5623 | -0.0332571 | -0.280283 | 8.14748 | 8.42776 | 638.9196 | 8.9387 | [8 empty] | 3206.016 | 6.153936 | 0.0876159 | 2.07206 | 25.7214 | 23.6493 | -0.0292022 | -0.245576 | 8.1639 | 8.40948 | 611.7475 | 8.504816 | [8 empty] | 3205.995 | 6.092735 | 0.101832 | 2.45871 | 26.6035 | 24.1448 | -0.0372338 | -0.330021 | 8.53345 | 8.86348 | 605.6637 | 10.1832
1604 | 3208.004 | 6.426765 | 0.0911142 | 2.23798 | 26.8003 | 24.5623 | -0.0332782 | -0.280461 | 8.1473 | 8.42776 | 638.8689 | 8.948433 | [8 empty] | 3208.016 | 6.15343 | 0.0877232 | 2.07459 | 25.7239 | 23.6493 | -0.0292256 | -0.245772 | 8.1637 | 8.40948 | 611.6973 | 8.515568 | [8 empty] | 3207.995 | 6.092043 | 0.101934 | 2.46118 | 26.606 | 24.1448 | -0.0372468 | -0.330136 | 8.53334 | 8.86348 | 605.595 | 10.1934
1605 | 3210.004 | 6.426554 | 0.0912122 | 2.24038 | 26.8027 | 24.5623 | -0.0332814 | -0.280487 | 8.14727 | 8.42776 | 638.8479 | 8.958238 | [8 empty] | 3210.016 | 6.152877 | 0.0878167 | 2.07681 | 25.7261 | 23.6493 | -0.029238 | -0.245876 | 8.1636 | 8.40948 | 611.6423 | 8.524941 | [8 empty] | 3209.995 | 6.091258 | 0.102041 | 2.46375 | 26.6086 | 24.1448 | -0.0372585 | -0.33024 | 8.53324 | 8.86348 | 605.5169 | 10.2041
1606 | 3212.004 | 6.426415 | 0.0913213 | 2.24306 | 26.8054 | 24.5623 | -0.0333026 | -0.280666 | 8.14709 | 8.42776 | 638.834 | 8.969152 | [8 empty] | 3212.016 | 6.152542 | 0.0879294 | 2.07947 | 25.7288 | 23.6493 | -0.0292296 | -0.245806 | 8.16367 | 8.40948 | 611.6091 | 8.536225 | [8 empty] | 3211.995 | 6.09048 | 0.102142 | 2.4662 | 26.611 | 24.1448 | -0.0372639 | -0.330288 | 8.53319 | 8.86348 | 605.4396 | 10.2142
1607 | 3214.004 | 6.426114 | 0.0914216 | 2.24553 | 26.8078 | 24.5623 | -0.0333186 | -0.280801 | 8.14696 | 8.42776 | 638.8042 | 8.979189 | [8 empty] | 3214.016 | 6.152013 | 0.0880282 | 2.08181 | 25.7311 | 23.6493 | -0.0292512 | -0.245988 | 8.16349 | 8.40948 | 611.5564 | 8.546127 | [8 empty] | 3213.995 | 6.089655 | 0.102251 | 2.46883 | 26.6136 | 24.1448 | -0.0372623 | -0.330273 | 8.5332 | 8.86348 | 605.3576 | 10.2251
1608 | 3216.004 | 6.425694 | 0.0915247 | 2.24806 | 26.8104 | 24.5623 | -0.0333353 | -0.280942 | 8.14682 | 8.42776 | 638.7624 | 8.98951 | [8 empty] | 3216.016 | 6.151395 | 0.088147 | 2.08462 | 25.7339 | 23.6493 | -0.0292386 | -0.245881 | 8.1636 | 8.40948 | 611.4949 | 8.558032 | [8 empty] | 3215.995 | 6.08898 | 0.10235 | 2.47122 | 26.616 | 24.1448 | -0.0372975 | -0.330586 | 8.53289 | 8.86348 | 605.2905 | 10.235
1609 | 3218.004 | 6.425494 | 0.0916178 | 2.25034 | 26.8127 | 24.5623 | -0.0333604 | -0.281153 | 8.14661 | 8.42776 | 638.7425 | 8.998825 | [8 empty] | 3218.016 | 6.151048 | 0.0882453 | 2.08694 | 25.7363 | 23.6493 | -0.0292509 | -0.245985 | 8.16349 | 8.40948 | 611.4605 | 8.567877 | [8 empty] | 3217.995 | 6.088156 | 0.102463 | 2.47394 | 26.6187 | 24.1448 | -0.0372958 | -0.33057 | 8.53291 | 8.86348 | 605.2085 | 10.2463
1610 | 3220.004 | 6.424876 | 0.0917149 | 2.25273 | 26.815 | 24.5623 | -0.033376 | -0.281285 | 8.14647 | 8.42776 | 638.6811 | 9.008551 | [8 empty] | 3220.016 | 6.150748 | 0.0883523 | 2.08947 | 25.7388 | 23.6493 | -0.0292683 | -0.246131 | 8.16335 | 8.40948 | 611.4307 | 8.578589 | [8 empty] | 3219.995 | 6.08756 | 0.102565 | 2.47642 | 26.6212 | 24.1448 | -0.0372865 | -0.330488 | 8.53299 | 8.86348 | 605.1493 | 10.2565
1611 | 3222.004 | 6.424694 | 0.0918187 | 2.25528 | 26.8176 | 24.5623 | -0.0333872 | -0.281379 | 8.14638 | 8.42776 | 638.663 | 9.018935 | [8 empty] | 3222.016 | 6.150419 | 0.0884553 | 2.09191 | 25.7412 | 23.6493 | -0.029276 | -0.246196 | 8.16328 | 8.40948 | 611.398 | 8.588903 | [8 empty] | 3221.995 | 6.086909 | 0.102667 | 2.47887 | 26.6237 | 24.1448 | -0.0372979 | -0.330589 | 8.53289 | 8.86348 | 605.0846 | 10.2667
1612 | 3224.004 | 6.424479 | 0.0919244 | 2.25787 | 26.8202 | 24.5623 | -0.0334051 | -0.28153 | 8.14623 | 8.42776 | 638.6415 | 9.029511 | [8 empty] | 3224.016 | 6.150024 | 0.0885702 | 2.09463 | 25.7439 | 23.6493 | -0.029279 | -0.246221 | 8.16326 | 8.40948 | 611.3587 | 8.60041 | [8 empty] | 3223.995 | 6.086285 | 0.102778 | 2.48155 | 26.6264 | 24.1448 | -0.0373032 | -0.330636 | 8.53284 | 8.86348 | 605.0225 | 10.2778
1613 | 3226.004 | 6.424064 | 0.092015 | 2.2601 | 26.8224 | 24.5623 | -0.0334276 | -0.28172 | 8.14604 | 8.42776 | 638.6004 | 9.038581 | [8 empty] | 3226.016 | 6.149522 | 0.0886735 | 2.09707 | 25.7464 | 23.6493 | -0.0292712 | -0.246156 | 8.16332 | 8.40948 | 611.3088 | 8.610761 | [8 empty] | 3225.995 | 6.085514 | 0.102871 | 2.4838 | 26.6286 | 24.1448 | -0.0373199 | -0.330784 | 8.53269 | 8.86348 | 604.9459 | 10.2871
1614 | 3228.004 | 6.423845 | 0.0921215 | 2.26272 | 26.825 | 24.5623 | -0.0334313 | -0.281751 | 8.14601 | 8.42776 | 638.5786 | 9.049237 | [8 empty] | 3228.016 | 6.14907 | 0.0887822 | 2.09964 | 25.749 | 23.6493 | -0.0292937 | -0.246344 | 8.16313 | 8.40948 | 611.2639 | 8.621649 | [8 empty] | 3227.995 | 6.084586 | 0.102982 | 2.48647 | 26.6313 | 24.1448 | -0.0373351 | -0.330919 | 8.53256 | 8.86348 | 604.8537 | 10.2982
1615 | 3230.004 | 6.423409 | 0.0922203 | 2.26514 | 26.8275 | 24.5623 | -0.0334592 | -0.281986 | 8.14577 | 8.42776 | 638.5352 | 9.059128 | [8 empty] | 3230.016 | 6.148775 | 0.0888828 | 2.10202 | 25.7513 | 23.6493 | -0.0293 | -0.246397 | 8.16308 | 8.40948 | 611.2345 | 8.631722 | [8 empty] | 3229.995 | 6.083749 | 0.103087 | 2.48902 | 26.6338 | 24.1448 | -0.0373286 | -0.330861 | 8.53261 | 8.86348 | 604.7704 | 10.3087
1616 | 3232.004 | 6.423379 | 0.092327 | 2.26776 | 26.8301 | 24.5623 | -0.0334671 | -0.282053 | 8.14571 | 8.42776 | 638.5323 | 9.069799 | [8 empty] | 3232.016 | 6.148052 | 0.0889934 | 2.10463 | 25.754 | 23.6493 | -0.0293073 | -0.246459 | 8.16302 | 8.40948 | 611.1627 | 8.642812 | [8 empty] | 3231.995 | 6.083451 | 0.103188 | 2.49146 | 26.6363 | 24.1448 | -0.0373376 | -0.330941 | 8.53253 | 8.86348 | 604.7409 | 10.3188
1617 | 3234.004 | 6.423309 | 0.0924212 | 2.27008 | 26.8324 | 24.5623 | -0.0334751 | -0.28212 | 8.14564 | 8.42776 | 638.5253 | 9.079221 | [8 empty] | 3234.016 | 6.147697 | 0.0891066 | 2.10731 | 25.7566 | 23.6493 | -0.0293189 | -0.246556 | 8.16292 | 8.40948 | 611.1274 | 8.654147 | [8 empty] | 3233.995 | 6.082784 | 0.103294 | 2.49401 | 26.6388 | 24.1448 | -0.0373498 | -0.331049 | 8.53243 | 8.86348 | 604.6745 | 10.3294
1618 | 3236.004 | 6.423135 | 0.0925218 | 2.27255 | 26.8349 | 24.5623 | -0.0334913 | -0.282256 | 8.1455 | 8.42776 | 638.508 | 9.089285 | [8 empty] | 3236.016 | 6.1471 | 0.0892245 | 2.1101 | 25.7594 | 23.6493 | -0.0293191 | -0.246558 | 8.16292 | 8.40948 | 611.068 | 8.665962 | [8 empty] | 3235.995 | 6.082155 | 0.103406 | 2.49673 | 26.6415 | 24.1448 | -0.0373478 | -0.331031 | 8.53244 | 8.86348 | 604.612 | 10.3406
1619 | 3238.004 | 6.422787 | 0.0926234 | 2.27505 | 26.8374 | 24.5623 | -0.0335189 | -0.282489 | 8.14527 | 8.42776 | 638.4734 | 9.099454 | [8 empty] | 3238.016 | 6.146756 | 0.0893332 | 2.11267 | 25.762 | 23.6493 | -0.0293172 | -0.246543 | 8.16293 | 8.40948 | 611.0339 | 8.676846 | [8 empty] | 3237.995 | 6.081268 | 0.103518 | 2.49943 | 26.6442 | 24.1448 | -0.0373465 | -0.33102 | 8.53246 | 8.86348 | 604.5238 | 10.3518
1620 | 3240.004 | 6.422529 | 0.0927194 | 2.2774 | 26.8397 | 24.5623 | -0.0335369 | -0.282641 | 8.14512 | 8.42776 | 638.4478 | 9.10906 | [8 empty] | 3240.016 | 6.14588 | 0.0894366 | 2.11512 | 25.7644 | 23.6493 | -0.0293175 | -0.246545 | 8.16293 | 8.40948 | 610.9467 | 8.687223 | [8 empty] | 3239.995 | 6.080311 | 0.103617 | 2.50181 | 26.6466 | 24.1448 | -0.0373576 | -0.331118 | 8.53236 | 8.86348 | 604.4287 | 10.3617
1621 | 3242.004 | 6.422353 | 0.092833 | 2.28019 | 26.8425 | 24.5623 | -0.0335475 | -0.28273 | 8.14503 | 8.42776 | 638.4302 | 9.120425 | [8 empty] | 3242.016 | 6.145166 | 0.0895496 | 2.11779 | 25.7671 | 23.6493 | -0.0293235 | -0.246595 | 8.16288 | 8.40948 | 610.8757 | 8.698552 | [8 empty] | 3241.995 | 6.07965625 | 0.103727 | 2.50446 | 26.6493 | 24.1448 | -0.0373577 | -0.331119 | 8.53236 | 8.86348 | 604.3636 | 10.3727
1622 | 3244.004 | 6.421909 | 0.0929319 | 2.28262 | 26.8449 | 24.5623 | -0.0335638 | -0.282868 | 8.14489 | 8.42776 | 638.3861 | 9.130326 | [8 empty] | 3244.016 | 6.144417 | 0.089664 | 2.12049 | 25.7698 | 23.6493 | -0.0293371 | -0.246709 | 8.16277 | 8.40948 | 610.8013 | 8.710024 | [8 empty] | 3243.995 | 6.078902 | 0.103826 | 2.50686 | 26.6517 | 24.1448 | -0.0373699 | -0.331227 | 8.53225 | 8.86348 | 604.2886 | 10.3826
1623 | 3246.004 | 6.421667 | 0.0930314 | 2.28507 | 26.8474 | 24.5623 | -0.0335779 | -0.282986 | 8.14477 | 8.42776 | 638.362 | 9.140282 | [8 empty] | 3246.016 | 6.143859 | 0.0897471 | 2.12246 | 25.7718 | 23.6493 | -0.0293416 | -0.246748 | 8.16273 | 8.40948 | 610.7458 | 8.718357 | [8 empty] | 3245.995 | 6.078355 | 0.103935 | 2.50949 | 26.6543 | 24.1448 | -0.0374003 | -0.331497 | 8.53198 | 8.86348 | 604.2343 | 10.3935
1624 | 3248.004 | 6.421443 | 0.0931443 | 2.28784 | 26.8501 | 24.5623 | -0.0335887 | -0.283078 | 8.14468 | 8.42776 | 638.3398 | 9.151578 | [8 empty] | 3248.016 | 6.143601 | 0.0898836 | 2.12569 | 25.775 | 23.6493 | -0.0293296 | -0.246647 | 8.16283 | 8.40948 | 610.7202 | 8.732018 | [8 empty] | 3247.995 | 6.077585 | 0.104038 | 2.51197 | 26.6568 | 24.1448 | -0.0373782 | -0.3313 | 8.53218 | 8.86348 | 604.1577 | 10.4038
1625 | 3250.004 | 6.42090625 | 0.0932444 | 2.2903 | 26.8526 | 24.5623 | -0.0336041 | -0.283208 | 8.14455 | 8.42776 | 638.2864 | 9.161601 | [8 empty] | 3250.016 | 6.142935 | 0.0899888 | 2.12817 | 25.7775 | 23.6493 | -0.0293337 | -0.246681 | 8.1628 | 8.40948 | 610.654 | 8.742565 | [8 empty] | 3249.995 | 6.076585 | 0.104153 | 2.51477 | 26.6596 | 24.1448 | -0.0373851 | -0.331362 | 8.53211 | 8.86348 | 604.0583 | 10.4153
1626 | 3252.004 | 6.42041 | 0.0933498 | 2.29289 | 26.8552 | 24.5623 | -0.03363 | -0.283425 | 8.14433 | 8.42776 | 638.2371 | 9.172154 | [8 empty] | 3252.016 | 6.142295 | 0.0900938 | 2.13066 | 25.78 | 23.6493 | -0.0293364 | -0.246704 | 8.16277 | 8.40948 | 610.5904 | 8.753092 | [8 empty] | 3251.995 | 6.075432 | 0.104258 | 2.51728 | 26.6621 | 24.1448 | -0.0373912 | -0.331416 | 8.53206 | 8.86348 | 603.9437 | 10.4258
1627 | 3254.004 | 6.419768 | 0.0934518 | 2.29539 | 26.8577 | 24.5623 | -0.033647 | -0.283569 | 8.14419 | 8.42776 | 638.1733 | 9.18237 | [8 empty] | 3254.016 | 6.141661 | 0.0901985 | 2.13313 | 25.7825 | 23.6493 | -0.0293619 | -0.246918 | 8.16256 | 8.40948 | 610.5273 | 8.763589 | [8 empty] | 3253.995 | 6.07502 | 0.10436 | 2.51974 | 26.6646 | 24.1448 | -0.0374084 | -0.331568 | 8.53191 | 8.86348 | 603.9027 | 10.436
1628 | 3256.004 | 6.419377 | 0.0935584 | 2.29801 | 26.8603 | 24.5623 | -0.0336449 | -0.283552 | 8.14421 | 8.42776 | 638.1344 | 9.19304 | [8 empty] | 3256.016 | 6.140826 | 0.0903124 | 2.13583 | 25.7851 | 23.6493 | -0.0293548 | -0.246858 | 8.16262 | 8.40948 | 610.4443 | 8.775013 | [8 empty] | 3255.995 | 6.07436 | 0.10447 | 2.52241 | 26.6672 | 24.1448 | -0.0374042 | -0.331531 | 8.53194 | 8.86348 | 603.8372 | 10.447
1629 | 3258.004 | 6.418997 | 0.0936597 | 2.3005 | 26.8628 | 24.5623 | -0.0336668 | -0.283735 | 8.14402 | 8.42776 | 638.0967 | 9.20318 | [8 empty] | 3258.016 | 6.140132 | 0.0904275 | 2.13855 | 25.7879 | 23.6493 | -0.0293597 | -0.2469 | 8.16258 | 8.40948 | 610.3754 | 8.786552 | [8 empty] | 3257.995 | 6.073264 | 0.104578 | 2.52501 | 26.6698 | 24.1448 | -0.0374103 | -0.331586 | 8.53189 | 8.86348 | 603.7281 | 10.4578
1630 | 3260.004 | 6.418583 | 0.0937638 | 2.30306 | 26.8654 | 24.5623 | -0.0336726 | -0.283785 | 8.14398 | 8.42776 | 638.0555 | 9.2136 | [8 empty] | 3260.016 | 6.139436 | 0.0905269 | 2.1409 | 25.7902 | 23.6493 | -0.0293638 | -0.246934 | 8.16254 | 8.40948 | 610.3061 | 8.796521 | [8 empty] | 3259.995 | 6.072628 | 0.104682 | 2.52752 | 26.6723 | 24.1448 | -0.0374181 | -0.331655 | 8.53182 | 8.86348 | 603.665 | 10.4682
1631 | 3262.004 | 6.418112 | 0.0938673 | 2.3056 | 26.8679 | 24.5623 | -0.0336868 | -0.283904 | 8.14386 | 8.42776 | 638.0087 | 9.223962 | [8 empty] | 3262.016 | 6.138834 | 0.0906368 | 2.1435 | 25.7928 | 23.6493 | -0.0293762 | -0.247038 | 8.16244 | 8.40948 | 610.2463 | 8.807537 | [8 empty] | 3261.995 | 6.071502 | 0.104786 | 2.53004 | 26.6748 | 24.1448 | -0.0374167 | -0.331642 | 8.53183 | 8.86348 | 603.5531 | 10.4786
1632 | 3264.004 | 6.417808 | 0.0939734 | 2.3082 | 26.8705 | 24.5623 | -0.0337054 | -0.284061 | 8.1437 | 8.42776 | 637.9784 | 9.23458 | [8 empty] | 3264.016 | 6.138082 | 0.0907384 | 2.1459 | 25.7952 | 23.6493 | -0.0293724 | -0.247007 | 8.16247 | 8.40948 | 610.1715 | 8.817728 | [8 empty] | 3263.995 | 6.070867 | 0.104899 | 2.53276 | 26.6776 | 24.1448 | -0.0374306 | -0.331766 | 8.53171 | 8.86348 | 603.4899 | 10.4899
1633 | 3266.004 | 6.417459 | 0.0940778 | 2.31077 | 26.8731 | 24.5623 | -0.0337071 | -0.284076 | 8.14368 | 8.42776 | 637.9438 | 9.245029 | [8 empty] | 3266.016 | 6.137688 | 0.0908485 | 2.14851 | 25.7978 | 23.6493 | -0.0293688 | -0.246976 | 8.1625 | 8.40948 | 610.1324 | 8.828754 | [8 empty] | 3265.995 | 6.07009 | 0.105001 | 2.53524 | 26.68 | 24.1448 | -0.0374294 | -0.331755 | 8.53172 | 8.86348 | 603.4127 | 10.5001
1634 | 3268.004 | 6.416919 | 0.0941875 | 2.31346 | 26.8758 | 24.5623 | -0.0337299 | -0.284268 | 8.14349 | 8.42776 | 637.8901 | 9.256013 | [8 empty] | 3268.016 | 6.137079 | 0.0909541 | 2.151 | 25.8003 | 23.6493 | -0.0293991 | -0.247231 | 8.16225 | 8.40948 | 610.0719 | 8.83934 | [8 empty] | 3267.995 | 6.069489 | 0.105109 | 2.53784 | 26.6827 | 24.1448 | -0.0374484 | -0.331923 | 8.53155 | 8.86348 | 603.3529 | 10.5109
1635 | 3270.004 | 6.416306 | 0.0942804 | 2.31575 | 26.8781 | 24.5623 | -0.0337341 | -0.284303 | 8.14346 | 8.42776 | 637.8291 | 9.265318 | [8 empty] | 3270.016 | 6.136643 | 0.0910595 | 2.1535 | 25.8028 | 23.6493 | -0.0293867 | -0.247126 | 8.16235 | 8.40948 | 610.0285 | 8.849898 | [8 empty] | 3269.995 | 6.068481 | 0.105211 | 2.54031 | 26.6851 | 24.1448 | -0.0374406 | -0.331854 | 8.53162 | 8.86348 | 603.2527 | 10.5211
1636 | 3272.004 | 6.416125 | 0.0943878 | 2.31838 | 26.8807 | 24.5623 | -0.0337565 | -0.284491 | 8.14327 | 8.42776 | 637.8111 | 9.276063 | [8 empty] | 3272.016 | 6.135956 | 0.0911791 | 2.15632 | 25.8056 | 23.6493 | -0.0293804 | -0.247074 | 8.1624 | 8.40948 | 609.9602 | 8.861887 | [8 empty] | 3271.995 | 6.067561 | 0.105316 | 2.54282 | 26.6876 | 24.1448 | -0.0374459 | -0.331901 | 8.53157 | 8.86348 | 603.1613 | 10.5316
1637 | 3274.004 | 6.415534 | 0.0944901 | 2.32089 | 26.8832 | 24.5623 | -0.0337675 | -0.284584 | 8.14318 | 8.42776 | 637.7524 | 9.286308 | [8 empty] | 3274.016 | 6.135335 | 0.0912886 | 2.15891 | 25.8082 | 23.6493 | -0.0293822 | -0.247089 | 8.16239 | 8.40948 | 609.8985 | 8.872863 | [8 empty] | 3273.995 | 6.066722 | 0.105429 | 2.54557 | 26.6904 | 24.1448 | -0.0374581 | -0.332009 | 8.53147 | 8.86348 | 603.0779 | 10.5429
1638 | 3276.004 | 6.41515 | 0.0945917 | 2.32339 | 26.8857 | 24.5623 | -0.0337918 | -0.284789 | 8.14297 | 8.42776 | 637.7143 | 9.296477 | [8 empty] | 3276.016 | 6.13476 | 0.0913841 | 2.16117 | 25.8105 | 23.6493 | -0.0293925 | -0.247175 | 8.1623 | 8.40948 | 609.8413 | 8.882437 | [8 empty] | 3275.995 | 6.065890625 | 0.105537 | 2.54817 | 26.693 | 24.1448 | -0.0374559 | -0.33199 | 8.53149 | 8.86348 | 602.9952 | 10.5537
1639 | 3278.004 | 6.414673 | 0.0946975 | 2.32599 | 26.8883 | 24.5623 | -0.0337839 | -0.284723 | 8.14304 | 8.42776 | 637.6668 | 9.30707 | [8 empty] | 3278.016 | 6.133944 | 0.09149 | 2.16368 | 25.813 | 23.6493 | -0.0294036 | -0.247269 | 8.16221 | 8.40948 | 609.7603 | 8.893061 | [8 empty] | 3277.995 | 6.065114 | 0.105643 | 2.55072 | 26.6955 | 24.1448 | -0.0374664 | -0.332082 | 8.53139 | 8.86348 | 602.918 | 10.5643
1640 | 3280.004 | 6.414427 | 0.0948035 | 2.32859 | 26.8909 | 24.5623 | -0.0338069 | -0.284917 | 8.14284 | 8.42776 | 637.6423 | 9.317676 | [8 empty] | 3280.016 | 6.133416 | 0.0916092 | 2.16649 | 25.8158 | 23.6493 | -0.0294094 | -0.247318 | 8.16216 | 8.40948 | 609.7077 | 8.905003 | [8 empty] | 3279.995 | 6.064642 | 0.105747 | 2.55324 | 26.698 | 24.1448 | -0.0374632 | -0.332054 | 8.53142 | 8.86348 | 602.871 | 10.5747
1641 | 3282.004 | 6.413892 | 0.0949018 | 2.33101 | 26.8933 | 24.5623 | -0.0338192 | -0.28502 | 8.14274 | 8.42776 | 637.5892 | 9.327519 | [8 empty] | 3282.016 | 6.132475 | 0.0917055 | 2.16877 | 25.8181 | 23.6493 | -0.0294173 | -0.247384 | 8.16209 | 8.40948 | 609.6142 | 8.914672 | [8 empty] | 3281.995 | 6.063362 | 0.105851 | 2.55575 | 26.7006 | 24.1448 | -0.0374703 | -0.332117 | 8.53136 | 8.86348 | 602.7438 | 10.5851
1642 | 3284.004 | 6.413385 | 0.0950097 | 2.33366 | 26.896 | 24.5623 | -0.033841 | -0.285204 | 8.14256 | 8.42776 | 637.5388 | 9.338322 | [8 empty] | 3284.016 | 6.131838 | 0.0918166 | 2.1714 | 25.8207 | 23.6493 | -0.0294264 | -0.247461 | 8.16202 | 8.40948 | 609.5509 | 8.925808 | [8 empty] | 3283.995 | 6.062334 | 0.105955 | 2.55826 | 26.7031 | 24.1448 | -0.0374779 | -0.332185 | 8.53129 | 8.86348 | 602.6417 | 10.5955
1643 | 3286.004 | 6.413186 | 0.0951019 | 2.33592 | 26.8982 | 24.5623 | -0.033841 | -0.285203 | 8.14256 | 8.42776 | 637.519 | 9.347547 | [8 empty] | 3286.016 | 6.131212 | 0.0919232 | 2.17392 | 25.8232 | 23.6493 | -0.0294224 | -0.247427 | 8.16205 | 8.40948 | 609.4886 | 8.936495 | [8 empty] | 3285.995 | 6.061439 | 0.10607 | 2.56104 | 26.7058 | 24.1448 | -0.0374784 | -0.332189 | 8.53129 | 8.86348 | 602.5527 | 10.607
1644 | 3288.004 | 6.412438 | 0.0952122 | 2.33863 | 26.9009 | 24.5623 | -0.0338666 | -0.285419 | 8.14234 | 8.42776 | 637.4446 | 9.358596 | [8 empty] | 3288.016 | 6.130517 | 0.0920299 | 2.17645 | 25.8258 | 23.6493 | -0.0294262 | -0.247459 | 8.16202 | 8.40948 | 609.4196 | 8.947194 | [8 empty] | 3287.995 | 6.060449 | 0.106176 | 2.56359 | 26.7084 | 24.1448 | -0.0374811 | -0.332213 | 8.53126 | 8.86348 | 602.4543 | 10.6176
1645 | 3290.004 | 6.41196875 | 0.0953232 | 2.34136 | 26.9037 | 24.5623 | -0.0338714 | -0.28546 | 8.1423 | 8.42776 | 637.398 | 9.369708 | [8 empty] | 3290.016 | 6.130023 | 0.0921415 | 2.17908 | 25.8284 | 23.6493 | -0.029428 | -0.247474 | 8.162 | 8.40948 | 609.3705 | 8.958374 | [8 empty] | 3289.995 | 6.059675 | 0.106286 | 2.56625 | 26.7111 | 24.1448 | -0.0374865 | -0.332261 | 8.53121 | 8.86348 | 602.3773 | 10.6286
1646 | 3292.004 | 6.411358 | 0.0954215 | 2.34377 | 26.9061 | 24.5623 | -0.0339053 | -0.285746 | 8.14201 | 8.42776 | 637.3373 | 9.379554 | [8 empty] | 3292.016 | 6.129425 | 0.0922452 | 2.18154 | 25.8309 | 23.6493 | -0.0294272 | -0.247467 | 8.16201 | 8.40948 | 609.311 | 8.968769 | [8 empty] | 3291.995 | 6.058796875 | 0.106383 | 2.5686 | 26.7134 | 24.1448 | -0.0374891 | -0.332284 | 8.53119 | 8.86348 | 602.29 | 10.6383
1647 | 3294.004 | 6.411213 | 0.0955261 | 2.34634 | 26.9087 | 24.5623 | -0.0338925 | -0.285638 | 8.14212 | 8.42776 | 637.3229 | 9.390017 | [8 empty] | 3294.016 | 6.128906 | 0.0923503 | 2.18402 | 25.8333 | 23.6493 | -0.0294249 | -0.247448 | 8.16203 | 8.40948 | 609.2594 | 8.979301 | [8 empty] | 3293.995 | 6.057788 | 0.106492 | 2.57122 | 26.716 | 24.1448 | -0.0374918 | -0.332308 | 8.53117 | 8.86348 | 602.1897 | 10.6492
1648 | 3296.004 | 6.410616 | 0.0956287 | 2.34886 | 26.9112 | 24.5623 | -0.0339047 | -0.28574 | 8.14202 | 8.42776 | 637.2635 | 9.400292 | [8 empty] | 3296.016 | 6.128406 | 0.0924551 | 2.1865 | 25.8358 | 23.6493 | -0.029428 | -0.247474 | 8.162 | 8.40948 | 609.2097 | 8.989802 | [8 empty] | 3295.995 | 6.056943 | 0.106601 | 2.57386 | 26.7187 | 24.1448 | -0.0375091 | -0.332461 | 8.53101 | 8.86348 | 602.1057 | 10.6601
1649 | 3298.004 | 6.410185 | 0.0957322 | 2.3514 | 26.9137 | 24.5623 | -0.033923 | -0.285895 | 8.14186 | 8.42776 | 637.2206 | 9.410653 | [8 empty] | 3298.016 | 6.127689 | 0.0925574 | 2.18892 | 25.8382 | 23.6493 | -0.0294277 | -0.247472 | 8.16201 | 8.40948 | 609.1384 | 9.000062 | [8 empty] | 3297.995 | 6.055856 | 0.106701 | 2.57627 | 26.7211 | 24.1448 | -0.0375012 | -0.332391 | 8.53108 | 8.86348 | 601.9977 | 10.6701
1650 | 3300.004 | 6.410061 | 0.0958307 | 2.35382 | 26.9161 | 24.5623 | -0.0339317 | -0.285969 | 8.14179 | 8.42776 | 637.2083 | 9.420507 | [8 empty] | 3300.016 | 6.127008 | 0.0926782 | 2.19178 | 25.8411 | 23.6493 | -0.0294547 | -0.247699 | 8.16178 | 8.40948 | 609.0708 | 9.01217 | [8 empty] | 3299.995 | 6.055076 | 0.106811 | 2.57894 | 26.7237 | 24.1448 | -0.037518 | -0.33254 | 8.53094 | 8.86348 | 601.9202 | 10.6811
1651 | 3302.004 | 6.409532 | 0.095944 | 2.35661 | 26.9189 | 24.5623 | -0.0339531 | -0.286149 | 8.14161 | 8.42776 | 637.1557 | 9.43185 | [8 empty] | 3302.016 | 6.126317 | 0.092778 | 2.19414 | 25.8435 | 23.6493 | -0.0294305 | -0.247495 | 8.16198 | 8.40948 | 609.002 | 9.022179 | [8 empty] | 3301.995 | 6.054153 | 0.106918 | 2.58152 | 26.7263 | 24.1448 | -0.037518 | -0.332539 | 8.53094 | 8.86348 | 601.8284 | 10.6918
1652 | 3304.004 | 6.408964 | 0.0960375 | 2.3589 | 26.9212 | 24.5623 | -0.033966 | -0.286258 | 8.1415 | 8.42776 | 637.0993 | 9.441214 | [8 empty] | 3304.016 | 6.125597 | 0.0928899 | 2.19678 | 25.8461 | 23.6493 | -0.029448 | -0.247643 | 8.16183 | 8.40948 | 608.9304 | 9.033399 | [8 empty] | 3303.995 | 6.053155 | 0.107034 | 2.58431 | 26.7291 | 24.1448 | -0.0375203 | -0.33256 | 8.53092 | 8.86348 | 601.7292 | 10.7034
1653 | 3306.004 | 6.408441 | 0.0961446 | 2.36153 | 26.9238 | 24.5623 | -0.033968 | -0.286274 | 8.14149 | 8.42776 | 637.0473 | 9.451938 | [8 empty] | 3306.016 | 6.124855 | 0.0929933 | 2.19923 | 25.8485 | 23.6493 | -0.0294484 | -0.247646 | 8.16183 | 8.40948 | 608.8567 | 9.04377 | [8 empty] | 3305.995 | 6.052246 | 0.107139 | 2.58685 | 26.7317 | 24.1448 | -0.0375202 | -0.33256 | 8.53092 | 8.86348 | 601.6388 | 10.7139
1654 | 3308.004 | 6.408016 | 0.0962496 | 2.36411 | 26.9264 | 24.5623 | -0.0339851 | -0.286418 | 8.14134 | 8.42776 | 637.0051 | 9.462448 | [8 empty] | 3308.016 | 6.124351 | 0.0931074 | 2.20193 | 25.8512 | 23.6493 | -0.0294421 | -0.247593 | 8.16188 | 8.40948 | 608.8066 | 9.055201 | [8 empty] | 3307.995 | 6.051366 | 0.107243 | 2.58936 | 26.7342 | 24.1448 | -0.0375149 | -0.332513 | 8.53096 | 8.86348 | 601.5514 | 10.7243
1655 | 3310.004 | 6.407433 | 0.096347 | 2.3665 | 26.9288 | 24.5623 | -0.0340008 | -0.28655 | 8.14121 | 8.42776 | 636.9471 | 9.472203 | [8 empty] | 3310.016 | 6.123749 | 0.0932165 | 2.20451 | 25.8538 | 23.6493 | -0.0294497 | -0.247656 | 8.16182 | 8.40948 | 608.7467 | 9.066136 | [8 empty] | 3309.995 | 6.050312 | 0.107343 | 2.59177 | 26.7366 | 24.1448 | -0.0375214 | -0.33257 | 8.53091 | 8.86348 | 601.4465 | 10.7343
1656 | 3312.004 | 6.406775 | 0.0964552 | 2.36916 | 26.9315 | 24.5623 | -0.0339997 | -0.286541 | 8.14122 | 8.42776 | 636.8817 | 9.48304 | [8 empty] | 3312.016 | 6.123173 | 0.0933058 | 2.20662 | 25.8559 | 23.6493 | -0.0294575 | -0.247722 | 8.16175 | 8.40948 | 608.6895 | 9.07509 | [8 empty] | 3311.995 | 6.049687 | 0.10746 | 2.59459 | 26.7394 | 24.1448 | -0.0375232 | -0.332586 | 8.53089 | 8.86348 | 601.3844 | 10.746
1657 | 3314.004 | 6.406434 | 0.0965542 | 2.37159 | 26.9339 | 24.5623 | -0.0340123 | -0.286647 | 8.14111 | 8.42776 | 636.8477 | 9.492949 | [8 empty] | 3314.016 | 6.122622 | 0.0934285 | 2.20952 | 25.8588 | 23.6493 | -0.0294587 | -0.247732 | 8.16175 | 8.40948 | 608.6347 | 9.087383 | [8 empty] | 3313.995 | 6.048826 | 0.107561 | 2.59703 | 26.7418 | 24.1448 | -0.037527 | -0.33262 | 8.53086 | 8.86348 | 601.2989 | 10.7561
1658 | 3316.004 | 6.405821 | 0.0966548 | 2.37407 | 26.9364 | 24.5623 | -0.0340156 | -0.286675 | 8.14108 | 8.42776 | 636.7868 | 9.503024 | [8 empty] | 3316.016 | 6.12182 | 0.0935318 | 2.21196 | 25.8613 | 23.6493 | -0.0294625 | -0.247764 | 8.16171 | 8.40948 | 608.555 | 9.097746 | [8 empty] | 3315.995 | 6.047483 | 0.107666 | 2.59959 | 26.7444 | 24.1448 | -0.0375303 | -0.332649 | 8.53083 | 8.86348 | 601.1654 | 10.7666
1659 | 3318.004 | 6.405526 | 0.0967492 | 2.37638 | 26.9387 | 24.5623 | -0.0340292 | -0.28679 | 8.14097 | 8.42776 | 636.7576 | 9.512472 | [8 empty] | 3318.016 | 6.120883 | 0.0936414 | 2.21456 | 25.8639 | 23.6493 | -0.0294607 | -0.247749 | 8.16173 | 8.40948 | 608.4619 | 9.108746 | [8 empty] | 3317.995 | 6.046496 | 0.107777 | 2.60226 | 26.7471 | 24.1448 | -0.0375516 | -0.332838 | 8.53064 | 8.86348 | 601.0672 | 10.7777
1660 | 3320.004 | 6.40512 | 0.0968577 | 2.37905 | 26.9414 | 24.5623 | -0.0340607 | -0.287056 | 8.1407 | 8.42776 | 636.7172 | 9.523332 | [8 empty] | 3320.016 | 6.120135 | 0.0937414 | 2.21692 | 25.8662 | 23.6493 | -0.029475 | -0.24787 | 8.16161 | 8.40948 | 608.3875 | 9.118777 | [8 empty] | 3319.995 | 6.045708 | 0.107873 | 2.60458 | 26.7494 | 24.1448 | -0.0375299 | -0.332645 | 8.53083 | 8.86348 | 600.989 | 10.7873
1661 | 3322.004 | 6.40476 | 0.0969599 | 2.38156 | 26.9439 | 24.5623 | -0.0340526 | -0.286987 | 8.14077 | 8.42776 | 636.6814 | 9.533561 | [8 empty] | 3322.016 | 6.119359 | 0.093853 | 2.21956 | 25.8689 | 23.6493 | -0.0294708 | -0.247834 | 8.16164 | 8.40948 | 608.3104 | 9.129969 | [8 empty] | 3321.995 | 6.045012 | 0.108005 | 2.60776 | 26.7526 | 24.1448 | -0.0375408 | -0.332742 | 8.53073 | 8.86348 | 600.9197 | 10.8005
1662 | 3324.004 | 6.404259 | 0.0970646 | 2.38413 | 26.9464 | 24.5623 | -0.0340593 | -0.287043 | 8.14072 | 8.42776 | 636.6316 | 9.544044 | [8 empty] | 3324.016 | 6.118791 | 0.0939624 | 2.22215 | 25.8715 | 23.6493 | -0.0294686 | -0.247816 | 8.16166 | 8.40948 | 608.2539 | 9.140933 | [8 empty] | 3323.995 | 6.044161 | 0.108092 | 2.60985 | 26.7547 | 24.1448 | -0.0375426 | -0.332758 | 8.53072 | 8.86348 | 600.8351 | 10.8092
1663 | 3326.004 | 6.40393 | 0.0971612 | 2.3865 | 26.9488 | 24.5623 | -0.0340631 | -0.287076 | 8.14068 | 8.42776 | 636.5988 | 9.553712 | [8 empty] | 3326.016 | 6.117662 | 0.0940678 | 2.22464 | 25.874 | 23.6493 | -0.0294863 | -0.247964 | 8.16151 | 8.40948 | 608.1416 | 9.15152 | [8 empty] | 3325.995 | 6.043183 | 0.108198 | 2.61242 | 26.7572 | 24.1448 | -0.0375566 | -0.332882 | 8.53059 | 8.86348 | 600.7379 | 10.8198
1664 | 3328.004 | 6.403259 | 0.0972683 | 2.38913 | 26.9514 | 24.5623 | -0.0340894 | -0.287297 | 8.14046 | 8.42776 | 636.5321 | 9.564439 | [8 empty] | 3328.016 | 6.117403 | 0.0941681 | 2.22701 | 25.8763 | 23.6493 | -0.0294834 | -0.24794 | 8.16154 | 8.40948 | 608.1159 | 9.161561 | [8 empty] | 3327.995 | 6.042278 | 0.108304 | 2.61498 | 26.7598 | 24.1448 | -0.0375424 | -0.332756 | 8.53072 | 8.86348 | 600.6479 | 10.8304
1665 | 3330.004 | 6.4028125 | 0.097371 | 2.39166 | 26.954 | 24.5623 | -0.0340919 | -0.287318 | 8.14044 | 8.42776 | 636.4878 | 9.57472 | [8 empty] | 3330.016 | 6.116328 | 0.0942759 | 2.22956 | 25.8789 | 23.6493 | -0.0294824 | -0.247931 | 8.16155 | 8.40948 | 608.009 | 9.172386 | [8 empty] | 3329.995 | 6.041205 | 0.108404 | 2.6174 | 26.7622 | 24.1448 | -0.0375496 | -0.33282 | 8.53066 | 8.86348 | 600.5412 | 10.8404
1666 | 3332.004 | 6.40241 | 0.0974692 | 2.39407 | 26.9564 | 24.5623 | -0.0341194 | -0.28755 | 8.14021 | 8.42776 | 636.4477 | 9.584551 | [8 empty] | 3332.016 | 6.115686 | 0.0943891 | 2.23224 | 25.8816 | 23.6493 | -0.0294764 | -0.247881 | 8.1616 | 8.40948 | 607.9452 | 9.183732 | [8 empty] | 3331.995 | 6.0399 | 0.108509 | 2.61992 | 26.7647 | 24.1448 | -0.0375485 | -0.33281 | 8.53067 | 8.86348 | 600.4115 | 10.8509
1667 | 3334.004 | 6.401722 | 0.0975793 | 2.39677 | 26.9591 | 24.5623 | -0.0341107 | -0.287476 | 8.14028 | 8.42776 | 636.3793 | 9.595578 | [8 empty] | 3334.016 | 6.115149 | 0.0945024 | 2.23492 | 25.8842 | 23.6493 | -0.0294779 | -0.247894 | 8.16158 | 8.40948 | 607.8919 | 9.195085 | [8 empty] | 3333.995 | 6.039079 | 0.108619 | 2.62259 | 26.7674 | 24.1448 | -0.0375456 | -0.332784 | 8.53069 | 8.86348 | 600.3299 | 10.8619
1668 | 3336.004 | 6.401258 | 0.0976733 | 2.39908 | 26.9614 | 24.5623 | -0.0341238 | -0.287587 | 8.14017 | 8.42776 | 636.3333 | 9.60499 | [8 empty] | 3336.016 | 6.114275 | 0.0945977 | 2.23717 | 25.8865 | 23.6493 | -0.0294773 | -0.247889 | 8.16159 | 8.40948 | 607.805 | 9.204651 | [8 empty] | 3335.995 | 6.03795 | 0.108725 | 2.62515 | 26.77 | 24.1448 | -0.0375578 | -0.332893 | 8.53058 | 8.86348 | 600.2177 | 10.8725
1669 | 3338.004 | 6.400863 | 0.0977843 | 2.40181 | 26.9641 | 24.5623 | -0.0341233 | -0.287583 | 8.14018 | 8.42776 | 636.294 | 9.6161 | [8 empty] | 3338.016 | 6.113341 | 0.0947193 | 2.24005 | 25.8894 | 23.6493 | -0.0294907 | -0.248001 | 8.16148 | 8.40948 | 607.7121 | 9.21685 | [8 empty] | 3337.995 | 6.037091 | 0.108832 | 2.62774 | 26.7725 | 24.1448 | -0.0375583 | -0.332897 | 8.53058 | 8.86348 | 600.1323 | 10.8832
1670 | 3340.004 | 6.400321 | 0.0978876 | 2.40435 | 26.9667 | 24.5623 | -0.0341276 | -0.287619 | 8.14014 | 8.42776 | 636.2401 | 9.626444 | [8 empty] | 3340.016 | 6.112736 | 0.0948152 | 2.24232 | 25.8916 | 23.6493 | -0.0294995 | -0.248075 | 8.1614 | 8.40948 | 607.652 | 9.226465 | [8 empty] | 3339.995 | 6.035895 | 0.108938 | 2.63029 | 26.7751 | 24.1448 | -0.0375676 | -0.332979 | 8.5305 | 8.86348 | 600.0134 | 10.8938
1671 | 3342.004 | 6.399696 | 0.0979787 | 2.40658 | 26.9689 | 24.5623 | -0.03415 | -0.287808 | 8.13995 | 8.42776 | 636.178 | 9.635569 | [8 empty] | 3342.016 | 6.112296 | 0.0949169 | 2.24472 | 25.894 | 23.6493 | -0.0294944 | -0.248032 | 8.16144 | 8.40948 | 607.6082 | 9.236654 | [8 empty] | 3341.995 | 6.034901 | 0.10905 | 2.63298 | 26.7778 | 24.1448 | -0.0375742 | -0.333038 | 8.53044 | 8.86348 | 599.9146 | 10.905
1672 | 3344.004 | 6.399223 | 0.0980885 | 2.40928 | 26.9716 | 24.5623 | -0.0341608 | -0.287899 | 8.13986 | 8.42776 | 636.1309 | 9.646561 | [8 empty] | 3344.016 | 6.111634 | 0.0950203 | 2.24716 | 25.8965 | 23.6493 | -0.0294883 | -0.247981 | 8.1615 | 8.40948 | 607.5425 | 9.247021 | [8 empty] | 3343.995 | 6.033932 | 0.109143 | 2.63525 | 26.7801 | 24.1448 | -0.0375614 | -0.332925 | 8.53055 | 8.86348 | 599.8183 | 10.9143
1673 | 3346.004 | 6.39871875 | 0.0981971 | 2.41195 | 26.9743 | 24.5623 | -0.0341601 | -0.287893 | 8.13987 | 8.42776 | 636.0808 | 9.657434 | [8 empty] | 3346.016 | 6.110853 | 0.0951346 | 2.24987 | 25.8992 | 23.6493 | -0.0294931 | -0.248022 | 8.16146 | 8.40948 | 607.4648 | 9.258484 | [8 empty] | 3345.995 | 6.032602 | 0.109251 | 2.63784 | 26.7826 | 24.1448 | -0.0375656 | -0.332962 | 8.53051 | 8.86348 | 599.6861 | 10.9251
1674 | 3348.004 | 6.398216 | 0.0982981 | 2.41443 | 26.9767 | 24.5623 | -0.0341723 | -0.287996 | 8.13976 | 8.42776 | 636.0308 | 9.667547 | [8 empty] | 3348.016 | 6.109613 | 0.0952461 | 2.25251 | 25.9018 | 23.6493 | -0.0294906 | -0.248 | 8.16148 | 8.40948 | 607.3415 | 9.269686 | [8 empty] | 3347.995 | 6.031517 | 0.109356 | 2.64037 | 26.7852 | 24.1448 | -0.0375723 | -0.333021 | 8.53045 | 8.86348 | 599.5782 | 10.9356
1675 | 3350.004 | 6.397788 | 0.0983984 | 2.41689 | 26.9792 | 24.5623 | -0.034181 | -0.288069 | 8.13969 | 8.42776 | 635.9883 | 9.677588 | [8 empty] | 3350.016 | 6.109138 | 0.0953543 | 2.25506 | 25.9044 | 23.6493 | -0.0295058 | -0.248129 | 8.16135 | 8.40948 | 607.2943 | 9.280526 | [8 empty] | 3349.995 | 6.030745 | 0.109461 | 2.64291 | 26.7877 | 24.1448 | -0.0375707 | -0.333007 | 8.53047 | 8.86348 | 599.5015 | 10.9461
1676 | 3352.004 | 6.397194 | 0.0985049 | 2.41951 | 26.9818 | 24.5623 | -0.0341881 | -0.288129 | 8.13963 | 8.42776 | 635.9293 | 9.688253 | [8 empty] | 3352.016 | 6.1088 | 0.0954558 | 2.25746 | 25.9068 | 23.6493 | -0.0295049 | -0.248121 | 8.16136 | 8.40948 | 607.2607 | 9.29069 | [8 empty] | 3351.995 | 6.029785 | 0.109563 | 2.64538 | 26.7902 | 24.1448 | -0.0375797 | -0.333086 | 8.53039 | 8.86348 | 599.4061 | 10.9563
1677 | 3354.004 | 6.396913 | 0.0986032 | 2.42192 | 26.9842 | 24.5623 | -0.0342034 | -0.288258 | 8.1395 | 8.42776 | 635.9013 | 9.69809 | [8 empty] | 3354.016 | 6.107952 | 0.0955702 | 2.26017 | 25.9095 | 23.6493 | -0.0295075 | -0.248143 | 8.16133 | 8.40948 | 607.1764 | 9.302165 | [8 empty] | 3353.995 | 6.028634 | 0.109672 | 2.648 | 26.7928 | 24.1448 | -0.0375836 | -0.333121 | 8.53035 | 8.86348 | 599.2916 | 10.9672
1678 | 3356.004 | 6.396393 | 0.0987046 | 2.42441 | 26.9867 | 24.5623 | -0.0342072 | -0.28829 | 8.13947 | 8.42776 | 635.8496 | 9.708243 | [8 empty] | 3356.016 | 6.107354 | 0.0956746 | 2.26264 | 25.912 | 23.6493 | -0.0295081 | -0.248147 | 8.16133 | 8.40948 | 607.117 | 9.31263 | [8 empty] | 3355.995 | 6.027761 | 0.109771 | 2.65041 | 26.7952 | 24.1448 | -0.0375822 | -0.333109 | 8.53037 | 8.86348 | 599.2048 | 10.9771
1679 | 3358.004 | 6.395341 | 0.0988084 | 2.42696 | 26.9893 | 24.5623 | -0.034214 | -0.288347 | 8.13941 | 8.42776 | 635.7451 | 9.71865 | [8 empty] | 3358.016 | 6.106449 | 0.095782 | 2.26518 | 25.9145 | 23.6493 | -0.0295137 | -0.248194 | 8.16128 | 8.40948 | 607.027 | 9.323408 | [8 empty] | 3357.995 | 6.02668 | 0.109877 | 2.65295 | 26.7978 | 24.1448 | -0.0375903 | -0.333181 | 8.53029 | 8.86348 | 599.0974 | 10.9877
1680 | 3360.004 | 6.395 | 0.0989057 | 2.42935 | 26.9917 | 24.5623 | -0.0342247 | -0.288437 | 8.13932 | 8.42776 | 635.7112 | 9.728388 | [8 empty] | 3360.016 | 6.105765 | 0.0958957 | 2.26787 | 25.9172 | 23.6493 | -0.0295148 | -0.248204 | 8.16127 | 8.40948 | 606.959 | 9.334806 | [8 empty] | 3359.995 | 6.025836 | 0.109978 | 2.65539 | 26.8002 | 24.1448 | -0.0375916 | -0.333193 | 8.53028 | 8.86348 | 599.0135 | 10.9978
1681 | 3362.004 | 6.394902 | 0.0990084 | 2.43188 | 26.9942 | 24.5623 | -0.0342331 | -0.288508 | 8.13925 | 8.42776 | 635.7014 | 9.738661 | [8 empty] | 3362.016 | 6.104886 | 0.0960061 | 2.27048 | 25.9198 | 23.6493 | -0.0295099 | -0.248163 | 8.16131 | 8.40948 | 606.8717 | 9.345883 | [8 empty] | 3361.995 | 6.024803 | 0.110086 | 2.65802 | 26.8028 | 24.1448 | -0.0375932 | -0.333207 | 8.53027 | 8.86348 | 598.9108 | 11.0086
1682 | 3364.004 | 6.394238 | 0.0991115 | 2.43441 | 26.9967 | 24.5623 | -0.0342247 | -0.288438 | 8.13932 | 8.42776 | 635.6354 | 9.748988 | [8 empty] | 3364.016 | 6.104419 | 0.0961157 | 2.27307 | 25.9224 | 23.6493 | -0.0295087 | -0.248153 | 8.16132 | 8.40948 | 606.8252 | 9.356862 | [8 empty] | 3363.995 | 6.023762 | 0.110199 | 2.66073 | 26.8055 | 24.1448 | -0.0375901 | -0.333179 | 8.5303 | 8.86348 | 598.8073 | 11.0199
1683 | 3366.004 | 6.393942 | 0.0992086 | 2.43679 | 26.9991 | 24.5623 | -0.0342499 | -0.28865 | 8.13911 | 8.42776 | 635.606 | 9.758705 | [8 empty] | 3366.016 | 6.103862 | 0.0962176 | 2.27548 | 25.9248 | 23.6493 | -0.029515 | -0.248206 | 8.16127 | 8.40948 | 606.7698 | 9.367076 | [8 empty] | 3365.995 | 6.022751 | 0.1103 | 2.66318 | 26.808 | 24.1448 | -0.0375984 | -0.333253 | 8.53022 | 8.86348 | 598.7069 | 11.03
1684 | 3368.004 | 6.393143 | 0.0993075 | 2.43922 | 27.0015 | 24.5623 | -0.0342644 | -0.288772 | 8.13899 | 8.42776 | 635.5266 | 9.768616 | [8 empty] | 3368.016 | 6.102863 | 0.0963189 | 2.27788 | 25.9272 | 23.6493 | -0.0295266 | -0.248303 | 8.16117 | 8.40948 | 606.6705 | 9.377247 | [8 empty] | 3367.995 | 6.021934 | 0.1104 | 2.66559 | 26.8104 | 24.1448 | -0.0375882 | -0.333162 | 8.53031 | 8.86348 | 598.6256 | 11.04
1685 | 3370.004 | 6.392823 | 0.0994171 | 2.44191 | 27.0042 | 24.5623 | -0.034262 | -0.288752 | 8.13901 | 8.42776 | 635.4948 | 9.779584 | [8 empty] | 3370.016 | 6.10181 | 0.0964326 | 2.28056 | 25.9299 | 23.6493 | -0.0295194 | -0.248243 | 8.16123 | 8.40948 | 606.5658 | 9.388661 | [8 empty] | 3369.995 | 6.020929 | 0.110507 | 2.66816 | 26.813 | 24.1448 | -0.0375973 | -0.333243 | 8.53023 | 8.86348 | 598.5257 | 11.0507
1686 | 3372.004 | 6.392129 | 0.0995165 | 2.44436 | 27.0067 | 24.5623 | -0.0342633 | -0.288763 | 8.139 | 8.42776 | 635.4258 | 9.789541 | [8 empty] | 3372.016 | 6.100938 | 0.0965378 | 2.28305 | 25.9324 | 23.6493 | -0.0295277 | -0.248313 | 8.16116 | 8.40948 | 606.4792 | 9.399218 | [8 empty] | 3371.995 | 6.019913 | 0.110628 | 2.67109 | 26.8159 | 24.1448 | -0.0375976 | -0.333245 | 8.53023 | 8.86348 | 598.4246 | 11.0628
1687 | 3374.004 | 6.392194 | 0.0996192 | 2.44688 | 27.0092 | 24.5623 | -0.0342747 | -0.288859 | 8.1389 | 8.42776 | 635.4322 | 9.79981 | [8 empty] | 3374.016 | 6.100373 | 0.0966519 | 2.28575 | 25.9351 | 23.6493 | -0.02953 | -0.248332 | 8.16115 | 8.40948 | 606.423 | 9.410651 | [8 empty] | 3373.995 | 6.018936 | 0.110727 | 2.67347 | 26.8183 | 24.1448 | -0.0376013 | -0.333279 | 8.5302 | 8.86348 | 598.3276 | 11.0727
1688 | 3376.004 | 6.391473 | 0.0997296 | 2.44959 | 27.0119 | 24.5623 | -0.0342783 | -0.288889 | 8.13887 | 8.42776 | 635.3606 | 9.810868 | [8 empty] | 3376.016 | 6.099594 | 0.0967558 | 2.28821 | 25.9375 | 23.6493 | -0.029528 | -0.248315 | 8.16116 | 8.40948 | 606.3456 | 9.421074 | [8 empty] | 3375.995 | 6.018222 | 0.110834 | 2.67606 | 26.8209 | 24.1448 | -0.0376028 | -0.333291 | 8.53018 | 8.86348 | 598.2566 | 11.0834
1689 | 3378.004 | 6.391133 | 0.0998355 | 2.45219 | 27.0145 | 24.5623 | -0.0342971 | -0.289048 | 8.13871 | 8.42776 | 635.3268 | 9.821467 | [8 empty] | 3378.016 | 6.09882 | 0.0968635 | 2.29076 | 25.9401 | 23.6493 | -0.0295295 | -0.248328 | 8.16115 | 8.40948 | 606.2687 | 9.431876 | [8 empty] | 3377.995 | 6.017004 | 0.110942 | 2.67868 | 26.8235 | 24.1448 | -0.0375872 | -0.333153 | 8.53032 | 8.86348 | 598.1356 | 11.0942
1690 | 3380.004 | 6.390224 | 0.0999179 | 2.45421 | 27.0165 | 24.5623 | -0.0342985 | -0.28906 | 8.1387 | 8.42776 | 635.2364 | 9.82973 | [8 empty] | 3380.016 | 6.097922 | 0.0969755 | 2.2934 | 25.9427 | 23.6493 | -0.0295352 | -0.248375 | 8.1611 | 8.40948 | 606.1794 | 9.443114 | [8 empty] | 3379.995 | 6.015791 | 0.111049 | 2.68126 | 26.8261 | 24.1448 | -0.0376182 | -0.333428 | 8.53005 | 8.86348 | 598.0149 | 11.1049
1691 | 3382.004 | 6.389972 | 0.100031 | 2.45699 | 27.0193 | 24.5623 | -0.0343019 | -0.289088 | 8.13867 | 8.42776 | 635.2113 | 9.841046 | [8 empty] | 3382.016 | 6.096722 | 0.0970907 | 2.29613 | 25.9455 | 23.6493 | -0.0295284 | -0.248318 | 8.16116 | 8.40948 | 606.0601 | 9.454684 | [8 empty] | 3381.995 | 6.014557 | 0.111155 | 2.68381 | 26.8286 | 24.1448 | -0.0376087 | -0.333344 | 8.53013 | 8.86348 | 597.8922 | 11.1155
1692 | 3384.004 | 6.389516 | 0.100137 | 2.4596 | 27.0219 | 24.5623 | -0.034319 | -0.289232 | 8.13853 | 8.42776 | 635.166 | 9.851658 | [8 empty] | 3384.016 | 6.096144 | 0.0971914 | 2.29851 | 25.9478 | 23.6493 | -0.0295395 | -0.248412 | 8.16107 | 8.40948 | 606.0026 | 9.464778 | [8 empty] | 3383.995 | 6.013632 | 0.11127 | 2.68658 | 26.8314 | 24.1448 | -0.0375935 | -0.333209 | 8.53027 | 8.86348 | 597.8003 | 11.127
1693 | 3386.004 | 6.389013 | 0.100244 | 2.46224 | 27.0245 | 24.5623 | -0.0343197 | -0.289239 | 8.13852 | 8.42776 | 635.116 | 9.86237 | [8 empty] | 3386.016 | 6.095554 | 0.097306 | 2.30122 | 25.9505 | 23.6493 | -0.0295318 | -0.248347 | 8.16113 | 8.40948 | 605.944 | 9.476262 | [8 empty] | 3385.995 | 6.012576 | 0.111372 | 2.68905 | 26.8339 | 24.1448 | -0.0375975 | -0.333244 | 8.53023 | 8.86348 | 597.6953 | 11.1372
1694 | 3388.004 | 6.38846875 | 0.100346 | 2.46474 | 27.027 | 24.5623 | -0.0343245 | -0.289279 | 8.13848 | 8.42776 | 635.0619 | 9.872584 | [8 empty] | 3388.016 | 6.094544 | 0.0974175 | 2.30386 | 25.9532 | 23.6493 | -0.0295388 | -0.248406 | 8.16107 | 8.40948 | 605.8436 | 9.487455 | [8 empty] | 3387.995 | 6.011261 | 0.111477 | 2.69158 | 26.8364 | 24.1448 | -0.0376004 | -0.33327 | 8.53021 | 8.86348 | 597.5646 | 11.1477
1695 | 3390.004 | 6.387695 | 0.100446 | 2.46719 | 27.0295 | 24.5623 | -0.034325 | -0.289283 | 8.13848 | 8.42776 | 634.985 | 9.882604 | [8 empty] | 3390.016 | 6.093663 | 0.0975291 | 2.3065 | 25.9558 | 23.6493 | -0.0295354 | -0.248378 | 8.1611 | 8.40948 | 605.756 | 9.498651 | [8 empty] | 3389.995 | 6.010306 | 0.111582 | 2.69413 | 26.8389 | 24.1448 | -0.0376088 | -0.333344 | 8.53013 | 8.86348 | 597.4696 | 11.1582
1696 | 3392.004 | 6.38733 | 0.100557 | 2.46991 | 27.0322 | 24.5623 | -0.034337 | -0.289384 | 8.13838 | 8.42776 | 634.9487 | 9.893713 | [8 empty] | 3392.016 | 6.092773 | 0.0976301 | 2.30888 | 25.9582 | 23.6493 | -0.0295377 | -0.248397 | 8.16108 | 8.40948 | 605.6675 | 9.508788 | [8 empty] | 3391.995 | 6.009147 | 0.111691 | 2.69675 | 26.8416 | 24.1448 | -0.0376239 | -0.333478 | 8.53 | 8.86348 | 597.3545 | 11.1691
1697 | 3394.004 | 6.38671 | 0.100662 | 2.47249 | 27.0348 | 24.5623 | -0.0343495 | -0.289489 | 8.13827 | 8.42776 | 634.8871 | 9.904229 | [8 empty] | 3394.016 | 6.091953 | 0.0977437 | 2.31157 | 25.9609 | 23.6493 | -0.0295302 | -0.248333 | 8.16114 | 8.40948 | 605.586 | 9.520183 | [8 empty] | 3393.995 | 6.007842 | 0.111796 | 2.6993 | 26.8441 | 24.1448 | -0.0376127 | -0.333379 | 8.5301 | 8.86348 | 597.2248 | 11.1796
1698 | 3396.004 | 6.386252 | 0.100758 | 2.47486 | 27.0372 | 24.5623 | -0.0343496 | -0.28949 | 8.13827 | 8.42776 | 634.8416 | 9.91384 | [8 empty] | 3396.016 | 6.091321 | 0.0978489 | 2.31406 | 25.9634 | 23.6493 | -0.0295321 | -0.24835 | 8.16113 | 8.40948 | 605.5232 | 9.530729 | [8 empty] | 3395.995 | 6.006824 | 0.111911 | 2.70207 | 26.8469 | 24.1448 | -0.0376214 | -0.333456 | 8.53002 | 8.86348 | 597.1235 | 11.1911
1699 | 3398.004 | 6.385488 | 0.10087 | 2.47759 | 27.0399 | 24.5623 | -0.0343503 | -0.289496 | 8.13826 | 8.42776 | 634.765625 | 9.92506 | [8 empty] | 3398.016 | 6.09046 | 0.097961 | 2.31671 | 25.966 | 23.6493 | -0.0295408 | -0.248422 | 8.16105 | 8.40948 | 605.4376 | 9.541975 | [8 empty] | 3397.995 | 6.005373 | 0.112026 | 2.70485 | 26.8497 | 24.1448 | -0.03761 | -0.333355 | 8.53012 | 8.86348 | 596.9793 | 11.2026
1700 | 3400.004 | 6.384691 | 0.100984 | 2.48041 | 27.0427 | 24.5623 | -0.0343626 | -0.2896 | 8.13816 | 8.42776 | 634.6864 | 9.93648 | [8 empty] | 3400.016 | 6.08976 | 0.0980664 | 2.3192 | 25.9685 | 23.6493 | -0.0295327 | -0.248354 | 8.16112 | 8.40948 | 605.368 | 9.552544 | [8 empty] | 3399.995 | 6.004033 | 0.112131 | 2.70737 | 26.8522 | 24.1448 | -0.0376217 | -0.333459 | 8.53002 | 8.86348 | 596.8461 | 11.2131
1701 | 3402.004 | 6.384019 | 0.101077 | 2.48267 | 27.045 | 24.5623 | -0.0343667 | -0.289634 | 8.13813 | 8.42776 | 634.6196 | 9.945797 | [8 empty] | 3402.016 | 6.088373 | 0.0981755 | 2.32178 | 25.9711 | 23.6493 | -0.0295434 | -0.248445 | 8.16103 | 8.40948 | 605.2301 | 9.563512 | [8 empty] | 3401.995 | 6.002833 | 0.112232 | 2.70983 | 26.8546 | 24.1448 | -0.0376098 | -0.333353 | 8.53012 | 8.86348 | 596.7268 | 11.2232
1702 | 3404.004 | 6.383335 | 0.101178 | 2.48518 | 27.0475 | 24.5623 | -0.0343724 | -0.289683 | 8.13808 | 8.42776 | 634.5516 | 9.955914 | [8 empty] | 3404.016 | 6.087505 | 0.0982905 | 2.3245 | 25.9738 | 23.6493 | -0.0295397 | -0.248413 | 8.16106 | 8.40948 | 605.1438 | 9.575048 | [8 empty] | 3403.995 | 6.001538 | 0.112332 | 2.71223 | 26.857 | 24.1448 | -0.0376275 | -0.33351 | 8.52997 | 8.86348 | 596.5981 | 11.2332
1703 | 3406.004 | 6.382761 | 0.101287 | 2.48784 | 27.0501 | 24.5623 | -0.0343677 | -0.289642 | 8.13812 | 8.42776 | 634.4945 | 9.966829 | [8 empty] | 3406.016 | 6.086875 | 0.0983902 | 2.32686 | 25.9762 | 23.6493 | -0.0295512 | -0.24851 | 8.16097 | 8.40948 | 605.0812 | 9.585045 | [8 empty] | 3405.995 | 6.00035 | 0.112448 | 2.71505 | 26.8599 | 24.1448 | -0.0376257 | -0.333494 | 8.52998 | 8.86348 | 596.4799 | 11.2448
1704 | 3408.004 | 6.382499 | 0.101391 | 2.49039 | 27.0527 | 24.5623 | -0.0343804 | -0.28975 | 8.13801 | 8.42776 | 634.4684 | 9.977236 | [8 empty] | 3408.016 | 6.086146 | 0.0985078 | 2.32964 | 25.979 | 23.6493 | -0.029534 | -0.248366 | 8.16111 | 8.40948 | 605.0087 | 9.596835 | [8 empty] | 3407.995 | 5.998971 | 0.112552 | 2.71755 | 26.8624 | 24.1448 | -0.0376378 | -0.333601 | 8.52987 | 8.86348 | 596.3429 | 11.2552
1705 | 3410.004 | 6.381913 | 0.101495 | 2.49296 | 27.0553 | 24.5623 | -0.0343835 | -0.289776 | 8.13798 | 8.42776 | 634.4102 | 9.98765 | [8 empty] | 3410.016 | 6.085335 | 0.0986203 | 2.3323 | 25.9816 | 23.6493 | -0.0295426 | -0.248438 | 8.16104 | 8.40948 | 604.9281 | 9.608119 | [8 empty] | 3409.995 | 5.997941 | 0.112661 | 2.72017 | 26.865 | 24.1448 | -0.037616 | -0.333409 | 8.53007 | 8.86348 | 596.2405 | 11.2661
1706 | 3412.004 | 6.38124 | 0.101597 | 2.49545 | 27.0578 | 24.5623 | -0.0343903 | -0.289833 | 8.13793 | 8.42776 | 634.3433 | 9.997867 | [8 empty] | 3412.016 | 6.084392 | 0.0987308 | 2.33492 | 25.9842 | 23.6493 | -0.0295518 | -0.248515 | 8.16096 | 8.40948 | 604.8343 | 9.619208 | [8 empty] | 3411.995 | 5.996762 | 0.112767 | 2.72273 | 26.8675 | 24.1448 | -0.0376347 | -0.333575 | 8.5299 | 8.86348 | 596.1233 | 11.2767
1707 | 3414.004 | 6.380793 | 0.101694 | 2.49785 | 27.0602 | 24.5623 | -0.0344047 | -0.289955 | 8.1378 | 8.42776 | 634.2989 | 10.00758 | [8 empty] | 3414.016 | 6.083252 | 0.0988368 | 2.33742 | 25.9867 | 23.6493 | -0.0295541 | -0.248535 | 8.16094 | 8.40948 | 604.7211 | 9.629856 | [8 empty] | 3413.995 | 5.995347 | 0.112876 | 2.72538 | 26.8702 | 24.1448 | -0.0376444 | -0.33366 | 8.52982 | 8.86348 | 595.9826 | 11.2876
1708 | 3416.004 | 6.38014 | 0.101808 | 2.50064 | 27.063 | 24.5623 | -0.0344026 | -0.289937 | 8.13782 | 8.42776 | 634.234 | 10.019 | [8 empty] | 3416.016 | 6.082558 | 0.0989469 | 2.34003 | 25.9893 | 23.6493 | -0.02956 | -0.248584 | 8.16089 | 8.40948 | 604.652 | 9.640895 | [8 empty] | 3415.995 | 5.994458 | 0.112974 | 2.72774 | 26.8725 | 24.1448 | -0.0376367 | -0.333592 | 8.52988 | 8.86348 | 595.8943 | 11.2974
1709 | 3418.004 | 6.379723 | 0.101913 | 2.50323 | 27.0655 | 24.5623 | -0.0344085 | -0.289987 | 8.13777 | 8.42776 | 634.1925 | 10.02951 | [8 empty] | 3418.016 | 6.081488 | 0.0990526 | 2.34253 | 25.9918 | 23.6493 | -0.02955 | -0.2485 | 8.16098 | 8.40948 | 604.5457 | 9.651509 | [8 empty] | 3417.995 | 5.993375 | 0.113086 | 2.73043 | 26.8752 | 24.1448 | -0.0376257 | -0.333495 | 8.52998 | 8.86348 | 595.7867 | 11.3086
1710 | 3420.004 | 6.379046 | 0.102007 | 2.50554 | 27.0678 | 24.5623 | -0.0344108 | -0.290006 | 8.13775 | 8.42776 | 634.1252 | 10.03892 | [8 empty] | 3420.016 | 6.080151 | 0.0991596 | 2.34506 | 25.9944 | 23.6493 | -0.0295457 | -0.248464 | 8.16101 | 8.40948 | 604.4128 | 9.662265 | [8 empty] | 3419.995 | 5.992055 | 0.113194 | 2.73304 | 26.8779 | 24.1448 | -0.0376141 | -0.333392 | 8.53008 | 8.86348 | 595.6554 | 11.3194
1711 | 3422.004 | 6.378114 | 0.102125 | 2.50842 | 27.0707 | 24.5623 | -0.0344114 | -0.290011 | 8.13775 | 8.42776 | 634.0326 | 10.05075 | [8 empty] | 3422.016 | 6.079091 | 0.099275 | 2.34779 | 25.9971 | 23.6493 | -0.0295377 | -0.248396 | 8.16108 | 8.40948 | 604.3075 | 9.673849 | [8 empty] | 3421.995 | 5.990715 | 0.113299 | 2.73558 | 26.8804 | 24.1448 | -0.0376303 | -0.333535 | 8.52994 | 8.86348 | 595.5222 | 11.3299
1712 | 3424.004 | 6.377572 | 0.102234 | 2.5111 | 27.0734 | 24.5623 | -0.0344163 | -0.290053 | 8.13771 | 8.42776 | 633.9787 | 10.06166 | [8 empty] | 3424.016 | 6.078108 | 0.0993844 | 2.35037 | 25.9997 | 23.6493 | -0.0295489 | -0.248491 | 8.16099 | 8.40948 | 604.2097 | 9.68483 | [8 empty] | 3423.995 | 5.989601 | 0.113414 | 2.73836 | 26.8832 | 24.1448 | -0.037625 | -0.333488 | 8.52999 | 8.86348 | 595.4114 | 11.3414
1713 | 3426.004 | 6.377319 | 0.102326 | 2.51336 | 27.0757 | 24.5623 | -0.034439 | -0.290244 | 8.13752 | 8.42776 | 633.9535 | 10.07087 | [8 empty] | 3426.016 | 6.077513 | 0.0994902 | 2.35288 | 26.0022 | 23.6493 | -0.029556 | -0.24855 | 8.16093 | 8.40948 | 604.1505 | 9.695435 | [8 empty] | 3425.995 | 5.988138 | 0.113521 | 2.74094 | 26.8857 | 24.1448 | -0.037641 | -0.33363 | 8.52985 | 8.86348 | 595.266 | 11.3521
1714 | 3428.004 | 6.376473 | 0.102434 | 2.51601 | 27.0783 | 24.5623 | -0.0344324 | -0.290188 | 8.13757 | 8.42776 | 633.8695 | 10.08169 | [8 empty] | 3428.016 | 6.076361 | 0.099597 | 2.3554 | 26.0047 | 23.6493 | -0.0295452 | -0.24846 | 8.16102 | 8.40948 | 604.036 | 9.706163 | [8 empty] | 3427.995 | 5.98686 | 0.113634 | 2.74367 | 26.8885 | 24.1448 | -0.0376287 | -0.333521 | 8.52995 | 8.86348 | 595.139 | 11.3634
1715 | 3430.004 | 6.375866 | 0.102537 | 2.51855 | 27.0809 | 24.5623 | -0.034444 | -0.290286 | 8.13747 | 8.42776 | 633.8091 | 10.092 | [8 empty] | 3430.016 | 6.075584 | 0.0997066 | 2.35799 | 26.0073 | 23.6493 | -0.0295542 | -0.248536 | 8.16094 | 8.40948 | 603.9589 | 9.717156 | [8 empty] | 3429.995 | 5.985637 | 0.113738 | 2.74618 | 26.891 | 24.1448 | -0.0376264 | -0.333501 | 8.52997 | 8.86348 | 595.0174 | 11.3738
1716 | 3432.004 | 6.374795 | 0.102642 | 2.52112 | 27.0834 | 24.5623 | -0.0344468 | -0.290309 | 8.13745 | 8.42776 | 633.7027 | 10.10253 | [8 empty] | 3432.016 | 6.074658 | 0.0998041 | 2.3603 | 26.0096 | 23.6493 | -0.0295595 | -0.24858 | 8.1609 | 8.40948 | 603.8668 | 9.726944 | [8 empty] | 3431.995 | 5.98445 | 0.113836 | 2.74854 | 26.8934 | 24.1448 | -0.0376468 | -0.333682 | 8.52979 | 8.86348 | 594.8994 | 11.3836
1717 | 3434.004 | 6.374322 | 0.102747 | 2.52371 | 27.086 | 24.5623 | -0.0344445 | -0.29029 | 8.13747 | 8.42776 | 633.6556 | 10.11304 | [8 empty] | 3434.016 | 6.073473 | 0.0999089 | 2.36278 | 26.0121 | 23.6493 | -0.0295581 | -0.248568 | 8.16091 | 8.40948 | 603.7489 | 9.737474 | [8 empty] | 3433.995 | 5.98304 | 0.11394 | 2.75105 | 26.8959 | 24.1448 | -0.0376149 | -0.333398 | 8.53008 | 8.86348 | 594.7592 | 11.394
1718 | 3436.004 | 6.37358 | 0.102853 | 2.52632 | 27.0886 | 24.5623 | -0.0344558 | -0.290385 | 8.13737 | 8.42776 | 633.5819 | 10.12366 | [8 empty] | 3436.016 | 6.072447 | 0.10002 | 2.36539 | 26.0147 | 23.6493 | -0.0295528 | -0.248523 | 8.16095 | 8.40948 | 603.6469 | 9.748627 | [8 empty] | 3435.995 | 5.981752 | 0.114049 | 2.7537 | 26.8985 | 24.1448 | -0.0376291 | -0.333525 | 8.52995 | 8.86348 | 594.6312 | 11.4049
1719 | 3438.004 | 6.372799 | 0.102954 | 2.52878 | 27.0911 | 24.5623 | -0.0344575 | -0.290399 | 8.13736 | 8.42776 | 633.5042 | 10.13378 | [8 empty] | 3438.016 | 6.071462 | 0.100129 | 2.36799 | 26.0173 | 23.6493 | -0.0295477 | -0.248481 | 8.161 | 8.40948 | 603.549 | 9.759568 | [8 empty] | 3437.995 | 5.980467 | 0.114168 | 2.75656 | 26.9014 | 24.1448 | -0.0376324 | -0.333554 | 8.52992 | 8.86348 | 594.5035 | 11.4168
1720 | 3440.004 | 6.37216 | 0.103063 | 2.53147 | 27.0938 | 24.5623 | -0.0344456 | -0.290299 | 8.13746 | 8.42776 | 633.4407 | 10.1447 | [8 empty] | 3440.016 | 6.070928 | 0.100234 | 2.37048 | 26.0198 | 23.6493 | -0.0295543 | -0.248536 | 8.16094 | 8.40948 | 603.4959 | 9.77009 | [8 empty] | 3439.995 | 5.979107 | 0.114267 | 2.75895 | 26.9038 | 24.1448 | -0.0376347 | -0.333575 | 8.5299 | 8.86348 | 594.3683 | 11.4267
1721 | 3442.004 | 6.371538 | 0.103155 | 2.53373 | 27.096 | 24.5623 | -0.0344734 | -0.290534 | 8.13723 | 8.42776 | 633.3788 | 10.15391 | [8 empty] | 3442.016 | 6.069956 | 0.100349 | 2.37318 | 26.0225 | 23.6493 | -0.0295553 | -0.248544 | 8.16093 | 8.40948 | 603.3993 | 9.78163 | [8 empty] | 3441.995 | 5.977748 | 0.114375 | 2.76155 | 26.9064 | 24.1448 | -0.0376423 | -0.333641 | 8.52983 | 8.86348 | 594.2332 | 11.4375
1722 | 3444.004 | 6.37072 | 0.103266 | 2.53646 | 27.0988 | 24.5623 | -0.0344731 | -0.290531 | 8.13723 | 8.42776 | 633.2975 | 10.16503 | [8 empty] | 3444.016 | 6.069111 | 0.100453 | 2.37564 | 26.025 | 23.6493 | -0.0295535 | -0.24853 | 8.16095 | 8.40948 | 603.3153 | 9.792066 | [8 empty] | 3443.995 | 5.976396 | 0.114476 | 2.764 | 26.9088 | 24.1448 | -0.037645 | -0.333665 | 8.52981 | 8.86348 | 594.0988 | 11.4476
1723 | 3446.004 | 6.369707 | 0.103364 | 2.53885 | 27.1012 | 24.5623 | -0.0344739 | -0.290537 | 8.13722 | 8.42776 | 633.1968 | 10.17486 | [8 empty] | 3446.016 | 6.068135 | 0.100564 | 2.37827 | 26.0276 | 23.6493 | -0.0295475 | -0.248479 | 8.161 | 8.40948 | 603.2183 | 9.803206 | [8 empty] | 3445.995 | 5.975033 | 0.114594 | 2.76686 | 26.9117 | 24.1448 | -0.0376375 | -0.333599 | 8.52988 | 8.86348 | 593.9633 | 11.4594
1724 | 3448.004 | 6.368995 | 0.103471 | 2.5415 | 27.1038 | 24.5623 | -0.0344824 | -0.29061 | 8.13715 | 8.42776 | 633.1261 | 10.18558 | [8 empty] | 3448.016 | 6.067132 | 0.100668 | 2.38072 | 26.03 | 23.6493 | -0.0295534 | -0.248528 | 8.16095 | 8.40948 | 603.1186 | 9.813648 | [8 empty] | 3447.995 | 5.973545 | 0.114694 | 2.76927 | 26.9141 | 24.1448 | -0.0376256 | -0.333494 | 8.52998 | 8.86348 | 593.8154 | 11.4694
1725 | 3450.004 | 6.36877 | 0.103573 | 2.54399 | 27.1063 | 24.5623 | -0.0344871 | -0.290649 | 8.13711 | 8.42776 | 633.1037 | 10.19578 | [8 empty] | 3450.016 | 6.066199 | 0.100782 | 2.38342 | 26.0327 | 23.6493 | -0.0295507 | -0.248506 | 8.16097 | 8.40948 | 603.0258 | 9.825087 | [8 empty] | 3449.995 | 5.972262 | 0.1148 | 2.77182 | 26.9166 | 24.1448 | -0.0376428 | -0.333646 | 8.52983 | 8.86348 | 593.6878 | 11.48
1726 | 3452.004 | 6.367955 | 0.103675 | 2.5465 | 27.1088 | 24.5623 | -0.0344823 | -0.290609 | 8.13715 | 8.42776 | 633.0226 | 10.206 | [8 empty] | 3452.016 | 6.065237 | 0.100882 | 2.38579 | 26.0351 | 23.6493 | -0.0295545 | -0.248538 | 8.16094 | 8.40948 | 602.9303 | 9.835127 | [8 empty] | 3451.995 | 5.970883 | 0.114917 | 2.77465 | 26.9195 | 24.1448 | -0.0376227 | -0.333468 | 8.53001 | 8.86348 | 593.5508 | 11.4917
1727 | 3454.004 | 6.367239 | 0.103785 | 2.54921 | 27.1115 | 24.5623 | -0.034501 | -0.290766 | 8.13699 | 8.42776 | 632.9515 | 10.21702 | [8 empty] | 3454.016 | 6.064026 | 0.100988 | 2.38831 | 26.0376 | 23.6493 | -0.0295645 | -0.248622 | 8.16085 | 8.40948 | 602.8098 | 9.845778 | [8 empty] | 3453.995 | 5.969606 | 0.115012 | 2.77695 | 26.9218 | 24.1448 | -0.0376438 | -0.333655 | 8.52982 | 8.86348 | 593.4238 | 11.5012
1728 | 3456.004 | 6.366753 | 0.103894 | 2.55187 | 27.1142 | 24.5623 | -0.0344989 | -0.290749 | 8.13701 | 8.42776 | 632.9032 | 10.22793 | [8 empty] | 3456.016 | 6.062979 | 0.101101 | 2.39097 | 26.0403 | 23.6493 | -0.0295618 | -0.248599 | 8.16088 | 8.40948 | 602.7057 | 9.857122 | [8 empty] | 3455.995 | 5.968145 | 0.115126 | 2.77969 | 26.9245 | 24.1448 | -0.0376411 | -0.333631 | 8.52984 | 8.86348 | 593.2785 | 11.5126
1729 | 3458.004 | 6.36602 | 0.103987 | 2.55416 | 27.1165 | 24.5623 | -0.0345027 | -0.29078 | 8.13698 | 8.42776 | 632.8303 | 10.23725 | [8 empty] | 3458.016 | 6.062263 | 0.10121 | 2.39355 | 26.0429 | 23.6493 | -0.0295602 | -0.248586 | 8.16089 | 8.40948 | 602.6346 | 9.868051 | [8 empty] | 3457.995 | 5.966912 | 0.115222 | 2.78202 | 26.9268 | 24.1448 | -0.0376346 | -0.333573 | 8.5299 | 8.86348 | 593.156 | 11.5222
1730 | 3460.004 | 6.365286 | 0.104094 | 2.55679 | 27.1191 | 24.5623 | -0.0345091 | -0.290834 | 8.13693 | 8.42776 | 632.7573 | 10.24797 | [8 empty] | 3460.016 | 6.06086 | 0.101318 | 2.3961 | 26.0454 | 23.6493 | -0.0295445 | -0.248454 | 8.16102 | 8.40948 | 602.4951 | 9.87891 | [8 empty] | 3459.995 | 5.965496 | 0.115343 | 2.78493 | 26.9297 | 24.1448 | -0.0376272 | -0.333508 | 8.52997 | 8.86348 | 593.0152 | 11.5343
1731 | 3462.004 | 6.364579 | 0.104195 | 2.55927 | 27.1216 | 24.5623 | -0.0345147 | -0.290882 | 8.13688 | 8.42776 | 632.687 | 10.25809 | [8 empty] | 3462.016 | 6.060058 | 0.101418 | 2.39847 | 26.0478 | 23.6493 | -0.0295681 | -0.248653 | 8.16082 | 8.40948 | 602.4154 | 9.888943 | [8 empty] | 3461.995 | 5.964101 | 0.115436 | 2.78718 | 26.932 | 24.1448 | -0.0376451 | -0.333666 | 8.52981 | 8.86348 | 592.8766 | 11.5436
1732 | 3464.004 | 6.363657 | 0.104298 | 2.56181 | 27.1241 | 24.5623 | -0.0345145 | -0.29088 | 8.13688 | 8.42776 | 632.5954 | 10.26841 | [8 empty] | 3464.016 | 6.0592 | 0.10153 | 2.40112 | 26.0504 | 23.6493 | -0.0295637 | -0.248615 | 8.16086 | 8.40948 | 602.3301 | 9.900179 | [8 empty] | 3463.995 | 5.962858 | 0.115549 | 2.78992 | 26.9347 | 24.1448 | -0.0376392 | -0.333614 | 8.52986 | 8.86348 | 592.753 | 11.5549
1733 | 3466.004 | 6.362859 | 0.104399 | 2.56427 | 27.1266 | 24.5623 | -0.0345055 | -0.290804 | 8.13696 | 8.42776 | 632.5161 | 10.27853 | [8 empty] | 3466.016 | 6.058128 | 0.101623 | 2.4033 | 26.0526 | 23.6493 | -0.0295721 | -0.248686 | 8.16079 | 8.40948 | 602.2236 | 9.909524 | [8 empty] | 3465.995 | 5.961353 | 0.115643 | 2.79219 | 26.937 | 24.1448 | -0.0376407 | -0.333628 | 8.52985 | 8.86348 | 592.6033 | 11.5643
1734 | 3468.004 | 6.362367 | 0.104501 | 2.56679 | 27.1291 | 24.5623 | -0.0345299 | -0.29101 | 8.13675 | 8.42776 | 632.4672 | 10.28875 | [8 empty] | 3468.016 | 6.057198 | 0.101747 | 2.40625 | 26.0556 | 23.6493 | -0.0295586 | -0.248572 | 8.1609 | 8.40948 | 602.1311 | 9.921963 | [8 empty] | 3467.995 | 5.960062 | 0.11576 | 2.795 | 26.9398 | 24.1448 | -0.0376421 | -0.33364 | 8.52983 | 8.86348 | 592.475 | 11.576
1735 | 3470.004 | 6.361694 | 0.104609 | 2.56944 | 27.1317 | 24.5623 | -0.0345219 | -0.290943 | 8.13682 | 8.42776 | 632.4003 | 10.29956 | [8 empty] | 3470.016 | 6.056068 | 0.101856 | 2.40883 | 26.0581 | 23.6493 | -0.0295688 | -0.248658 | 8.16082 | 8.40948 | 602.0188 | 9.93291 | [8 empty] | 3469.995 | 5.958589 | 0.115877 | 2.79782 | 26.9426 | 24.1448 | -0.0376364 | -0.333589 | 8.52989 | 8.86348 | 592.3286 | 11.5877
1736 | 3472.004 | 6.361157 | 0.104719 | 2.57214 | 27.1345 | 24.5623 | -0.0345309 | -0.291018 | 8.13674 | 8.42776 | 632.3469 | 10.31058 | [8 empty] | 3472.016 | 6.055274 | 0.101956 | 2.41119 | 26.0605 | 23.6493 | -0.029558 | -0.248567 | 8.16091 | 8.40948 | 601.9398 | 9.942943 | [8 empty] | 3471.995 | 5.957096 | 0.115973 | 2.80014 | 26.945 | 24.1448 | -0.0376494 | -0.333704 | 8.52977 | 8.86348 | 592.1802 | 11.5973
1737 | 3474.004 | 6.360363 | 0.104822 | 2.57466 | 27.137 | 24.5623 | -0.0345222 | -0.290945 | 8.13682 | 8.42776 | 632.268 | 10.3209 | [8 empty] | 3474.016 | 6.054371 | 0.102063 | 2.41373 | 26.0631 | 23.6493 | -0.0295621 | -0.248602 | 8.16088 | 8.40948 | 601.8501 | 9.953681 | [8 empty] | 3473.995 | 5.955685 | 0.116089 | 2.80294 | 26.9477 | 24.1448 | -0.0376394 | -0.333616 | 8.52986 | 8.86348 | 592.0399 | 11.6089
1738 | 3476.004 | 6.359655 | 0.10492 | 2.57708 | 27.1394 | 24.5623 | -0.0345177 | -0.290907 | 8.13685 | 8.42776 | 632.1976 | 10.33071 | [8 empty] | 3476.016 | 6.053324 | 0.102166 | 2.41615 | 26.0655 | 23.6493 | -0.0295661 | -0.248635 | 8.16084 | 8.40948 | 601.746 | 9.964024 | [8 empty] | 3475.995 | 5.954142 | 0.116193 | 2.80546 | 26.9503 | 24.1448 | -0.0376373 | -0.333598 | 8.52988 | 8.86348 | 591.8865 | 11.6193
1739 | 3478.004 | 6.359018 | 0.105012 | 2.57934 | 27.1417 | 24.5623 | -0.0345332 | -0.291037 | 8.13672 | 8.42776 | 632.1342 | 10.33993 | [8 empty] | 3478.016 | 6.052098 | 0.10228 | 2.41884 | 26.0682 | 23.6493 | -0.0295711 | -0.248677 | 8.1608 | 8.40948 | 601.6241 | 9.975476 | [8 empty] | 3477.995 | 5.952727 | 0.116298 | 2.80798 | 26.9528 | 24.1448 | -0.0376394 | -0.333616 | 8.52986 | 8.86348 | 591.7459 | 11.6298
1740 | 3480.004 | 6.358376 | 0.105112 | 2.5818 | 27.1441 | 24.5623 | -0.0345484 | -0.291165 | 8.13659 | 8.42776 | 632.0705 | 10.34995 | [8 empty] | 3480.016 | 6.051149 | 0.102387 | 2.42139 | 26.0707 | 23.6493 | -0.0295459 | -0.248466 | 8.16101 | 8.40948 | 601.5298 | 9.986215 | [8 empty] | 3479.995 | 5.950949 | 0.116405 | 2.81057 | 26.9554 | 24.1448 | -0.0376403 | -0.333623 | 8.52985 | 8.86348 | 591.5691 | 11.6405
1741 | 3482.004 | 6.357694 | 0.105219 | 2.58443 | 27.1467 | 24.5623 | -0.0345288 | -0.291 | 8.13676 | 8.42776 | 632.0026 | 10.36066 | [8 empty] | 3482.016 | 6.050053 | 0.102495 | 2.42395 | 26.0733 | 23.6493 | -0.029562 | -0.248601 | 8.16088 | 8.40948 | 601.4208 | 9.997061 | [8 empty] | 3481.995 | 5.949631 | 0.116505 | 2.81299 | 26.9578 | 24.1448 | -0.0376406 | -0.333627 | 8.52985 | 8.86348 | 591.4381 | 11.6505
1742 | 3484.004 | 6.357123 | 0.105331 | 2.58717 | 27.1495 | 24.5623 | -0.0345323 | -0.29103 | 8.13673 | 8.42776 | 631.9459 | 10.37188 | [8 empty] | 3484.016 | 6.049033 | 0.102622 | 2.42694 | 26.0763 | 23.6493 | -0.0295602 | -0.248586 | 8.16089 | 8.40948 | 601.3195 | 10.0098 | [8 empty] | 3483.995 | 5.948278 | 0.116608 | 2.81547 | 26.9603 | 24.1448 | -0.0376399 | -0.33362 | 8.52986 | 8.86348 | 591.3037 | 11.6608
1743 | 3486.004 | 6.356252 | 0.105429 | 2.58957 | 27.1519 | 24.5623 | -0.0345551 | -0.291222 | 8.13654 | 8.42776 | 631.8593 | 10.3817 | [8 empty] | 3486.016 | 6.048295 | 0.102714 | 2.42911 | 26.0784 | 23.6493 | -0.0295576 | -0.248564 | 8.16091 | 8.40948 | 601.2461 | 10.01903 | [8 empty] | 3485.995 | 5.946678 | 0.116721 | 2.81822 | 26.963 | 24.1448 | -0.0376428 | -0.333646 | 8.52983 | 8.86348 | 591.1446 | 11.6721
1744 | 3488.004 | 6.355448 | 0.105533 | 2.59214 | 27.1545 | 24.5623 | -0.0345515 | -0.291191 | 8.13657 | 8.42776 | 631.7794 | 10.39212 | [8 empty] | 3488.016 | 6.047457 | 0.10281 | 2.43139 | 26.0807 | 23.6493 | -0.0295718 | -0.248683 | 8.16079 | 8.40948 | 601.1628 | 10.02867 | [8 empty] | 3487.995 | 5.945201 | 0.116822 | 2.82064 | 26.9654 | 24.1448 | -0.0376454 | -0.333669 | 8.52981 | 8.86348 | 590.9977 | 11.6822
1745 | 3490.004 | 6.354611 | 0.105631 | 2.59455 | 27.1569 | 24.5623 | -0.0345545 | -0.291217 | 8.13654 | 8.42776 | 631.6962 | 10.40194 | [8 empty] | 3490.016 | 6.0467 | 0.10293 | 2.43423 | 26.0835 | 23.6493 | -0.0295634 | -0.248613 | 8.16086 | 8.40948 | 601.0875 | 10.0407 | [8 empty] | 3489.995 | 5.943753 | 0.116935 | 2.82338 | 26.9682 | 24.1448 | -0.0376489 | -0.3337 | 8.52977 | 8.86348 | 590.8539 | 11.6935
1746 | 3492.004 | 6.353908 | 0.105742 | 2.59726 | 27.1596 | 24.5623 | -0.0345495 | -0.291175 | 8.13659 | 8.42776 | 631.6263 | 10.41306 | [8 empty] | 3492.016 | 6.04542 | 0.10304 | 2.43683 | 26.0861 | 23.6493 | -0.0295727 | -0.248691 | 8.16079 | 8.40948 | 600.9603 | 10.05175 | [8 empty] | 3491.995 | 5.942362 | 0.117037 | 2.82583 | 26.9706 | 24.1448 | -0.0376483 | -0.333695 | 8.52978 | 8.86348 | 590.7155 | 11.7037
1747 | 3494.004 | 6.353148 | 0.105838 | 2.59963 | 27.1619 | 24.5623 | -0.0345521 | -0.291196 | 8.13656 | 8.42776 | 631.5508 | 10.42268 | [8 empty] | 3494.016 | 6.044599 | 0.103157 | 2.43958 | 26.0889 | 23.6493 | -0.0295773 | -0.24873 | 8.16075 | 8.40948 | 600.8787 | 10.06349 | [8 empty] | 3493.995 | 5.940849 | 0.117143 | 2.82839 | 26.9732 | 24.1448 | -0.0376501 | -0.333711 | 8.52977 | 8.86348 | 590.5651 | 11.7143
1748 | 3496.004 | 6.352657 | 0.105939 | 2.60211 | 27.1644 | 24.5623 | -0.0345598 | -0.291262 | 8.1365 | 8.42776 | 631.5019 | 10.43279 | [8 empty] | 3496.016 | 6.043339 | 0.103261 | 2.44205 | 26.0914 | 23.6493 | -0.0295754 | -0.248714 | 8.16076 | 8.40948 | 600.7534 | 10.07394 | [8 empty] | 3495.995 | 5.938954 | 0.11725 | 2.83098 | 26.9758 | 24.1448 | -0.0376508 | -0.333717 | 8.52976 | 8.86348 | 590.3768 | 11.725
1749 | 3498.004 | 6.351729 | 0.106039 | 2.60457 | 27.1669 | 24.5623 | -0.0345743 | -0.291384 | 8.13638 | 8.42776 | 631.4097 | 10.44282 | [8 empty] | 3498.016 | 6.042293 | 0.10337 | 2.44463 | 26.094 | 23.6493 | -0.0295698 | -0.248667 | 8.16081 | 8.40948 | 600.6494 | 10.08488 | [8 empty] | 3497.995 | 5.937623 | 0.117365 | 2.83375 | 26.9786 | 24.1448 | -0.0376505 | -0.333714 | 8.52976 | 8.86348 | 590.2444 | 11.7365
1750 | 3500.004 | 6.351154 | 0.10614 | 2.60704 | 27.1693 | 24.5623 | -0.0345734 | -0.291376 | 8.13638 | 8.42776 | 631.3526 | 10.45293 | [8 empty] | 3500.016 | 6.041232 | 0.103479 | 2.4472 | 26.0965 | 23.6493 | -0.0295684 | -0.248655 | 8.16082 | 8.40948 | 600.544 | 10.09583 | [8 empty] | 3499.995 | 5.936576 | 0.117462 | 2.8361 | 26.9809 | 24.1448 | -0.0376438 | -0.333655 | 8.52982 | 8.86348 | 590.1404 | 11.7462
1751 | 3502.004 | 6.35052 | 0.106243 | 2.60958 | 27.1719 | 24.5623 | -0.0345652 | -0.291307 | 8.13645 | 8.42776 | 631.2895 | 10.46325 | [8 empty] | 3502.016 | 6.040038 | 0.103585 | 2.44972 | 26.099 | 23.6493 | -0.0295715 | -0.248681 | 8.1608 | 8.40948 | 600.4252 | 10.10648 | [8 empty] | 3501.995 | 5.934905 | 0.117574 | 2.83881 | 26.9836 | 24.1448 | -0.0376679 | -0.333869 | 8.52961 | 8.86348 | 589.9743 | 11.7574
1752 | 3504.004 | 6.350211 | 0.106343 | 2.61204 | 27.1743 | 24.5623 | -0.0345772 | -0.291408 | 8.13635 | 8.42776 | 631.2588 | 10.47325 | [8 empty] | 3504.016 | 6.038938 | 0.1037 | 2.45243 | 26.1018 | 23.6493 | -0.0295665 | -0.248639 | 8.16084 | 8.40948 | 600.316 | 10.11802 | [8 empty] | 3503.995 | 5.933436 | 0.117687 | 2.84152 | 26.9863 | 24.1448 | -0.0376406 | -0.333627 | 8.52985 | 8.86348 | 589.8282 | 11.7687
1753 | 3506.004 | 6.349489 | 0.106446 | 2.61457 | 27.1769 | 24.5623 | -0.0345777 | -0.291413 | 8.13635 | 8.42776 | 631.1871 | 10.48357 | [8 empty] | 3506.016 | 6.037754 | 0.103814 | 2.45512 | 26.1044 | 23.6493 | -0.0295631 | -0.248611 | 8.16087 | 8.40948 | 600.1983 | 10.12947 | [8 empty] | 3505.995 | 5.931789 | 0.11779 | 2.84402 | 26.9888 | 24.1448 | -0.0376474 | -0.333687 | 8.52979 | 8.86348 | 589.6645 | 11.779
1754 | 3508.004 | 6.348755 | 0.106551 | 2.61714 | 27.1795 | 24.5623 | -0.0345765 | -0.291402 | 8.13636 | 8.42776 | 631.114 | 10.49409 | [8 empty] | 3508.016 | 6.036373 | 0.103911 | 2.45742 | 26.1067 | 23.6493 | -0.029584 | -0.248786 | 8.16069 | 8.40948 | 600.0609 | 10.13923 | [8 empty] | 3507.995 | 5.930225 | 0.117891 | 2.84646 | 26.9913 | 24.1448 | -0.0376553 | -0.333757 | 8.52972 | 8.86348 | 589.509 | 11.7891
1755 | 3510.004 | 6.348118 | 0.10666 | 2.61982 | 27.1821 | 24.5623 | -0.0345838 | -0.291464 | 8.1363 | 8.42776 | 631.0507 | 10.50501 | [8 empty] | 3510.016 | 6.035092 | 0.104018 | 2.45995 | 26.1093 | 23.6493 | -0.0295776 | -0.248732 | 8.16074 | 8.40948 | 599.9336 | 10.14999 | [8 empty] | 3509.995 | 5.928548 | 0.118007 | 2.84925 | 26.9941 | 24.1448 | -0.0376588 | -0.333788 | 8.52969 | 8.86348 | 589.3424 | 11.8007
1756 | 3512.004 | 6.347117 | 0.106767 | 2.62243 | 27.1847 | 24.5623 | -0.0345794 | -0.291427 | 8.13633 | 8.42776 | 630.9512 | 10.51573 | [8 empty] | 3512.016 | 6.034042 | 0.104137 | 2.46277 | 26.1121 | 23.6493 | -0.0295716 | -0.248681 | 8.1608 | 8.40948 | 599.8292 | 10.16193 | [8 empty] | 3511.995 | 5.927321 | 0.118106 | 2.85165 | 26.9965 | 24.1448 | -0.0376535 | -0.333741 | 8.52973 | 8.86348 | 589.2204 | 11.8106
1757 | 3514.004 | 6.34675 | 0.106865 | 2.62485 | 27.1872 | 24.5623 | -0.0345813 | -0.291443 | 8.13632 | 8.42776 | 630.9148 | 10.52554 | [8 empty] | 3514.016 | 6.033294 | 0.104248 | 2.46538 | 26.1147 | 23.6493 | -0.0295762 | -0.248721 | 8.16076 | 8.40948 | 599.7549 | 10.17306 | [8 empty] | 3513.995 | 5.925961 | 0.11823 | 2.85465 | 26.9995 | 24.1448 | -0.0376496 | -0.333707 | 8.52977 | 8.86348 | 589.0851 | 11.823
1758 | 3516.004 | 6.345871 | 0.10697 | 2.62744 | 27.1898 | 24.5623 | -0.0345832 | -0.291459 | 8.1363 | 8.42776 | 630.8274 | 10.53606 | [8 empty] | 3516.016 | 6.03182 | 0.104355 | 2.46792 | 26.1172 | 23.6493 | -0.0295878 | -0.248818 | 8.16066 | 8.40948 | 599.6083 | 10.18382 | [8 empty] | 3515.995 | 5.924146 | 0.118337 | 2.85723 | 27.002 | 24.1448 | -0.0376667 | -0.333858 | 8.52962 | 8.86348 | 588.9047 | 11.8337
1759 | 3518.004 | 6.34512 | 0.107072 | 2.62994 | 27.1922 | 24.5623 | -0.0345825 | -0.291453 | 8.13631 | 8.42776 | 630.7527 | 10.54628 | [8 empty] | 3518.016 | 6.03056 | 0.10447 | 2.47064 | 26.12 | 23.6493 | -0.0295763 | -0.248721 | 8.16076 | 8.40948 | 599.4831 | 10.19537 | [8 empty] | 3517.995 | 5.922291 | 0.118442 | 2.85975 | 27.0046 | 24.1448 | -0.037648 | -0.333692 | 8.52978 | 8.86348 | 588.7203 | 11.8442
1760 | 3520.004 | 6.343843 | 0.107185 | 2.63272 | 27.195 | 24.5623 | -0.0345913 | -0.291528 | 8.13623 | 8.42776 | 630.6258 | 10.55762 | [8 empty] | 3520.016 | 6.029535 | 0.104572 | 2.47306 | 26.1224 | 23.6493 | -0.029579 | -0.248744 | 8.16073 | 8.40948 | 599.3812 | 10.20562 | [8 empty] | 3519.995 | 5.920564 | 0.118561 | 2.86262 | 27.0074 | 24.1448 | -0.0376446 | -0.333662 | 8.52981 | 8.86348 | 588.5487 | 11.8561
1761 | 3522.004 | 6.343163 | 0.107287 | 2.63521 | 27.1975 | 24.5623 | -0.0345917 | -0.291531 | 8.13623 | 8.42776 | 630.5582 | 10.56783 | [8 empty] | 3522.016 | 6.028273 | 0.104694 | 2.47593 | 26.1253 | 23.6493 | -0.0295596 | -0.248581 | 8.1609 | 8.40948 | 599.2557 | 10.21787 | [8 empty] | 3521.995 | 5.919066 | 0.118659 | 2.86499 | 27.0098 | 24.1448 | -0.0376473 | -0.333686 | 8.52979 | 8.86348 | 588.3998 | 11.8659
1762 | 3524.004 | 6.342413 | 0.107392 | 2.63779 | 27.2001 | 24.5623 | -0.0345958 | -0.291565 | 8.1362 | 8.42776 | 630.4836 | 10.57835 | [8 empty] | 3524.016 | 6.026999 | 0.104796 | 2.47835 | 26.1277 | 23.6493 | -0.0295655 | -0.24863 | 8.16085 | 8.40948 | 599.1291 | 10.22812 | [8 empty] | 3523.995 | 5.917443 | 0.118776 | 2.86781 | 27.0126 | 24.1448 | -0.0376431 | -0.333649 | 8.52983 | 8.86348 | 588.2384 | 11.8776
1763 | 3526.004 | 6.341655 | 0.107501 | 2.64048 | 27.2028 | 24.5623 | -0.0345937 | -0.291547 | 8.13621 | 8.42776 | 630.4083 | 10.58927 | [8 empty] | 3526.016 | 6.025793 | 0.104899 | 2.48079 | 26.1301 | 23.6493 | -0.0295789 | -0.248743 | 8.16073 | 8.40948 | 599.0093 | 10.23847 | [8 empty] | 3525.995 | 5.915753 | 0.118882 | 2.87039 | 27.0152 | 24.1448 | -0.037651 | -0.333719 | 8.52976 | 8.86348 | 588.0704 | 11.8882
1764 | 3528.004 | 6.340781 | 0.107614 | 2.64324 | 27.2056 | 24.5623 | -0.0345987 | -0.29159 | 8.13617 | 8.42776 | 630.3214 | 10.60059 | [8 empty] | 3528.016 | 6.024725 | 0.10501 | 2.48341 | 26.1327 | 23.6493 | -0.0295759 | -0.248717 | 8.16076 | 8.40948 | 598.903 | 10.24962 | [8 empty] | 3527.995 | 5.913923 | 0.118985 | 2.87288 | 27.0177 | 24.1448 | -0.0376523 | -0.33373 | 8.52975 | 8.86348 | 587.8885 | 11.8985
1765 | 3530.004 | 6.339716 | 0.107711 | 2.64563 | 27.2079 | 24.5623 | -0.0345936 | -0.291547 | 8.13621 | 8.42776 | 630.2155 | 10.61032 | [8 empty] | 3530.016 | 6.024083 | 0.105124 | 2.4861 | 26.1354 | 23.6493 | -0.0295907 | -0.248842 | 8.16063 | 8.40948 | 598.8393 | 10.26104 | [8 empty] | 3529.995 | 5.912393 | 0.119092 | 2.87546 | 27.0203 | 24.1448 | -0.0376519 | -0.333727 | 8.52975 | 8.86348 | 587.7363 | 11.9092
1766 | 3532.004 | 6.338871 | 0.107821 | 2.64833 | 27.2106 | 24.5623 | -0.0345981 | -0.291584 | 8.13618 | 8.42776 | 630.1315 | 10.62134 | [8 empty] | 3532.016 | 6.022526 | 0.105236 | 2.48875 | 26.1381 | 23.6493 | -0.0295715 | -0.248681 | 8.1608 | 8.40948 | 598.6844 | 10.27231 | [8 empty] | 3531.995 | 5.910453 | 0.119193 | 2.8779 | 27.0227 | 24.1448 | -0.0376534 | -0.33374 | 8.52973 | 8.86348 | 587.5435 | 11.9193
1767 | 3534.004 | 6.338131 | 0.107928 | 2.65095 | 27.2133 | 24.5623 | -0.0345911 | -0.291525 | 8.13624 | 8.42776 | 630.0579 | 10.63206 | [8 empty] | 3534.016 | 6.021421875 | 0.105339 | 2.49119 | 26.1405 | 23.6493 | -0.02957 | -0.248668 | 8.16081 | 8.40948 | 598.5747 | 10.28266 | [8 empty] | 3533.995 | 5.909018 | 0.119312 | 2.88078 | 27.0256 | 24.1448 | -0.0376405 | -0.333626 | 8.52985 | 8.86348 | 587.4008 | 11.9312
1768 | 3536.004 | 6.337158 | 0.108034 | 2.65358 | 27.2159 | 24.5623 | -0.0345956 | -0.291563 | 8.1362 | 8.42776 | 629.9612 | 10.64269 | [8 empty] | 3536.016 | 6.020302 | 0.105453 | 2.4939 | 26.1432 | 23.6493 | -0.0295724 | -0.248688 | 8.16079 | 8.40948 | 598.4634 | 10.2941 | [8 empty] | 3535.995 | 5.907254 | 0.119413 | 2.88321 | 27.028 | 24.1448 | -0.0376422 | -0.333641 | 8.52983 | 8.86348 | 587.2255 | 11.9413
1769 | 3538.004 | 6.336527 | 0.10814 | 2.65617 | 27.2185 | 24.5623 | -0.0346148 | -0.291725 | 8.13603 | 8.42776 | 629.8985 | 10.6533 | [8 empty] | 3538.016 | 6.018897 | 0.105562 | 2.49646 | 26.1458 | 23.6493 | -0.0295563 | -0.248553 | 8.16092 | 8.40948 | 598.3237 | 10.30506 | [8 empty] | 3537.995 | 5.905222 | 0.11953 | 2.88603 | 27.0308 | 24.1448 | -0.0376532 | -0.333738 | 8.52974 | 8.86348 | 587.0235 | 11.953
1770 | 3540.004 | 6.335691 | 0.108242 | 2.65866 | 27.221 | 24.5623 | -0.0346001 | -0.291601 | 8.13616 | 8.42776 | 629.8154 | 10.66352 | [8 empty] | 3540.016 | 6.017389 | 0.10567 | 2.49902 | 26.1483 | 23.6493 | -0.0295782 | -0.248737 | 8.16074 | 8.40948 | 598.1738 | 10.31592 | [8 empty] | 3539.995 | 5.903187 | 0.119635 | 2.88855 | 27.0334 | 24.1448 | -0.0376503 | -0.333712 | 8.52976 | 8.86348 | 586.8212 | 11.9635
1771 | 3542.004 | 6.33468 | 0.108346 | 2.66122 | 27.2235 | 24.5623 | -0.0346071 | -0.29166 | 8.1361 | 8.42776 | 629.7149 | 10.67395 | [8 empty] | 3542.016 | 6.016081 | 0.105779 | 2.50161 | 26.1509 | 23.6493 | -0.0295715 | -0.24868 | 8.1608 | 8.40948 | 598.0437 | 10.32688 | [8 empty] | 3541.995 | 5.901353 | 0.119743 | 2.89116 | 27.036 | 24.1448 | -0.037646 | -0.333675 | 8.5298 | 8.86348 | 586.6389 | 11.9743
1772 | 3544.004 | 6.33382 | 0.108447 | 2.66371 | 27.226 | 24.5623 | -0.0346046 | -0.291639 | 8.13612 | 8.42776 | 629.6294 | 10.68407 | [8 empty] | 3544.016 | 6.014852 | 0.105892 | 2.50428 | 26.1536 | 23.6493 | -0.0295695 | -0.248664 | 8.16081 | 8.40948 | 597.9215 | 10.33823 | [8 empty] | 3543.995 | 5.899564 | 0.119855 | 2.89387 | 27.0387 | 24.1448 | -0.0376581 | -0.333782 | 8.52969 | 8.86348 | 586.4611 | 11.9855
1773 | 3546.004 | 6.333093 | 0.108554 | 2.66633 | 27.2286 | 24.5623 | -0.0346069 | -0.291659 | 8.1361 | 8.42776 | 629.5572 | 10.69479 | [8 empty] | 3546.016 | 6.013628 | 0.106005 | 2.50694 | 26.1563 | 23.6493 | -0.0295751 | -0.248712 | 8.16077 | 8.40948 | 597.8 | 10.34958 | [8 empty] | 3545.995 | 5.89802 | 0.11996 | 2.89642 | 27.0412 | 24.1448 | -0.0376386 | -0.333609 | 8.52987 | 8.86348 | 586.3076 | 11.996
1774 | 3548.004 | 6.332314 | 0.10865 | 2.66869 | 27.231 | 24.5623 | -0.0346187 | -0.291758 | 8.136 | 8.42776 | 629.4797 | 10.70441 | [8 empty] | 3548.016 | 6.012269 | 0.106113 | 2.5095 | 26.1588 | 23.6493 | -0.0295765 | -0.248723 | 8.16075 | 8.40948 | 597.6648 | 10.36044 | [8 empty] | 3547.995 | 5.896123 | 0.120062 | 2.89888 | 27.0437 | 24.1448 | -0.0376602 | -0.3338 | 8.52968 | 8.86348 | 586.119 | 12.0062
1775 | 3550.004 | 6.331301 | 0.108763 | 2.67148 | 27.2338 | 24.5623 | -0.0346117 | -0.291699 | 8.13606 | 8.42776 | 629.379 | 10.71573 | [8 empty] | 3550.016 | 6.010754 | 0.10623 | 2.51227 | 26.1616 | 23.6493 | -0.0295694 | -0.248664 | 8.16081 | 8.40948 | 597.5142 | 10.3722 | [8 empty] | 3549.995 | 5.894244 | 0.120175 | 2.9016 | 27.0464 | 24.1448 | -0.0376356 | -0.333582 | 8.52989 | 8.86348 | 585.9322 | 12.0175
1776 | 3552.004 | 6.330584 | 0.108866 | 2.67401 | 27.2363 | 24.5623 | -0.0346235 | -0.291798 | 8.13596 | 8.42776 | 629.3077 | 10.72605 | [8 empty] | 3552.016 | 6.009625 | 0.106344 | 2.51496 | 26.1643 | 23.6493 | -0.0295792 | -0.248745 | 8.16073 | 8.40948 | 597.402 | 10.38365 | [8 empty] | 3551.995 | 5.892365 | 0.120276 | 2.90403 | 27.0488 | 24.1448 | -0.0376593 | -0.333792 | 8.52968 | 8.86348 | 585.7455 | 12.0276
1777 | 3554.004 | 6.32967 | 0.108961 | 2.67632 | 27.2386 | 24.5623 | -0.0346227 | -0.291792 | 8.13597 | 8.42776 | 629.2169 | 10.73558 | [8 empty] | 3554.016 | 6.008175 | 0.106444 | 2.51733 | 26.1666 | 23.6493 | -0.0295633 | -0.248612 | 8.16086 | 8.40948 | 597.2579 | 10.39371 | [8 empty] | 3553.995 | 5.890717 | 0.120389 | 2.90678 | 27.0516 | 24.1448 | -0.0376529 | -0.333735 | 8.52974 | 8.86348 | 585.5816 | 12.0389
1778 | 3556.004 | 6.328902 | 0.109081 | 2.67927 | 27.2416 | 24.5623 | -0.0346092 | -0.291678 | 8.13608 | 8.42776 | 629.1405 | 10.74759 | [8 empty] | 3556.016 | 6.006632 | 0.106549 | 2.5198 | 26.1691 | 23.6493 | -0.0295724 | -0.248688 | 8.16079 | 8.40948 | 597.1045 | 10.40427 | [8 empty] | 3555.995 | 5.888901 | 0.1205 | 2.90945 | 27.0543 | 24.1448 | -0.0376458 | -0.333672 | 8.5298 | 8.86348 | 585.4011 | 12.05
1779 | 3558.004 | 6.327827 | 0.109189 | 2.68194 | 27.2442 | 24.5623 | -0.0346441 | -0.291972 | 8.13579 | 8.42776 | 629.0336 | 10.75842 | [8 empty] | 3558.016 | 6.005417 | 0.106657 | 2.52238 | 26.1717 | 23.6493 | -0.0295883 | -0.248822 | 8.16065 | 8.40948 | 596.9837 | 10.41512 | [8 empty] | 3557.995 | 5.887196 | 0.120603 | 2.91195 | 27.0568 | 24.1448 | -0.0376504 | -0.333713 | 8.52976 | 8.86348 | 585.2316 | 12.0603
1780 | 3560.004 | 6.327206 | 0.109296 | 2.68457 | 27.2469 | 24.5623 | -0.0346103 | -0.291688 | 8.13607 | 8.42776 | 628.9719 | 10.76914 | [8 empty] | 3560.016 | 6.004124 | 0.106779 | 2.52526 | 26.1746 | 23.6493 | -0.0295742 | -0.248704 | 8.16077 | 8.40948 | 596.8551 | 10.42738 | [8 empty] | 3559.995 | 5.885091 | 0.120713 | 2.91459 | 27.0594 | 24.1448 | -0.0376506 | -0.333715 | 8.52976 | 8.86348 | 585.0224 | 12.0713
1781 | 3562.004 | 6.32638 | 0.109388 | 2.68681 | 27.2491 | 24.5623 | -0.034623 | -0.291794 | 8.13597 | 8.42776 | 628.8899 | 10.77836 | [8 empty] | 3562.016 | 6.002618 | 0.106885 | 2.52777 | 26.1771 | 23.6493 | -0.0295701 | -0.248669 | 8.16081 | 8.40948 | 596.7054 | 10.43804 | [8 empty] | 3561.995 | 5.883239 | 0.120829 | 2.91739 | 27.0622 | 24.1448 | -0.0376489 | -0.3337 | 8.52978 | 8.86348 | 584.8382 | 12.0829
1782 | 3564.004 | 6.325354 | 0.109486 | 2.68923 | 27.2515 | 24.5623 | -0.0346311 | -0.291862 | 8.1359 | 8.42776 | 628.7878 | 10.78818 | [8 empty] | 3564.016 | 6.001665 | 0.107006 | 2.53063 | 26.18 | 23.6493 | -0.0295577 | -0.248564 | 8.16091 | 8.40948 | 596.6107 | 10.45018 | [8 empty] | 3563.995 | 5.881308 | 0.120938 | 2.92003 | 27.0648 | 24.1448 | -0.0376506 | -0.333715 | 8.52976 | 8.86348 | 584.6463 | 12.0938
1783 | 3566.004 | 6.32443 | 0.10958 | 2.69153 | 27.2538 | 24.5623 | -0.0346318 | -0.291868 | 8.13589 | 8.42776 | 628.696 | 10.79761 | [8 empty] | 3566.016 | 5.999952 | 0.10709 | 2.5326 | 26.1819 | 23.6493 | -0.0295808 | -0.248759 | 8.16072 | 8.40948 | 596.4404 | 10.45865 | [8 empty] | 3565.995 | 5.879553 | 0.121054 | 2.92283 | 27.0676 | 24.1448 | -0.0376558 | -0.333761 | 8.52971 | 8.86348 | 584.4719 | 12.1054
1784 | 3568.004 | 6.323457 | 0.109693 | 2.69431 | 27.2566 | 24.5623 | -0.0346236 | -0.2918 | 8.13596 | 8.42776 | 628.5992 | 10.80893 | [8 empty] | 3568.016 | 5.998523 | 0.107218 | 2.53562 | 26.1849 | 23.6493 | -0.0295801 | -0.248753 | 8.16072 | 8.40948 | 596.2984 | 10.47151 | [8 empty] | 3567.995 | 5.877378 | 0.12116 | 2.92538 | 27.0702 | 24.1448 | -0.0376472 | -0.333685 | 8.52979 | 8.86348 | 584.2556 | 12.116
1785 | 3570.004 | 6.322911 | 0.1098 | 2.69693 | 27.2592 | 24.5623 | -0.0346466 | -0.291993 | 8.13577 | 8.42776 | 628.545 | 10.81965 | [8 empty] | 3570.016 | 5.997234 | 0.107312 | 2.53787 | 26.1872 | 23.6493 | -0.0295885 | -0.248824 | 8.16065 | 8.40948 | 596.1702 | 10.48096 | [8 empty] | 3569.995 | 5.875295 | 0.121259 | 2.92777 | 27.0726 | 24.1448 | -0.0376545 | -0.33375 | 8.52973 | 8.86348 | 584.0486 | 12.1259
1786 | 3572.004 | 6.32185 | 0.109912 | 2.69968 | 27.262 | 24.5623 | -0.0346372 | -0.291914 | 8.13585 | 8.42776 | 628.4395 | 10.83087 | [8 empty] | 3572.016 | 5.995835 | 0.107431 | 2.54067 | 26.19 | 23.6493 | -0.0295765 | -0.248723 | 8.16075 | 8.40948 | 596.0312 | 10.49292 | [8 empty] | 3571.995 | 5.873282 | 0.121374 | 2.93054 | 27.0753 | 24.1448 | -0.0376429 | -0.333647 | 8.52983 | 8.86348 | 583.8485 | 12.1374
1787 | 3574.004 | 6.321257 | 0.110012 | 2.70216 | 27.2645 | 24.5623 | -0.0346267 | -0.291826 | 8.13593 | 8.42776 | 628.3806 | 10.84089 | [8 empty] | 3574.016 | 5.994459 | 0.10754 | 2.54324 | 26.1926 | 23.6493 | -0.0295646 | -0.248623 | 8.16085 | 8.40948 | 595.8944 | 10.50388 | [8 empty] | 3573.995 | 5.871333 | 0.121475 | 2.93299 | 27.0778 | 24.1448 | -0.0376556 | -0.333759 | 8.52972 | 8.86348 | 583.6547 | 12.1475
1788 | 3576.004 | 6.320243 | 0.110119 | 2.70477 | 27.2671 | 24.5623 | -0.0346269 | -0.291827 | 8.13593 | 8.42776 | 628.2798 | 10.85161 | [8 empty] | 3576.016 | 5.993107 | 0.107644 | 2.5457 | 26.195 | 23.6493 | -0.0295691 | -0.248661 | 8.16082 | 8.40948 | 595.76 | 10.51434 | [8 empty] | 3575.995 | 5.869558 | 0.121578 | 2.93547 | 27.0803 | 24.1448 | -0.0376578 | -0.333779 | 8.5297 | 8.86348 | 583.4782 | 12.1578
1789 | 3578.004 | 6.319292 | 0.110225 | 2.70738 | 27.2697 | 24.5623 | -0.0346348 | -0.291894 | 8.13587 | 8.42776 | 628.1852 | 10.86224 | [8 empty] | 3578.016 | 5.991834 | 0.107751 | 2.54824 | 26.1976 | 23.6493 | -0.0295593 | -0.248578 | 8.1609 | 8.40948 | 595.6334 | 10.52509 | [8 empty] | 3577.995 | 5.867583 | 0.121702 | 2.93848 | 27.0833 | 24.1448 | -0.0376508 | -0.333717 | 8.52976 | 8.86348 | 583.282 | 12.1702
1790 | 3580.004 | 6.318215 | 0.110326 | 2.70985 | 27.2722 | 24.5623 | -0.0346378 | -0.291919 | 8.13584 | 8.42776 | 628.0782 | 10.87237 | [8 empty] | 3580.016 | 5.990383 | 0.107861 | 2.55083 | 26.2002 | 23.6493 | -0.0295812 | -0.248763 | 8.16071 | 8.40948 | 595.4892 | 10.53615 | [8 empty] | 3579.995 | 5.865508 | 0.12181 | 2.94107 | 27.0859 | 24.1448 | -0.0376461 | -0.333675 | 8.5298 | 8.86348 | 583.0757 | 12.181
1791 | 3582.004 | 6.317366 | 0.110436 | 2.71256 | 27.2749 | 24.5623 | -0.0346456 | -0.291985 | 8.13578 | 8.42776 | 627.9938 | 10.88339 | [8 empty] | 3582.016 | 5.989186 | 0.107973 | 2.55349 | 26.2028 | 23.6493 | -0.0295668 | -0.248641 | 8.16084 | 8.40948 | 595.3701 | 10.5474 | [8 empty] | 3581.995 | 5.863494 | 0.121916 | 2.94363 | 27.0884 | 24.1448 | -0.0376478 | -0.33369 | 8.52979 | 8.86348 | 582.8755 | 12.1916
1792 | 3584.004 | 6.316434 | 0.110531 | 2.71491 | 27.2772 | 24.5623 | -0.0346482 | -0.292007 | 8.13575 | 8.42776 | 627.9011 | 10.89291 | [8 empty] | 3584.016 | 5.98759 | 0.108079 | 2.55599 | 26.2053 | 23.6493 | -0.029583 | -0.248777 | 8.1607 | 8.40948 | 595.2116 | 10.55807 | [8 empty] | 3583.995 | 5.861368 | 0.122026 | 2.9463 | 27.0911 | 24.1448 | -0.0376488 | -0.333699 | 8.52978 | 8.86348 | 582.6641 | 12.2026
1793 | 3586.004 | 6.31548 | 0.110629 | 2.7173 | 27.2796 | 24.5623 | -0.0346436 | -0.291968 | 8.13579 | 8.42776 | 627.8063 | 10.90274 | [8 empty] | 3586.016 | 5.986208 | 0.108184 | 2.55847 | 26.2078 | 23.6493 | -0.0295849 | -0.248794 | 8.16068 | 8.40948 | 595.0742 | 10.56862 | [8 empty] | 3585.995 | 5.859165 | 0.122131 | 2.94883 | 27.0936 | 24.1448 | -0.0376509 | -0.333718 | 8.52976 | 8.86348 | 582.4451 | 12.2131
1794 | 3588.004 | 6.31469 | 0.110752 | 2.72034 | 27.2826 | 24.5623 | -0.0346529 | -0.292046 | 8.13571 | 8.42776 | 627.7277 | 10.91506 | [8 empty] | 3588.016 | 5.984851 | 0.108297 | 2.56115 | 26.2105 | 23.6493 | -0.0295771 | -0.248728 | 8.16075 | 8.40948 | 594.9392 | 10.57998 | [8 empty] | 3587.995 | 5.857165 | 0.122245 | 2.95159 | 27.0964 | 24.1448 | -0.037653 | -0.333737 | 8.52974 | 8.86348 | 582.2463 | 12.2245
1795 | 3590.004 | 6.31351 | 0.110846 | 2.72263 | 27.2849 | 24.5623 | -0.0346504 | -0.292025 | 8.13573 | 8.42776 | 627.6104 | 10.92449 | [8 empty] | 3590.016 | 5.983466 | 0.108406 | 2.56374 | 26.2131 | 23.6493 | -0.0295795 | -0.248748 | 8.16073 | 8.40948 | 594.8016 | 10.59094 | [8 empty] | 3589.995 | 5.855023 | 0.122346 | 2.95401 | 27.0988 | 24.1448 | -0.0376637 | -0.333831 | 8.52964 | 8.86348 | 582.0334 | 12.2346
1796 | 3592.004 | 6.312638 | 0.110948 | 2.72513 | 27.2874 | 24.5623 | -0.0346387 | -0.291927 | 8.13583 | 8.42776 | 627.5237 | 10.93471 | [8 empty] | 3592.016 | 5.981751 | 0.108515 | 2.5663 | 26.2156 | 23.6493 | -0.0295741 | -0.248703 | 8.16077 | 8.40948 | 594.6311 | 10.60191 | [8 empty] | 3591.995 | 5.85283 | 0.122457 | 2.9567 | 27.1015 | 24.1448 | -0.0376539 | -0.333744 | 8.52973 | 8.86348 | 581.8154 | 12.2457
1797 | 3594.004 | 6.311556 | 0.111046 | 2.72754 | 27.2898 | 24.5623 | -0.0346368 | -0.291911 | 8.13585 | 8.42776 | 627.4162 | 10.94453 | [8 empty] | 3594.016 | 5.980419 | 0.108621 | 2.56882 | 26.2181 | 23.6493 | -0.0295741 | -0.248703 | 8.16077 | 8.40948 | 594.4987 | 10.61257 | [8 empty] | 3593.995 | 5.8508 | 0.122564 | 2.95929 | 27.1041 | 24.1448 | -0.0376463 | -0.333677 | 8.5298 | 8.86348 | 581.6136 | 12.2564
1798 | 3596.004 | 6.310449 | 0.111149 | 2.73007 | 27.2924 | 24.5623 | -0.0346547 | -0.292062 | 8.1357 | 8.42776 | 627.3061 | 10.95486 | [8 empty] | 3596.016 | 5.978954 | 0.108734 | 2.57148 | 26.2208 | 23.6493 | -0.0295731 | -0.248695 | 8.16078 | 8.40948 | 594.3531 | 10.62393 | [8 empty] | 3595.995 | 5.848681 | 0.122675 | 2.96196 | 27.1068 | 24.1448 | -0.0376482 | -0.333694 | 8.52978 | 8.86348 | 581.4029 | 12.2675
1799 | 3598.004 | 6.309737 | 0.111253 | 2.73263 | 27.2949 | 24.5623 | -0.0346447 | -0.291977 | 8.13578 | 8.42776 | 627.2354 | 10.96528 | [8 empty] | 3598.016 | 5.977656 | 0.108843 | 2.57407 | 26.2234 | 23.6493 | -0.0295719 | -0.248684 | 8.16079 | 8.40948 | 594.224 | 10.63488 | [8 empty] | 3597.995 | 5.846515625 | 0.122779 | 2.96447 | 27.1093 | 24.1448 | -0.0376484 | -0.333696 | 8.52978 | 8.86348 | 581.1877 | 12.2779
1800 | 3600.004 | 6.308839 | 0.111368 | 2.73546 | 27.2978 | 24.5623 | -0.0346437 | -0.291969 | 8.13579 | 8.42776 | 627.1461 | 10.9768 | [8 empty] | 3600.016 | 5.976026 | 0.108951 | 2.57661 | 26.2259 | 23.6493 | -0.0295839 | -0.248785 | 8.16069 | 8.40948 | 594.062 | 10.64575 | [8 empty] | 3599.995 | 5.844627 | 0.122888 | 2.96711 | 27.1119 | 24.1448 | -0.0376393 | -0.333615 | 8.52986 | 8.86348 | 580.9999 | 12.2888
1801 | 3602.004 | 6.307796 | 0.111466 | 2.73787 | 27.3002 | 24.5623 | -0.0346337 | -0.291885 | 8.13588 | 8.42776 | 627.0425 | 10.98663 | [8 empty] | 3602.016 | 5.974444 | 0.109063 | 2.57927 | 26.2286 | 23.6493 | -0.0295709 | -0.248676 | 8.1608 | 8.40948 | 593.9047 | 10.65702 | [8 empty] | 3601.995 | 5.842568 | 0.122996 | 2.96972 | 27.1145 | 24.1448 | -0.0376398 | -0.333619 | 8.52986 | 8.86348 | 580.7952 | 12.2996
1802 | 3604.004 | 6.306928 | 0.111563 | 2.74025 | 27.3026 | 24.5623 | -0.0346545 | -0.29206 | 8.1357 | 8.42776 | 626.9562 | 10.99635 | [8 empty] | 3604.016 | 5.972996 | 0.109174 | 2.5819 | 26.2312 | 23.6493 | -0.0295794 | -0.248748 | 8.16073 | 8.40948 | 593.7607 | 10.66818 | [8 empty] | 3603.995 | 5.840437 | 0.123109 | 2.97243 | 27.1172 | 24.1448 | -0.0376469 | -0.333683 | 8.52979 | 8.86348 | 580.5834 | 12.3109
1803 | 3606.004 | 6.305907 | 0.111672 | 2.74293 | 27.3052 | 24.5623 | -0.0346545 | -0.29206 | 8.1357 | 8.42776 | 626.8546 | 11.00728 | [8 empty] | 3606.016 | 5.971315 | 0.10928 | 2.58439 | 26.2337 | 23.6493 | -0.0295661 | -0.248635 | 8.16084 | 8.40948 | 593.5937 | 10.67885 | [8 empty] | 3605.995 | 5.837936 | 0.123218 | 2.97509 | 27.1199 | 24.1448 | -0.0376528 | -0.333734 | 8.52974 | 8.86348 | 580.3348 | 12.3218
1804 | 3608.004 | 6.304892 | 0.111776 | 2.74547 | 27.3078 | 24.5623 | -0.0346541 | -0.292056 | 8.1357 | 8.42776 | 626.7537 | 11.0177 | [8 empty] | 3608.016 | 5.969935 | 0.109387 | 2.58692 | 26.2362 | 23.6493 | -0.0295833 | -0.24878 | 8.1607 | 8.40948 | 593.4565 | 10.6896 | [8 empty] | 3607.995 | 5.835608 | 0.123324 | 2.97764 | 27.1224 | 24.1448 | -0.0376404 | -0.333625 | 8.52985 | 8.86348 | 580.1034 | 12.3324
1805 | 3610.004 | 6.303985 | 0.111874 | 2.74787 | 27.3102 | 24.5623 | -0.0346416 | -0.291951 | 8.13581 | 8.42776 | 626.6636 | 11.02753 | [8 empty] | 3610.016 | 5.968443 | 0.109501 | 2.58962 | 26.2389 | 23.6493 | -0.0295713 | -0.248679 | 8.1608 | 8.40948 | 593.3082 | 10.70107 | [8 empty] | 3609.995 | 5.833649 | 0.123431 | 2.98022 | 27.125 | 24.1448 | -0.0376568 | -0.33377 | 8.52971 | 8.86348 | 579.9086 | 12.3431
1806 | 3612.004 | 6.302981 | 0.11198 | 2.75048 | 27.3128 | 24.5623 | -0.0346618 | -0.292121 | 8.13564 | 8.42776 | 626.5638 | 11.03815 | [8 empty] | 3612.016 | 5.966878 | 0.109612 | 2.59225 | 26.2416 | 23.6493 | -0.0295751 | -0.248711 | 8.16077 | 8.40948 | 593.1526 | 10.71223 | [8 empty] | 3611.995 | 5.831587 | 0.123546 | 2.98299 | 27.1278 | 24.1448 | -0.037648 | -0.333692 | 8.52978 | 8.86348 | 579.7037 | 12.3546
1807 | 3614.004 | 6.301982 | 0.112079 | 2.75291 | 27.3152 | 24.5623 | -0.0346541 | -0.292056 | 8.1357 | 8.42776 | 626.4645 | 11.04808 | [8 empty] | 3614.016 | 5.965142 | 0.109708 | 2.59453 | 26.2439 | 23.6493 | -0.0295787 | -0.248741 | 8.16074 | 8.40948 | 592.98 | 10.7219 | [8 empty] | 3613.995 | 5.829173 | 0.123659 | 2.98572 | 27.1305 | 24.1448 | -0.037643 | -0.333648 | 8.52983 | 8.86348 | 579.4637 | 12.3659
1808 | 3616.004 | 6.301151 | 0.112179 | 2.75538 | 27.3177 | 24.5623 | -0.0346403 | -0.291941 | 8.13582 | 8.42776 | 626.3819 | 11.0581 | [8 empty] | 3616.016 | 5.963614 | 0.109826 | 2.59731 | 26.2466 | 23.6493 | -0.0295781 | -0.248737 | 8.16074 | 8.40948 | 592.8281 | 10.73377 | [8 empty] | 3615.995 | 5.827013 | 0.123766 | 2.9883 | 27.1331 | 24.1448 | -0.0376377 | -0.333601 | 8.52987 | 8.86348 | 579.249 | 12.3766
1809 | 3618.004 | 6.300206 | 0.112292 | 2.75814 | 27.3205 | 24.5623 | -0.034656 | -0.292073 | 8.13569 | 8.42776 | 626.2879 | 11.06942 | [8 empty] | 3618.016 | 5.962687 | 0.109938 | 2.59996 | 26.2493 | 23.6493 | -0.0295765 | -0.248723 | 8.16075 | 8.40948 | 592.736 | 10.74501 | [8 empty] | 3617.995 | 5.824703 | 0.123862 | 2.99063 | 27.1354 | 24.1448 | -0.0376529 | -0.333736 | 8.52974 | 8.86348 | 579.0193 | 12.3862
1810 | 3620.004 | 6.299186 | 0.112402 | 2.76084 | 27.3232 | 24.5623 | -0.0346372 | -0.291914 | 8.13585 | 8.42776 | 626.1865 | 11.08045 | [8 empty] | 3620.016 | 5.961038 | 0.110051 | 2.60264 | 26.252 | 23.6493 | -0.0295773 | -0.24873 | 8.16075 | 8.40948 | 592.5721 | 10.75638 | [8 empty] | 3619.995 | 5.822718 | 0.123977 | 2.9934 | 27.1382 | 24.1448 | -0.0376491 | -0.333702 | 8.52977 | 8.86348 | 578.822 | 12.3977
1811 | 3622.004 | 6.298126 | 0.112498 | 2.76322 | 27.3255 | 24.5623 | -0.034662 | -0.292123 | 8.13564 | 8.42776 | 626.0812 | 11.09008 | [8 empty] | 3622.016 | 5.959639 | 0.110154 | 2.60507 | 26.2544 | 23.6493 | -0.0295762 | -0.24872 | 8.16076 | 8.40948 | 592.433 | 10.76673 | [8 empty] | 3621.995 | 5.82052 | 0.124088 | 2.99608 | 27.1409 | 24.1448 | -0.0376431 | -0.333649 | 8.52983 | 8.86348 | 578.6035 | 12.4088
1812 | 3624.004 | 6.296931 | 0.112596 | 2.76562 | 27.3279 | 24.5623 | -0.0346577 | -0.292087 | 8.13567 | 8.42776 | 625.9623 | 11.09991 | [8 empty] | 3624.016 | 5.957849 | 0.11026 | 2.60757 | 26.2569 | 23.6493 | -0.0295667 | -0.248641 | 8.16084 | 8.40948 | 592.2551 | 10.77741 | [8 empty] | 3623.995 | 5.818036 | 0.124184 | 2.99841 | 27.1432 | 24.1448 | -0.0376478 | -0.333691 | 8.52978 | 8.86348 | 578.3566 | 12.4184
1813 | 3626.004 | 6.295897 | 0.1127 | 2.76818 | 27.3305 | 24.5623 | -0.0346491 | -0.292014 | 8.13575 | 8.42776 | 625.8596 | 11.11033 | [8 empty] | 3626.016 | 5.956589 | 0.110368 | 2.61014 | 26.2595 | 23.6493 | -0.0295733 | -0.248696 | 8.16078 | 8.40948 | 592.1298 | 10.78826 | [8 empty] | 3625.995 | 5.815556 | 0.124305 | 3.00132 | 27.1461 | 24.1448 | -0.0376557 | -0.333761 | 8.52971 | 8.86348 | 578.11 | 12.4305
1814 | 3628.004 | 6.29534375 | 0.112812 | 2.77093 | 27.3332 | 24.5623 | -0.0346431 | -0.291963 | 8.1358 | 8.42776 | 625.8046 | 11.12155 | [8 empty] | 3628.016 | 5.954875 | 0.110486 | 2.61292 | 26.2622 | 23.6493 | -0.0295795 | -0.248748 | 8.16073 | 8.40948 | 591.9594 | 10.80013 | [8 empty] | 3627.995 | 5.81332 | 0.124401 | 3.00363 | 27.1484 | 24.1448 | -0.0376546 | -0.33375 | 8.52973 | 8.86348 | 577.8878 | 12.4401
1815 | 3630.004 | 6.294381 | 0.112904 | 2.77319 | 27.3355 | 24.5623 | -0.0346456 | -0.291985 | 8.13578 | 8.42776 | 625.7089 | 11.13077 | [8 empty] | 3630.016 | 5.953193 | 0.110598 | 2.61556 | 26.2649 | 23.6493 | -0.0295682 | -0.248653 | 8.16082 | 8.40948 | 591.7923 | 10.8114 | [8 empty] | 3629.995 | 5.810864 | 0.124529 | 3.00672 | 27.1515 | 24.1448 | -0.0376426 | -0.333644 | 8.52983 | 8.86348 | 577.6437 | 12.4529
1816 | 3632.004 | 6.293519 | 0.113019 | 2.77602 | 27.3383 | 24.5623 | -0.0346408 | -0.291944 | 8.13582 | 8.42776 | 625.6231 | 11.14229 | [8 empty] | 3632.016 | 5.951913 | 0.110708 | 2.61818 | 26.2675 | 23.6493 | -0.0295789 | -0.248743 | 8.16073 | 8.40948 | 591.6649 | 10.82246 | [8 empty] | 3631.995 | 5.808396 | 0.124623 | 3.00901 | 27.1538 | 24.1448 | -0.037653 | -0.333736 | 8.52974 | 8.86348 | 577.3984 | 12.4623
1817 | 3634.004 | 6.292393 | 0.113118 | 2.77845 | 27.3408 | 24.5623 | -0.034655 | -0.292064 | 8.1357 | 8.42776 | 625.5112 | 11.15222 | [8 empty] | 3634.016 | 5.950248 | 0.110815 | 2.6207 | 26.27 | 23.6493 | -0.0295649 | -0.248626 | 8.16085 | 8.40948 | 591.4995 | 10.83323 | [8 empty] | 3633.995 | 5.80586 | 0.124739 | 3.01181 | 27.1566 | 24.1448 | -0.0376351 | -0.333578 | 8.5299 | 8.86348 | 577.1462 | 12.4739
1818 | 3636.004 | 6.291444 | 0.113218 | 2.78089 | 27.3432 | 24.5623 | -0.0346708 | -0.292197 | 8.13556 | 8.42776 | 625.4169 | 11.16224 | [8 empty] | 3636.016 | 5.948306 | 0.110924 | 2.62327 | 26.2726 | 23.6493 | -0.0295731 | -0.248694 | 8.16078 | 8.40948 | 591.3064 | 10.84421 | [8 empty] | 3635.995 | 5.803428 | 0.124843 | 3.0143 | 27.1591 | 24.1448 | -0.0376369 | -0.333593 | 8.52988 | 8.86348 | 576.9045 | 12.4843
1819 | 3638.004 | 6.29042 | 0.113318 | 2.78336 | 27.3457 | 24.5623 | -0.0346667 | -0.292162 | 8.1356 | 8.42776 | 625.3152 | 11.17227 | [8 empty] | 3638.016 | 5.946286 | 0.111038 | 2.62597 | 26.2753 | 23.6493 | -0.029567 | -0.248643 | 8.16083 | 8.40948 | 591.1056 | 10.85569 | [8 empty] | 3637.995 | 5.80115625 | 0.124959 | 3.01711 | 27.1619 | 24.1448 | -0.0376401 | -0.333622 | 8.52985 | 8.86348 | 576.6786 | 12.4959
1820 | 3640.004 | 6.289494 | 0.113433 | 2.78617 | 27.3485 | 24.5623 | -0.0346615 | -0.292119 | 8.13564 | 8.42776 | 625.223 | 11.18379 | [8 empty] | 3640.016 | 5.944775 | 0.11115 | 2.62862 | 26.2779 | 23.6493 | -0.0295699 | -0.248668 | 8.16081 | 8.40948 | 590.9554 | 10.86695 | [8 empty] | 3639.995 | 5.798844 | 0.125074 | 3.01988 | 27.1647 | 24.1448 | -0.0376444 | -0.33366 | 8.52982 | 8.86348 | 576.4488 | 12.5074
1821 | 3642.004 | 6.288661 | 0.11353 | 2.78856 | 27.3509 | 24.5623 | -0.0346567 | -0.292079 | 8.13568 | 8.42776 | 625.1402 | 11.19352 | [8 empty] | 3642.016 | 5.943461 | 0.111263 | 2.63129 | 26.2806 | 23.6493 | -0.0295722 | -0.248687 | 8.16079 | 8.40948 | 590.8248 | 10.87831 | [8 empty] | 3641.995 | 5.796566 | 0.125172 | 3.02225 | 27.1671 | 24.1448 | -0.0376542 | -0.333747 | 8.52973 | 8.86348 | 576.2223 | 12.5172
1822 | 3644.004 | 6.287471 | 0.113635 | 2.79114 | 27.3535 | 24.5623 | -0.0346487 | -0.292011 | 8.13575 | 8.42776 | 625.0219 | 11.20405 | [8 empty] | 3644.016 | 5.941702 | 0.111364 | 2.63368 | 26.283 | 23.6493 | -0.0295721 | -0.248686 | 8.16079 | 8.40948 | 590.6499 | 10.88848 | [8 empty] | 3643.995 | 5.7939 | 0.125287 | 3.02503 | 27.1698 | 24.1448 | -0.0376453 | -0.333668 | 8.52981 | 8.86348 | 575.9573 | 12.5287
1823 | 3646.004 | 6.286278 | 0.113745 | 2.79385 | 27.3562 | 24.5623 | -0.0346591 | -0.292099 | 8.13566 | 8.42776 | 624.9034 | 11.21508 | [8 empty] | 3646.016 | 5.94011 | 0.111481 | 2.63644 | 26.2858 | 23.6493 | -0.0295624 | -0.248604 | 8.16087 | 8.40948 | 590.4917 | 10.90025 | [8 empty] | 3645.995 | 5.791796875 | 0.125392 | 3.02757 | 27.1724 | 24.1448 | -0.0376396 | -0.333618 | 8.52986 | 8.86348 | 575.7482 | 12.5392
1824 | 3648.004 | 6.284948 | 0.113849 | 2.79639 | 27.3587 | 24.5623 | -0.0346552 | -0.292066 | 8.13569 | 8.42776 | 624.7711 | 11.22551 | [8 empty] | 3648.016 | 5.938267 | 0.111591 | 2.63905 | 26.2884 | 23.6493 | -0.0295679 | -0.248651 | 8.16083 | 8.40948 | 590.3085 | 10.91133 | [8 empty] | 3647.995 | 5.789031 | 0.125505 | 3.03028 | 27.1751 | 24.1448 | -0.0376394 | -0.333616 | 8.52986 | 8.86348 | 575.4733 | 12.5505
1825 | 3650.004 | 6.284133 | 0.11395 | 2.79887 | 27.3612 | 24.5623 | -0.0346528 | -0.292046 | 8.13571 | 8.42776 | 624.6902 | 11.23563 | [8 empty] | 3650.016 | 5.936619 | 0.111691 | 2.64143 | 26.2907 | 23.6493 | -0.0295788 | -0.248743 | 8.16073 | 8.40948 | 590.1446 | 10.92139 | [8 empty] | 3649.995 | 5.786383 | 0.125618 | 3.03303 | 27.1778 | 24.1448 | -0.037642 | -0.333639 | 8.52984 | 8.86348 | 575.2101 | 12.5618
1826 | 3652.004 | 6.283205 | 0.114068 | 2.80177 | 27.3641 | 24.5623 | -0.0346481 | -0.292006 | 8.13575 | 8.42776 | 624.5979 | 11.24745 | [8 empty] | 3652.016 | 5.934952 | 0.111818 | 2.64442 | 26.2937 | 23.6493 | -0.0295647 | -0.248624 | 8.16085 | 8.40948 | 589.9789 | 10.93416 | [8 empty] | 3651.995 | 5.783947 | 0.125726 | 3.03563 | 27.1804 | 24.1448 | -0.0376571 | -0.333773 | 8.5297 | 8.86348 | 574.9679 | 12.5726
1827 | 3654.004 | 6.282107 | 0.114164 | 2.80412 | 27.3664 | 24.5623 | -0.0346632 | -0.292133 | 8.13563 | 8.42776 | 624.4887 | 11.25708 | [8 empty] | 3654.016 | 5.93316 | 0.111928 | 2.64702 | 26.2963 | 23.6493 | -0.0295671 | -0.248644 | 8.16083 | 8.40948 | 589.8008 | 10.94524 | [8 empty] | 3653.995 | 5.781262 | 0.125844 | 3.03848 | 27.1833 | 24.1448 | -0.0376482 | -0.333694 | 8.52978 | 8.86348 | 574.701 | 12.5844
1828 | 3656.004 | 6.281042 | 0.114274 | 2.80683 | 27.3691 | 24.5623 | -0.0346609 | -0.292114 | 8.13565 | 8.42776 | 624.3829 | 11.26811 | [8 empty] | 3656.016 | 5.931258 | 0.11204 | 2.64966 | 26.299 | 23.6493 | -0.0295817 | -0.248767 | 8.16071 | 8.40948 | 589.6117 | 10.95652 | [8 empty] | 3655.995 | 5.77869 | 0.125955 | 3.04117 | 27.186 | 24.1448 | -0.0376349 | -0.333576 | 8.5299 | 8.86348 | 574.4453 | 12.5955
1829 | 3658.004 | 6.279812 | 0.114376 | 2.80935 | 27.3717 | 24.5623 | -0.03467 | -0.292191 | 8.13557 | 8.42776 | 624.2606 | 11.27834 | [8 empty] | 3658.016 | 5.929544 | 0.112147 | 2.6522 | 26.3015 | 23.6493 | -0.0295814 | -0.248764 | 8.16071 | 8.40948 | 589.4414 | 10.96729 | [8 empty] | 3657.995 | 5.775638 | 0.12607 | 3.04393 | 27.1887 | 24.1448 | -0.0376491 | -0.333702 | 8.52977 | 8.86348 | 574.1419 | 12.607
1830 | 3660.004 | 6.278835 | 0.11448 | 2.8119 | 27.3742 | 24.5623 | -0.0346762 | -0.292243 | 8.13552 | 8.42776 | 624.1635 | 11.28876 | [8 empty] | 3660.016 | 5.927339 | 0.112258 | 2.65482 | 26.3041 | 23.6493 | -0.0295735 | -0.248698 | 8.16078 | 8.40948 | 589.2221 | 10.97848 | [8 empty] | 3659.995 | 5.7729 | 0.126176 | 3.04651 | 27.1913 | 24.1448 | -0.0376392 | -0.333614 | 8.52986 | 8.86348 | 573.8697 | 12.6176
1831 | 3662.004 | 6.27797 | 0.11459 | 2.8146 | 27.3769 | 24.5623 | -0.0346595 | -0.292102 | 8.13566 | 8.42776 | 624.0775 | 11.29979 | [8 empty] | 3662.016 | 5.925671 | 0.112372 | 2.65753 | 26.3068 | 23.6493 | -0.0295652 | -0.248628 | 8.16085 | 8.40948 | 589.0564 | 10.98995 | [8 empty] | 3661.995 | 5.770441 | 0.126286 | 3.04914 | 27.1939 | 24.1448 | -0.0376441 | -0.333658 | 8.52982 | 8.86348 | 573.6253 | 12.6286
1832 | 3664.004 | 6.276765625 | 0.114695 | 2.81717 | 27.3795 | 24.5623 | -0.0346551 | -0.292065 | 8.1357 | 8.42776 | 623.9578 | 11.31032 | [8 empty] | 3664.016 | 5.924123 | 0.112483 | 2.66015 | 26.3095 | 23.6493 | -0.0295604 | -0.248587 | 8.16089 | 8.40948 | 588.9024 | 11.00112 | [8 empty] | 3663.995 | 5.767611 | 0.1264 | 3.0519 | 27.1967 | 24.1448 | -0.0376423 | -0.333641 | 8.52983 | 8.86348 | 573.344 | 12.64
1833 | 3666.004 | 6.275468 | 0.1148 | 2.81975 | 27.3821 | 24.5623 | -0.0346634 | -0.292135 | 8.13562 | 8.42776 | 623.8288 | 11.32085 | [8 empty] | 3666.016 | 5.92233 | 0.112594 | 2.66277 | 26.3121 | 23.6493 | -0.0295645 | -0.248622 | 8.16085 | 8.40948 | 588.7242 | 11.01229 | [8 empty] | 3665.995 | 5.764816 | 0.126514 | 3.05467 | 27.1995 | 24.1448 | -0.0376416 | -0.333635 | 8.52984 | 8.86348 | 573.0661 | 12.6514
1834 | 3668.004 | 6.273963 | 0.114908 | 2.8224 | 27.3847 | 24.5623 | -0.0346642 | -0.292142 | 8.13562 | 8.42776 | 623.6792 | 11.33169 | [8 empty] | 3668.016 | 5.920194 | 0.112704 | 2.66536 | 26.3147 | 23.6493 | -0.0295771 | -0.248728 | 8.16075 | 8.40948 | 588.5119 | 11.02338 | [8 empty] | 3667.995 | 5.761967 | 0.126625 | 3.05734 | 27.2022 | 24.1448 | -0.0376281 | -0.333516 | 8.52996 | 8.86348 | 572.7829 | 12.6625
1835 | 3670.004 | 6.272933 | 0.115015 | 2.82504 | 27.3874 | 24.5623 | -0.0346567 | -0.292078 | 8.13568 | 8.42776 | 623.5768 | 11.34241 | [8 empty] | 3670.016 | 5.918258 | 0.11281 | 2.66788 | 26.3172 | 23.6493 | -0.0295639 | -0.248617 | 8.16086 | 8.40948 | 588.3194 | 11.03406 | [8 empty] | 3669.995 | 5.759126 | 0.126735 | 3.05999 | 27.2048 | 24.1448 | -0.0376322 | -0.333552 | 8.52992 | 8.86348 | 572.5005 | 12.6735
1836 | 3672.004 | 6.27181 | 0.115115 | 2.82749 | 27.3898 | 24.5623 | -0.0346621 | -0.292124 | 8.13564 | 8.42776 | 623.4651 | 11.35244 | [8 empty] | 3672.016 | 5.916588 | 0.11292 | 2.67047 | 26.3198 | 23.6493 | -0.0295732 | -0.248695 | 8.16078 | 8.40948 | 588.1534 | 11.04513 | [8 empty] | 3671.995 | 5.75621 | 0.126843 | 3.0626 | 27.2074 | 24.1448 | -0.0376363 | -0.333588 | 8.52989 | 8.86348 | 572.2107 | 12.6843
1837 | 3674.004 | 6.270961 | 0.115224 | 2.83016 | 27.3925 | 24.5623 | -0.0346557 | -0.29207 | 8.13569 | 8.42776 | 623.3808 | 11.36336 | [8 empty] | 3674.016 | 5.914565 | 0.113034 | 2.67319 | 26.3225 | 23.6493 | -0.0295689 | -0.248659 | 8.16082 | 8.40948 | 587.9523 | 11.05661 | [8 empty] | 3673.995 | 5.753458 | 0.12696 | 3.06543 | 27.2102 | 24.1448 | -0.0376427 | -0.333645 | 8.52983 | 8.86348 | 571.9371 | 12.696
1838 | 3676.004 | 6.269638 | 0.115319 | 2.83251 | 27.3948 | 24.5623 | -0.0346607 | -0.292112 | 8.13565 | 8.42776 | 623.2492 | 11.3729 | [8 empty] | 3676.016 | 5.912927 | 0.113145 | 2.6758 | 26.3251 | 23.6493 | -0.0295699 | -0.248668 | 8.16081 | 8.40948 | 587.7895 | 11.06778 | [8 empty] | 3675.995 | 5.750716 | 0.12707 | 3.06809 | 27.2129 | 24.1448 | -0.0376246 | -0.333485 | 8.52999 | 8.86348 | 571.6645 | 12.707
1839 | 3678.004 | 6.268443 | 0.115424 | 2.83507 | 27.3974 | 24.5623 | -0.0346726 | -0.292213 | 8.13555 | 8.42776 | 623.1305 | 11.38343 | [8 empty] | 3678.016 | 5.911058 | 0.113254 | 2.67839 | 26.3277 | 23.6493 | -0.0295592 | -0.248577 | 8.1609 | 8.40948 | 587.6037 | 11.07876 | [8 empty] | 3677.995 | 5.747901 | 0.127175 | 3.07061 | 27.2154 | 24.1448 | -0.0376308 | -0.333539 | 8.52994 | 8.86348 | 571.3847 | 12.7175
1840 | 3680.004 | 6.267347 | 0.11553 | 2.83768 | 27.4 | 24.5623 | -0.0346752 | -0.292234 | 8.13553 | 8.42776 | 623.0215 | 11.39406 | [8 empty] | 3680.016 | 5.909233 | 0.113375 | 2.68124 | 26.3306 | 23.6493 | -0.0295574 | -0.248562 | 8.16091 | 8.40948 | 587.4223 | 11.09094 | [8 empty] | 3679.995 | 5.744875 | 0.12729 | 3.0734 | 27.2182 | 24.1448 | -0.0376349 | -0.333576 | 8.5299 | 8.86348 | 571.0839 | 12.729
1841 | 3682.004 | 6.266256 | 0.115639 | 2.84036 | 27.4027 | 24.5623 | -0.0346715 | -0.292203 | 8.13556 | 8.42776 | 622.913 | 11.40498 | [8 empty] | 3682.016 | 5.907248 | 0.113482 | 2.68377 | 26.3331 | 23.6493 | -0.0295686 | -0.248657 | 8.16082 | 8.40948 | 587.2249 | 11.10172 | [8 empty] | 3681.995 | 5.742098 | 0.127405 | 3.07616 | 27.221 | 24.1448 | -0.0376431 | -0.333649 | 8.52983 | 8.86348 | 570.8078 | 12.7405
1842 | 3684.004 | 6.264946 | 0.115743 | 2.84291 | 27.4052 | 24.5623 | -0.0346751 | -0.292234 | 8.13553 | 8.42776 | 622.7828 | 11.41542 | [8 empty] | 3684.016 | 5.905618 | 0.113587 | 2.68624 | 26.3356 | 23.6493 | -0.0295756 | -0.248715 | 8.16076 | 8.40948 | 587.0629 | 11.11229 | [8 empty] | 3683.995 | 5.739084 | 0.127523 | 3.07902 | 27.2238 | 24.1448 | -0.0376333 | -0.333562 | 8.52991 | 8.86348 | 570.5082 | 12.7523
1843 | 3686.004 | 6.264109375 | 0.115852 | 2.84559 | 27.4079 | 24.5623 | -0.0346589 | -0.292097 | 8.13566 | 8.42776 | 622.6996 | 11.42634 | [8 empty] | 3686.016 | 5.903718 | 0.113706 | 2.68907 | 26.3384 | 23.6493 | -0.0295544 | -0.248537 | 8.16094 | 8.40948 | 586.8741 | 11.12427 | [8 empty] | 3685.995 | 5.73613 | 0.127624 | 3.08146 | 27.2263 | 24.1448 | -0.0376302 | -0.333534 | 8.52994 | 8.86348 | 570.2146 | 12.7624
1844 | 3688.004 | 6.262929 | 0.115953 | 2.84808 | 27.4104 | 24.5623 | -0.0346587 | -0.292095 | 8.13566 | 8.42776 | 622.5823 | 11.43647 | [8 empty] | 3688.016 | 5.901401 | 0.113816 | 2.69166 | 26.341 | 23.6493 | -0.0295686 | -0.248657 | 8.16082 | 8.40948 | 586.6437 | 11.13536 | [8 empty] | 3687.995 | 5.732799 | 0.127726 | 3.08391 | 27.2287 | 24.1448 | -0.0376335 | -0.333563 | 8.52991 | 8.86348 | 569.8834 | 12.7726
1845 | 3690.004 | 6.261229 | 0.116066 | 2.85085 | 27.4132 | 24.5623 | -0.034662 | -0.292123 | 8.13564 | 8.42776 | 622.4133 | 11.44781 | [8 empty] | 3690.016 | 5.89928 | 0.113936 | 2.69452 | 26.3438 | 23.6493 | -0.0295725 | -0.24869 | 8.16079 | 8.40948 | 586.4329 | 11.14745 | [8 empty] | 3689.995 | 5.730156 | 0.127851 | 3.08695 | 27.2318 | 24.1448 | -0.0376337 | -0.333565 | 8.52991 | 8.86348 | 569.6206 | 12.7851
1846 | 3692.004 | 6.260333 | 0.116167 | 2.85333 | 27.4156 | 24.5623 | -0.034655 | -0.292064 | 8.1357 | 8.42776 | 622.3242 | 11.45793 | [8 empty] | 3692.016 | 5.89734375 | 0.114042 | 2.69702 | 26.3463 | 23.6493 | -0.029574 | -0.248702 | 8.16077 | 8.40948 | 586.2404 | 11.15813 | [8 empty] | 3691.995 | 5.727136 | 0.127953 | 3.0894 | 27.2342 | 24.1448 | -0.0376304 | -0.333536 | 8.52994 | 8.86348 | 569.3204 | 12.7953
1847 | 3694.004 | 6.258771 | 0.116272 | 2.85591 | 27.4182 | 24.5623 | -0.0346704 | -0.292194 | 8.13557 | 8.42776 | 622.169 | 11.46847 | [8 empty] | 3694.016 | 5.895382 | 0.114156 | 2.6997 | 26.349 | 23.6493 | -0.0295687 | -0.248657 | 8.16082 | 8.40948 | 586.0454 | 11.16961 | [8 empty] | 3693.995 | 5.724027 | 0.128069 | 3.0922 | 27.237 | 24.1448 | -0.0376327 | -0.333557 | 8.52992 | 8.86348 | 569.0114 | 12.8069
1848 | 3696.004 | 6.257665 | 0.116375 | 2.85843 | 27.4207 | 24.5623 | -0.0346706 | -0.292196 | 8.13556 | 8.42776 | 622.059 | 11.4788 | [8 empty] | 3696.016 | 5.893461 | 0.114253 | 2.702 | 26.3513 | 23.6493 | -0.0295676 | -0.248648 | 8.16083 | 8.40948 | 585.8544 | 11.17939 | [8 empty] | 3695.995 | 5.720966 | 0.128184 | 3.09498 | 27.2398 | 24.1448 | -0.0376293 | -0.333526 | 8.52995 | 8.86348 | 568.7071 | 12.8184
1849 | 3698.004 | 6.256192 | 0.116479 | 2.86099 | 27.4233 | 24.5623 | -0.0346734 | -0.292219 | 8.13554 | 8.42776 | 621.9126 | 11.48924 | [8 empty] | 3698.016 | 5.891253 | 0.114367 | 2.7047 | 26.354 | 23.6493 | -0.0295671 | -0.248644 | 8.16083 | 8.40948 | 585.6349 | 11.19089 | [8 empty] | 3697.995 | 5.717792 | 0.128291 | 3.09756 | 27.2424 | 24.1448 | -0.0376368 | -0.333593 | 8.52988 | 8.86348 | 568.3915 | 12.8291
1850 | 3700.004 | 6.254898 | 0.116586 | 2.86362 | 27.4259 | 24.5623 | -0.0346662 | -0.292158 | 8.1356 | 8.42776 | 621.784 | 11.49997 | [8 empty] | 3700.016 | 5.889263 | 0.114482 | 2.70742 | 26.3567 | 23.6493 | -0.0295668 | -0.248641 | 8.16084 | 8.40948 | 585.4371 | 11.20247 | [8 empty] | 3699.995 | 5.714665 | 0.128406 | 3.10033 | 27.2451 | 24.1448 | -0.0376462 | -0.333676 | 8.5298 | 8.86348 | 568.0807 | 12.8406
1851 | 3702.004 | 6.253932 | 0.116693 | 2.86624 | 27.4286 | 24.5623 | -0.0346644 | -0.292143 | 8.13562 | 8.42776 | 621.688 | 11.5107 | [8 empty] | 3702.016 | 5.886869 | 0.114593 | 2.71004 | 26.3594 | 23.6493 | -0.0295749 | -0.248709 | 8.16077 | 8.40948 | 585.1991 | 11.21367 | [8 empty] | 3701.995 | 5.711413 | 0.12852 | 3.10309 | 27.2479 | 24.1448 | -0.0376361 | -0.333587 | 8.52989 | 8.86348 | 567.7574 | 12.852
1852 | 3704.004 | 6.252353 | 0.116793 | 2.86872 | 27.431 | 24.5623 | -0.0346709 | -0.292198 | 8.13556 | 8.42776 | 621.5309 | 11.52074 | [8 empty] | 3704.016 | 5.884454 | 0.114697 | 2.71251 | 26.3618 | 23.6493 | -0.0295597 | -0.248581 | 8.1609 | 8.40948 | 584.9591 | 11.22417 | [8 empty] | 3703.995 | 5.708251 | 0.128631 | 3.10577 | 27.2506 | 24.1448 | -0.0376303 | -0.333535 | 8.52994 | 8.86348 | 567.4432 | 12.8631
1853 | 3706.004 | 6.251265625 | 0.116898 | 2.87129 | 27.4336 | 24.5623 | -0.0346695 | -0.292187 | 8.13557 | 8.42776 | 621.4229 | 11.53126 | [8 empty] | 3706.016 | 5.882769 | 0.114807 | 2.71512 | 26.3644 | 23.6493 | -0.0295618 | -0.248599 | 8.16088 | 8.40948 | 584.7915 | 11.23524 | [8 empty] | 3705.995 | 5.705232 | 0.128743 | 3.10848 | 27.2533 | 24.1448 | -0.0376304 | -0.333536 | 8.52994 | 8.86348 | 567.143 | 12.8743
1854 | 3708.004 | 6.249924 | 0.117012 | 2.87409 | 27.4364 | 24.5623 | -0.034662 | -0.292123 | 8.13564 | 8.42776 | 621.2895 | 11.5427 | [8 empty] | 3708.016 | 5.88098 | 0.114919 | 2.71776 | 26.3671 | 23.6493 | -0.0295591 | -0.248577 | 8.1609 | 8.40948 | 584.6137 | 11.24652 | [8 empty] | 3707.995 | 5.702146 | 0.128855 | 3.11117 | 27.256 | 24.1448 | -0.0376223 | -0.333464 | 8.53001 | 8.86348 | 566.8362 | 12.8855
1855 | 3710.004 | 6.248757 | 0.117108 | 2.87645 | 27.4388 | 24.5623 | -0.0346598 | -0.292104 | 8.13566 | 8.42776 | 621.1735 | 11.55233 | [8 empty] | 3710.016 | 5.878493 | 0.115034 | 2.72049 | 26.3698 | 23.6493 | -0.0295551 | -0.248543 | 8.16093 | 8.40948 | 584.3664 | 11.25812 | [8 empty] | 3709.995 | 5.698703 | 0.128969 | 3.11392 | 27.2587 | 24.1448 | -0.0376255 | -0.333493 | 8.52998 | 8.86348 | 566.494 | 12.8969
1856 | 3712.004 | 6.247288 | 0.117215 | 2.87908 | 27.4414 | 24.5623 | -0.0346703 | -0.292193 | 8.13557 | 8.42776 | 621.0274 | 11.56306 | [8 empty] | 3712.016 | 5.876831 | 0.115136 | 2.72288 | 26.3722 | 23.6493 | -0.0295635 | -0.248613 | 8.16086 | 8.40948 | 584.2012 | 11.26839 | [8 empty] | 3711.995 | 5.695597 | 0.129074 | 3.11647 | 27.2613 | 24.1448 | -0.0376293 | -0.333527 | 8.52995 | 8.86348 | 566.1852 | 12.9074
1857 | 3714.004 | 6.245724 | 0.117316 | 2.88154 | 27.4439 | 24.5623 | -0.034672 | -0.292207 | 8.13555 | 8.42776 | 620.872 | 11.5732 | [8 empty] | 3714.016 | 5.874542 | 0.115247 | 2.72552 | 26.3748 | 23.6493 | -0.0295593 | -0.248578 | 8.1609 | 8.40948 | 583.9737 | 11.27958 | [8 empty] | 3713.995 | 5.692241 | 0.129184 | 3.11912 | 27.2639 | 24.1448 | -0.0376365 | -0.33359 | 8.52989 | 8.86348 | 565.8516 | 12.9184
1858 | 3716.004 | 6.244774 | 0.117417 | 2.88403 | 27.4463 | 24.5623 | -0.0346567 | -0.292079 | 8.13568 | 8.42776 | 620.7776 | 11.58333 | [8 empty] | 3716.016 | 5.872519 | 0.115362 | 2.72823 | 26.3775 | 23.6493 | -0.029563 | -0.248609 | 8.16087 | 8.40948 | 583.7726 | 11.29117 | [8 empty] | 3715.995 | 5.688924 | 0.129296 | 3.12183 | 27.2666 | 24.1448 | -0.0376309 | -0.33354 | 8.52993 | 8.86348 | 565.5219 | 12.9296
1859 | 3718.004 | 6.244018 | 0.117525 | 2.88668 | 27.449 | 24.5623 | -0.0346763 | -0.292244 | 8.13552 | 8.42776 | 620.7024 | 11.59415 | [8 empty] | 3718.016 | 5.870261 | 0.115462 | 2.7306 | 26.3799 | 23.6493 | -0.0295675 | -0.248647 | 8.16083 | 8.40948 | 583.5481 | 11.30126 | [8 empty] | 3717.995 | 5.685615 | 0.129413 | 3.12464 | 27.2695 | 24.1448 | -0.0376352 | -0.333579 | 8.5299 | 8.86348 | 565.193 | 12.9413
1860 | 3720.004 | 6.24227 | 0.117633 | 2.88935 | 27.4517 | 24.5623 | -0.0346705 | -0.292195 | 8.13557 | 8.42776 | 620.5287 | 11.60499 | [8 empty] | 3720.016 | 5.868369 | 0.115574 | 2.73325 | 26.3826 | 23.6493 | -0.0295649 | -0.248625 | 8.16085 | 8.40948 | 583.3601 | 11.31254 | [8 empty] | 3719.995 | 5.682269 | 0.129522 | 3.12728 | 27.2721 | 24.1448 | -0.037632 | -0.33355 | 8.52993 | 8.86348 | 564.8603 | 12.9522
1861 | 3722.004 | 6.241226 | 0.117738 | 2.89192 | 27.4542 | 24.5623 | -0.0346619 | -0.292122 | 8.13564 | 8.42776 | 620.4249 | 11.61552 | [8 empty] | 3722.016 | 5.866359375 | 0.115689 | 2.73596 | 26.3853 | 23.6493 | -0.0295606 | -0.248589 | 8.16089 | 8.40948 | 583.1603 | 11.32413 | [8 empty] | 3721.995 | 5.678857 | 0.12963 | 3.12989 | 27.2747 | 24.1448 | -0.0376238 | -0.333477 | 8.53 | 8.86348 | 564.5212 | 12.963
1862 | 3724.004 | 6.239877 | 0.117832 | 2.89423 | 27.4565 | 24.5623 | -0.0346608 | -0.292113 | 8.13565 | 8.42776 | 620.2908 | 11.62495 | [8 empty] | 3724.016 | 5.86403 | 0.115798 | 2.73855 | 26.3879 | 23.6493 | -0.0295533 | -0.248528 | 8.16095 | 8.40948 | 582.9288 | 11.33512 | [8 empty] | 3723.995 | 5.67528125 | 0.129738 | 3.1325 | 27.2773 | 24.1448 | -0.0376288 | -0.333522 | 8.52995 | 8.86348 | 564.1657 | 12.9738
1863 | 3726.004 | 6.238638 | 0.117938 | 2.89683 | 27.4591 | 24.5623 | -0.034678 | -0.292258 | 8.1355 | 8.42776 | 620.1676 | 11.63558 | [8 empty] | 3726.016 | 5.861754 | 0.115909 | 2.74116 | 26.3905 | 23.6493 | -0.0295584 | -0.248571 | 8.16091 | 8.40948 | 582.7025 | 11.34632 | [8 empty] | 3725.995 | 5.67199 | 0.129862 | 3.13549 | 27.2803 | 24.1448 | -0.0376224 | -0.333465 | 8.53001 | 8.86348 | 563.8385 | 12.9862
1864 | 3728.004 | 6.237057 | 0.118047 | 2.8995 | 27.4618 | 24.5623 | -0.0346561 | -0.292073 | 8.13569 | 8.42776 | 620.0104 | 11.64652 | [8 empty] | 3728.016 | 5.859552 | 0.116011 | 2.74357 | 26.3929 | 23.6493 | -0.0295558 | -0.248549 | 8.16093 | 8.40948 | 582.4836 | 11.35661 | [8 empty] | 3727.995 | 5.668586 | 0.129962 | 3.1379 | 27.2827 | 24.1448 | -0.0376212 | -0.333454 | 8.53002 | 8.86348 | 563.5002 | 12.9962
1865 | 3730.004 | 6.235846 | 0.118145 | 2.90192 | 27.4642 | 24.5623 | -0.0346722 | -0.292209 | 8.13555 | 8.42776 | 619.89 | 11.65635 | [8 empty] | 3730.016 | 5.857363 | 0.116125 | 2.74628 | 26.3956 | 23.6493 | -0.0295646 | -0.248623 | 8.16085 | 8.40948 | 582.266 | 11.3681 | [8 empty] | 3729.995 | 5.665021 | 0.130066 | 3.14042 | 27.2852 | 24.1448 | -0.0376255 | -0.333492 | 8.52998 | 8.86348 | 563.1458 | 13.0066
1866 | 3732.004 | 6.234542 | 0.118253 | 2.90456 | 27.4669 | 24.5623 | -0.0346651 | -0.292149 | 8.13561 | 8.42776 | 619.7604 | 11.66719 | [8 empty] | 3732.016 | 5.854947 | 0.11623 | 2.74877 | 26.3981 | 23.6493 | -0.0295731 | -0.248694 | 8.16078 | 8.40948 | 582.0258 | 11.3787 | [8 empty] | 3731.995 | 5.661588 | 0.13018 | 3.14318 | 27.288 | 24.1448 | -0.0376212 | -0.333454 | 8.53002 | 8.86348 | 562.8045 | 13.018
1867 | 3734.004 | 6.233108 | 0.118367 | 2.90736 | 27.4697 | 24.5623 | -0.034655 | -0.292064 | 8.1357 | 8.42776 | 619.6179 | 11.67862 | [8 empty] | 3734.016 | 5.852744 | 0.116342 | 2.7514 | 26.4007 | 23.6493 | -0.0295539 | -0.248532 | 8.16094 | 8.40948 | 581.8068 | 11.38999 | [8 empty] | 3733.995 | 5.657981 | 0.130296 | 3.14596 | 27.2908 | 24.1448 | -0.0376187 | -0.333433 | 8.53004 | 8.86348 | 562.4459 | 13.0296
1868 | 3736.004 | 6.231494 | 0.118472 | 2.90995 | 27.4723 | 24.5623 | -0.0346529 | -0.292046 | 8.13571 | 8.42776 | 619.4574 | 11.68917 | [8 empty] | 3736.016 | 5.85063 | 0.116457 | 2.75413 | 26.4034 | 23.6493 | -0.0295546 | -0.248539 | 8.16094 | 8.40948 | 581.5967 | 11.40158 | [8 empty] | 3735.995 | 5.654549 | 0.130401 | 3.1485 | 27.2933 | 24.1448 | -0.0376223 | -0.333464 | 8.53001 | 8.86348 | 562.1047 | 13.0401
1869 | 3738.004 | 6.230084 | 0.118572 | 2.91241 | 27.4747 | 24.5623 | -0.0346715 | -0.292203 | 8.13556 | 8.42776 | 619.3173 | 11.6992 | [8 empty] | 3738.016 | 5.848446 | 0.116561 | 2.75658 | 26.4059 | 23.6493 | -0.0295695 | -0.248664 | 8.16081 | 8.40948 | 581.3796 | 11.41207 | [8 empty] | 3737.995 | 5.650876 | 0.130514 | 3.15125 | 27.2961 | 24.1448 | -0.0376134 | -0.333386 | 8.53009 | 8.86348 | 561.7397 | 13.0514
1870 | 3740.004 | 6.228732 | 0.118664 | 2.91466 | 27.477 | 24.5623 | -0.0346937 | -0.29239 | 8.13537 | 8.42776 | 619.1829 | 11.70844 | [8 empty] | 3740.016 | 5.846158 | 0.116677 | 2.75932 | 26.4086 | 23.6493 | -0.0295679 | -0.248651 | 8.16083 | 8.40948 | 581.1521 | 11.42377 | [8 empty] | 3739.995 | 5.647236 | 0.130625 | 3.15391 | 27.2987 | 24.1448 | -0.0376381 | -0.333604 | 8.52987 | 8.86348 | 561.3778 | 13.0625
1871 | 3742.004 | 6.227397 | 0.118763 | 2.91711 | 27.4794 | 24.5623 | -0.0346762 | -0.292242 | 8.13552 | 8.42776 | 619.0502 | 11.71837 | [8 empty] | 3742.016 | 5.843835 | 0.116786 | 2.76191 | 26.4112 | 23.6493 | -0.0295669 | -0.248642 | 8.16083 | 8.40948 | 580.9212 | 11.43477 | [8 empty] | 3741.995 | 5.643701 | 0.130741 | 3.15672 | 27.3015 | 24.1448 | -0.0376293 | -0.333526 | 8.52995 | 8.86348 | 561.0264 | 13.0741
1872 | 3744.004 | 6.225896 | 0.118891 | 2.92023 | 27.4825 | 24.5623 | -0.0346561 | -0.292073 | 8.13569 | 8.42776 | 618.9009 | 11.73121 | [8 empty] | 3744.016 | 5.841365 | 0.1169 | 2.7646 | 26.4139 | 23.6493 | -0.0295462 | -0.248468 | 8.16101 | 8.40948 | 580.6756 | 11.44627 | [8 empty] | 3743.995 | 5.639995 | 0.130852 | 3.15939 | 27.3042 | 24.1448 | -0.037623 | -0.333471 | 8.53 | 8.86348 | 560.658 | 13.0852
1873 | 3746.004 | 6.224874 | 0.118993 | 2.92273 | 27.485 | 24.5623 | -0.0346685 | -0.292178 | 8.13558 | 8.42776 | 618.7993 | 11.74143 | [8 empty] | 3746.016 | 5.839218 | 0.117009 | 2.76718 | 26.4165 | 23.6493 | -0.0295665 | -0.248639 | 8.16084 | 8.40948 | 580.4622 | 11.45726 | [8 empty] | 3745.995 | 5.636312 | 0.130959 | 3.16198 | 27.3068 | 24.1448 | -0.0376201 | -0.333445 | 8.53003 | 8.86348 | 560.2919 | 13.0959
1874 | 3748.004 | 6.223711 | 0.119085 | 2.92501 | 27.4873 | 24.5623 | -0.0346666 | -0.292162 | 8.1356 | 8.42776 | 618.6838 | 11.75066 | [8 empty] | 3748.016 | 5.836929 | 0.117115 | 2.76969 | 26.419 | 23.6493 | -0.029556 | -0.248551 | 8.16093 | 8.40948 | 580.2347 | 11.46795 | [8 empty] | 3747.995 | 5.63255 | 0.131071 | 3.16469 | 27.3095 | 24.1448 | -0.0376154 | -0.333403 | 8.53007 | 8.86348 | 559.9179 | 13.1071
1875 | 3750.004 | 6.222278 | 0.119189 | 2.92757 | 27.4899 | 24.5623 | -0.0346615 | -0.292119 | 8.13564 | 8.42776 | 618.5413 | 11.7611 | [8 empty] | 3750.016 | 5.834493 | 0.117233 | 2.77249 | 26.4218 | 23.6493 | -0.0295582 | -0.248569 | 8.16091 | 8.40948 | 579.9925 | 11.47986 | [8 empty] | 3749.995 | 5.628835 | 0.131181 | 3.16735 | 27.3122 | 24.1448 | -0.0376291 | -0.333524 | 8.52995 | 8.86348 | 559.5486 | 13.1181
1876 | 3752.004 | 6.221046875 | 0.119295 | 2.93016 | 27.4925 | 24.5623 | -0.0346758 | -0.292239 | 8.13552 | 8.42776 | 618.4189 | 11.77173 | [8 empty] | 3752.016 | 5.832412 | 0.117342 | 2.77505 | 26.4244 | 23.6493 | -0.029559 | -0.248576 | 8.1609 | 8.40948 | 579.7857 | 11.49084 | [8 empty] | 3751.995 | 5.625146 | 0.131295 | 3.1701 | 27.3149 | 24.1448 | -0.0376127 | -0.333379 | 8.5301 | 8.86348 | 559.1818 | 13.1295
1877 | 3754.004 | 6.219523 | 0.119397 | 2.93266 | 27.495 | 24.5623 | -0.0346747 | -0.29223 | 8.13553 | 8.42776 | 618.2674 | 11.78197 | [8 empty] | 3754.016 | 5.830129 | 0.117455 | 2.77774 | 26.4271 | 23.6493 | -0.0295562 | -0.248552 | 8.16092 | 8.40948 | 579.5587 | 11.50224 | [8 empty] | 3753.995 | 5.62123 | 0.13141 | 3.17288 | 27.3177 | 24.1448 | -0.0376139 | -0.33339 | 8.53009 | 8.86348 | 558.7926 | 13.141
1878 | 3756.004 | 6.21832 | 0.119506 | 2.93534 | 27.4977 | 24.5623 | -0.0346444 | -0.291975 | 8.13579 | 8.42776 | 618.1479 | 11.7929 | [8 empty] | 3756.016 | 5.827822 | 0.11756 | 2.78021 | 26.4295 | 23.6493 | -0.0295606 | -0.248589 | 8.16089 | 8.40948 | 579.3294 | 11.51283 | [8 empty] | 3755.995 | 5.617605 | 0.131518 | 3.17549 | 27.3203 | 24.1448 | -0.0376114 | -0.333367 | 8.53011 | 8.86348 | 558.4322 | 13.1518
1879 | 3758.004 | 6.216929 | 0.119598 | 2.93759 | 27.4999 | 24.5623 | -0.0346772 | -0.292251 | 8.13551 | 8.42776 | 618.0095 | 11.80213 | [8 empty] | 3758.016 | 5.825555 | 0.117683 | 2.78312 | 26.4324 | 23.6493 | -0.0295546 | -0.248539 | 8.16094 | 8.40948 | 579.1041 | 11.52523 | [8 empty] | 3757.995 | 5.613654 | 0.131624 | 3.17805 | 27.3229 | 24.1448 | -0.0376114 | -0.333368 | 8.53011 | 8.86348 | 558.0395 | 13.1624
1880 | 3760.004 | 6.215729 | 0.119709 | 2.94034 | 27.5026 | 24.5623 | -0.0346713 | -0.292202 | 8.13556 | 8.42776 | 617.8903 | 11.81326 | [8 empty] | 3760.016 | 5.823441 | 0.117793 | 2.78572 | 26.435 | 23.6493 | -0.02956 | -0.248584 | 8.16089 | 8.40948 | 578.8939 | 11.53632 | [8 empty] | 3759.995 | 5.609624 | 0.131754 | 3.18117 | 27.326 | 24.1448 | -0.0376087 | -0.333344 | 8.53013 | 8.86348 | 557.6389 | 13.1754
1881 | 3762.004 | 6.214291 | 0.119813 | 2.9429 | 27.5052 | 24.5623 | -0.0346683 | -0.292176 | 8.13558 | 8.42776 | 617.7473 | 11.8237 | [8 empty] | 3762.016 | 5.820801 | 0.117901 | 2.78827 | 26.4376 | 23.6493 | -0.0295503 | -0.248503 | 8.16097 | 8.40948 | 578.6314 | 11.54723 | [8 empty] | 3761.995 | 5.605565 | 0.131863 | 3.1838 | 27.3286 | 24.1448 | -0.0376093 | -0.333349 | 8.53013 | 8.86348 | 557.2354 | 13.1863
1882 | 3764.004 | 6.21283 | 0.119921 | 2.94555 | 27.5079 | 24.5623 | -0.0346643 | -0.292143 | 8.13562 | 8.42776 | 617.6021 | 11.83454 | [8 empty] | 3764.016 | 5.818018 | 0.118015 | 2.79098 | 26.4403 | 23.6493 | -0.0295617 | -0.248598 | 8.16088 | 8.40948 | 578.3548 | 11.55874 | [8 empty] | 3763.995 | 5.601267 | 0.131977 | 3.18655 | 27.3314 | 24.1448 | -0.0376326 | -0.333555 | 8.52992 | 8.86348 | 556.8081 | 13.1977
1883 | 3766.004 | 6.211417 | 0.120023 | 2.94805 | 27.5104 | 24.5623 | -0.0346593 | -0.2921 | 8.13566 | 8.42776 | 617.4616 | 11.84477 | [8 empty] | 3766.016 | 5.815626 | 0.118128 | 2.79364 | 26.443 | 23.6493 | -0.0295577 | -0.248565 | 8.16091 | 8.40948 | 578.1171 | 11.57014 | [8 empty] | 3765.995 | 5.597481 | 0.13209 | 3.18928 | 27.3341 | 24.1448 | -0.0376134 | -0.333386 | 8.53009 | 8.86348 | 556.4318 | 13.209
1884 | 3768.004 | 6.209769 | 0.120126 | 2.95058 | 27.5129 | 24.5623 | -0.034664 | -0.29214 | 8.13562 | 8.42776 | 617.2978 | 11.85512 | [8 empty] | 3768.016 | 5.812983 | 0.118245 | 2.79641 | 26.4457 | 23.6493 | -0.0295634 | -0.248613 | 8.16086 | 8.40948 | 577.8543 | 11.58195 | [8 empty] | 3767.995 | 5.593765625 | 0.132208 | 3.19213 | 27.3369 | 24.1448 | -0.0376145 | -0.333396 | 8.53008 | 8.86348 | 556.0624 | 13.2208
1885 | 3770.004 | 6.20865625 | 0.120225 | 2.953 | 27.5153 | 24.5623 | -0.0346751 | -0.292233 | 8.13553 | 8.42776 | 617.1872 | 11.86504 | [8 empty] | 3770.016 | 5.810239 | 0.118368 | 2.79932 | 26.4486 | 23.6493 | -0.0295496 | -0.248496 | 8.16098 | 8.40948 | 577.5815 | 11.59437 | [8 empty] | 3769.995 | 5.589534 | 0.132309 | 3.19457 | 27.3394 | 24.1448 | -0.0376231 | -0.333471 | 8.53 | 8.86348 | 555.6418 | 13.2309
1886 | 3772.004 | 6.207113 | 0.120333 | 2.95567 | 27.518 | 24.5623 | -0.0346802 | -0.292277 | 8.13548 | 8.42776 | 617.0338 | 11.87588 | [8 empty] | 3772.016 | 5.807589 | 0.118487 | 2.80213 | 26.4515 | 23.6493 | -0.0295502 | -0.248502 | 8.16097 | 8.40948 | 577.3181 | 11.60638 | [8 empty] | 3771.995 | 5.585527 | 0.132426 | 3.19741 | 27.3422 | 24.1448 | -0.0376018 | -0.333283 | 8.53019 | 8.86348 | 555.2435 | 13.2426
1887 | 3774.004 | 6.20564 | 0.120437 | 2.95821 | 27.5205 | 24.5623 | -0.0346626 | -0.292128 | 8.13563 | 8.42776 | 616.8874 | 11.88632 | [8 empty] | 3774.016 | 5.804785 | 0.118601 | 2.80484 | 26.4542 | 23.6493 | -0.029563 | -0.24861 | 8.16087 | 8.40948 | 577.0393 | 11.61789 | [8 empty] | 3773.995 | 5.581346 | 0.132548 | 3.20034 | 27.3451 | 24.1448 | -0.0376037 | -0.3333 | 8.53018 | 8.86348 | 554.8278 | 13.2548
1888 | 3776.004 | 6.204177 | 0.120552 | 2.96102 | 27.5233 | 24.5623 | -0.0346589 | -0.292097 | 8.13566 | 8.42776 | 616.7419 | 11.89786 | [8 empty] | 3776.016 | 5.801828125 | 0.118715 | 2.80753 | 26.4569 | 23.6493 | -0.0295468 | -0.248473 | 8.161 | 8.40948 | 576.7454 | 11.62942 | [8 empty] | 3775.995 | 5.577098 | 0.132647 | 3.20275 | 27.3476 | 24.1448 | -0.0376116 | -0.333369 | 8.53011 | 8.86348 | 554.4055 | 13.2647
1889 | 3778.004 | 6.202881 | 0.120656 | 2.96359 | 27.5259 | 24.5623 | -0.0346681 | -0.292175 | 8.13559 | 8.42776 | 616.6131 | 11.90829 | [8 empty] | 3778.016 | 5.798881 | 0.118829 | 2.81024 | 26.4596 | 23.6493 | -0.0295578 | -0.248566 | 8.16091 | 8.40948 | 576.4525 | 11.64094 | [8 empty] | 3777.995 | 5.57278125 | 0.132768 | 3.20565 | 27.3505 | 24.1448 | -0.0376049 | -0.33331 | 8.53016 | 8.86348 | 553.9764 | 13.2768
1890 | 3780.004 | 6.201128 | 0.120759 | 2.96611 | 27.5284 | 24.5623 | -0.0346723 | -0.29221 | 8.13555 | 8.42776 | 616.4389 | 11.91864 | [8 empty] | 3780.016 | 5.796508 | 0.118945 | 2.81298 | 26.4623 | 23.6493 | -0.0295458 | -0.248465 | 8.16101 | 8.40948 | 576.2166 | 11.65264 | [8 empty] | 3779.995 | 5.568542 | 0.132883 | 3.20843 | 27.3532 | 24.1448 | -0.0376034 | -0.333297 | 8.53018 | 8.86348 | 553.5551 | 13.2883
1891 | 3782.004 | 6.200085 | 0.120866 | 2.96874 | 27.5311 | 24.5623 | -0.0346655 | -0.292152 | 8.13561 | 8.42776 | 616.3352 | 11.92936 | [8 empty] | 3782.016 | 5.793721 | 0.119063 | 2.81575 | 26.4651 | 23.6493 | -0.0295516 | -0.248514 | 8.16096 | 8.40948 | 575.9395 | 11.66456 | [8 empty] | 3781.995 | 5.563976 | 0.133 | 3.21127 | 27.3561 | 24.1448 | -0.0376142 | -0.333393 | 8.53008 | 8.86348 | 553.1011 | 13.3
1892 | 3784.004 | 6.198417 | 0.120982 | 2.9716 | 27.5339 | 24.5623 | -0.0346668 | -0.292163 | 8.1356 | 8.42776 | 616.1693 | 11.941 | [8 empty] | 3784.016 | 5.790959 | 0.119172 | 2.81834 | 26.4677 | 23.6493 | -0.0295478 | -0.248481 | 8.161 | 8.40948 | 575.665 | 11.67557 | [8 empty] | 3783.995 | 5.55951 | 0.133107 | 3.21384 | 27.3586 | 24.1448 | -0.0376004 | -0.33327 | 8.53021 | 8.86348 | 552.6572 | 13.3107
1893 | 3786.004 | 6.19639 | 0.121086 | 2.97414 | 27.5365 | 24.5623 | -0.0346711 | -0.2922 | 8.13556 | 8.42776 | 615.9678 | 11.95146 | [8 empty] | 3786.016 | 5.788103 | 0.11929 | 2.82114 | 26.4705 | 23.6493 | -0.0295562 | -0.248552 | 8.16092 | 8.40948 | 575.381 | 11.68749 | [8 empty] | 3785.995 | 5.554784 | 0.133231 | 3.21685 | 27.3617 | 24.1448 | -0.0375962 | -0.333233 | 8.53024 | 8.86348 | 552.1874 | 13.3231
1894 | 3788.004 | 6.194927 | 0.121189 | 2.97669 | 27.539 | 24.5623 | -0.0346591 | -0.292099 | 8.13566 | 8.42776 | 615.8224 | 11.96179 | [8 empty] | 3788.016 | 5.785036 | 0.119395 | 2.82362 | 26.4729 | 23.6493 | -0.0295546 | -0.248539 | 8.16094 | 8.40948 | 575.0762 | 11.69812 | [8 empty] | 3787.995 | 5.550625 | 0.133344 | 3.21958 | 27.3644 | 24.1448 | -0.0376145 | -0.333395 | 8.53008 | 8.86348 | 551.7739 | 13.3344
1895 | 3790.004 | 6.193606 | 0.121301 | 2.97943 | 27.5417 | 24.5623 | -0.0346637 | -0.292137 | 8.13562 | 8.42776 | 615.6911 | 11.97303 | [8 empty] | 3790.016 | 5.782428 | 0.11951 | 2.82633 | 26.4756 | 23.6493 | -0.0295525 | -0.248521 | 8.16096 | 8.40948 | 574.8169 | 11.70973 | [8 empty] | 3789.995 | 5.546272 | 0.133463 | 3.22243 | 27.3672 | 24.1448 | -0.0375893 | -0.333172 | 8.5303 | 8.86348 | 551.3412 | 13.3463
1896 | 3792.004 | 6.19202 | 0.121408 | 2.98207 | 27.5444 | 24.5623 | -0.0346694 | -0.292185 | 8.13558 | 8.42776 | 615.5334 | 11.98377 | [8 empty] | 3792.016 | 5.779701 | 0.119628 | 2.82912 | 26.4784 | 23.6493 | -0.029551 | -0.248508 | 8.16097 | 8.40948 | 574.5458 | 11.72164 | [8 empty] | 3791.995 | 5.541612 | 0.133576 | 3.22517 | 27.37 | 24.1448 | -0.0375946 | -0.333219 | 8.53026 | 8.86348 | 550.8779 | 13.3576
1897 | 3794.004 | 6.19029 | 0.121515 | 2.9847 | 27.547 | 24.5623 | -0.0346698 | -0.292189 | 8.13557 | 8.42776 | 615.3614 | 11.99451 | [8 empty] | 3794.016 | 5.77673 | 0.119742 | 2.83181 | 26.4811 | 23.6493 | -0.0295627 | -0.248607 | 8.16087 | 8.40948 | 574.2505 | 11.73317 | [8 empty] | 3793.995 | 5.536915 | 0.133697 | 3.22809 | 27.3729 | 24.1448 | -0.0375972 | -0.333241 | 8.53023 | 8.86348 | 550.4111 | 13.3697
1898 | 3796.004 | 6.188512 | 0.121619 | 2.98725 | 27.5496 | 24.5623 | -0.034667 | -0.292165 | 8.13559 | 8.42776 | 615.1847 | 12.00496 | [8 empty] | 3796.016 | 5.773607 | 0.11985 | 2.83438 | 26.4837 | 23.6493 | -0.0295377 | -0.248396 | 8.16108 | 8.40948 | 573.94 | 11.7441 | [8 empty] | 3795.995 | 5.531995 | 0.133816 | 3.23096 | 27.3758 | 24.1448 | -0.0375876 | -0.333157 | 8.53032 | 8.86348 | 549.9219 | 13.3816
1899 | 3798.004 | 6.186791 | 0.121729 | 2.98995 | 27.5523 | 24.5623 | -0.03465 | -0.292022 | 8.13574 | 8.42776 | 615.0136 | 12.016 | [8 empty] | 3798.016 | 5.770877 | 0.119964 | 2.83706 | 26.4864 | 23.6493 | -0.0295545 | -0.248538 | 8.16094 | 8.40948 | 573.6687 | 11.75561 | [8 empty] | 3797.995 | 5.527474 | 0.133925 | 3.23359 | 27.3784 | 24.1448 | -0.0376004 | -0.33327 | 8.53021 | 8.86348 | 549.4725 | 13.3925
1900 | 3800.004 | 6.185219 | 0.121833 | 2.99249 | 27.5548 | 24.5623 | -0.03466 | -0.292106 | 8.13565 | 8.42776 | 614.8574 | 12.02644 | [8 empty] | 3800.016 | 5.767812 | 0.120089 | 2.84001 | 26.4893 | 23.6493 | -0.0295542 | -0.248535 | 8.16094 | 8.40948 | 573.364 | 11.76824 | [8 empty] | 3799.995 | 5.522793 | 0.134047 | 3.23654 | 27.3814 | 24.1448 | -0.0375998 | -0.333265 | 8.53021 | 8.86348 | 549.0073 | 13.4047
1901 | 3802.004 | 6.183499 | 0.121938 | 2.99508 | 27.5574 | 24.5623 | -0.0346717 | -0.292205 | 8.13556 | 8.42776 | 614.6864 | 12.03698 | [8 empty] | 3802.016 | 5.764967 | 0.120199 | 2.84264 | 26.492 | 23.6493 | -0.0295408 | -0.248423 | 8.16105 | 8.40948 | 573.0812 | 11.77936 | [8 empty] | 3801.995 | 5.517958 | 0.134165 | 3.23939 | 27.3842 | 24.1448 | -0.0376048 | -0.333309 | 8.53017 | 8.86348 | 548.5265 | 13.4165
1902 | 3804.004 | 6.181543 | 0.122046 | 2.99772 | 27.56 | 24.5623 | -0.0346711 | -0.2922 | 8.13556 | 8.42776 | 614.4919 | 12.04783 | [8 empty] | 3804.016 | 5.762135 | 0.120308 | 2.8452 | 26.4945 | 23.6493 | -0.0295574 | -0.248562 | 8.16091 | 8.40948 | 572.7996 | 11.79037 | [8 empty] | 3803.995 | 5.512696 | 0.134275 | 3.24206 | 27.3869 | 24.1448 | -0.0376003 | -0.333269 | 8.53021 | 8.86348 | 548.0035 | 13.4275
1903 | 3806.004 | 6.179926 | 0.122161 | 3.00055 | 27.5629 | 24.5623 | -0.034666 | -0.292157 | 8.1356 | 8.42776 | 614.3312 | 12.05937 | [8 empty] | 3806.016 | 5.759033 | 0.120421 | 2.84788 | 26.4972 | 23.6493 | -0.0295432 | -0.248443 | 8.16103 | 8.40948 | 572.4912 | 11.8018 | [8 empty] | 3805.995 | 5.507644 | 0.134394 | 3.24492 | 27.3897 | 24.1448 | -0.0375928 | -0.333203 | 8.53027 | 8.86348 | 547.5013 | 13.4394
1904 | 3808.004 | 6.178341 | 0.12226 | 3.00298 | 27.5653 | 24.5623 | -0.0346645 | -0.292144 | 8.13562 | 8.42776 | 614.1737 | 12.06931 | [8 empty] | 3808.016 | 5.755709 | 0.120529 | 2.85044 | 26.4998 | 23.6493 | -0.0295502 | -0.248502 | 8.16097 | 8.40948 | 572.1608 | 11.81274 | [8 empty] | 3807.995 | 5.502534 | 0.134514 | 3.24781 | 27.3926 | 24.1448 | -0.0375996 | -0.333263 | 8.53021 | 8.86348 | 546.9933 | 13.4514
1905 | 3810.004 | 6.176527 | 0.122373 | 3.00577 | 27.5681 | 24.5623 | -0.0346766 | -0.292246 | 8.13551 | 8.42776 | 613.9933 | 12.08066 | [8 empty] | 3810.016 | 5.753098 | 0.120644 | 2.85314 | 26.5025 | 23.6493 | -0.0295425 | -0.248437 | 8.16104 | 8.40948 | 571.9013 | 11.82435 | [8 empty] | 3809.995 | 5.497538 | 0.13462 | 3.25038 | 27.3952 | 24.1448 | -0.0375877 | -0.333157 | 8.53032 | 8.86348 | 546.4966 | 13.462
1906 | 3812.004 | 6.175044 | 0.122472 | 3.0082 | 27.5705 | 24.5623 | -0.0346656 | -0.292153 | 8.13561 | 8.42776 | 613.8459 | 12.0906 | [8 empty] | 3812.016 | 5.749697 | 0.120758 | 2.85585 | 26.5052 | 23.6493 | -0.0295421 | -0.248433 | 8.16104 | 8.40948 | 571.5632 | 11.83589 | [8 empty] | 3811.995 | 5.492606 | 0.134749 | 3.25349 | 27.3983 | 24.1448 | -0.0375872 | -0.333153 | 8.53032 | 8.86348 | 546.0064 | 13.4749
1907 | 3814.004 | 6.173184 | 0.122588 | 3.01105 | 27.5734 | 24.5623 | -0.0346544 | -0.292059 | 8.1357 | 8.42776 | 613.6609 | 12.10224 | [8 empty] | 3814.016 | 5.746657 | 0.120875 | 2.85862 | 26.5079 | 23.6493 | -0.0295513 | -0.248511 | 8.16097 | 8.40948 | 571.261 | 11.84772 | [8 empty] | 3813.995 | 5.487858 | 0.134858 | 3.25612 | 27.4009 | 24.1448 | -0.0375822 | -0.333109 | 8.53037 | 8.86348 | 545.5344 | 13.4858
1908 | 3816.004 | 6.171321 | 0.122682 | 3.01336 | 27.5757 | 24.5623 | -0.0346747 | -0.29223 | 8.13553 | 8.42776 | 613.4758 | 12.11169 | [8 empty] | 3816.016 | 5.74332 | 0.120984 | 2.8612 | 26.5105 | 23.6493 | -0.0295527 | -0.248523 | 8.16095 | 8.40948 | 570.9292 | 11.85876 | [8 empty] | 3815.995 | 5.482122 | 0.134975 | 3.25895 | 27.4038 | 24.1448 | -0.0375815 | -0.333102 | 8.53037 | 8.86348 | 544.9642 | 13.4975
1909 | 3818.004 | 6.169639 | 0.1228 | 3.01626 | 27.5786 | 24.5623 | -0.0346718 | -0.292205 | 8.13556 | 8.42776 | 613.3085 | 12.12353 | [8 empty] | 3818.016 | 5.740017 | 0.121107 | 2.86409 | 26.5134 | 23.6493 | -0.0295427 | -0.248438 | 8.16104 | 8.40948 | 570.6009 | 11.8712 | [8 empty] | 3817.995 | 5.476744 | 0.135085 | 3.26161 | 27.4064 | 24.1448 | -0.037581 | -0.333098 | 8.53038 | 8.86348 | 544.4296 | 13.5085
1910 | 3820.004 | 6.168099 | 0.122911 | 3.01897 | 27.5813 | 24.5623 | -0.0346495 | -0.292017 | 8.13574 | 8.42776 | 613.1555 | 12.13467 | [8 empty] | 3820.016 | 5.737182 | 0.121191 | 2.86609 | 26.5154 | 23.6493 | -0.0295631 | -0.24861 | 8.16087 | 8.40948 | 570.3191 | 11.87972 | [8 empty] | 3819.995 | 5.471523 | 0.13521 | 3.26462 | 27.4094 | 24.1448 | -0.0375962 | -0.333233 | 8.53024 | 8.86348 | 543.9106 | 13.521
1911 | 3822.004 | 6.166493 | 0.123009 | 3.0214 | 27.5837 | 24.5623 | -0.0346605 | -0.292111 | 8.13565 | 8.42776 | 612.9958 | 12.14451 | [8 empty] | 3822.016 | 5.734022 | 0.121323 | 2.8692 | 26.5185 | 23.6493 | -0.0295512 | -0.24851 | 8.16097 | 8.40948 | 570.005 | 11.89305 | [8 empty] | 3821.995 | 5.466343 | 0.135325 | 3.26741 | 27.4122 | 24.1448 | -0.0375901 | -0.333179 | 8.5303 | 8.86348 | 543.3956 | 13.5325
1912 | 3824.004 | 6.164736 | 0.12312 | 3.02412 | 27.5864 | 24.5623 | -0.0346574 | -0.292084 | 8.13568 | 8.42776 | 612.8212 | 12.15566 | [8 empty] | 3824.016 | 5.731111 | 0.121436 | 2.87187 | 26.5212 | 23.6493 | -0.0295378 | -0.248397 | 8.16108 | 8.40948 | 569.7156 | 11.90447 | [8 empty] | 3823.995 | 5.461174 | 0.135443 | 3.27026 | 27.4151 | 24.1448 | -0.0375724 | -0.333022 | 8.53045 | 8.86348 | 542.8818 | 13.5443
1913 | 3826.004 | 6.162646 | 0.123234 | 3.02692 | 27.5892 | 24.5623 | -0.0346551 | -0.292065 | 8.1357 | 8.42776 | 612.6134 | 12.16711 | [8 empty] | 3826.016 | 5.72787 | 0.121548 | 2.87453 | 26.5239 | 23.6493 | -0.0295504 | -0.248504 | 8.16097 | 8.40948 | 569.3934 | 11.9158 | [8 empty] | 3825.995 | 5.455679 | 0.13556 | 3.27308 | 27.4179 | 24.1448 | -0.0375711 | -0.333011 | 8.53046 | 8.86348 | 542.3356 | 13.556
1914 | 3828.004 | 6.16104 | 0.123328 | 3.02921 | 27.5915 | 24.5623 | -0.0346692 | -0.292184 | 8.13558 | 8.42776 | 612.4538 | 12.17655 | [8 empty] | 3828.016 | 5.72449 | 0.121663 | 2.87725 | 26.5266 | 23.6493 | -0.0295498 | -0.248499 | 8.16098 | 8.40948 | 569.0574 | 11.92745 | [8 empty] | 3827.995 | 5.449752 | 0.135687 | 3.27613 | 27.4209 | 24.1448 | -0.0375662 | -0.332967 | 8.53051 | 8.86348 | 541.7464 | 13.5687
1915 | 3830.004 | 6.159063 | 0.123439 | 3.03195 | 27.5943 | 24.5623 | -0.0346616 | -0.29212 | 8.13564 | 8.42776 | 612.2573 | 12.1877 | [8 empty] | 3830.016 | 5.72117 | 0.121782 | 2.88005 | 26.5294 | 23.6493 | -0.0295367 | -0.248388 | 8.16109 | 8.40948 | 568.7274 | 11.93948 | [8 empty] | 3829.995 | 5.444243 | 0.135791 | 3.27864 | 27.4234 | 24.1448 | -0.0375788 | -0.333079 | 8.5304 | 8.86348 | 541.1987 | 13.5791
1916 | 3832.004 | 6.156971 | 0.123542 | 3.03448 | 27.5968 | 24.5623 | -0.0346644 | -0.292143 | 8.13562 | 8.42776 | 612.0493 | 12.19806 | [8 empty] | 3832.016 | 5.717909 | 0.121896 | 2.88276 | 26.5321 | 23.6493 | -0.0295449 | -0.248457 | 8.16102 | 8.40948 | 568.4032 | 11.95102 | [8 empty] | 3831.995 | 5.43865 | 0.13591 | 3.28152 | 27.4263 | 24.1448 | -0.0375939 | -0.333212 | 8.53026 | 8.86348 | 540.6428 | 13.591
1917 | 3834.004 | 6.155379 | 0.123656 | 3.03728 | 27.5996 | 24.5623 | -0.0346604 | -0.29211 | 8.13565 | 8.42776 | 611.8911 | 12.2095 | [8 empty] | 3834.016 | 5.714338 | 0.122013 | 2.88553 | 26.5348 | 23.6493 | -0.0295503 | -0.248503 | 8.16097 | 8.40948 | 568.0482 | 11.96287 | [8 empty] | 3833.995 | 5.43285 | 0.136032 | 3.28446 | 27.4293 | 24.1448 | -0.0375702 | -0.333003 | 8.53047 | 8.86348 | 540.0662 | 13.6032
1918 | 3836.004 | 6.153625 | 0.123757 | 3.03977 | 27.6021 | 24.5623 | -0.0346751 | -0.292234 | 8.13553 | 8.42776 | 611.7167 | 12.21964 | [8 empty] | 3836.016 | 5.710915 | 0.122108 | 2.88778 | 26.5371 | 23.6493 | -0.0295455 | -0.248462 | 8.16101 | 8.40948 | 567.7079 | 11.97251 | [8 empty] | 3835.995 | 5.427053 | 0.136141 | 3.2871 | 27.4319 | 24.1448 | -0.0375855 | -0.333138 | 8.53034 | 8.86348 | 539.4899 | 13.6141
1919 | 3838.004 | 6.151863 | 0.123856 | 3.0422 | 27.6045 | 24.5623 | -0.0346677 | -0.292171 | 8.13559 | 8.42776 | 611.5415 | 12.22958 | [8 empty] | 3838.016 | 5.707427 | 0.122242 | 2.89093 | 26.5403 | 23.6493 | -0.029536 | -0.248382 | 8.16109 | 8.40948 | 567.3613 | 11.98606 | [8 empty] | 3837.995 | 5.421365 | 0.136263 | 3.29004 | 27.4349 | 24.1448 | -0.0375852 | -0.333135 | 8.53034 | 8.86348 | 538.9245 | 13.6263
1920 | 3840.004 | 6.150107 | 0.123965 | 3.04488 | 27.6072 | 24.5623 | -0.0346546 | -0.29206 | 8.1357 | 8.42776 | 611.367 | 12.24053 | [8 empty] | 3840.016 | 5.704089 | 0.122345 | 2.89338 | 26.5427 | 23.6493 | -0.0295403 | -0.248419 | 8.16106 | 8.40948 | 567.0294 | 11.9965 | [8 empty] | 3839.995 | 5.415346 | 0.136374 | 3.29274 | 27.4375 | 24.1448 | -0.0375752 | -0.333047 | 8.53043 | 8.86348 | 538.3262 | 13.6374
1921 | 3842.004 | 6.147998 | 0.124073 | 3.04753 | 27.6098 | 24.5623 | -0.0346631 | -0.292132 | 8.13563 | 8.42776 | 611.1573 | 12.25138 | [8 empty] | 3842.016 | 5.700723 | 0.122463 | 2.89616 | 26.5455 | 23.6493 | -0.0295304 | -0.248335 | 8.16114 | 8.40948 | 566.6948 | 12.00844 | [8 empty] | 3841.995 | 5.40933 | 0.136494 | 3.29561 | 27.4404 | 24.1448 | -0.0375814 | -0.333102 | 8.53037 | 8.86348 | 537.7281 | 13.6494
1922 | 3844.004 | 6.146032 | 0.124179 | 3.05013 | 27.6124 | 24.5623 | -0.0346662 | -0.292158 | 8.1356 | 8.42776 | 610.9619 | 12.26203 | [8 empty] | 3844.016 | 5.697247 | 0.122571 | 2.89872 | 26.548 | 23.6493 | -0.029539 | -0.248407 | 8.16107 | 8.40948 | 566.3493 | 12.01938 | [8 empty] | 3843.995 | 5.40351 | 0.13662 | 3.29866 | 27.4435 | 24.1448 | -0.0375681 | -0.332984 | 8.53049 | 8.86348 | 537.1496 | 13.662
1923 | 3846.004 | 6.144236 | 0.124287 | 3.05276 | 27.6151 | 24.5623 | -0.0346552 | -0.292065 | 8.13569 | 8.42776 | 610.7833 | 12.27288 | [8 empty] | 3846.016 | 5.694012 | 0.122688 | 2.90148 | 26.5508 | 23.6493 | -0.0295424 | -0.248436 | 8.16104 | 8.40948 | 566.0276 | 12.03122 | [8 empty] | 3845.995 | 5.397394 | 0.136731 | 3.30134 | 27.4461 | 24.1448 | -0.0375799 | -0.333089 | 8.53039 | 8.86348 | 536.5416 | 13.6731
1924 | 3848.004 | 6.142342 | 0.124388 | 3.05526 | 27.6176 | 24.5623 | -0.0346534 | -0.292051 | 8.13571 | 8.42776 | 610.595 | 12.28303 | [8 empty] | 3848.016 | 5.690482 | 0.122806 | 2.90428 | 26.5536 | 23.6493 | -0.0295284 | -0.248318 | 8.16116 | 8.40948 | 565.6768 | 12.04316 | [8 empty] | 3847.995 | 5.391251 | 0.136859 | 3.30444 | 27.4492 | 24.1448 | -0.0375812 | -0.3331 | 8.53038 | 8.86348 | 535.9309 | 13.6859
1925 | 3850.004 | 6.140463 | 0.124497 | 3.05793 | 27.6202 | 24.5623 | -0.0346477 | -0.292003 | 8.13576 | 8.42776 | 610.4083 | 12.29397 | [8 empty] | 3850.016 | 5.687008 | 0.122908 | 2.90668 | 26.556 | 23.6493 | -0.0295307 | -0.248338 | 8.16114 | 8.40948 | 565.3315 | 12.05351 | [8 empty] | 3849.995 | 5.384902 | 0.136975 | 3.30723 | 27.452 | 24.1448 | -0.0375724 | -0.333022 | 8.53045 | 8.86348 | 535.2998 | 13.6975
1926 | 3852.004 | 6.138666 | 0.124606 | 3.0606 | 27.6229 | 24.5623 | -0.0346683 | -0.292176 | 8.13558 | 8.42776 | 610.2296 | 12.30492 | [8 empty] | 3852.016 | 5.683351 | 0.123031 | 2.90959 | 26.5589 | 23.6493 | -0.0295363 | -0.248385 | 8.16109 | 8.40948 | 564.9679 | 12.06596 | [8 empty] | 3851.995 | 5.378557 | 0.137087 | 3.30994 | 27.4547 | 24.1448 | -0.0375692 | -0.332993 | 8.53048 | 8.86348 | 534.669 | 13.7087
1927 | 3854.004 | 6.136973 | 0.1247 | 3.06291 | 27.6252 | 24.5623 | -0.0346601 | -0.292107 | 8.13565 | 8.42776 | 610.0613 | 12.31436 | [8 empty] | 3854.016 | 5.680062 | 0.123134 | 2.91204 | 26.5614 | 23.6493 | -0.0295452 | -0.24846 | 8.16102 | 8.40948 | 564.6409 | 12.0764 | [8 empty] | 3853.995 | 5.372396 | 0.137203 | 3.31275 | 27.4576 | 24.1448 | -0.0375693 | -0.332995 | 8.53048 | 8.86348 | 534.0566 | 13.7203
1928 | 3856.004 | 6.135259 | 0.124821 | 3.06588 | 27.6282 | 24.5623 | -0.0346617 | -0.29212 | 8.13564 | 8.42776 | 609.891 | 12.32651 | [8 empty] | 3856.016 | 5.676296 | 0.123259 | 2.915 | 26.5643 | 23.6493 | -0.0295369 | -0.24839 | 8.16109 | 8.40948 | 564.2666 | 12.08906 | [8 empty] | 3855.995 | 5.366099 | 0.137323 | 3.31563 | 27.4604 | 24.1448 | -0.0375701 | -0.333001 | 8.53047 | 8.86348 | 533.4307 | 13.7323
1929 | 3858.004 | 6.133042 | 0.124919 | 3.06831 | 27.6306 | 24.5623 | -0.0346674 | -0.292168 | 8.13559 | 8.42776 | 609.6706 | 12.33636 | [8 empty] | 3858.016 | 5.672681 | 0.123373 | 2.91768 | 26.567 | 23.6493 | -0.029538 | -0.248399 | 8.16108 | 8.40948 | 563.9072 | 12.10061 | [8 empty] | 3857.995 | 5.359403 | 0.137445 | 3.31858 | 27.4634 | 24.1448 | -0.0375811 | -0.333099 | 8.53038 | 8.86348 | 532.7651 | 13.7445
1930 | 3860.004 | 6.131054 | 0.125027 | 3.07095 | 27.6333 | 24.5623 | -0.0346661 | -0.292157 | 8.1356 | 8.42776 | 609.473 | 12.34721 | [8 empty] | 3860.016 | 5.668708 | 0.123474 | 2.92008 | 26.5694 | 23.6493 | -0.029537 | -0.248391 | 8.16109 | 8.40948 | 563.5122 | 12.11087 | [8 empty] | 3859.995 | 5.353026 | 0.137567 | 3.32153 | 27.4663 | 24.1448 | -0.0375786 | -0.333077 | 8.5304 | 8.86348 | 532.1311 | 13.7567
1931 | 3862.004 | 6.129062 | 0.125138 | 3.07367 | 27.636 | 24.5623 | -0.0346754 | -0.292236 | 8.13552 | 8.42776 | 609.2749 | 12.35836 | [8 empty] | 3862.016 | 5.665029 | 0.123603 | 2.92312 | 26.5724 | 23.6493 | -0.0295348 | -0.248372 | 8.16111 | 8.40948 | 563.1465 | 12.12393 | [8 empty] | 3861.995 | 5.346392 | 0.137684 | 3.32435 | 27.4692 | 24.1448 | -0.037553 | -0.33285 | 8.53063 | 8.86348 | 531.4716 | 13.7684
1932 | 3864.004 | 6.127234375 | 0.125239 | 3.07616 | 27.6385 | 24.5623 | -0.0346665 | -0.292161 | 8.1356 | 8.42776 | 609.0932 | 12.36851 | [8 empty] | 3864.016 | 5.66154 | 0.123715 | 2.92578 | 26.5751 | 23.6493 | -0.0295281 | -0.248315 | 8.16116 | 8.40948 | 562.7997 | 12.13527 | [8 empty] | 3863.995 | 5.339693 | 0.137789 | 3.32688 | 27.4717 | 24.1448 | -0.037576 | -0.333054 | 8.53042 | 8.86348 | 530.8057 | 13.7789
1933 | 3866.004 | 6.125161 | 0.125352 | 3.07893 | 27.6412 | 24.5623 | -0.0346632 | -0.292133 | 8.13563 | 8.42776 | 608.8871 | 12.37986 | [8 empty] | 3866.016 | 5.657677 | 0.123824 | 2.92836 | 26.5777 | 23.6493 | -0.0295331 | -0.248358 | 8.16112 | 8.40948 | 562.4157 | 12.14633 | [8 empty] | 3865.995 | 5.332832 | 0.137916 | 3.32997 | 27.4748 | 24.1448 | -0.0375587 | -0.3329 | 8.53057 | 8.86348 | 530.1237 | 13.7916
1934 | 3868.004 | 6.122977 | 0.12547 | 3.08184 | 27.6441 | 24.5623 | -0.0346593 | -0.292101 | 8.13566 | 8.42776 | 608.67 | 12.39172 | [8 empty] | 3868.016 | 5.653997 | 0.123938 | 2.93106 | 26.5804 | 23.6493 | -0.0295359 | -0.248382 | 8.16109 | 8.40948 | 562.0499 | 12.15789 | [8 empty] | 3867.995 | 5.326467 | 0.138037 | 3.33287 | 27.4777 | 24.1448 | -0.0375778 | -0.33307 | 8.53041 | 8.86348 | 529.491 | 13.8037
1935 | 3870.004 | 6.120786 | 0.12557 | 3.0843 | 27.6466 | 24.5623 | -0.0346626 | -0.292128 | 8.13563 | 8.42776 | 608.4522 | 12.40177 | [8 empty] | 3870.016 | 5.650205 | 0.124054 | 2.93378 | 26.5831 | 23.6493 | -0.0295262 | -0.2483 | 8.16118 | 8.40948 | 561.6729 | 12.16964 | [8 empty] | 3869.995 | 5.318972 | 0.138161 | 3.33588 | 27.4807 | 24.1448 | -0.0375652 | -0.332958 | 8.53052 | 8.86348 | 528.7458 | 13.8161
1936 | 3872.004 | 6.118766 | 0.125667 | 3.08667 | 27.649 | 24.5623 | -0.0346721 | -0.292208 | 8.13555 | 8.42776 | 608.2514 | 12.41152 | [8 empty] | 3872.016 | 5.646167 | 0.124177 | 2.93671 | 26.586 | 23.6493 | -0.0295284 | -0.248318 | 8.16116 | 8.40948 | 561.2715 | 12.18211 | [8 empty] | 3871.995 | 5.312188 | 0.138278 | 3.33869 | 27.4835 | 24.1448 | -0.0375558 | -0.332875 | 8.5306 | 8.86348 | 528.0715 | 13.8278
1937 | 3874.004 | 6.11683 | 0.125777 | 3.08936 | 27.6517 | 24.5623 | -0.0346579 | -0.292088 | 8.13567 | 8.42776 | 608.0589 | 12.42257 | [8 empty] | 3874.016 | 5.642101 | 0.124288 | 2.93934 | 26.5887 | 23.6493 | -0.0295286 | -0.24832 | 8.16116 | 8.40948 | 560.8673 | 12.19338 | [8 empty] | 3873.995 | 5.305345 | 0.138392 | 3.34144 | 27.4863 | 24.1448 | -0.0375499 | -0.332823 | 8.53065 | 8.86348 | 527.3912 | 13.8392
1938 | 3876.004 | 6.114511 | 0.125883 | 3.09198 | 27.6543 | 24.5623 | -0.0346414 | -0.291949 | 8.13581 | 8.42776 | 607.8284 | 12.43323 | [8 empty] | 3876.016 | 5.638403 | 0.124407 | 2.94215 | 26.5915 | 23.6493 | -0.0295294 | -0.248327 | 8.16115 | 8.40948 | 560.4997 | 12.20544 | [8 empty] | 3875.995 | 5.29823 | 0.138498 | 3.344 | 27.4888 | 24.1448 | -0.0375603 | -0.332915 | 8.53056 | 8.86348 | 526.684 | 13.8498
1939 | 3878.004 | 6.112226 | 0.125989 | 3.09459 | 27.6569 | 24.5623 | -0.0346634 | -0.292135 | 8.13562 | 8.42776 | 607.6013 | 12.44389 | [8 empty] | 3878.016 | 5.634479 | 0.124523 | 2.94489 | 26.5942 | 23.6493 | -0.0295384 | -0.248403 | 8.16107 | 8.40948 | 560.1096 | 12.2172 | [8 empty] | 3877.995 | 5.29091 | 0.138625 | 3.34707 | 27.4919 | 24.1448 | -0.0375632 | -0.33294 | 8.53054 | 8.86348 | 525.9563 | 13.8625
1940 | 3880.004 | 6.110429 | 0.126103 | 3.09737 | 27.6597 | 24.5623 | -0.0346613 | -0.292117 | 8.13564 | 8.42776 | 607.4226 | 12.45534 | [8 empty] | 3880.016 | 5.630274 | 0.124635 | 2.94753 | 26.5969 | 23.6493 | -0.0295378 | -0.248398 | 8.16108 | 8.40948 | 559.6916 | 12.22858 | [8 empty] | 3879.995 | 5.283324 | 0.138746 | 3.35 | 27.4948 | 24.1448 | -0.0375603 | -0.332915 | 8.53056 | 8.86348 | 525.2022 | 13.8746
1941 | 3882.004 | 6.108209 | 0.126199 | 3.09974 | 27.6621 | 24.5623 | -0.034652 | -0.292039 | 8.13572 | 8.42776 | 607.202 | 12.46499 | [8 empty] | 3882.016 | 5.626006 | 0.12475 | 2.95026 | 26.5996 | 23.6493 | -0.0295394 | -0.24841 | 8.16107 | 8.40948 | 559.2674 | 12.24025 | [8 empty] | 3881.995 | 5.276157 | 0.138873 | 3.35307 | 27.4979 | 24.1448 | -0.0375513 | -0.332835 | 8.53064 | 8.86348 | 524.4897 | 13.8873
1942 | 3884.004 | 6.106145 | 0.126306 | 3.10236 | 27.6647 | 24.5623 | -0.0346664 | -0.29216 | 8.1356 | 8.42776 | 606.9968 | 12.47574 | [8 empty] | 3884.016 | 5.62216 | 0.124865 | 2.95296 | 26.6023 | 23.6493 | -0.0295341 | -0.248366 | 8.16111 | 8.40948 | 558.885 | 12.25191 | [8 empty] | 3883.995 | 5.268759 | 0.138993 | 3.35595 | 27.5008 | 24.1448 | -0.0375546 | -0.332865 | 8.53061 | 8.86348 | 523.7544 | 13.8993
1943 | 3886.004 | 6.104038 | 0.126411 | 3.10494 | 27.6673 | 24.5623 | -0.0346621 | -0.292124 | 8.13564 | 8.42776 | 606.7873 | 12.4863 | [8 empty] | 3886.016 | 5.618078 | 0.124987 | 2.95585 | 26.6052 | 23.6493 | -0.0295314 | -0.248343 | 8.16113 | 8.40948 | 558.4792 | 12.26429 | [8 empty] | 3885.995 | 5.261121 | 0.13911 | 3.35879 | 27.5036 | 24.1448 | -0.0375589 | -0.332902 | 8.53057 | 8.86348 | 522.995 | 13.911
1944 | 3888.004 | 6.102228 | 0.126513 | 3.10746 | 27.6698 | 24.5623 | -0.0346542 | -0.292057 | 8.1357 | 8.42776 | 606.6074 | 12.49654 | [8 empty] | 3888.016 | 5.613837 | 0.125102 | 2.95858 | 26.6079 | 23.6493 | -0.029532 | -0.248349 | 8.16113 | 8.40948 | 558.0577 | 12.27596 | [8 empty] | 3887.995 | 5.253329 | 0.13924 | 3.36191 | 27.5067 | 24.1448 | -0.0375544 | -0.332862 | 8.53061 | 8.86348 | 522.2205 | 13.924
1945 | 3890.004 | 6.099931 | 0.126622 | 3.11012 | 27.6724 | 24.5623 | -0.0346478 | -0.292003 | 8.13576 | 8.42776 | 606.379 | 12.5075 | [8 empty] | 3890.016 | 5.609939 | 0.12521 | 2.96112 | 26.6104 | 23.6493 | -0.0295374 | -0.248394 | 8.16108 | 8.40948 | 557.6702 | 12.28692 | [8 empty] | 3889.995 | 5.245575 | 0.139352 | 3.36463 | 27.5094 | 24.1448 | -0.0375534 | -0.332854 | 8.53062 | 8.86348 | 521.4497 | 13.9352
1946 | 3892.004 | 6.097611 | 0.126723 | 3.11261 | 27.6749 | 24.5623 | -0.0346565 | -0.292077 | 8.13568 | 8.42776 | 606.1485 | 12.51766 | [8 empty] | 3892.016 | 5.605552 | 0.125339 | 2.96418 | 26.6135 | 23.6493 | -0.0295152 | -0.248207 | 8.16127 | 8.40948 | 557.2341 | 12.30001 | [8 empty] | 3891.995 | 5.237392 | 0.13947 | 3.36747 | 27.5123 | 24.1448 | -0.0375504 | -0.332827 | 8.53065 | 8.86348 | 520.6362 | 13.947
1947 | 3894.004 | 6.095738 | 0.126828 | 3.11518 | 27.6775 | 24.5623 | -0.034646 | -0.291988 | 8.13577 | 8.42776 | 605.9622 | 12.52821 | [8 empty] | 3894.016 | 5.60090625 | 0.12545 | 2.9668 | 26.6161 | 23.6493 | -0.0295315 | -0.248345 | 8.16113 | 8.40948 | 556.7723 | 12.3113 | [8 empty] | 3893.995 | 5.229518 | 0.139595 | 3.37049 | 27.5153 | 24.1448 | -0.0375387 | -0.332723 | 8.53075 | 8.86348 | 519.8535 | 13.9595
1948 | 3896.004 | 6.094069 | 0.126929 | 3.11767 | 27.68 | 24.5623 | -0.0346432 | -0.291965 | 8.1358 | 8.42776 | 605.7963 | 12.53835 | [8 empty] | 3896.016 | 5.596545 | 0.125578 | 2.96983 | 26.6191 | 23.6493 | -0.0295301 | -0.248333 | 8.16114 | 8.40948 | 556.3387 | 12.32428 | [8 empty] | 3895.995 | 5.221094 | 0.139722 | 3.37355 | 27.5184 | 24.1448 | -0.0375476 | -0.332802 | 8.53067 | 8.86348 | 519.0161 | 13.9722
1949 | 3898.004 | 6.091609375 | 0.127041 | 3.12041 | 27.6827 | 24.5623 | -0.0346525 | -0.292043 | 8.13572 | 8.42776 | 605.5518 | 12.54961 | [8 empty] | 3898.016 | 5.592432 | 0.125689 | 2.97247 | 26.6218 | 23.6493 | -0.0295293 | -0.248326 | 8.16115 | 8.40948 | 555.9298 | 12.33556 | [8 empty] | 3897.995 | 5.212823 | 0.139835 | 3.37628 | 27.5211 | 24.1448 | -0.0375409 | -0.332743 | 8.53073 | 8.86348 | 518.1938 | 13.9835
1950 | 3900.004 | 6.089598 | 0.127148 | 3.12304 | 27.6853 | 24.5623 | -0.0346564 | -0.292075 | 8.13568 | 8.42776 | 605.3519 | 12.56036 | [8 empty] | 3900.016 | 5.588084 | 0.125802 | 2.97514 | 26.6245 | 23.6493 | -0.0295229 | -0.248272 | 8.1612 | 8.40948 | 555.4977 | 12.34704 | [8 empty] | 3899.995 | 5.204477 | 0.139964 | 3.37941 | 27.5242 | 24.1448 | -0.0375449 | -0.332778 | 8.5307 | 8.86348 | 517.3642 | 13.9964
1951 | 3902.004 | 6.087179 | 0.127257 | 3.12573 | 27.688 | 24.5623 | -0.0346487 | -0.292011 | 8.13575 | 8.42776 | 605.1114 | 12.57133 | [8 empty] | 3902.016 | 5.583398 | 0.125925 | 2.97805 | 26.6274 | 23.6493 | -0.0295344 | -0.248369 | 8.16111 | 8.40948 | 555.0319 | 12.35953 | [8 empty] | 3901.995 | 5.195952 | 0.140091 | 3.38247 | 27.5273 | 24.1448 | -0.0375332 | -0.332675 | 8.5308 | 8.86348 | 516.5168 | 14.0091
1952 | 3904.004 | 6.084912 | 0.127359 | 3.12823 | 27.6905 | 24.5623 | -0.0346556 | -0.292069 | 8.13569 | 8.42776 | 604.886 | 12.58158 | [8 empty] | 3904.016 | 5.578563 | 0.126034 | 2.98061 | 26.6299 | 23.6493 | -0.029521 | -0.248257 | 8.16122 | 8.40948 | 554.5512 | 12.37063 | [8 empty] | 3903.995 | 5.187204 | 0.140219 | 3.38557 | 27.5304 | 24.1448 | -0.0375457 | -0.332785 | 8.53069 | 8.86348 | 515.6471 | 14.0219
1953 | 3906.004 | 6.082694 | 0.127464 | 3.1308 | 27.6931 | 24.5623 | -0.0346589 | -0.292097 | 8.13566 | 8.42776 | 604.6656 | 12.59214 | [8 empty] | 3906.016 | 5.573661 | 0.126159 | 2.98358 | 26.6329 | 23.6493 | -0.0295359 | -0.248381 | 8.1611 | 8.40948 | 554.0639 | 12.38334 | [8 empty] | 3905.995 | 5.17864 | 0.140353 | 3.38879 | 27.5336 | 24.1448 | -0.0375153 | -0.332516 | 8.53096 | 8.86348 | 514.7958 | 14.0353
1954 | 3908.004 | 6.080625 | 0.127576 | 3.13357 | 27.6959 | 24.5623 | -0.0346549 | -0.292063 | 8.1357 | 8.42776 | 604.4599 | 12.60339 | [8 empty] | 3908.016 | 5.569315 | 0.126279 | 2.98641 | 26.6357 | 23.6493 | -0.0295221 | -0.248265 | 8.16121 | 8.40948 | 553.6319 | 12.39552 | [8 empty] | 3907.995 | 5.16959 | 0.140466 | 3.39152 | 27.5363 | 24.1448 | -0.0375326 | -0.332669 | 8.53081 | 8.86348 | 513.8962 | 14.0466
1955 | 3910.004 | 6.078232 | 0.127688 | 3.13632 | 27.6986 | 24.5623 | -0.0346444 | -0.291975 | 8.13579 | 8.42776 | 604.222 | 12.61465 | [8 empty] | 3910.016 | 5.564689 | 0.126388 | 2.989 | 26.6383 | 23.6493 | -0.0295244 | -0.248285 | 8.16119 | 8.40948 | 553.172 | 12.40661 | [8 empty] | 3909.995 | 5.160569 | 0.140595 | 3.39465 | 27.5395 | 24.1448 | -0.0375278 | -0.332627 | 8.53085 | 8.86348 | 512.9995 | 14.0595
1956 | 3912.004 | 6.07576 | 0.127789 | 3.1388 | 27.7011 | 24.5623 | -0.0346481 | -0.292006 | 8.13575 | 8.42776 | 603.9763 | 12.62481 | [8 empty] | 3912.016 | 5.559707 | 0.126505 | 2.99177 | 26.6411 | 23.6493 | -0.0295216 | -0.248261 | 8.16122 | 8.40948 | 552.6767 | 12.41852 | [8 empty] | 3911.995 | 5.151371 | 0.140718 | 3.39761 | 27.5424 | 24.1448 | -0.0375266 | -0.332616 | 8.53086 | 8.86348 | 512.085 | 14.0718
1957 | 3914.004 | 6.073238 | 0.12789 | 3.14128 | 27.7036 | 24.5623 | -0.0346442 | -0.291973 | 8.13579 | 8.42776 | 603.7256 | 12.63498 | [8 empty] | 3914.016 | 5.554789 | 0.126619 | 2.99446 | 26.6438 | 23.6493 | -0.0295202 | -0.248249 | 8.16123 | 8.40948 | 552.1879 | 12.43013 | [8 empty] | 3913.995 | 5.14177 | 0.140833 | 3.40038 | 27.5452 | 24.1448 | -0.0375328 | -0.332671 | 8.5308 | 8.86348 | 511.1306 | 14.0833
1958 | 3916.004 | 6.070961 | 0.128007 | 3.14415 | 27.7065 | 24.5623 | -0.0346571 | -0.292082 | 8.13568 | 8.42776 | 603.4993 | 12.64674 | [8 empty] | 3916.016 | 5.549944 | 0.12675 | 2.99754 | 26.6469 | 23.6493 | -0.0295134 | -0.248192 | 8.16128 | 8.40948 | 551.7062 | 12.44343 | [8 empty] | 3915.995 | 5.132261 | 0.140977 | 3.40386 | 27.5487 | 24.1448 | -0.0375135 | -0.3325 | 8.53098 | 8.86348 | 510.1854 | 14.0977
1959 | 3918.004 | 6.068781 | 0.128118 | 3.14688 | 27.7092 | 24.5623 | -0.0346552 | -0.292066 | 8.13569 | 8.42776 | 603.2825 | 12.65789 | [8 empty] | 3918.016 | 5.54514 | 0.126862 | 3.0002 | 26.6495 | 23.6493 | -0.0295252 | -0.248291 | 8.16119 | 8.40948 | 551.2287 | 12.45483 | [8 empty] | 3917.995 | 5.122317 | 0.141093 | 3.40667 | 27.5515 | 24.1448 | -0.0375129 | -0.332495 | 8.53098 | 8.86348 | 509.1969 | 14.1093
1960 | 3920.004 | 6.066617 | 0.128221 | 3.14939 | 27.7117 | 24.5623 | -0.0346522 | -0.29204 | 8.13572 | 8.42776 | 603.0674 | 12.66825 | [8 empty] | 3920.016 | 5.540354 | 0.126982 | 3.00304 | 26.6524 | 23.6493 | -0.0295217 | -0.248262 | 8.16121 | 8.40948 | 550.753 | 12.46703 | [8 empty] | 3919.995 | 5.112678 | 0.141221 | 3.40977 | 27.5546 | 24.1448 | -0.0375133 | -0.332498 | 8.53098 | 8.86348 | 508.2387 | 14.1221
1961 | 3922.004 | 6.063991 | 0.128329 | 3.15206 | 27.7144 | 24.5623 | -0.0346603 | -0.292109 | 8.13565 | 8.42776 | 602.8064 | 12.67911 | [8 empty] | 3922.016 | 5.535189 | 0.12712 | 3.00629 | 26.6556 | 23.6493 | -0.0295087 | -0.248153 | 8.16132 | 8.40948 | 550.2395 | 12.48104 | [8 empty] | 3921.995 | 5.102361 | 0.141366 | 3.41326 | 27.5581 | 24.1448 | -0.0375166 | -0.332527 | 8.53095 | 8.86348 | 507.2131 | 14.1366
1962 | 3924.004 | 6.061233 | 0.128443 | 3.15485 | 27.7172 | 24.5623 | -0.0346436 | -0.291968 | 8.13579 | 8.42776 | 602.5322 | 12.69058 | [8 empty] | 3924.016 | 5.529883 | 0.127227 | 3.00884 | 26.6582 | 23.6493 | -0.0295072 | -0.24814 | 8.16134 | 8.40948 | 549.712 | 12.49197 | [8 empty] | 3923.995 | 5.091923 | 0.141493 | 3.41633 | 27.5611 | 24.1448 | -0.0375111 | -0.332478 | 8.531 | 8.86348 | 506.1755 | 14.1493
1963 | 3926.004 | 6.058739 | 0.128553 | 3.15755 | 27.7199 | 24.5623 | -0.0346482 | -0.292007 | 8.13575 | 8.42776 | 602.2843 | 12.70165 | [8 empty] | 3926.016 | 5.524683 | 0.127374 | 3.01231 | 26.6616 | 23.6493 | -0.0295115 | -0.248176 | 8.1613 | 8.40948 | 549.1951 | 12.50688 | [8 empty] | 3925.995 | 5.081209 | 0.141625 | 3.4195 | 27.5643 | 24.1448 | -0.0375094 | -0.332463 | 8.53101 | 8.86348 | 505.1105 | 14.1625
1964 | 3928.004 | 6.056237 | 0.128654 | 3.16004 | 27.7223 | 24.5623 | -0.0346361 | -0.291905 | 8.13585 | 8.42776 | 602.0356 | 12.71181 | [8 empty] | 3928.016 | 5.519451 | 0.127451 | 3.01413 | 26.6634 | 23.6493 | -0.0295099 | -0.248163 | 8.16131 | 8.40948 | 548.675 | 12.5148 | [8 empty] | 3927.995 | 5.070815 | 0.141749 | 3.4225 | 27.5673 | 24.1448 | -0.0375064 | -0.332437 | 8.53104 | 8.86348 | 504.0772 | 14.1749
1965 | 3930.004 | 6.05404 | 0.128768 | 3.16284 | 27.7251 | 24.5623 | -0.0346473 | -0.291999 | 8.13576 | 8.42776 | 601.8172 | 12.72327 | [8 empty] | 3930.016 | 5.514136 | 0.127599 | 3.01763 | 26.667 | 23.6493 | -0.0295176 | -0.248227 | 8.16125 | 8.40948 | 548.1467 | 12.52982 | [8 empty] | 3929.995 | 5.060002 | 0.14189 | 3.42591 | 27.5707 | 24.1448 | -0.0375007 | -0.332386 | 8.53109 | 8.86348 | 503.0023 | 14.189
1966 | 3932.004 | 6.051158 | 0.128879 | 3.16557 | 27.7279 | 24.5623 | -0.0346402 | -0.291939 | 8.13582 | 8.42776 | 601.5307 | 12.73444 | [8 empty] | 3932.016 | 5.50934375 | 0.127669 | 3.01929 | 26.6686 | 23.6493 | -0.0295252 | -0.248291 | 8.16119 | 8.40948 | 547.6703 | 12.53702 | [8 empty] | 3931.995 | 5.048777 | 0.142023 | 3.42912 | 27.5739 | 24.1448 | -0.0375055 | -0.332429 | 8.53105 | 8.86348 | 501.8864 | 14.2023
1967 | 3934.004 | 6.048523 | 0.128979 | 3.16802 | 27.7303 | 24.5623 | -0.0346344 | -0.29189 | 8.13587 | 8.42776 | 601.2687 | 12.74451 | [8 empty] | 3934.016 | 5.503603 | 0.127824 | 3.02295 | 26.6723 | 23.6493 | -0.0294971 | -0.248055 | 8.16142 | 8.40948 | 547.0996 | 12.55276 | [8 empty] | 3933.995 | 5.037424 | 0.142147 | 3.43212 | 27.5769 | 24.1448 | -0.0374992 | -0.332373 | 8.5311 | 8.86348 | 500.7579 | 14.2147
1968 | 3936.004 | 6.045614 | 0.129086 | 3.17065 | 27.733 | 24.5623 | -0.0346323 | -0.291873 | 8.13589 | 8.42776 | 600.9795 | 12.75528 | [8 empty] | 3936.016 | 5.498204 | 0.127939 | 3.02567 | 26.675 | 23.6493 | -0.0295109 | -0.248171 | 8.16131 | 8.40948 | 546.5628 | 12.56449 | [8 empty] | 3935.995 | 5.025915 | 0.142279 | 3.43531 | 27.5801 | 24.1448 | -0.037487 | -0.332265 | 8.53121 | 8.86348 | 499.6138 | 14.2279
1969 | 3938.004 | 6.043009 | 0.129198 | 3.17339 | 27.7357 | 24.5623 | -0.0346455 | -0.291984 | 8.13578 | 8.42776 | 600.7206 | 12.76655 | [8 empty] | 3938.016 | 5.492671875 | 0.128059 | 3.0285 | 26.6778 | 23.6493 | -0.0295106 | -0.248169 | 8.16131 | 8.40948 | 546.013 | 12.57672 | [8 empty] | 3937.995 | 5.014371 | 0.142405 | 3.43835 | 27.5832 | 24.1448 | -0.0375013 | -0.332392 | 8.53108 | 8.86348 | 498.4662 | 14.2405
1970 | 3940.004 | 6.040624 | 0.129306 | 3.17606 | 27.7384 | 24.5623 | -0.0346433 | -0.291965 | 8.13579 | 8.42776 | 600.4835 | 12.77741 | [8 empty] | 3940.016 | 5.487225 | 0.128179 | 3.03135 | 26.6807 | 23.6493 | -0.0294985 | -0.248067 | 8.16141 | 8.40948 | 545.4715 | 12.58894 | [8 empty] | 3939.995 | 5.002407 | 0.14253 | 3.44136 | 27.5862 | 24.1448 | -0.0374956 | -0.332341 | 8.53113 | 8.86348 | 497.2769 | 14.253
1971 | 3942.004 | 6.038552 | 0.129415 | 3.17872 | 27.741 | 24.5623 | -0.0346414 | -0.291949 | 8.13581 | 8.42776 | 600.2775 | 12.78836 | [8 empty] | 3942.016 | 5.481323 | 0.128301 | 3.03422 | 26.6835 | 23.6493 | -0.0295134 | -0.248192 | 8.16128 | 8.40948 | 544.8848 | 12.60139 | [8 empty] | 3941.995 | 4.990237 | 0.14268 | 3.44498 | 27.5898 | 24.1448 | -0.03749 | -0.332292 | 8.53118 | 8.86348 | 496.0672 | 14.268
1972 | 3944.004 | 6.035816 | 0.129526 | 3.18146 | 27.7438 | 24.5623 | -0.0346511 | -0.292031 | 8.13573 | 8.42776 | 600.0056 | 12.79953 | [8 empty] | 3944.016 | 5.475988 | 0.128425 | 3.03715 | 26.6865 | 23.6493 | -0.0295037 | -0.248111 | 8.16137 | 8.40948 | 544.3545 | 12.61401 | [8 empty] | 3943.995 | 4.97824 | 0.142807 | 3.44804 | 27.5928 | 24.1448 | -0.0374908 | -0.332299 | 8.53118 | 8.86348 | 494.8746 | 14.2807
1973 | 3946.004 | 6.032946 | 0.129635 | 3.18415 | 27.7465 | 24.5623 | -0.0346471 | -0.291997 | 8.13576 | 8.42776 | 599.7203 | 12.8105 | [8 empty] | 3946.016 | 5.470114 | 0.128534 | 3.03975 | 26.6891 | 23.6493 | -0.0295083 | -0.248149 | 8.16133 | 8.40948 | 543.7706 | 12.62516 | [8 empty] | 3945.995 | 4.96555 | 0.142947 | 3.45144 | 27.5962 | 24.1448 | -0.0374824 | -0.332224 | 8.53125 | 8.86348 | 493.613 | 14.2947
1974 | 3948.004 | 6.030269 | 0.129739 | 3.18669 | 27.749 | 24.5623 | -0.0346465 | -0.291992 | 8.13577 | 8.42776 | 599.4542 | 12.82097 | [8 empty] | 3948.016 | 5.464169 | 0.128663 | 3.0428 | 26.6921 | 23.6493 | -0.0295001 | -0.24808 | 8.1614 | 8.40948 | 543.1795 | 12.63831 | [8 empty] | 3947.995 | 4.952699 | 0.143078 | 3.4546 | 27.5994 | 24.1448 | -0.0374777 | -0.332183 | 8.53129 | 8.86348 | 492.3356 | 14.3078
1975 | 3950.004 | 6.027412 | 0.129854 | 3.18952 | 27.7518 | 24.5623 | -0.0346428 | -0.291961 | 8.1358 | 8.42776 | 599.1701 | 12.83254 | [8 empty] | 3950.016 | 5.458506 | 0.128784 | 3.04565 | 26.695 | 23.6493 | -0.0295131 | -0.248189 | 8.16129 | 8.40948 | 542.6166 | 12.65064 | [8 empty] | 3949.995 | 4.939533 | 0.143213 | 3.45785 | 27.6027 | 24.1448 | -0.0374681 | -0.332097 | 8.53138 | 8.86348 | 491.0268 | 14.3213
1976 | 3952.004 | 6.024812 | 0.129965 | 3.19224 | 27.7545 | 24.5623 | -0.0346451 | -0.291981 | 8.13578 | 8.42776 | 598.9117 | 12.84371 | [8 empty] | 3952.016 | 5.452517 | 0.128903 | 3.04847 | 26.6978 | 23.6493 | -0.0295049 | -0.248121 | 8.16136 | 8.40948 | 542.0212 | 12.66279 | [8 empty] | 3951.995 | 4.926065 | 0.143353 | 3.46124 | 27.606 | 24.1448 | -0.0374842 | -0.33224 | 8.53123 | 8.86348 | 489.688 | 14.3353
1977 | 3954.004 | 6.022347 | 0.130068 | 3.19476 | 27.7571 | 24.5623 | -0.0346378 | -0.291919 | 8.13584 | 8.42776 | 598.6666 | 12.85407 | [8 empty] | 3954.016 | 5.446563 | 0.129028 | 3.05144 | 26.7008 | 23.6493 | -0.0295004 | -0.248083 | 8.16139 | 8.40948 | 541.4294 | 12.67554 | [8 empty] | 3953.995 | 4.912117 | 0.143492 | 3.46459 | 27.6094 | 24.1448 | -0.0374775 | -0.332181 | 8.53129 | 8.86348 | 488.3014 | 14.3492
1978 | 3956.004 | 6.019245 | 0.130175 | 3.19739 | 27.7597 | 24.5623 | -0.0346418 | -0.291952 | 8.13581 | 8.42776 | 598.3583 | 12.86485 | [8 empty] | 3956.016 | 5.440135 | 0.129149 | 3.05428 | 26.7036 | 23.6493 | -0.0294915 | -0.248008 | 8.16147 | 8.40948 | 540.7904 | 12.68791 | [8 empty] | 3955.995 | 4.897208 | 0.143627 | 3.46786 | 27.6127 | 24.1448 | -0.0374653 | -0.332072 | 8.5314 | 8.86348 | 486.8193 | 14.3627
1979 | 3958.004 | 6.016605 | 0.130295 | 3.20035 | 27.7627 | 24.5623 | -0.0346351 | -0.291897 | 8.13586 | 8.42776 | 598.0959 | 12.87691 | [8 empty] | 3958.016 | 5.434316 | 0.129263 | 3.05697 | 26.7063 | 23.6493 | -0.0295077 | -0.248144 | 8.16133 | 8.40948 | 540.212 | 12.69955 | [8 empty] | 3957.995 | 4.879546 | 0.143783 | 3.47162 | 27.6164 | 24.1448 | -0.0374627 | -0.33205 | 8.53143 | 8.86348 | 485.0636 | 14.3783
1980 | 3960.004 | 6.01408 | 0.130391 | 3.20269 | 27.765 | 24.5623 | -0.0346417 | -0.291952 | 8.13581 | 8.42776 | 597.8449 | 12.88658 | [8 empty] | 3960.016 | 5.428217 | 0.129384 | 3.05984 | 26.7092 | 23.6493 | -0.0295003 | -0.248082 | 8.16139 | 8.40948 | 539.6056 | 12.71191 | [8 empty] | 3959.995 | 4.851607 | 0.143981 | 3.4764 | 27.6212 | 24.1448 | -0.0374574 | -0.332002 | 8.53147 | 8.86348 | 482.2863 | 14.3981
1981 | 3962.004 | 6.011218 | 0.130502 | 3.20542 | 27.7677 | 24.5623 | -0.0346419 | -0.291954 | 8.13581 | 8.42776 | 597.5603 | 12.89775 | [8 empty] | 3962.016 | 5.422207 | 0.129511 | 3.06284 | 26.7122 | 23.6493 | -0.0295007 | -0.248086 | 8.16139 | 8.40948 | 539.0082 | 12.72486 | [8 empty] | 3961.995 | 4.801745 | 0.144201 | 3.48171 | 27.6265 | 24.1448 | -0.0374325 | -0.331782 | 8.53169 | 8.86348 | 477.3296 | 14.4201
1982 | 3964.004 | 6.008105 | 0.130619 | 3.2083 | 27.7706 | 24.5623 | -0.034633 | -0.291879 | 8.13588 | 8.42776 | 597.2509 | 12.90953 | [8 empty] | 3964.016 | 5.415823 | 0.129617 | 3.06535 | 26.7147 | 23.6493 | -0.0295015 | -0.248092 | 8.16138 | 8.40948 | 538.3736 | 12.73572 | [8 empty] | 3963.995 | 4.74658 | 0.144438 | 3.48742 | 27.6322 | 24.1448 | -0.0374328 | -0.331785 | 8.53169 | 8.86348 | 471.8458 | 14.4438
1983 | 3966.004 | 6.005056 | 0.130722 | 3.21084 | 27.7732 | 24.5623 | -0.0346511 | -0.292032 | 8.13573 | 8.42776 | 596.9478 | 12.91991 | [8 empty] | 3966.016 | 5.409585 | 0.12974 | 3.06826 | 26.7176 | 23.6493 | -0.0294968 | -0.248052 | 8.16142 | 8.40948 | 537.7535 | 12.74828 | [8 empty] | 3965.995 | 4.688654 | 0.144684 | 3.49337 | 27.6382 | 24.1448 | -0.0374165 | -0.331641 | 8.53183 | 8.86348 | 466.0875 | 14.4684
1984 | 3968.004 | 6.00246875 | 0.130835 | 3.21361 | 27.7759 | 24.5623 | -0.0346342 | -0.291889 | 8.13587 | 8.42776 | 596.6906 | 12.93127 | [8 empty] | 3968.016 | 5.40295 | 0.129868 | 3.07128 | 26.7206 | 23.6493 | -0.0294975 | -0.248058 | 8.16142 | 8.40948 | 537.0939 | 12.76136 | [8 empty] | 3967.995 | 4.61711 | 0.14498 | 3.50052 | 27.6453 | 24.1448 | -0.0374047 | -0.331536 | 8.53194 | 8.86348 | 458.9755 | 14.498
1985 | 3970.006 | 5.999265 | 0.130931 | 3.21598 | 27.7783 | 24.5623 | -0.0346421 | -0.291955 | 8.13581 | 8.42776 | 596.3721 | 12.94095 | [8 empty] | 3970.016 | 5.396369 | 0.129984 | 3.07404 | 26.7234 | 23.6493 | -0.0294936 | -0.248026 | 8.16145 | 8.40948 | 536.4397 | 12.77324 | [8 empty] | 3969.995 | 4.516198 | 0.145351 | 3.50948 | 27.6543 | 24.1448 | -0.0373635 | -0.33117 | 8.5323 | 8.86348 | 448.9441 | 14.5351
1986 | 3972.006 | 5.996363 | 0.131043 | 3.21872 | 27.781 | 24.5623 | -0.0346652 | -0.29215 | 8.13561 | 8.42776 | 596.0836 | 12.95223 | [8 empty] | 3972.016 | 5.389771 | 0.130115 | 3.07713 | 26.7265 | 23.6493 | -0.0294897 | -0.247993 | 8.16148 | 8.40948 | 535.7839 | 12.78661 | [8 empty] | 3971.995 | 4.418702 | 0.145595 | 3.51536 | 27.6602 | 24.1448 | -0.0373454 | -0.33101 | 8.53247 | 8.86348 | 439.2522 | 14.5595
1987 | 3974.006 | 5.993533 | 0.13115 | 3.22135 | 27.7837 | 24.5623 | -0.0346342 | -0.291889 | 8.13587 | 8.42776 | 595.8023 | 12.963 | [8 empty] | 3974.016 | 5.3835 | 0.13023 | 3.07985 | 26.7292 | 23.6493 | -0.0294887 | -0.247985 | 8.16149 | 8.40948 | 535.1605 | 12.79837 | [8 empty] | 3973.995 | 4.362195 | 0.145859 | 3.52174 | 27.6666 | 24.1448 | -0.0373374 | -0.330939 | 8.53254 | 8.86348 | 433.6351 | 14.5859
1988 | 3976.006 | 5.990632 | 0.131261 | 3.22408 | 27.7864 | 24.5623 | -0.0346354 | -0.291899 | 8.13586 | 8.42776 | 595.5139 | 12.97417 | [8 empty] | 3976.016 | 5.376709 | 0.130356 | 3.08282 | 26.7321 | 23.6493 | -0.0294954 | -0.248041 | 8.16144 | 8.40948 | 534.4854 | 12.81126 | [8 empty] | 3975.995 | 4.290317 | 0.146116 | 3.52795 | 27.6728 | 24.1448 | -0.0373286 | -0.330861 | 8.53261 | 8.86348 | 426.4898 | 14.6116
1989 | 3978.006 | 5.987395 | 0.131372 | 3.22681 | 27.7891 | 24.5623 | -0.0346281 | -0.291837 | 8.13592 | 8.42776 | 595.1922 | 12.98536 | [8 empty] | 3978.016 | 5.369494 | 0.13048 | 3.08577 | 26.7351 | 23.6493 | -0.0294906 | -0.248 | 8.16148 | 8.40948 | 533.7681 | 12.82396 | [8 empty] | 3977.995 | 4.219782 | 0.146391 | 3.53459 | 27.6794 | 24.1448 | -0.0373045 | -0.330648 | 8.53283 | 8.86348 | 419.4781 | 14.6391
1990 | 3980.006 | 5.984191 | 0.131468 | 3.22917 | 27.7915 | 24.5623 | -0.0346362 | -0.291906 | 8.13585 | 8.42776 | 594.8736 | 12.99504 | [8 empty] | 3980.016 | 5.362794 | 0.130604 | 3.0887 | 26.738 | 23.6493 | -0.0294936 | -0.248026 | 8.16145 | 8.40948 | 533.1021 | 12.83664 | [8 empty] | 3979.995 | 4.143859375 | 0.146672 | 3.54137 | 27.6862 | 24.1448 | -0.0372812 | -0.330441 | 8.53303 | 8.86348 | 411.9308 | 14.6672
1991 | 3982.006 | 5.981213 | 0.131585 | 3.23203 | 27.7943 | 24.5623 | -0.0346429 | -0.291962 | 8.1358 | 8.42776 | 594.5777 | 13.00681 | [8 empty] | 3982.016 | 5.355647 | 0.130724 | 3.09153 | 26.7409 | 23.6493 | -0.0294972 | -0.248056 | 8.16142 | 8.40948 | 532.3917 | 12.84894 | [8 empty] | 3981.995 | 4.081522 | 0.146902 | 3.54691 | 27.6917 | 24.1448 | -0.0372604 | -0.330256 | 8.53322 | 8.86348 | 405.7341 | 14.6902
1992 | 3984.006 | 5.97873 | 0.131696 | 3.23477 | 27.7971 | 24.5623 | -0.0346451 | -0.291981 | 8.13578 | 8.42776 | 594.3308 | 13.01798 | [8 empty] | 3984.016 | 5.348796 | 0.130848 | 3.09447 | 26.7438 | 23.6493 | -0.0294951 | -0.248038 | 8.16144 | 8.40948 | 531.7106 | 12.86162 | [8 empty] | 3983.995 | 4.032178 | 0.147118 | 3.55212 | 27.6969 | 24.1448 | -0.0372521 | -0.330183 | 8.53329 | 8.86348 | 400.8289 | 14.7118
1993 | 3986.006 | 5.975392 | 0.131805 | 3.23743 | 27.7997 | 24.5623 | -0.0346471 | -0.291997 | 8.13576 | 8.42776 | 593.9989 | 13.02896 | [8 empty] | 3986.016 | 5.341697 | 0.130967 | 3.09729 | 26.7466 | 23.6493 | -0.0294857 | -0.247959 | 8.16152 | 8.40948 | 531.0049 | 12.87382 | [8 empty] | 3985.995 | 3.988882 | 0.147332 | 3.55729 | 27.7021 | 24.1448 | -0.0372434 | -0.330106 | 8.53337 | 8.86348 | 396.5249 | 14.7332
1994 | 3988.006 | 5.972187 | 0.131894 | 3.23963 | 27.8019 | 24.5623 | -0.0346529 | -0.292047 | 8.13571 | 8.42776 | 593.6804 | 13.03794 | [8 empty] | 3988.016 | 5.334549 | 0.131095 | 3.10031 | 26.7496 | 23.6493 | -0.0294782 | -0.247896 | 8.16158 | 8.40948 | 530.2944 | 12.88692 | [8 empty] | 3987.995 | 3.948187 | 0.147529 | 3.56206 | 27.7069 | 24.1448 | -0.0372452 | -0.330122 | 8.53335 | 8.86348 | 392.4795 | 14.7529
1995 | 3990.006 | 5.969208 | 0.132015 | 3.2426 | 27.8049 | 24.5623 | -0.0346651 | -0.29215 | 8.13561 | 8.42776 | 593.3843 | 13.05012 | [8 empty] | 3990.016 | 5.327062 | 0.131211 | 3.10306 | 26.7524 | 23.6493 | -0.02949 | -0.247996 | 8.16148 | 8.40948 | 529.55 | 12.89883 | [8 empty] | 3989.995 | 3.911963 | 0.147707 | 3.56636 | 27.7112 | 24.1448 | -0.03723 | -0.329987 | 8.53349 | 8.86348 | 388.8786 | 14.7707
1996 | 3992.006 | 5.966108 | 0.132126 | 3.24533 | 27.8076 | 24.5623 | -0.0346403 | -0.29194 | 8.13582 | 8.42776 | 593.0761 | 13.0613 | [8 empty] | 3992.016 | 5.319684 | 0.131341 | 3.10612 | 26.7554 | 23.6493 | -0.0294878 | -0.247977 | 8.1615 | 8.40948 | 528.8166 | 12.91214 | [8 empty] | 3991.995 | 3.88377 | 0.14789 | 3.57076 | 27.7156 | 24.1448 | -0.0372243 | -0.329936 | 8.53354 | 8.86348 | 386.076 | 14.789
1997 | 3994.006 | 5.962779 | 0.132236 | 3.24803 | 27.8103 | 24.5623 | -0.0346292 | -0.291846 | 8.13591 | 8.42776 | 592.7451 | 13.07238 | [8 empty] | 3994.016 | 5.311882 | 0.131453 | 3.10879 | 26.7581 | 23.6493 | -0.0294985 | -0.248067 | 8.16141 | 8.40948 | 528.0411 | 12.92366 | [8 empty] | 3993.995 | 3.855202 | 0.148093 | 3.57567 | 27.7205 | 24.1448 | -0.0371944 | -0.329672 | 8.5338 | 8.86348 | 383.2362 | 14.8093
1998 | 3996.006 | 5.959624 | 0.132349 | 3.25081 | 27.8131 | 24.5623 | -0.0346312 | -0.291864 | 8.1359 | 8.42776 | 592.4315 | 13.08376 | [8 empty] | 3996.016 | 5.30451 | 0.131582 | 3.11183 | 26.7612 | 23.6493 | -0.0294865 | -0.247966 | 8.16151 | 8.40948 | 527.3082 | 12.93687 | [8 empty] | 3995.995 | 3.824997 | 0.148264 | 3.5798 | 27.7246 | 24.1448 | -0.0372108 | -0.329817 | 8.53366 | 8.86348 | 380.2335 | 14.8264
1999 | 3998.006 | 5.95652 | 0.132456 | 3.25343 | 27.8157 | 24.5623 | -0.034641 | -0.291946 | 8.13581 | 8.42776 | 592.1229 | 13.09454 | [8 empty] | 3998.016 | 5.296916 | 0.131741 | 3.11557 | 26.7649 | 23.6493 | -0.0294753 | -0.247872 | 8.1616 | 8.40948 | 526.5533 | 12.95309 | [8 empty] | 3997.995 | 3.79822 | 0.148445 | 3.58419 | 27.729 | 24.1448 | -0.0372112 | -0.32982 | 8.53366 | 8.86348 | 377.5717 | 14.8445
2000 | 4000.006 | 5.95291 | 0.132567 | 3.25615 | 27.8185 | 24.5623 | -0.0346361 | -0.291905 | 8.13585 | 8.42776 | 591.7641 | 13.10573 | [8 empty] | 4000.016 | 5.289076 | 0.131831 | 3.11771 | 26.767 | 23.6493 | -0.0294841 | -0.247946 | 8.16153 | 8.40948 | 525.774 | 12.96241 | [8 empty] | 3999.995 | 3.77108 | 0.148619 | 3.58838 | 27.7332 | 24.1448 | -0.0372008 | -0.329729 | 8.53375 | 8.86348 | 374.8737 | 14.8619
2001 | 4002.006 | 5.949675 | 0.132701 | 3.25945 | 27.8218 | 24.5623 | -0.0346281 | -0.291838 | 8.13592 | 8.42776 | 591.4425 | 13.11921 | [8 empty] | 4002.016 | 5.281146 | 0.131966 | 3.12091 | 26.7702 | 23.6493 | -0.0294676 | -0.247807 | 8.16167 | 8.40948 | 524.9857 | 12.97624 | [8 empty] | 4001.995 | 3.746385 | 0.148808 | 3.59294 | 27.7378 | 24.1448 | -0.0372026 | -0.329744 | 8.53373 | 8.86348 | 372.4189 | 14.8808
2002 | 4004.006 | 5.946252 | 0.132781 | 3.26142 | 27.8237 | 24.5623 | -0.0346353 | -0.291898 | 8.13586 | 8.42776 | 591.1023 | 13.1273 | [8 empty] | 4004.016 | 5.27338 | 0.132081 | 3.12362 | 26.7729 | 23.6493 | -0.0294831 | -0.247938 | 8.16154 | 8.40948 | 524.2137 | 12.98807 | [8 empty] | 4003.995 | 3.720669 | 0.148976 | 3.59699 | 27.7418 | 24.1448 | -0.0371972 | -0.329696 | 8.53378 | 8.86348 | 369.8625 | 14.8976
2003 | 4006.006 | 5.943054 | 0.132893 | 3.26416 | 27.8265 | 24.5623 | -0.0346207 | -0.291775 | 8.13598 | 8.42776 | 590.7843 | 13.13858 | [8 empty] | 4006.016 | 5.265393 | 0.132211 | 3.12669 | 26.776 | 23.6493 | -0.0294679 | -0.247809 | 8.16167 | 8.40948 | 523.4197 | 13.0014 | [8 empty] | 4005.995 | 3.695547 | 0.149155 | 3.60132 | 27.7461 | 24.1448 | -0.0371741 | -0.329492 | 8.53398 | 8.86348 | 367.3652 | 14.9155
2004 | 4008.006 | 5.939818 | 0.133003 | 3.26686 | 27.8292 | 24.5623 | -0.0346191 | -0.291761 | 8.136 | 8.42776 | 590.4626 | 13.14966 | [8 empty] | 4008.016 | 5.25727 | 0.132332 | 3.12957 | 26.7789 | 23.6493 | -0.0294729 | -0.247852 | 8.16162 | 8.40948 | 522.6122 | 13.01384 | [8 empty] | 4007.995 | 3.67021875 | 0.149342 | 3.60584 | 27.7506 | 24.1448 | -0.0371831 | -0.329571 | 8.5339 | 8.86348 | 364.8474 | 14.9342
2005 | 4010.006 | 5.936387 | 0.133115 | 3.26961 | 27.8319 | 24.5623 | -0.034641 | -0.291946 | 8.13581 | 8.42776 | 590.1215 | 13.16095 | [8 empty] | 4010.016 | 5.248893 | 0.13245 | 3.13234 | 26.7817 | 23.6493 | -0.0294763 | -0.24788 | 8.1616 | 8.40948 | 521.7795 | 13.02599 | [8 empty] | 4009.995 | 3.644296 | 0.149543 | 3.61068 | 27.7555 | 24.1448 | -0.0371777 | -0.329524 | 8.53395 | 8.86348 | 362.2705 | 14.9543
2006 | 4012.006 | 5.933061 | 0.133226 | 3.27234 | 27.8347 | 24.5623 | -0.0346393 | -0.291932 | 8.13583 | 8.42776 | 589.7909 | 13.17213 | [8 empty] | 4012.016 | 5.240776 | 0.132586 | 3.13557 | 26.7849 | 23.6493 | -0.0294704 | -0.24783 | 8.16165 | 8.40948 | 520.9726 | 13.03993 | [8 empty] | 4011.995 | 3.614369 | 0.149763 | 3.616 | 27.7608 | 24.1448 | -0.0371757 | -0.329506 | 8.53397 | 8.86348 | 359.2955 | 14.9763
2007 | 4014.006 | 5.929523 | 0.133335 | 3.27502 | 27.8373 | 24.5623 | -0.034628 | -0.291837 | 8.13592 | 8.42776 | 589.4392 | 13.18312 | [8 empty] | 4014.016 | 5.232238 | 0.132699 | 3.13823 | 26.7876 | 23.6493 | -0.0294754 | -0.247872 | 8.1616 | 8.40948 | 520.1238 | 13.05158 | [8 empty] | 4013.995 | 3.586517 | 0.150011 | 3.62198 | 27.7668 | 24.1448 | -0.0371791 | -0.329536 | 8.53394 | 8.86348 | 356.5268 | 15.0011
2008 | 4016.006 | 5.926084 | 0.133443 | 3.27768 | 27.84 | 24.5623 | -0.0346197 | -0.291766 | 8.13599 | 8.42776 | 589.0974 | 13.19401 | [8 empty] | 4016.016 | 5.223283 | 0.132837 | 3.1415 | 26.7908 | 23.6493 | -0.0294645 | -0.247781 | 8.1617 | 8.40948 | 519.2336 | 13.06576 | [8 empty] | 4015.995 | 3.551607 | 0.1503 | 3.62896 | 27.7738 | 24.1448 | -0.0371576 | -0.329346 | 8.53413 | 8.86348 | 353.0565 | 15.03
2009 | 4018.006 | 5.922794 | 0.133542 | 3.28011 | 27.8424 | 24.5623 | -0.0346248 | -0.29181 | 8.13595 | 8.42776 | 588.7703 | 13.20399 | [8 empty] | 4018.016 | 5.214753 | 0.132958 | 3.14437 | 26.7937 | 23.6493 | -0.0294705 | -0.247832 | 8.16164 | 8.40948 | 518.3857 | 13.07821 | [8 empty] | 4017.995 | 3.505431 | 0.15066 | 3.63765 | 27.7825 | 24.1448 | -0.0371484 | -0.329264 | 8.53421 | 8.86348 | 348.4662 | 15.066
2010 | 4020.006 | 5.91903 | 0.133654 | 3.28284 | 27.8452 | 24.5623 | -0.034612 | -0.291701 | 8.13606 | 8.42776 | 588.3962 | 13.21529 | [8 empty] | 4020.016 | 5.205773 | 0.133086 | 3.1474 | 26.7967 | 23.6493 | -0.0294635 | -0.247773 | 8.1617 | 8.40948 | 517.4931 | 13.09139 | [8 empty] | 4019.995 | 3.453433 | 0.151067 | 3.64748 | 27.7923 | 24.1448 | -0.0371448 | -0.329232 | 8.53424 | 8.86348 | 343.2973 | 15.1067
2011 | 4022.006 | 5.915608 | 0.133763 | 3.28553 | 27.8478 | 24.5623 | -0.034628 | -0.291837 | 8.13592 | 8.42776 | 588.056 | 13.22628 | [8 empty] | 4022.016 | 5.196559 | 0.133216 | 3.15046 | 26.7998 | 23.6493 | -0.0294621 | -0.247761 | 8.16172 | 8.40948 | 516.5771 | 13.10477 | [8 empty] | 4021.995 | 3.3985625 | 0.151517 | 3.65835 | 27.8032 | 24.1448 | -0.0371297 | -0.329098 | 8.53438 | 8.86348 | 337.8427 | 15.1517
2012 | 4024.006 | 5.912146 | 0.13388 | 3.28839 | 27.8507 | 24.5623 | -0.0346217 | -0.291783 | 8.13598 | 8.42776 | 587.7118 | 13.23806 | [8 empty] | 4024.016 | 5.187442 | 0.133346 | 3.15355 | 26.8029 | 23.6493 | -0.029461 | -0.247752 | 8.16173 | 8.40948 | 515.6708 | 13.11815 | [8 empty] | 4023.995 | 3.332022 | 0.152038 | 3.67094 | 27.8157 | 24.1448 | -0.0371138 | -0.328957 | 8.53452 | 8.86348 | 331.2281 | 15.2038
2013 | 4026.006 | 5.908639 | 0.133987 | 3.29104 | 27.8533 | 24.5623 | -0.0346295 | -0.291849 | 8.13591 | 8.42776 | 587.3632 | 13.24885 | [8 empty] | 4026.016 | 5.178097 | 0.133476 | 3.15661 | 26.8059 | 23.6493 | -0.0294637 | -0.247774 | 8.1617 | 8.40948 | 514.7418 | 13.13154 | [8 empty] | 4025.995 | 3.254882 | 0.152672 | 3.68623 | 27.831 | 24.1448 | -0.0370867 | -0.328717 | 8.53476 | 8.86348 | 323.5598 | 15.2672
2014 | 4028.006 | 5.905213 | 0.134089 | 3.29353 | 27.8558 | 24.5623 | -0.0346077 | -0.291666 | 8.13609 | 8.42776 | 587.0227 | 13.25914 | [8 empty] | 4028.016 | 5.168556 | 0.133611 | 3.1598 | 26.8091 | 23.6493 | -0.0294558 | -0.247708 | 8.16177 | 8.40948 | 513.7934 | 13.14544 | [8 empty] | 4027.995 | 3.157123 | 0.153524 | 3.7068 | 27.8516 | 24.1448 | -0.0370828 | -0.328683 | 8.53479 | 8.86348 | 313.8418 | 15.3524
2015 | 4030.006 | 5.901569 | 0.1342 | 3.29625 | 27.8586 | 24.5623 | -0.0346184 | -0.291755 | 8.136 | 8.42776 | 586.6604 | 13.27033 | [8 empty] | 4030.016 | 5.158723 | 0.133752 | 3.16315 | 26.8125 | 23.6493 | -0.0294378 | -0.247557 | 8.16192 | 8.40948 | 512.8159 | 13.15995 | [8 empty] | 4029.995 | 3.019495 | 0.1553 | 3.74968 | 27.8945 | 24.1448 | -0.0370216 | -0.32814 | 8.53533 | 8.86348 | 300.1606 | 15.53
2016 | 4032.006 | 5.89793 | 0.134311 | 3.29898 | 27.8613 | 24.5623 | -0.0346214 | -0.291781 | 8.13598 | 8.42776 | 586.2987 | 13.28152 | [8 empty] | 4032.016 | 5.148769 | 0.13387 | 3.16595 | 26.8153 | 23.6493 | -0.0294584 | -0.24773 | 8.16175 | 8.40948 | 511.8264 | 13.17217
2017 | 4034.006 | 5.894390625 | 0.13442 | 3.30167 | 27.864 | 24.5623 | -0.03463 | -0.291853 | 8.13591 | 8.42776 | 585.9468 | 13.29251 | [8 empty] | 4034.016 | 5.13838 | 0.134007 | 3.16917 | 26.8185 | 23.6493 | -0.0294576 | -0.247723 | 8.16175 | 8.40948 | 510.7937 | 13.1863
2018 | 4036.006 | 5.890811 | 0.134515 | 3.30401 | 27.8663 | 24.5623 | -0.034626 | -0.29182 | 8.13594 | 8.42776 | 585.591 | 13.30211 | [8 empty] | 4036.016 | 5.127926 | 0.134142 | 3.17236 | 26.8217 | 23.6493 | -0.0294464 | -0.247629 | 8.16185 | 8.40948 | 509.7544 | 13.20024
2019 | 4038.006 | 5.887296 | 0.134632 | 3.30687 | 27.8692 | 24.5623 | -0.0346269 | -0.291827 | 8.13593 | 8.42776 | 585.2416 | 13.31389 | [8 empty] | 4038.016 | 5.117432 | 0.134273 | 3.17546 | 26.8248 | 23.6493 | -0.0294483 | -0.247645 | 8.16183 | 8.40948 | 508.7112 | 13.21377
2020 | 4040.006 | 5.883655 | 0.134746 | 3.30967 | 27.872 | 24.5623 | -0.0346172 | -0.291745 | 8.13601 | 8.42776 | 584.8796 | 13.32539 | [8 empty] | 4040.016 | 5.106494 | 0.134407 | 3.17862 | 26.8279 | 23.6493 | -0.0294404 | -0.247578 | 8.1619 | 8.40948 | 507.6239 | 13.22763
2021 | 4042.006 | 5.879854 | 0.134864 | 3.31258 | 27.8749 | 24.5623 | -0.0346132 | -0.291711 | 8.13605 | 8.42776 | 584.5017 | 13.33728 | [8 empty] | 4042.016 | 5.095604 | 0.134537 | 3.1817 | 26.831 | 23.6493 | -0.0294441 | -0.24761 | 8.16187 | 8.40948 | 506.5414 | 13.24109
2022 | 4044.006 | 5.875998 | 0.134968 | 3.31512 | 27.8774 | 24.5623 | -0.0346177 | -0.29175 | 8.13601 | 8.42776 | 584.1184 | 13.34778 | [8 empty] | 4044.016 | 5.084726 | 0.134672 | 3.1849 | 26.8342 | 23.6493 | -0.0294288 | -0.247481 | 8.162 | 8.40948 | 505.4601 | 13.25504
2023 | 4046.006 | 5.871983 | 0.13508 | 3.31788 | 27.8802 | 24.5623 | -0.0346122 | -0.291704 | 8.13606 | 8.42776 | 583.7194 | 13.35908 | [8 empty] | 4046.016 | 5.07355 | 0.134813 | 3.18823 | 26.8376 | 23.6493 | -0.0294433 | -0.247602 | 8.16187 | 8.40948 | 504.3491 | 13.26961
2024 | 4048.006 | 5.868135 | 0.135196 | 3.32074 | 27.883 | 24.5623 | -0.0346166 | -0.29174 | 8.13602 | 8.42776 | 583.3368 | 13.37078 | [8 empty] | 4048.016 | 5.062495 | 0.134948 | 3.19142 | 26.8407 | 23.6493 | -0.0294372 | -0.247551 | 8.16193 | 8.40948 | 503.2501 | 13.28357
2025 | 4050.006 | 5.863888 | 0.135312 | 3.32358 | 27.8859 | 24.5623 | -0.0346142 | -0.29172 | 8.13604 | 8.42776 | 582.9146 | 13.38249 | [8 empty] | 4050.016 | 5.050754 | 0.135077 | 3.19447 | 26.8438 | 23.6493 | -0.0294455 | -0.247621 | 8.16186 | 8.40948 | 502.083 | 13.29696
2026 | 4052.006 | 5.859873 | 0.135425 | 3.32636 | 27.8887 | 24.5623 | -0.0346141 | -0.291719 | 8.13604 | 8.42776 | 582.5155 | 13.39389 | [8 empty] | 4052.016 | 5.038969 | 0.135214 | 3.19771 | 26.847 | 23.6493 | -0.0294466 | -0.24763 | 8.16185 | 8.40948 | 500.9115 | 13.31115
2027 | 4054.006 | 5.85529 | 0.135535 | 3.32905 | 27.8914 | 24.5623 | -0.0346162 | -0.291737 | 8.13602 | 8.42776 | 582.0599 | 13.40501 | [8 empty] | 4054.016 | 5.02689 | 0.135351 | 3.20095 | 26.8503 | 23.6493 | -0.029422 | -0.247423 | 8.16205 | 8.40948 | 499.7107 | 13.32535
2028 | 4056.006 | 5.851073 | 0.135653 | 3.33196 | 27.8943 | 24.5623 | -0.0346141 | -0.29172 | 8.13604 | 8.42776 | 581.6407 | 13.41691 | [8 empty] | 4056.016 | 5.014854 | 0.135482 | 3.20405 | 26.8534 | 23.6493 | -0.0294467 | -0.247631 | 8.16185 | 8.40948 | 498.5142 | 13.33895
2029 | 4058.006 | 5.847167 | 0.135766 | 3.33472 | 27.897 | 24.5623 | -0.0346024 | -0.291621 | 8.13614 | 8.42776 | 581.2524 | 13.42831 | [8 empty] | 4058.016 | 5.002461 | 0.135627 | 3.20749 | 26.8568 | 23.6493 | -0.0294319 | -0.247507 | 8.16197 | 8.40948 | 497.2823 | 13.35397
2030 | 4060.006 | 5.842794 | 0.135887 | 3.33769 | 27.9 | 24.5623 | -0.0346078 | -0.291667 | 8.13609 | 8.42776 | 580.8178 | 13.44052 | [8 empty] | 4060.016 | 4.989886 | 0.135764 | 3.21074 | 26.8601 | 23.6493 | -0.0294312 | -0.247501 | 8.16198 | 8.40948 | 496.0322 | 13.3682
2031 | 4062.006 | 5.838640625 | 0.135993 | 3.34031 | 27.9026 | 24.5623 | -0.0346073 | -0.291662 | 8.1361 | 8.42776 | 580.4048 | 13.45123 | [8 empty] | 4062.016 | 4.97701 | 0.135905 | 3.21406 | 26.8634 | 23.6493 | -0.0294328 | -0.247515 | 8.16196 | 8.40948 | 494.7523 | 13.38283
2032 | 4064.006 | 5.834049 | 0.136108 | 3.34313 | 27.9054 | 24.5623 | -0.034607 | -0.291659 | 8.1361 | 8.42776 | 579.9484 | 13.46284 | [8 empty] | 4064.016 | 4.96362 | 0.136032 | 3.21706 | 26.8664 | 23.6493 | -0.0294205 | -0.247411 | 8.16207 | 8.40948 | 493.4212 | 13.39609
2033 | 4066.006 | 5.829717 | 0.136213 | 3.3457 | 27.908 | 24.5623 | -0.0346094 | -0.29168 | 8.13608 | 8.42776 | 579.5178 | 13.47345 | [8 empty] | 4066.016 | 4.950219 | 0.136173 | 3.2204 | 26.8697 | 23.6493 | -0.029441 | -0.247583 | 8.16189 | 8.40948 | 492.0891 | 13.41075
2034 | 4068.006 | 5.825421 | 0.136325 | 3.34846 | 27.9108 | 24.5623 | -0.0346052 | -0.291644 | 8.13612 | 8.42776 | 579.0908 | 13.48476 | [8 empty] | 4068.016 | 4.936396 | 0.13633 | 3.22411 | 26.8734 | 23.6493 | -0.0294109 | -0.247331 | 8.16215 | 8.40948 | 490.715 | 13.42703
2035 | 4070.006 | 5.820757 | 0.136446 | 3.35144 | 27.9137 | 24.5623 | -0.0346099 | -0.291684 | 8.13608 | 8.42776 | 578.6271 | 13.49698 | [8 empty] | 4070.016 | 4.922013 | 0.136459 | 3.22715 | 26.8765 | 23.6493 | -0.0294213 | -0.247418 | 8.16206 | 8.40948 | 489.2851 | 13.44053
2036 | 4072.006 | 5.816522 | 0.136558 | 3.35419 | 27.9165 | 24.5623 | -0.0346075 | -0.291664 | 8.1361 | 8.42776 | 578.2061 | 13.50829 | [8 empty] | 4072.016 | 4.907104 | 0.136607 | 3.23065 | 26.88 | 23.6493 | -0.0294119 | -0.247339 | 8.16214 | 8.40948 | 487.803 | 13.45595
2037 | 4074.006 | 5.812012 | 0.136669 | 3.3569 | 27.9192 | 24.5623 | -0.0345969 | -0.291575 | 8.13619 | 8.42776 | 577.7578 | 13.5195 | [8 empty] | 4074.016 | 4.892197 | 0.136752 | 3.23408 | 26.8834 | 23.6493 | -0.0294049 | -0.24728 | 8.1622 | 8.40948 | 486.3213 | 13.47107
2038 | 4076.006 | 5.807121 | 0.13678 | 3.35962 | 27.9219 | 24.5623 | -0.0346029 | -0.291625 | 8.13614 | 8.42776 | 577.2715 | 13.53073 | [8 empty] | 4076.016 | 4.876815 | 0.136886 | 3.23727 | 26.8866 | 23.6493 | -0.0294259 | -0.247456 | 8.16202 | 8.40948 | 484.7922 | 13.48511
2039 | 4078.006 | 5.802976 | 0.13689 | 3.36232 | 27.9246 | 24.5623 | -0.0346147 | -0.291724 | 8.13604 | 8.42776 | 576.8595 | 13.54183 | [8 empty] | 4078.016 | 4.861192 | 0.137036 | 3.2408 | 26.8901 | 23.6493 | -0.029399 | -0.24723 | 8.16225 | 8.40948 | 483.2391 | 13.50077
2040 | 4080.006 | 5.798395 | 0.13701 | 3.36529 | 27.9276 | 24.5623 | -0.0346081 | -0.291669 | 8.13609 | 8.42776 | 576.4041 | 13.55395 | [8 empty] | 4080.016 | 4.84473 | 0.137185 | 3.24432 | 26.8936 | 23.6493 | -0.029401 | -0.247247 | 8.16223 | 8.40948 | 481.6027 | 13.51635
2041 | 4082.006 | 5.794038 | 0.137123 | 3.36806 | 27.9304 | 24.5623 | -0.0345913 | -0.291528 | 8.13623 | 8.42776 | 575.971 | 13.56536 | [8 empty] | 4082.016 | 4.825622 | 0.137352 | 3.24828 | 26.8976 | 23.6493 | -0.0293939 | -0.247188 | 8.16229 | 8.40948 | 479.7032 | 13.53385
2042 | 4084.006 | 5.788882 | 0.137232 | 3.37074 | 27.9331 | 24.5623 | -0.0345998 | -0.291598 | 8.13616 | 8.42776 | 575.4585 | 13.57639 | [8 empty] | 4084.016 | 4.785593 | 0.137597 | 3.25407 | 26.9034 | 23.6493 | -0.0293825 | -0.247091 | 8.16239 | 8.40948 | 475.724 | 13.56002
2043 | 4086.006 | 5.784155 | 0.137349 | 3.37361 | 27.9359 | 24.5623 | -0.0346014 | -0.291612 | 8.13615 | 8.42776 | 574.9886 | 13.58821 | [8 empty] | 4086.016 | 4.720206 | 0.137894 | 3.26111 | 26.9104 | 23.6493 | -0.0293538 | -0.24685 | 8.16263 | 8.40948 | 469.224 | 13.59245
2044 | 4088.006 | 5.779465 | 0.137466 | 3.37648 | 27.9388 | 24.5623 | -0.034599 | -0.291592 | 8.13617 | 8.42776 | 574.5223 | 13.60003 | [8 empty] | 4088.016 | 4.630609 | 0.138293 | 3.27054 | 26.9199 | 23.6493 | -0.0293334 | -0.246678 | 8.1628 | 8.40948 | 460.3174 | 13.63609
2045 | 4090.006 | 5.774637 | 0.13757 | 3.37903 | 27.9413 | 24.5623 | -0.0345886 | -0.291504 | 8.13626 | 8.42776 | 574.0424 | 13.61055 | [8 empty] | 4090.016 | 4.478473 | 0.138782 | 3.2821 | 26.9314 | 23.6493 | -0.0293198 | -0.246564 | 8.16291 | 8.40948 | 445.194 | 13.69134
2046 | 4092.006 | 5.769863 | 0.137688 | 3.38193 | 27.9442 | 24.5623 | -0.0345915 | -0.291529 | 8.13623 | 8.42776 | 573.5679 | 13.62247 | [8 empty] | 4092.016 | 4.337253 | 0.139197 | 3.29191 | 26.9412 | 23.6493 | -0.0292707 | -0.246152 | 8.16333 | 8.40948 | 431.1556 | 13.73873
2047 | 4094.006 | 5.764878 | 0.137799 | 3.38466 | 27.947 | 24.5623 | -0.0346026 | -0.291622 | 8.13614 | 8.42776 | 573.0723 | 13.6337 | [8 empty] | 4094.016 | 4.227866 | 0.139494 | 3.29893 | 26.9483 | 23.6493 | -0.0292691 | -0.246137 | 8.16334 | 8.40948 | 420.2817 | 13.77299
2048 | 4096.006 | 5.760086 | 0.13791 | 3.3874 | 27.9497 | 24.5623 | -0.0345819 | -0.291448 | 8.13631 | 8.42776 | 572.596 | 13.64492 | [8 empty] | 4096.015625 | 4.156772 | 0.139757 | 3.30515 | 26.9545 | 23.6493 | -0.0292461 | -0.245944 | 8.16353 | 8.40948 | 413.2144 | 13.80226
2049 | 4098.006 | 5.755018 | 0.138017 | 3.39001 | 27.9523 | 24.5623 | -0.0345979 | -0.291583 | 8.13618 | 8.42776 | 572.0921 | 13.65575 | [8 empty] | 4098.015625 | 4.095122 | 0.140013 | 3.31121 | 26.9605 | 23.6493 | -0.0292423 | -0.245913 | 8.16356 | 8.40948 | 407.0859 | 13.83043
2050 | 4100.006 | 5.750004 | 0.138135 | 3.3929 | 27.9552 | 24.5623 | -0.0345972 | -0.291577 | 8.13618 | 8.42776 | 571.5937 | 13.66768 | [8 empty] | 4100.015625 | 4.031127 | 0.140296 | 3.3179 | 26.9672 | 23.6493 | -0.0292295 | -0.245805 | 8.16367 | 8.40948 | 400.7244 | 13.8614
2051 | 4102.006 | 5.744948 | 0.138249 | 3.39571 | 27.958 | 24.5623 | -0.0345927 | -0.291539 | 8.13622 | 8.42776 | 571.0911 | 13.6792 | [8 empty] | 4102.015625 | 3.965262 | 0.140557 | 3.32409 | 26.9734 | 23.6493 | -0.0292209 | -0.245732 | 8.16374 | 8.40948 | 394.177 | 13.89025
2052 | 4104.006 | 5.739659 | 0.138356 | 3.39835 | 27.9607 | 24.5623 | -0.0345978 | -0.291582 | 8.13618 | 8.42776 | 570.5653 | 13.69004 | [8 empty] | 4104.015625 | 3.902961 | 0.140805 | 3.32995 | 26.9793 | 23.6493 | -0.0291985 | -0.245544 | 8.16393 | 8.40948 | 387.9838 | 13.91765
2053 | 4106.006 | 5.7344 | 0.138468 | 3.4011 | 27.9634 | 24.5623 | -0.0345894 | -0.291512 | 8.13625 | 8.42776 | 570.0425 | 13.70137 | [8 empty] | 4106.015625 | 3.851396 | 0.141025 | 3.33514 | 26.9845 | 23.6493 | -0.0291863 | -0.245441 | 8.16404 | 8.40948 | 382.8577 | 13.9418
2054 | 4108.006 | 5.728984 | 0.138586 | 3.40399 | 27.9663 | 24.5623 | -0.0346001 | -0.291601 | 8.13616 | 8.42776 | 569.5041 | 13.71331 | [8 empty] | 4108.015625 | 3.811267 | 0.141238 | 3.34018 | 26.9895 | 23.6493 | -0.0291931 | -0.245499 | 8.16398 | 8.40948 | 378.8686 | 13.96477
2055 | 4110.006 | 5.723722 | 0.1387 | 3.40679 | 27.9691 | 24.5623 | -0.0345866 | -0.291488 | 8.13627 | 8.42776 | 568.981 | 13.72484 | [8 empty] | 4110.015625 | 3.770956 | 0.141439 | 3.34493 | 26.9943 | 23.6493 | -0.0291817 | -0.245402 | 8.16407 | 8.40948 | 374.8614 | 13.98656
2056 | 4112.006 | 5.718393 | 0.138827 | 3.40991 | 27.9722 | 24.5623 | -0.0345934 | -0.291545 | 8.13622 | 8.42776 | 568.4513 | 13.73768 | [8 empty] | 4112.015625 | 3.737195 | 0.141623 | 3.34928 | 26.9986 | 23.6493 | -0.0291783 | -0.245374 | 8.1641 | 8.40948 | 371.5054 | 14.00637
2057 | 4114.006 | 5.712890625 | 0.138924 | 3.4123 | 27.9746 | 24.5623 | -0.0345859 | -0.291481 | 8.13628 | 8.42776 | 567.9044 | 13.74752 | [8 empty] | 4114.015625 | 3.71098 | 0.141795 | 3.35336 | 27.0027 | 23.6493 | -0.0291682 | -0.245289 | 8.16419 | 8.40948 | 368.8994 | 14.02466
2058 | 4116.006 | 5.707453 | 0.13904 | 3.41513 | 27.9774 | 24.5623 | -0.0345984 | -0.291587 | 8.13617 | 8.42776 | 567.3638 | 13.75926 | [8 empty] | 4116.015625 | 3.68758 | 0.141977 | 3.35766 | 27.007 | 23.6493 | -0.0291644 | -0.245257 | 8.16422 | 8.40948 | 366.5732 | 14.04384
2059 | 4118.006 | 5.701916 | 0.139166 | 3.41824 | 27.9805 | 24.5623 | -0.0345967 | -0.291573 | 8.13619 | 8.42776 | 566.8134 | 13.772 | [8 empty] | 4118.015625 | 3.662 | 0.142157 | 3.36192 | 27.0112 | 23.6493 | -0.029164 | -0.245254 | 8.16422 | 8.40948 | 364.0303 | 14.0629
2060 | 4120.006 | 5.696644 | 0.139275 | 3.42091 | 27.9832 | 24.5623 | -0.0345973 | -0.291578 | 8.13618 | 8.42776 | 566.2893 | 13.78303 | [8 empty] | 4120.015625 | 3.635849 | 0.142332 | 3.36605 | 27.0154 | 23.6493 | -0.0291673 | -0.245282 | 8.1642 | 8.40948 | 361.4308 | 14.08149
2061 | 4122.006 | 5.69092 | 0.139399 | 3.42396 | 27.9863 | 24.5623 | -0.0346036 | -0.291631 | 8.13613 | 8.42776 | 565.7203 | 13.79557 | [8 empty] | 4122.015625 | 3.61084375 | 0.14252 | 3.3705 | 27.0198 | 23.6493 | -0.0291434 | -0.245081 | 8.1644 | 8.40948 | 358.9451 | 14.10134
2062 | 4124.006 | 5.685212 | 0.139501 | 3.42647 | 27.9888 | 24.5623 | -0.0345876 | -0.291496 | 8.13626 | 8.42776 | 565.1529 | 13.80592 | [8 empty] | 4124.015625 | 3.587137 | 0.142693 | 3.37459 | 27.0239 | 23.6493 | -0.0291381 | -0.245037 | 8.16444 | 8.40948 | 356.5885 | 14.11963
2063 | 4126.006 | 5.67951 | 0.13961 | 3.42914 | 27.9915 | 24.5623 | -0.0345921 | -0.291534 | 8.13623 | 8.42776 | 564.586 | 13.81696 | [8 empty] | 4126.015625 | 3.559584 | 0.142889 | 3.37923 | 27.0286 | 23.6493 | -0.029143 | -0.245078 | 8.1644 | 8.40948 | 353.8495 | 14.14038
2064 | 4128.006 | 5.673342 | 0.139743 | 3.43241 | 27.9947 | 24.5623 | -0.0345766 | -0.291403 | 8.13636 | 8.42776 | 563.9729 | 13.83042 | [8 empty] | 4128.015625 | 3.531746 | 0.143078 | 3.38371 | 27.033 | 23.6493 | -0.029139 | -0.245044 | 8.16443 | 8.40948 | 351.0822 | 14.16044
2065 | 4130.006 | 5.667486 | 0.139846 | 3.43493 | 27.9972 | 24.5623 | -0.0345742 | -0.291383 | 8.13638 | 8.42776 | 563.3908 | 13.84087 | [8 empty] | 4130.015625 | 3.502635 | 0.143277 | 3.3884 | 27.0377 | 23.6493 | -0.0291365 | -0.245023 | 8.16445 | 8.40948 | 348.1883 | 14.18155
2066 | 4132.006 | 5.661536 | 0.139966 | 3.43789 | 28.0002 | 24.5623 | -0.0345821 | -0.291449 | 8.13631 | 8.42776 | 562.7993 | 13.85302 | [8 empty] | 4132.015625 | 3.472875 | 0.143471 | 3.39298 | 27.0423 | 23.6493 | -0.029129 | -0.244959 | 8.16452 | 8.40948 | 345.2299 | 14.20219
2067 | 4134.006 | 5.655477 | 0.140085 | 3.44081 | 28.0031 | 24.5623 | -0.0345783 | -0.291417 | 8.13634 | 8.42776 | 562.197 | 13.86507 | [8 empty] | 4134.015625 | 3.443152 | 0.143685 | 3.39805 | 27.0474 | 23.6493 | -0.0291134 | -0.244829 | 8.16465 | 8.40948 | 342.2753 | 14.22483
2068 | 4136.006 | 5.649425 | 0.140201 | 3.44366 | 28.006 | 24.5623 | -0.0345762 | -0.2914 | 8.13636 | 8.42776 | 561.5954 | 13.87683 | [8 empty] | 4136.015625 | 3.407276 | 0.14392 | 3.4036 | 27.0529 | 23.6493 | -0.0291082 | -0.244784 | 8.16469 | 8.40948 | 338.7089 | 14.24983
2069 | 4138.006 | 5.643302 | 0.140312 | 3.4464 | 28.0087 | 24.5623 | -0.0345837 | -0.291463 | 8.1363 | 8.42776 | 560.9867 | 13.88808 | [8 empty] | 4138.015625 | 3.371963 | 0.144154 | 3.40914 | 27.0585 | 23.6493 | -0.029099 | -0.244708 | 8.16477 | 8.40948 | 335.1985 | 14.2747
2070 | 4140.006 | 5.637041 | 0.140426 | 3.44918 | 28.0115 | 24.5623 | -0.0345792 | -0.291425 | 8.13634 | 8.42776 | 560.3643 | 13.89964 | [8 empty] | 4140.015625 | 3.333663 | 0.144407 | 3.41514 | 27.0645 | 23.6493 | -0.029097 | -0.244691 | 8.16479 | 8.40948 | 331.3912 | 14.3016
2071 | 4142.006 | 5.630861 | 0.140545 | 3.45212 | 28.0144 | 24.5623 | -0.0345932 | -0.291543 | 8.13622 | 8.42776 | 559.75 | 13.9117 | [8 empty] | 4142.015625 | 3.292635 | 0.144734 | 3.42287 | 27.0722 | 23.6493 | -0.0290908 | -0.244638 | 8.16484 | 8.40948 | 327.3127 | 14.33601
2072 | 4144.006 | 5.624124 | 0.14065 | 3.4547 | 28.017 | 24.5623 | -0.0345813 | -0.291443 | 8.13632 | 8.42776 | 559.0803 | 13.92237 | [8 empty] | 4144.015625 | 3.244643 | 0.145191 | 3.43366 | 27.083 | 23.6493 | -0.0290767 | -0.244519 | 8.16496 | 8.40948 | 322.5419 | 14.38372
2073 | 4146.006 | 5.618 | 0.140773 | 3.45771 | 28.02 | 24.5623 | -0.0345892 | -0.291509 | 8.13625 | 8.42776 | 558.4715 | 13.93482 | [8 empty] | 4146.015625 | 3.170982 | 0.145895 | 3.45033 | 27.0996 | 23.6493 | -0.0290537 | -0.244327 | 8.16515 | 8.40948 | 315.2195 | 14.45719
2074 | 4148.006 | 5.611234 | 0.140889 | 3.46057 | 28.0229 | 24.5623 | -0.0345796 | -0.291429 | 8.13633 | 8.42776 | 557.7989 | 13.9466 | [8 empty] | 4148.015625 | 3.043409 | 0.147446 | 3.48699 | 27.1363 | 23.6493 | -0.0290048 | -0.243915 | 8.16556 | 8.40948 | 302.5377 | 14.61761
2075 | 4150.006 | 5.604734375 | 0.141003 | 3.46336 | 28.0257 | 24.5623 | -0.03458 | -0.291432 | 8.13633 | 8.42776 | 557.1528 | 13.95816
2076 | 4152.006 | 5.598055 | 0.141134 | 3.46658 | 28.0289 | 24.5623 | -0.0345752 | -0.291391 | 8.13637 | 8.42776 | 556.4888 | 13.97143
2077 | 4154.006 | 5.591492 | 0.141234 | 3.46904 | 28.0313 | 24.5623 | -0.0345657 | -0.291311 | 8.13645 | 8.42776 | 555.8364 | 13.9816
2078 | 4156.006 | 5.584799 | 0.14135 | 3.47188 | 28.0342 | 24.5623 | -0.0345734 | -0.291377 | 8.13638 | 8.42776 | 555.1711 | 13.99337
2079 | 4158.006 | 5.577707 | 0.141471 | 3.47485 | 28.0372 | 24.5623 | -0.0345634 | -0.291292 | 8.13647 | 8.42776 | 554.4661 | 14.00565
2080 | 4160.006 | 5.570612 | 0.141584 | 3.47763 | 28.0399 | 24.5623 | -0.034566 | -0.291314 | 8.13645 | 8.42776 | 553.7608 | 14.01713
2081 | 4162.006 | 5.564102 | 0.141697 | 3.48039 | 28.0427 | 24.5623 | -0.0345819 | -0.291448 | 8.13631 | 8.42776 | 553.1136 | 14.02859
2082 | 4164.006 | 5.557034 | 0.141806 | 3.48309 | 28.0454 | 24.5623 | -0.0345731 | -0.291374 | 8.13639 | 8.42776 | 552.411 | 14.03967
2083 | 4166.006 | 5.55007 | 0.141931 | 3.48615 | 28.0485 | 24.5623 | -0.0345758 | -0.291396 | 8.13636 | 8.42776 | 551.7187 | 14.05235
2084 | 4168.006 | 5.542763 | 0.14205 | 3.48908 | 28.0514 | 24.5623 | -0.0345694 | -0.291343 | 8.13642 | 8.42776 | 550.9924 | 14.06443
2085 | 4170.006 | 5.535329 | 0.142172 | 3.49207 | 28.0544 | 24.5623 | -0.0345619 | -0.291279 | 8.13648 | 8.42776 | 550.2534 | 14.07682
2086 | 4172.006 | 5.527708 | 0.14229 | 3.49496 | 28.0573 | 24.5623 | -0.0345663 | -0.291316 | 8.13644 | 8.42776 | 549.4959 | 14.08881
2087 | 4174.006 | 5.520353 | 0.142397 | 3.49761 | 28.0599 | 24.5623 | -0.0345583 | -0.291249 | 8.13651 | 8.42776 | 548.7646 | 14.0997
2088 | 4176.006 | 5.51273 | 0.14252 | 3.50063 | 28.0629 | 24.5623 | -0.0345481 | -0.291163 | 8.1366 | 8.42776 | 548.0069 | 14.11219
2089 | 4178.006 | 5.504919 | 0.142638 | 3.50352 | 28.0658 | 24.5623 | -0.0345512 | -0.291189 | 8.13657 | 8.42776 | 547.2304 | 14.12419
2090 | 4180.006 | 5.496626 | 0.142761 | 3.50655 | 28.0689 | 24.5623 | -0.0345528 | -0.291202 | 8.13656 | 8.42776 | 546.406 | 14.1367
2091 | 4182.006 | 5.488445 | 0.142882 | 3.5095 | 28.0718 | 24.5623 | -0.0345439 | -0.291127 | 8.13663 | 8.42776 | 545.5928 | 14.14901
2092 | 4184.006 | 5.480244 | 0.143009 | 3.51263 | 28.0749 | 24.5623 | -0.0345433 | -0.291123 | 8.13664 | 8.42776 | 544.7775 | 14.16192
2093 | 4186.006 | 5.471989 | 0.143121 | 3.51538 | 28.0777 | 24.5623 | -0.0345532 | -0.291206 | 8.13655 | 8.42776 | 543.9569 | 14.17333
2094 | 4188.006 | 5.46343 | 0.143248 | 3.51849 | 28.0808 | 24.5623 | -0.0345513 | -0.29119 | 8.13657 | 8.42776 | 543.1061 | 14.18624
2095 | 4190.006 | 5.455006 | 0.143369 | 3.52147 | 28.0838 | 24.5623 | -0.0345443 | -0.291131 | 8.13663 | 8.42776 | 542.2687 | 14.19856
2096 | 4192.006 | 5.446086 | 0.143493 | 3.52452 | 28.0868 | 24.5623 | -0.0345477 | -0.29116 | 8.1366 | 8.42776 | 541.382 | 14.21118
2097 | 4194.006 | 5.437337 | 0.143615 | 3.52751 | 28.0898 | 24.5623 | -0.0345375 | -0.291073 | 8.13669 | 8.42776 | 540.5123 | 14.22361
2098 | 4196.006 | 5.428504 | 0.143735 | 3.53046 | 28.0928 | 24.5623 | -0.0345267 | -0.290983 | 8.13678 | 8.42776 | 539.6342 | 14.23583
2099 | 4198.006 | 5.419449 | 0.14386 | 3.53353 | 28.0958 | 24.5623 | -0.0345263 | -0.290979 | 8.13678 | 8.42776 | 538.734 | 14.24856
2100 | 4200.006 | 5.410125 | 0.143984 | 3.53658 | 28.0989 | 24.5623 | -0.0345344 | -0.291048 | 8.13671 | 8.42776 | 537.8072 | 14.2612
2101 | 4202.006 | 5.400677 | 0.144101 | 3.53945 | 28.1018 | 24.5623 | -0.0345307 | -0.291017 | 8.13674 | 8.42776 | 536.8679 | 14.27314
2102 | 4204.006 | 5.391153 | 0.144225 | 3.54251 | 28.1048 | 24.5623 | -0.0345338 | -0.291043 | 8.13672 | 8.42776 | 535.9212 | 14.28578
2103 | 4206.006 | 5.381818 | 0.14436 | 3.54581 | 28.1081 | 24.5623 | -0.0345244 | -0.290964 | 8.1368 | 8.42776 | 534.9932 | 14.29951
2104 | 4208.006 | 5.37208 | 0.144479 | 3.54874 | 28.111 | 24.5623 | -0.0345189 | -0.290917 | 8.13684 | 8.42776 | 534.0252 | 14.31166
2105 | 4210.006 | 5.362208 | 0.144596 | 3.55162 | 28.1139 | 24.5623 | -0.0345396 | -0.291091 | 8.13667 | 8.42776 | 533.0439 | 14.32361
2106 | 4212.006 | 5.35189 | 0.144729 | 3.55487 | 28.1172 | 24.5623 | -0.0345235 | -0.290956 | 8.1368 | 8.42776 | 532.0182 | 14.33717
2107 | 4214.006 | 5.341645 | 0.144859 | 3.55808 | 28.1204 | 24.5623 | -0.0345209 | -0.290934 | 8.13683 | 8.42776 | 530.9997 | 14.35043
2108 | 4216.006 | 5.3313 | 0.144989 | 3.56127 | 28.1236 | 24.5623 | -0.0345226 | -0.290949 | 8.13681 | 8.42776 | 529.9714 | 14.36369
2109 | 4218.006 | 5.320793 | 0.145109 | 3.56421 | 28.1265 | 24.5623 | -0.0345089 | -0.290832 | 8.13693 | 8.42776 | 528.9269 | 14.37596
2110 | 4220.006 | 5.310316 | 0.145235 | 3.5673 | 28.1296 | 24.5623 | -0.034512 | -0.290859 | 8.1369 | 8.42776 | 527.8854 | 14.38883
2111 | 4222.006 | 5.29924 | 0.145363 | 3.57045 | 28.1328 | 24.5623 | -0.0345129 | -0.290867 | 8.13689 | 8.42776 | 526.7844 | 14.40191
2112 | 4224.006 | 5.287749 | 0.145481 | 3.57336 | 28.1357 | 24.5623 | -0.0345209 | -0.290934 | 8.13683 | 8.42776 | 525.6421 | 14.414
2113 | 4226.006 | 5.276467 | 0.145611 | 3.57653 | 28.1388 | 24.5623 | -0.0345102 | -0.290844 | 8.13692 | 8.42776 | 524.5206 | 14.42729
2114 | 4228.006 | 5.264906 | 0.145736 | 3.5796 | 28.1419 | 24.5623 | -0.0345123 | -0.290861 | 8.1369 | 8.42776 | 523.3713 | 14.44008
2115 | 4230.006 | 5.253029 | 0.145857 | 3.58259 | 28.1449 | 24.5623 | -0.0345072 | -0.290819 | 8.13694 | 8.42776 | 522.1906 | 14.45248
2116 | 4232.006 | 5.240801 | 0.146003 | 3.58617 | 28.1485 | 24.5623 | -0.0345058 | -0.290806 | 8.13695 | 8.42776 | 520.9751 | 14.46739
2117 | 4234.006 | 5.228331 | 0.146124 | 3.58913 | 28.1514 | 24.5623 | -0.0345194 | -0.290921 | 8.13684 | 8.42776 | 519.7354 | 14.47981
2118 | 4236.006 | 5.215432 | 0.146255 | 3.59237 | 28.1547 | 24.5623 | -0.0345143 | -0.290878 | 8.13688 | 8.42776 | 518.4532 | 14.49323
2119 | 4238.006 | 5.202336 | 0.146383 | 3.5955 | 28.1578 | 24.5623 | -0.0344967 | -0.29073 | 8.13703 | 8.42776 | 517.1514 | 14.50637
2120 | 4240.006 | 5.189325 | 0.146522 | 3.59892 | 28.1612 | 24.5623 | -0.0345013 | -0.290769 | 8.13699 | 8.42776 | 515.858 | 14.5206
2121 | 4242.006 | 5.175575 | 0.146649 | 3.60204 | 28.1644 | 24.5623 | -0.0344894 | -0.290668 | 8.13709 | 8.42776 | 514.4912 | 14.53364
2122 | 4244.006 | 5.161629 | 0.146782 | 3.6053 | 28.1676 | 24.5623 | -0.0345025 | -0.290779 | 8.13698 | 8.42776 | 513.1048 | 14.5473
2123 | 4246.006 | 5.146795 | 0.146912 | 3.60849 | 28.1708 | 24.5623 | -0.0344942 | -0.290709 | 8.13705 | 8.42776 | 511.6302 | 14.56067
2124 | 4248.006 | 5.131898 | 0.147048 | 3.61184 | 28.1742 | 24.5623 | -0.0345056 | -0.290805 | 8.13696 | 8.42776 | 510.1493 | 14.57465
2125 | 4250.006 | 5.116453 | 0.147187 | 3.61526 | 28.1776 | 24.5623 | -0.0344849 | -0.290631 | 8.13713 | 8.42776 | 508.6139 | 14.58894
2126 | 4252.006 | 5.099633 | 0.147328 | 3.61871 | 28.181 | 24.5623 | -0.0344898 | -0.290671 | 8.13709 | 8.42776 | 506.9419 | 14.60347
2127 | 4254.006 | 5.064162 | 0.147463 | 3.62203 | 28.1843 | 24.5623 | -0.0344792 | -0.290582 | 8.13718 | 8.42776 | 503.4159 | 14.61787
2128 | 4256.006 | 4.931192 | 0.147604 | 3.62549 | 28.1878 | 24.5623 | -0.0344788 | -0.290579 | 8.13718 | 8.42776 | 490.1977 | 14.63534
2129 | 4258.006 | 4.417404 | 0.147861 | 3.6318 | 28.1941 | 24.5623 | -0.0344636 | -0.290451 | 8.13731 | 8.42776 | 439.1233 | 14.67407
2130 | 4260.006 | 4.341848 | 0.149123 | 3.6628 | 28.2251 | 24.5623 | -0.0343498 | -0.289492 | 8.13827 | 8.42776 | 431.6124 | 14.80219
2131 | 4262.006 | 4.275336 | 0.149512 | 3.67235 | 28.2347 | 24.5623 | -0.0343221 | -0.289259 | 8.1385 | 8.42776 | 425.0006 | 14.84277
2132 | 4264.006 | 4.200583 | 0.149761 | 3.67849 | 28.2408 | 24.5623 | -0.0343136 | -0.289186 | 8.13857 | 8.42776 | 417.5696 | 14.86957
2133 | 4266.006 | 4.135503 | 0.150055 | 3.68569 | 28.248 | 24.5623 | -0.0342821 | -0.288921 | 8.13884 | 8.42776 | 411.1001 | 14.90062
2134 | 4268.006 | 4.082139 | 0.150312 | 3.69202 | 28.2543 | 24.5623 | -0.0342826 | -0.288926 | 8.13883 | 8.42776 | 405.7954 | 14.92767
2135 | 4270.006 | 4.033387 | 0.150554 | 3.69796 | 28.2603 | 24.5623 | -0.0342678 | -0.288801 | 8.13896 | 8.42776 | 400.949 | 14.95311
2136 | 4272.006 | 3.990952 | 0.150793 | 3.70382 | 28.2661 | 24.5623 | -0.0342727 | -0.288842 | 8.13892 | 8.42776 | 396.7307 | 14.97809
2137 | 4274.006 | 3.955189 | 0.151023 | 3.70947 | 28.2718 | 24.5623 | -0.0342376 | -0.288547 | 8.13921 | 8.42776 | 393.1756 | 15.00199
2138 | 4276.006 | 3.922195 | 0.15123 | 3.71455 | 28.2769 | 24.5623 | -0.0342615 | -0.288747 | 8.13901 | 8.42776 | 389.8957 | 15.02353
2139 | 4278.006 | 3.894805 | 0.151416 | 3.71914 | 28.2814 | 24.5623 | -0.0342405 | -0.288571 | 8.13919 | 8.42776 | 387.1729 | 15.04283
2140 | 4280.006 | 3.867579 | 0.151619 | 3.72412 | 28.2864 | 24.5623 | -0.0342387 | -0.288555 | 8.1392 | 8.42776 | 384.4665 | 15.06382
2141 | 4282.006 | 3.83606 | 0.151794 | 3.7284 | 28.2907 | 24.5623 | -0.0342195 | -0.288393 | 8.13937 | 8.42776 | 381.3333 | 15.08211
2142 | 4284.006 | 3.804213 | 0.151987 | 3.73316 | 28.2955 | 24.5623 | -0.0342083 | -0.288299 | 8.13946 | 8.42776 | 378.1674 | 15.10222
2143 | 4286.006 | 3.773718 | 0.152197 | 3.7383 | 28.3006 | 24.5623 | -0.0342173 | -0.288375 | 8.13938 | 8.42776 | 375.136 | 15.124
2144 | 4288.006 | 3.741784 | 0.152426 | 3.74394 | 28.3063 | 24.5623 | -0.0342065 | -0.288284 | 8.13948 | 8.42776 | 371.9615 | 15.14771
2145 | 4290.006 | 3.707348 | 0.152672 | 3.74998 | 28.3123 | 24.5623 | -0.0342081 | -0.288297 | 8.13946 | 8.42776 | 368.5383 | 15.17318
2146 | 4292.006 | 3.663515 | 0.152953 | 3.75687 | 28.3192 | 24.5623 | -0.0341951 | -0.288188 | 8.13957 | 8.42776 | 364.181 | 15.20239
2147 | 4294.006 | 3.608775 | 0.153275 | 3.76479 | 28.3271 | 24.5623 | -0.0341997 | -0.288227 | 8.13953 | 8.42776 | 358.7394 | 15.23598
2148 | 4296.006 | 3.548 | 0.15366 | 3.77425 | 28.3366 | 24.5623 | -0.0341875 | -0.288124 | 8.13964 | 8.42776 | 352.6979 | 15.27602
2149 | 4298.006 | 3.477642 | 0.154098 | 3.78499 | 28.3473 | 24.5623 | -0.0341651 | -0.287935 | 8.13982 | 8.42776 | 345.7038 | 15.3216
2150 | 4300.006 | 3.400271 | 0.154583 | 3.79692 | 28.3592 | 24.5623 | -0.0341562 | -0.287861 | 8.1399 | 8.42776 | 338.0125 | 15.37207
2151 | 4302.006 | 3.319502 | 0.155108 | 3.80982 | 28.3721 | 24.5623 | -0.0341358 | -0.287688 | 8.14007 | 8.42776 | 329.9835 | 15.42662
2152 | 4304.006 | 3.233719 | 0.155672 | 3.82366 | 28.386 | 24.5623 | -0.0341326 | -0.287662 | 8.1401 | 8.42776 | 321.456 | 15.48519
2153 | 4306.006 | 3.134457 | 0.156302 | 3.83914 | 28.4014 | 24.5623 | -0.0341193 | -0.287549 | 8.14021 | 8.42776 | 311.5887 | 15.55071
2154 | 4308.006 | 3.00439 | 0.157084 | 3.85834 | 28.4207 | 24.5623 | -0.0340975 | -0.287366 | 8.14039 | 8.42776 | 298.659 | 15.63221
2155 | 4310.006 | 2.765394 | 0.158127 | 3.88396 | 28.4463 | 24.5623 | -0.0340699 | -0.287133 | 8.14063 | 8.42776 | 274.9009 | 15.74257
2156 | 4312.006 | 2.247755 | 0.159578 | 3.91959 | 28.4819 | 24.5623 | -0.0340349 | -0.286838 | 8.14092 | 8.42776 | 223.4438 | 15.9008