## Sheet1
| SDB_RD_1 | [19 empty] | SDB_RD_2 | [19 empty] | SDB_RD_3 | [19 empty] | SDB_DD_1 | [19 empty] | SDB_DD_2 | [19 empty] | SDB_DD_3 | [19 empty] | SDB_TD_1 | [19 empty] | SDB_TD_2 | [19 empty] | SDB_TD_3 | [19 empty] | SDB_15_1 | [19 empty] | SDB_15_2 | [19 empty] | SDB_15_3 | [19 empty] | SDB_30_1 | [19 empty] | SDB_30_2 | [19 empty] | SDB_30_3 | [19 empty] | SDB_60_1 | [19 empty] | SDB_60_2 | [19 empty] | SDB_60_3 | [19 empty] | SDB_75_1 | [19 empty] | SDB_75_2 | [19 empty] | SDB_75_3
| Machine |  | DIC_Y |  |  |  | DIC_X |  |  |  | Calculation | [9 empty] | Machine |  | DIC_Y |  |  |  | DIC_X |  |  |  | Calculation | [9 empty] | Machine |  | DIC_Y |  |  |  | DIC_X |  |  |  | Calculation | [9 empty] | Machine |  | DIC_Y |  |  |  | DIC_X |  |  |  | Calculation | [9 empty] | Machine |  | DIC_Y |  |  |  | DIC_X |  |  |  | Calculation | [9 empty] | Machine |  | DIC_Y |  |  |  | DIC_X |  |  |  | Calculation | [9 empty] | Machine |  | DIC_Y |  |  |  | DIC_X |  |  |  | Calculation | [9 empty] | Machine |  | DIC_Y |  |  |  | DIC_X |  |  |  | Calculation | [9 empty] | Machine |  | DIC_Y |  |  |  | DIC_X |  |  |  | Calculation | [9 empty] | Machine |  | DIC_Y |  |  |  | DIC_X |  |  |  | Calculation | [9 empty] | Machine |  | DIC_Y |  |  |  | DIC_X |  |  |  | Calculation | [9 empty] | Machine |  | DIC_Y |  |  |  | DIC_X |  |  |  | Calculation | [9 empty] | Machine |  | DIC_Y |  |  |  | DIC_X |  |  |  | Calculation | [9 empty] | Machine |  | DIC_Y |  |  |  | DIC_X |  |  |  | Calculation | [9 empty] | Machine |  | DIC_Y |  |  |  | DIC_X |  |  |  | Calculation | [9 empty] | Machine |  | DIC_Y |  |  |  | DIC_X |  |  |  | Calculation | [9 empty] | Machine |  | DIC_Y |  |  |  | DIC_X |  |  |  | Calculation | [9 empty] | Machine |  | DIC_Y |  |  |  | DIC_X |  |  |  | Calculation | [9 empty] | Machine |  | DIC_Y |  |  |  | DIC_X |  |  |  | Calculation | [9 empty] | Machine |  | DIC_Y |  |  |  | DIC_X |  |  |  | Calculation | [9 empty] | Machine |  | DIC_Y |  |  |  | DIC_X |  |  |  | Calculation
| Frame | Force | ∆L/L0 | ∆L [mm] | L1 [mm] | L0 [mm] | ∆L/L0 | ∆L [mm] | L1 [mm] | L0 [mm] | Eng. Stress | Eng. Strain | True stress | Y True strain | X True strain | Thickness strain | Effective plastic strain | r-value | Young's modulus | hardening rate | Frame | Force | ∆L/L0 | ∆L [mm] | L1 [mm] | L0 [mm] | ∆L/L0 | ∆L [mm] | L1 [mm] | L0 [mm] | Eng. Stress | Eng. Strain | True stress | Y True strain | X True strain | Thickness strain | Effective plastic strain | r-value | Young's modulus | hardening rate | Frame | Force | ∆L/L0 | ∆L [mm] | L1 [mm] | L0 [mm] | ∆L/L0 | ∆L [mm] | L1 [mm] | L0 [mm] | Eng. Stress | Eng. Strain | True stress | Y True strain | X True strain | Thickness strain | Effective plastic strain | r-value | Young's modulus | hardening rate | Frame | Force | ∆L/L0 | ∆L [mm] | L1 [mm] | L0 [mm] | ∆L/L0 | ∆L [mm] | L1 [mm] | L0 [mm] | Eng. Stress | Eng. Strain | True stress | Y True strain | X True strain | Thickness strain | Effective plastic strain | r-value | Young's modulus | hardening rate | Frame | Force | ∆L/L0 | ∆L [mm] | L1 [mm] | L0 [mm] | ∆L/L0 | ∆L [mm] | L1 [mm] | L0 [mm] | Eng. Stress | Eng. Strain | True stress | Y True strain | X True strain | Thickness strain | Effective plastic strain | r-value | Young's modulus | hardening rate | Frame | Force | ∆L/L0 | ∆L [mm] | L1 [mm] | L0 [mm] | ∆L/L0 | ∆L [mm] | L1 [mm] | L0 [mm] | Eng. Stress | Eng. Strain | True stress | Y True strain | X True strain | Thickness strain | Effective plastic strain | r-value | Young's modulus | hardening rate | Frame | Force | ∆L/L0 | ∆L [mm] | L1 [mm] | L0 [mm] | ∆L/L0 | ∆L [mm] | L1 [mm] | L0 [mm] | Eng. Stress | Eng. Strain | True stress | Y True strain | X True strain | Thickness strain | Effective plastic strain | r-value | Young's modulus | hardening rate | Frame | Force | ∆L/L0 | ∆L [mm] | L1 [mm] | L0 [mm] | ∆L/L0 | ∆L [mm] | L1 [mm] | L0 [mm] | Eng. Stress | Eng. Strain | True stress | Y True strain | X True strain | Thickness strain | Effective plastic strain | r-value | Young's modulus | hardening rate | Frame | Force | ∆L/L0 | ∆L [mm] | L1 [mm] | L0 [mm] | ∆L/L0 | ∆L [mm] | L1 [mm] | L0 [mm] | Eng. Stress | Eng. Strain | True stress | Y True strain | X True strain | Thickness strain | Effective plastic strain | r-value | Young's modulus | hardening rate | Frame | Force | ∆L/L0 | ∆L [mm] | L1 [mm] | L0 [mm] | ∆L/L0 | ∆L [mm] | L1 [mm] | L0 [mm] | Eng. Stress | Eng. Strain | True stress | Y True strain | X True strain | Thickness strain | Effective plastic strain | r-value | Young's modulus | hardening rate | Frame | Force | ∆L/L0 | ∆L [mm] | L1 [mm] | L0 [mm] | ∆L/L0 | ∆L [mm] | L1 [mm] | L0 [mm] | Eng. Stress | Eng. Strain | True stress | Y True strain | X True strain | Thickness strain | Effective plastic strain | r-value | Young's modulus | hardening rate | Frame | Force | ∆L/L0 | ∆L [mm] | L1 [mm] | L0 [mm] | ∆L/L0 | ∆L [mm] | L1 [mm] | L0 [mm] | Eng. Stress | Eng. Strain | True stress | Y True strain | X True strain | Thickness strain | Effective plastic strain | r-value | Young's modulus | hardening rate | Frame | Force | ∆L/L0 | ∆L [mm] | L1 [mm] | L0 [mm] | ∆L/L0 | ∆L [mm] | L1 [mm] | L0 [mm] | Eng. Stress | Eng. Strain | True stress | Y True strain | X True strain | Thickness strain | Effective plastic strain | r-value | Young's modulus | hardening rate | Frame | Force | ∆L/L0 | ∆L [mm] | L1 [mm] | L0 [mm] | ∆L/L0 | ∆L [mm] | L1 [mm] | L0 [mm] | Eng. Stress | Eng. Strain | True stress | Y True strain | X True strain | Thickness strain | Effective plastic strain | r-value | Young's modulus | hardening rate | Frame | Force | ∆L/L0 | ∆L [mm] | L1 [mm] | L0 [mm] | ∆L/L0 | ∆L [mm] | L1 [mm] | L0 [mm] | Eng. Stress | Eng. Strain | True stress | Y True strain | X True strain | Thickness strain | Effective plastic strain | r-value | Young's modulus | hardening rate | Frame | Force | ∆L/L0 | ∆L [mm] | L1 [mm] | L0 [mm] | ∆L/L0 | ∆L [mm] | L1 [mm] | L0 [mm] | Eng. Stress | Eng. Strain | True stress | Y True strain | X True strain | Thickness strain | Effective plastic strain | r-value | Young's modulus | hardening rate | Frame | Force | ∆L/L0 | ∆L [mm] | L1 [mm] | L0 [mm] | ∆L/L0 | ∆L [mm] | L1 [mm] | L0 [mm] | Eng. Stress | Eng. Strain | True stress | Y True strain | X True strain | Thickness strain | Effective plastic strain | r-value | Young's modulus | hardening rate | Frame | Force | ∆L/L0 | ∆L [mm] | L1 [mm] | L0 [mm] | ∆L/L0 | ∆L [mm] | L1 [mm] | L0 [mm] | Eng. Stress | Eng. Strain | True stress | Y True strain | X True strain | Thickness strain | Effective plastic strain | r-value | Young's modulus | hardening rate | Frame | Force | ∆L/L0 | ∆L [mm] | L1 [mm] | L0 [mm] | ∆L/L0 | ∆L [mm] | L1 [mm] | L0 [mm] | Eng. Stress | Eng. Strain | True stress | Y True strain | X True strain | Thickness strain | Effective plastic strain | r-value | Young's modulus | hardening rate | Frame | Force | ∆L/L0 | ∆L [mm] | L1 [mm] | L0 [mm] | ∆L/L0 | ∆L [mm] | L1 [mm] | L0 [mm] | Eng. Stress | Eng. Strain | True stress | Y True strain | X True strain | Thickness strain | Effective plastic strain | r-value | Young's modulus | hardening rate | Frame | Force | ∆L/L0 | ∆L [mm] | L1 [mm] | L0 [mm] | ∆L/L0 | ∆L [mm] | L1 [mm] | L0 [mm] | Eng. Stress | Eng. Strain | True stress | Y True strain | X True strain | Thickness strain | Effective plastic strain | r-value | Young's modulus | hardening rate
0 |  | 0 | 0 | 0 | 30.0002 | 30.0002 | 0 | 0 | 9.00013 | 9.00013 | 0 | 0 | 0 | 0 | 0 | 0 | 0 | 0 | 160627.7 |  |  | 0 | 0 | 0 | 30.0006 | 30.0006 | 0 | 0 | 8.99942 | 8.99942 | 0 | 0 | 0 | 0 | 0 | 0 | 0 | 0 | 274426.3 |  |  | 0 | 0 | 0 | 30.001 | 30.001 | 0 | 0 | 8.9999 | 8.9999 | 0 | 0 | 0 | 0 | 0 | 0 | 0 | 0 | 257091.3 |  |  | 0 | 0 | 0 | 30 | 30 | 0 | 0 | 9.00003 | 9.00003 | 0 | 0 | 0 | 0 | 0 | 0 | 0 | 0 | 246314.1 |  |  |  | 0 | 0 | 30 | 30 | 0 | 0 | 9.00004 | 9.00004 |  | 0 |  | 0 | 0 | 0 |  | 0 |  |  |  | 0 | 0 | 0 | 30 | 30 | 0 | 0 | 8.99924 | 8.99924 | 0 | 0 | 0 | 0 | 0 | 0 | 0 | 0 | 244095.7 |  |  | 0 | 0 | 0 | 30 | 30 | 0 | 0 | 8.99954 | 8.99954 | 0 | 0 | 0 | 0 | 0 | 0 | 0 | 0 | 239122.9 |  |  | 0 | 0 | 0 | 30.0008 | 30.0008 | 0 | 0 | 9.00032 | 9.00032 | 0 | 0 | 0 | 0 | 0 | 0 | 0 | 0 | 247789.5 |  |  | 0 | 0 | 0 | 30 | 30 | 0 | 0 | 8.99987 | 8.99987 | 0 | 0 | 0 | 0 | 0 | 0 | 0 | 0 | 227390.3 |  |  | 0 | 0 | 0 | 30.0002 | 30.0002 | 0 | 0 | 8.99998 | 8.99998 | 0 | 0 | 0 | 0 | 0 | 0 | 0 | 0 | 227111.7 |  |  | 0 | 0 | 0 | 30 | 30 | 0 | 0 | 9.00007 | 9.00007 | 0 | 0 | 0 | 0 | 0 | 0 | 0 | 0 | 230913.6 |  |  | 0 | 0 | 0 | 30 | 30 | 0 | 0 | 8.99977 | 8.99977 | 0 | 0 | 0 | 0 | 0 | 0 | 0 | 0 | 219774.9 |  |  | 0 | 0 | 0 | 30 | 30 | 0 | 0 | 9.00062 | 9.00062 | 0 | 0 | 0 | 0 | 0 | 0 | 0 | 0 | 200819.1 |  |  | 0 | 0 | 0 | 30 | 30 | 0 | 0 | 8.99972 | 8.99972 | 0 | 0 | 0 | 0 | 0 | 0 | 0 | 0 | 208114.1 |  |  | 0 | 0 | 0 | 30.0008 | 30.0008 | 0 | 0 | 8.99985 | 8.99985 | 0 | 0 | 0 | 0 | 0 | 0 | 0 | 0 | 209766.4 |  |  | 0 | 0 | 0 | 30 | 30 | 0 | 0 | 9.00019 | 9.00019 | 0 | 0 | 0 | 0 | 0 | 0 | 0 | 0 | 218694.9 |  |  | 0 | 0 | 0 | 30.0003 | 30.0003 | 0 | 0 | 8.99977 | 8.99977 | 0 | 0 | 0 | 0 | 0 | 0 | 0 | 0 | 208369.4 |  |  | 0 | 0 | 0 | 30.0005 | 30.0005 | 0 | 0 | 9.00006 | 9.00006 | 0 | 0 | 0 | 0 | 0 | 0 | 0 | 0 | 231956.3 |  |  | 0 | 0 | 0 | 29.9999 | 29.9999 | 0 | 0 | 8.99951 | 8.99951 | 0 | 0 | 0 | 0 | 0 | 0 | 0 | 0 | 243105.4 |  |  | 0 | 0 | 0 | 30 | 30 | 0 | 0 | 8.9999 | 8.9999 | 0 | 0 | 0 | 0 | 0 | 0 | 0 | 0 | 211215.4 |  |  | 0 | 0 | 0 | 30.0003 | 30.0003 | 0 | 0 | 9.0001 | 9.0001 | 0 | 0 | 0 | 0 | 0 | 0 | 0 | 0 | 233952
1 |  | 0.114882 | -8.72608e-06 | -0.000261784 | 29.9999 | 30.0002 | -1.12465e-05 | -0.00010122 | 9.00003 | 9.00013 | 11.4882 | -0.000872608 | 11.4881 | -8.726118e-06 | -1.124656e-05 | 1.997268e-05 | -8.024619e-05 | -0.5630973 |  |  |  | 0.1121349 | -6.7867e-06 | -0.000203605 | 30.0004 | 30.0006 | 6.66626e-06 | 5.99925e-05 | 8.99948 | 8.99942 | 11.21349 | -0.00067867 | 11.21341 | -6.786723e-06 | 6.666238e-06 | 1.204852e-07 | -4.764802e-05 | 55.32825 |  |  |  | 0.1063914 | 4.16074e-06 | 0.000124826 | 30.0011 | 30.001 | -8.56513e-06 | -7.70852e-05 | 8.99982 | 8.9999 | 10.63914 | 0.000416074 | 10.63918 | 4.160731e-06 | -8.565167e-06 | 4.404435e-06 | -3.722217e-05 | -1.944669 |  |  |  | 0.1123854 | 4.61159e-05 | 0.00138348 | 30.0013 | 30 | 1.05508e-05 | 9.49576e-05 | 9.00013 | 9.00003 | 11.23854 | 0.00461159 | 11.23906 | 4.611484e-05 | 1.055074e-05 | -5.666558e-05 | 4.858606e-07 | -0.1861932 |  |  |  | 0.1034936 | 2.61075e-06 | 7.83226e-05 | 30.0001 | 30 | -4.46858e-06 | -4.02174e-05 | 9 | 9.00004 | 10.34936 | 0.000261075 | 10.34939 | 2.610747e-06 | -4.46859e-06 | 1.857843e-06 |  | -2.405257 |  |  |  | 0.1090418 | 1.91219e-07 | 5.73657e-06 | 30 | 30 | -6.48471e-06 | -5.83574e-05 | 8.99918 | 8.99924 | 10.90418 | 1.91219e-05 | 10.90418 | 1.91219e-07 | -6.484731e-06 | 6.293512e-06 | -4.448052e-05 | -1.030384 |  |  |  | 0.1151161 | -5.35874e-06 | -0.000160762 | 29.9998 | 30 | -1.52622e-05 | -0.000137353 | 8.9994 | 8.99954 | 11.51161 | -0.000535874 | 11.51154 | -5.358754e-06 | -1.526232e-05 | 2.062107e-05 | -5.349946e-05 | -0.7401321 |  |  |  | 0.1186492 | -1.38376e-05 | -0.000415138 | 30.0003 | 30.0008 | 1.5524e-06 | 1.39721e-05 | 9.00033 | 9.00032 | 11.86492 | -0.00138376 | 11.86476 | -1.38377e-05 | 1.552399e-06 | 1.22853e-05 | -6.172011e-05 | 0.1263623 |  |  |  | 0.1125826 | -1.18814e-05 | -0.000356442 | 29.9997 | 30 | -7.95657e-06 | -7.16081e-05 | 8.9998 | 8.99987 | 11.25826 | -0.00118814 | 11.25813 | -1.188147e-05 | -7.956602e-06 | 1.983807e-05 | -6.139161e-05 | -0.4010774 |  |  |  | 0.1209765 | -6.71002e-06 | -0.000201302 | 30 | 30.0002 | -1.21564e-05 | -0.000109407 | 8.99987 | 8.99998 | 12.09765 | -0.000671002 | 12.09757 | -6.710043e-06 | -1.215647e-05 | 1.886652e-05 | -5.99771e-05 | -0.6443412 |  |  |  | 0.1100698 | -6.47767e-06 | -0.00019433 | 29.9998 | 30 | -5.94515e-06 | -5.35067e-05 | 9.00001 | 9.00007 | 11.00698 | -0.000647767 | 11.00691 | -6.477691e-06 | -5.945168e-06 | 1.242286e-05 | -5.414447e-05 | -0.4785668 |  |  |  | 0.1147346 | 3.5646e-06 | 0.000106938 | 30.0001 | 30 | -2.53343e-06 | -2.28002e-05 | 8.99974 | 8.99977 | 11.47346 | 0.00035646 | 11.4735 | 3.564594e-06 | -2.533433e-06 | -1.03116e-06 | -4.864109e-05 | 2.456876 |  |  |  | 0.1122878 | -4.46671e-06 | -0.000134001 | 29.9999 | 30 | -2.30414e-06 | -2.07387e-05 | 9.0006 | 9.00062 | 11.22878 | -0.000446671 | 11.22873 | -4.46672e-06 | -2.304143e-06 | 6.770863e-06 | -6.038136e-05 | -0.3403027 |  |  |  | 0.1135061 | -3.70446e-06 | -0.000111134 | 29.9999 | 30 | -1.06126e-05 | -9.55107e-05 | 8.99962 | 8.99972 | 11.35061 | -0.000370446 | 11.35057 | -3.704467e-06 | -1.061266e-05 | 1.431712e-05 | -5.824459e-05 | -0.7412562 |  |  |  | 0.1137088 | 8.21297e-06 | 0.000246396 | 30.0011 | 30.0008 | 8.00154e-06 | 7.20127e-05 | 8.99992 | 8.99985 | 11.37088 | 0.000821297 | 11.37097 | 8.212936e-06 | 8.001508e-06 | -1.621444e-05 | -4.599483e-05 | -0.4934802 |  |  |  | 0.1148523 | -6.50486e-06 | -0.000195146 | 29.9998 | 30 | -1.48371e-05 | -0.000133536 | 9.00006 | 9.00019 | 11.48523 | -0.000650486 | 11.48516 | -6.504881e-06 | -1.483721e-05 | 2.134209e-05 | -5.902168e-05 | -0.6952088 |  |  |  | 0.1114308 | -1.45714e-05 | -0.000437145 | 29.9998 | 30.0003 | -6.17288e-06 | -5.55545e-05 | 8.99972 | 8.99977 | 11.14308 | -0.00145714 | 11.14292 | -1.457151e-05 | -6.172899e-06 | 2.074441e-05 | -6.804827e-05 | -0.2975693 |  |  |  | 0.1161721 | -2.71322e-06 | -8.13979e-05 | 30.0004 | 30.0005 | 5.64225e-07 | 5.07806e-06 | 9.00006 | 9.00006 | 11.61721 | -0.000271322 | 11.61717 | -2.713224e-06 | 5.642248e-07 | 2.148999e-06 | -5.279667e-05 | 0.2625524 |  |  |  | 0.1204079 | 2.37718e-06 | 7.1315e-05 | 29.9999 | 29.9999 | 1.29568e-05 | 0.000116605 | 8.99963 | 8.99951 | 12.04079 | 0.000237718 | 12.04082 | 2.377177e-06 | 1.295672e-05 | -1.533389e-05 | -4.715202e-05 | -0.8449724 |  |  |  | 0.1122869 | -2.27357e-05 | -0.000682071 | 29.9993 | 30 | -2.00319e-05 | -0.000180285 | 8.99972 | 8.9999 | 11.22869 | -0.00227357 | 11.22843 | -2.273596e-05 | -2.00321e-05 | 4.276806e-05 | -7.589703e-05 | -0.4683893 |  |  |  | 0.1168874 | -4.11512e-07 | -1.23455e-05 | 30.0003 | 30.0003 | 1.01617e-05 | 9.14565e-05 | 9.00019 | 9.0001 | 11.68874 | -4.11512e-05 | 11.68873 | -4.115121e-07 | 1.016165e-05 | -9.750136e-06 | -5.037362e-05 | -1.042206
2 |  | 0.1287673 | 2.93221e-07 | 8.79667e-06 | 30.0002 | 30.0002 | -1.39148e-05 | -0.000125235 | 9.00001 | 9.00013 | 12.87673 | 2.93221e-05 | 12.87674 | 2.93221e-07 | -1.39149e-05 | 1.362168e-05 | -7.98719e-05 | -1.021526 |  |  |  | 0.1265752 | -7.59252e-06 | -0.000227781 | 30.0004 | 30.0006 | 9.92811e-06 | 8.93473e-05 | 8.99951 | 8.99942 | 12.65752 | -0.000759252 | 12.65742 | -7.592549e-06 | 9.928061e-06 | -2.335512e-06 | -5.371577e-05 | -4.250914 |  |  |  | 0.1273654 | 6.32268e-06 | 0.000189687 | 30.0012 | 30.001 | -7.65642e-07 | -6.89069e-06 | 8.99989 | 8.9999 | 12.73654 | 0.000632268 | 12.73663 | 6.32266e-06 | -7.656423e-07 | -5.557018e-06 | -4.321859e-05 | 0.1377794 |  |  |  | 0.1267678 | 3.56168e-05 | 0.0010685 | 30.001 | 30 | 1.52603e-05 | 0.000137343 | 9.00017 | 9.00003 | 12.67678 | 0.00356168 | 12.67723 | 3.561617e-05 | 1.526018e-05 | -5.087635e-05 | -1.585159e-05 | -0.2999465 |  |  |  | 0.1221384 | 2.3846e-06 | 7.15381e-05 | 30.0001 | 30 | -1.59743e-05 | -0.00014377 | 8.9999 | 9.00004 | 12.21384 | 0.00023846 | 12.21387 | 2.384597e-06 | -1.597443e-05 | 1.358983e-05 |  | -1.175469 |  |  |  | 0.1263437 | -1.31098e-05 | -0.000393293 | 29.9996 | 30 | -1.02323e-05 | -9.20824e-05 | 8.99914 | 8.99924 | 12.63437 | -0.00131098 | 12.6342 | -1.310989e-05 | -1.023235e-05 | 2.334224e-05 | -6.486912e-05 | -0.4383621 |  |  |  | 0.1292284 | -7.80754e-07 | -2.34226e-05 | 30 | 30 | -2.1237e-07 | -1.91124e-06 | 8.99954 | 8.99954 | 12.92284 | -7.80754e-05 | 12.92283 | -7.807543e-07 | -2.1237e-07 | 9.931243e-07 | -5.482339e-05 | -0.2138403 |  |  |  | 0.1324403 | -1.05097e-05 | -0.000315299 | 30.0004 | 30.0008 | 4.49189e-06 | 4.04284e-05 | 9.00036 | 9.00032 | 13.24403 | -0.00105097 | 13.24389 | -1.050976e-05 | 4.49188e-06 | 6.017875e-06 | -6.39579e-05 | 0.7464229 |  |  |  | 0.1269668 | -1.5833e-05 | -0.000474991 | 29.9996 | 30 | 4.01217e-06 | 3.6109e-05 | 8.99991 | 8.99987 | 12.69668 | -0.0015833 | 12.69648 | -1.583313e-05 | 4.012162e-06 | 1.182096e-05 | -7.166876e-05 | 0.3394107 |  |  |  | 0.137926 | -3.9395e-06 | -0.000118186 | 30.0001 | 30.0002 | -1.03619e-05 | -9.32572e-05 | 8.99989 | 8.99998 | 13.7926 | -0.00039395 | 13.79254 | -3.939508e-06 | -1.036195e-05 | 1.430146e-05 | -6.466974e-05 | -0.7245381 |  |  |  | 0.125371 | -1.35383e-06 | -4.06148e-05 | 30 | 30 | -3.9545e-07 | -3.55907e-06 | 9.00006 | 9.00007 | 12.5371 | -0.000135383 | 12.53709 | -1.353831e-06 | -3.954501e-07 | 1.749281e-06 | -5.564725e-05 | -0.2260644 |  |  |  | 0.1288664 | 2.11533e-06 | 6.34597e-05 | 30.0001 | 30 | 1.94101e-05 | 0.000174686 | 8.99994 | 8.99977 | 12.88664 | 0.000211533 | 12.88667 | 2.115328e-06 | 1.940991e-05 | -2.152524e-05 | -5.652044e-05 | -0.901728 |  |  |  | 0.1266533 | -6.91073e-06 | -0.000207322 | 29.9998 | 30 | -9.52431e-06 | -8.57247e-05 | 9.00053 | 9.00062 | 12.66533 | -0.000691073 | 12.66524 | -6.910754e-06 | -9.524355e-06 | 1.643511e-05 | -6.997867e-05 | -0.5795128 |  |  |  | 0.1279548 | -8.82231e-06 | -0.00026467 | 29.9998 | 30 | -1.2465e-05 | -0.000112182 | 8.99961 | 8.99972 | 12.79548 | -0.000882231 | 12.79537 | -8.822349e-06 | -1.246508e-05 | 2.128743e-05 | -7.03048e-05 | -0.5855606 |  |  |  | 0.1281246 | 2.35562e-06 | 7.06706e-05 | 30.0009 | 30.0008 | -5.03473e-06 | -4.53118e-05 | 8.99981 | 8.99985 | 12.81246 | 0.000235562 | 12.81249 | 2.355617e-06 | -5.034743e-06 | 2.679125e-06 | -5.872416e-05 | -1.879249 |  |  |  | 0.1293638 | -5.90488e-06 | -0.000177146 | 29.9998 | 30 | -2.51465e-06 | -2.26323e-05 | 9.00017 | 9.00019 | 12.93638 | -0.000590488 | 12.93631 | -5.904897e-06 | -2.514653e-06 | 8.419551e-06 | -6.505719e-05 | -0.2986683 |  |  |  | 0.126867 | -1.07397e-05 | -0.000322194 | 30 | 30.0003 | 7.57159e-06 | 6.81426e-05 | 8.99984 | 8.99977 | 12.6867 | -0.00107397 | 12.68657 | -1.073976e-05 | 7.571561e-06 | 3.168196e-06 | -7.162474e-05 | 2.389865 |  |  |  | 0.1305766 | -7.27428e-06 | -0.000218232 | 30.0003 | 30.0005 | 3.83258e-07 | 3.44934e-06 | 9.00006 | 9.00006 | 13.05766 | -0.000727428 | 13.05757 | -7.274306e-06 | 3.832579e-07 | 6.891049e-06 | -6.356752e-05 | 0.05561678 |  |  |  | 0.1348157 | -2.91746e-06 | -8.75235e-05 | 29.9998 | 29.9999 | -6.19524e-06 | -5.57542e-05 | 8.99946 | 8.99951 | 13.48157 | -0.000291746 | 13.48153 | -2.917464e-06 | -6.195259e-06 | 9.112723e-06 | -5.837297e-05 | -0.6798472 |  |  |  | 0.1281066 | -1.57691e-05 | -0.000473074 | 29.9995 | 30 | -1.25431e-05 | -0.000112887 | 8.99979 | 8.9999 | 12.81066 | -0.00157691 | 12.81046 | -1.576922e-05 | -1.254318e-05 | 2.83124e-05 | -7.642039e-05 | -0.4430277 |  |  |  | 0.1317624 | -1.10483e-06 | -3.31454e-05 | 30.0003 | 30.0003 | -1.06217e-05 | -9.55965e-05 | 9 | 9.0001 | 13.17624 | -0.000110483 | 13.17622 | -1.104831e-06 | -1.062176e-05 | 1.172659e-05 | -5.742504e-05 | -0.9057841
3 |  | 0.1373795 | 4.48826e-06 | 0.000134649 | 30.0003 | 30.0002 | 1.83221e-06 | 1.64902e-05 | 9.00015 | 9.00013 | 13.73795 | 0.000448826 | 13.73802 | 4.48825e-06 | 1.832208e-06 | -6.320458e-06 | -8.103883e-05 | -0.2898854 |  |  |  | 0.1351258 | -3.25974e-06 | -9.77942e-05 | 30.0005 | 30.0006 | 7.34393e-06 | 6.60911e-05 | 8.99949 | 8.99942 | 13.51258 | -0.000325974 | 13.51254 | -3.259745e-06 | 7.343903e-06 | -4.084158e-06 | -5.249897e-05 | -1.798144 |  |  |  | 0.1376355 | 8.47106e-06 | 0.00025414 | 30.0012 | 30.001 | -6.92423e-06 | -6.23174e-05 | 8.99983 | 8.9999 | 13.76355 | 0.000847106 | 13.76366 | 8.471024e-06 | -6.924254e-06 | -1.54677e-06 | -4.506507e-05 | 4.476589 |  |  |  | 0.1368327 | 4.36037e-05 | 0.00130811 | 30.0013 | 30 | 1.63956e-05 | 0.000147561 | 9.00018 | 9.00003 | 13.68327 | 0.00436037 | 13.68387 | 4.360275e-05 | 1.639547e-05 | -5.999821e-05 | -1.19518e-05 | -0.2732659 |  |  |  | 0.1328849 | 9.85397e-06 | 0.000295619 | 30.0003 | 30 | -1.26849e-05 | -0.000114165 | 8.99993 | 9.00004 | 13.28849 | 0.000985397 | 13.28862 | 9.853921e-06 | -1.268498e-05 | 2.831059e-06 |  | -4.480649 |  |  |  | 0.1361322 | 4.93915e-06 | 0.000148174 | 30.0001 | 30 | -3.02504e-06 | -2.7223e-05 | 8.99921 | 8.99924 | 13.61322 | 0.000493915 | 13.61329 | 4.939138e-06 | -3.025045e-06 | -1.914093e-06 | -5.083117e-05 | 1.580406 |  |  |  | 0.1386037 | -1.64735e-06 | -4.94205e-05 | 29.9999 | 30 | -2.85624e-06 | -2.57048e-05 | 8.99951 | 8.99954 | 13.86037 | -0.000164735 | 13.86035 | -1.647351e-06 | -2.856244e-06 | 4.503595e-06 | -5.961064e-05 | -0.6342142 |  |  |  | 0.1420235 | -6.24375e-07 | -1.87317e-05 | 30.0007 | 30.0008 | -8.04815e-06 | -7.24359e-05 | 9.00025 | 9.00032 | 14.20235 | -6.24375e-05 | 14.20234 | -6.243752e-07 | -8.048182e-06 | 8.672558e-06 | -5.794052e-05 | -0.9280056 |  |  |  | 0.1354399 | -5.47602e-06 | -0.000164281 | 29.9999 | 30 | 5.10615e-06 | 4.59546e-05 | 8.99992 | 8.99987 | 13.54399 | -0.000547602 | 13.54392 | -5.476035e-06 | 5.106137e-06 | 3.69898e-07 | -6.503846e-05 | 13.80417 |  |  |  | 0.1536657 | -4.41917e-06 | -0.000132576 | 30.0001 | 30.0002 | -2.70875e-05 | -0.000243787 | 8.99974 | 8.99998 | 15.36657 | -0.000441917 | 15.3665 | -4.41918e-06 | -2.708787e-05 | 3.150705e-05 | -7.207973e-05 | -0.85974 |  |  |  | 0.1337682 | 8.34096e-06 | 0.000250229 | 30.0003 | 30 | -8.9865e-06 | -8.08791e-05 | 8.99998 | 9.00007 | 13.37682 | 0.000834096 | 13.37693 | 8.340925e-06 | -8.98654e-06 | 6.456152e-07 | -4.958953e-05 | -13.91935 |  |  |  | 0.138366 | 1.07928e-05 | 0.000323784 | 30.0003 | 30 | 5.01882e-06 | 4.51682e-05 | 8.99981 | 8.99977 | 13.8366 | 0.00107928 | 13.83675 | 1.079274e-05 | 5.018807e-06 | -1.581155e-05 | -5.216601e-05 | -0.317414 |  |  |  | 0.134714 | 4.9717e-08 | 1.49151e-06 | 30 | 30 | -4.54821e-06 | -4.09367e-05 | 9.00058 | 9.00062 | 13.4714 | 4.9717e-06 | 13.4714 | 4.9717e-08 | -4.54822e-06 | 4.498503e-06 | -6.703257e-05 | -1.011052 |  |  |  | 0.1367622 | 6.75533e-06 | 0.00020266 | 30.0002 | 30 | -6.62316e-06 | -5.96066e-05 | 8.99966 | 8.99972 | 13.67622 | 0.000675533 | 13.67631 | 6.755307e-06 | -6.623182e-06 | -1.321252e-07 | -5.896011e-05 | 50.12806 |  |  |  | 0.1363506 | 5.42641e-06 | 0.000162797 | 30.001 | 30.0008 | -5.02292e-06 | -4.52055e-05 | 8.99981 | 8.99985 | 13.63506 | 0.000542641 | 13.63514 | 5.426395e-06 | -5.022933e-06 | -4.034627e-07 | -5.957512e-05 | 12.44956 |  |  |  | 0.1398354 | 3.07041e-06 | 9.21124e-05 | 30.0001 | 30 | -7.11612e-06 | -6.40465e-05 | 9.00013 | 9.00019 | 13.98354 | 0.000307041 | 13.98358 | 3.070405e-06 | -7.116145e-06 | 4.04574e-06 | -6.087064e-05 | -1.758923 |  |  |  | 0.1343635 | -7.37948e-06 | -0.000221386 | 30.0001 | 30.0003 | 5.41485e-06 | 4.87325e-05 | 8.99982 | 8.99977 | 13.43635 | -0.000737948 | 13.43625 | -7.379507e-06 | 5.414835e-06 | 1.964672e-06 | -7.186235e-05 | 2.756102 |  |  |  | 0.1403893 | -9.51598e-07 | -2.85484e-05 | 30.0005 | 30.0005 | 3.42574e-06 | 3.08319e-05 | 9.00009 | 9.00006 | 14.03893 | -9.51598e-05 | 14.03891 | -9.515985e-07 | 3.425734e-06 | -2.474136e-06 | -6.147555e-05 | -1.384619 |  |  |  | 0.144608 | 1.88648e-06 | 5.6594e-05 | 29.9999 | 29.9999 | 7.39582e-06 | 6.65588e-05 | 8.99958 | 8.99951 | 14.4608 | 0.000188648 | 14.46083 | 1.886478e-06 | 7.395793e-06 | -9.282271e-06 | -5.75973e-05 | -0.7967654 |  |  |  | 0.1372841 | -1.44338e-05 | -0.000433015 | 29.9996 | 30 | -1.93782e-05 | -0.000174402 | 8.99973 | 8.9999 | 13.72841 | -0.00144338 | 13.72821 | -1.44339e-05 | -1.937839e-05 | 3.381229e-05 | -7.943016e-05 | -0.5731167 |  |  |  | 0.1408877 | -3.08199e-06 | -9.24608e-05 | 30.0002 | 30.0003 | 8.02445e-07 | 7.22208e-06 | 9.0001 | 9.0001 | 14.08877 | -0.000308199 | 14.08872 | -3.081995e-06 | 8.024447e-07 | 2.27955e-06 | -6.330257e-05 | 0.3520189
4 |  | 0.1468241 | -4.5559e-07 | -1.36678e-05 | 30.0002 | 30.0002 | 1.80528e-05 | 0.000162478 | 9.0003 | 9.00013 | 14.68241 | -4.5559e-05 | 14.6824 | -4.555901e-07 | 1.805264e-05 | -1.759705e-05 | -9.186203e-05 | -1.02589 |  |  |  | 0.1441929 | 2.70502e-06 | 8.11524e-05 | 30.0007 | 30.0006 | 1.82328e-06 | 1.64084e-05 | 8.99944 | 8.99942 | 14.41929 | 0.000270502 | 14.41932 | 2.705016e-06 | 1.823278e-06 | -4.528295e-06 | -4.983851e-05 | -0.4026413 |  |  |  | 0.1472869 | 1.97742e-05 | 0.000593245 | 30.0016 | 30.001 | -3.41273e-07 | -3.07142e-06 | 8.99989 | 8.9999 | 14.72869 | 0.00197742 | 14.72898 | 1.9774e-05 | -3.412731e-07 | -1.943273e-05 | -3.751686e-05 | 0.01756176 |  |  |  | 0.146175 | 4.42295e-05 | 0.00132688 | 30.0013 | 30 | 6.28512e-06 | 5.65663e-05 | 9.00009 | 9.00003 | 14.6175 | 0.00442295 | 14.61814 | 4.422852e-05 | 6.2851e-06 | -5.051362e-05 | -1.511905e-05 | -0.1244239 |  |  |  | 0.143343 | 1.80976e-05 | 0.000542929 | 30.0006 | 30 | 2.49714e-06 | 2.24744e-05 | 9.00006 | 9.00004 | 14.3343 | 0.00180976 | 14.33456 | 1.809744e-05 | 2.497137e-06 | -2.059457e-05 |  | -0.1212522 |  |  |  | 0.1458808 | 1.05435e-05 | 0.000316306 | 30.0003 | 30 | 1.58164e-07 | 1.42336e-06 | 8.99924 | 8.99924 | 14.58808 | 0.00105435 | 14.58823 | 1.054344e-05 | 1.58164e-07 | -1.070161e-05 | -4.922096e-05 | -0.01477946 |  |  |  | 0.1479945 | 1.43061e-06 | 4.29183e-05 | 30 | 30 | -7.6776e-06 | -6.90948e-05 | 8.99947 | 8.99954 | 14.79945 | 0.000143061 | 14.79947 | 1.430609e-06 | -7.677629e-06 | 6.24702e-06 | -6.046005e-05 | -1.229007 |  |  |  | 0.1525505 | -3.51881e-07 | -1.05567e-05 | 30.0007 | 30.0008 | -5.86719e-06 | -5.28066e-05 | 9.00027 | 9.00032 | 15.25505 | -3.51881e-05 | 15.25505 | -3.518811e-07 | -5.867207e-06 | 6.219088e-06 | -6.191643e-05 | -0.9434192 |  |  |  | 0.1446408 | -9.34253e-06 | -0.000280276 | 29.9997 | 30 | -9.85017e-07 | -8.86502e-06 | 8.99986 | 8.99987 | 14.46408 | -0.000934253 | 14.46394 | -9.342574e-06 | -9.850175e-07 | 1.032759e-05 | -7.295101e-05 | -0.09537727 |  |  |  | 0.1716391 | 5.80895e-06 | 0.00017427 | 30.0004 | 30.0002 | -1.43446e-05 | -0.000129101 | 8.99986 | 8.99998 | 17.16391 | 0.000580895 | 17.16401 | 5.808933e-06 | -1.43447e-05 | 8.53577e-06 | -6.976626e-05 | -1.68054 |  |  |  | 0.1420659 | 1.01826e-05 | 0.000305479 | 30.0003 | 30 | -8.99712e-06 | -8.09747e-05 | 8.99998 | 9.00007 | 14.20659 | 0.00101826 | 14.20673 | 1.018255e-05 | -8.99716e-06 | -1.185388e-06 | -5.134148e-05 | 7.590057 |  |  |  | 0.1483999 | 1.67975e-05 | 0.000503925 | 30.0005 | 30 | 5.84859e-06 | 5.2636e-05 | 8.99982 | 8.99977 | 14.83999 | 0.00167975 | 14.84024 | 1.679736e-05 | 5.848573e-06 | -2.264593e-05 | -5.072736e-05 | -0.2582615 |  |  |  | 0.1437987 | 6.11962e-06 | 0.000183589 | 30.0002 | 30 | -1.59874e-07 | -1.43896e-06 | 9.00061 | 9.00062 | 14.37987 | 0.000611962 | 14.37996 | 6.119601e-06 | -1.59874e-07 | -5.959727e-06 | -6.548691e-05 | 0.02682573 |  |  |  | 0.146397 | 1.23953e-05 | 0.000371859 | 30.0004 | 30 | -1.77537e-05 | -0.000159778 | 8.99956 | 8.99972 | 14.6397 | 0.00123953 | 14.63989 | 1.239522e-05 | -1.775386e-05 | 5.358634e-06 | -5.795024e-05 | -3.313131 |  |  |  | 0.1450156 | 1.14268e-05 | 0.000342812 | 30.0012 | 30.0008 | -6.71217e-06 | -6.04086e-05 | 8.99979 | 8.99985 | 14.50156 | 0.00114268 | 14.50173 | 1.142673e-05 | -6.712193e-06 | -4.714542e-06 | -5.7706e-05 | 1.423721 |  |  |  | 0.1501617 | 2.26708e-06 | 6.80123e-05 | 30.0001 | 30 | -1.36995e-05 | -0.000123298 | 9.00007 | 9.00019 | 15.01617 | 0.000226708 | 15.0162 | 2.267077e-06 | -1.369959e-05 | 1.143252e-05 | -6.63957e-05 | -1.198301 |  |  |  | 0.1419839 | 2.31204e-07 | 6.93619e-06 | 30.0003 | 30.0003 | 8.01533e-06 | 7.21362e-05 | 8.99985 | 8.99977 | 14.19839 | 2.31204e-05 | 14.19839 | 2.31204e-07 | 8.015298e-06 | -8.246502e-06 | -6.790928e-05 | -0.9719634 |  |  |  | 0.1503024 | 3.14043e-06 | 9.42145e-05 | 30.0006 | 30.0005 | -1.68962e-05 | -0.000152067 | 8.9999 | 9.00006 | 15.03024 | 0.000314043 | 15.03028 | 3.140425e-06 | -1.689634e-05 | 1.375592e-05 | -6.165748e-05 | -1.228296 |  |  |  | 0.1545981 | 6.87063e-06 | 0.000206118 | 30.0001 | 29.9999 | 1.33458e-05 | 0.000120106 | 8.99963 | 8.99951 | 15.45981 | 0.000687063 | 15.45992 | 6.870606e-06 | 1.334571e-05 | -2.021632e-05 | -5.672289e-05 | -0.6601455 |  |  |  | 0.1463292 | -1.0638e-05 | -0.00031914 | 29.9997 | 30 | -2.65027e-05 | -0.000238522 | 8.99967 | 8.9999 | 14.63292 | -0.0010638 | 14.63277 | -1.063806e-05 | -2.650305e-05 | 3.714111e-05 | -7.991696e-05 | -0.7135773 |  |  |  | 0.151245 | 4.02055e-07 | 1.20618e-05 | 30.0003 | 30.0003 | 3.05743e-06 | 2.75172e-05 | 9.00012 | 9.0001 | 15.1245 | 4.02055e-05 | 15.12451 | 4.020549e-07 | 3.057425e-06 | -3.45948e-06 | -6.424585e-05 | -0.8837817
5 |  | 0.1578994 | 3.37863e-06 | 0.000101359 | 30.0003 | 30.0002 | -5.23945e-06 | -4.71558e-05 | 9.00009 | 9.00013 | 15.78994 | 0.000337863 | 15.79 | 3.378624e-06 | -5.239464e-06 | 1.860839e-06 | -9.492321e-05 | -2.815645 |  |  |  | 0.1541969 | 1.09398e-05 | 0.000328201 | 30.001 | 30.0006 | 3.81983e-06 | 3.43762e-05 | 8.99946 | 8.99942 | 15.41969 | 0.00109398 | 15.41986 | 1.093974e-05 | 3.819823e-06 | -1.475956e-05 | -4.524972e-05 | -0.2588032 |  |  |  | 0.1582787 | 1.36404e-05 | 0.000409225 | 30.0014 | 30.001 | -3.97196e-06 | -3.57472e-05 | 8.99986 | 8.9999 | 15.82787 | 0.00136404 | 15.82808 | 1.364031e-05 | -3.971968e-06 | -9.668339e-06 | -4.792569e-05 | 0.4108222 |  |  |  | 0.1566957 | 4.65069e-05 | 0.00139521 | 30.0014 | 30 | 1.43548e-05 | 0.000129194 | 9.00016 | 9.00003 | 15.66957 | 0.00465069 | 15.6703 | 4.650582e-05 | 1.43547e-05 | -6.086052e-05 | -1.711335e-05 | -0.2358622 |  |  |  | 0.1547358 | 2.68856e-05 | 0.000806567 | 30.0008 | 30 | -1.5817e-05 | -0.000142353 | 8.9999 | 9.00004 | 15.47358 | 0.00268856 | 15.474 | 2.688524e-05 | -1.581713e-05 | -1.106811e-05 |  | 1.429071 |  |  |  | 0.1569096 | 1.48037e-05 | 0.000444112 | 30.0004 | 30 | -1.45554e-05 | -0.000130987 | 8.9991 | 8.99924 | 15.69096 | 0.00148037 | 15.69119 | 1.480359e-05 | -1.455551e-05 | -2.480845e-07 | -4.947936e-05 | 58.67157 |  |  |  | 0.1584928 | 1.04984e-05 | 0.000314951 | 30.0003 | 30 | -1.17238e-06 | -1.05509e-05 | 8.99953 | 8.99954 | 15.84928 | 0.00104984 | 15.84945 | 1.049834e-05 | -1.172381e-06 | -9.325964e-06 | -5.578326e-05 | 0.1257115 |  |  |  | 0.1650992 | 9.06437e-06 | 0.000271938 | 30.001 | 30.0008 | -5.25056e-06 | -4.72567e-05 | 9.00027 | 9.00032 | 16.50992 | 0.000906437 | 16.51007 | 9.064329e-06 | -5.250574e-06 | -3.813755e-06 | -5.756511e-05 | 1.376746 |  |  |  | 0.154933 | -4.3852e-06 | -0.000131556 | 29.9999 | 30 | 4.0205e-08 | 3.6184e-07 | 8.99987 | 8.99987 | 15.4933 | -0.00043852 | 15.49323 | -4.38521e-06 | 4.0205e-08 | 4.345005e-06 | -7.252016e-05 | 0.009253155 |  |  |  | 0.1944347 | 1.64044e-05 | 0.000492135 | 30.0007 | 30.0002 | -2.07332e-05 | -0.000186598 | 8.9998 | 8.99998 | 19.44347 | 0.00164044 | 19.44379 | 1.640427e-05 | -2.073341e-05 | 4.329149e-06 | -6.920906e-05 | -4.789258 |  |  |  | 0.1514394 | 1.11583e-05 | 0.000334748 | 30.0003 | 30 | -9.32552e-06 | -8.39303e-05 | 8.99998 | 9.00007 | 15.14394 | 0.00111583 | 15.14411 | 1.115824e-05 | -9.325563e-06 | -1.832674e-06 | -5.442522e-05 | 5.0885 |  |  |  | 0.1596653 | 2.42301e-05 | 0.000726903 | 30.0007 | 30 | 2.84872e-06 | 2.56378e-05 | 8.99979 | 8.99977 | 15.96653 | 0.00242301 | 15.96692 | 2.422981e-05 | 2.848716e-06 | -2.707852e-05 | -4.842145e-05 | -0.105202 |  |  |  | 0.1541006 | 8.93728e-06 | 0.000268119 | 30.0003 | 30 | 3.30637e-07 | 2.97594e-06 | 9.00062 | 9.00062 | 15.41006 | 0.000893728 | 15.4102 | 8.93724e-06 | 3.306369e-07 | -9.267877e-06 | -6.779946e-05 | -0.03567559 |  |  |  | 0.1577754 | 1.61839e-05 | 0.000485517 | 30.0005 | 30 | 2.79455e-06 | 2.51502e-05 | 8.99974 | 8.99972 | 15.77754 | 0.00161839 | 15.77779 | 1.618377e-05 | 2.794546e-06 | -1.897832e-05 | -5.962941e-05 | -0.1472494 |  |  |  | 0.1544789 | 1.64011e-05 | 0.000492046 | 30.0013 | 30.0008 | -7.56649e-06 | -6.80973e-05 | 8.99978 | 8.99985 | 15.44789 | 0.00164011 | 15.44815 | 1.640097e-05 | -7.566519e-06 | -8.834447e-06 | -5.724355e-05 | 0.856479 |  |  |  | 0.1622247 | 1.22481e-05 | 0.000367444 | 30.0004 | 30 | -1.30877e-05 | -0.000117792 | 9.00007 | 9.00019 | 16.22247 | 0.00122481 | 16.22267 | 1.224802e-05 | -1.308779e-05 | 8.397607e-07 | -6.193141e-05 | -15.58514 |  |  |  | 0.1504664 | 5.46265e-06 | 0.000163881 | 30.0004 | 30.0003 | 1.03617e-05 | 9.32533e-05 | 8.99987 | 8.99977 | 15.04664 | 0.000546265 | 15.04672 | 5.462635e-06 | 1.036165e-05 | -1.582428e-05 | -6.674913e-05 | -0.6547941 |  |  |  | 0.1622145 | 7.74282e-06 | 0.000232289 | 30.0007 | 30.0005 | -4.3913e-06 | -3.9522e-05 | 9.00002 | 9.00006 | 16.22145 | 0.000774282 | 16.22157 | 7.74279e-06 | -4.39131e-06 | -3.35148e-06 | -6.219095e-05 | 1.31026 |  |  |  | 0.1666028 | 1.5578e-05 | 0.000467339 | 30.0003 | 29.9999 | 4.16253e-06 | 3.74607e-05 | 8.99955 | 8.99951 | 16.66028 | 0.0015578 | 16.66054 | 1.557788e-05 | 4.162521e-06 | -1.97404e-05 | -5.29543e-05 | -0.2108631 |  |  |  | 0.1572738 | -5.91544e-06 | -0.000177463 | 29.9998 | 30 | -2.92409e-05 | -0.000263165 | 8.99964 | 8.9999 | 15.72738 | -0.000591544 | 15.72729 | -5.915457e-06 | -2.924133e-05 | 3.515679e-05 | -8.037636e-05 | -0.8317407 |  |  |  | 0.1639143 | 3.5761e-06 | 0.000107284 | 30.0004 | 30.0003 | -1.14042e-05 | -0.000102639 | 8.99999 | 9.0001 | 16.39143 | 0.00035761 | 16.39149 | 3.576094e-06 | -1.140427e-05 | 7.828171e-06 | -6.648738e-05 | -1.456824
6 |  | 0.1695609 | 1.46292e-05 | 0.000438879 | 30.0006 | 30.0002 | -6.285e-06 | -5.65658e-05 | 9.00008 | 9.00013 | 16.95609 | 0.00146292 | 16.95634 | 1.462909e-05 | -6.28502e-06 | -8.344073e-06 | -9.093388e-05 | 0.7532316 |  |  |  | 0.1646151 | 1.11919e-05 | 0.000335763 | 30.001 | 30.0006 | 1.6139e-06 | 1.45241e-05 | 8.99944 | 8.99942 | 16.46151 | 0.00111919 | 16.4617 | 1.119184e-05 | 1.613899e-06 | -1.280574e-05 | -4.879403e-05 | -0.1260294 |  |  |  | 0.1695387 | 2.54055e-05 | 0.00076219 | 30.0017 | 30.001 | -1.21537e-05 | -0.000109382 | 8.99979 | 8.9999 | 16.95387 | 0.00254055 | 16.9543 | 2.540518e-05 | -1.215377e-05 | -1.32514e-05 | -4.054145e-05 | 0.9171688 |  |  |  | 0.1672117 | 4.9174e-05 | 0.00147522 | 30.0014 | 30 | 3.1756e-06 | 2.85805e-05 | 9.00006 | 9.00003 | 16.72117 | 0.0049174 | 16.72199 | 4.917279e-05 | 3.175595e-06 | -5.234839e-05 | -1.871609e-05 | -0.06066271 |  |  |  | 0.1660706 | 2.43599e-05 | 0.000730796 | 30.0007 | 30 | -1.92897e-05 | -0.000173608 | 8.99987 | 9.00004 | 16.60706 | 0.00243599 | 16.60746 | 2.43596e-05 | -1.928989e-05 | -5.069717e-06 |  | 3.804923 |  |  |  | 0.1682254 | 1.8239e-05 | 0.000547169 | 30.0005 | 30 | -1.40572e-05 | -0.000126504 | 8.99911 | 8.99924 | 16.82254 | 0.0018239 | 16.82285 | 1.823883e-05 | -1.40573e-05 | -4.181535e-06 | -5.068026e-05 | 3.361756 |  |  |  | 0.1694319 | 3.31833e-06 | 9.95499e-05 | 30.0001 | 30 | -9.5056e-07 | -8.55461e-06 | 8.99953 | 8.99954 | 16.94319 | 0.000331833 | 16.94324 | 3.318324e-06 | -9.505605e-07 | -2.367764e-06 | -6.753747e-05 | 0.4014591 |  |  |  | 0.1784007 | 2.16909e-05 | 0.000650744 | 30.0014 | 30.0008 | -1.59251e-06 | -1.43331e-05 | 9.00031 | 9.00032 | 17.84007 | 0.00216909 | 17.84046 | 2.169066e-05 | -1.592511e-06 | -2.009815e-05 | -5.030777e-05 | 0.0792367 |  |  |  | 0.1656791 | 4.65077e-06 | 0.000139523 | 30.0002 | 30 | -5.61234e-06 | -5.05103e-05 | 8.99982 | 8.99987 | 16.56791 | 0.000465077 | 16.56799 | 4.650759e-06 | -5.612356e-06 | 9.615966e-07 | -6.821068e-05 | -5.836497 |  |  |  | 0.2199994 | 2.53523e-05 | 0.000760573 | 30.001 | 30.0002 | -1.68537e-05 | -0.000151683 | 8.99983 | 8.99998 | 21.99994 | 0.00253523 | 22.0005 | 2.535198e-05 | -1.685384e-05 | -8.498137e-06 | -7.151886e-05 | 1.98324 |  |  |  | 0.1609332 | 1.49923e-05 | 0.000449769 | 30.0005 | 30 | -1.04834e-05 | -9.43517e-05 | 8.99997 | 9.00007 | 16.09332 | 0.00149923 | 16.09356 | 1.499219e-05 | -1.048345e-05 | -4.508733e-06 | -5.470297e-05 | 2.325144 |  |  |  | 0.1717271 | 2.60981e-05 | 0.000782942 | 30.0008 | 30 | 4.47404e-06 | 4.02653e-05 | 8.99981 | 8.99977 | 17.17271 | 0.00260981 | 17.17316 | 2.609776e-05 | 4.47403e-06 | -3.057179e-05 | -5.204203e-05 | -0.146345 |  |  |  | 0.1647214 | 1.47307e-05 | 0.000441922 | 30.0005 | 30 | -3.00469e-06 | -2.7044e-05 | 9.00059 | 9.00062 | 16.47214 | 0.00147307 | 16.47238 | 1.473059e-05 | -3.004695e-06 | -1.17259e-05 | -6.729538e-05 | 0.2562443 |  |  |  | 0.1696179 | 2.27126e-05 | 0.000681379 | 30.0007 | 30 | -6.23949e-06 | -5.61536e-05 | 8.99966 | 8.99972 | 16.96179 | 0.00227126 | 16.96218 | 2.271234e-05 | -6.239509e-06 | -1.647283e-05 | -5.879187e-05 | 0.3787757 |  |  |  | 0.1644412 | 1.54681e-05 | 0.000464056 | 30.0013 | 30.0008 | -5.8952e-06 | -5.30559e-05 | 8.9998 | 8.99985 | 16.44412 | 0.00154681 | 16.44438 | 1.546798e-05 | -5.895217e-06 | -9.572763e-06 | -6.292576e-05 | 0.6158324 |  |  |  | 0.1751512 | 1.23778e-05 | 0.000371333 | 30.0004 | 30 | -1.25373e-05 | -0.000112838 | 9.00008 | 9.00019 | 17.51512 | 0.00123778 | 17.51534 | 1.237772e-05 | -1.253738e-05 | 1.596552e-07 | -6.771254e-05 | -78.52785 |  |  |  | 0.1593804 | 5.27836e-06 | 0.000158352 | 30.0004 | 30.0003 | -1.22176e-05 | -0.000109956 | 8.99966 | 8.99977 | 15.93804 | 0.000527836 | 15.93812 | 5.278346e-06 | -1.221767e-05 | 6.939329e-06 | -7.121139e-05 | -1.760642 |  |  |  | 0.1747383 | 1.10089e-05 | 0.000330274 | 30.0008 | 30.0005 | -9.16192e-06 | -8.24578e-05 | 8.99997 | 9.00006 | 17.47383 | 0.00110089 | 17.47402 | 1.100884e-05 | -9.161962e-06 | -1.846877e-06 | -6.43244e-05 | 4.960785 |  |  |  | 0.1795734 | 2.09149e-05 | 0.000627444 | 30.0005 | 29.9999 | 1.25226e-06 | 1.12697e-05 | 8.99952 | 8.99951 | 17.95734 | 0.00209149 | 17.95772 | 2.091468e-05 | 1.252259e-06 | -2.216694e-05 | -5.295335e-05 | -0.0564922 |  |  |  | 0.1686977 | -2.94875e-06 | -8.84625e-05 | 29.9999 | 30 | -1.56662e-05 | -0.000140994 | 8.99976 | 8.9999 | 16.86977 | -0.000294875 | 16.86972 | -2.948754e-06 | -1.566632e-05 | 1.861508e-05 | -8.28185e-05 | -0.8415932 |  |  |  | 0.1769515 | 1.01573e-05 | 0.000304723 | 30.0006 | 30.0003 | -2.07833e-05 | -0.000187052 | 8.99991 | 9.0001 | 17.69515 | 0.00101573 | 17.69533 | 1.015725e-05 | -2.078352e-05 | 1.062627e-05 | -6.547932e-05 | -1.955862
7 |  | 0.1809043 | 2.21252e-05 | 0.000663759 | 30.0008 | 30.0002 | -8.56512e-06 | -7.70872e-05 | 9.00006 | 9.00013 | 18.09043 | 0.00221252 | 18.09083 | 2.212496e-05 | -8.565157e-06 | -1.35598e-05 | -9.05009e-05 | 0.6316581 |  |  |  | 0.1744551 | 1.13603e-05 | 0.000340815 | 30.001 | 30.0006 | 1.33041e-05 | 0.000119729 | 8.99954 | 8.99942 | 17.44551 | 0.00113603 | 17.44571 | 1.136024e-05 | 1.330401e-05 | -2.466425e-05 | -5.221133e-05 | -0.5394047 |  |  |  | 0.1801489 | 2.29148e-05 | 0.000687465 | 30.0017 | 30.001 | -1.52496e-05 | -0.000137245 | 8.99976 | 8.9999 | 18.01489 | 0.00229148 | 18.01531 | 2.291454e-05 | -1.524972e-05 | -7.664821e-06 | -4.715903e-05 | 1.989572 |  |  |  | 0.1780246 | 5.77329e-05 | 0.00173198 | 30.0017 | 30 | 1.28153e-05 | 0.000115338 | 9.00015 | 9.00003 | 17.80246 | 0.00577329 | 17.80349 | 5.773123e-05 | 1.281522e-05 | -7.054645e-05 | -1.454838e-05 | -0.1816564 |  |  |  | 0.1768584 | 3.26181e-05 | 0.000978543 | 30.001 | 30 | -1.39815e-05 | -0.000125834 | 8.99991 | 9.00004 | 17.68584 | 0.00326181 | 17.68642 | 3.261757e-05 | -1.39816e-05 | -1.863597e-05 |  | 0.7502479 |  |  |  | 0.1791934 | 2.91016e-05 | 0.000873047 | 30.0008 | 30 | -1.89065e-05 | -0.000170144 | 8.99906 | 8.99924 | 17.91934 | 0.00291016 | 17.91986 | 2.910118e-05 | -1.890668e-05 | -1.01945e-05 | -4.431209e-05 | 1.854596 |  |  |  | 0.1802039 | 1.45371e-05 | 0.000436112 | 30.0004 | 30 | -1.95304e-05 | -0.000175765 | 8.99936 | 8.99954 | 18.02039 | 0.00145371 | 18.02065 | 1.453699e-05 | -1.953059e-05 | 4.993596e-06 | -6.082446e-05 | -3.911127 |  |  |  | 0.1912294 | 1.58005e-05 | 0.000474027 | 30.0012 | 30.0008 | -1.41824e-05 | -0.000127646 | 9.00019 | 9.00032 | 19.12294 | 0.00158005 | 19.12324 | 1.580038e-05 | -1.41825e-05 | -1.617875e-06 | -6.137498e-05 | 8.766131 |  |  |  | 0.1762082 | 2.30765e-06 | 6.92296e-05 | 30.0001 | 30 | -5.96469e-06 | -5.36814e-05 | 8.99981 | 8.99987 | 17.62082 | 0.000230765 | 17.62086 | 2.307647e-06 | -5.964708e-06 | 3.65706e-06 | -7.518404e-05 | -1.631012 |  |  |  | 0.2457262 | 3.20834e-05 | 0.000962508 | 30.0012 | 30.0002 | -1.9334e-05 | -0.000174006 | 8.99981 | 8.99998 | 24.57262 | 0.00320834 | 24.57341 | 3.208289e-05 | -1.933419e-05 | -1.27487e-05 | -7.611679e-05 | 1.516562 |  |  |  | 0.1698837 | 1.86323e-05 | 0.000558969 | 30.0006 | 30 | -2.25393e-05 | -0.000202855 | 8.99986 | 9.00007 | 16.98837 | 0.00186323 | 16.98869 | 1.863213e-05 | -2.253955e-05 | 3.907428e-06 | -5.493951e-05 | -5.768387 |  |  |  | 0.1835887 | 2.83885e-05 | 0.000851654 | 30.0008 | 30 | 2.27804e-06 | 2.05018e-05 | 8.99979 | 8.99977 | 18.35887 | 0.00283885 | 18.35939 | 2.83881e-05 | 2.278037e-06 | -3.066613e-05 | -5.514917e-05 | -0.07428512 |  |  |  | 0.1750025 | 2.15479e-05 | 0.000646439 | 30.0007 | 30 | -1.70002e-05 | -0.000153012 | 9.00046 | 9.00062 | 17.50025 | 0.00215479 | 17.50063 | 2.154767e-05 | -1.700034e-05 | -4.547323e-06 | -6.559856e-05 | 3.738539 |  |  |  | 0.1809377 | 2.78491e-05 | 0.000835473 | 30.0009 | 30 | -1.23473e-05 | -0.000111122 | 8.99961 | 8.99972 | 18.09377 | 0.00278491 | 18.09427 | 2.784871e-05 | -1.234738e-05 | -1.550134e-05 | -5.909525e-05 | 0.7965363 |  |  |  | 0.1738559 | 2.11383e-05 | 0.000634166 | 30.0014 | 30.0008 | -1.68835e-05 | -0.000151949 | 8.9997 | 8.99985 | 17.38559 | 0.00211383 | 17.38596 | 2.113808e-05 | -1.688364e-05 | -4.254434e-06 | -6.174437e-05 | 3.968481 |  |  |  | 0.187086 | 1.95849e-05 | 0.000587548 | 30.0006 | 30 | -1.54553e-05 | -0.0001391 | 9.00005 | 9.00019 | 18.7086 | 0.00195849 | 18.70897 | 1.958471e-05 | -1.545542e-05 | -4.129289e-06 | -6.596355e-05 | 3.742877 |  |  |  | 0.1686658 | 8.53706e-06 | 0.000256114 | 30.0005 | 30.0003 | 2.61162e-06 | 2.3504e-05 | 8.9998 | 8.99977 | 16.86658 | 0.000853706 | 16.86672 | 8.537024e-06 | 2.611617e-06 | -1.114864e-05 | -7.240921e-05 | -0.2342543 |  |  |  | 0.1869434 | 2.14794e-05 | 0.000644392 | 30.0011 | 30.0005 | -8.02497e-06 | -7.22252e-05 | 8.99998 | 9.00006 | 18.69434 | 0.00214794 | 18.69474 | 2.147917e-05 | -8.025002e-06 | -1.345417e-05 | -5.911677e-05 | 0.5964696 |  |  |  | 0.1922842 | 2.60504e-05 | 0.000781508 | 30.0006 | 29.9999 | 6.05487e-06 | 5.44908e-05 | 8.99957 | 8.99951 | 19.22842 | 0.00260504 | 19.22892 | 2.605006e-05 | 6.054852e-06 | -3.210491e-05 | -5.304698e-05 | -0.1885958 |  |  |  | 0.179573 | 2.69334e-06 | 8.08003e-05 | 30.0001 | 30 | -2.25105e-05 | -0.000202593 | 8.9997 | 8.9999 | 17.9573 | 0.000269334 | 17.95735 | 2.693336e-06 | -2.251075e-05 | 1.981742e-05 | -8.232582e-05 | -1.135908 |  |  |  | 0.189507 | 1.62722e-05 | 0.000488172 | 30.0008 | 30.0003 | -4.19048e-06 | -3.77147e-05 | 9.00006 | 9.0001 | 18.9507 | 0.00162722 | 18.951 | 1.627207e-05 | -4.190489e-06 | -1.208158e-05 | -6.473175e-05 | 0.3468494
8 |  | 0.1926259 | 2.64418e-05 | 0.000793259 | 30.001 | 30.0002 | -1.60675e-05 | -0.000144609 | 8.99999 | 9.00013 | 19.26259 | 0.00264418 | 19.2631 | 2.644145e-05 | -1.606763e-05 | -1.037382e-05 | -9.348249e-05 | 1.548863 |  |  |  | 0.1845005 | 1.42951e-05 | 0.000428862 | 30.0011 | 30.0006 | -2.23574e-06 | -2.01204e-05 | 8.9994 | 8.99942 | 18.45005 | 0.00142951 | 18.45032 | 1.4295e-05 | -2.235742e-06 | -1.205926e-05 | -5.293733e-05 | 0.1853964 |  |  |  | 0.1912103 | 3.5069e-05 | 0.0010521 | 30.002 | 30.001 | -1.0356e-05 | -9.32029e-05 | 8.9998 | 8.9999 | 19.12103 | 0.0035069 | 19.1217 | 3.506839e-05 | -1.035605e-05 | -2.471233e-05 | -3.930868e-05 | 0.4190642 |  |  |  | 0.1889888 | 6.24533e-05 | 0.0018736 | 30.0018 | 30 | 1.22628e-05 | 0.000110366 | 9.00014 | 9.00003 | 18.89888 | 0.00624533 | 18.90006 | 6.245135e-05 | 1.226272e-05 | -7.471407e-05 | -1.428018e-05 | -0.1641287 |  |  |  | 0.187512 | 4.11079e-05 | 0.00123324 | 30.0012 | 30 | -6.45288e-06 | -5.80762e-05 | 8.99998 | 9.00004 | 18.7512 | 0.00411079 | 18.75197 | 4.110706e-05 | -6.452901e-06 | -3.465415e-05 |  | 0.1862086 |  |  |  | 0.1902902 | 2.00411e-05 | 0.000601232 | 30.0006 | 30 | -2.08597e-05 | -0.000187721 | 8.99905 | 8.99924 | 19.02902 | 0.00200411 | 19.0294 | 2.00409e-05 | -2.085992e-05 | 8.190184e-07 | -5.791787e-05 | -25.46941 |  |  |  | 0.1916797 | 2.16169e-05 | 0.000648505 | 30.0006 | 30 | -5.66944e-06 | -5.10223e-05 | 8.99949 | 8.99954 | 19.16797 | 0.00216169 | 19.16839 | 2.161667e-05 | -5.669456e-06 | -1.594721e-05 | -5.854458e-05 | 0.355514 |  |  |  | 0.2048297 | 2.02833e-05 | 0.000608515 | 30.0014 | 30.0008 | -5.05784e-06 | -4.55222e-05 | 9.00027 | 9.00032 | 20.48297 | 0.00202833 | 20.48338 | 2.028309e-05 | -5.057853e-06 | -1.522524e-05 | -6.238136e-05 | 0.3322018 |  |  |  | 0.1867924 | 1.36641e-05 | 0.000409923 | 30.0004 | 30 | -1.66067e-05 | -0.000149459 | 8.99972 | 8.99987 | 18.67924 | 0.00136641 | 18.67949 | 1.366401e-05 | -1.660684e-05 | 2.942831e-06 | -6.848326e-05 | -5.64315 |  |  |  | 0.2727356 | 4.88956e-05 | 0.00146688 | 30.0017 | 30.0002 | -3.41418e-05 | -0.000307276 | 8.99968 | 8.99998 | 27.27356 | 0.00488956 | 27.27489 | 4.88944e-05 | -3.414238e-05 | -1.475202e-05 | -7.120024e-05 | 2.314421 |  |  |  | 0.1785028 | 2.39711e-05 | 0.000719132 | 30.0007 | 30 | -2.37483e-05 | -0.000213736 | 8.99985 | 9.00007 | 17.85028 | 0.00239711 | 17.85071 | 2.397081e-05 | -2.374858e-05 | -2.222307e-07 | -5.333392e-05 | 106.8645 |  |  |  | 0.1956851 | 3.21744e-05 | 0.000965232 | 30.001 | 30 | 7.77719e-07 | 6.99929e-06 | 8.99977 | 8.99977 | 19.56851 | 0.00321744 | 19.56914 | 3.217388e-05 | 7.777187e-07 | -3.29516e-05 | -5.686789e-05 | -0.02360185 |  |  |  | 0.1852802 | 2.79469e-05 | 0.000838409 | 30.0009 | 30 | -1.56945e-05 | -0.00014126 | 9.00047 | 9.00062 | 18.52802 | 0.00279469 | 18.52854 | 2.794651e-05 | -1.569462e-05 | -1.225189e-05 | -6.43183e-05 | 1.280996 |  |  |  | 0.1929895 | 3.31415e-05 | 0.000994247 | 30.001 | 30 | -4.02282e-06 | -3.62042e-05 | 8.99968 | 8.99972 | 19.29895 | 0.00331415 | 19.29959 | 3.314095e-05 | -4.022828e-06 | -2.911812e-05 | -5.959464e-05 | 0.1381555 |  |  |  | 0.1837199 | 2.75518e-05 | 0.000826577 | 30.0016 | 30.0008 | -2.98223e-05 | -0.000268396 | 8.99958 | 8.99985 | 18.37199 | 0.00275518 | 18.3725 | 2.755142e-05 | -2.982274e-05 | 2.271324e-06 | -6.003407e-05 | -13.13011 |  |  |  | 0.2002183 | 2.21629e-05 | 0.000664886 | 30.0007 | 30 | -1.18934e-05 | -0.000107043 | 9.00008 | 9.00019 | 20.02183 | 0.00221629 | 20.02228 | 2.216265e-05 | -1.189347e-05 | -1.026918e-05 | -6.93908e-05 | 1.158171 |  |  |  | 0.1781511 | 1.30466e-05 | 0.000391402 | 30.0007 | 30.0003 | 1.12299e-06 | 1.01067e-05 | 8.99978 | 8.99977 | 17.81511 | 0.00130466 | 17.81534 | 1.304651e-05 | 1.122989e-06 | -1.41695e-05 | -7.245232e-05 | -0.07925396 |  |  |  | 0.1996832 | 2.56169e-05 | 0.000768519 | 30.0013 | 30.0005 | -1.88716e-05 | -0.000169846 | 8.99989 | 9.00006 | 19.96832 | 0.00256169 | 19.96883 | 2.561657e-05 | -1.887178e-05 | -6.744794e-06 | -6.047218e-05 | 2.797977 |  |  |  | 0.2054225 | 2.76641e-05 | 0.000829919 | 30.0007 | 29.9999 | -1.19914e-06 | -1.07917e-05 | 8.9995 | 8.99951 | 20.54225 | 0.00276641 | 20.54282 | 2.766372e-05 | -1.199141e-06 | -2.646458e-05 | -5.683799e-05 | 0.04531116 |  |  |  | 0.1910329 | 1.16398e-05 | 0.000349194 | 30.0004 | 30 | -1.77501e-05 | -0.000159749 | 8.99974 | 8.9999 | 19.10329 | 0.00116398 | 19.10351 | 1.163973e-05 | -1.775026e-05 | 6.110525e-06 | -7.880593e-05 | -2.904866 |  |  |  | 0.2027591 | 2.09276e-05 | 0.000627835 | 30.0009 | 30.0003 | -1.84465e-05 | -0.000166021 | 8.99993 | 9.0001 | 20.27591 | 0.00209276 | 20.27634 | 2.092738e-05 | -1.844667e-05 | -2.480711e-06 | -6.574141e-05 | 7.436042
9 |  | 0.2047588 | 3.92564e-05 | 0.0011777 | 30.0013 | 30.0002 | -1.85544e-05 | -0.000166992 | 8.99997 | 9.00013 | 20.47588 | 0.00392564 | 20.47668 | 3.925563e-05 | -1.855457e-05 | -2.070106e-05 | -8.822352e-05 | 0.8963104 |  |  |  | 0.1950766 | 2.05287e-05 | 0.000615875 | 30.0013 | 30.0006 | 1.59596e-07 | 1.43627e-06 | 8.99942 | 8.99942 | 19.50766 | 0.00205287 | 19.50806 | 2.052849e-05 | 1.59596e-07 | -2.068809e-05 | -5.05582e-05 | -0.007714391 |  |  |  | 0.2024791 | 3.41764e-05 | 0.00102533 | 30.002 | 30.001 | -2.55791e-05 | -0.000230209 | 8.99967 | 8.9999 | 20.24791 | 0.00341764 | 20.2486 | 3.417582e-05 | -2.557943e-05 | -8.596389e-06 | -4.458453e-05 | 2.975601 |  |  |  | 0.2004576 | 6.87088e-05 | 0.00206126 | 30.002 | 30 | 3.54277e-06 | 3.1885e-05 | 9.00006 | 9.00003 | 20.04576 | 0.00687088 | 20.04714 | 6.870644e-05 | 3.542764e-06 | -7.22492e-05 | -1.268206e-05 | -0.04903533 |  |  |  | 0.19883 | 2.895e-05 | 0.0008685 | 30.0009 | 30 | -7.31906e-06 | -6.58718e-05 | 8.99997 | 9.00004 | 19.883 | 0.002895 | 19.88358 | 2.894958e-05 | -7.319087e-06 | -2.163049e-05 |  | 0.3383689 |  |  |  | 0.2021364 | 3.55755e-05 | 0.00106726 | 30.001 | 30 | -2.4232e-05 | -0.000218069 | 8.99902 | 8.99924 | 20.21364 | 0.00355755 | 20.21436 | 3.557487e-05 | -2.423229e-05 | -1.134257e-05 | -4.723839e-05 | 2.136402 |  |  |  | 0.2035203 | 2.07142e-05 | 0.000621425 | 30.0006 | 30 | -1.05599e-05 | -9.50344e-05 | 8.99944 | 8.99954 | 20.35203 | 0.00207142 | 20.35245 | 2.071399e-05 | -1.055996e-05 | -1.015403e-05 | -6.439894e-05 | 1.039977 |  |  |  | 0.218673 | 2.47692e-05 | 0.000743095 | 30.0015 | 30.0008 | -1.59981e-05 | -0.000143988 | 9.00018 | 9.00032 | 21.8673 | 0.00247692 | 21.86784 | 2.476889e-05 | -1.599823e-05 | -8.770665e-06 | -6.348279e-05 | 1.824061 |  |  |  | 0.1981994 | 2.13281e-05 | 0.000639844 | 30.0007 | 30 | -1.96834e-05 | -0.000177148 | 8.99969 | 8.99987 | 19.81994 | 0.00213281 | 19.82036 | 2.132787e-05 | -1.968359e-05 | -1.644279e-06 | -6.583663e-05 | 11.97096 |  |  |  | 0.300022 | 5.63292e-05 | 0.00168989 | 30.0019 | 30.0002 | -2.52111e-05 | -0.000226899 | 8.99976 | 8.99998 | 30.0022 | 0.00563292 | 30.00389 | 5.632761e-05 | -2.521142e-05 | -3.11162e-05 | -7.578313e-05 | 0.8102346 |  |  |  | 0.1876379 | 3.21575e-05 | 0.000964726 | 30.001 | 30 | -1.62411e-05 | -0.000146171 | 8.99992 | 9.00007 | 18.76379 | 0.00321575 | 18.76439 | 3.215698e-05 | -1.624123e-05 | -1.591575e-05 | -4.910456e-05 | 1.02045 |  |  |  | 0.208172 | 4.85738e-05 | 0.00145721 | 30.0014 | 30 | -1.07202e-06 | -9.64794e-06 | 8.99976 | 8.99977 | 20.8172 | 0.00485738 | 20.81821 | 4.857262e-05 | -1.072021e-06 | -4.75006e-05 | -4.615256e-05 | 0.02256857 |  |  |  | 0.1961199 | 2.83552e-05 | 0.000850658 | 30.0009 | 30 | -2.04861e-05 | -0.000184388 | 9.00043 | 9.00062 | 19.61199 | 0.00283552 | 19.61254 | 2.83548e-05 | -2.048631e-05 | -7.868488e-06 | -6.930795e-05 | 2.603589 |  |  |  | 0.2052315 | 3.91932e-05 | 0.0011758 | 30.0012 | 30 | -1.47505e-05 | -0.00013275 | 8.99959 | 8.99972 | 20.52315 | 0.00391932 | 20.52396 | 3.919243e-05 | -1.475061e-05 | -2.444182e-05 | -5.942632e-05 | 0.6034987 |  |  |  | 0.1942648 | 3.61239e-05 | 0.00108375 | 30.0019 | 30.0008 | -1.53082e-05 | -0.000137771 | 8.99971 | 8.99985 | 19.42648 | 0.00361239 | 19.42718 | 3.612325e-05 | -1.530832e-05 | -2.081493e-05 | -5.649016e-05 | 0.7354489 |  |  |  | 0.2137015 | 2.9076e-05 | 0.000872279 | 30.0009 | 30 | -2.40387e-05 | -0.000216353 | 8.99998 | 9.00019 | 21.37015 | 0.0029076 | 21.37077 | 2.907558e-05 | -2.403899e-05 | -5.036588e-06 | -6.864398e-05 | 4.772871 |  |  |  | 0.1878032 | 8.81107e-06 | 0.000264335 | 30.0005 | 30.0003 | -2.01541e-06 | -1.81382e-05 | 8.99976 | 8.99977 | 18.78032 | 0.000881107 | 18.78049 | 8.811031e-06 | -2.015412e-06 | -6.795619e-06 | -8.131971e-05 | 0.2965752 |  |  |  | 0.2127885 | 3.10699e-05 | 0.000932114 | 30.0014 | 30.0005 | -1.92939e-05 | -0.000173646 | 8.99988 | 9.00006 | 21.27885 | 0.00310699 | 21.27951 | 3.106942e-05 | -1.929409e-05 | -1.177533e-05 | -6.066988e-05 | 1.638517 |  |  |  | 0.2190165 | 3.35206e-05 | 0.00100561 | 30.0009 | 29.9999 | -1.74486e-05 | -0.000157029 | 8.99935 | 8.99951 | 21.90165 | 0.00335206 | 21.90239 | 3.352004e-05 | -1.744875e-05 | -1.607129e-05 | -5.657416e-05 | 1.08571 |  |  |  | 0.2033339 | 1.64405e-05 | 0.000493214 | 30.0005 | 30 | -2.493e-05 | -0.000224368 | 8.99968 | 8.9999 | 20.33339 | 0.00164405 | 20.33373 | 1.644036e-05 | -2.493031e-05 | 8.489946e-06 | -7.982975e-05 | -2.936451 |  |  |  | 0.2161223 | 2.42684e-05 | 0.00072806 | 30.001 | 30.0003 | -2.40827e-05 | -0.000216747 | 8.99988 | 9.0001 | 21.61223 | 0.00242684 | 21.61275 | 2.426811e-05 | -2.408299e-05 | -1.851155e-07 | -6.811303e-05 | 130.0971
10 |  | 0.2174723 | 4.38026e-05 | 0.00131409 | 30.0015 | 30.0002 | -7.88768e-06 | -7.09902e-05 | 9.00006 | 9.00013 | 21.74723 | 0.00438026 | 21.74818 | 4.380164e-05 | -7.887711e-06 | -3.591393e-05 | -9.159334e-05 | 0.2196282 |  |  |  | 0.2059986 | 1.78124e-05 | 0.000534382 | 30.0012 | 30.0006 | -9.1725e-06 | -8.25472e-05 | 8.99934 | 8.99942 | 20.59986 | 0.00178124 | 20.60023 | 1.781224e-05 | -9.172542e-06 | -8.639699e-06 | -5.725429e-05 | 1.061674 |  |  |  | 0.21414 | 3.99035e-05 | 0.00119714 | 30.0022 | 30.001 | -2.1619e-05 | -0.000194568 | 8.9997 | 8.9999 | 21.414 | 0.00399035 | 21.41485 | 3.99027e-05 | -2.161923e-05 | -1.828347e-05 | -4.339397e-05 | 1.182447 |  |  |  | 0.212232 | 7.38419e-05 | 0.00221525 | 30.0022 | 30 | 1.14721e-05 | 0.000103249 | 9.00014 | 9.00003 | 21.2232 | 0.00738419 | 21.22477 | 7.383917e-05 | 1.147203e-05 | -8.531121e-05 | -1.233036e-05 | -0.1344728 |  |  |  | 0.210691 | 4.38936e-05 | 0.00131681 | 30.0013 | 30 | -8.99086e-06 | -8.09181e-05 | 8.99996 | 9.00004 | 21.0691 | 0.00438936 | 21.07003 | 4.389264e-05 | -8.9909e-06 | -3.490174e-05 |  | 0.2576061 |  |  |  | 0.2141454 | 3.59104e-05 | 0.00107731 | 30.001 | 30 | -3.18035e-05 | -0.000286207 | 8.99895 | 8.99924 | 21.41454 | 0.00359104 | 21.41531 | 3.590976e-05 | -3.180401e-05 | -4.105749e-06 | -5.18235e-05 | 7.746212 |  |  |  | 0.2157579 | 2.81223e-05 | 0.000843668 | 30.0008 | 30 | -5.72721e-06 | -5.15423e-05 | 8.99949 | 8.99954 | 21.57579 | 0.00281223 | 21.5764 | 2.81219e-05 | -5.727226e-06 | -2.239468e-05 | -6.210953e-05 | 0.2557405 |  |  |  | 0.2330755 | 3.3324e-05 | 0.000999744 | 30.0018 | 30.0008 | -2.15809e-05 | -0.000194235 | 9.00013 | 9.00032 | 23.30755 | 0.0033324 | 23.30833 | 3.332344e-05 | -2.158113e-05 | -1.174231e-05 | -6.074161e-05 | 1.837895 |  |  |  | 0.2095598 | 1.96432e-05 | 0.000589298 | 30.0006 | 30 | -1.91367e-05 | -0.000172228 | 8.9997 | 8.99987 | 20.95598 | 0.00196432 | 20.95639 | 1.964301e-05 | -1.913688e-05 | -5.06124e-07 | -7.251742e-05 | 37.81066 |  |  |  | 0.3279887 | 7.08326e-05 | 0.00212499 | 30.0023 | 30.0002 | -3.46013e-05 | -0.000311411 | 8.99967 | 8.99998 | 32.79887 | 0.00708326 | 32.8012 | 7.083009e-05 | -3.46019e-05 | -3.622819e-05 | -7.359753e-05 | 0.9551097 |  |  |  | 0.1974529 | 2.70796e-05 | 0.000812387 | 30.0008 | 30 | -1.9424e-05 | -0.000174817 | 8.99989 | 9.00007 | 19.74529 | 0.00270796 | 19.74583 | 2.707923e-05 | -1.942419e-05 | -7.655045e-06 | -5.843253e-05 | 2.537436 |  |  |  | 0.2207814 | 4.26035e-05 | 0.0012781 | 30.0013 | 30 | -7.18412e-06 | -6.46554e-05 | 8.9997 | 8.99977 | 22.07814 | 0.00426035 | 22.07908 | 4.260259e-05 | -7.184146e-06 | -3.541845e-05 | -5.785968e-05 | 0.2028363 |  |  |  | 0.2071897 | 3.63992e-05 | 0.00109198 | 30.0011 | 30 | -2.39829e-05 | -0.000215861 | 9.0004 | 9.00062 | 20.71897 | 0.00363992 | 20.71972 | 3.639854e-05 | -2.398319e-05 | -1.241535e-05 | -6.67775e-05 | 1.931737 |  |  |  | 0.2177763 | 5.10295e-05 | 0.00153089 | 30.0016 | 30 | -2.06849e-05 | -0.000186158 | 8.99953 | 8.99972 | 21.77763 | 0.00510295 | 21.77874 | 5.10282e-05 | -2.068511e-05 | -3.034308e-05 | -5.361987e-05 | 0.6817077 |  |  |  | 0.2052129 | 4.19758e-05 | 0.00125931 | 30.0021 | 30.0008 | -2.09481e-05 | -0.00018853 | 8.99966 | 8.99985 | 20.52129 | 0.00419758 | 20.52215 | 4.197492e-05 | -2.094832e-05 | -2.10266e-05 | -5.585843e-05 | 0.9962771 |  |  |  | 0.2273068 | 3.99501e-05 | 0.0011985 | 30.0012 | 30 | -2.40341e-05 | -0.000216312 | 8.99998 | 9.00019 | 22.73068 | 0.00399501 | 22.73159 | 3.99493e-05 | -2.403439e-05 | -1.591491e-05 | -6.399272e-05 | 1.51018 |  |  |  | 0.1980646 | 2.40193e-05 | 0.000720587 | 30.001 | 30.0003 | -4.35766e-07 | -3.9218e-06 | 8.99977 | 8.99977 | 19.80646 | 0.00240193 | 19.80693 | 2.401901e-05 | -4.357661e-07 | -2.358325e-05 | -7.103781e-05 | 0.01847778 |  |  |  | 0.2263824 | 3.45027e-05 | 0.0010351 | 30.0015 | 30.0005 | -1.80804e-05 | -0.000162725 | 8.99989 | 9.00006 | 22.63824 | 0.00345027 | 22.63902 | 3.45021e-05 | -1.808056e-05 | -1.642154e-05 | -6.309826e-05 | 1.101027 |  |  |  | 0.2331476 | 3.7185e-05 | 0.00111555 | 30.001 | 29.9999 | 4.43511e-06 | 3.99138e-05 | 8.99955 | 8.99951 | 23.31476 | 0.0037185 | 23.31563 | 3.718431e-05 | 4.4351e-06 | -4.161941e-05 | -5.872319e-05 | -0.1065633 |  |  |  | 0.2161177 | 8.9001e-06 | 0.000267003 | 30.0003 | 30 | -3.39928e-05 | -0.000305932 | 8.9996 | 8.9999 | 21.61177 | 0.00089001 | 21.61196 | 8.90006e-06 | -3.399338e-05 | 2.509332e-05 | -9.342185e-05 | -1.354679 |  |  |  | 0.2301232 | 3.68931e-05 | 0.00110681 | 30.0014 | 30.0003 | -2.8445e-05 | -0.000256008 | 8.99984 | 9.0001 | 23.01232 | 0.00368931 | 23.01317 | 3.689242e-05 | -2.84454e-05 | -8.447015e-06 | -6.147464e-05 | 3.36751
11 |  | 0.2302469 | 5.25651e-05 | 0.00157696 | 30.0017 | 30.0002 | -1.41386e-05 | -0.00012725 | 9.00001 | 9.00013 | 23.02469 | 0.00525651 | 23.0259 | 5.256372e-05 | -1.41387e-05 | -3.842502e-05 | -9.078577e-05 | 0.3679556 |  |  |  | 0.2173751 | 2.85743e-05 | 0.000857248 | 30.0015 | 30.0006 | 7.10349e-06 | 6.39273e-05 | 8.99949 | 8.99942 | 21.73751 | 0.00285743 | 21.73813 | 2.857389e-05 | 7.103465e-06 | -3.567736e-05 | -5.063911e-05 | -0.1991029 |  |  |  | 0.2262117 | 4.2247e-05 | 0.00126745 | 30.0022 | 30.001 | -1.66406e-05 | -0.000149764 | 8.99975 | 8.9999 | 22.62117 | 0.0042247 | 22.62212 | 4.224611e-05 | -1.664074e-05 | -2.560537e-05 | -4.574646e-05 | 0.6498925 |  |  |  | 0.224047 | 7.64324e-05 | 0.00229297 | 30.0022 | 30 | 1.0012e-05 | 9.01081e-05 | 9.00012 | 9.00003 | 22.4047 | 0.00764324 | 22.40641 | 7.642948e-05 | 1.001195e-05 | -8.644143e-05 | -1.453735e-05 | -0.1158235 |  |  |  | 0.2229628 | 5.10231e-05 | 0.00153069 | 30.0015 | 30 | -3.17603e-05 | -0.000285844 | 8.99975 | 9.00004 | 22.29628 | 0.00510231 | 22.29742 | 5.10218e-05 | -3.17608e-05 | -1.926099e-05 |  | 1.64897 |  |  |  | 0.2266075 | 3.91971e-05 | 0.00117591 | 30.0011 | 30 | -3.60648e-05 | -0.000324556 | 8.99891 | 8.99924 | 22.66075 | 0.00391971 | 22.66164 | 3.919633e-05 | -3.606545e-05 | -3.130881e-06 | -5.364282e-05 | 11.51926 |  |  |  | 0.2282959 | 3.10667e-05 | 0.000932001 | 30.0009 | 30 | -9.86892e-06 | -8.88157e-05 | 8.99945 | 8.99954 | 22.82959 | 0.00310667 | 22.8303 | 3.106622e-05 | -9.868969e-06 | -2.119725e-05 | -6.440895e-05 | 0.4655778 |  |  |  | 0.2479738 | 4.00772e-05 | 0.00120235 | 30.002 | 30.0008 | -1.52789e-05 | -0.000137515 | 9.00018 | 9.00032 | 24.79738 | 0.00400772 | 24.79838 | 4.00764e-05 | -1.527902e-05 | -2.479738e-05 | -6.000201e-05 | 0.6161545 |  |  |  | 0.2217802 | 3.19379e-05 | 0.000958139 | 30.001 | 30 | -4.23853e-06 | -3.81462e-05 | 8.99983 | 8.99987 | 22.17802 | 0.00319379 | 22.17873 | 3.193739e-05 | -4.238539e-06 | -2.769885e-05 | -6.559856e-05 | 0.1530222 |  |  |  | 0.3558084 | 8.06539e-05 | 0.00241963 | 30.0026 | 30.0002 | -3.73609e-05 | -0.000336248 | 8.99965 | 8.99998 | 35.58084 | 0.00806539 | 35.58371 | 8.065065e-05 | -3.73616e-05 | -4.328905e-05 | -7.602872e-05 | 0.8630727 |  |  |  | 0.2076815 | 3.13411e-05 | 0.000940234 | 30.0009 | 30 | -1.99456e-05 | -0.000179512 | 8.99989 | 9.00007 | 20.76815 | 0.00313411 | 20.7688 | 3.134061e-05 | -1.99458e-05 | -1.139481e-05 | -5.860129e-05 | 1.750428 |  |  |  | 0.2338959 | 4.86547e-05 | 0.00145964 | 30.0014 | 30 | -1.9067e-06 | -1.71599e-05 | 8.99975 | 8.99977 | 23.38959 | 0.00486547 | 23.39073 | 4.865352e-05 | -1.906702e-06 | -4.674681e-05 | -5.77769e-05 | 0.04078784 |  |  |  | 0.2183269 | 4.11759e-05 | 0.00123528 | 30.0013 | 30 | -1.81004e-05 | -0.000162914 | 9.00045 | 9.00062 | 21.83269 | 0.00411759 | 21.83359 | 4.117505e-05 | -1.810056e-05 | -2.307449e-05 | -6.754762e-05 | 0.7844405 |  |  |  | 0.2305625 | 5.11297e-05 | 0.00153389 | 30.0016 | 30 | -1.63643e-05 | -0.000147274 | 8.99957 | 8.99972 | 23.05625 | 0.00511297 | 23.05743 | 5.112839e-05 | -1.636443e-05 | -3.476396e-05 | -5.966384e-05 | 0.4707299 |  |  |  | 0.2164261 | 4.4292e-05 | 0.0013288 | 30.0021 | 30.0008 | -3.28696e-05 | -0.000295822 | 8.99956 | 8.99985 | 21.64261 | 0.0044292 | 21.64357 | 4.429102e-05 | -3.287014e-05 | -1.142088e-05 | -5.888835e-05 | 2.878074 |  |  |  | 0.241701 | 4.79951e-05 | 0.00143985 | 30.0014 | 30 | -2.45397e-05 | -0.000220862 | 8.99997 | 9.00019 | 24.1701 | 0.00479951 | 24.17127 | 4.799395e-05 | -2.454e-05 | -2.345395e-05 | -6.253109e-05 | 1.046306 |  |  |  | 0.2086222 | 2.53256e-05 | 0.000759775 | 30.001 | 30.0003 | -4.4487e-06 | -4.00373e-05 | 8.99973 | 8.99977 | 20.86222 | 0.00253256 | 20.86275 | 2.532528e-05 | -4.44871e-06 | -2.087657e-05 | -7.479858e-05 | 0.2130958 |  |  |  | 0.2405506 | 4.00963e-05 | 0.00120291 | 30.0017 | 30.0005 | -6.5343e-06 | -5.88091e-05 | 9 | 9.00006 | 24.05506 | 0.00400963 | 24.05602 | 4.00955e-05 | -6.534321e-06 | -3.356117e-05 | -6.361378e-05 | 0.1946988 |  |  |  | 0.2476454 | 4.75719e-05 | 0.00142715 | 30.0013 | 29.9999 | -9.43291e-06 | -8.48916e-05 | 8.99943 | 8.99951 | 24.76454 | 0.00475719 | 24.76572 | 4.757077e-05 | -9.432954e-06 | -3.813781e-05 | -5.430158e-05 | 0.2473386 |  |  |  | 0.229381 | 2.53676e-05 | 0.000761029 | 30.0008 | 30 | -3.76404e-05 | -0.00033876 | 8.99957 | 8.9999 | 22.9381 | 0.00253676 | 22.93868 | 2.536728e-05 | -3.764111e-05 | 1.227383e-05 | -8.323599e-05 | -3.066778 |  |  |  | 0.2449551 | 3.9568e-05 | 0.00118705 | 30.0015 | 30.0003 | -1.653e-05 | -0.000148771 | 8.99995 | 9.0001 | 24.49551 | 0.0039568 | 24.49648 | 3.956722e-05 | -1.653014e-05 | -2.303708e-05 | -6.514007e-05 | 0.7175448
12 |  | 0.2431536 | 7.39734e-05 | 0.00221921 | 30.0024 | 30.0002 | -1.34015e-05 | -0.000120615 | 9.00001 | 9.00013 | 24.31536 | 0.00739734 | 24.31716 | 7.397066e-05 | -1.340159e-05 | -6.056907e-05 | -7.74177e-05 | 0.2212613 |  |  |  | 0.2291743 | 3.22619e-05 | 0.000967879 | 30.0016 | 30.0006 | -2.9182e-06 | -2.62621e-05 | 8.9994 | 8.99942 | 22.91743 | 0.00322619 | 22.91817 | 3.226138e-05 | -2.918204e-06 | -2.934318e-05 | -5.125165e-05 | 0.09945087 |  |  |  | 0.2384571 | 5.00295e-05 | 0.00150093 | 30.0025 | 30.001 | -8.47412e-06 | -7.62662e-05 | 8.99982 | 8.9999 | 23.84571 | 0.00500295 | 23.8469 | 5.002825e-05 | -8.474156e-06 | -4.155409e-05 | -4.272829e-05 | 0.2039307 |  |  |  | 0.2362367 | 8.26299e-05 | 0.00247889 | 30.0024 | 30 | 6.65413e-06 | 5.98874e-05 | 9.00009 | 9.00003 | 23.62367 | 0.00826299 | 23.62562 | 8.262649e-05 | 6.654108e-06 | -8.928059e-05 | -1.329017e-05 | -0.07453028 |  |  |  | 0.2350902 | 5.63059e-05 | 0.00168918 | 30.0017 | 30 | -2.2176e-05 | -0.000199585 | 8.99984 | 9.00004 | 23.50902 | 0.00563059 | 23.51034 | 5.630431e-05 | -2.217625e-05 | -3.412807e-05 |  | 0.6497949 |  |  |  | 0.2397218 | 5.13474e-05 | 0.00154042 | 30.0015 | 30 | -2.11076e-05 | -0.000189953 | 8.99904 | 8.99924 | 23.97218 | 0.00513474 | 23.97341 | 5.134608e-05 | -2.110782e-05 | -3.023826e-05 | -4.686709e-05 | 0.6980502 |  |  |  | 0.2411946 | 3.95555e-05 | 0.00118667 | 30.0012 | 30 | -5.41686e-06 | -4.87492e-05 | 8.99949 | 8.99954 | 24.11946 | 0.00395555 | 24.12041 | 3.955472e-05 | -5.416875e-06 | -3.413784e-05 | -6.131564e-05 | 0.1586765 |  |  |  | 0.262744 | 4.31071e-05 | 0.00129324 | 30.002 | 30.0008 | -1.90676e-05 | -0.000171615 | 9.00015 | 9.00032 | 26.2744 | 0.00431071 | 26.27553 | 4.310617e-05 | -1.906778e-05 | -2.403839e-05 | -6.293357e-05 | 0.7932221 |  |  |  | 0.2338718 | 3.53395e-05 | 0.00106019 | 30.0011 | 30 | -2.07241e-05 | -0.000186514 | 8.99968 | 8.99987 | 23.38718 | 0.00353395 | 23.388 | 3.533888e-05 | -2.072431e-05 | -1.461456e-05 | -6.751511e-05 | 1.418059 |  |  |  | 0.3842841 | 0.000101766 | 0.00305299 | 30.0033 | 30.0002 | -4.53382e-05 | -0.000408043 | 8.99958 | 8.99998 | 38.42841 | 0.0101766 | 38.43232 | 0.0001017608 | -4.533923e-05 | -5.642159e-05 | -6.746131e-05 | 0.8035793 |  |  |  | 0.2179464 | 3.54933e-05 | 0.0010648 | 30.0011 | 30 | -2.75821e-05 | -0.000248241 | 8.99982 | 9.00007 | 21.79464 | 0.00354933 | 21.79541 | 3.549267e-05 | -2.758248e-05 | -7.91019e-06 | -5.889507e-05 | 3.486956 |  |  |  | 0.2473928 | 6.16937e-05 | 0.00185081 | 30.0018 | 30 | 6.59197e-06 | 5.93262e-05 | 8.99982 | 8.99977 | 24.73928 | 0.00616937 | 24.74081 | 6.16918e-05 | 6.591948e-06 | -6.828375e-05 | -5.088161e-05 | -0.09653759 |  |  |  | 0.2298952 | 5.64278e-05 | 0.00169284 | 30.0017 | 30 | -1.15444e-05 | -0.000103907 | 9.00051 | 9.00062 | 22.98952 | 0.00564278 | 22.99082 | 5.642621e-05 | -1.154447e-05 | -4.488174e-05 | -5.805901e-05 | 0.2572197 |  |  |  | 0.2439182 | 6.17851e-05 | 0.00185355 | 30.0019 | 30 | -2.14603e-05 | -0.000193136 | 8.99953 | 8.99972 | 24.39182 | 0.00617851 | 24.39333 | 6.178319e-05 | -2.146053e-05 | -4.032266e-05 | -5.542809e-05 | 0.5322201 |  |  |  | 0.2276931 | 5.0437e-05 | 0.00151315 | 30.0023 | 30.0008 | -2.8084e-05 | -0.000252752 | 8.9996 | 8.99985 | 22.76931 | 0.0050437 | 22.77046 | 5.043573e-05 | -2.808439e-05 | -2.235133e-05 | -5.811576e-05 | 1.256497 |  |  |  | 0.2562942 | 5.0685e-05 | 0.00152055 | 30.0015 | 30 | -2.05995e-05 | -0.000185399 | 9.00001 | 9.00019 | 25.62942 | 0.0050685 | 25.63071 | 5.068372e-05 | -2.059971e-05 | -3.0084e-05 | -6.651477e-05 | 0.6847397 |  |  |  | 0.219413 | 3.01044e-05 | 0.00090314 | 30.0012 | 30.0003 | -1.17445e-05 | -0.000105698 | 8.99967 | 8.99977 | 21.9413 | 0.00301044 | 21.94196 | 3.010395e-05 | -1.174457e-05 | -1.835938e-05 | -7.519921e-05 | 0.6397041 |  |  |  | 0.2554404 | 5.70268e-05 | 0.00171083 | 30.0022 | 30.0005 | -3.27806e-06 | -2.95027e-05 | 9.00003 | 9.00006 | 25.54404 | 0.00570268 | 25.5455 | 5.702517e-05 | -3.278065e-06 | -5.374711e-05 | -5.310544e-05 | 0.06099054 |  |  |  | 0.2633349 | 4.99363e-05 | 0.00149808 | 30.0014 | 29.9999 | -2.19594e-05 | -0.000197624 | 8.99931 | 8.99951 | 26.33349 | 0.00499363 | 26.3348 | 4.993505e-05 | -2.195964e-05 | -2.797541e-05 | -5.839164e-05 | 0.7849622 |  |  |  | 0.2429475 | 2.79475e-05 | 0.000838426 | 30.0008 | 30 | -3.40502e-05 | -0.000306449 | 8.9996 | 8.9999 | 24.29475 | 0.00279475 | 24.29543 | 2.794711e-05 | -3.405078e-05 | 6.10367e-06 | -8.70797e-05 | -5.578738 |  |  |  | 0.2600923 | 4.36467e-05 | 0.00130941 | 30.0016 | 30.0003 | -1.34279e-05 | -0.000120852 | 8.99998 | 9.0001 | 26.00923 | 0.00436467 | 26.01036 | 4.364575e-05 | -1.342799e-05 | -3.021776e-05 | -6.753246e-05 | 0.4443741
13 |  | 0.2568831 | 6.88726e-05 | 0.00206619 | 30.0022 | 30.0002 | -2.01133e-05 | -0.000181022 | 8.99995 | 9.00013 | 25.68831 | 0.00688726 | 25.69008 | 6.887023e-05 | -2.01135e-05 | -4.875673e-05 | -9.106537e-05 | 0.4125277 |  |  |  | 0.2411322 | 3.36535e-05 | 0.00100963 | 30.0016 | 30.0006 | 5.837e-06 | 5.25297e-05 | 8.99948 | 8.99942 | 24.11322 | 0.00336535 | 24.11403 | 3.365293e-05 | 5.836983e-06 | -3.948992e-05 | -5.421777e-05 | -0.1478095 |  |  |  | 0.2509698 | 5.31844e-05 | 0.00159558 | 30.0026 | 30.001 | -2.05701e-05 | -0.000185129 | 8.99971 | 8.9999 | 25.09698 | 0.00531844 | 25.09831 | 5.318299e-05 | -2.057031e-05 | -3.261267e-05 | -4.444113e-05 | 0.6307459 |  |  |  | 0.2488121 | 8.95291e-05 | 0.00268587 | 30.0026 | 30 | 1.10261e-05 | 9.9235e-05 | 9.00013 | 9.00003 | 24.88121 | 0.00895291 | 24.88344 | 8.952509e-05 | 1.102604e-05 | -0.0001005511 | -1.149811e-05 | -0.109656 |  |  |  | 0.2479221 | 5.8132e-05 | 0.00174396 | 30.0018 | 30 | -2.12413e-05 | -0.000191172 | 8.99985 | 9.00004 | 24.79221 | 0.0058132 | 24.79365 | 5.813031e-05 | -2.124153e-05 | -3.688878e-05 |  | 0.5758261 |  |  |  | 0.2529921 | 4.50921e-05 | 0.00135276 | 30.0013 | 30 | -2.94681e-05 | -0.00026519 | 8.99897 | 8.99924 | 25.29921 | 0.00450921 | 25.30035 | 4.509108e-05 | -2.946853e-05 | -1.562255e-05 | -5.855826e-05 | 1.886282 |  |  |  | 0.2546862 | 5.69909e-05 | 0.00170973 | 30.0017 | 30 | -5.13866e-06 | -4.62456e-05 | 8.99949 | 8.99954 | 25.46862 | 0.00569909 | 25.47007 | 5.698928e-05 | -5.138673e-06 | -5.18506e-05 | -4.952531e-05 | 0.09910537 |  |  |  | 0.278004 | 4.57512e-05 | 0.00137257 | 30.0021 | 30.0008 | -9.49043e-06 | -8.54169e-05 | 9.00023 | 9.00032 | 27.8004 | 0.00457512 | 27.80167 | 4.575015e-05 | -9.490475e-06 | -3.625968e-05 | -6.644862e-05 | 0.2617363 |  |  |  | 0.2463459 | 3.99869e-05 | 0.00119961 | 30.0012 | 30 | -2.42624e-05 | -0.000218358 | 8.99965 | 8.99987 | 24.63459 | 0.00399869 | 24.63557 | 3.99861e-05 | -2.426269e-05 | -1.572341e-05 | -6.835435e-05 | 1.543094 |  |  |  | 0.4126581 | 0.000111562 | 0.00334688 | 30.0035 | 30.0002 | -3.28819e-05 | -0.000295936 | 8.99969 | 8.99998 | 41.26581 | 0.0111562 | 41.27041 | 0.0001115558 | -3.288244e-05 | -7.867334e-05 | -7.01628e-05 | 0.4179617 |  |  |  | 0.2286163 | 4.42218e-05 | 0.00132665 | 30.0013 | 30 | -1.30958e-05 | -0.000117863 | 8.99995 | 9.00007 | 22.86163 | 0.00442218 | 22.86265 | 4.422082e-05 | -1.309589e-05 | -3.112494e-05 | -5.478872e-05 | 0.4207522 |  |  |  | 0.2614354 | 6.91705e-05 | 0.00207511 | 30.0021 | 30 | -3.70921e-07 | -3.3382e-06 | 8.99976 | 8.99977 | 26.14354 | 0.00691705 | 26.14535 | 6.916811e-05 | -3.709211e-07 | -6.879719e-05 | -4.979612e-05 | 0.005391515 |  |  |  | 0.2415918 | 5.14769e-05 | 0.00154431 | 30.0016 | 30 | -2.17039e-05 | -0.000195348 | 9.00042 | 9.00062 | 24.15918 | 0.00514769 | 24.16042 | 5.147558e-05 | -2.170414e-05 | -2.977144e-05 | -6.883379e-05 | 0.7290254 |  |  |  | 0.257728 | 6.56475e-05 | 0.00196943 | 30.002 | 30 | -2.63634e-05 | -0.000237263 | 8.99948 | 8.99972 | 25.7728 | 0.00656475 | 25.77449 | 6.564535e-05 | -2.636375e-05 | -3.92816e-05 | -5.820253e-05 | 0.6711475 |  |  |  | 0.2394915 | 5.66177e-05 | 0.00169858 | 30.0025 | 30.0008 | -3.202e-05 | -0.000288175 | 8.99956 | 8.99985 | 23.94915 | 0.00566177 | 23.9505 | 5.66161e-05 | -3.202051e-05 | -2.459558e-05 | -5.75609e-05 | 1.301881 |  |  |  | 0.2712886 | 5.55272e-05 | 0.00166582 | 30.0017 | 30 | -2.4648e-05 | -0.000221837 | 8.99997 | 9.00019 | 27.12886 | 0.00555272 | 27.13036 | 5.552566e-05 | -2.46483e-05 | -3.087735e-05 | -6.853009e-05 | 0.7982647 |  |  |  | 0.230261 | 4.60726e-05 | 0.00138219 | 30.0017 | 30.0003 | -1.66005e-05 | -0.0001494 | 8.99963 | 8.99977 | 23.0261 | 0.00460726 | 23.02716 | 4.607154e-05 | -1.660064e-05 | -2.94709e-05 | -6.44397e-05 | 0.5632891 |  |  |  | 0.2705361 | 5.5848e-05 | 0.00167547 | 30.0022 | 30.0005 | -2.00348e-05 | -0.000180314 | 8.99988 | 9.00006 | 27.05361 | 0.0055848 | 27.05512 | 5.584644e-05 | -2.0035e-05 | -3.581144e-05 | -6.079241e-05 | 0.5594581 |  |  |  | 0.2792536 | 6.05336e-05 | 0.001816 | 30.0017 | 29.9999 | -2.0166e-05 | -0.000181485 | 8.99933 | 8.99951 | 27.92536 | 0.00605336 | 27.92705 | 6.053177e-05 | -2.01662e-05 | -4.036556e-05 | -5.434455e-05 | 0.4995893 |  |  |  | 0.2572278 | 4.01671e-05 | 0.00120501 | 30.0012 | 30 | -3.61036e-05 | -0.000324929 | 8.99958 | 8.9999 | 25.72278 | 0.00401671 | 25.72381 | 4.016629e-05 | -3.610425e-05 | -4.062042e-06 | -8.162321e-05 | 8.888203 |  |  |  | 0.2754932 | 5.66985e-05 | 0.00170097 | 30.002 | 30.0003 | -2.19202e-06 | -1.97283e-05 | 9.00008 | 9.0001 | 27.54932 | 0.00566985 | 27.55088 | 5.669689e-05 | -2.192022e-06 | -5.450487e-05 | -6.106609e-05 | 0.040217
14 |  | 0.2704644 | 7.72489e-05 | 0.00231748 | 30.0025 | 30.0002 | -1.79694e-05 | -0.000161727 | 8.99997 | 9.00013 | 27.04644 | 0.00772489 | 27.04853 | 7.724592e-05 | -1.796956e-05 | -5.927636e-05 | -9.11468e-05 | 0.3031489 |  |  |  | 0.2533874 | 4.11609e-05 | 0.00123485 | 30.0019 | 30.0006 | -1.79666e-06 | -1.61689e-05 | 8.99941 | 8.99942 | 25.33874 | 0.00411609 | 25.33978 | 4.116005e-05 | -1.796662e-06 | -3.936339e-05 | -5.117725e-05 | 0.04564296 |  |  |  | 0.2642745 | 5.4114e-05 | 0.00162347 | 30.0026 | 30.001 | -2.89723e-05 | -0.000260747 | 8.99963 | 8.9999 | 26.42745 | 0.0054114 | 26.42888 | 5.411254e-05 | -2.897272e-05 | -2.513982e-05 | -4.868706e-05 | 1.152463 |  |  |  | 0.2618547 | 9.74522e-05 | 0.00292356 | 30.0029 | 30 | 1.27243e-06 | 1.14519e-05 | 9.00004 | 9.00003 | 26.18547 | 0.00974522 | 26.18803 | 9.744745e-05 | 1.272429e-06 | -9.871988e-05 | -8.872189e-06 | -0.01288929 |  |  |  | 0.2610736 | 6.05398e-05 | 0.00181619 | 30.0018 | 30 | -2.17171e-05 | -0.000195455 | 8.99984 | 9.00004 | 26.10736 | 0.00605398 | 26.10894 | 6.053797e-05 | -2.171734e-05 | -3.882063e-05 |  | 0.5594277 |  |  |  | 0.2667896 | 6.14323e-05 | 0.00184297 | 30.0018 | 30 | -3.12734e-05 | -0.000281437 | 8.99895 | 8.99924 | 26.67896 | 0.00614323 | 26.68059 | 6.143041e-05 | -3.127389e-05 | -3.015652e-05 | -4.787343e-05 | 1.037052 |  |  |  | 0.268955 | 4.90549e-05 | 0.00147165 | 30.0015 | 30 | -2.22053e-05 | -0.000199837 | 8.99934 | 8.99954 | 26.8955 | 0.00490549 | 26.89682 | 4.90537e-05 | -2.220555e-05 | -2.684815e-05 | -6.342748e-05 | 0.8270792 |  |  |  | 0.2933681 | 5.75154e-05 | 0.00172551 | 30.0025 | 30.0008 | -2.68573e-05 | -0.000241725 | 9.00008 | 9.00032 | 29.33681 | 0.00575154 | 29.33849 | 5.751375e-05 | -2.685766e-05 | -3.065609e-05 | -6.088715e-05 | 0.8760956 |  |  |  | 0.2594122 | 4.73759e-05 | 0.00142128 | 30.0014 | 30 | -1.47304e-05 | -0.000132571 | 8.99974 | 8.99987 | 25.94122 | 0.00473759 | 25.94245 | 4.737478e-05 | -1.473051e-05 | -3.264427e-05 | -6.671296e-05 | 0.4512433 |  |  |  | 0.4412242 | 0.000123752 | 0.00371259 | 30.0039 | 30.0002 | -4.93653e-05 | -0.000444287 | 8.99954 | 8.99998 | 44.12242 | 0.0123752 | 44.12788 | 0.0001237443 | -4.936652e-05 | -7.437782e-05 | -7.055603e-05 | 0.6637263 |  |  |  | 0.2403514 | 4.89364e-05 | 0.00146809 | 30.0015 | 30 | -2.15991e-05 | -0.000194393 | 8.99987 | 9.00007 | 24.03514 | 0.00489364 | 24.03632 | 4.89352e-05 | -2.159933e-05 | -2.733587e-05 | -5.515707e-05 | 0.7901462 |  |  |  | 0.2754825 | 7.20798e-05 | 0.00216239 | 30.0022 | 30 | -1.07453e-05 | -9.6705e-05 | 8.99967 | 8.99977 | 27.54825 | 0.00720798 | 27.55023 | 7.20772e-05 | -1.074536e-05 | -6.133184e-05 | -5.327941e-05 | 0.1752003 |  |  |  | 0.2539292 | 6.06916e-05 | 0.00182075 | 30.0018 | 30 | -2.72701e-05 | -0.000245447 | 9.00037 | 9.00062 | 25.39292 | 0.00606916 | 25.39446 | 6.068976e-05 | -2.727047e-05 | -3.341929e-05 | -6.576466e-05 | 0.81601 |  |  |  | 0.2720351 | 6.98073e-05 | 0.00209422 | 30.0021 | 30 | -2.04831e-05 | -0.000184342 | 8.99953 | 8.99972 | 27.20351 | 0.00698073 | 27.20541 | 6.980486e-05 | -2.048331e-05 | -4.932155e-05 | -6.091862e-05 | 0.4153014 |  |  |  | 0.2511975 | 5.78073e-05 | 0.00173426 | 30.0025 | 30.0008 | -3.86535e-05 | -0.000347876 | 8.99951 | 8.99985 | 25.11975 | 0.00578073 | 25.1212 | 5.780563e-05 | -3.865425e-05 | -1.915138e-05 | -6.195233e-05 | 2.018353 |  |  |  | 0.2869663 | 6.42062e-05 | 0.00192618 | 30.0019 | 30 | -2.9448e-05 | -0.000265038 | 8.99993 | 9.00019 | 28.69663 | 0.00642062 | 28.69847 | 6.420414e-05 | -2.944843e-05 | -3.475571e-05 | -6.702191e-05 | 0.8472978 |  |  |  | 0.2413587 | 4.84973e-05 | 0.00145493 | 30.0017 | 30.0003 | -9.00591e-06 | -8.10512e-05 | 8.99969 | 8.99977 | 24.13587 | 0.00484973 | 24.13704 | 4.849612e-05 | -9.005951e-06 | -3.949017e-05 | -6.734162e-05 | 0.2280555 |  |  |  | 0.2855092 | 6.49681e-05 | 0.00194908 | 30.0025 | 30.0005 | -1.96259e-05 | -0.000176634 | 8.99988 | 9.00006 | 28.55092 | 0.00649681 | 28.55278 | 6.496599e-05 | -1.962609e-05 | -4.53399e-05 | -5.812949e-05 | 0.4328658 |  |  |  | 0.295625 | 6.34233e-05 | 0.00190269 | 30.0018 | 29.9999 | -1.12947e-05 | -0.000101647 | 8.99941 | 8.99951 | 29.5625 | 0.00634233 | 29.56437 | 6.342129e-05 | -1.129476e-05 | -5.212653e-05 | -5.819005e-05 | 0.2166798 |  |  |  | 0.2718458 | 5.18717e-05 | 0.00155615 | 30.0016 | 30 | -1.08064e-05 | -9.72564e-05 | 8.99981 | 8.9999 | 27.18458 | 0.00518717 | 27.18599 | 5.187035e-05 | -1.080646e-05 | -4.10639e-05 | -7.684182e-05 | 0.263162 |  |  |  | 0.2915651 | 5.61756e-05 | 0.00168528 | 30.002 | 30.0003 | -1.85562e-05 | -0.000167007 | 8.99993 | 9.0001 | 29.15651 | 0.00561756 | 29.15814 | 5.617402e-05 | -1.855637e-05 | -3.761765e-05 | -6.8459e-05 | 0.493289
15 |  | 0.2847614 | 8.66157e-05 | 0.00259849 | 30.0028 | 30.0002 | -2.1369e-05 | -0.000192323 | 8.99994 | 9.00013 | 28.47614 | 0.00866157 | 28.47861 | 8.661195e-05 | -2.136923e-05 | -6.524272e-05 | -9.068384e-05 | 0.3275343 |  |  |  | 0.2656737 | 4.76968e-05 | 0.00143093 | 30.0021 | 30.0006 | -9.95329e-06 | -8.95738e-05 | 8.99933 | 8.99942 | 26.56737 | 0.00476968 | 26.56864 | 4.769566e-05 | -9.95334e-06 | -3.774232e-05 | -4.911956e-05 | 0.2637183 |  |  |  | 0.2782032 | 6.70011e-05 | 0.0020101 | 30.003 | 30.001 | -2.13239e-05 | -0.000191913 | 8.9997 | 8.9999 | 27.82032 | 0.00670011 | 27.82218 | 6.699886e-05 | -2.132413e-05 | -4.567473e-05 | -4.12202e-05 | 0.4668693 |  |  |  | 0.2754452 | 9.3244e-05 | 0.00279732 | 30.0028 | 30 | -1.01945e-06 | -9.17507e-06 | 9.00002 | 9.00003 | 27.54452 | 0.0093244 | 27.54709 | 9.323965e-05 | -1.019451e-06 | -9.22202e-05 | -1.85976e-05 | 0.01105452 |  |  |  | 0.2745882 | 6.45192e-05 | 0.00193558 | 30.0019 | 30 | -3.51377e-05 | -0.00031624 | 8.99972 | 9.00004 | 27.45882 | 0.00645192 | 27.46059 | 6.451712e-05 | -3.513832e-05 | -2.93788e-05 |  | 1.196043 |  |  |  | 0.2810809 | 6.51336e-05 | 0.00195401 | 30.0019 | 30 | -2.67021e-05 | -0.000240299 | 8.99899 | 8.99924 | 28.10809 | 0.00651336 | 28.10992 | 6.513148e-05 | -2.670246e-05 | -3.842902e-05 | -5.002795e-05 | 0.6948513 |  |  |  | 0.2833543 | 5.74267e-05 | 0.0017228 | 30.0017 | 30 | -1.04911e-05 | -9.44151e-05 | 8.99944 | 8.99954 | 28.33543 | 0.00574267 | 28.33706 | 5.742505e-05 | -1.049116e-05 | -4.69339e-05 | -6.10791e-05 | 0.2235305 |  |  |  | 0.3092519 | 6.9678e-05 | 0.00209039 | 30.0028 | 30.0008 | -3.79281e-05 | -0.000341365 | 8.99998 | 9.00032 | 30.92519 | 0.0069678 | 30.92734 | 6.967557e-05 | -3.792882e-05 | -3.174675e-05 | -5.51374e-05 | 1.194731 |  |  |  | 0.2729619 | 5.22677e-05 | 0.00156803 | 30.0016 | 30 | -2.51409e-05 | -0.000226265 | 8.99964 | 8.99987 | 27.29619 | 0.00522677 | 27.29762 | 5.226633e-05 | -2.514122e-05 | -2.712512e-05 | -6.778105e-05 | 0.9268611 |  |  |  | 0.4693546 | 0.000136252 | 0.0040876 | 30.0043 | 30.0002 | -4.90312e-05 | -0.00044128 | 8.99954 | 8.99998 | 46.93546 | 0.0136252 | 46.94186 | 0.0001362427 | -4.90324e-05 | -8.721032e-05 | -7.044793e-05 | 0.5622317 |  |  |  | 0.2522159 | 5.523e-05 | 0.0016569 | 30.0017 | 30 | -1.9316e-05 | -0.000173845 | 8.99989 | 9.00007 | 25.22159 | 0.005523 | 25.22299 | 5.522847e-05 | -1.931619e-05 | -3.591229e-05 | -5.400282e-05 | 0.5378712 |  |  |  | 0.2900963 | 7.69303e-05 | 0.00230791 | 30.0023 | 30 | -2.30909e-05 | -0.000207812 | 8.99956 | 8.99977 | 29.00963 | 0.00769303 | 29.01186 | 7.692734e-05 | -2.309117e-05 | -5.383617e-05 | -5.507983e-05 | 0.4289154 |  |  |  | 0.2662362 | 6.47617e-05 | 0.00194285 | 30.002 | 30 | -2.79084e-05 | -0.000251193 | 9.00036 | 9.00062 | 26.62362 | 0.00647617 | 26.62535 | 6.47596e-05 | -2.790879e-05 | -3.685081e-05 | -6.782414e-05 | 0.7573453 |  |  |  | 0.2866459 | 8.7262e-05 | 0.00261786 | 30.0026 | 30 | -3.0334e-05 | -0.000272998 | 8.99944 | 8.99972 | 28.66459 | 0.0087262 | 28.66709 | 8.725819e-05 | -3.033446e-05 | -5.692373e-05 | -5.048877e-05 | 0.5328965 |  |  |  | 0.2631668 | 6.22354e-05 | 0.00186711 | 30.0027 | 30.0008 | -3.72211e-05 | -0.000334984 | 8.99952 | 8.99985 | 26.31668 | 0.00622354 | 26.31832 | 6.223346e-05 | -3.722179e-05 | -2.501167e-05 | -6.323142e-05 | 1.488177 |  |  |  | 0.3029923 | 7.61054e-05 | 0.00228316 | 30.0023 | 30 | -3.62422e-05 | -0.000326186 | 8.99987 | 9.00019 | 30.29923 | 0.00761054 | 30.30154 | 7.61025e-05 | -3.624286e-05 | -3.985965e-05 | -6.245369e-05 | 0.9092619 |  |  |  | 0.2529761 | 5.16173e-05 | 0.00154853 | 30.0018 | 30.0003 | -1.66432e-05 | -0.000149785 | 8.99962 | 8.99977 | 25.29761 | 0.00516173 | 25.29891 | 5.161597e-05 | -1.664334e-05 | -3.497263e-05 | -6.979778e-05 | 0.4758961 |  |  |  | 0.3009015 | 7.61857e-05 | 0.00228561 | 30.0028 | 30.0005 | -2.63132e-05 | -0.000236821 | 8.99982 | 9.00006 | 30.09015 | 0.00761857 | 30.09244 | 7.61828e-05 | -2.631355e-05 | -4.986925e-05 | -5.355042e-05 | 0.5276507 |  |  |  | 0.312197 | 6.54737e-05 | 0.0019642 | 30.0018 | 29.9999 | -2.68532e-05 | -0.000241666 | 8.99927 | 8.99951 | 31.2197 | 0.00654737 | 31.22174 | 6.547156e-05 | -2.685356e-05 | -3.8618e-05 | -6.295729e-05 | 0.6953639 |  |  |  | 0.2868844 | 5.35371e-05 | 0.00160611 | 30.0016 | 30 | -2.40533e-05 | -0.000216478 | 8.99969 | 8.9999 | 28.68844 | 0.00535371 | 28.68998 | 5.353567e-05 | -2.405359e-05 | -2.948208e-05 | -8.229715e-05 | 0.8158716 |  |  |  | 0.3080435 | 6.11155e-05 | 0.00183348 | 30.0022 | 30.0003 | -2.05112e-05 | -0.000184603 | 8.99991 | 9.0001 | 30.80435 | 0.00611155 | 30.80623 | 6.111363e-05 | -2.051141e-05 | -4.060222e-05 | -7.056393e-05 | 0.5051795
16 |  | 0.2993938 | 9.65261e-05 | 0.0028958 | 30.0031 | 30.0002 | -2.62338e-05 | -0.000236108 | 8.9999 | 9.00013 | 29.93938 | 0.00965261 | 29.94227 | 9.652144e-05 | -2.623414e-05 | -7.02873e-05 | -8.988648e-05 | 0.3732416 |  |  |  | 0.2782977 | 3.54546e-05 | 0.00106366 | 30.0017 | 30.0006 | -1.18771e-05 | -0.000106887 | 8.99932 | 8.99942 | 27.82977 | 0.00354546 | 27.83076 | 3.545397e-05 | -1.187717e-05 | -2.35768e-05 | -6.596037e-05 | 0.5037651 |  |  |  | 0.2921931 | 6.52287e-05 | 0.00195692 | 30.0029 | 30.001 | -2.29873e-05 | -0.000206884 | 8.99969 | 8.9999 | 29.21931 | 0.00652287 | 29.22122 | 6.522657e-05 | -2.298756e-05 | -4.223901e-05 | -4.843429e-05 | 0.5442259 |  |  |  | 0.2896911 | 9.94992e-05 | 0.00298497 | 30.0029 | 30 | -4.16427e-06 | -3.74785e-05 | 8.99999 | 9.00003 | 28.96911 | 0.00994992 | 28.97199 | 9.949425e-05 | -4.164279e-06 | -9.532997e-05 | -1.81279e-05 | 0.04368279 |  |  |  | 0.2888836 | 6.91729e-05 | 0.00207519 | 30.0021 | 30 | -3.4353e-05 | -0.000309178 | 8.99973 | 9.00004 | 28.88836 | 0.00691729 | 28.89036 | 6.917051e-05 | -3.435359e-05 | -3.481692e-05 |  | 0.9866925 |  |  |  | 0.2957246 | 6.71603e-05 | 0.0020148 | 30.002 | 30 | -4.72312e-05 | -0.000425045 | 8.99881 | 8.99924 | 29.57246 | 0.00671603 | 29.57444 | 6.715804e-05 | -4.723232e-05 | -1.992573e-05 | -5.400119e-05 | 2.370418 |  |  |  | 0.2983318 | 6.78835e-05 | 0.00203651 | 30.002 | 30 | -3.06304e-05 | -0.000275659 | 8.99926 | 8.99954 | 29.83318 | 0.00678835 | 29.83521 | 6.78812e-05 | -3.063087e-05 | -3.725033e-05 | -5.688817e-05 | 0.822298 |  |  |  | 0.3252904 | 6.76386e-05 | 0.00202921 | 30.0028 | 30.0008 | -3.00647e-05 | -0.000270592 | 9.00005 | 9.00032 | 32.52904 | 0.00676386 | 32.53124 | 6.763631e-05 | -3.006515e-05 | -3.757116e-05 | -6.364951e-05 | 0.8002189 |  |  |  | 0.2868504 | 5.31126e-05 | 0.00159338 | 30.0016 | 30 | -1.78471e-05 | -0.000160622 | 8.99971 | 8.99987 | 28.68504 | 0.00531126 | 28.68656 | 5.311119e-05 | -1.784726e-05 | -3.526393e-05 | -7.304441e-05 | 0.5061052 |  |  |  | 0.497726 | 0.000148748 | 0.00446248 | 30.0047 | 30.0002 | -3.52034e-05 | -0.00031683 | 8.99967 | 8.99998 | 49.7726 | 0.0148748 | 49.78 | 0.0001487369 | -3.520402e-05 | -0.0001135329 | -7.045039e-05 | 0.3100776 |  |  |  | 0.2643911 | 5.8507e-05 | 0.00175521 | 30.0018 | 30 | -1.78619e-05 | -0.000160758 | 8.9999 | 9.00007 | 26.43911 | 0.0058507 | 26.44065 | 5.850529e-05 | -1.786206e-05 | -4.064323e-05 | -5.599925e-05 | 0.4394843 |  |  |  | 0.3051839 | 8.68201e-05 | 0.0026046 | 30.0026 | 30 | -1.26657e-05 | -0.000113989 | 8.99965 | 8.99977 | 30.51839 | 0.00868201 | 30.52104 | 8.681633e-05 | -1.266578e-05 | -7.415055e-05 | -5.205778e-05 | 0.1708117 |  |  |  | 0.2793804 | 7.01101e-05 | 0.00210331 | 30.0021 | 30 | -3.10327e-05 | -0.000279314 | 9.00034 | 9.00062 | 27.93804 | 0.00701101 | 27.94 | 7.010764e-05 | -3.103318e-05 | -3.907446e-05 | -6.902254e-05 | 0.7942063 |  |  |  | 0.3017902 | 9.1592e-05 | 0.00274776 | 30.0028 | 30 | -1.19773e-05 | -0.000107792 | 8.99961 | 8.99972 | 30.17902 | 0.0091592 | 30.18178 | 9.158781e-05 | -1.197737e-05 | -7.961043e-05 | -5.343734e-05 | 0.1504498 |  |  |  | 0.2751829 | 7.65261e-05 | 0.00229585 | 30.0031 | 30.0008 | -3.32013e-05 | -0.000298807 | 8.99955 | 8.99985 | 27.51829 | 0.00765261 | 27.5204 | 7.652317e-05 | -3.320185e-05 | -4.332132e-05 | -5.467224e-05 | 0.766409 |  |  |  | 0.3198625 | 8.29457e-05 | 0.00248837 | 30.0025 | 30 | -2.76824e-05 | -0.000249147 | 8.99994 | 9.00019 | 31.98625 | 0.00829457 | 31.9889 | 8.294226e-05 | -2.768278e-05 | -5.525948e-05 | -6.332956e-05 | 0.5009599 |  |  |  | 0.2649709 | 5.72078e-05 | 0.00171625 | 30.002 | 30.0003 | -1.84388e-05 | -0.000165945 | 8.99961 | 8.99977 | 26.49709 | 0.00572078 | 26.4986 | 5.720616e-05 | -1.843897e-05 | -3.876719e-05 | -6.99651e-05 | 0.4756333 |  |  |  | 0.3168925 | 7.61945e-05 | 0.00228587 | 30.0028 | 30.0005 | -2.7777e-05 | -0.000249994 | 8.99981 | 9.00006 | 31.68925 | 0.00761945 | 31.69166 | 7.61916e-05 | -2.777739e-05 | -4.841421e-05 | -6.043611e-05 | 0.5737445 |  |  |  | 0.3287026 | 7.57241e-05 | 0.00227171 | 30.0021 | 29.9999 | -1.16784e-05 | -0.0001051 | 8.99941 | 8.99951 | 32.87026 | 0.00757241 | 32.87275 | 7.572123e-05 | -1.167847e-05 | -6.404276e-05 | -5.949892e-05 | 0.1823542 |  |  |  | 0.3024998 | 5.88267e-05 | 0.0017648 | 30.0018 | 30 | -4.38362e-05 | -0.000394522 | 8.99951 | 8.9999 | 30.24998 | 0.00588267 | 30.25176 | 5.882497e-05 | -4.383716e-05 | -1.498781e-05 | -8.440209e-05 | 2.924855 |  |  |  | 0.3242076 | 7.48171e-05 | 0.00224454 | 30.0026 | 30.0003 | -3.36268e-05 | -0.000302644 | 8.99979 | 9.0001 | 32.42076 | 0.00748171 | 32.42319 | 7.48143e-05 | -3.362737e-05 | -4.118694e-05 | -6.377476e-05 | 0.8164571
17 |  | 0.3148699 | 0.000101556 | 0.00304669 | 30.0032 | 30.0002 | -3.11823e-05 | -0.000280645 | 8.99985 | 9.00013 | 31.48699 | 0.0101556 | 31.49019 | 0.0001015508 | -3.118279e-05 | -7.036806e-05 | -9.449375e-05 | 0.4431384 |  |  |  | 0.2916257 | 4.63099e-05 | 0.00138933 | 30.002 | 30.0006 | -1.54054e-05 | -0.00013864 | 8.99929 | 8.99942 | 29.16257 | 0.00463099 | 29.16392 | 4.630883e-05 | -1.540552e-05 | -3.090331e-05 | -5.996352e-05 | 0.4985071 |  |  |  | 0.3063548 | 8.22393e-05 | 0.00246726 | 30.0034 | 30.001 | -1.38932e-05 | -0.000125037 | 8.99977 | 8.9999 | 30.63548 | 0.00822393 | 30.638 | 8.223592e-05 | -1.38933e-05 | -6.834262e-05 | -3.693574e-05 | 0.2032889 |  |  |  | 0.3045325 | 0.000107997 | 0.00323991 | 30.0032 | 30 | -5.50828e-06 | -4.95747e-05 | 8.99998 | 9.00003 | 30.45325 | 0.0107997 | 30.45654 | 0.0001079912 | -5.508295e-06 | -0.0001024829 | -1.565803e-05 | 0.05374845 |  |  |  | 0.3027713 | 7.81717e-05 | 0.00234515 | 30.0024 | 30 | -4.43695e-05 | -0.000399328 | 8.99964 | 9.00004 | 30.27713 | 0.00781717 | 30.27949 | 7.816864e-05 | -4.437048e-05 | -3.379816e-05 |  | 1.312808 |  |  |  | 0.3110811 | 7.53757e-05 | 0.00226127 | 30.0022 | 30 | -2.92448e-05 | -0.000263181 | 8.99897 | 8.99924 | 31.10811 | 0.00753757 | 31.11045 | 7.537286e-05 | -2.924523e-05 | -4.612763e-05 | -5.207903e-05 | 0.6340067 |  |  |  | 0.3142307 | 6.79383e-05 | 0.00203815 | 30.002 | 30 | -2.77701e-05 | -0.000249918 | 8.99929 | 8.99954 | 31.42307 | 0.00679383 | 31.4252 | 6.793599e-05 | -2.777049e-05 | -4.016551e-05 | -6.348263e-05 | 0.6914014 |  |  |  | 0.3419161 | 7.30821e-05 | 0.00219252 | 30.0029 | 30.0008 | -3.54279e-05 | -0.000318862 | 9 | 9.00032 | 34.19161 | 0.00730821 | 34.19411 | 7.307943e-05 | -3.542853e-05 | -3.76509e-05 | -6.49172e-05 | 0.9409742 |  |  |  | 0.3012062 | 5.92043e-05 | 0.00177613 | 30.0018 | 30 | -3.07913e-05 | -0.000277118 | 8.99959 | 8.99987 | 30.12062 | 0.00592043 | 30.1224 | 5.920255e-05 | -3.079177e-05 | -2.841077e-05 | -7.326748e-05 | 1.083806 |  |  |  | 0.52552 | 0.000145129 | 0.0043539 | 30.0046 | 30.0002 | -7.49431e-05 | -0.000674486 | 8.99931 | 8.99998 | 52.552 | 0.0145129 | 52.55962 | 0.0001451185 | -7.494591e-05 | -7.017256e-05 | -8.630788e-05 | 1.068023 |  |  |  | 0.2763636 | 6.46651e-05 | 0.00193995 | 30.0019 | 30 | -2.4468e-05 | -0.000220214 | 8.99985 | 9.00007 | 27.63636 | 0.00646651 | 27.63815 | 6.466301e-05 | -2.44683e-05 | -4.019471e-05 | -5.502743e-05 | 0.6087443 |  |  |  | 0.3209295 | 9.23727e-05 | 0.00277118 | 30.0028 | 30 | -1.86665e-05 | -0.000167995 | 8.9996 | 8.99977 | 32.09295 | 0.00923727 | 32.09591 | 9.236843e-05 | -1.866667e-05 | -7.370176e-05 | -5.367152e-05 | 0.2532731 |  |  |  | 0.2929363 | 7.52472e-05 | 0.00225742 | 30.0023 | 30 | -3.19526e-05 | -0.000287593 | 9.00033 | 9.00062 | 29.29363 | 0.00752472 | 29.29584 | 7.524437e-05 | -3.195311e-05 | -4.329126e-05 | -7.063736e-05 | 0.7380961 |  |  |  | 0.31715 | 0.000101443 | 0.00304329 | 30.0031 | 30 | -4.46564e-05 | -0.000401895 | 8.99932 | 8.99972 | 31.715 | 0.0101443 | 31.71822 | 0.0001014379 | -4.46574e-05 | -5.678046e-05 | -5.096995e-05 | 0.7864924 |  |  |  | 0.2877332 | 7.49059e-05 | 0.00224724 | 30.0031 | 30.0008 | -4.02574e-05 | -0.000362311 | 8.99949 | 8.99985 | 28.77332 | 0.00749059 | 28.77548 | 7.490309e-05 | -4.025821e-05 | -3.464488e-05 | -6.227556e-05 | 1.162025 |  |  |  | 0.3372334 | 8.87377e-05 | 0.00266213 | 30.0027 | 30 | -3.95958e-05 | -0.00035637 | 8.99984 | 9.00019 | 33.72334 | 0.00887377 | 33.72634 | 8.873376e-05 | -3.959658e-05 | -4.913718e-05 | -6.54826e-05 | 0.8058375 |  |  |  | 0.2777722 | 6.2216e-05 | 0.0018665 | 30.0021 | 30.0003 | -2.06313e-05 | -0.000185677 | 8.99959 | 8.99977 | 27.77722 | 0.0062216 | 27.77895 | 6.221406e-05 | -2.063151e-05 | -4.158255e-05 | -7.110182e-05 | 0.4961579 |  |  |  | 0.3329684 | 8.39064e-05 | 0.00251724 | 30.003 | 30.0005 | -4.47586e-05 | -0.00040283 | 8.99965 | 9.00006 | 33.29684 | 0.00839064 | 33.29964 | 8.390288e-05 | -4.47596e-05 | -3.914328e-05 | -5.965706e-05 | 1.143481 |  |  |  | 0.3458759 | 8.90708e-05 | 0.00267211 | 30.0025 | 29.9999 | -2.71244e-05 | -0.000244106 | 8.99927 | 8.99951 | 34.58759 | 0.00890708 | 34.59068 | 8.906683e-05 | -2.712477e-05 | -6.194207e-05 | -5.321992e-05 | 0.4379054 |  |  |  | 0.3186191 | 6.96396e-05 | 0.00208919 | 30.0021 | 30 | -6.08173e-05 | -0.00054735 | 8.99936 | 8.9999 | 31.86191 | 0.00696396 | 31.86413 | 6.963718e-05 | -6.081915e-05 | -8.818026e-06 | -8.122368e-05 | 6.897139 |  |  |  | 0.3409129 | 8.04463e-05 | 0.00241341 | 30.0027 | 30.0003 | -4.26108e-05 | -0.000383501 | 8.99971 | 9.0001 | 34.09129 | 0.00804463 | 34.09403 | 8.044306e-05 | -4.261171e-05 | -3.783136e-05 | -6.528783e-05 | 1.12636
18 |  | 0.3303659 | 0.000112952 | 0.00338857 | 30.0036 | 30.0002 | -3.55525e-05 | -0.000319977 | 8.99981 | 9.00013 | 33.03659 | 0.0112952 | 33.04032 | 0.0001129456 | -3.555313e-05 | -7.739249e-05 | -9.274943e-05 | 0.4593874 |  |  |  | 0.3050834 | 5.21293e-05 | 0.00156391 | 30.0022 | 30.0006 | -1.01302e-05 | -9.11658e-05 | 8.99933 | 8.99942 | 30.50834 | 0.00521293 | 30.50993 | 5.212794e-05 | -1.013025e-05 | -4.199769e-05 | -5.904921e-05 | 0.2412097 |  |  |  | 0.320929 | 8.55569e-05 | 0.00256679 | 30.0035 | 30.001 | -2.21055e-05 | -0.000198947 | 8.9997 | 8.9999 | 32.0929 | 0.00855569 | 32.09564 | 8.555324e-05 | -2.210574e-05 | -6.34475e-05 | -3.928818e-05 | 0.34841 |  |  |  | 0.3201003 | 0.000110784 | 0.00332353 | 30.0033 | 30 | -1.23482e-05 | -0.000111134 | 8.99992 | 9.00003 | 32.01003 | 0.0110784 | 32.01357 | 0.0001107779 | -1.234828e-05 | -9.842959e-05 | -1.919267e-05 | 0.1254529 |  |  |  | 0.3171362 | 8.43667e-05 | 0.002531 | 30.0025 | 30 | -3.03092e-05 | -0.000272784 | 8.99977 | 9.00004 | 31.71362 | 0.00843667 | 31.71629 | 8.436314e-05 | -3.030966e-05 | -5.405348e-05 |  | 0.5607346 |  |  |  | 0.326831 | 8.28105e-05 | 0.00248431 | 30.0024 | 30 | -5.03419e-05 | -0.000453039 | 8.99878 | 8.99924 | 32.6831 | 0.00828105 | 32.6858 | 8.280707e-05 | -5.034317e-05 | -3.24639e-05 | -5.109864e-05 | 1.550743 |  |  |  | 0.3301827 | 8.06889e-05 | 0.00242067 | 30.0024 | 30 | -1.89236e-05 | -0.000170303 | 8.99937 | 8.99954 | 33.01827 | 0.00806889 | 33.02094 | 8.068564e-05 | -1.892378e-05 | -6.176187e-05 | -5.740627e-05 | 0.3063991 |  |  |  | 0.3583932 | 8.13648e-05 | 0.00244101 | 30.0032 | 30.0008 | -3.99374e-05 | -0.000359449 | 8.99996 | 9.00032 | 35.83932 | 0.00813648 | 35.84223 | 8.136149e-05 | -3.99382e-05 | -4.142329e-05 | -6.328643e-05 | 0.9641483 |  |  |  | 0.3156053 | 6.55228e-05 | 0.00196569 | 30.002 | 30 | -2.31626e-05 | -0.000208461 | 8.99966 | 8.99987 | 31.56053 | 0.00655228 | 31.5626 | 6.552065e-05 | -2.316287e-05 | -4.235779e-05 | -7.328296e-05 | 0.5468385 |  |  |  | 0.552732 | 0.000173443 | 0.00520331 | 30.0054 | 30.0002 | -5.87243e-05 | -0.000528518 | 8.99946 | 8.99998 | 55.2732 | 0.0173443 | 55.28279 | 0.000173428 | -5.872602e-05 | -0.0001147019 | -6.998881e-05 | 0.5119881 |  |  |  | 0.2883846 | 7.17114e-05 | 0.00215134 | 30.0022 | 30 | -3.22724e-05 | -0.000290454 | 8.99977 | 9.00007 | 28.83846 | 0.00717114 | 28.84053 | 7.170883e-05 | -3.227292e-05 | -3.943591e-05 | -5.318869e-05 | 0.8183638 |  |  |  | 0.3367144 | 9.85516e-05 | 0.00295655 | 30.0029 | 30 | -2.41173e-05 | -0.00021705 | 8.99955 | 8.99977 | 33.67144 | 0.00985516 | 33.67476 | 9.854674e-05 | -2.411759e-05 | -7.442915e-05 | -5.467713e-05 | 0.3240342 |  |  |  | 0.3063503 | 8.53905e-05 | 0.00256172 | 30.0026 | 30 | -2.29641e-05 | -0.000206691 | 9.00041 | 9.00062 | 30.63503 | 0.00853905 | 30.63764 | 8.538685e-05 | -2.296436e-05 | -6.242249e-05 | -6.717652e-05 | 0.3678861 |  |  |  | 0.3326207 | 0.000103169 | 0.00309507 | 30.0031 | 30 | -3.76896e-05 | -0.000339196 | 8.99938 | 8.99972 | 33.26207 | 0.0103169 | 33.2655 | 0.0001031637 | -3.769031e-05 | -6.547337e-05 | -5.667888e-05 | 0.5756586 |  |  |  | 0.3006154 | 7.84396e-05 | 0.00235325 | 30.0032 | 30.0008 | -4.63317e-05 | -0.000416978 | 8.99944 | 8.99985 | 30.06154 | 0.00784396 | 30.0639 | 7.843652e-05 | -4.633277e-05 | -3.210375e-05 | -6.488429e-05 | 1.44322 |  |  |  | 0.3547563 | 9.52273e-05 | 0.00285682 | 30.0028 | 30 | -4.05631e-05 | -0.000365076 | 8.99983 | 9.00019 | 35.47563 | 0.00952273 | 35.47901 | 9.522277e-05 | -4.056392e-05 | -5.465884e-05 | -6.700785e-05 | 0.7421292 |  |  |  | 0.2903865 | 6.94242e-05 | 0.00208275 | 30.0024 | 30.0003 | -1.84391e-05 | -0.000165947 | 8.99961 | 8.99977 | 29.03865 | 0.00694242 | 29.04067 | 6.942179e-05 | -1.843927e-05 | -5.098252e-05 | -6.994929e-05 | 0.3616783 |  |  |  | 0.3492156 | 9.19295e-05 | 0.00275793 | 30.0033 | 30.0005 | -3.82061e-05 | -0.000343857 | 8.99971 | 9.00006 | 34.92156 | 0.00919295 | 34.92477 | 9.192527e-05 | -3.820683e-05 | -5.371844e-05 | -5.864087e-05 | 0.7112423 |  |  |  | 0.3629603 | 9.26799e-05 | 0.00278038 | 30.0026 | 29.9999 | -2.18206e-05 | -0.000196374 | 8.99932 | 8.99951 | 36.29603 | 0.00926799 | 36.29939 | 9.267561e-05 | -2.182084e-05 | -7.085477e-05 | -5.663985e-05 | 0.3079657 |  |  |  | 0.334791 | 7.93704e-05 | 0.00238111 | 30.0024 | 30 | -3.24543e-05 | -0.000292086 | 8.99961 | 8.9999 | 33.4791 | 0.00793704 | 33.48175 | 7.936725e-05 | -3.245483e-05 | -4.691242e-05 | -7.915224e-05 | 0.6918173 |  |  |  | 0.3579481 | 8.41496e-05 | 0.00252452 | 30.0028 | 30.0003 | -3.64553e-05 | -0.000328101 | 8.99977 | 9.0001 | 35.79481 | 0.00841496 | 35.79782 | 8.414606e-05 | -3.645596e-05 | -4.76901e-05 | -6.886746e-05 | 0.7644347
19 |  | 0.3460274 | 0.000125563 | 0.00376691 | 30.0039 | 30.0002 | -3.36021e-05 | -0.000302424 | 8.99983 | 9.00013 | 34.60274 | 0.0125563 | 34.60709 | 0.0001255551 | -3.360266e-05 | -9.195245e-05 | -8.989396e-05 | 0.3654352 |  |  |  | 0.3190805 | 5.57176e-05 | 0.00167156 | 30.0023 | 30.0006 | -2.77012e-05 | -0.000249295 | 8.99918 | 8.99942 | 31.90805 | 0.00557176 | 31.90983 | 5.571605e-05 | -2.770158e-05 | -2.801446e-05 | -6.05623e-05 | 0.9888315 |  |  |  | 0.3352205 | 8.81514e-05 | 0.00264463 | 30.0036 | 30.001 | -2.86806e-05 | -0.000258122 | 8.99964 | 8.9999 | 33.52205 | 0.00881514 | 33.525 | 8.814751e-05 | -2.868101e-05 | -5.94665e-05 | -4.225364e-05 | 0.4823053 |  |  |  | 0.3354637 | 0.000118328 | 0.00354984 | 30.0035 | 30 | -4.99612e-06 | -4.49652e-05 | 8.99999 | 9.00003 | 33.54637 | 0.0118328 | 33.55033 | 0.000118321 | -4.996132e-06 | -0.0001133249 | -1.788856e-05 | 0.04408682 |  |  |  | 0.3321313 | 8.86657e-05 | 0.00265997 | 30.0027 | 30 | -4.03387e-05 | -0.00036305 | 8.99968 | 9.00004 | 33.21313 | 0.00886657 | 33.21608 | 8.866177e-05 | -4.033951e-05 | -4.832226e-05 |  | 0.834802 |  |  |  | 0.3423833 | 8.21999e-05 | 0.00246599 | 30.0024 | 30 | -5.20398e-05 | -0.000468318 | 8.99877 | 8.99924 | 34.23833 | 0.00821999 | 34.24114 | 8.219652e-05 | -5.204115e-05 | -3.015537e-05 | -5.808103e-05 | 1.725768 |  |  |  | 0.3464467 | 7.64465e-05 | 0.0022934 | 30.0023 | 30 | -3.87048e-05 | -0.000348325 | 8.99919 | 8.99954 | 34.64467 | 0.00764465 | 34.64732 | 7.644358e-05 | -3.870555e-05 | -3.773803e-05 | -6.844978e-05 | 1.025638 |  |  |  | 0.374978 | 8.64417e-05 | 0.00259331 | 30.0033 | 30.0008 | -4.57753e-05 | -0.000411992 | 8.99991 | 9.00032 | 37.4978 | 0.00864417 | 37.50104 | 8.643796e-05 | -4.577635e-05 | -4.066162e-05 | -6.490439e-05 | 1.125788 |  |  |  | 0.3301207 | 8.04744e-05 | 0.00241423 | 30.0024 | 30 | -3.04927e-05 | -0.00027443 | 8.99959 | 8.99987 | 33.01207 | 0.00804744 | 33.01473 | 8.047116e-05 | -3.049316e-05 | -4.9978e-05 | -6.47185e-05 | 0.6101318 |  |  |  | 0.5796828 | 0.000187918 | 0.00563758 | 30.0058 | 30.0002 | -6.43403e-05 | -0.000579061 | 8.9994 | 8.99998 | 57.96828 | 0.0187918 | 57.97917 | 0.0001879003 | -6.434237e-05 | -0.000123558 | -6.738894e-05 | 0.5207464 |  |  |  | 0.3007932 | 7.38451e-05 | 0.00221535 | 30.0022 | 30 | -2.34582e-05 | -0.000211125 | 8.99985 | 9.00007 | 30.07932 | 0.00738451 | 30.08154 | 7.384237e-05 | -2.345848e-05 | -5.03839e-05 | -5.64295e-05 | 0.4655947 |  |  |  | 0.3529742 | 0.000110857 | 0.0033257 | 30.0033 | 30 | -1.44076e-05 | -0.000129665 | 8.99964 | 8.99977 | 35.29742 | 0.0110857 | 35.30134 | 0.0001108509 | -1.44077e-05 | -9.644315e-05 | -4.977414e-05 | 0.1493906 |  |  |  | 0.3203268 | 8.2851e-05 | 0.00248553 | 30.0025 | 30 | -2.9384e-05 | -0.000264474 | 9.00035 | 9.00062 | 32.03268 | 0.0082851 | 32.03534 | 8.284757e-05 | -2.938443e-05 | -5.346314e-05 | -7.667579e-05 | 0.5496204 |  |  |  | 0.3485671 | 0.000109062 | 0.00327186 | 30.0033 | 30 | -2.93139e-05 | -0.000263817 | 8.99945 | 8.99972 | 34.85671 | 0.0109062 | 34.86052 | 0.0001090561 | -2.931433e-05 | -7.974172e-05 | -5.845066e-05 | 0.367616 |  |  |  | 0.3139034 | 8.46009e-05 | 0.00253809 | 30.0033 | 30.0008 | -4.45422e-05 | -0.000400874 | 8.99945 | 8.99985 | 31.39034 | 0.00846009 | 31.39299 | 8.459732e-05 | -4.454319e-05 | -4.005413e-05 | -6.505957e-05 | 1.112075 |  |  |  | 0.3730107 | 9.83789e-05 | 0.00295137 | 30.0029 | 30 | -3.53984e-05 | -0.000318592 | 8.99987 | 9.00019 | 37.30107 | 0.00983789 | 37.30474 | 9.837406e-05 | -3.539903e-05 | -6.297503e-05 | -7.220484e-05 | 0.5621121 |  |  |  | 0.3031623 | 7.20212e-05 | 0.00216066 | 30.0024 | 30.0003 | -2.00027e-05 | -0.00018002 | 8.99959 | 8.99977 | 30.31623 | 0.00720212 | 30.31842 | 7.201861e-05 | -2.00029e-05 | -5.201571e-05 | -7.348459e-05 | 0.384555 |  |  |  | 0.3660132 | 9.78012e-05 | 0.00293408 | 30.0034 | 30.0005 | -3.45943e-05 | -0.00031135 | 8.99975 | 9.00006 | 36.60132 | 0.00978012 | 36.60489 | 9.779642e-05 | -3.45949e-05 | -6.320152e-05 | -6.0013e-05 | 0.5473745 |  |  |  | 0.3801823 | 9.87826e-05 | 0.00296346 | 30.0028 | 29.9999 | -3.03069e-05 | -0.000272747 | 8.99924 | 8.99951 | 38.01823 | 0.00987826 | 38.02198 | 9.877772e-05 | -3.030736e-05 | -6.847036e-05 | -5.762351e-05 | 0.4426347 |  |  |  | 0.3515482 | 8.49932e-05 | 0.0025498 | 30.0026 | 30 | -5.41671e-05 | -0.000487499 | 8.99942 | 8.9999 | 35.15482 | 0.00849932 | 35.1578 | 8.498959e-05 | -5.416857e-05 | -3.082102e-05 | -8.146518e-05 | 1.75752 |  |  |  | 0.375387 | 9.01693e-05 | 0.00270511 | 30.003 | 30.0003 | -2.77778e-05 | -0.000250003 | 8.99985 | 9.0001 | 37.5387 | 0.00901693 | 37.54208 | 9.016523e-05 | -2.777819e-05 | -6.238705e-05 | -7.030393e-05 | 0.4452556
20 |  | 0.3623488 | 0.000136269 | 0.00408809 | 30.0043 | 30.0002 | -4.82828e-05 | -0.000434552 | 8.9997 | 9.00013 | 36.23488 | 0.0136269 | 36.23982 | 0.0001362597 | -4.828397e-05 | -8.797575e-05 | -8.935409e-05 | 0.5488327 |  |  |  | 0.3331866 | 6.66161e-05 | 0.00199853 | 30.0026 | 30.0006 | -1.74896e-05 | -0.000157396 | 8.99927 | 8.99942 | 33.31866 | 0.00666161 | 33.32088 | 6.661388e-05 | -1.748975e-05 | -4.912413e-05 | -5.480629e-05 | 0.3560318 |  |  |  | 0.3500449 | 9.41512e-05 | 0.00282463 | 30.0038 | 30.001 | -2.64085e-05 | -0.000237674 | 8.99966 | 8.9999 | 35.00449 | 0.00941512 | 35.00779 | 9.414677e-05 | -2.640885e-05 | -6.773792e-05 | -4.202192e-05 | 0.389868 |  |  |  | 0.3512892 | 0.00012152 | 0.00364558 | 30.0036 | 30 | -2.94799e-06 | -2.6532e-05 | 9.00001 | 9.00003 | 35.12892 | 0.012152 | 35.13318 | 0.0001215126 | -2.947994e-06 | -0.0001185646 | -2.112309e-05 | 0.02486403 |  |  |  | 0.3473586 | 0.000101265 | 0.00303794 | 30.003 | 30 | -1.39194e-05 | -0.000125275 | 8.99992 | 9.00004 | 34.73586 | 0.0101265 | 34.73938 | 0.0001012599 | -1.39195e-05 | -8.734038e-05 |  | 0.1593707 |  |  |  | 0.358541 | 9.0312e-05 | 0.00270936 | 30.0027 | 30 | -5.65481e-05 | -0.00050889 | 8.99873 | 8.99924 | 35.8541 | 0.0090312 | 35.85734 | 9.030792e-05 | -5.65497e-05 | -3.375822e-05 | -5.65908e-05 | 1.675138 |  |  |  | 0.3629875 | 8.81315e-05 | 0.00264394 | 30.0026 | 30 | -3.95338e-05 | -0.000355786 | 8.99918 | 8.99954 | 36.29875 | 0.00881315 | 36.30195 | 8.812762e-05 | -3.953458e-05 | -4.859304e-05 | -6.368532e-05 | 0.8135853 |  |  |  | 0.3921619 | 9.53593e-05 | 0.00286085 | 30.0036 | 30.0008 | -2.3765e-05 | -0.000213893 | 9.00011 | 9.00032 | 39.21619 | 0.00953593 | 39.21993 | 9.535475e-05 | -2.376528e-05 | -7.158947e-05 | -6.292449e-05 | 0.3319662 |  |  |  | 0.3447881 | 7.47901e-05 | 0.00224371 | 30.0023 | 30 | -2.83882e-05 | -0.00025549 | 8.99961 | 8.99987 | 34.47881 | 0.00747901 | 34.48139 | 7.47873e-05 | -2.83886e-05 | -4.63987e-05 | -7.685233e-05 | 0.6118405 |  |  |  | 0.6056181 | 0.000198085 | 0.00594258 | 30.0061 | 30.0002 | -6.97916e-05 | -0.000628123 | 8.99936 | 8.99998 | 60.56181 | 0.0198085 | 60.57381 | 0.0001980654 | -6.979404e-05 | -0.0001282713 | -6.864838e-05 | 0.5441124 |  |  |  | 0.3138174 | 8.01586e-05 | 0.00240476 | 30.0024 | 30 | -2.52287e-05 | -0.00022706 | 8.99984 | 9.00007 | 31.38174 | 0.00801586 | 31.38426 | 8.015539e-05 | -2.522902e-05 | -5.492637e-05 | -5.575805e-05 | 0.4593243 |  |  |  | 0.3694194 | 0.000111728 | 0.00335183 | 30.0033 | 30 | -2.79167e-05 | -0.000251243 | 8.99951 | 8.99977 | 36.94194 | 0.0111728 | 36.94607 | 0.0001117218 | -2.791709e-05 | -8.380467e-05 | -5.638694e-05 | 0.3331209 |  |  |  | 0.3345918 | 9.86278e-05 | 0.00295884 | 30.003 | 30 | -3.62983e-05 | -0.000326707 | 9.00029 | 9.00062 | 33.45918 | 0.00986278 | 33.46248 | 9.862294e-05 | -3.629896e-05 | -6.232398e-05 | -6.800704e-05 | 0.5824237 |  |  |  | 0.3645679 | 0.000122902 | 0.00368708 | 30.0037 | 30 | -2.97784e-05 | -0.000267997 | 8.99945 | 8.99972 | 36.45679 | 0.0122902 | 36.46127 | 0.0001228944 | -2.977884e-05 | -9.31156e-05 | -5.230396e-05 | 0.3198051 |  |  |  | 0.327287 | 9.39901e-05 | 0.00281978 | 30.0036 | 30.0008 | -4.25687e-05 | -0.000383112 | 8.99947 | 8.99985 | 32.7287 | 0.00939901 | 32.73178 | 9.398568e-05 | -4.256961e-05 | -5.141608e-05 | -6.205347e-05 | 0.8279435 |  |  |  | 0.3914368 | 0.000113032 | 0.00339096 | 30.0034 | 30 | -5.87537e-05 | -0.000528794 | 8.99966 | 9.00019 | 39.14368 | 0.0113032 | 39.14811 | 0.0001130256 | -5.875543e-05 | -5.427019e-05 | -6.598223e-05 | 1.082646 |  |  |  | 0.316514 | 7.62476e-05 | 0.00228745 | 30.0026 | 30.0003 | -1.77618e-05 | -0.000159852 | 8.99961 | 8.99977 | 31.6514 | 0.00762476 | 31.65381 | 7.624469e-05 | -1.776196e-05 | -5.848274e-05 | -7.566729e-05 | 0.3037128 |  |  |  | 0.3830169 | 9.43085e-05 | 0.0028293 | 30.0033 | 30.0005 | -3.22023e-05 | -0.000289823 | 8.99977 | 9.00006 | 38.30169 | 0.00943085 | 38.3053 | 9.430405e-05 | -3.220282e-05 | -6.210123e-05 | -7.083608e-05 | 0.5185536 |  |  |  | 0.3977361 | 0.000108808 | 0.00326422 | 30.0031 | 29.9999 | -2.62213e-05 | -0.000235979 | 8.99928 | 8.99951 | 39.77361 | 0.0108808 | 39.77794 | 0.0001088021 | -2.622164e-05 | -8.258044e-05 | -5.482218e-05 | 0.3175285 |  |  |  | 0.3687365 | 8.97017e-05 | 0.00269105 | 30.0027 | 30 | -5.254e-05 | -0.000472855 | 8.99943 | 8.9999 | 36.87365 | 0.00897017 | 36.87696 | 8.969768e-05 | -5.254138e-05 | -3.71563e-05 | -8.489643e-05 | 1.414064 |  |  |  | 0.3934987 | 9.53981e-05 | 0.00286197 | 30.0032 | 30.0003 | -4.81835e-05 | -0.000433656 | 8.99966 | 9.0001 | 39.34987 | 0.00953981 | 39.35362 | 9.539355e-05 | -4.818466e-05 | -4.720889e-05 | -7.281884e-05 | 1.020669
21 |  | 0.3789766 | 0.000144229 | 0.00432691 | 30.0045 | 30.0002 | -3.69393e-05 | -0.000332459 | 8.9998 | 9.00013 | 37.89766 | 0.0144229 | 37.90313 | 0.0001442186 | -3.693998e-05 | -0.0001072786 | -9.175024e-05 | 0.3443369 |  |  |  | 0.3476309 | 5.84023e-05 | 0.00175211 | 30.0024 | 30.0006 | -2.58396e-05 | -0.000232541 | 8.99919 | 8.99942 | 34.76309 | 0.00584023 | 34.76512 | 5.840059e-05 | -2.583993e-05 | -3.256066e-05 | -6.828231e-05 | 0.7935937 |  |  |  | 0.3650728 | 9.79821e-05 | 0.00293956 | 30.0039 | 30.001 | -4.01122e-05 | -0.000361006 | 8.99953 | 8.9999 | 36.50728 | 0.00979821 | 36.51086 | 9.79773e-05 | -4.0113e-05 | -5.78643e-05 | -4.403784e-05 | 0.6932255 |  |  |  | 0.367605 | 0.000135978 | 0.00407932 | 30.004 | 30 | -4.66898e-06 | -4.2021e-05 | 8.99999 | 9.00003 | 36.7605 | 0.0135978 | 36.7655 | 0.0001359688 | -4.668991e-06 | -0.0001312998 | -1.329392e-05 | 0.03555978 |  |  |  | 0.3627779 | 0.000104196 | 0.00312588 | 30.0031 | 30 | -2.70873e-05 | -0.000243786 | 8.9998 | 9.00004 | 36.27779 | 0.0104196 | 36.28157 | 0.0001041906 | -2.708767e-05 | -7.710291e-05 |  | 0.3513184 |  |  |  | 0.3747453 | 9.81175e-05 | 0.00294352 | 30.0029 | 30 | -5.72368e-05 | -0.000515087 | 8.99872 | 8.99924 | 37.47453 | 0.00981175 | 37.47821 | 9.811269e-05 | -5.723844e-05 | -4.087425e-05 | -5.542633e-05 | 1.400354 |  |  |  | 0.3798084 | 9.64366e-05 | 0.0028931 | 30.0029 | 30 | -4.76779e-05 | -0.000429079 | 8.99911 | 8.99954 | 37.98084 | 0.00964366 | 37.98451 | 9.643195e-05 | -4.767904e-05 | -4.875291e-05 | -6.241736e-05 | 0.9779731 |  |  |  | 0.4099028 | 0.000106584 | 0.00319759 | 30.004 | 30.0008 | -3.57552e-05 | -0.000321808 | 9 | 9.00032 | 40.99028 | 0.0106584 | 40.99465 | 0.0001065783 | -3.575584e-05 | -7.082248e-05 | -5.886314e-05 | 0.5048657 |  |  |  | 0.3600979 | 8.40787e-05 | 0.00252236 | 30.0025 | 30 | -3.3888e-05 | -0.000304988 | 8.99956 | 8.99987 | 36.00979 | 0.00840787 | 36.01282 | 8.407517e-05 | -3.388857e-05 | -5.018659e-05 | -7.429929e-05 | 0.6752516 |  |  |  | 0.6312773 | 0.000209526 | 0.00628581 | 30.0065 | 30.0002 | -7.80686e-05 | -0.000702616 | 8.99928 | 8.99998 | 63.12773 | 0.0209526 | 63.14096 | 0.0002095041 | -7.807165e-05 | -0.0001314324 | -6.851318e-05 | 0.5940061 |  |  |  | 0.3269429 | 8.33605e-05 | 0.00250082 | 30.0025 | 30 | -3.67048e-05 | -0.000330345 | 8.99973 | 9.00007 | 32.69429 | 0.00833605 | 32.69702 | 8.335703e-05 | -3.670547e-05 | -4.665155e-05 | -5.824148e-05 | 0.7868007 |  |  |  | 0.3866192 | 0.000120612 | 0.00361836 | 30.0036 | 30 | -2.72696e-05 | -0.00024542 | 8.99952 | 8.99977 | 38.66192 | 0.0120612 | 38.66659 | 0.0001206047 | -2.726997e-05 | -9.333476e-05 | -5.533252e-05 | 0.2921738 |  |  |  | 0.3493599 | 0.000101886 | 0.00305658 | 30.0031 | 30 | -3.33505e-05 | -0.000300175 | 9.00032 | 9.00062 | 34.93599 | 0.0101886 | 34.93955 | 0.0001018808 | -3.335106e-05 | -6.852975e-05 | -7.210439e-05 | 0.4866653 |  |  |  | 0.3806753 | 0.000122835 | 0.00368505 | 30.0037 | 30 | -3.62443e-05 | -0.000326189 | 8.99939 | 8.99972 | 38.06753 | 0.0122835 | 38.0722 | 0.0001228275 | -3.624496e-05 | -8.65825e-05 | -6.011159e-05 | 0.4186176 |  |  |  | 0.3408144 | 0.000105823 | 0.00317476 | 30.004 | 30.0008 | -3.72016e-05 | -0.000334809 | 8.99952 | 8.99985 | 34.08144 | 0.0105823 | 34.08505 | 0.0001058174 | -3.720229e-05 | -6.861511e-05 | -5.667308e-05 | 0.542188 |  |  |  | 0.4102186 | 0.000118806 | 0.00356419 | 30.0036 | 30 | -5.10029e-05 | -0.000459036 | 8.99973 | 9.00019 | 41.02186 | 0.0118806 | 41.02674 | 0.0001187989 | -5.10042e-05 | -6.779474e-05 | -6.879908e-05 | 0.7523327 |  |  |  | 0.3295213 | 8.13418e-05 | 0.00244028 | 30.0027 | 30.0003 | -1.51137e-05 | -0.00013602 | 8.99964 | 8.99977 | 32.95213 | 0.00813418 | 32.95481 | 8.133849e-05 | -1.511381e-05 | -6.622468e-05 | -7.681721e-05 | 0.2282203 |  |  |  | 0.4002249 | 0.000110006 | 0.00330025 | 30.0038 | 30.0005 | -3.8046e-05 | -0.000342417 | 8.99971 | 9.00006 | 40.02249 | 0.0110006 | 40.0269 | 0.0001099999 | -3.804672e-05 | -7.195323e-05 | -6.256225e-05 | 0.5287702 |  |  |  | 0.4153424 | 0.000114895 | 0.00344684 | 30.0033 | 29.9999 | -3.80079e-05 | -0.000342053 | 8.99917 | 8.99951 | 41.53424 | 0.0114895 | 41.53901 | 0.0001148884 | -3.800862e-05 | -7.687978e-05 | -5.597994e-05 | 0.4943904 |  |  |  | 0.3860606 | 0.000105698 | 0.00317094 | 30.0032 | 30 | -5.39797e-05 | -0.000485812 | 8.99942 | 8.9999 | 38.60606 | 0.0105698 | 38.61014 | 0.0001056924 | -5.398116e-05 | -5.171126e-05 | -7.710746e-05 | 1.043896 |  |  |  | 0.4116604 | 0.000101617 | 0.00304855 | 30.0034 | 30.0003 | -5.1297e-05 | -0.000461678 | 8.99963 | 9.0001 | 41.16604 | 0.0101617 | 41.17023 | 0.0001016118 | -5.129832e-05 | -5.031352e-05 | -7.436541e-05 | 1.019573
22 |  | 0.3956899 | 0.000157041 | 0.00471126 | 30.0049 | 30.0002 | -4.80168e-05 | -0.000432158 | 8.9997 | 9.00013 | 39.56899 | 0.0157041 | 39.57521 | 0.0001570287 | -4.801795e-05 | -0.0001090107 | -8.934984e-05 | 0.4404884 |  |  |  | 0.3624344 | 7.2988e-05 | 0.00218969 | 30.0028 | 30.0006 | -2.65561e-05 | -0.00023899 | 8.99918 | 8.99942 | 36.24344 | 0.0072988 | 36.24608 | 7.298534e-05 | -2.655645e-05 | -4.642888e-05 | -5.909417e-05 | 0.5719813 |  |  |  | 0.3804088 | 0.000109322 | 0.00327978 | 30.0042 | 30.001 | -3.69991e-05 | -0.000332988 | 8.99956 | 8.9999 | 38.04088 | 0.0109322 | 38.04504 | 0.000109316 | -3.699978e-05 | -7.231624e-05 | -3.866657e-05 | 0.5116387 |  |  |  | 0.3843824 | 0.00014075 | 0.00422249 | 30.0042 | 30 | -5.60305e-06 | -5.04277e-05 | 8.99998 | 9.00003 | 38.43824 | 0.014075 | 38.44365 | 0.0001407401 | -5.603066e-06 | -0.000135137 | -1.533562e-05 | 0.0414621 |  |  |  | 0.3785971 | 0.000111268 | 0.00333805 | 30.0033 | 30 | -3.71889e-05 | -0.000334701 | 8.99971 | 9.00004 | 37.85971 | 0.0111268 | 37.86393 | 0.0001112618 | -3.718959e-05 | -7.407222e-05 |  | 0.5020721 |  |  |  | 0.3909461 | 0.000111253 | 0.0033376 | 30.0033 | 30 | -5.15901e-05 | -0.000464271 | 8.99877 | 8.99924 | 39.09461 | 0.0111253 | 39.09896 | 0.0001112468 | -5.159143e-05 | -5.965538e-05 | -4.893202e-05 | 0.8648244 |  |  |  | 0.3971589 | 0.000100319 | 0.00300958 | 30.003 | 30 | -3.75246e-05 | -0.000337705 | 8.9992 | 8.99954 | 39.71589 | 0.0100319 | 39.71987 | 0.000100314 | -3.75253e-05 | -6.278866e-05 | -6.579256e-05 | 0.5976446 |  |  |  | 0.4277754 | 0.000106505 | 0.00319522 | 30.004 | 30.0008 | -5.55762e-05 | -0.000500204 | 8.99982 | 9.00032 | 42.77754 | 0.0106505 | 42.7821 | 0.0001064993 | -5.557774e-05 | -5.092158e-05 | -6.615569e-05 | 1.091438 |  |  |  | 0.3752794 | 8.82988e-05 | 0.00264897 | 30.0027 | 30 | -2.51106e-05 | -0.000225992 | 8.99964 | 8.99987 | 37.52794 | 0.00882988 | 37.53125 | 8.82949e-05 | -2.511092e-05 | -6.318399e-05 | -7.675719e-05 | 0.3974253 |  |  |  | 0.6569721 | 0.000220884 | 0.00662656 | 30.0068 | 30.0002 | -8.03315e-05 | -0.000722983 | 8.99926 | 8.99998 | 65.69721 | 0.0220884 | 65.71172 | 0.0002208596 | -8.033473e-05 | -0.0001405249 | -6.847702e-05 | 0.5716762 |  |  |  | 0.3402724 | 9.24019e-05 | 0.00277206 | 30.0028 | 30 | -3.66048e-05 | -0.000329446 | 8.99974 | 9.00007 | 34.02724 | 0.00924019 | 34.03039 | 9.239763e-05 | -3.660547e-05 | -5.579216e-05 | -5.49752e-05 | 0.6561042 |  |  |  | 0.4037376 | 0.000127343 | 0.00382028 | 30.0038 | 30 | -1.85657e-05 | -0.000167087 | 8.9996 | 8.99977 | 40.37376 | 0.0127343 | 40.3789 | 0.0001273349 | -1.856587e-05 | -0.000108769 | -5.639358e-05 | 0.1706908 |  |  |  | 0.3640533 | 0.000110357 | 0.00331072 | 30.0033 | 30 | -5.00983e-05 | -0.000450916 | 9.00016 | 9.00062 | 36.40533 | 0.0110357 | 36.40935 | 0.0001103509 | -5.009955e-05 | -6.025136e-05 | -7.09533e-05 | 0.8315092 |  |  |  | 0.3969652 | 0.000129634 | 0.00388901 | 30.0039 | 30 | -5.19044e-05 | -0.000467125 | 8.99925 | 8.99972 | 39.69652 | 0.0129634 | 39.70167 | 0.0001296256 | -5.190575e-05 | -7.771985e-05 | -6.114311e-05 | 0.667857 |  |  |  | 0.3552163 | 0.000110008 | 0.00330033 | 30.0041 | 30.0008 | -3.83645e-05 | -0.000345274 | 8.99951 | 8.99985 | 35.52163 | 0.0110008 | 35.52554 | 0.0001100019 | -3.836524e-05 | -7.163671e-05 | -5.935566e-05 | 0.5355527 |  |  |  | 0.4293986 | 0.000129798 | 0.00389394 | 30.0039 | 30 | -5.74957e-05 | -0.000517473 | 8.99967 | 9.00019 | 42.93986 | 0.0129798 | 42.94543 | 0.0001297896 | -5.749735e-05 | -7.229222e-05 | -6.658182e-05 | 0.7953463 |  |  |  | 0.3428505 | 9.15958e-05 | 0.0027479 | 30.003 | 30.0003 | -2.97897e-05 | -0.000268101 | 8.99951 | 8.99977 | 34.28505 | 0.00915958 | 34.28819 | 9.159161e-05 | -2.979014e-05 | -6.180146e-05 | -7.296319e-05 | 0.4820298 |  |  |  | 0.417741 | 0.000112752 | 0.00338261 | 30.0039 | 30.0005 | -3.48053e-05 | -0.00031325 | 8.99974 | 9.00006 | 41.7741 | 0.0112752 | 41.77881 | 0.0001127456 | -3.480591e-05 | -7.793974e-05 | -6.736933e-05 | 0.4465746 |  |  |  | 0.4329774 | 0.000123485 | 0.00370452 | 30.0036 | 29.9999 | -3.68841e-05 | -0.000331939 | 8.99918 | 8.99951 | 43.29774 | 0.0123485 | 43.30309 | 0.0001234774 | -3.688478e-05 | -8.65926e-05 | -5.46474e-05 | 0.4259577 |  |  |  | 0.4041433 | 0.000105888 | 0.00317665 | 30.0032 | 30 | -5.8645e-05 | -0.0005278 | 8.99938 | 8.9999 | 40.41433 | 0.0105888 | 40.41861 | 0.0001058824 | -5.864672e-05 | -4.723567e-05 | -8.54797e-05 | 1.241577 |  |  |  | 0.4297565 | 0.000113788 | 0.00341368 | 30.0037 | 30.0003 | -5.09956e-05 | -0.000458965 | 8.99964 | 9.0001 | 42.97565 | 0.0113788 | 42.98054 | 0.0001137815 | -5.09969e-05 | -6.278463e-05 | -6.99337e-05 | 0.8122514
23 |  | 0.4129058 | 0.000166609 | 0.00499828 | 30.0052 | 30.0002 | -5.8463e-05 | -0.000526174 | 8.99961 | 9.00013 | 41.29058 | 0.0166609 | 41.29746 | 0.0001665951 | -5.846471e-05 | -0.0001081304 | -9.050537e-05 | 0.540687 |  |  |  | 0.3776116 | 9.44949e-05 | 0.00283491 | 30.0035 | 30.0006 | -2.10329e-05 | -0.000189284 | 8.99923 | 8.99942 | 37.76116 | 0.00944949 | 37.76473 | 9.449044e-05 | -2.103312e-05 | -7.345731e-05 | -4.312297e-05 | 0.2863312 |  |  |  | 0.396072 | 0.000112655 | 0.00337976 | 30.0043 | 30.001 | -4.04693e-05 | -0.000364219 | 8.99953 | 8.9999 | 39.6072 | 0.0112655 | 39.61166 | 0.0001126487 | -4.047012e-05 | -7.217854e-05 | -4.142756e-05 | 0.5606946 |  |  |  | 0.4016783 | 0.000149501 | 0.00448502 | 30.0044 | 30 | -1.54333e-05 | -0.0001389 | 8.99989 | 9.00003 | 40.16783 | 0.0149501 | 40.17383 | 0.0001494898 | -1.543342e-05 | -0.0001340564 | -1.36102e-05 | 0.1151263 |  |  |  | 0.3944786 | 0.000116641 | 0.00349923 | 30.0035 | 30 | -4.45964e-05 | -0.000401369 | 8.99964 | 9.00004 | 39.44786 | 0.0116641 | 39.45247 | 0.0001166342 | -4.459739e-05 | -7.20368e-05 |  | 0.6190918 |  |  |  | 0.4077336 | 0.000117494 | 0.00352482 | 30.0035 | 30 | -4.91244e-05 | -0.000442082 | 8.99879 | 8.99924 | 40.77336 | 0.0117494 | 40.77815 | 0.0001174871 | -4.912561e-05 | -6.836149e-05 | -4.957096e-05 | 0.7186152 |  |  |  | 0.4142335 | 0.000110608 | 0.00331823 | 30.0033 | 30 | -4.21014e-05 | -0.000378893 | 8.99916 | 8.99954 | 41.42335 | 0.0110608 | 41.42793 | 0.0001106019 | -4.210229e-05 | -6.84996e-05 | -6.264765e-05 | 0.6146355 |  |  |  | 0.4460944 | 0.000111388 | 0.00334171 | 30.0041 | 30.0008 | -6.85563e-05 | -0.000617029 | 8.9997 | 9.00032 | 44.60944 | 0.0111388 | 44.61441 | 0.0001113818 | -6.855865e-05 | -4.282315e-05 | -6.866787e-05 | 1.600972 |  |  |  | 0.3913333 | 0.000100485 | 0.00301454 | 30.003 | 30 | -3.10215e-05 | -0.00027919 | 8.99959 | 8.99987 | 39.13333 | 0.0100485 | 39.13727 | 0.00010048 | -3.102198e-05 | -6.945797e-05 | -7.163496e-05 | 0.4466295 |  |  |  | 0.6819421 | 0.000232442 | 0.00697332 | 30.0072 | 30.0002 | -8.55776e-05 | -0.000770197 | 8.99921 | 8.99998 | 68.19421 | 0.0232442 | 68.21007 | 0.000232415 | -8.558126e-05 | -0.0001468337 | -6.792214e-05 | 0.5828447 |  |  |  | 0.354039 | 0.000101774 | 0.00305322 | 30.0031 | 30 | -3.23016e-05 | -0.000290717 | 8.99977 | 9.00007 | 35.4039 | 0.0101774 | 35.4075 | 0.0001017688 | -3.230212e-05 | -6.94667e-05 | -5.156779e-05 | 0.4650015 |  |  |  | 0.421597 | 0.00013496 | 0.00404879 | 30.004 | 30 | -4.23586e-05 | -0.000381217 | 8.99938 | 8.99977 | 42.1597 | 0.013496 | 42.16539 | 0.0001349509 | -4.23595e-05 | -9.25914e-05 | -5.690631e-05 | 0.4574885 |  |  |  | 0.3791588 | 0.000123032 | 0.00369097 | 30.0037 | 30 | -4.31402e-05 | -0.000388288 | 9.00023 | 9.00062 | 37.91588 | 0.0123032 | 37.92054 | 0.0001230244 | -4.314113e-05 | -7.98833e-05 | -6.580493e-05 | 0.5400519 |  |  |  | 0.41379 | 0.0001427 | 0.00428101 | 30.0043 | 30 | -5.33279e-05 | -0.000479936 | 8.99924 | 8.99972 | 41.379 | 0.01427 | 41.38491 | 0.0001426898 | -5.332932e-05 | -8.93605e-05 | -5.616695e-05 | 0.5967886 |  |  |  | 0.3700536 | 0.000117691 | 0.00353083 | 30.0043 | 30.0008 | -3.0463e-05 | -0.000274163 | 8.99958 | 8.99985 | 37.00536 | 0.0117691 | 37.00972 | 0.0001176841 | -3.046346e-05 | -8.722061e-05 | -5.87489e-05 | 0.3492691 |  |  |  | 0.4487425 | 0.000135193 | 0.00405579 | 30.004 | 30 | -4.97049e-05 | -0.000447353 | 8.99974 | 9.00019 | 44.87425 | 0.0135193 | 44.88031 | 0.0001351839 | -4.970614e-05 | -8.547773e-05 | -7.003495e-05 | 0.5815098 |  |  |  | 0.3569214 | 0.000102988 | 0.00308967 | 30.0034 | 30.0003 | -3.00342e-05 | -0.000270301 | 8.9995 | 8.99977 | 35.69214 | 0.0102988 | 35.69582 | 0.0001029827 | -3.003465e-05 | -7.294805e-05 | -6.832756e-05 | 0.4117266 |  |  |  | 0.4354327 | 0.000124704 | 0.00374119 | 30.0042 | 30.0005 | -3.72754e-05 | -0.00033548 | 8.99972 | 9.00006 | 43.54327 | 0.0124704 | 43.5487 | 0.0001246962 | -3.727609e-05 | -8.742013e-05 | -6.304904e-05 | 0.4264017 |  |  |  | 0.4513101 | 0.000134942 | 0.00404825 | 30.0039 | 29.9999 | -3.95066e-05 | -0.00035554 | 8.99916 | 8.99951 | 45.13101 | 0.0134942 | 45.1371 | 0.0001349329 | -3.950738e-05 | -9.542552e-05 | -5.073596e-05 | 0.4140128 |  |  |  | 0.4223572 | 0.000117664 | 0.00352992 | 30.0035 | 30 | -6.25632e-05 | -0.000563063 | 8.99934 | 8.9999 | 42.23572 | 0.0117664 | 42.24069 | 0.0001176571 | -6.256516e-05 | -5.509192e-05 | -8.233166e-05 | 1.13565 |  |  |  | 0.4484719 | 0.000124529 | 0.00373592 | 30.0041 | 30.0003 | -3.97424e-05 | -0.000357685 | 8.99974 | 9.0001 | 44.84719 | 0.0124529 | 44.85277 | 0.0001245212 | -3.974319e-05 | -8.477806e-05 | -6.719661e-05 | 0.468791
24 |  | 0.430086 | 0.000178081 | 0.00534246 | 30.0055 | 30.0002 | -4.69793e-05 | -0.00042282 | 8.99971 | 9.00013 | 43.0086 | 0.0178081 | 43.01626 | 0.0001780651 | -4.69804e-05 | -0.0001310847 | -8.973591e-05 | 0.3583972 |  |  |  | 0.393053 | 8.93354e-05 | 0.00268012 | 30.0033 | 30.0006 | -2.6285e-05 | -0.00023655 | 8.99919 | 8.99942 | 39.3053 | 0.00893354 | 39.30881 | 8.933141e-05 | -2.628535e-05 | -6.304606e-05 | -5.390856e-05 | 0.4169229 |  |  |  | 0.412494 | 0.000122968 | 0.00368917 | 30.0047 | 30.001 | -4.27636e-05 | -0.000384868 | 8.99951 | 8.9999 | 41.2494 | 0.0122968 | 41.25448 | 0.0001229604 | -4.276451e-05 | -8.019593e-05 | -3.75058e-05 | 0.5332505 |  |  |  | 0.41917 | 0.000155639 | 0.00466916 | 30.0046 | 30 | -2.3821e-06 | -2.1439e-05 | 9.00001 | 9.00003 | 41.917 | 0.0155639 | 41.92353 | 0.0001556269 | -2.382103e-06 | -0.0001532448 | -1.457663e-05 | 0.01554443 |  |  |  | 0.4108103 | 0.000132804 | 0.00398412 | 30.004 | 30 | -4.56059e-05 | -0.000410455 | 8.99963 | 9.00004 | 41.08103 | 0.0132804 | 41.08649 | 0.0001327952 | -4.560694e-05 | -8.718824e-05 |  | 0.5230859 |  |  |  | 0.4250976 | 0.000121569 | 0.00364708 | 30.0036 | 30 | -4.566e-05 | -0.000410905 | 8.99882 | 8.99924 | 42.50976 | 0.0121569 | 42.51493 | 0.0001215616 | -4.566104e-05 | -7.590057e-05 | -5.261162e-05 | 0.6015903 |  |  |  | 0.4316404 | 0.00011348 | 0.00340441 | 30.0034 | 30 | -4.90698e-05 | -0.000441605 | 8.9991 | 8.99954 | 43.16404 | 0.011348 | 43.16894 | 0.0001134736 | -4.9071e-05 | -6.440256e-05 | -6.705678e-05 | 0.7619419 |  |  |  | 0.4645129 | 0.000120391 | 0.00361183 | 30.0044 | 30.0008 | -5.98462e-05 | -0.000538635 | 8.99978 | 9.00032 | 46.45129 | 0.0120391 | 46.45688 | 0.0001203838 | -5.984799e-05 | -6.053576e-05 | -6.710153e-05 | 0.9886386 |  |  |  | 0.4076512 | 0.000104052 | 0.00312157 | 30.0031 | 30 | -3.61942e-05 | -0.000325743 | 8.99954 | 8.99987 | 40.76512 | 0.0104052 | 40.76936 | 0.0001040466 | -3.619486e-05 | -6.785173e-05 | -7.524582e-05 | 0.5334404 |  |  |  | 0.7066542 | 0.000239734 | 0.00719207 | 30.0074 | 30.0002 | -7.52235e-05 | -0.00067701 | 8.99931 | 8.99998 | 70.66542 | 0.0239734 | 70.68236 | 0.0002397053 | -7.522633e-05 | -0.0001644789 | -7.151767e-05 | 0.4573615 |  |  |  | 0.3678983 | 0.000106604 | 0.00319812 | 30.0032 | 30 | -3.54775e-05 | -0.0003193 | 8.99975 | 9.00007 | 36.78983 | 0.0106604 | 36.79375 | 0.0001065983 | -3.547813e-05 | -7.112019e-05 | -5.274162e-05 | 0.4988475 |  |  |  | 0.4396843 | 0.000144011 | 0.00432032 | 30.0043 | 30 | -3.99365e-05 | -0.000359419 | 8.99941 | 8.99977 | 43.96843 | 0.0144011 | 43.97476 | 0.0001440006 | -3.99373e-05 | -0.0001040633 | -5.608942e-05 | 0.3837788 |  |  |  | 0.3946812 | 0.000130906 | 0.00392719 | 30.004 | 30 | -5.6629e-05 | -0.000509696 | 9.00011 | 9.00062 | 39.46812 | 0.0130906 | 39.47328 | 0.0001308974 | -5.66306e-05 | -7.426683e-05 | -6.566396e-05 | 0.7625289 |  |  |  | 0.4306697 | 0.000150206 | 0.00450618 | 30.0045 | 30 | -5.27979e-05 | -0.000475166 | 8.99924 | 8.99972 | 43.06697 | 0.0150206 | 43.07344 | 0.0001501947 | -5.279929e-05 | -9.739543e-05 | -5.677554e-05 | 0.5421127 |  |  |  | 0.3850058 | 0.000122056 | 0.00366178 | 30.0045 | 30.0008 | -4.35289e-05 | -0.000391753 | 8.99946 | 8.99985 | 38.50058 | 0.0122056 | 38.50528 | 0.0001220486 | -4.352985e-05 | -7.85187e-05 | -6.151409e-05 | 0.5543883 |  |  |  | 0.468494 | 0.000140811 | 0.00422432 | 30.0042 | 30 | -5.40577e-05 | -0.000486529 | 8.9997 | 9.00019 | 46.8494 | 0.0140811 | 46.856 | 0.0001408011 | -5.405916e-05 | -8.674193e-05 | -7.34517e-05 | 0.6232184 |  |  |  | 0.3718648 | 0.00010741 | 0.00322233 | 30.0035 | 30.0003 | -2.63513e-05 | -0.000237156 | 8.99954 | 8.99977 | 37.18648 | 0.010741 | 37.19047 | 0.0001074042 | -2.635165e-05 | -8.105258e-05 | -7.107914e-05 | 0.3251179 |  |  |  | 0.4533752 | 0.00012813 | 0.00384395 | 30.0043 | 30.0005 | -5.19475e-05 | -0.00046753 | 8.99959 | 9.00006 | 45.33752 | 0.012813 | 45.34332 | 0.0001281218 | -5.194885e-05 | -7.617294e-05 | -6.736036e-05 | 0.6819856 |  |  |  | 0.4696693 | 0.000140432 | 0.00421296 | 30.0041 | 29.9999 | -3.55934e-05 | -0.000320323 | 8.99919 | 8.99951 | 46.96693 | 0.0140432 | 46.97353 | 0.0001404221 | -3.559403e-05 | -0.0001048281 | -5.280077e-05 | 0.3395467 |  |  |  | 0.4412796 | 0.000129844 | 0.00389531 | 30.0039 | 30 | -6.94738e-05 | -0.000625258 | 8.99928 | 8.9999 | 44.12796 | 0.0129844 | 44.13369 | 0.0001298356 | -6.947621e-05 | -6.035936e-05 | -7.911555e-05 | 1.151043 |  |  |  | 0.4673769 | 0.000134299 | 0.00402902 | 30.0044 | 30.0003 | -5.06926e-05 | -0.000456238 | 8.99964 | 9.0001 | 46.73769 | 0.0134299 | 46.74396 | 0.00013429 | -5.069388e-05 | -8.35961e-05 | -6.551154e-05 | 0.6064145
25 |  | 0.4478706 | 0.000187271 | 0.00561816 | 30.0058 | 30.0002 | -4.70346e-05 | -0.000423317 | 8.99971 | 9.00013 | 44.78706 | 0.0187271 | 44.79544 | 0.0001872535 | -4.703571e-05 | -0.0001402178 | -9.162403e-05 | 0.3354476 |  |  |  | 0.4080924 | 9.28854e-05 | 0.00278662 | 30.0034 | 30.0006 | -3.76164e-05 | -0.000338526 | 8.99909 | 8.99942 | 40.80924 | 0.00928854 | 40.81303 | 9.288109e-05 | -3.761711e-05 | -5.526398e-05 | -5.584022e-05 | 0.6806804 |  |  |  | 0.429119 | 0.000122556 | 0.0036768 | 30.0046 | 30.001 | -4.08706e-05 | -0.000367831 | 8.99953 | 8.9999 | 42.9119 | 0.0122556 | 42.91716 | 0.0001225485 | -4.087144e-05 | -8.167706e-05 | -4.438503e-05 | 0.5004029 |  |  |  | 0.4371699 | 0.000158368 | 0.00475104 | 30.0047 | 30 | -2.20228e-05 | -0.000198205 | 8.99983 | 9.00003 | 43.71699 | 0.0158368 | 43.72392 | 0.0001583555 | -2.202304e-05 | -0.0001363324 | -1.915739e-05 | 0.1615393 |  |  |  | 0.4276452 | 0.00013547 | 0.00406409 | 30.0041 | 30 | -4.30096e-05 | -0.000387088 | 8.99965 | 9.00004 | 42.76452 | 0.013547 | 42.77032 | 0.0001354608 | -4.301052e-05 | -9.24503e-05 |  | 0.4652286 |  |  |  | 0.4427256 | 0.000126199 | 0.00378597 | 30.0037 | 30 | -7.42444e-05 | -0.000668142 | 8.99857 | 8.99924 | 44.27256 | 0.0126199 | 44.27815 | 0.000126191 | -7.424716e-05 | -5.194388e-05 | -5.520568e-05 | 1.429373 |  |  |  | 0.4496097 | 0.000125785 | 0.00377354 | 30.0038 | 30 | -4.85114e-05 | -0.00043658 | 8.9991 | 8.99954 | 44.96097 | 0.0125785 | 44.96662 | 0.0001257771 | -4.851258e-05 | -7.726451e-05 | -6.227109e-05 | 0.6278766 |  |  |  | 0.4831514 | 0.000130217 | 0.00390662 | 30.0047 | 30.0008 | -5.50741e-05 | -0.000495684 | 8.99982 | 9.00032 | 48.31514 | 0.0130217 | 48.32143 | 0.0001302085 | -5.507562e-05 | -7.513291e-05 | -6.48015e-05 | 0.7330425 |  |  |  | 0.4240014 | 0.000113952 | 0.00341857 | 30.0034 | 30 | -2.69075e-05 | -0.000242164 | 8.99963 | 8.99987 | 42.40014 | 0.0113952 | 42.40497 | 0.0001139455 | -2.690786e-05 | -8.703765e-05 | -7.253986e-05 | 0.309152 |  |  |  | 0.7313874 | 0.000258842 | 0.00776531 | 30.008 | 30.0002 | -7.65742e-05 | -0.000689166 | 8.99929 | 8.99998 | 73.13874 | 0.0258842 | 73.15767 | 0.0002588085 | -7.657713e-05 | -0.0001822314 | -6.331353e-05 | 0.4202193 |  |  |  | 0.3822419 | 0.000111335 | 0.00334006 | 30.0033 | 30 | -3.79239e-05 | -0.000341317 | 8.99972 | 9.00007 | 38.22419 | 0.0111335 | 38.22845 | 0.0001113288 | -3.792462e-05 | -7.340418e-05 | -5.422427e-05 | 0.5166547 |  |  |  | 0.4578076 | 0.000157171 | 0.00471513 | 30.0047 | 30 | -3.65275e-05 | -0.000328739 | 8.99944 | 8.99977 | 45.78076 | 0.0157171 | 45.78796 | 0.0001571586 | -3.652817e-05 | -0.0001206305 | -5.118164e-05 | 0.3028104 |  |  |  | 0.4105561 | 0.000139592 | 0.00418776 | 30.0042 | 30 | -4.59913e-05 | -0.00041395 | 9.0002 | 9.00062 | 41.05561 | 0.0139592 | 41.06134 | 0.0001395823 | -4.599236e-05 | -9.35899e-05 | -6.488703e-05 | 0.4914244 |  |  |  | 0.4480667 | 0.00015838 | 0.00475141 | 30.0048 | 30 | -6.45721e-05 | -0.000581131 | 8.99914 | 8.99972 | 44.80667 | 0.015838 | 44.81377 | 0.0001583675 | -6.457418e-05 | -9.379327e-05 | -5.696519e-05 | 0.6884735 |  |  |  | 0.400849 | 0.000133499 | 0.00400508 | 30.0048 | 30.0008 | -4.5396e-05 | -0.000408558 | 8.99944 | 8.99985 | 40.0849 | 0.0133499 | 40.09025 | 0.0001334901 | -4.539703e-05 | -8.809306e-05 | -5.762844e-05 | 0.5153304 |  |  |  | 0.4883521 | 0.000151051 | 0.00453152 | 30.0045 | 30 | -6.18696e-05 | -0.000556839 | 8.99963 | 9.00019 | 48.83521 | 0.0151051 | 48.84259 | 0.0001510396 | -6.187151e-05 | -8.916808e-05 | -7.229705e-05 | 0.6938751 |  |  |  | 0.3871269 | 0.000114148 | 0.00342446 | 30.0037 | 30.0003 | -2.06648e-05 | -0.000185978 | 8.99959 | 8.99977 | 38.71269 | 0.0114148 | 38.71711 | 0.0001141415 | -2.066501e-05 | -9.347647e-05 | -7.166845e-05 | 0.2210718 |  |  |  | 0.4717157 | 0.000141948 | 0.0042585 | 30.0048 | 30.0005 | -4.79276e-05 | -0.000431351 | 8.99963 | 9.00006 | 47.17157 | 0.0141948 | 47.17827 | 0.0001419379 | -4.792875e-05 | -9.400918e-05 | -6.145494e-05 | 0.5098305 |  |  |  | 0.4885446 | 0.0001483 | 0.00444899 | 30.0043 | 29.9999 | -3.08226e-05 | -0.000277388 | 8.99923 | 8.99951 | 48.85446 | 0.01483 | 48.86171 | 0.000148289 | -3.082308e-05 | -0.0001174659 | -5.270082e-05 | 0.2624001 |  |  |  | 0.4608672 | 0.000136982 | 0.00410946 | 30.0041 | 30 | -5.72228e-05 | -0.000514999 | 8.99939 | 8.9999 | 46.08672 | 0.0136982 | 46.09303 | 0.0001369726 | -5.722444e-05 | -7.974818e-05 | -8.125501e-05 | 0.7175642 |  |  |  | 0.4869572 | 0.000185972 | 0.00557921 | 30.0059 | 30.0003 | -4.16079e-05 | -0.000374475 | 8.99972 | 9.0001 | 48.69572 | 0.0185972 | 48.70477 | 0.0001859547 | -4.160877e-05 | -0.0001443459 | -2.222805e-05 | 0.2882573
26 |  | 0.465951 | 0.000206363 | 0.00619091 | 30.0064 | 30.0002 | -5.95363e-05 | -0.000535835 | 8.9996 | 9.00013 | 46.5951 | 0.0206363 | 46.60471 | 0.0002063417 | -5.953807e-05 | -0.0001468036 | -8.379951e-05 | 0.4055627 |  |  |  | 0.4235001 | 9.76274e-05 | 0.00292888 | 30.0036 | 30.0006 | -4.09049e-05 | -0.00036812 | 8.99906 | 8.99942 | 42.35001 | 0.00976274 | 42.35415 | 9.762263e-05 | -4.090574e-05 | -5.67169e-05 | -5.671444e-05 | 0.7212266 |  |  |  | 0.4460648 | 0.000136033 | 0.00408111 | 30.0051 | 30.001 | -4.52424e-05 | -0.000407177 | 8.99949 | 8.9999 | 44.60648 | 0.0136033 | 44.61255 | 0.0001360237 | -4.524342e-05 | -9.078032e-05 | -3.750427e-05 | 0.4983836 |  |  |  | 0.4550836 | 0.00016655 | 0.00499649 | 30.005 | 30 | -2.85255e-05 | -0.000256731 | 8.99977 | 9.00003 | 45.50836 | 0.016655 | 45.51594 | 0.0001665361 | -2.852591e-05 | -0.0001380102 | -1.825208e-05 | 0.2066942 |  |  |  | 0.4445403 | 0.000141142 | 0.00423426 | 30.0042 | 30 | -6.30104e-05 | -0.000567096 | 8.99947 | 9.00004 | 44.45403 | 0.0141142 | 44.46031 | 0.000141132 | -6.301239e-05 | -7.811966e-05 |  | 0.8066137 |  |  |  | 0.4604064 | 0.000134886 | 0.00404657 | 30.004 | 30 | -6.09269e-05 | -0.000548295 | 8.99869 | 8.99924 | 46.04064 | 0.0134886 | 46.04685 | 0.0001348769 | -6.092876e-05 | -7.394815e-05 | -5.376575e-05 | 0.8239389 |  |  |  | 0.4674116 | 0.000137629 | 0.00412887 | 30.0041 | 30 | -2.87347e-05 | -0.000258599 | 8.99928 | 8.99954 | 46.74116 | 0.0137629 | 46.74759 | 0.0001376195 | -2.873511e-05 | -0.0001088844 | -5.787657e-05 | 0.2639047 |  |  |  | 0.5019358 | 0.000136172 | 0.00408527 | 30.0048 | 30.0008 | -6.98262e-05 | -0.000628458 | 8.99969 | 9.00032 | 50.19358 | 0.0136172 | 50.20041 | 0.0001361627 | -6.982864e-05 | -6.633409e-05 | -6.643028e-05 | 1.052681 |  |  |  | 0.4413035 | 0.000123007 | 0.0036902 | 30.0037 | 30 | -3.95371e-05 | -0.000355828 | 8.99951 | 8.99987 | 44.13035 | 0.0123007 | 44.13578 | 0.0001229994 | -3.953788e-05 | -8.346155e-05 | -7.109756e-05 | 0.4737257 |  |  |  | 0.7560902 | 0.000275892 | 0.00827682 | 30.0085 | 30.0002 | -8.34226e-05 | -0.000750802 | 8.99923 | 8.99998 | 75.60902 | 0.0275892 | 75.62988 | 0.0002758539 | -8.342608e-05 | -0.0001924279 | -5.715353e-05 | 0.4335447 |  |  |  | 0.3969221 | 0.000111663 | 0.00334988 | 30.0034 | 30 | -5.08381e-05 | -0.000457546 | 8.99961 | 9.00007 | 39.69221 | 0.0111663 | 39.69664 | 0.0001116568 | -5.083939e-05 | -6.081737e-05 | -6.025449e-05 | 0.8359353 |  |  |  | 0.4763145 | 0.000160082 | 0.00480245 | 30.0048 | 30 | -4.56957e-05 | -0.000411251 | 8.99935 | 8.99977 | 47.63145 | 0.0160082 | 47.63908 | 0.0001600692 | -4.569674e-05 | -0.0001143724 | -5.66939e-05 | 0.3995433 |  |  |  | 0.42641 | 0.000148478 | 0.00445435 | 30.0045 | 30 | -4.68895e-05 | -0.000422035 | 9.00019 | 9.00062 | 42.641 | 0.0148478 | 42.64733 | 0.000148467 | -4.68906e-05 | -0.0001015764 | -6.389991e-05 | 0.461629 |  |  |  | 0.4658578 | 0.000164704 | 0.00494114 | 30.005 | 30 | -5.66412e-05 | -0.000509755 | 8.99921 | 8.99972 | 46.58578 | 0.0164704 | 46.59346 | 0.0001646904 | -5.66428e-05 | -0.0001080476 | -5.919371e-05 | 0.5242392 |  |  |  | 0.4165692 | 0.000137051 | 0.00411166 | 30.0049 | 30.0008 | -5.4873e-05 | -0.000493849 | 8.99936 | 8.99985 | 41.65692 | 0.0137051 | 41.66263 | 0.0001370416 | -5.487451e-05 | -8.21671e-05 | -6.157277e-05 | 0.6678403 |  |  |  | 0.5084267 | 0.000168381 | 0.00505143 | 30.005 | 30 | -5.93966e-05 | -0.000534581 | 8.99966 | 9.00019 | 50.84267 | 0.0168381 | 50.85123 | 0.0001683668 | -5.939836e-05 | -0.0001089685 | -6.41545e-05 | 0.5450968 |  |  |  | 0.4026107 | 0.000124262 | 0.0037279 | 30.004 | 30.0003 | -3.11264e-05 | -0.000280131 | 8.99949 | 8.99977 | 40.26107 | 0.0124262 | 40.26607 | 0.0001242543 | -3.112688e-05 | -9.31274e-05 | -6.89894e-05 | 0.3342398 |  |  |  | 0.4907005 | 0.000148395 | 0.00445193 | 30.005 | 30.0005 | -5.23079e-05 | -0.000470774 | 8.99959 | 9.00006 | 49.07005 | 0.0148395 | 49.07733 | 0.000148384 | -5.230927e-05 | -9.607472e-05 | -6.319606e-05 | 0.5444644 |  |  |  | 0.5084108 | 0.000151605 | 0.00454814 | 30.0044 | 29.9999 | -4.77576e-05 | -0.000429795 | 8.99908 | 8.99951 | 50.84108 | 0.0151605 | 50.84879 | 0.0001515935 | -4.775874e-05 | -0.0001038348 | -5.757006e-05 | 0.4599494 |  |  |  | 0.4803799 | 0.000146614 | 0.00439842 | 30.0044 | 30 | -5.96994e-05 | -0.000537289 | 8.99937 | 8.9999 | 48.03799 | 0.0146614 | 48.04503 | 0.0001466033 | -5.970118e-05 | -8.690207e-05 | -8.086616e-05 | 0.6869938 |  |  |  | 0.5069097 | 0.000145344 | 0.00436036 | 30.0047 | 30.0003 | -5.64189e-05 | -0.000507776 | 8.99959 | 9.0001 | 50.69097 | 0.0145344 | 50.69834 | 0.0001453334 | -5.642049e-05 | -8.891295e-05 | -7.137058e-05 | 0.6345588
27 |  | 0.4841681 | 0.000218364 | 0.00655095 | 30.0067 | 30.0002 | -5.60672e-05 | -0.000504613 | 8.99963 | 9.00013 | 48.41681 | 0.0218364 | 48.42738 | 0.0002183402 | -5.606877e-05 | -0.0001622714 | -8.314823e-05 | 0.3455247 |  |  |  | 0.4397664 | 0.000105868 | 0.00317612 | 30.0038 | 30.0006 | -3.98426e-05 | -0.00035856 | 8.99907 | 8.99942 | 43.97664 | 0.0105868 | 43.9813 | 0.0001058624 | -3.984339e-05 | -6.6019e-05 | -5.440397e-05 | 0.603514 |  |  |  | 0.4631741 | 0.000137941 | 0.00413835 | 30.0051 | 30.001 | -4.90474e-05 | -0.000441422 | 8.99945 | 8.9999 | 46.31741 | 0.0137941 | 46.3238 | 0.0001379315 | -4.90486e-05 | -8.888288e-05 | -4.225272e-05 | 0.5518341 |  |  |  | 0.4733169 | 0.000178169 | 0.00534506 | 30.0053 | 30 | -5.23145e-06 | -4.70832e-05 | 8.99998 | 9.00003 | 47.33169 | 0.0178169 | 47.34012 | 0.0001781531 | -5.231464e-06 | -0.0001729217 | -1.4041e-05 | 0.03025337 |  |  |  | 0.461522 | 0.000148964 | 0.00446893 | 30.0045 | 30 | -6.52218e-05 | -0.000586998 | 8.99945 | 9.00004 | 46.1522 | 0.0148964 | 46.15908 | 0.0001489529 | -6.522393e-05 | -8.372898e-05 |  | 0.7789887 |  |  |  | 0.4783905 | 0.000145534 | 0.00436601 | 30.0043 | 30 | -7.05183e-05 | -0.00063461 | 8.9986 | 8.99924 | 47.83905 | 0.0145534 | 47.84601 | 0.0001455234 | -7.052079e-05 | -7.500262e-05 | -5.048996e-05 | 0.9402443 |  |  |  | 0.4861497 | 0.000141129 | 0.00423387 | 30.0042 | 30 | -4.49855e-05 | -0.000404849 | 8.99913 | 8.99954 | 48.61497 | 0.0141129 | 48.62183 | 0.000141119 | -4.498651e-05 | -9.613253e-05 | -6.221504e-05 | 0.4679635 |  |  |  | 0.5207291 | 0.000148673 | 0.0044603 | 30.0052 | 30.0008 | -5.18911e-05 | -0.000467036 | 8.99985 | 9.00032 | 52.07291 | 0.0148673 | 52.08065 | 0.0001486619 | -5.189245e-05 | -9.67695e-05 | -6.151911e-05 | 0.5362479 |  |  |  | 0.4584888 | 0.000127271 | 0.00381815 | 30.0038 | 30 | -3.15422e-05 | -0.000283875 | 8.99959 | 8.99987 | 45.84888 | 0.0127271 | 45.85471 | 0.0001272629 | -3.15427e-05 | -9.57202e-05 | -7.439348e-05 | 0.3295302 |  |  |  | 0.7805676 | 0.000276779 | 0.00830341 | 30.0085 | 30.0002 | -8.82589e-05 | -0.000794329 | 8.99919 | 8.99998 | 78.05676 | 0.0276779 | 78.07837 | 0.0002767407 | -8.82628e-05 | -0.0001884779 | -6.704775e-05 | 0.4682925 |  |  |  | 0.4116118 | 0.000129301 | 0.00387902 | 30.0039 | 30 | -4.17749e-05 | -0.000375977 | 8.99969 | 9.00007 | 41.16118 | 0.0129301 | 41.16651 | 0.0001292926 | -4.177577e-05 | -8.751687e-05 | -4.898405e-05 | 0.4773454 |  |  |  | 0.4951202 | 0.000171657 | 0.00514972 | 30.0051 | 30 | -4.09581e-05 | -0.000368614 | 8.9994 | 8.99977 | 49.51202 | 0.0171657 | 49.52052 | 0.0001716423 | -4.095894e-05 | -0.0001306833 | -5.368157e-05 | 0.3134213 |  |  |  | 0.4426563 | 0.00015521 | 0.00465631 | 30.0047 | 30 | -5.18343e-05 | -0.000466541 | 9.00015 | 9.00062 | 44.26563 | 0.015521 | 44.2725 | 0.000155198 | -5.183564e-05 | -0.0001033623 | -6.526167e-05 | 0.5014946 |  |  |  | 0.4838615 | 0.00017294 | 0.00518821 | 30.0052 | 30 | -6.3212e-05 | -0.00056889 | 8.99915 | 8.99972 | 48.38615 | 0.017294 | 48.39452 | 0.000172925 | -6.3214e-05 | -0.000109711 | -5.96133e-05 | 0.5761862 |  |  |  | 0.4324534 | 0.000147281 | 0.00441856 | 30.0052 | 30.0008 | -5.65961e-05 | -0.000509357 | 8.99934 | 8.99985 | 43.24534 | 0.0147281 | 43.25171 | 0.0001472702 | -5.65977e-05 | -9.067245e-05 | -5.891969e-05 | 0.6241995 |  |  |  | 0.5289851 | 0.000173846 | 0.00521539 | 30.0052 | 30 | -6.47362e-05 | -0.000582638 | 8.99961 | 9.00019 | 52.89851 | 0.0173846 | 52.90771 | 0.0001738309 | -6.47383e-05 | -0.0001090926 | -6.809382e-05 | 0.5934252 |  |  |  | 0.4185182 | 0.000131152 | 0.00393458 | 30.0042 | 30.0003 | -3.23141e-05 | -0.000290819 | 8.99948 | 8.99977 | 41.85182 | 0.0131152 | 41.85731 | 0.0001311434 | -3.231462e-05 | -9.882878e-05 | -6.973689e-05 | 0.3269758 |  |  |  | 0.5096429 | 0.000160985 | 0.00482964 | 30.0053 | 30.0005 | -4.88969e-05 | -0.000440075 | 8.99962 | 9.00006 | 50.96429 | 0.0160985 | 50.9725 | 0.000160972 | -4.88981e-05 | -0.0001120739 | -5.877836e-05 | 0.4363021 |  |  |  | 0.528116 | 0.000162547 | 0.00487637 | 30.0047 | 29.9999 | -4.2323e-05 | -0.000380886 | 8.99913 | 8.99951 | 52.8116 | 0.0162547 | 52.82019 | 0.0001625338 | -4.23239e-05 | -0.0001202099 | -5.473901e-05 | 0.3520833 |  |  |  | 0.5002265625 | 0.000153725 | 0.00461175 | 30.0046 | 30 | -7.15768e-05 | -0.000644185 | 8.99926 | 8.9999 | 50.02265625 | 0.0153725 | 50.03035 | 0.0001537132 | -7.157936e-05 | -8.213382e-05 | -8.315569e-05 | 0.8714968 |  |  |  | 0.5269938 | 0.000157159 | 0.00471481 | 30.005 | 30.0003 | -5.80592e-05 | -0.000522538 | 8.99957 | 9.0001 | 52.69938 | 0.0157159 | 52.70766 | 0.0001571467 | -5.806089e-05 | -9.908577e-05 | -6.814598e-05 | 0.585966
28 |  | 0.503112 | 0.000224236 | 0.00672711 | 30.0069 | 30.0002 | -6.74095e-05 | -0.000606695 | 8.99953 | 9.00013 | 50.3112 | 0.0224236 | 50.32248 | 0.0002242109 | -6.741177e-05 | -0.0001567991 | -8.907564e-05 | 0.4299245 |  |  |  | 0.4563642 | 0.000107283 | 0.00321855 | 30.0039 | 30.0006 | -4.15585e-05 | -0.000374002 | 8.99905 | 8.99942 | 45.63642 | 0.0107283 | 45.64132 | 0.0001072772 | -4.155936e-05 | -6.571788e-05 | -5.903817e-05 | 0.6323905 |  |  |  | 0.4805624 | 0.000147377 | 0.00442145 | 30.0054 | 30.001 | -6.32596e-05 | -0.000569329 | 8.99933 | 8.9999 | 48.05624 | 0.0147377 | 48.06332 | 0.0001473661 | -6.32616e-05 | -8.410454e-05 | -3.958424e-05 | 0.7521782 |  |  |  | 0.4913315 | 0.000188505 | 0.00565513 | 30.0056 | 30 | -2.08429e-05 | -0.000187587 | 8.99984 | 9.00003 | 49.13315 | 0.0188505 | 49.14241 | 0.0001884872 | -2.084312e-05 | -0.0001676441 | -1.102391e-05 | 0.1243295 |  |  |  | 0.4788373 | 0.000153452 | 0.00460357 | 30.0046 | 30 | -7.83679e-05 | -0.000705314 | 8.99934 | 9.00004 | 47.88373 | 0.0153452 | 47.89108 | 0.0001534402 | -7.837097e-05 | -7.506926e-05 |  | 1.043982 |  |  |  | 0.4968203 | 0.000147065 | 0.00441195 | 30.0044 | 30 | -9.88479e-05 | -0.000889556 | 8.99835 | 8.99924 | 49.68203 | 0.0147065 | 49.68934 | 0.0001470542 | -9.885279e-05 | -4.82014e-05 | -5.651085e-05 | 2.050828 |  |  |  | 0.5048423 | 0.000151384 | 0.00454152 | 30.0045 | 30 | -6.13492e-05 | -0.000552114 | 8.99899 | 8.99954 | 50.48423 | 0.0151384 | 50.49188 | 0.0001513725 | -6.135108e-05 | -9.002146e-05 | -5.978197e-05 | 0.6815162 |  |  |  | 0.5395945 | 0.000162182 | 0.00486557 | 30.0056 | 30.0008 | 2.06834e-07 | 1.86157e-06 | 9.00032 | 9.00032 | 53.95945 | 0.0162182 | 53.96821 | 0.0001621688 | 2.06834e-07 | -0.0001623757 | -5.562977e-05 | -0.001273799 |  |  |  | 0.4757811 | 0.00013318 | 0.0039954 | 30.004 | 30 | -3.3667e-05 | -0.000302999 | 8.99957 | 8.99987 | 47.57811 | 0.013318 | 47.58445 | 0.0001331711 | -3.366757e-05 | -9.950357e-05 | -7.609216e-05 | 0.3383554 |  |  |  | 0.8048213 | 0.000289611 | 0.00868837 | 30.0089 | 30.0002 | -9.36972e-05 | -0.000843273 | 8.99914 | 8.99998 | 80.48213 | 0.0289611 | 80.50544 | 0.0002895691 | -9.370159e-05 | -0.0001958675 | -6.490607e-05 | 0.4783928 |  |  |  | 0.4270203 | 0.000129034 | 0.00387101 | 30.0039 | 30 | -3.66771e-05 | -0.000330096 | 8.99974 | 9.00007 | 42.70203 | 0.0129034 | 42.70754 | 0.0001290257 | -3.667777e-05 | -9.23479e-05 | -5.592466e-05 | 0.3971695 |  |  |  | 0.5140667 | 0.000183033 | 0.00549098 | 30.0055 | 30 | -5.89619e-05 | -0.000530644 | 8.99923 | 8.99977 | 51.40667 | 0.0183033 | 51.41607 | 0.0001830163 | -5.896364e-05 | -0.0001240526 | -5.093258e-05 | 0.4753115 |  |  |  | 0.4593856 | 0.000162091 | 0.00486272 | 30.0049 | 30 | -4.61514e-05 | -0.000415391 | 9.0002 | 9.00062 | 45.93856 | 0.0162091 | 45.94601 | 0.0001620779 | -4.615247e-05 | -0.0001159254 | -6.671513e-05 | 0.3981221 |  |  |  | 0.5027188 | 0.000184974 | 0.00554922 | 30.0056 | 30 | -5.79623e-05 | -0.000521644 | 8.9992 | 8.99972 | 50.27188 | 0.0184974 | 50.28118 | 0.0001849569 | -5.796398e-05 | -0.0001269929 | -5.664698e-05 | 0.4564348 |  |  |  | 0.448971 | 0.000157915 | 0.00473759 | 30.0055 | 30.0008 | -6.31579e-05 | -0.000568412 | 8.99928 | 8.99985 | 44.8971 | 0.0157915 | 44.90419 | 0.0001579025 | -6.315989e-05 | -9.474264e-05 | -5.616505e-05 | 0.666647 |  |  |  | 0.5502606 | 0.000186764 | 0.00560291 | 30.0056 | 30 | -6.02303e-05 | -0.000542084 | 8.99965 | 9.00019 | 55.02606 | 0.0186764 | 55.03633 | 0.0001867466 | -6.023211e-05 | -0.0001265144 | -6.491146e-05 | 0.4760888 |  |  |  | 0.4347234 | 0.000139135 | 0.00417408 | 30.0045 | 30.0003 | -3.48839e-05 | -0.000313947 | 8.99946 | 8.99977 | 43.47234 | 0.0139135 | 43.47839 | 0.0001391253 | -3.488451e-05 | -0.0001042408 | -6.953483e-05 | 0.3346531 |  |  |  | 0.5291844 | 0.000169042 | 0.00507135 | 30.0056 | 30.0005 | -5.73572e-05 | -0.000516218 | 8.99954 | 9.00006 | 52.91844 | 0.0169042 | 52.92739 | 0.0001690277 | -5.735884e-05 | -0.0001116689 | -5.915053e-05 | 0.5136512 |  |  |  | 0.5476218 | 0.000170392 | 0.00511172 | 30.005 | 29.9999 | -5.3866e-05 | -0.000484768 | 8.99903 | 8.99951 | 54.76218 | 0.0170392 | 54.77151 | 0.0001703775 | -5.386745e-05 | -0.00011651 | -5.492198e-05 | 0.4623417 |  |  |  | 0.5203762 | 0.00016607 | 0.00498211 | 30.005 | 30 | -7.07126e-05 | -0.000636406 | 8.99927 | 8.9999 | 52.03762 | 0.016607 | 52.04626 | 0.0001660562 | -7.07151e-05 | -9.534111e-05 | -8.035704e-05 | 0.7417063 |  |  |  | 0.5473815 | 0.000166225 | 0.00498679 | 30.0053 | 30.0003 | -6.74809e-05 | -0.000607335 | 8.99949 | 9.0001 | 54.73815 | 0.0166225 | 54.74725 | 0.0001662112 | -6.748318e-05 | -9.872801e-05 | -6.779944e-05 | 0.6835262
29 |  | 0.5219169 | 0.000236733 | 0.00710202 | 30.0073 | 30.0002 | -6.30889e-05 | -0.000567809 | 8.99957 | 9.00013 | 52.19169 | 0.0236733 | 52.20404 | 0.000236705 | -6.309089e-05 | -0.0001736141 | -8.82953e-05 | 0.3633973 |  |  |  | 0.4731019 | 0.000121569 | 0.00364716 | 30.0043 | 30.0006 | -4.2525e-05 | -0.000382701 | 8.99904 | 8.99942 | 47.31019 | 0.0121569 | 47.31594 | 0.0001215616 | -4.25259e-05 | -7.903571e-05 | -5.085606e-05 | 0.5380594 |  |  |  | 0.4984174 | 0.000150813 | 0.00452453 | 30.0055 | 30.001 | -6.3958e-05 | -0.000575615 | 8.99932 | 8.9999 | 49.84174 | 0.0150813 | 49.84926 | 0.0001508016 | -6.396005e-05 | -8.684158e-05 | -4.309546e-05 | 0.736514 |  |  |  | 0.5098078 | 0.000197659 | 0.00592976 | 30.0059 | 30 | 3.24417e-06 | 2.91976e-05 | 9.00006 | 9.00003 | 50.98078 | 0.0197659 | 50.99086 | 0.0001976395 | 3.244165e-06 | -0.0002008836 | -9.376136e-06 | -0.01614947 |  |  |  | 0.4967239 | 0.000165585 | 0.00496755 | 30.005 | 30 | -7.18577e-05 | -0.000646722 | 8.99939 | 9.00004 | 49.67239 | 0.0165585 | 49.68062 | 0.0001655713 | -7.186028e-05 | -9.371101e-05 |  | 0.7668286 |  |  |  | 0.515506 | 0.000164647 | 0.00493941 | 30.0049 | 30 | -9.66841e-05 | -0.000870083 | 8.99836 | 8.99924 | 51.5506 | 0.0164647 | 51.55909 | 0.0001646334 | -9.668877e-05 | -6.794467e-05 | -4.659147e-05 | 1.423052 |  |  |  | 0.5235198 | 0.00016196 | 0.00485879 | 30.0048 | 30 | -6.1384e-05 | -0.000552428 | 8.99899 | 8.99954 | 52.35198 | 0.016196 | 52.36046 | 0.0001619469 | -6.138588e-05 | -0.000100561 | -5.702193e-05 | 0.6104343 |  |  |  | 0.5589284 | 0.000158929 | 0.004768 | 30.0055 | 30.0008 | -6.85735e-05 | -0.000617183 | 8.9997 | 9.00032 | 55.89284 | 0.0158929 | 55.90172 | 0.0001589164 | -6.857585e-05 | -9.034052e-05 | -6.668532e-05 | 0.7590819 |  |  |  | 0.4933344 | 0.000142047 | 0.0042614 | 30.0043 | 30 | -4.16313e-05 | -0.000374676 | 8.99949 | 8.99987 | 49.33344 | 0.0142047 | 49.34045 | 0.0001420369 | -4.163217e-05 | -0.0001004047 | -7.494877e-05 | 0.4146434 |  |  |  | 0.8294626 | 0.000307875 | 0.00923631 | 30.0094 | 30.0002 | -7.57032e-05 | -0.000681328 | 8.9993 | 8.99998 | 82.94626 | 0.0307875 | 82.9718 | 0.0003078276 | -7.570607e-05 | -0.0002321216 | -5.750719e-05 | 0.3261484 |  |  |  | 0.4429174 | 0.000136126 | 0.00408378 | 30.0041 | 30 | -5.5775e-05 | -0.000501978 | 8.99956 | 9.00007 | 44.29174 | 0.0136126 | 44.29777 | 0.0001361167 | -5.577656e-05 | -8.034018e-05 | -5.572027e-05 | 0.6942548 |  |  |  | 0.5337552 | 0.000188925 | 0.00566776 | 30.0057 | 30 | -4.7368e-05 | -0.0004263 | 8.99934 | 8.99977 | 53.37552 | 0.0188925 | 53.38561 | 0.0001889072 | -4.736912e-05 | -0.000141538 | -5.400328e-05 | 0.3346742 |  |  |  | 0.4763047 | 0.000176427 | 0.00529282 | 30.0053 | 30 | -4.89591e-05 | -0.000440662 | 9.00017 | 9.00062 | 47.63047 | 0.0176427 | 47.63888 | 0.0001764114 | -4.89603e-05 | -0.0001274511 | -6.08114e-05 | 0.3841496 |  |  |  | 0.5212795 | 0.000191214 | 0.00573641 | 30.0058 | 30 | -4.92466e-05 | -0.000443205 | 8.99928 | 8.99972 | 52.12795 | 0.0191214 | 52.13792 | 0.0001911957 | -4.924781e-05 | -0.0001419479 | -5.932985e-05 | 0.3469429 |  |  |  | 0.4653546 | 0.000163789 | 0.0049138 | 30.0057 | 30.0008 | -7.51963e-05 | -0.000676755 | 8.99918 | 8.99985 | 46.53546 | 0.0163789 | 46.54308 | 0.0001637756 | -7.519913e-05 | -8.857646e-05 | -5.81049e-05 | 0.8489742 |  |  |  | 0.5723196 | 0.000191404 | 0.00574211 | 30.0057 | 30 | -6.9532e-05 | -0.000625801 | 8.99957 | 9.00019 | 57.23196 | 0.0191404 | 57.24291 | 0.0001913857 | -6.953442e-05 | -0.0001218513 | -7.03621e-05 | 0.5706499 |  |  |  | 0.4511899 | 0.00014402 | 0.00432063 | 30.0046 | 30.0003 | -5.1977e-05 | -0.000467781 | 8.99931 | 8.99977 | 45.11899 | 0.014402 | 45.12549 | 0.0001440096 | -5.197835e-05 | -9.203128e-05 | -7.255523e-05 | 0.5647901 |  |  |  | 0.5489341 | 0.000174689 | 0.00524077 | 30.0057 | 30.0005 | -6.06643e-05 | -0.000545983 | 8.99951 | 9.00006 | 54.89341 | 0.0174689 | 54.903 | 0.0001746737 | -6.066614e-05 | -0.0001140076 | -6.202168e-05 | 0.5321236 |  |  |  | 0.5678373 | 0.000175987 | 0.00527958 | 30.0051 | 29.9999 | -5.8841e-05 | -0.00052954 | 8.99898 | 8.99951 | 56.78373 | 0.0175987 | 56.79373 | 0.0001759715 | -5.884273e-05 | -0.0001171288 | -5.764621e-05 | 0.5023763 |  |  |  | 0.5405512 | 0.000174285 | 0.00522856 | 30.0052 | 30 | -7.20079e-05 | -0.000648064 | 8.99926 | 8.9999 | 54.05512 | 0.0174285 | 54.06454 | 0.0001742698 | -7.201049e-05 | -0.0001022593 | -8.169898e-05 | 0.7041949 |  |  |  | 0.5683304 | 0.000174027 | 0.00522085 | 30.0055 | 30.0003 | -8.22387e-05 | -0.000740156 | 8.99936 | 9.0001 | 56.83304 | 0.0174027 | 56.84293 | 0.0001740119 | -8.224208e-05 | -9.176978e-05 | -6.895652e-05 | 0.8961783
30 |  | 0.5409006 | 0.000254448 | 0.00763347 | 30.0078 | 30.0002 | -4.98647e-05 | -0.000448789 | 8.99969 | 9.00013 | 54.09006 | 0.0254448 | 54.10383 | 0.0002544156 | -4.986594e-05 | -0.0002045497 | -8.241191e-05 | 0.243784 |  |  |  | 0.4900273 | 0.000126023 | 0.00378077 | 30.0044 | 30.0006 | -4.30843e-05 | -0.000387734 | 8.99904 | 8.99942 | 49.00273 | 0.0126023 | 49.0089 | 0.0001260151 | -4.308523e-05 | -8.292983e-05 | -5.257172e-05 | 0.5195384 |  |  |  | 0.5162958 | 0.00015826 | 0.00474794 | 30.0057 | 30.001 | -5.07942e-05 | -0.000457143 | 8.99944 | 8.9999 | 51.62958 | 0.015826 | 51.63775 | 0.0001582475 | -5.079549e-05 | -0.000107452 | -4.260624e-05 | 0.4727273 |  |  |  | 0.5284019 | 0.000196887 | 0.0059066 | 30.0059 | 30 | -3.77215e-05 | -0.000339494 | 8.99969 | 9.00003 | 52.84019 | 0.0196887 | 52.85059 | 0.0001968676 | -3.772221e-05 | -0.0001591454 | -1.769822e-05 | 0.2370298 |  |  |  | 0.5150231 | 0.000171005 | 0.00513014 | 30.0051 | 30 | -6.271e-05 | -0.000564392 | 8.99948 | 9.00004 | 51.50231 | 0.0171005 | 51.51111 | 0.0001709904 | -6.271197e-05 | -0.0001082784 |  | 0.5791733 |  |  |  | 0.5346586 | 0.000169264 | 0.0050779 | 30.005 | 30 | -8.40052e-05 | -0.000755983 | 8.99848 | 8.99924 | 53.46586 | 0.0169264 | 53.47491 | 0.0001692497 | -8.400873e-05 | -8.524095e-05 | -4.982392e-05 | 0.9855443 |  |  |  | 0.5426477 | 0.000163291 | 0.00489871 | 30.0049 | 30 | -5.22143e-05 | -0.000469905 | 8.99907 | 8.99954 | 54.26477 | 0.0163291 | 54.27363 | 0.0001632777 | -5.221566e-05 | -0.000111062 | -6.369195e-05 | 0.4701487 |  |  |  | 0.5786113 | 0.000178726 | 0.0053619 | 30.0061 | 30.0008 | -6.77295e-05 | -0.000609587 | 8.99971 | 9.00032 | 57.86113 | 0.0178726 | 57.87147 | 0.00017871 | -6.773179e-05 | -0.0001109782 | -5.484093e-05 | 0.610316 |  |  |  | 0.5112644 | 0.000148554 | 0.00445663 | 30.0045 | 30 | -3.68769e-05 | -0.000331887 | 8.99954 | 8.99987 | 51.12644 | 0.0148554 | 51.13403 | 0.000148543 | -3.687758e-05 | -0.0001116654 | -7.633041e-05 | 0.3302508 |  |  |  | 0.8540066 | 0.000300613 | 0.00901844 | 30.0092 | 30.0002 | -0.000108487 | -0.000976377 | 8.99901 | 8.99998 | 85.40066 | 0.0300613 | 85.42633 | 0.0003005678 | -0.0001084929 | -0.0001920749 | -7.55746e-05 | 0.5648466 |  |  |  | 0.4592556 | 0.000143806 | 0.00431417 | 30.0043 | 30 | -4.63906e-05 | -0.000417519 | 8.99965 | 9.00007 | 45.92556 | 0.0143806 | 45.93217 | 0.0001437957 | -4.639168e-05 | -9.740398e-05 | -5.511931e-05 | 0.4762811 |  |  |  | 0.5538062 | 0.000196608 | 0.00589825 | 30.0059 | 30 | -5.32892e-05 | -0.00047959 | 8.99929 | 8.99977 | 55.38062 | 0.0196608 | 55.39151 | 0.0001965887 | -5.329062e-05 | -0.0001432981 | -5.544883e-05 | 0.3718866 |  |  |  | 0.4931862 | 0.000182214 | 0.00546643 | 30.0055 | 30 | -5.33733e-05 | -0.000480392 | 9.00014 | 9.00062 | 49.31862 | 0.0182214 | 49.32761 | 0.0001821974 | -5.337472e-05 | -0.0001288227 | -6.343465e-05 | 0.4143271 |  |  |  | 0.5404379 | 0.000203277 | 0.00609832 | 30.0061 | 30 | -6.48551e-05 | -0.000583677 | 8.99914 | 8.99972 | 54.04379 | 0.0203277 | 54.05478 | 0.0002032563 | -6.48572e-05 | -0.0001383991 | -5.647986e-05 | 0.4686243 |  |  |  | 0.482257 | 0.000167771 | 0.00503327 | 30.0058 | 30.0008 | -7.71511e-05 | -0.000694348 | 8.99916 | 8.99985 | 48.2257 | 0.0167771 | 48.23379 | 0.0001677569 | -7.715408e-05 | -9.060285e-05 | -6.218354e-05 | 0.8515634 |  |  |  | 0.5946682 | 0.000207827 | 0.00623481 | 30.0062 | 30 | -6.92371e-05 | -0.000623147 | 8.99957 | 9.00019 | 59.46682 | 0.0207827 | 59.47918 | 0.0002078054 | -6.92395e-05 | -0.0001385659 | -6.416789e-05 | 0.4996864 |  |  |  | 0.4675341 | 0.000151901 | 0.00455709 | 30.0048 | 30.0003 | -3.95335e-05 | -0.000355792 | 8.99942 | 8.99977 | 46.75341 | 0.0151901 | 46.76051 | 0.0001518895 | -3.953428e-05 | -0.0001123552 | -7.252214e-05 | 0.3518688 |  |  |  | 0.5690416 | 0.000186368 | 0.00559113 | 30.0061 | 30.0005 | -6.23214e-05 | -0.000560896 | 8.9995 | 9.00006 | 56.90416 | 0.0186368 | 56.91476 | 0.0001863506 | -6.232334e-05 | -0.0001240273 | -5.901779e-05 | 0.502497 |  |  |  | 0.5880693 | 0.000187794 | 0.0056338 | 30.0055 | 29.9999 | -4.97055e-05 | -0.000447325 | 8.99906 | 8.99951 | 58.80693 | 0.0187794 | 58.81797 | 0.0001877764 | -4.970674e-05 | -0.0001380696 | -5.416797e-05 | 0.3600121 |  |  |  | 0.5614054 | 0.000185785 | 0.00557357 | 30.0056 | 30 | -7.57965e-05 | -0.000682162 | 8.99922 | 8.9999 | 56.14054 | 0.0185785 | 56.15097 | 0.0001857677 | -7.579937e-05 | -0.0001099684 | -8.007925e-05 | 0.6892834 |  |  |  | 0.5899144 | 0.000184634 | 0.00553908 | 30.0059 | 30.0003 | -7.08017e-05 | -0.000637222 | 8.99946 | 9.0001 | 58.99144 | 0.0184634 | 59.00233 | 0.000184617 | -7.080421e-05 | -0.0001138128 | -6.758152e-05 | 0.6221114
31 |  | 0.5605977 | 0.000258409 | 0.00775232 | 30.0079 | 30.0002 | -7.62054e-05 | -0.000685859 | 8.99945 | 9.00013 | 56.05977 | 0.0258409 | 56.07425 | 0.0002583756 | -7.62083e-05 | -0.0001821673 | -9.071896e-05 | 0.4183424 |  |  |  | 0.5073323 | 0.000126349 | 0.00379055 | 30.0044 | 30.0006 | -4.49125e-05 | -0.000404186 | 8.99902 | 8.99942 | 50.73323 | 0.0126349 | 50.73964 | 0.000126341 | -4.491351e-05 | -8.142751e-05 | -5.855252e-05 | 0.5515766 |  |  |  | 0.5347265625 | 0.000166245 | 0.0049875 | 30.006 | 30.001 | -6.84445e-05 | -0.000615993 | 8.99928 | 8.9999 | 53.47265625 | 0.0166245 | 53.48155 | 0.0001662312 | -6.844684e-05 | -9.778434e-05 | -4.17943e-05 | 0.6999775 |  |  |  | 0.5471558 | 0.000200891 | 0.00602672 | 30.006 | 30 | -4.8586e-05 | -0.000437275 | 8.99959 | 9.00003 | 54.71558 | 0.0200891 | 54.72657 | 0.0002008708 | -4.858718e-05 | -0.0001522836 | -2.131125e-05 | 0.3190571 |  |  |  | 0.5335114 | 0.000177131 | 0.00531392 | 30.0053 | 30 | -7.26779e-05 | -0.000654104 | 8.99939 | 9.00004 | 53.35114 | 0.0177131 | 53.36059 | 0.0001771153 | -7.268054e-05 | -0.0001044348 |  | 0.695942 |  |  |  | 0.5538221 | 0.000173668 | 0.00521003 | 30.0052 | 30 | -7.02736e-05 | -0.000632409 | 8.9986 | 8.99924 | 55.38221 | 0.0173668 | 55.39183 | 0.0001736529 | -7.027607e-05 | -0.0001033769 | -5.327382e-05 | 0.6798047 |  |  |  | 0.5624812 | 0.000168357 | 0.0050507 | 30.005 | 30 | -6.32605e-05 | -0.000569315 | 8.99897 | 8.99954 | 56.24812 | 0.0168357 | 56.25759 | 0.0001683428 | -6.32625e-05 | -0.0001050803 | -6.692361e-05 | 0.6020394 |  |  |  | 0.5983541 | 0.000180566 | 0.00541712 | 30.0062 | 30.0008 | -7.31838e-05 | -0.000658678 | 8.99966 | 9.00032 | 59.83541 | 0.0180566 | 59.84621 | 0.0001805497 | -7.318648e-05 | -0.0001073632 | -6.097069e-05 | 0.6816718 |  |  |  | 0.5290649 | 0.000163863 | 0.00491588 | 30.0049 | 30 | -6.23571e-05 | -0.000561206 | 8.99931 | 8.99987 | 52.90649 | 0.0163863 | 52.91516 | 0.0001638496 | -6.235904e-05 | -0.0001014905 | -6.885673e-05 | 0.6144321 |  |  |  | 0.8785204 | 0.000323505 | 0.00970521 | 30.0099 | 30.0002 | -0.00010134 | -0.00091206 | 8.99907 | 8.99998 | 87.85204 | 0.0323505 | 87.88047 | 0.0003234527 | -0.0001013451 | -0.0002221075 | -6.349559e-05 | 0.4562886 |  |  |  | 0.4755366 | 0.000154594 | 0.00463784 | 30.0046 | 30 | -5.89803e-05 | -0.000530826 | 8.99953 | 9.00007 | 47.55366 | 0.0154594 | 47.56101 | 0.0001545821 | -5.898204e-05 | -9.560001e-05 | -5.138682e-05 | 0.6169669 |  |  |  | 0.5737164 | 0.000209327 | 0.00627979 | 30.0063 | 30 | -6.0476e-05 | -0.00054427 | 8.99922 | 8.99977 | 57.37164 | 0.0209327 | 57.38365 | 0.0002093051 | -6.047783e-05 | -0.0001488273 | -5.179688e-05 | 0.4063626 |  |  |  | 0.5108621 | 0.00019019 | 0.00570571 | 30.0057 | 30 | -5.44719e-05 | -0.00049028 | 9.00012 | 9.00062 | 51.08621 | 0.019019 | 51.09593 | 0.0001901719 | -5.447338e-05 | -0.0001356985 | -6.426566e-05 | 0.4014294 |  |  |  | 0.5600099 | 0.000214026 | 0.00642079 | 30.0064 | 30 | -5.45956e-05 | -0.000491345 | 8.99923 | 8.99972 | 56.00099 | 0.0214026 | 56.01298 | 0.0002140031 | -5.459709e-05 | -0.000159406 | -5.514238e-05 | 0.3425033 |  |  |  | 0.4994303 | 0.00018214 | 0.00546435 | 30.0063 | 30.0008 | -6.49309e-05 | -0.000584368 | 8.99927 | 8.99985 | 49.94303 | 0.018214 | 49.95212 | 0.0001821234 | -6.493301e-05 | -0.0001171904 | -5.600869e-05 | 0.5540813 |  |  |  | 0.6170989 | 0.000214445 | 0.00643336 | 30.0064 | 30 | -7.66325e-05 | -0.000689708 | 8.9995 | 9.00019 | 61.70989 | 0.0214445 | 61.72313 | 0.000214422 | -7.663544e-05 | -0.0001377866 | -6.781191e-05 | 0.5561894 |  |  |  | 0.4842643 | 0.000162587 | 0.00487766 | 30.0052 | 30.0003 | -3.51244e-05 | -0.000316112 | 8.99946 | 8.99977 | 48.42643 | 0.0162587 | 48.4343 | 0.0001625738 | -3.512502e-05 | -0.0001274488 | -6.987059e-05 | 0.2756011 |  |  |  | 0.5892653 | 0.00019527 | 0.00585821 | 30.0064 | 30.0005 | -6.56821e-05 | -0.000591143 | 8.99947 | 9.00006 | 58.92653 | 0.019527 | 58.93804 | 0.0001952509 | -6.568426e-05 | -0.0001295667 | -5.884015e-05 | 0.5069533 |  |  |  | 0.6087405 | 0.000195966 | 0.00587894 | 30.0057 | 29.9999 | -6.77575e-05 | -0.000609785 | 8.9989 | 8.99951 | 60.87405 | 0.0195966 | 60.88598 | 0.0001959468 | -6.77598e-05 | -0.000128187 | -5.450416e-05 | 0.5286011 |  |  |  | 0.5830535 | 0.000191701 | 0.00575103 | 30.0058 | 30 | -6.98138e-05 | -0.000628318 | 8.99928 | 8.9999 | 58.30535 | 0.0191701 | 58.31652 | 0.0001916826 | -6.981624e-05 | -0.0001218664 | -8.441719e-05 | 0.5728916 |  |  |  | 0.6111752 | 0.000194769 | 0.00584312 | 30.0062 | 30.0003 | -5.4728e-05 | -0.000492557 | 8.9996 | 9.0001 | 61.11752 | 0.0194769 | 61.12943 | 0.00019475 | -5.47295e-05 | -0.0001400205 | -6.654044e-05 | 0.3908676
32 |  | 0.5808715 | 0.000270941 | 0.00812828 | 30.0083 | 30.0002 | -7.13763e-05 | -0.000642396 | 8.99949 | 9.00013 | 58.08715 | 0.0270941 | 58.10289 | 0.0002709043 | -7.137885e-05 | -0.0001995255 | -9.081972e-05 | 0.3577431 |  |  |  | 0.5248848 | 0.000128069 | 0.00384215 | 30.0045 | 30.0006 | -6.10673e-05 | -0.00054957 | 8.99887 | 8.99942 | 52.48848 | 0.0128069 | 52.4952 | 0.0001280608 | -6.106916e-05 | -6.699164e-05 | -6.322992e-05 | 0.9115939 |  |  |  | 0.5536381 | 0.000165378 | 0.00496149 | 30.0059 | 30.001 | -6.79719e-05 | -0.00061174 | 8.99928 | 8.9999 | 55.36381 | 0.0165378 | 55.37297 | 0.0001653643 | -6.797421e-05 | -9.739012e-05 | -5.001816e-05 | 0.697958 |  |  |  | 0.5661156 | 0.000215178 | 0.00645533 | 30.0064 | 30 | -4.69875e-05 | -0.000422889 | 8.99961 | 9.00003 | 56.61156 | 0.0215178 | 56.62374 | 0.0002151549 | -4.69886e-05 | -0.0001681662 | -1.472945e-05 | 0.2794176 |  |  |  | 0.5521242 | 0.000181812 | 0.00545437 | 30.0055 | 30 | -6.64035e-05 | -0.000597635 | 8.99944 | 9.00004 | 55.21242 | 0.0181812 | 55.22246 | 0.0001817955 | -6.64057e-05 | -0.0001153898 |  | 0.5754904 |  |  |  | 0.5737732 | 0.000186237 | 0.00558709 | 30.0055 | 30 | -7.94962e-05 | -0.000715405 | 8.99852 | 8.99924 | 57.37732 | 0.0186237 | 57.38801 | 0.0001862197 | -7.949936e-05 | -0.0001067203 | -4.888491e-05 | 0.7449319 |  |  |  | 0.5827916 | 0.000185912 | 0.00557736 | 30.0056 | 30 | -7.18247e-05 | -0.000646389 | 8.99889 | 8.99954 | 58.27916 | 0.0185912 | 58.29 | 0.0001858947 | -7.182728e-05 | -0.0001140674 | -5.787114e-05 | 0.6296913 |  |  |  | 0.6184373 | 0.000183397 | 0.00550204 | 30.0063 | 30.0008 | -7.23067e-05 | -0.000650784 | 8.99967 | 9.00032 | 61.84373 | 0.0183397 | 61.85507 | 0.0001833802 | -7.230931e-05 | -0.0001110709 | -6.624734e-05 | 0.6510196 |  |  |  | 0.5475552 | 0.000173814 | 0.00521443 | 30.0052 | 30 | -5.44306e-05 | -0.000489869 | 8.99938 | 8.99987 | 54.75552 | 0.0173814 | 54.76504 | 0.0001737989 | -5.443208e-05 | -0.0001193668 | -6.704266e-05 | 0.4560068 |  |  |  | 0.9032128 | 0.000336449 | 0.0100935 | 30.0103 | 30.0002 | -0.00011402 | -0.00102618 | 8.99896 | 8.99998 | 90.32128 | 0.0336449 | 90.35167 | 0.0003363924 | -0.0001140265 | -0.0002223659 | -6.143685e-05 | 0.5127877 |  |  |  | 0.4921152 | 0.000152829 | 0.00458487 | 30.0046 | 30 | -5.07007e-05 | -0.000456309 | 8.99961 | 9.00007 | 49.21152 | 0.0152829 | 49.21904 | 0.0001528173 | -5.070199e-05 | -0.0001021153 | -6.033187e-05 | 0.4965168 |  |  |  | 0.594096 | 0.000220029 | 0.00660086 | 30.0066 | 30 | -5.30908e-05 | -0.000477805 | 8.99929 | 8.99977 | 59.4096 | 0.0220029 | 59.42267 | 0.0002200048 | -5.309221e-05 | -0.0001669126 | -5.037494e-05 | 0.3180839 |  |  |  | 0.5285866 | 0.000199928 | 0.00599783 | 30.006 | 30 | -5.87646e-05 | -0.000528918 | 9.00009 | 9.00062 | 52.85866 | 0.0199928 | 52.86923 | 0.000199908 | -5.876633e-05 | -0.0001411417 | -6.335991e-05 | 0.4163641 |  |  |  | 0.579640625 | 0.000227127 | 0.00681381 | 30.0068 | 30 | -6.71515e-05 | -0.000604345 | 8.99911 | 8.99972 | 57.9640625 | 0.0227127 | 57.97723 | 0.0002271012 | -6.715375e-05 | -0.0001599475 | -5.148258e-05 | 0.4198488 |  |  |  | 0.5164929 | 0.000191536 | 0.00574622 | 30.0066 | 30.0008 | -7.23496e-05 | -0.000651135 | 8.9992 | 8.99985 | 51.64929 | 0.0191536 | 51.65918 | 0.0001915177 | -7.235222e-05 | -0.0001191654 | -5.475233e-05 | 0.6071577 |  |  |  | 0.6393512 | 0.000232837 | 0.00698511 | 30.007 | 30 | -7.26654e-05 | -0.000654003 | 8.99954 | 9.00019 | 63.93512 | 0.0232837 | 63.95001 | 0.0002328099 | -7.266804e-05 | -0.0001601419 | -5.960661e-05 | 0.4537729 |  |  |  | 0.5017373 | 0.000170101 | 0.00510307 | 30.0054 | 30.0003 | -4.26506e-05 | -0.000383846 | 8.99939 | 8.99977 | 50.17373 | 0.0170101 | 50.18226 | 0.0001700865 | -4.265151e-05 | -0.000127435 | -7.074661e-05 | 0.3346922 |  |  |  | 0.6094105 | 0.000206975 | 0.00620936 | 30.0067 | 30.0005 | -6.18743e-05 | -0.000556872 | 8.9995 | 9.00006 | 60.94105 | 0.0206975 | 60.95367 | 0.0002069536 | -6.187621e-05 | -0.0001450774 | -5.582719e-05 | 0.4265049 |  |  |  | 0.6296446 | 0.000204091 | 0.00612272 | 30.006 | 29.9999 | -6.87603e-05 | -0.000618809 | 8.99889 | 8.99951 | 62.96446 | 0.0204091 | 62.97731 | 0.0002040702 | -6.876266e-05 | -0.0001353075 | -5.498336e-05 | 0.5081955 |  |  |  | 0.6047111 | 0.000208399 | 0.00625197 | 30.0063 | 30 | -6.63586e-05 | -0.000597221 | 8.99931 | 8.9999 | 60.47111 | 0.0208399 | 60.48371 | 0.0002083773 | -6.63608e-05 | -0.0001420165 | -7.798307e-05 | 0.4672753 |  |  |  | 0.6328409 | 0.000208747 | 0.00626246 | 30.0066 | 30.0003 | -6.40878e-05 | -0.000576796 | 8.99952 | 9.0001 | 63.28409 | 0.0208747 | 63.2973 | 0.0002087252 | -6.408985e-05 | -0.0001446354 | -6.18316e-05 | 0.4431133
33 |  | 0.6007689 | 0.000287507 | 0.00862527 | 30.0088 | 30.0002 | -8.15809e-05 | -0.000734239 | 8.9994 | 9.00013 | 60.07689 | 0.0287507 | 60.09416 | 0.0002874657 | -8.158423e-05 | -0.0002058814 | -8.665517e-05 | 0.396268 |  |  |  | 0.5429033 | 0.000154227 | 0.00462691 | 30.0053 | 30.0006 | -3.994e-05 | -0.000359437 | 8.99906 | 8.99942 | 54.29033 | 0.0154227 | 54.29871 | 0.0001542151 | -3.99408e-05 | -0.0001142743 | -4.364753e-05 | 0.3495169 |  |  |  | 0.5730356 | 0.000176748 | 0.00530261 | 30.0063 | 30.001 | -5.52664e-05 | -0.000497392 | 8.9994 | 8.9999 | 57.30356 | 0.0176748 | 57.31369 | 0.0001767324 | -5.526793e-05 | -0.0001214645 | -4.619888e-05 | 0.4550132 |  |  |  | 0.5857535 | 0.000219648 | 0.00658943 | 30.0065 | 30 | -5.42318e-05 | -0.000488088 | 8.99954 | 9.00003 | 58.57535 | 0.0219648 | 58.58821 | 0.0002196239 | -5.423327e-05 | -0.0001653906 | -1.823589e-05 | 0.3279102 |  |  |  | 0.5711371 | 0.000191353 | 0.00574058 | 30.0058 | 30 | -7.70862e-05 | -0.000693779 | 8.99935 | 9.00004 | 57.11371 | 0.0191353 | 57.12464 | 0.0001913347 | -7.708917e-05 | -0.0001142455 |  | 0.6747675 |  |  |  | 0.5937689 | 0.000190295 | 0.00570883 | 30.0057 | 30 | -8.88062e-05 | -0.000799188 | 8.99844 | 8.99924 | 59.37689 | 0.0190295 | 59.38819 | 0.0001902769 | -8.881014e-05 | -0.0001014668 | -5.302195e-05 | 0.8752635 |  |  |  | 0.6027982 | 0.000195944 | 0.00587832 | 30.0059 | 30 | -6.41971e-05 | -0.000577744 | 8.99896 | 8.99954 | 60.27982 | 0.0195944 | 60.29163 | 0.0001959248 | -6.419916e-05 | -0.0001317256 | -5.621177e-05 | 0.4873703 |  |  |  | 0.638619 | 0.000195021 | 0.00585077 | 30.0066 | 30.0008 | -7.29471e-05 | -0.000656548 | 8.99966 | 9.00032 | 63.8619 | 0.0195021 | 63.87435 | 0.000195002 | -7.294976e-05 | -0.0001220522 | -6.277471e-05 | 0.597693 |  |  |  | 0.5657728 | 0.000174615 | 0.00523845 | 30.0053 | 30 | -7.196e-05 | -0.00064763 | 8.99922 | 8.99987 | 56.57728 | 0.0174615 | 56.58716 | 0.0001745998 | -7.196259e-05 | -0.0001026372 | -7.425498e-05 | 0.7011358 |  |  |  | 0.9279518 | 0.000342146 | 0.0102644 | 30.0105 | 30.0002 | -9.65023e-05 | -0.000868519 | 8.99911 | 8.99998 | 92.79518 | 0.0342146 | 92.82693 | 0.0003420875 | -9.650696e-05 | -0.0002455805 | -6.664066e-05 | 0.3929748 |  |  |  | 0.5090912 | 0.000166002 | 0.00498007 | 30.005 | 30 | -5.24126e-05 | -0.000471717 | 8.99959 | 9.00007 | 50.90912 | 0.0166002 | 50.91757 | 0.0001659882 | -5.241397e-05 | -0.0001135742 | -5.451666e-05 | 0.4614952 |  |  |  | 0.6143287 | 0.000227893 | 0.00683679 | 30.0068 | 30 | -6.40841e-05 | -0.000576742 | 8.99919 | 8.99977 | 61.43287 | 0.0227893 | 61.44687 | 0.000227867 | -6.408615e-05 | -0.0001637809 | -5.172301e-05 | 0.391292 |  |  |  | 0.5464946 | 0.000205073 | 0.00615219 | 30.0062 | 30 | -5.31344e-05 | -0.000478242 | 9.00014 | 9.00062 | 54.64946 | 0.0205073 | 54.66067 | 0.000205052 | -5.313581e-05 | -0.0001519162 | -6.713662e-05 | 0.3497706 |  |  |  | 0.5993285 | 0.000235437 | 0.0070631 | 30.0071 | 30 | -6.38827e-05 | -0.000574926 | 8.99914 | 8.99972 | 59.93285 | 0.0235437 | 59.94696 | 0.0002354093 | -6.388474e-05 | -0.0001715245 | -5.263917e-05 | 0.3724525 |  |  |  | 0.5337157 | 0.000196255 | 0.00588781 | 30.0067 | 30.0008 | -6.94813e-05 | -0.000625322 | 8.99923 | 8.99985 | 53.37157 | 0.0196255 | 53.38204 | 0.0001962357 | -6.948371e-05 | -0.000126752 | -5.82475e-05 | 0.5481862 |  |  |  | 0.6620964 | 0.000237177 | 0.0071153 | 30.0071 | 30 | -8.18181e-05 | -0.000736379 | 8.99945 | 9.00019 | 66.20964 | 0.0237177 | 66.22535 | 0.0002371489 | -8.182145e-05 | -0.0001553274 | -6.56718e-05 | 0.5267675 |  |  |  | 0.5190977 | 0.000176258 | 0.00528777 | 30.0056 | 30.0003 | -5.25741e-05 | -0.000473155 | 8.9993 | 8.99977 | 51.90977 | 0.0176258 | 51.91892 | 0.0001762425 | -5.257548e-05 | -0.000123667 | -7.292517e-05 | 0.4251376 |  |  |  | 0.6297336 | 0.000217698 | 0.00653104 | 30.007 | 30.0005 | -6.7507e-05 | -0.000607567 | 8.99945 | 9.00006 | 62.97336 | 0.0217698 | 62.98707 | 0.0002176743 | -6.750928e-05 | -0.000150165 | -5.38728e-05 | 0.4495672 |  |  |  | 0.6505836 | 0.000212339 | 0.00637013 | 30.0062 | 29.9999 | -6.65296e-05 | -0.000598734 | 8.99891 | 8.99951 | 65.05836 | 0.0212339 | 65.07217 | 0.0002123165 | -6.653181e-05 | -0.0001457846 | -5.535416e-05 | 0.4563705 |  |  |  | 0.6267501 | 0.000216584 | 0.00649753 | 30.0065 | 30 | -7.93538e-05 | -0.000714176 | 8.99919 | 8.9999 | 62.67501 | 0.0216584 | 62.68859 | 0.0002165605 | -7.935695e-05 | -0.0001372036 | -8.023882e-05 | 0.5783882 |  |  |  | 0.6544383 | 0.000215404 | 0.0064622 | 30.0068 | 30.0003 | -7.91922e-05 | -0.000712737 | 8.99938 | 9.0001 | 65.44383 | 0.0215404 | 65.45793 | 0.0002153808 | -7.919534e-05 | -0.0001361855 | -6.441133e-05 | 0.5815256
34 |  | 0.6209807 | 0.00030033 | 0.00900997 | 30.0092 | 30.0002 | -7.10449e-05 | -0.000639414 | 8.99949 | 9.00013 | 62.09807 | 0.030033 | 62.11672 | 0.0003002849 | -7.104742e-05 | -0.0002292375 | -8.642752e-05 | 0.3099293 |  |  |  | 0.5610844 | 0.000143446 | 0.00430347 | 30.0049 | 30.0006 | -5.53214e-05 | -0.00049786 | 8.99893 | 8.99942 | 56.10844 | 0.0143446 | 56.11649 | 0.0001434357 | -5.532293e-05 | -8.811278e-05 | -6.105087e-05 | 0.627865 |  |  |  | 0.5924307 | 0.000190468 | 0.00571421 | 30.0067 | 30.001 | -6.31582e-05 | -0.000568417 | 8.99933 | 8.9999 | 59.24307 | 0.0190468 | 59.25436 | 0.0001904499 | -6.316019e-05 | -0.0001272897 | -4.002994e-05 | 0.4961926 |  |  |  | 0.6059594 | 0.000215452 | 0.00646356 | 30.0064 | 30 | -5.68151e-05 | -0.000511338 | 8.99952 | 9.00003 | 60.59594 | 0.0215452 | 60.609 | 0.0002154288 | -5.681671e-05 | -0.0001586121 | -3.063507e-05 | 0.3582118 |  |  |  | 0.5902213 | 0.000198535 | 0.00595606 | 30.006 | 30 | -8.3304e-05 | -0.000749739 | 8.99929 | 9.00004 | 59.02213 | 0.0198535 | 59.03385 | 0.0001985153 | -8.330747e-05 | -0.0001152078 |  | 0.723106 |  |  |  | 0.613507 | 0.000205539 | 0.00616616 | 30.0061 | 30 | -8.37291e-05 | -0.000753498 | 8.99848 | 8.99924 | 61.3507 | 0.0205539 | 61.36331 | 0.0002055179 | -8.373261e-05 | -0.0001217853 | -4.587255e-05 | 0.6875429 |  |  |  | 0.6228953 | 0.000205406 | 0.00616219 | 30.0062 | 30 | -6.3138e-05 | -0.000568213 | 8.99897 | 8.99954 | 62.28953 | 0.0205406 | 62.30233 | 0.0002053849 | -6.313999e-05 | -0.0001422449 | -5.516032e-05 | 0.4438823 |  |  |  | 0.6591682 | 0.000201574 | 0.00604737 | 30.0068 | 30.0008 | -7.68641e-05 | -0.000691801 | 8.99963 | 9.00032 | 65.91682 | 0.0201574 | 65.93011 | 0.0002015537 | -7.686705e-05 | -0.0001246866 | -6.45194e-05 | 0.6164819 |  |  |  | 0.5845742 | 0.000190297 | 0.00570893 | 30.0057 | 30 | -6.91819e-05 | -0.000622628 | 8.99925 | 8.99987 | 58.45742 | 0.0190297 | 58.46855 | 0.0001902789 | -6.918429e-05 | -0.0001210946 | -6.684965e-05 | 0.5713243 |  |  |  | 0.9530566 | 0.000359666 | 0.01079 | 30.011 | 30.0002 | -0.000116159 | -0.00104543 | 8.99894 | 8.99998 | 95.30566 | 0.0359666 | 95.33994 | 0.0003596013 | -0.0001161657 | -0.0002434356 | -6.019192e-05 | 0.477193 |  |  |  | 0.5266606 | 0.000169503 | 0.00508508 | 30.0051 | 30 | -6.16072e-05 | -0.000554469 | 8.99951 | 9.00007 | 52.66606 | 0.0169503 | 52.67499 | 0.0001694886 | -6.16091e-05 | -0.0001078795 | -5.862698e-05 | 0.5710916 |  |  |  | 0.634817 | 0.000235934 | 0.00707801 | 30.0071 | 30 | -7.77282e-05 | -0.000699535 | 8.99907 | 8.99977 | 63.4817 | 0.0235934 | 63.49668 | 0.0002359062 | -7.773122e-05 | -0.000158175 | -5.301075e-05 | 0.4914256 |  |  |  | 0.5646113 | 0.00021664 | 0.0064992 | 30.0065 | 30 | -6.98908e-05 | -0.000629061 | 8.99999 | 9.00062 | 56.46113 | 0.021664 | 56.47336 | 0.0002166165 | -6.989324e-05 | -0.0001467233 | -6.459856e-05 | 0.4763609 |  |  |  | 0.6193168 | 0.000237935 | 0.00713807 | 30.0072 | 30 | -7.52374e-05 | -0.000677116 | 8.99904 | 8.99972 | 61.93168 | 0.0237935 | 61.94642 | 0.0002379067 | -7.524023e-05 | -0.0001626665 | -5.974928e-05 | 0.462543 |  |  |  | 0.5513364 | 0.000204557 | 0.00613689 | 30.0069 | 30.0008 | -6.69201e-05 | -0.000602271 | 8.99925 | 8.99985 | 55.13364 | 0.0204557 | 55.14491 | 0.0002045361 | -6.692234e-05 | -0.0001376137 | -5.835113e-05 | 0.4863056 |  |  |  | 0.6852809 | 0.000249846 | 0.00749539 | 30.0075 | 30 | -7.91155e-05 | -0.000712055 | 8.99948 | 9.00019 | 68.52809 | 0.0249846 | 68.54521 | 0.0002498148 | -7.911863e-05 | -0.0001706962 | -6.361365e-05 | 0.4635056 |  |  |  | 0.53640625 | 0.000186454 | 0.00559366 | 30.0059 | 30.0003 | -4.4505e-05 | -0.000400535 | 8.99937 | 8.99977 | 53.640625 | 0.0186454 | 53.65063 | 0.0001864366 | -4.450599e-05 | -0.0001419306 | -7.10418e-05 | 0.3135757 |  |  |  | 0.650233 | 0.000223902 | 0.00671718 | 30.0072 | 30.0005 | -7.85686e-05 | -0.000707122 | 8.99935 | 9.00006 | 65.0233 | 0.0223902 | 65.03786 | 0.0002238769 | -7.857169e-05 | -0.0001453053 | -5.651141e-05 | 0.5407354 |  |  |  | 0.6719564 | 0.000222855 | 0.00668563 | 30.0065 | 29.9999 | -7.18432e-05 | -0.000646554 | 8.99887 | 8.99951 | 67.19564 | 0.0222855 | 67.21061 | 0.0002228302 | -7.184578e-05 | -0.0001509844 | -5.363681e-05 | 0.4758491 |  |  |  | 0.6488967 | 0.000226413 | 0.00679238 | 30.0068 | 30 | -9.79447e-05 | -0.000881493 | 8.99902 | 8.9999 | 64.88967 | 0.0226413 | 64.90436 | 0.0002263874 | -9.79495e-05 | -0.0001284379 | -8.090258e-05 | 0.7626216 |  |  |  | 0.6772413 | 0.000227905 | 0.00683722 | 30.0072 | 30.0003 | -7.44215e-05 | -0.000669801 | 8.99943 | 9.0001 | 67.72413 | 0.0227905 | 67.73957 | 0.000227879 | -7.442427e-05 | -0.0001534548 | -6.166571e-05 | 0.4849916
35 |  | 0.6414717 | 0.000313599 | 0.00940803 | 30.0096 | 30.0002 | -8.03318e-05 | -0.000722997 | 8.99941 | 9.00013 | 64.14717 | 0.0313599 | 64.16729 | 0.0003135498 | -8.033503e-05 | -0.0002332148 | -8.592857e-05 | 0.3444679 |  |  |  | 0.5795163 | 0.000148097 | 0.00444299 | 30.0051 | 30.0006 | -6.62951e-05 | -0.000596617 | 8.99883 | 8.99942 | 57.95163 | 0.0148097 | 57.96021 | 0.000148086 | -6.62973e-05 | -8.178874e-05 | -6.311901e-05 | 0.810592 |  |  |  | 0.6120143 | 0.000202252 | 0.00606776 | 30.007 | 30.001 | -6.22964e-05 | -0.000560661 | 8.99933 | 8.9999 | 61.20143 | 0.0202252 | 61.21381 | 0.0002022315 | -6.229834e-05 | -0.0001399332 | -3.586986e-05 | 0.4452005 |  |  |  | 0.6263072 | 0.00024109 | 0.00723268 | 30.0072 | 30 | -6.24673e-05 | -0.000562208 | 8.99947 | 9.00003 | 62.63072 | 0.024109 | 62.64582 | 0.0002410609 | -6.246925e-05 | -0.0001785917 | -1.327213e-05 | 0.3497881 |  |  |  | 0.6095095 | 0.000209495 | 0.00628487 | 30.0063 | 30 | -8.76259e-05 | -0.000788637 | 8.99925 | 9.00004 | 60.95095 | 0.0209495 | 60.96371 | 0.0002094731 | -8.762974e-05 | -0.0001218433 |  | 0.7192002 |  |  |  | 0.6337748 | 0.000203972 | 0.00611915 | 30.0061 | 30 | -9.14788e-05 | -0.000823239 | 8.99841 | 8.99924 | 63.37748 | 0.0203972 | 63.39041 | 0.0002039512 | -9.148298e-05 | -0.0001124682 | -5.574373e-05 | 0.8134119 |  |  |  | 0.6434128 | 0.000216048 | 0.00648143 | 30.0065 | 30 | -4.37281e-05 | -0.000393533 | 8.99915 | 8.99954 | 64.34128 | 0.0216048 | 64.35518 | 0.0002160247 | -4.372906e-05 | -0.0001722956 | -5.310549e-05 | 0.2538025 |  |  |  | 0.6796699 | 0.000220092 | 0.00660294 | 30.0074 | 30.0008 | -8.33852e-05 | -0.000750493 | 8.99957 | 9.00032 | 67.96699 | 0.0220092 | 67.98195 | 0.0002200678 | -8.338868e-05 | -0.0001366791 | -5.428589e-05 | 0.6101055 |  |  |  | 0.6034927 | 0.000194578 | 0.00583733 | 30.0059 | 30 | -6.25697e-05 | -0.000563119 | 8.99931 | 8.99987 | 60.34927 | 0.0194578 | 60.36101 | 0.0001945591 | -6.257166e-05 | -0.0001319874 | -7.089201e-05 | 0.4740729 |  |  |  | 0.9780787 | 0.000369036 | 0.0110711 | 30.0113 | 30.0002 | -0.000115835 | -0.00104251 | 8.99894 | 8.99998 | 97.80787 | 0.0369036 | 97.84397 | 0.0003689679 | -0.0001158417 | -0.0002531262 | -6.185086e-05 | 0.4576441 |  |  |  | 0.5444353 | 0.000174294 | 0.00522881 | 30.0052 | 30 | -6.21681e-05 | -0.000559517 | 8.99951 | 9.00007 | 54.44353 | 0.0174294 | 54.45302 | 0.0001742788 | -6.217003e-05 | -0.0001121088 | -6.153678e-05 | 0.554551 |  |  |  | 0.6555074 | 0.000247048 | 0.00741144 | 30.0074 | 30 | -6.5903e-05 | -0.000593111 | 8.99917 | 8.99977 | 65.55074 | 0.0247048 | 65.56693 | 0.0002470175 | -6.590517e-05 | -0.0001811123 | -5.131931e-05 | 0.3638912 |  |  |  | 0.5831238 | 0.000222813 | 0.00668439 | 30.0067 | 30 | -6.95161e-05 | -0.000625688 | 8.99999 | 9.00062 | 58.31238 | 0.0222813 | 58.32537 | 0.0002227882 | -6.951852e-05 | -0.0001532697 | -6.764918e-05 | 0.45357 |  |  |  | 0.6397372 | 0.000255342 | 0.00766027 | 30.0077 | 30 | -6.28521e-05 | -0.000565651 | 8.99915 | 8.99972 | 63.97372 | 0.0255342 | 63.99006 | 0.0002553094 | -6.285408e-05 | -0.0001924553 | -5.216638e-05 | 0.3265905 |  |  |  | 0.569916 | 0.000213395 | 0.00640202 | 30.0072 | 30.0008 | -6.20209e-05 | -0.000558179 | 8.99929 | 8.99985 | 56.9916 | 0.0213395 | 57.00376 | 0.0002133722 | -6.202282e-05 | -0.0001513494 | -5.837647e-05 | 0.4097989 |  |  |  | 0.7079508 | 0.0002637 | 0.00791099 | 30.0079 | 30 | -9.0212e-05 | -0.000811925 | 8.99938 | 9.00019 | 70.79508 | 0.02637 | 70.81375 | 0.0002636652 | -9.021607e-05 | -0.0001734492 | -6.013628e-05 | 0.5201297 |  |  |  | 0.5541041 | 0.000197034 | 0.00591108 | 30.0062 | 30.0003 | -4.68532e-05 | -0.000421668 | 8.99935 | 8.99977 | 55.41041 | 0.0197034 | 55.42133 | 0.0001970146 | -4.68543e-05 | -0.0001501603 | -6.896173e-05 | 0.3120285 |  |  |  | 0.6715989 | 0.000233789 | 0.0070138 | 30.0075 | 30.0005 | -7.78519e-05 | -0.000700672 | 8.99936 | 9.00006 | 67.15989 | 0.0233789 | 67.1756 | 0.0002337617 | -7.785493e-05 | -0.0001559067 | -5.58428e-05 | 0.4993686 |  |  |  | 0.6938139 | 0.000231695 | 0.00695082 | 30.0068 | 29.9999 | -7.82499e-05 | -0.000704211 | 8.99881 | 8.99951 | 69.38139 | 0.0231695 | 69.39747 | 0.0002316682 | -7.825296e-05 | -0.0001534152 | -5.379432e-05 | 0.5100731 |  |  |  | 0.671386 | 0.000236847 | 0.00710542 | 30.0071 | 30 | -8.74625e-05 | -0.000787154 | 8.99912 | 8.9999 | 67.1386 | 0.0236847 | 67.15451 | 0.000236819 | -8.746633e-05 | -0.0001493526 | -8.112433e-05 | 0.5856363 |  |  |  | 0.6998212 | 0.000232066 | 0.00696204 | 30.0073 | 30.0003 | -7.90809e-05 | -0.000711735 | 8.99938 | 9.0001 | 69.98212 | 0.0232066 | 69.99836 | 0.0002320391 | -7.908403e-05 | -0.000152955 | -6.716059e-05 | 0.517041
36 |  | 0.6622383 | 0.000323244 | 0.00969737 | 30.0099 | 30.0002 | -8.57656e-05 | -0.000771902 | 8.99936 | 9.00013 | 66.22383 | 0.0323244 | 66.24523 | 0.0003231918 | -8.576928e-05 | -0.0002374225 | -8.922304e-05 | 0.3612517 |  |  |  | 0.5975679 | 0.000156008 | 0.00468035 | 30.0053 | 30.0006 | -5.99874e-05 | -0.000539852 | 8.99888 | 8.99942 | 59.75679 | 0.0156008 | 59.76611 | 0.0001559958 | -5.99892e-05 | -9.600663e-05 | -6.178985e-05 | 0.6248443 |  |  |  | 0.6319835 | 0.000202339 | 0.00607036 | 30.007 | 30.001 | -6.05848e-05 | -0.000545257 | 8.99935 | 8.9999 | 63.19835 | 0.0202339 | 63.21114 | 0.0002023185 | -6.058664e-05 | -0.0001417319 | -4.355184e-05 | 0.4274735 |  |  |  | 0.6469808 | 0.000244961 | 0.00734881 | 30.0073 | 30 | -5.75543e-05 | -0.00051799 | 8.99951 | 9.00003 | 64.69808 | 0.0244961 | 64.71393 | 0.000244931 | -5.755596e-05 | -0.000187375 | -1.779831e-05 | 0.3071698 |  |  |  | 0.629113 | 0.000217542 | 0.00652626 | 30.0065 | 30 | -9.92254e-05 | -0.000893033 | 8.99915 | 9.00004 | 62.9113 | 0.0217542 | 62.92499 | 0.0002175183 | -9.923032e-05 | -0.000118288 |  | 0.8388874 |  |  |  | 0.6543953 | 0.000219287 | 0.0065786 | 30.0065 | 30 | -0.000107764 | -0.000969798 | 8.99827 | 8.99924 | 65.43953 | 0.0219287 | 65.45388 | 0.000219263 | -0.0001077698 | -0.0001114932 | -4.888553e-05 | 0.9666047 |  |  |  | 0.6643048 | 0.000224984 | 0.00674951 | 30.0067 | 30 | -7.84342e-05 | -0.000705872 | 8.99883 | 8.99954 | 66.43048 | 0.0224984 | 66.44543 | 0.0002249587 | -7.843728e-05 | -0.0001465214 | -5.291277e-05 | 0.5353298 |  |  |  | 0.6999884 | 0.000220027 | 0.00660097 | 30.0074 | 30.0008 | -8.26806e-05 | -0.000744152 | 8.99958 | 9.00032 | 69.99884 | 0.0220027 | 70.01424 | 0.0002200028 | -8.268402e-05 | -0.0001373188 | -6.255256e-05 | 0.6021319 |  |  |  | 0.6227478 | 0.000202677 | 0.0060803 | 30.0061 | 30 | -6.62402e-05 | -0.000596153 | 8.99927 | 8.99987 | 62.27478 | 0.0202677 | 62.2874 | 0.0002026565 | -6.624239e-05 | -0.0001364141 | -7.126636e-05 | 0.485598 |  |  |  | 1.00375 | 0.000381843 | 0.0114554 | 30.0117 | 30.0002 | -0.000104238 | -0.000938141 | 8.99905 | 8.99998 | 100.375 | 0.0381843 | 100.4133 | 0.0003817701 | -0.0001042434 | -0.0002775267 | -6.036183e-05 | 0.3756159 |  |  |  | 0.561972 | 0.000182645 | 0.00547934 | 30.0055 | 30 | -6.72868e-05 | -0.000605586 | 8.99946 | 9.00007 | 56.1972 | 0.0182645 | 56.20747 | 0.0001826283 | -6.728906e-05 | -0.0001153393 | -6.078513e-05 | 0.5834012 |  |  |  | 0.6760467 | 0.000250189 | 0.00750567 | 30.0075 | 30 | -7.07027e-05 | -0.000636307 | 8.99913 | 8.99977 | 67.60467 | 0.0250189 | 67.62158 | 0.0002501577 | -7.07052e-05 | -0.0001794525 | -5.752798e-05 | 0.3940051 |  |  |  | 0.6013533 | 0.000230832 | 0.00692496 | 30.007 | 30 | -7.7715e-05 | -0.000699483 | 8.99992 | 9.00062 | 60.13533 | 0.0230832 | 60.14921 | 0.0002308054 | -7.771802e-05 | -0.0001530873 | -6.871399e-05 | 0.5076711 |  |  |  | 0.6603362 | 0.000261079 | 0.00783238 | 30.0079 | 30 | -7.21764e-05 | -0.000649567 | 8.99907 | 8.99972 | 66.03362 | 0.0261079 | 66.05086 | 0.0002610449 | -7.2179e-05 | -0.0001888659 | -5.633311e-05 | 0.3821706 |  |  |  | 0.5884283 | 0.000221014 | 0.0066306 | 30.0074 | 30.0008 | -7.94513e-05 | -0.00071505 | 8.99914 | 8.99985 | 58.84283 | 0.0221014 | 58.85583 | 0.0002209896 | -7.945446e-05 | -0.0001415351 | -5.958835e-05 | 0.5613762 |  |  |  | 0.7317689 | 0.000275939 | 0.00827816 | 30.0083 | 30 | -8.64063e-05 | -0.000777674 | 8.99941 | 9.00019 | 73.17689 | 0.0275939 | 73.19708 | 0.0002759009 | -8.641003e-05 | -0.0001894909 | -5.879854e-05 | 0.4560115 |  |  |  | 0.5725215 | 0.000204548 | 0.0061365 | 30.0064 | 30.0003 | -5.05374e-05 | -0.000454826 | 8.99932 | 8.99977 | 57.25215 | 0.0204548 | 57.26386 | 0.0002045271 | -5.053868e-05 | -0.0001539884 | -7.029185e-05 | 0.3281979 |  |  |  | 0.6928348 | 0.000233627 | 0.00700892 | 30.0075 | 30.0005 | -8.92569e-05 | -0.000803317 | 8.99925 | 9.00006 | 69.28348 | 0.0233627 | 69.29967 | 0.0002335997 | -8.926088e-05 | -0.0001443388 | -6.516199e-05 | 0.6184121 |  |  |  | 0.7157674 | 0.000239099 | 0.00717295 | 30.007 | 29.9999 | -7.04281e-05 | -0.000633818 | 8.99888 | 8.99951 | 71.57674 | 0.0239099 | 71.59385 | 0.0002390704 | -7.043058e-05 | -0.0001686398 | -5.542677e-05 | 0.417639 |  |  |  | 0.6942573 | 0.000248127 | 0.00744382 | 30.0075 | 30 | -8.76287e-05 | -0.00078865 | 8.99911 | 8.9999 | 69.42573 | 0.0248127 | 69.44295 | 0.0002480962 | -8.763254e-05 | -0.0001604637 | -8.068172e-05 | 0.5461207 |  |  |  | 0.7217379 | 0.000252428 | 0.00757291 | 30.0079 | 30.0003 | -7.56538e-05 | -0.000680891 | 8.99942 | 9.0001 | 72.17379 | 0.0252428 | 72.192 | 0.0002523961 | -7.565666e-05 | -0.0001767395 | -5.618e-05 | 0.4280688
37 |  | 0.683732 | 0.000339265 | 0.010178 | 30.0103 | 30.0002 | -8.22915e-05 | -0.000740634 | 8.99939 | 9.00013 | 68.3732 | 0.0339265 | 68.3964 | 0.0003392075 | -8.229489e-05 | -0.0002569126 | -8.659957e-05 | 0.3203225 |  |  |  | 0.6163954 | 0.000179623 | 0.00538879 | 30.006 | 30.0006 | -5.16052e-05 | -0.000464417 | 8.99896 | 8.99942 | 61.63954 | 0.0179623 | 61.65062 | 0.0001796069 | -5.160653e-05 | -0.0001280003 | -4.504589e-05 | 0.403175 |  |  |  | 0.6514982 | 0.000210721 | 0.00632184 | 30.0073 | 30.001 | -6.54233e-05 | -0.000588803 | 8.99931 | 8.9999 | 65.14982 | 0.0210721 | 65.16355 | 0.0002106988 | -6.542544e-05 | -0.0001452734 | -4.276579e-05 | 0.4503609 |  |  |  | 0.667387 | 0.000246043 | 0.00738126 | 30.0073 | 30 | -5.89499e-05 | -0.000530551 | 8.9995 | 9.00003 | 66.7387 | 0.0246043 | 66.75512 | 0.0002460127 | -5.895164e-05 | -0.0001870611 | -2.500352e-05 | 0.3151464 |  |  |  | 0.6490035 | 0.000229483 | 0.00688449 | 30.0069 | 30 | -7.80448e-05 | -0.000702407 | 8.99934 | 9.00004 | 64.90035 | 0.0229483 | 64.91524 | 0.0002294567 | -7.804785e-05 | -0.0001514088 |  | 0.5154775 |  |  |  | 0.6748854 | 0.000226346 | 0.00679036 | 30.0068 | 30 | -0.000114227 | -0.00102796 | 8.99821 | 8.99924 | 67.48854 | 0.0226346 | 67.50382 | 0.0002263204 | -0.0001142335 | -0.0001120869 | -5.022619e-05 | 1.019152 |  |  |  | 0.684964 | 0.000224644 | 0.00673933 | 30.0067 | 30 | -7.99657e-05 | -0.000719655 | 8.99882 | 8.99954 | 68.4964 | 0.0224644 | 68.51179 | 0.0002246188 | -7.99689e-05 | -0.0001446499 | -6.18941e-05 | 0.5528446 |  |  |  | 0.7210607 | 0.000227503 | 0.00682526 | 30.0076 | 30.0008 | -9.74701e-05 | -0.000877262 | 8.99944 | 9.00032 | 72.10607 | 0.0227503 | 72.12247 | 0.0002274771 | -9.747485e-05 | -0.0001300023 | -6.358638e-05 | 0.7497934 |  |  |  | 0.6425498 | 0.000213411 | 0.00640233 | 30.0064 | 30 | -6.40624e-05 | -0.000576553 | 8.99929 | 8.99987 | 64.25498 | 0.0213411 | 64.26869 | 0.0002133882 | -6.406445e-05 | -0.0001493238 | -6.924776e-05 | 0.4290305 |  |  |  | 1.029558 | 0.000393432 | 0.0118031 | 30.012 | 30.0002 | -0.000116891 | -0.00105201 | 8.99893 | 8.99998 | 102.9558 | 0.0393432 | 102.9963 | 0.0003933546 | -0.0001168978 | -0.0002764568 | -6.015035e-05 | 0.422843 |  |  |  | 0.5802009 | 0.00019246 | 0.0057738 | 30.0058 | 30 | -5.86918e-05 | -0.00052823 | 8.99954 | 9.00007 | 58.02009 | 0.019246 | 58.03125 | 0.0001924415 | -5.869352e-05 | -0.000133748 | -5.88701e-05 | 0.4388368 |  |  |  | 0.6968058 | 0.000262839 | 0.00788517 | 30.0079 | 30 | -7.41067e-05 | -0.000666942 | 8.9991 | 8.99977 | 69.68058 | 0.0262839 | 69.69889 | 0.0002628045 | -7.410945e-05 | -0.000188695 | -5.433322e-05 | 0.3927472 |  |  |  | 0.6197024 | 0.000239916 | 0.00719749 | 30.0072 | 30 | -7.8202e-05 | -0.000703866 | 8.99991 | 9.00062 | 61.97024 | 0.0239916 | 61.98511 | 0.0002398872 | -7.820506e-05 | -0.0001616822 | -6.877418e-05 | 0.4836963 |  |  |  | 0.681145 | 0.000270901 | 0.00812704 | 30.0082 | 30 | -7.17292e-05 | -0.000645543 | 8.99907 | 8.99972 | 68.1145 | 0.0270901 | 68.13295 | 0.0002708643 | -7.173177e-05 | -0.0001991325 | -5.651831e-05 | 0.3602213 |  |  |  | 0.6072309 | 0.000234483 | 0.00703467 | 30.0078 | 30.0008 | -7.91221e-05 | -0.000712088 | 8.99914 | 8.99985 | 60.72309 | 0.0234483 | 60.73733 | 0.0002344555 | -7.912523e-05 | -0.0001553303 | -5.509189e-05 | 0.5093999 |  |  |  | 0.7556972 | 0.000289439 | 0.00868316 | 30.0087 | 30 | -9.52605e-05 | -0.000857363 | 8.99933 | 9.00019 | 75.56972 | 0.0289439 | 75.59159 | 0.0002893971 | -9.526504e-05 | -0.0001941321 | -5.625147e-05 | 0.4907228 |  |  |  | 0.5910438 | 0.000212365 | 0.00637102 | 30.0067 | 30.0003 | -4.94055e-05 | -0.000444638 | 8.99933 | 8.99977 | 59.10438 | 0.0212365 | 59.11693 | 0.0002123425 | -4.940672e-05 | -0.0001629357 | -7.136969e-05 | 0.3032283 |  |  |  | 0.713774 | 0.000247845 | 0.00743546 | 30.0079 | 30.0005 | -6.80704e-05 | -0.000612638 | 8.99944 | 9.00006 | 71.3774 | 0.0247845 | 71.3951 | 0.0002478143 | -6.807272e-05 | -0.0001797416 | -5.998111e-05 | 0.3787255 |  |  |  | 0.7381736 | 0.000248232 | 0.00744694 | 30.0073 | 29.9999 | -8.62757e-05 | -0.000776439 | 8.99874 | 8.99951 | 73.81736 | 0.0248232 | 73.83569 | 0.0002482012 | -8.627942e-05 | -0.0001619218 | -5.551766e-05 | 0.5328463 |  |  |  | 0.7173447 | 0.000258453 | 0.00775359 | 30.0078 | 30 | -9.59396e-05 | -0.000863447 | 8.99904 | 8.9999 | 71.73447 | 0.0258453 | 71.75301 | 0.0002584196 | -9.59442e-05 | -0.0001624754 | -8.129529e-05 | 0.5905152 |  |  |  | 0.744144 | 0.000261415 | 0.00784253 | 30.0082 | 30.0003 | -8.81388e-05 | -0.000793258 | 8.9993 | 9.0001 | 74.4144 | 0.0261415 | 74.43385 | 0.0002613808 | -8.814268e-05 | -0.0001732382 | -5.677782e-05 | 0.5087949
38 |  | 0.7046281 | 0.00035314 | 0.0105943 | 30.0108 | 30.0002 | -8.79694e-05 | -0.000791737 | 8.99934 | 9.00013 | 70.46281 | 0.035314 | 70.48769 | 0.0003530777 | -8.797327e-05 | -0.0002651044 | -8.574891e-05 | 0.3318439 |  |  |  | 0.6354089 | 0.000162275 | 0.00486835 | 30.0055 | 30.0006 | -3.75767e-05 | -0.000338168 | 8.99909 | 8.99942 | 63.54089 | 0.0162275 | 63.5512 | 0.0001622618 | -3.757741e-05 | -0.0001246844 | -6.93166e-05 | 0.3013801 |  |  |  | 0.6714 | 0.000218482 | 0.00655467 | 30.0075 | 30.001 | -6.86412e-05 | -0.000617764 | 8.99928 | 8.9999 | 67.14 | 0.0218482 | 67.15467 | 0.0002184581 | -6.864356e-05 | -0.0001498146 | -4.275127e-05 | 0.4581901 |  |  |  | 0.6884399 | 0.000266591 | 0.0079977 | 30.008 | 30 | -5.90093e-05 | -0.000531086 | 8.9995 | 9.00003 | 68.84399 | 0.0266591 | 68.86234 | 0.0002665555 | -5.901104e-05 | -0.0002075444 | -1.301579e-05 | 0.2843297 |  |  |  | 0.6693936 | 0.000232513 | 0.00697539 | 30.007 | 30 | -0.000100722 | -0.000906505 | 8.99913 | 9.00004 | 66.93936 | 0.0232513 | 66.95492 | 0.000232486 | -0.0001007271 | -0.0001317589 |  | 0.7644802 |  |  |  | 0.6956412 | 0.0002318 | 0.00695401 | 30.0069 | 30 | -0.000115704 | -0.00104124 | 8.99819 | 8.99924 | 69.56412 | 0.02318 | 69.58024 | 0.0002317731 | -0.0001157107 | -0.0001160624 | -5.328004e-05 | 0.9969693 |  |  |  | 0.7058007 | 0.000237013 | 0.00711038 | 30.0071 | 30 | -6.63061e-05 | -0.000596724 | 8.99894 | 8.99954 | 70.58007 | 0.0237013 | 70.59679 | 0.0002369849 | -6.63083e-05 | -0.0001706766 | -5.824736e-05 | 0.3885025 |  |  |  | 0.7425024 | 0.000243268 | 0.00729824 | 30.0081 | 30.0008 | -9.73851e-05 | -0.000876497 | 8.99944 | 9.00032 | 74.25024 | 0.0243268 | 74.26831 | 0.0002432384 | -9.738984e-05 | -0.0001458486 | -5.6485e-05 | 0.6677463 |  |  |  | 0.6623804 | 0.000224372 | 0.00673115 | 30.0068 | 30 | -7.93699e-05 | -0.000714318 | 8.99916 | 8.99987 | 66.23804 | 0.0224372 | 66.2529 | 0.0002243468 | -7.937305e-05 | -0.0001449738 | -6.701515e-05 | 0.5474993 |  |  |  | 1.055387 | 0.000404488 | 0.0121347 | 30.0123 | 30.0002 | -0.000113973 | -0.00102576 | 8.99896 | 8.99998 | 105.5387 | 0.0404488 | 105.5814 | 0.0004044062 | -0.0001139795 | -0.0002904267 | -6.048123e-05 | 0.3924553 |  |  |  | 0.598485 | 0.000203219 | 0.00609656 | 30.0061 | 30 | -5.27496e-05 | -0.00047475 | 8.99959 | 9.00007 | 59.8485 | 0.0203219 | 59.86067 | 0.0002031984 | -5.275099e-05 | -0.0001504474 | -5.603573e-05 | 0.3506276 |  |  |  | 0.7180398 | 0.00027619 | 0.00828569 | 30.0083 | 30 | -8.19193e-05 | -0.000737254 | 8.99903 | 8.99977 | 71.80398 | 0.027619 | 71.82381 | 0.0002761519 | -8.192266e-05 | -0.0001942292 | -5.065443e-05 | 0.4217834 |  |  |  | 0.6382582 | 0.00025185 | 0.00755551 | 30.0076 | 30 | -7.98192e-05 | -0.000718422 | 8.9999 | 9.00062 | 63.82582 | 0.025185 | 63.84189 | 0.0002518183 | -7.982239e-05 | -0.0001719959 | -6.608917e-05 | 0.4640947 |  |  |  | 0.7019616 | 0.000282195 | 0.00846585 | 30.0085 | 30 | -8.86954e-05 | -0.000798234 | 8.99892 | 8.99972 | 70.19616 | 0.0282195 | 70.21597 | 0.0002821552 | -8.869933e-05 | -0.0001934559 | -5.523644e-05 | 0.4584991 |  |  |  | 0.6261319 | 0.000239105 | 0.00717334 | 30.008 | 30.0008 | -7.72873e-05 | -0.000695575 | 8.99916 | 8.99985 | 62.61319 | 0.0239105 | 62.62816 | 0.0002390764 | -7.729029e-05 | -0.0001617861 | -5.948498e-05 | 0.4777312 |  |  |  | 0.780055 | 0.000297278 | 0.00891833 | 30.0089 | 30 | -9.80012e-05 | -0.000882029 | 8.99931 | 9.00019 | 78.0055 | 0.0297278 | 78.02869 | 0.0002972338 | -9.8006e-05 | -0.0001992278 | -5.955858e-05 | 0.4919293 |  |  |  | 0.6099559 | 0.00022255 | 0.00667657 | 30.007 | 30.0003 | -5.73965e-05 | -0.000516556 | 8.99926 | 8.99977 | 60.99559 | 0.022255 | 61.00916 | 0.0002225252 | -5.739815e-05 | -0.0001651271 | -7.026803e-05 | 0.3475998 |  |  |  | 0.7347731 | 0.000260919 | 0.0078277 | 30.0083 | 30.0005 | -7.28551e-05 | -0.0006557 | 8.9994 | 9.00006 | 73.47731 | 0.0260919 | 73.49648 | 0.000260885 | -7.285775e-05 | -0.0001880272 | -5.596983e-05 | 0.3874852 |  |  |  | 0.760931 | 0.000256124 | 0.00768367 | 30.0075 | 29.9999 | -8.71025e-05 | -0.00078388 | 8.99873 | 8.99951 | 76.0931 | 0.0256124 | 76.11259 | 0.0002560912 | -8.710629e-05 | -0.0001689849 | -5.699356e-05 | 0.5154679 |  |  |  | 0.7404485 | 0.000269846 | 0.00809538 | 30.0081 | 30 | -8.75448e-05 | -0.000787895 | 8.99912 | 8.9999 | 74.04485 | 0.0269846 | 74.06484 | 0.0002698096 | -8.754863e-05 | -0.000182261 | -8.085067e-05 | 0.4803477 |  |  |  | 0.767193 | 0.000271082 | 0.00813256 | 30.0085 | 30.0003 | -8.78867e-05 | -0.000790989 | 8.9993 | 9.0001 | 76.7193 | 0.0271082 | 76.7401 | 0.0002710453 | -8.789056e-05 | -0.0001831547 | -5.697117e-05 | 0.4798706
39 |  | 0.7257161 | 0.000365139 | 0.0109542 | 30.0111 | 30.0002 | -9.41404e-05 | -0.000847277 | 8.99929 | 9.00013 | 72.57161 | 0.0365139 | 72.59811 | 0.0003650724 | -9.414483e-05 | -0.0002709275 | -8.689278e-05 | 0.3474908 |  |  |  | 0.65434375 | 0.000184028 | 0.00552097 | 30.0062 | 30.0006 | -3.92946e-05 | -0.000353629 | 8.99907 | 8.99942 | 65.434375 | 0.0184028 | 65.44642 | 0.0001840111 | -3.929537e-05 | -0.0001447157 | -5.447346e-05 | 0.271535 |  |  |  | 0.6913497 | 0.000228225 | 0.00684698 | 30.0078 | 30.001 | -7.30991e-05 | -0.000657884 | 8.99924 | 8.9999 | 69.13497 | 0.0228225 | 69.15075 | 0.000228199 | -7.310177e-05 | -0.0001550972 | -4.077454e-05 | 0.4713288 |  |  |  | 0.7093849 | 0.000275158 | 0.00825474 | 30.0082 | 30 | -7.09627e-05 | -0.000638667 | 8.99939 | 9.00003 | 70.93849 | 0.0275158 | 70.95801 | 0.0002751202 | -7.096522e-05 | -0.0002041549 | -1.295922e-05 | 0.3476047 |  |  |  | 0.6899267 | 0.000241616 | 0.00724849 | 30.0073 | 30 | -9.3628e-05 | -0.000842655 | 8.9992 | 9.00004 | 68.99267 | 0.0241616 | 69.00934 | 0.0002415868 | -9.363238e-05 | -0.0001479544 |  | 0.6328461 |  |  |  | 0.7168503 | 0.000248172 | 0.00744516 | 30.0074 | 30 | -0.000108961 | -0.000980562 | 8.99825 | 8.99924 | 71.68503 | 0.0248172 | 71.70282 | 0.0002481412 | -0.0001089669 | -0.0001391743 | -4.560764e-05 | 0.7829532 |  |  |  | 0.7268076 | 0.000243249 | 0.00729746 | 30.0073 | 30 | -8.20975e-05 | -0.00073884 | 8.9988 | 8.99954 | 72.68076 | 0.0243249 | 72.69844 | 0.0002432194 | -8.210087e-05 | -0.0001611185 | -6.080184e-05 | 0.5095681 |  |  |  | 0.7640498 | 0.000248811 | 0.00746451 | 30.0082 | 30.0008 | -9.2788e-05 | -0.000835122 | 8.99949 | 9.00032 | 76.40498 | 0.0248811 | 76.42399 | 0.0002487801 | -9.279231e-05 | -0.0001559877 | -5.964302e-05 | 0.5948692 |  |  |  | 0.6825038 | 0.000224153 | 0.0067246 | 30.0068 | 30 | -7.75524e-05 | -0.000697961 | 8.99917 | 8.99987 | 68.25038 | 0.0224153 | 68.26568 | 0.0002241279 | -7.755541e-05 | -0.0001465725 | -7.608577e-05 | 0.5291267 |  |  |  | 1.082124 | 0.000413067 | 0.0123921 | 30.0126 | 30.0002 | -0.000136175 | -0.00122557 | 8.99876 | 8.99998 | 108.2124 | 0.0413067 | 108.2571 | 0.0004129817 | -0.0001361843 | -0.0002767974 | -6.368751e-05 | 0.4919998 |  |  |  | 0.6172053 | 0.000208966 | 0.00626898 | 30.0063 | 30 | -6.81946e-05 | -0.000613756 | 8.99945 | 9.00007 | 61.72053 | 0.0208966 | 61.73342 | 0.0002089442 | -6.819693e-05 | -0.0001407472 | -5.840012e-05 | 0.4845347 |  |  |  | 0.7397007 | 0.000285997 | 0.00857989 | 30.0086 | 30 | -7.62283e-05 | -0.000686036 | 8.99908 | 8.99977 | 73.97007 | 0.0285997 | 73.99122 | 0.0002859561 | -7.623121e-05 | -0.0002097249 | -5.071215e-05 | 0.3634819 |  |  |  | 0.6571697 | 0.000264035 | 0.00792106 | 30.0079 | 30 | -8.10245e-05 | -0.000729271 | 8.99989 | 9.00062 | 65.71697 | 0.0264035 | 65.73433 | 0.0002640001 | -8.102778e-05 | -0.0001829724 | -6.333089e-05 | 0.4428416 |  |  |  | 0.7234885 | 0.000285097 | 0.00855291 | 30.0086 | 30 | -8.321e-05 | -0.000748866 | 8.99897 | 8.99972 | 72.34885 | 0.0285097 | 72.36948 | 0.0002850564 | -8.321346e-05 | -0.0002018429 | -6.268299e-05 | 0.4122685 |  |  |  | 0.6457651 | 0.000251215 | 0.00753665 | 30.0083 | 30.0008 | -9.5973e-05 | -0.000863743 | 8.99899 | 8.99985 | 64.57651 | 0.0251215 | 64.59273 | 0.0002511835 | -9.597761e-05 | -0.0001552058 | -5.674345e-05 | 0.6183891 |  |  |  | 0.8041969 | 0.00030377 | 0.00911311 | 30.0091 | 30 | -0.000104169 | -0.000937545 | 8.99925 | 9.00019 | 80.41969 | 0.030377 | 80.44412 | 0.0003037239 | -0.0001041744 | -0.0001995494 | -6.411328e-05 | 0.5220482 |  |  |  | 0.6287211 | 0.000229229 | 0.00687692 | 30.0072 | 30.0003 | -5.65873e-05 | -0.000509273 | 8.99927 | 8.99977 | 62.87211 | 0.0229229 | 62.88652 | 0.0002292027 | -5.65889e-05 | -0.0001726138 | -7.260029e-05 | 0.3278353 |  |  |  | 0.7563531 | 0.000268841 | 0.00806536 | 30.0086 | 30.0005 | -8.32277e-05 | -0.000749054 | 8.99931 | 9.00006 | 75.63531 | 0.0268841 | 75.65565 | 0.0002688049 | -8.323116e-05 | -0.0001855737 | -5.735845e-05 | 0.4485073 |  |  |  | 0.7838787 | 0.00026778 | 0.00803335 | 30.0079 | 29.9999 | -9.26261e-05 | -0.00083359 | 8.99868 | 8.99951 | 78.38787 | 0.026778 | 78.40886 | 0.0002677442 | -9.263039e-05 | -0.0001751138 | -5.478616e-05 | 0.5289726 |  |  |  | 0.7643168 | 0.000282868 | 0.00848604 | 30.0085 | 30 | -0.000105384 | -0.000948442 | 8.99896 | 8.9999 | 76.43168 | 0.0282868 | 76.4533 | 0.000282828 | -0.0001053896 | -0.0001774384 | -7.914045e-05 | 0.5939499 |  |  |  | 0.7905933 | 0.000272311 | 0.00816943 | 30.0085 | 30.0003 | -0.000101407 | -0.000912675 | 8.99918 | 9.0001 | 79.05933 | 0.0272311 | 79.08085 | 0.0002722739 | -0.0001014121 | -0.0001708618 | -6.574779e-05 | 0.5935332
40 |  | 0.7474142 | 0.000380278 | 0.0114084 | 30.0116 | 30.0002 | -9.08009e-05 | -0.00081722 | 8.99932 | 9.00013 | 74.74142 | 0.0380278 | 74.76984 | 0.0003802057 | -9.080502e-05 | -0.0002894007 | -8.527969e-05 | 0.3137692 |  |  |  | 0.6738172 | 0.000197338 | 0.00592027 | 30.0066 | 30.0006 | -5.85818e-05 | -0.000527202 | 8.9989 | 8.99942 | 67.38172 | 0.0197338 | 67.39502 | 0.0001973185 | -5.858352e-05 | -0.000138735 | -4.826663e-05 | 0.4222691 |  |  |  | 0.7108118 | 0.000230185 | 0.00690577 | 30.0079 | 30.001 | -9.39015e-05 | -0.000845103 | 8.99905 | 8.9999 | 71.08118 | 0.0230185 | 71.09754 | 0.0002301585 | -9.390591e-05 | -0.0001362526 | -4.638737e-05 | 0.6892045 |  |  |  | 0.7306607 | 0.00028011 | 0.0084033 | 30.0084 | 30 | -7.78854e-05 | -0.000700971 | 8.99933 | 9.00003 | 73.06607 | 0.028011 | 73.08654 | 0.0002800708 | -7.788843e-05 | -0.0002021823 | -1.665012e-05 | 0.3852386 |  |  |  | 0.7102991 | 0.000256759 | 0.00770276 | 30.0077 | 30 | -0.000102547 | -0.000922927 | 8.99912 | 9.00004 | 71.02991 | 0.0256759 | 71.04814 | 0.000256726 | -0.0001025523 | -0.0001541738 |  | 0.6651731 |  |  |  | 0.7383674 | 0.000258474 | 0.00775422 | 30.0077 | 30 | -0.000116434 | -0.00104782 | 8.99819 | 8.99924 | 73.83674 | 0.0258474 | 73.85582 | 0.0002584406 | -0.0001164408 | -0.0001419998 | -4.412857e-05 | 0.8200065 |  |  |  | 0.7481518 | 0.000251847 | 0.0075554 | 30.0075 | 30 | -7.12826e-05 | -0.00064151 | 8.9989 | 8.99954 | 74.81518 | 0.0251847 | 74.83402 | 0.0002518153 | -7.128514e-05 | -0.0001805302 | -6.113686e-05 | 0.3948656 |  |  |  | 0.7857537 | 0.000258035 | 0.00774125 | 30.0085 | 30.0008 | -0.00010639 | -0.000957544 | 8.99936 | 9.00032 | 78.57537 | 0.0258035 | 78.59565 | 0.0002580017 | -0.0001063957 | -0.0001516061 | -5.918548e-05 | 0.7017903 |  |  |  | 0.702606 | 0.000237116 | 0.00711347 | 30.0071 | 30 | -8.66936e-05 | -0.000780231 | 8.99909 | 8.99987 | 70.2606 | 0.0237116 | 70.27726 | 0.0002370879 | -8.669736e-05 | -0.0001503905 | -7.19721e-05 | 0.5764815 |  |  |  | 1.108579 | 0.000428642 | 0.0128593 | 30.0131 | 30.0002 | -0.000132357 | -0.00119121 | 8.99879 | 8.99998 | 110.8579 | 0.0428642 | 110.9055 | 0.0004285502 | -0.0001323658 | -0.0002961844 | -5.977996e-05 | 0.4469032 |  |  |  | 0.6365117 | 0.000219444 | 0.00658331 | 30.0066 | 30 | -6.312e-05 | -0.000568084 | 8.9995 | 9.00007 | 63.65117 | 0.0219444 | 63.66514 | 0.0002194199 | -6.312199e-05 | -0.0001562979 | -5.62899e-05 | 0.4038569 |  |  |  | 0.7613834 | 0.000294439 | 0.00883317 | 30.0088 | 30 | -8.32595e-05 | -0.000749316 | 8.99902 | 8.99977 | 76.13834 | 0.0294439 | 76.16076 | 0.0002943957 | -8.326297e-05 | -0.0002111327 | -5.214423e-05 | 0.3943632 |  |  |  | 0.6760715 | 0.000271541 | 0.00814624 | 30.0082 | 30 | -9.07802e-05 | -0.000817078 | 8.9998 | 9.00062 | 67.60715 | 0.0271541 | 67.62551 | 0.0002715041 | -9.078432e-05 | -0.0001807198 | -6.524426e-05 | 0.5023484 |  |  |  | 0.7451302 | 0.000302565 | 0.00907696 | 30.0091 | 30 | -9.87364e-05 | -0.0008886 | 8.99883 | 8.99972 | 74.51302 | 0.0302565 | 74.53557 | 0.0003025192 | -9.874127e-05 | -0.000203778 | -5.562831e-05 | 0.4845533 |  |  |  | 0.6654942 | 0.000261119 | 0.00783377 | 30.0086 | 30.0008 | -8.37929e-05 | -0.000754124 | 8.9991 | 8.99985 | 66.54942 | 0.0261119 | 66.5668 | 0.0002610849 | -8.379641e-05 | -0.0001772885 | -5.625278e-05 | 0.4726556 |  |  |  | 0.8287244 | 0.000321675 | 0.00965025 | 30.0096 | 30 | -0.000102407 | -0.000921686 | 8.99927 | 9.00019 | 82.87244 | 0.0321675 | 82.8991 | 0.0003216233 | -0.0001024122 | -0.000219211 | -5.743948e-05 | 0.4671856 |  |  |  | 0.6482346 | 0.000244316 | 0.00732955 | 30.0076 | 30.0003 | -6.93824e-05 | -0.000624426 | 8.99915 | 8.99977 | 64.82346 | 0.0244316 | 64.8393 | 0.0002442862 | -6.938481e-05 | -0.0001749014 | -6.688859e-05 | 0.3967082 |  |  |  | 0.7786211 | 0.000280898 | 0.00842709 | 30.0089 | 30.0005 | -9.29118e-05 | -0.000836211 | 8.99922 | 9.00006 | 77.86211 | 0.0280898 | 77.88398 | 0.0002808586 | -9.291612e-05 | -0.0001879424 | -5.491145e-05 | 0.494386 |  |  |  | 0.8077125 | 0.000278791 | 0.00836369 | 30.0082 | 29.9999 | -9.97584e-05 | -0.000897776 | 8.99861 | 8.99951 | 80.77125 | 0.0278791 | 80.79377 | 0.0002787521 | -9.976338e-05 | -0.0001789888 | -5.358838e-05 | 0.5573723 |  |  |  | 0.7881558 | 0.000299528 | 0.00898585 | 30.009 | 30 | -0.000103376 | -0.000930371 | 8.99897 | 8.9999 | 78.81558 | 0.0299528 | 78.83918 | 0.0002994832 | -0.0001033813 | -0.0001961018 | -7.378128e-05 | 0.527182 |  |  |  | 0.8138219 | 0.000281064 | 0.00843202 | 30.0088 | 30.0003 | -8.94717e-05 | -0.000805254 | 8.99929 | 9.0001 | 81.38219 | 0.0281064 | 81.40506 | 0.0002810245 | -8.94757e-05 | -0.0001915488 | -6.693177e-05 | 0.467117
41 |  | 0.769348 | 0.000395425 | 0.0118628 | 30.012 | 30.0002 | -8.85649e-05 | -0.000797096 | 8.99934 | 9.00013 | 76.9348 | 0.0395425 | 76.96522 | 0.0003953468 | -8.856882e-05 | -0.000306778 | -8.380605e-05 | 0.2887065 |  |  |  | 0.6935353 | 0.000200793 | 0.00602391 | 30.0067 | 30.0006 | -6.61681e-05 | -0.000595475 | 8.99883 | 8.99942 | 69.35353 | 0.0200793 | 69.36745 | 0.0002007728 | -6.617029e-05 | -0.0001346026 | -5.199981e-05 | 0.4915976 |  |  |  | 0.7311018 | 0.000245155 | 0.00735489 | 30.0083 | 30.001 | -7.54392e-05 | -0.000678945 | 8.99922 | 8.9999 | 73.11018 | 0.0245155 | 73.1281 | 0.000245125 | -7.544205e-05 | -0.0001696829 | -3.931913e-05 | 0.444606 |  |  |  | 0.7526967 | 0.000290797 | 0.00872391 | 30.0087 | 30 | -6.91718e-05 | -0.000622548 | 8.99941 | 9.00003 | 75.26967 | 0.0290797 | 75.29155 | 0.0002907547 | -6.917419e-05 | -0.0002215805 | -1.491822e-05 | 0.3121853 |  |  |  | 0.7309669 | 0.000259806 | 0.00779419 | 30.0078 | 30 | -0.000102335 | -0.000921016 | 8.99912 | 9.00004 | 73.09669 | 0.0259806 | 73.11568 | 0.0002597723 | -0.0001023402 | -0.000157432 |  | 0.6500599 |  |  |  | 0.7602015 | 0.000274771 | 0.0082431 | 30.0082 | 30 | -0.000106932 | -0.000962305 | 8.99827 | 8.99924 | 76.02015 | 0.0274771 | 76.04104 | 0.0002747333 | -0.0001069377 | -0.0001677955 | -3.678823e-05 | 0.6373097 |  |  |  | 0.7703327 | 0.000268857 | 0.00806572 | 30.0081 | 30 | -7.92809e-05 | -0.000713492 | 8.99883 | 8.99954 | 77.03327 | 0.0268857 | 77.05398 | 0.0002688209 | -7.928404e-05 | -0.0001895368 | -5.341505e-05 | 0.4183042 |  |  |  | 0.8071682 | 0.000263495 | 0.00790504 | 30.0087 | 30.0008 | -0.000112941 | -0.00101651 | 8.9993 | 9.00032 | 80.71682 | 0.0263495 | 80.73808 | 0.0002634603 | -0.0001129474 | -0.0001505129 | -6.23731e-05 | 0.7504165 |  |  |  | 0.723082 | 0.000250535 | 0.00751606 | 30.0075 | 30 | -8.65082e-05 | -0.000778563 | 8.99909 | 8.99987 | 72.3082 | 0.0250535 | 72.32631 | 0.0002505036 | -8.651194e-05 | -0.0001639917 | -6.756756e-05 | 0.5275386 |  |  |  | 1.135363 | 0.00044217 | 0.0132652 | 30.0135 | 30.0002 | -0.000137284 | -0.00123555 | 8.99875 | 8.99998 | 113.5363 | 0.044217 | 113.5865 | 0.0004420723 | -0.0001372934 | -0.0003047788 | -5.806274e-05 | 0.450469 |  |  |  | 0.6558351 | 0.000226941 | 0.00680824 | 30.0068 | 30 | -5.84998e-05 | -0.000526502 | 8.99954 | 9.00007 | 65.58351 | 0.0226941 | 65.59839 | 0.0002269153 | -5.850151e-05 | -0.0001684137 | -5.716676e-05 | 0.3473678 |  |  |  | 0.783353 | 0.000302801 | 0.00908403 | 30.0091 | 30 | -7.91418e-05 | -0.000712258 | 8.99905 | 8.99977 | 78.3353 | 0.0302801 | 78.35902 | 0.0003027552 | -7.914493e-05 | -0.0002236102 | -5.378704e-05 | 0.3539415 |  |  |  | 0.6950898 | 0.000280503 | 0.0084151 | 30.0084 | 30 | -8.78607e-05 | -0.0007908 | 8.99982 | 9.00062 | 69.50898 | 0.0280503 | 69.52848 | 0.0002804637 | -8.786456e-05 | -0.0001925991 | -6.576074e-05 | 0.4562044 |  |  |  | 0.7671414 | 0.000315623 | 0.00946871 | 30.0095 | 30 | -9.01191e-05 | -0.000811047 | 8.99891 | 8.99972 | 76.71414 | 0.0315623 | 76.73835 | 0.0003155732 | -9.012316e-05 | -0.00022545 | -5.315885e-05 | 0.3997478 |  |  |  | 0.6856414 | 0.000269515 | 0.00808567 | 30.0089 | 30.0008 | -9.39172e-05 | -0.000845241 | 8.99901 | 8.99985 | 68.56414 | 0.0269515 | 68.58262 | 0.0002694787 | -9.392161e-05 | -0.0001755571 | -5.746885e-05 | 0.5349919 |  |  |  | 0.8530457 | 0.000332088 | 0.00996263 | 30.01 | 30 | -0.000117636 | -0.00105874 | 8.99913 | 9.00019 | 85.30457 | 0.0332088 | 85.33289 | 0.0003320329 | -0.0001176429 | -0.00021439 | -5.815859e-05 | 0.5487334 |  |  |  | 0.6675898 | 0.000246888 | 0.0074067 | 30.0077 | 30.0003 | -5.58268e-05 | -0.000502428 | 8.99927 | 8.99977 | 66.75898 | 0.0246888 | 66.77547 | 0.0002468575 | -5.582836e-05 | -0.0001910292 | -7.360921e-05 | 0.2922504 |  |  |  | 0.8011603 | 0.000286986 | 0.00860973 | 30.0091 | 30.0005 | -7.9597e-05 | -0.000716378 | 8.99934 | 9.00006 | 80.11603 | 0.0286986 | 80.13902 | 0.0002869448 | -7.960017e-05 | -0.0002073447 | -5.8547e-05 | 0.3839027 |  |  |  | 0.8313862 | 0.000290262 | 0.00870781 | 30.0086 | 29.9999 | -8.93271e-05 | -0.000803901 | 8.99871 | 8.99951 | 83.13862 | 0.0290262 | 83.16275 | 0.0002902199 | -8.933109e-05 | -0.0002008888 | -5.18653e-05 | 0.4446793 |  |  |  | 0.8122719 | 0.000301107 | 0.0090332 | 30.009 | 30 | -0.000103639 | -0.000932745 | 8.99897 | 8.9999 | 81.22719 | 0.0301107 | 81.25165 | 0.0003010617 | -0.0001036444 | -0.0001974173 | -8.362459e-05 | 0.5250014 |  |  |  | 0.8376696 | 0.000298316 | 0.00894958 | 30.0093 | 30.0003 | -0.00010194 | -0.000917466 | 8.99918 | 9.0001 | 83.76696 | 0.0298316 | 83.79194 | 0.0002982715 | -0.0001019452 | -0.0001963263 | -5.98872e-05 | 0.519264
42 |  | 0.7914931 | 0.000408 | 0.0122401 | 30.0124 | 30.0002 | -9.39198e-05 | -0.000845291 | 8.99929 | 9.00013 | 79.14931 | 0.0408 | 79.1816 | 0.0004079168 | -9.392421e-05 | -0.0003139926 | -8.503438e-05 | 0.2991288 |  |  |  | 0.7134015 | 0.000216967 | 0.00650915 | 30.0071 | 30.0006 | -6.62196e-05 | -0.000595938 | 8.99883 | 8.99942 | 71.34015 | 0.0216967 | 71.35563 | 0.0002169435 | -6.622179e-05 | -0.0001507217 | -4.307402e-05 | 0.4393648 |  |  |  | 0.7513585 | 0.000252395 | 0.00757209 | 30.0085 | 30.001 | -8.84594e-05 | -0.000796126 | 8.9991 | 8.9999 | 75.13585 | 0.0252395 | 75.15482 | 0.0002523632 | -8.846331e-05 | -0.0001638998 | -3.996416e-05 | 0.5397401 |  |  |  | 0.7748251 | 0.000307063 | 0.00921187 | 30.0092 | 30 | -6.43075e-05 | -0.00057877 | 8.99945 | 9.00003 | 77.48251 | 0.0307063 | 77.50631 | 0.0003070159 | -6.430957e-05 | -0.0002427063 | -7.648657e-06 | 0.2649687 |  |  |  | 0.7521061 | 0.000275935 | 0.00827805 | 30.0083 | 30 | -9.52457e-05 | -0.000857215 | 8.99918 | 9.00004 | 75.21061 | 0.0275935 | 75.23136 | 0.0002758969 | -9.525024e-05 | -0.0001806467 |  | 0.5272736 |  |  |  | 0.7824613 | 0.000269374 | 0.0080812 | 30.008 | 30 | -0.000116137 | -0.00104515 | 8.99819 | 8.99924 | 78.24613 | 0.0269374 | 78.26721 | 0.0002693377 | -0.0001161437 | -0.000153194 | -5.130381e-05 | 0.7581482 |  |  |  | 0.7924581 | 0.000279322 | 0.00837965 | 30.0084 | 30 | -7.37013e-05 | -0.000663277 | 8.99888 | 8.99954 | 79.24581 | 0.0279322 | 79.26795 | 0.000279283 | -7.370402e-05 | -0.000205579 | -5.221161e-05 | 0.3585192 |  |  |  | 0.8293294 | 0.00026826 | 0.008048 | 30.0088 | 30.0008 | -0.000108487 | -0.00097642 | 8.99934 | 9.00032 | 82.93294 | 0.026826 | 82.95519 | 0.000268224 | -0.0001084929 | -0.0001597311 | -6.65569e-05 | 0.6792219 |  |  |  | 0.7438068 | 0.000258027 | 0.00774083 | 30.0078 | 30 | -8.49703e-05 | -0.000764722 | 8.9991 | 8.99987 | 74.38068 | 0.0258027 | 74.39987 | 0.0002579937 | -8.497391e-05 | -0.0001730198 | -6.919642e-05 | 0.4911224 |  |  |  | 1.16252 | 0.000454572 | 0.0136373 | 30.0138 | 30.0002 | -0.000135679 | -0.00122111 | 8.99876 | 8.99998 | 116.252 | 0.0454572 | 116.3048 | 0.0004544687 | -0.0001356882 | -0.0003187805 | -5.763532e-05 | 0.4256477 |  |  |  | 0.6753022 | 0.000234576 | 0.00703729 | 30.007 | 30 | -8.2041e-05 | -0.000738375 | 8.99933 | 9.00007 | 67.53022 | 0.0234576 | 67.54606 | 0.0002345485 | -8.204437e-05 | -0.0001525041 | -5.796814e-05 | 0.5379813 |  |  |  | 0.8055518 | 0.000316943 | 0.00950829 | 30.0095 | 30 | -7.42793e-05 | -0.000668496 | 8.9991 | 8.99977 | 80.55518 | 0.0316943 | 80.58071 | 0.0003168928 | -7.428206e-05 | -0.0002426107 | -4.975838e-05 | 0.306178 |  |  |  | 0.7147849 | 0.00029398 | 0.0088194 | 30.0088 | 30 | -9.60402e-05 | -0.000864421 | 8.99975 | 9.00062 | 71.47849 | 0.029398 | 71.4995 | 0.0002939368 | -9.604481e-05 | -0.000197892 | -6.210256e-05 | 0.4853396 |  |  |  | 0.7895775 | 0.000319101 | 0.00957303 | 30.0096 | 30 | -0.000109353 | -0.000984147 | 8.99873 | 8.99972 | 78.95775 | 0.0319101 | 78.98295 | 0.0003190501 | -0.000109359 | -0.0002096911 | -6.046734e-05 | 0.5215241 |  |  |  | 0.7053705 | 0.000281506 | 0.00844541 | 30.0093 | 30.0008 | -9.58074e-05 | -0.000862253 | 8.99899 | 8.99985 | 70.53705 | 0.0281506 | 70.5569 | 0.0002814664 | -9.581199e-05 | -0.0001856544 | -5.489298e-05 | 0.5160771 |  |  |  | 0.8779229 | 0.00033768 | 0.0101304 | 30.0101 | 30 | -0.000111136 | -0.00100024 | 8.99919 | 9.00019 | 87.79229 | 0.033768 | 87.82194 | 0.000337623 | -0.0001111422 | -0.0002264808 | -6.394981e-05 | 0.4907355 |  |  |  | 0.6874679 | 0.000260062 | 0.00780195 | 30.0081 | 30.0003 | -7.24432e-05 | -0.000651973 | 8.99912 | 8.99977 | 68.74679 | 0.0260062 | 68.76467 | 0.0002600282 | -7.244582e-05 | -0.0001875824 | -6.998506e-05 | 0.3862081 |  |  |  | 0.823344 | 0.000293991 | 0.00881988 | 30.0093 | 30.0005 | -8.28597e-05 | -0.000745742 | 8.99931 | 9.00006 | 82.3344 | 0.0293991 | 82.3586 | 0.0002939478 | -8.286313e-05 | -0.0002110847 | -6.111301e-05 | 0.3925588 |  |  |  | 0.8550283 | 0.000300057 | 0.00900168 | 30.0089 | 29.9999 | -8.35607e-05 | -0.000752006 | 8.99876 | 8.99951 | 85.50283 | 0.0300057 | 85.52849 | 0.000300012 | -8.356419e-05 | -0.0002164478 | -5.180452e-05 | 0.3860709 |  |  |  | 0.8374553 | 0.000324339 | 0.00973018 | 30.0097 | 30 | -9.51599e-05 | -0.00085643 | 8.99905 | 8.9999 | 83.74553 | 0.0324339 | 83.77269 | 0.0003242864 | -9.516443e-05 | -0.000229122 | -7.233575e-05 | 0.4153439 |  |  |  | 0.8613723 | 0.000309325 | 0.00927984 | 30.0096 | 30.0003 | -0.000110794 | -0.000997161 | 8.9991 | 9.0001 | 86.13723 | 0.0309325 | 86.16388 | 0.0003092772 | -0.0001108001 | -0.000198477 | -5.902009e-05 | 0.5582517
43 |  | 0.8139641 | 0.000424482 | 0.0127345 | 30.0129 | 30.0002 | -0.000108305 | -0.000974761 | 8.99916 | 9.00013 | 81.39641 | 0.0424482 | 81.43096 | 0.0004243919 | -0.0001083109 | -0.0003160811 | -8.25628e-05 | 0.342668 |  |  |  | 0.7342451 | 0.000225682 | 0.0067706 | 30.0074 | 30.0006 | -6.54095e-05 | -0.000588647 | 8.99884 | 8.99942 | 73.42451 | 0.0225682 | 73.44108 | 0.0002256565 | -6.541164e-05 | -0.0001602449 | -4.196025e-05 | 0.408198 |  |  |  | 0.7722769 | 0.00026073 | 0.00782216 | 30.0088 | 30.001 | -9.15732e-05 | -0.000824149 | 8.99907 | 8.9999 | 77.22769 | 0.026073 | 77.24783 | 0.000260696 | -9.157739e-05 | -0.0001691186 | -3.977242e-05 | 0.541498 |  |  |  | 0.7973495 | 0.000303302 | 0.00909904 | 30.0091 | 30 | -6.86042e-05 | -0.00061744 | 8.99941 | 9.00003 | 79.73495 | 0.0303302 | 79.75913 | 0.000303256 | -6.860655e-05 | -0.0002346495 | -2.055467e-05 | 0.2923789 |  |  |  | 0.7736176 | 0.0002824 | 0.00847199 | 30.0085 | 30 | -9.63741e-05 | -0.000867371 | 8.99917 | 9.00004 | 77.36176 | 0.02824 | 77.38361 | 0.0002823601 | -9.637874e-05 | -0.0001859814 |  | 0.5182171 |  |  |  | 0.8051556 | 0.000281085 | 0.00843253 | 30.0084 | 30 | -0.000113001 | -0.00101693 | 8.99822 | 8.99924 | 80.51556 | 0.0281085 | 80.53819 | 0.0002810455 | -0.0001130074 | -0.0001680381 | -4.889969e-05 | 0.6725104 |  |  |  | 0.8151831 | 0.000286105 | 0.00858316 | 30.0086 | 30 | -9.05135e-05 | -0.00081458 | 8.99872 | 8.99954 | 81.51831 | 0.0286105 | 81.54163 | 0.0002860641 | -9.05176e-05 | -0.0001955465 | -5.493897e-05 | 0.4628955 |  |  |  | 0.8513287 | 0.000283381 | 0.00850165 | 30.0093 | 30.0008 | -0.000107172 | -0.000964585 | 8.99936 | 9.00032 | 85.13287 | 0.0283381 | 85.15699 | 0.0002833409 | -0.0001071777 | -0.0001761631 | -6.032586e-05 | 0.6084006 |  |  |  | 0.7647635 | 0.000270824 | 0.00812472 | 30.0082 | 30 | -0.000101821 | -0.000916373 | 8.99895 | 8.99987 | 76.47635 | 0.0270824 | 76.49706 | 0.0002707873 | -0.0001018262 | -0.0001689611 | -6.562565e-05 | 0.6026603 |  |  |  | 1.189806 | 0.000467732 | 0.0140321 | 30.0142 | 30.0002 | -0.000133049 | -0.00119744 | 8.99879 | 8.99998 | 118.9806 | 0.0467732 | 119.0363 | 0.0004676226 | -0.0001330579 | -0.0003345648 | -5.650837e-05 | 0.3977043 |  |  |  | 0.6955258 | 0.000244264 | 0.00732793 | 30.0073 | 30 | -9.0742e-05 | -0.000816684 | 8.99925 | 9.00007 | 69.55258 | 0.0244264 | 69.56957 | 0.0002442342 | -9.074612e-05 | -0.0001534881 | -5.704553e-05 | 0.5912259 |  |  |  | 0.8283212 | 0.000328987 | 0.00986961 | 30.0099 | 30 | -7.83284e-05 | -0.000704937 | 8.99906 | 8.99977 | 82.83212 | 0.0328987 | 82.85937 | 0.0003289329 | -7.833147e-05 | -0.0002506014 | -4.80864e-05 | 0.3125739 |  |  |  | 0.7354269 | 0.000302884 | 0.00908652 | 30.0091 | 30 | -9.42079e-05 | -0.00084793 | 8.99977 | 9.00062 | 73.54269 | 0.0302884 | 73.56497 | 0.0003028381 | -9.421234e-05 | -0.0002086258 | -6.348642e-05 | 0.4515853 |  |  |  | 0.8120961 | 0.000333305 | 0.00999916 | 30.01 | 30 | -0.000108668 | -0.000977979 | 8.99874 | 8.99972 | 81.20961 | 0.0333305 | 81.23668 | 0.0003332495 | -0.0001086739 | -0.0002245756 | -5.709729e-05 | 0.483908 |  |  |  | 0.7251712 | 0.0002857 | 0.00857123 | 30.0094 | 30.0008 | -9.49972e-05 | -0.000854961 | 8.999 | 8.99985 | 72.51712 | 0.02857 | 72.53784 | 0.0002856592 | -9.500171e-05 | -0.0001906575 | -6.014368e-05 | 0.4982847 |  |  |  | 0.9033753 | 0.00035427 | 0.0106281 | 30.0106 | 30 | -0.000111954 | -0.0010076 | 8.99918 | 9.00019 | 90.33753 | 0.035427 | 90.36953 | 0.0003542073 | -0.0001119603 | -0.000242247 | -5.901464e-05 | 0.462174 |  |  |  | 0.7076481 | 0.000270594 | 0.00811789 | 30.0084 | 30.0003 | -7.1861e-05 | -0.000646733 | 8.99913 | 8.99977 | 70.76481 | 0.0270594 | 70.78396 | 0.0002705574 | -7.186358e-05 | -0.0001986938 | -6.914676e-05 | 0.36168 |  |  |  | 0.8461129 | 0.000307009 | 0.00921044 | 30.0097 | 30.0005 | -9.37626e-05 | -0.000843869 | 8.99921 | 9.00006 | 84.61129 | 0.0307009 | 84.63726 | 0.0003069619 | -9.3767e-05 | -0.0002131949 | -5.792257e-05 | 0.4398182 |  |  |  | 0.8787746 | 0.000315928 | 0.00947779 | 30.0093 | 29.9999 | -9.87933e-05 | -0.000889092 | 8.99862 | 8.99951 | 87.87746 | 0.0315928 | 87.90522 | 0.0003158781 | -9.879818e-05 | -0.0002170799 | -4.571497e-05 | 0.4551235 |  |  |  | 0.8624071 | 0.000332715 | 0.00998146 | 30.01 | 30 | -0.000105732 | -0.000951578 | 8.99895 | 8.9999 | 86.24071 | 0.0332715 | 86.2694 | 0.0003326597 | -0.0001057376 | -0.0002269221 | -7.578318e-05 | 0.4659643 |  |  |  | 0.8850916 | 0.000313882 | 0.00941657 | 30.0097 | 30.0003 | -0.000109677 | -0.000987103 | 8.99911 | 9.0001 | 88.50916 | 0.0313882 | 88.53694 | 0.0003138327 | -0.000109683 | -0.0002041497 | -6.460787e-05 | 0.5372675
44 |  | 0.83692 | 0.000438333 | 0.0131501 | 30.0133 | 30.0002 | -9.04916e-05 | -0.000814437 | 8.99932 | 9.00013 | 83.692 | 0.0438333 | 83.72869 | 0.000438237 | -9.049569e-05 | -0.0003477413 | -8.302244e-05 | 0.2602386 |  |  |  | 0.7550345 | 0.000224311 | 0.00672947 | 30.0074 | 30.0006 | -8.19084e-05 | -0.000737128 | 8.99869 | 8.99942 | 75.50345 | 0.0224311 | 75.52039 | 0.0002242858 | -8.191175e-05 | -0.0001423741 | -5.09079e-05 | 0.5753277 |  |  |  | 0.7939977 | 0.00026818 | 0.00804566 | 30.009 | 30.001 | -9.14414e-05 | -0.000822963 | 8.99907 | 8.9999 | 79.39977 | 0.026818 | 79.42107 | 0.000268144 | -9.144558e-05 | -0.0001766985 | -4.077758e-05 | 0.5175233 |  |  |  | 0.820138 | 0.000318674 | 0.00956022 | 30.0095 | 30 | -7.3123e-05 | -0.00065811 | 8.99937 | 9.00003 | 82.0138 | 0.0318674 | 82.03994 | 0.0003186232 | -7.312567e-05 | -0.0002454976 | -1.444718e-05 | 0.2978672 |  |  |  | 0.7951885 | 0.00029526 | 0.0088578 | 30.0089 | 30 | -0.000104231 | -0.000938079 | 8.9991 | 9.00004 | 79.51885 | 0.029526 | 79.54233 | 0.0002952164 | -0.0001042364 | -0.00019098 |  | 0.5457977 |  |  |  | 0.8283983 | 0.000284452 | 0.00853354 | 30.0085 | 30 | -0.000119915 | -0.00107914 | 8.99816 | 8.99924 | 82.83983 | 0.0284452 | 82.8634 | 0.0002844116 | -0.0001199222 | -0.0001644894 | -5.505944e-05 | 0.7290574 |  |  |  | 0.838701 | 0.00029567 | 0.00887011 | 30.0089 | 30 | -7.68533e-05 | -0.000691644 | 8.99885 | 8.99954 | 83.8701 | 0.029567 | 83.8949 | 0.0002956263 | -7.685625e-05 | -0.00021877 | -5.521798e-05 | 0.3513107 |  |  |  | 0.8740376 | 0.000294346 | 0.00883061 | 30.0096 | 30.0008 | -0.000123587 | -0.00111232 | 8.99921 | 9.00032 | 87.40376 | 0.0294346 | 87.42949 | 0.0002943027 | -0.0001235946 | -0.0001707081 | -5.853509e-05 | 0.7240118 |  |  |  | 0.7859415 | 0.000279069 | 0.00837208 | 30.0084 | 30 | -8.84637e-05 | -0.000796162 | 8.99907 | 8.99987 | 78.59415 | 0.0279069 | 78.61608 | 0.0002790301 | -8.846761e-05 | -0.0001905625 | -6.670178e-05 | 0.4642447 |  |  |  | 1.217785 | 0.000481582 | 0.0144476 | 30.0146 | 30.0002 | -0.000150125 | -0.00135112 | 8.99863 | 8.99998 | 121.7785 | 0.0481582 | 121.8372 | 0.0004814661 | -0.0001501363 | -0.0003313298 | -5.499768e-05 | 0.4531324 |  |  |  | 0.7156802 | 0.000252821 | 0.00758463 | 30.0076 | 30 | -7.95955e-05 | -0.000716365 | 8.99935 | 9.00007 | 71.56802 | 0.0252821 | 71.58612 | 0.000252789 | -7.959867e-05 | -0.0001731904 | -5.722356e-05 | 0.4596021 |  |  |  | 0.8511481 | 0.000335777 | 0.0100733 | 30.0101 | 30 | -8.85669e-05 | -0.000797082 | 8.99897 | 8.99977 | 85.11481 | 0.0335777 | 85.14339 | 0.0003357206 | -8.857082e-05 | -0.0002471498 | -5.16912e-05 | 0.358369 |  |  |  | 0.7559601 | 0.000314479 | 0.00943439 | 30.0095 | 30 | -9.56073e-05 | -0.000860524 | 8.99975 | 9.00062 | 75.59601 | 0.0314479 | 75.61979 | 0.0003144296 | -9.561187e-05 | -0.0002188177 | -6.212718e-05 | 0.4369476 |  |  |  | 0.8350089 | 0.000347586 | 0.0104276 | 30.0105 | 30 | -0.000107657 | -0.000968886 | 8.99875 | 8.99972 | 83.50089 | 0.0347586 | 83.52991 | 0.0003475256 | -0.0001076628 | -0.0002398628 | -5.384026e-05 | 0.4488516 |  |  |  | 0.7453536 | 0.000299466 | 0.00898423 | 30.0098 | 30.0008 | -8.96737e-05 | -0.00080705 | 8.99905 | 8.99985 | 74.53536 | 0.0299466 | 74.55768 | 0.0002994212 | -8.967772e-05 | -0.0002097434 | -5.601073e-05 | 0.4275591 |  |  |  | 0.9286675 | 0.000363609 | 0.0109083 | 30.0109 | 30 | -0.000123315 | -0.00110986 | 8.99908 | 9.00019 | 92.86675 | 0.0363609 | 92.90052 | 0.0003635429 | -0.0001233226 | -0.0002402203 | -6.125211e-05 | 0.5133729 |  |  |  | 0.7280993 | 0.000279909 | 0.00839736 | 30.0087 | 30.0003 | -8.44228e-05 | -0.000759786 | 8.99901 | 8.99977 | 72.80993 | 0.0279909 | 72.83031 | 0.0002798698 | -8.442636e-05 | -0.0001954435 | -6.965512e-05 | 0.4319733 |  |  |  | 0.8690627 | 0.000316807 | 0.00950436 | 30.01 | 30.0005 | -0.000100779 | -0.000907013 | 8.99915 | 9.00006 | 86.90627 | 0.0316807 | 86.93381 | 0.0003167568 | -0.0001007841 | -0.0002159727 | -5.802839e-05 | 0.4666518 |  |  |  | 0.9025206 | 0.000319422 | 0.00958261 | 30.0094 | 29.9999 | -9.86686e-05 | -0.00088797 | 8.99862 | 8.99951 | 90.25206 | 0.0319422 | 90.28089 | 0.000319371 | -9.867347e-05 | -0.0002206975 | -5.199425e-05 | 0.4470982 |  |  |  | 0.8875618 | 0.000343044 | 0.0102913 | 30.0103 | 30 | -0.000115132 | -0.00103617 | 8.99887 | 8.9999 | 88.75618 | 0.0343044 | 88.78662 | 0.0003429852 | -0.0001151386 | -0.0002278465 | -7.737546e-05 | 0.5053341 |  |  |  | 0.909658 | 0.000326282 | 0.00978858 | 30.0101 | 30.0003 | -9.87939e-05 | -0.000889155 | 8.99921 | 9.0001 | 90.9658 | 0.0326282 | 90.99548 | 0.0003262288 | -9.879878e-05 | -0.00022743 | -6.27206e-05 | 0.434414
45 |  | 0.8599208 | 0.000455942 | 0.0136784 | 30.0138 | 30.0002 | -0.000103977 | -0.000935811 | 8.9992 | 9.00013 | 85.99208 | 0.0455942 | 86.03129 | 0.0004558381 | -0.0001039824 | -0.0003518557 | -7.97563e-05 | 0.2955257 |  |  |  | 0.7759783 | 0.000231183 | 0.00693563 | 30.0076 | 30.0006 | -7.54806e-05 | -0.000679282 | 8.99874 | 8.99942 | 77.59783 | 0.0231183 | 77.61577 | 0.0002311563 | -7.548345e-05 | -0.0001556728 | -5.167294e-05 | 0.4848852 |  |  |  | 0.8155576 | 0.000274709 | 0.00824153 | 30.0092 | 30.001 | -0.000107689 | -0.00096919 | 8.99893 | 8.9999 | 81.55576 | 0.0274709 | 81.57816 | 0.0002746713 | -0.0001076948 | -0.0001669765 | -4.264072e-05 | 0.6449699 |  |  |  | 0.8428381 | 0.000330552 | 0.00991653 | 30.0099 | 30 | -8.10897e-05 | -0.00072981 | 8.9993 | 9.00003 | 84.28381 | 0.0330552 | 84.31167 | 0.0003304974 | -8.109299e-05 | -0.0002494044 | -1.179594e-05 | 0.3251466 |  |  |  | 0.8170891 | 0.000302597 | 0.00907792 | 30.0091 | 30 | -0.000105562 | -0.000950061 | 8.99909 | 9.00004 | 81.70891 | 0.0302597 | 81.73364 | 0.0003025512 | -0.0001055676 | -0.0001969837 |  | 0.5359205 |  |  |  | 0.851412 | 0.000303205 | 0.00909612 | 30.0091 | 30 | -0.000120369 | -0.00108323 | 8.99815 | 8.99924 | 85.1412 | 0.0303205 | 85.16702 | 0.000303159 | -0.0001203762 | -0.0001827828 | -4.574933e-05 | 0.6585753 |  |  |  | 0.8622158 | 0.000300083 | 0.0090025 | 30.009 | 30 | -9.43341e-05 | -0.000848963 | 8.99869 | 8.99954 | 86.22158 | 0.0300083 | 86.24745 | 0.000300038 | -9.433855e-05 | -0.0002056994 | -6.064455e-05 | 0.4586233 |  |  |  | 0.8966129 | 0.000307052 | 0.0092118 | 30.01 | 30.0008 | -0.000117614 | -0.00105857 | 8.99926 | 9.00032 | 89.66129 | 0.0307052 | 89.68882 | 0.0003070049 | -0.0001176209 | -0.000189384 | -5.495087e-05 | 0.6210712 |  |  |  | 0.8077165 | 0.000283605 | 0.00850816 | 30.0085 | 30 | -8.86593e-05 | -0.000797922 | 8.99907 | 8.99987 | 80.77165 | 0.0283605 | 80.79456 | 0.0002835648 | -8.866323e-05 | -0.0001949016 | -7.174739e-05 | 0.4549129 |  |  |  | 1.246175 | 0.000491999 | 0.0147601 | 30.015 | 30.0002 | -0.000135599 | -0.00122039 | 8.99876 | 8.99998 | 124.6175 | 0.0491999 | 124.6788 | 0.000491878 | -0.0001356082 | -0.0003562698 | -5.709779e-05 | 0.3806334 |  |  |  | 0.7361640625 | 0.000269723 | 0.0080917 | 30.0081 | 30 | -7.99632e-05 | -0.000719674 | 8.99935 | 9.00007 | 73.61640625 | 0.0269723 | 73.63626 | 0.0002696866 | -7.99664e-05 | -0.0001897202 | -4.920439e-05 | 0.4214964 |  |  |  | 0.8741956 | 0.000350322 | 0.0105097 | 30.0105 | 30 | -8.41266e-05 | -0.000757119 | 8.99901 | 8.99977 | 87.41956 | 0.0350322 | 87.45019 | 0.0003502607 | -8.413014e-05 | -0.0002661305 | -4.764738e-05 | 0.3161236 |  |  |  | 0.7766779 | 0.000324489 | 0.00973467 | 30.0098 | 30 | -9.0255e-05 | -0.000812351 | 8.9998 | 9.00062 | 77.66779 | 0.0324489 | 77.69299 | 0.0003244364 | -9.025907e-05 | -0.0002341773 | -6.244413e-05 | 0.3854305 |  |  |  | 0.8587277 | 0.000358902 | 0.0107671 | 30.0108 | 30 | -0.000108038 | -0.000972313 | 8.99875 | 8.99972 | 85.87277 | 0.0358902 | 85.90359 | 0.0003588376 | -0.0001080438 | -0.0002507938 | -5.393388e-05 | 0.4308075 |  |  |  | 0.7660558 | 0.000307027 | 0.00921106 | 30.01 | 30.0008 | -9.4283e-05 | -0.000848533 | 8.999 | 8.99985 | 76.60558 | 0.0307027 | 76.6291 | 0.0003069799 | -9.428744e-05 | -0.0002126924 | -5.832692e-05 | 0.4433042 |  |  |  | 0.9546346 | 0.000374651 | 0.0112395 | 30.0112 | 30 | -0.000121823 | -0.00109643 | 8.99909 | 9.00019 | 95.46346 | 0.0374651 | 95.49923 | 0.0003745808 | -0.0001218304 | -0.0002527504 | -6.209701e-05 | 0.4820187 |  |  |  | 0.7492424 | 0.000289613 | 0.00868847 | 30.009 | 30.0003 | -8.31998e-05 | -0.000748779 | 8.99903 | 8.99977 | 74.92424 | 0.0289613 | 74.94594 | 0.0002895711 | -8.320326e-05 | -0.0002063678 | -7.010713e-05 | 0.4031795 |  |  |  | 0.892173 | 0.000328487 | 0.00985478 | 30.0104 | 30.0005 | -8.87198e-05 | -0.000798483 | 8.99926 | 9.00006 | 89.2173 | 0.0328487 | 89.2466 | 0.0003284331 | -8.872374e-05 | -0.0002397093 | -5.632299e-05 | 0.3701305 |  |  |  | 0.9267946 | 0.000330228 | 0.00990681 | 30.0098 | 29.9999 | -0.000102123 | -0.000919055 | 8.99859 | 8.99951 | 92.67946 | 0.0330228 | 92.71007 | 0.0003301735 | -0.0001021282 | -0.0002280453 | -5.118403e-05 | 0.4478418 |  |  |  | 0.9133175 | 0.000359262 | 0.0107779 | 30.0108 | 30 | -0.000106651 | -0.00095985 | 8.99894 | 8.9999 | 91.33175 | 0.0359262 | 91.36456 | 0.0003591975 | -0.0001066567 | -0.0002525408 | -7.336841e-05 | 0.4223345 |  |  |  | 0.9346137 | 0.000340322 | 0.0102098 | 30.0105 | 30.0003 | -0.000111127 | -0.00100015 | 8.9991 | 9.0001 | 93.46137 | 0.0340322 | 93.49318 | 0.0003402641 | -0.0001111332 | -0.0002291309 | -5.936138e-05 | 0.4850204
46 |  | 0.8829726 | 0.00047132 | 0.0141397 | 30.0143 | 30.0002 | -0.000117927 | -0.00106136 | 8.99907 | 9.00013 | 88.29726 | 0.047132 | 88.33888 | 0.000471209 | -0.000117934 | -0.000353275 | -7.875151e-05 | 0.3338304 |  |  |  | 0.7974893 | 0.000236886 | 0.00710673 | 30.0077 | 30.0006 | -8.32302e-05 | -0.000749024 | 8.99868 | 8.99942 | 79.74893 | 0.0236886 | 79.76782 | 0.0002368579 | -8.323366e-05 | -0.0001536243 | -5.381327e-05 | 0.5418002 |  |  |  | 0.8374303 | 0.000283935 | 0.00851833 | 30.0095 | 30.001 | -0.000111271 | -0.00100143 | 8.99889 | 8.9999 | 83.74303 | 0.0283935 | 83.76681 | 0.0002838947 | -0.0001112772 | -0.0001726175 | -4.193041e-05 | 0.644646 |  |  |  | 0.8653836 | 0.000337652 | 0.0101295 | 30.0101 | 30 | -8.88034e-05 | -0.000799234 | 8.99923 | 9.00003 | 86.53836 | 0.0337652 | 86.56758 | 0.000337595 | -8.880734e-05 | -0.0002487877 | -1.3857e-05 | 0.3569604 |  |  |  | 0.8390071 | 0.000315707 | 0.00947121 | 30.0095 | 30 | -0.000113084 | -0.00101776 | 8.99902 | 9.00004 | 83.90071 | 0.0315707 | 83.9272 | 0.0003156572 | -0.0001130904 | -0.0002025668 |  | 0.558287 |  |  |  | 0.8748727 | 0.00030617 | 0.00918509 | 30.0091 | 30 | -0.000113243 | -0.0010191 | 8.99822 | 8.99924 | 87.48727 | 0.030617 | 87.51405 | 0.0003061231 | -0.0001132494 | -0.0001928737 | -5.240046e-05 | 0.5871687 |  |  |  | 0.8856779 | 0.000308511 | 0.00925533 | 30.0092 | 30 | -8.6277e-05 | -0.000776453 | 8.99876 | 8.99954 | 88.56779 | 0.0308511 | 88.59512 | 0.0003084634 | -8.628072e-05 | -0.0002221827 | -6.203694e-05 | 0.3883323 |  |  |  | 0.9194382 | 0.000320191 | 0.00960598 | 30.0104 | 30.0008 | -0.000125252 | -0.00112731 | 8.99919 | 9.00032 | 91.94382 | 0.0320191 | 91.97326 | 0.0003201397 | -0.0001252598 | -0.0001948799 | -5.103525e-05 | 0.642754 |  |  |  | 0.8294919 | 0.00029887 | 0.0089661 | 30.009 | 30 | -9.56675e-05 | -0.000860995 | 8.99901 | 8.99987 | 82.94919 | 0.029887 | 82.97398 | 0.0002988253 | -9.567208e-05 | -0.0002031533 | -6.607134e-05 | 0.4709354 |  |  |  | 1.27464 | 0.000507702 | 0.0152312 | 30.0154 | 30.0002 | -0.000151153 | -0.00136037 | 8.99862 | 8.99998 | 127.464 | 0.0507702 | 127.5288 | 0.0005075732 | -0.0001511644 | -0.0003564087 | -5.395129e-05 | 0.4241322 |  |  |  | 0.7568453 | 0.000274546 | 0.00823637 | 30.0082 | 30 | -9.31261e-05 | -0.000838141 | 8.99923 | 9.00007 | 75.68453 | 0.0274546 | 75.70531 | 0.0002745083 | -9.313044e-05 | -0.0001813779 | -5.334298e-05 | 0.5134608 |  |  |  | 0.8977811 | 0.000361572 | 0.0108471 | 30.0108 | 30 | -8.91018e-05 | -0.000801895 | 8.99896 | 8.99977 | 89.77811 | 0.0361572 | 89.81057 | 0.0003615066 | -8.910577e-05 | -0.0002724009 | -4.714141e-05 | 0.3271126 |  |  |  | 0.7978133 | 0.000336851 | 0.0101055 | 30.0101 | 30 | -9.8991e-05 | -0.00089098 | 8.99972 | 9.00062 | 79.78133 | 0.0336851 | 79.8082 | 0.0003367943 | -9.89959e-05 | -0.0002377984 | -6.061913e-05 | 0.4163018 |  |  |  | 0.8828515 | 0.000366414 | 0.0109924 | 30.011 | 30 | -0.000120847 | -0.00108759 | 8.99863 | 8.99972 | 88.28515 | 0.0366414 | 88.3175 | 0.0003663469 | -0.0001208543 | -0.0002454926 | -5.802359e-05 | 0.4922931 |  |  |  | 0.7867113 | 0.000323466 | 0.00970423 | 30.0105 | 30.0008 | -0.000106748 | -0.000960712 | 8.99889 | 8.99985 | 78.67113 | 0.0323466 | 78.69658 | 0.0003234137 | -0.0001067537 | -0.00021666 | -5.174917e-05 | 0.4927245 |  |  |  | 0.980533 | 0.000384556 | 0.0115367 | 30.0115 | 30 | -0.000122227 | -0.00110006 | 8.99909 | 9.00019 | 98.0533 | 0.0384556 | 98.09101 | 0.0003844821 | -0.0001222345 | -0.0002622476 | -6.404689e-05 | 0.4661033 |  |  |  | 0.7706009 | 0.000302149 | 0.00906455 | 30.0093 | 30.0003 | -9.31739e-05 | -0.000838544 | 8.99894 | 8.99977 | 77.06009 | 0.0302149 | 77.08337 | 0.0003021034 | -9.317824e-05 | -0.0002089251 | -6.783276e-05 | 0.4459887 |  |  |  | 0.9159125 | 0.000341146 | 0.0102346 | 30.0107 | 30.0005 | -0.000102091 | -0.000918826 | 8.99914 | 9.00006 | 91.59125 | 0.0341146 | 91.62249 | 0.0003410878 | -0.0001020962 | -0.0002389916 | -5.391105e-05 | 0.4271958 |  |  |  | 0.9516985 | 0.00034025 | 0.0102075 | 30.0101 | 29.9999 | -0.00010555 | -0.0009499 | 8.99856 | 8.99951 | 95.16985 | 0.034025 | 95.20224 | 0.0003401921 | -0.0001055556 | -0.0002346366 | -5.141679e-05 | 0.4498684 |  |  |  | 0.9391096 | 0.000369777 | 0.0110933 | 30.0111 | 30 | -0.0001191 | -0.00107189 | 8.99883 | 8.9999 | 93.91096 | 0.0369777 | 93.94568 | 0.0003697086 | -0.0001191071 | -0.0002506016 | -7.507756e-05 | 0.4752847 |  |  |  | 0.959475 | 0.000353086 | 0.0105927 | 30.0109 | 30.0003 | -0.000108768 | -0.000978919 | 8.99912 | 9.0001 | 95.9475 | 0.0353086 | 95.98138 | 0.0003530237 | -0.0001087739 | -0.0002442498 | -5.723731e-05 | 0.4453389
47 |  | 0.9062947 | 0.000484596 | 0.014538 | 30.0147 | 30.0002 | -0.000111909 | -0.00100719 | 8.99913 | 9.00013 | 90.62947 | 0.0484596 | 90.67339 | 0.0004844786 | -0.0001119153 | -0.0003725634 | -8.001553e-05 | 0.3003926 |  |  |  | 0.8192722 | 0.00024756 | 0.00742695 | 30.0081 | 30.0006 | -8.83779e-05 | -0.00079535 | 8.99863 | 8.99942 | 81.92722 | 0.024756 | 81.9475 | 0.0002475294 | -8.838181e-05 | -0.0001591476 | -5.108454e-05 | 0.555345 |  |  |  | 0.8591518 | 0.000296523 | 0.00889598 | 30.0099 | 30.001 | -0.000109658 | -0.000986915 | 8.99891 | 8.9999 | 85.91518 | 0.0296523 | 85.94066 | 0.000296479 | -0.000109664 | -0.000186815 | -3.780161e-05 | 0.5870192 |  |  |  | 0.8883433 | 0.000361261 | 0.0108378 | 30.0108 | 30 | -9.80815e-05 | -0.000882736 | 8.99915 | 9.00003 | 88.83433 | 0.0361261 | 88.86642 | 0.0003611958 | -9.808631e-05 | -0.0002631095 | 4.107774e-07 | 0.3727966 |  |  |  | 0.861084 | 0.000324427 | 0.00973281 | 30.0097 | 30 | -0.000100302 | -0.000902721 | 8.99914 | 9.00004 | 86.1084 | 0.0324427 | 86.13634 | 0.0003243744 | -0.000100307 | -0.0002240674 |  | 0.4476646 |  |  |  | 0.8982091 | 0.000307585 | 0.00922755 | 30.0092 | 30 | -0.000133527 | -0.00120164 | 8.99803 | 8.99924 | 89.82091 | 0.0307585 | 89.84854 | 0.0003075377 | -0.0001335359 | -0.0001740018 | -6.05497e-05 | 0.7674399 |  |  |  | 0.9091711 | 0.0003217 | 0.009651 | 30.0096 | 30 | -9.51467e-05 | -0.000856276 | 8.99868 | 8.99954 | 90.91711 | 0.03217 | 90.94636 | 0.0003216483 | -9.515123e-05 | -0.000226497 | -5.868486e-05 | 0.4200992 |  |  |  | 0.9425402 | 0.00032004 | 0.00960143 | 30.0104 | 30.0008 | -0.000137995 | -0.001242 | 8.99908 | 9.00032 | 94.25402 | 0.032004 | 94.28418 | 0.0003199888 | -0.0001380045 | -0.0001819843 | -6.051236e-05 | 0.7583321 |  |  |  | 0.8512946 | 0.000302559 | 0.00907678 | 30.0091 | 30 | -9.95744e-05 | -0.000896157 | 8.99897 | 8.99987 | 85.12946 | 0.0302559 | 85.15521 | 0.0003025132 | -9.957936e-05 | -0.0002029339 | -7.197591e-05 | 0.4906985 |  |  |  | 1.303434 | 0.00051553 | 0.015466 | 30.0157 | 30.0002 | -0.000142724 | -0.00128451 | 8.9987 | 8.99998 | 130.3434 | 0.051553 | 130.4106 | 0.0005153972 | -0.0001427342 | -0.000372663 | -5.881639e-05 | 0.3830114 |  |  |  | 0.7779916 | 0.000281391 | 0.00844173 | 30.0084 | 30 | -9.95382e-05 | -0.00089585 | 8.99917 | 9.00007 | 77.79916 | 0.0281391 | 77.82106 | 0.0002813514 | -9.954315e-05 | -0.0001818083 | -5.566237e-05 | 0.5475172 |  |  |  | 0.9212293 | 0.000372159 | 0.0111648 | 30.0112 | 30 | -9.14351e-05 | -0.000822894 | 8.99894 | 8.99977 | 92.12293 | 0.0372159 | 92.15722 | 0.0003720898 | -9.143928e-05 | -0.0002806505 | -4.723577e-05 | 0.3258119 |  |  |  | 0.8191423 | 0.000340525 | 0.0102158 | 30.0102 | 30 | -0.000108805 | -0.000979315 | 8.99964 | 9.00062 | 81.91423 | 0.0340525 | 81.94213 | 0.000340467 | -0.0001088109 | -0.0002316561 | -6.757247e-05 | 0.4697088 |  |  |  | 0.9069174 | 0.000378919 | 0.0113676 | 30.0114 | 30 | -0.00012938 | -0.00116439 | 8.99855 | 8.99972 | 90.69174 | 0.0378919 | 90.7261 | 0.0003788472 | -0.0001293884 | -0.0002494589 | -5.709671e-05 | 0.5186762 |  |  |  | 0.8073129 | 0.000328572 | 0.00985741 | 30.0107 | 30.0008 | -0.000104827 | -0.00094343 | 8.99891 | 8.99985 | 80.73129 | 0.0328572 | 80.75782 | 0.000328518 | -0.0001048325 | -0.0002236855 | -5.647119e-05 | 0.4686601 |  |  |  | 1.006575 | 0.00039886 | 0.0119658 | 30.012 | 30 | -0.000123876 | -0.0011149 | 8.99908 | 9.00019 | 100.6575 | 0.039886 | 100.6976 | 0.0003987805 | -0.0001238837 | -0.0002748968 | -6.16675e-05 | 0.4506552 |  |  |  | 0.791863 | 0.000310969 | 0.00932917 | 30.0096 | 30.0003 | -9.31227e-05 | -0.000838083 | 8.99894 | 8.99977 | 79.1863 | 0.0310969 | 79.21093 | 0.0003109207 | -9.312704e-05 | -0.0002177936 | -6.922596e-05 | 0.427593 |  |  |  | 0.9399868 | 0.000348948 | 0.0104686 | 30.011 | 30.0005 | -0.000106433 | -0.0009579 | 8.9991 | 9.00006 | 93.99868 | 0.0348948 | 94.03148 | 0.0003488871 | -0.0001064387 | -0.0002424485 | -5.649724e-05 | 0.4390156 |  |  |  | 0.9765473 | 0.000355281 | 0.0106584 | 30.0105 | 29.9999 | -9.91882e-05 | -0.000892645 | 8.99862 | 8.99951 | 97.65473 | 0.0355281 | 97.68943 | 0.0003552179 | -9.919312e-05 | -0.0002560248 | -4.662192e-05 | 0.3874356 |  |  |  | 0.9650431 | 0.000384287 | 0.0115286 | 30.0115 | 30 | -0.000132189 | -0.00118969 | 8.99871 | 8.9999 | 96.50431 | 0.0384287 | 96.54139 | 0.0003842132 | -0.0001321977 | -0.0002520154 | -7.286244e-05 | 0.5245621 |  |  |  | 0.984025 | 0.000360852 | 0.0108257 | 30.0111 | 30.0003 | -0.000120223 | -0.00108202 | 8.99901 | 9.0001 | 98.4025 | 0.0360852 | 98.43801 | 0.0003607869 | -0.0001202302 | -0.0002405567 | -5.997468e-05 | 0.4998
48 |  | 0.9296425 | 0.000499345 | 0.0149804 | 30.0151 | 30.0002 | -0.000119271 | -0.00107346 | 8.99906 | 9.00013 | 92.96425 | 0.0499345 | 93.01067 | 0.0004992204 | -0.0001192781 | -0.0003799423 | -7.982474e-05 | 0.3139375 |  |  |  | 0.8415815 | 0.000248036 | 0.00744123 | 30.0081 | 30.0006 | -6.70467e-05 | -0.000603381 | 8.99882 | 8.99942 | 84.15815 | 0.0248036 | 84.17903 | 0.0002480052 | -6.704895e-05 | -0.0001809563 | -5.874028e-05 | 0.3705256 |  |  |  | 0.88149 | 0.00030254 | 0.00907648 | 30.01 | 30.001 | -0.000122876 | -0.00110587 | 8.99879 | 8.9999 | 88.149 | 0.030254 | 88.17567 | 0.0003024942 | -0.0001228835 | -0.0001796107 | -4.047987e-05 | 0.6841661 |  |  |  | 0.9117429 | 0.000359834 | 0.010795 | 30.0108 | 30 | -0.000108082 | -0.000972738 | 8.99906 | 9.00003 | 91.17429 | 0.0359834 | 91.2071 | 0.0003597693 | -0.0001080878 | -0.0002516814 | -1.051851e-05 | 0.4294629 |  |  |  | 0.8833049 | 0.000324742 | 0.00974226 | 30.0098 | 30 | -0.000112327 | -0.00101094 | 8.99903 | 9.00004 | 88.33049 | 0.0324742 | 88.35917 | 0.0003246893 | -0.0001123333 | -0.000212356 |  | 0.5289859 |  |  |  | 0.9212862 | 0.000328774 | 0.00986319 | 30.0098 | 30 | -0.000125466 | -0.0011291 | 8.99811 | 8.99924 | 92.12862 | 0.0328774 | 92.15891 | 0.00032872 | -0.0001254739 | -0.0002032461 | -4.883246e-05 | 0.6173495 |  |  |  | 0.9325258 | 0.000336745 | 0.0101024 | 30.0101 | 30 | -0.000110175 | -0.000991525 | 8.99855 | 8.99954 | 93.25258 | 0.0336745 | 93.28398 | 0.0003366883 | -0.0001101811 | -0.0002265072 | -5.342063e-05 | 0.4864351 |  |  |  | 0.9656144 | 0.000339997 | 0.0102002 | 30.011 | 30.0008 | -0.000121899 | -0.00109713 | 8.99922 | 9.00032 | 96.56144 | 0.0339997 | 96.59427 | 0.0003399392 | -0.0001219064 | -0.0002180328 | -4.988475e-05 | 0.5591197 |  |  |  | 0.8736052 | 0.000327533 | 0.00982599 | 30.0099 | 30 | -9.3445e-05 | -0.000840993 | 8.99903 | 8.99987 | 87.36052 | 0.0327533 | 87.38913 | 0.0003274794 | -9.344937e-05 | -0.00023403 | -5.683393e-05 | 0.3993051 |  |  |  | 1.331183 | 0.000529992 | 0.0158999 | 30.0161 | 30.0002 | -0.000162498 | -0.00146248 | 8.99852 | 8.99998 | 133.1183 | 0.0529992 | 133.1889 | 0.0005298516 | -0.0001625112 | -0.0003673404 | -5.659511e-05 | 0.4423995 |  |  |  | 0.7996796875 | 0.000293439 | 0.00880316 | 30.0088 | 30 | -8.95525e-05 | -0.000805978 | 8.99926 | 9.00007 | 79.96796875 | 0.0293439 | 79.99143 | 0.000293396 | -8.955651e-05 | -0.0002038394 | -5.301693e-05 | 0.4393483 |  |  |  | 0.9449686 | 0.000380008 | 0.0114002 | 30.0114 | 30 | -0.000111555 | -0.00100397 | 8.99876 | 8.99977 | 94.49686 | 0.0380008 | 94.53277 | 0.0003799358 | -0.0001115612 | -0.0002683746 | -5.019874e-05 | 0.4156922 |  |  |  | 0.8414231 | 0.000355952 | 0.0106786 | 30.0107 | 30 | -0.000108027 | -0.000972308 | 8.99964 | 9.00062 | 84.14231 | 0.0355952 | 84.17226 | 0.0003558887 | -0.0001080328 | -0.0002478558 | -6.325602e-05 | 0.4358697 |  |  |  | 0.9311646 | 0.000395858 | 0.0118758 | 30.0119 | 30 | -0.00011223 | -0.00101004 | 8.99871 | 8.99972 | 93.11646 | 0.0395858 | 93.15332 | 0.0003957797 | -0.0001122363 | -0.0002835434 | -5.182718e-05 | 0.3958347 |  |  |  | 0.8293892 | 0.000340696 | 0.0102212 | 30.011 | 30.0008 | -0.000118817 | -0.00106934 | 8.99878 | 8.99985 | 82.93892 | 0.0340696 | 82.96717 | 0.000340638 | -0.0001188241 | -0.0002218139 | -5.48837e-05 | 0.5356925 |  |  |  | 1.033315 | 0.000415533 | 0.012466 | 30.0125 | 30 | -0.000127098 | -0.0011439 | 8.99905 | 9.00019 | 103.3315 | 0.0415533 | 103.3744 | 0.0004154467 | -0.0001271061 | -0.0002883406 | -5.724114e-05 | 0.4408192 |  |  |  | 0.8136425 | 0.000323127 | 0.00969389 | 30.01 | 30.0003 | -9.74924e-05 | -0.00087741 | 8.9989 | 8.99977 | 81.36425 | 0.0323127 | 81.39054 | 0.0003230748 | -9.749715e-05 | -0.0002255777 | -6.753215e-05 | 0.432211 |  |  |  | 0.9642106 | 0.000362756 | 0.0108829 | 30.0114 | 30.0005 | -0.000102481 | -0.000922332 | 8.99914 | 9.00006 | 96.42106 | 0.0362756 | 96.45603 | 0.0003626902 | -0.0001024863 | -0.000260204 | -5.314681e-05 | 0.3938689 |  |  |  | 1.001682 | 0.000364013 | 0.0109203 | 30.0108 | 29.9999 | -0.000106586 | -0.000959221 | 8.99855 | 8.99951 | 100.1682 | 0.0364013 | 100.2046 | 0.0003639468 | -0.0001065917 | -0.0002573551 | -4.823917e-05 | 0.4141814 |  |  |  | 0.9908781 | 0.000394338 | 0.0118301 | 30.0118 | 30 | -0.000137031 | -0.00123326 | 8.99867 | 8.9999 | 99.08781 | 0.0394338 | 99.12688 | 0.0003942603 | -0.0001370404 | -0.0002572199 | -7.505634e-05 | 0.5327753 |  |  |  | 1.009359 | 0.000374414 | 0.0112325 | 30.0116 | 30.0003 | -0.000118695 | -0.00106826 | 8.99903 | 9.0001 | 100.9359 | 0.0374414 | 100.9737 | 0.0003743439 | -0.000118702 | -0.0002556419 | -5.725606e-05 | 0.4643294
49 |  | 0.9528825 | 0.00050802 | 0.0152407 | 30.0154 | 30.0002 | -0.000126031 | -0.00113429 | 8.999 | 9.00013 | 95.28825 | 0.050802 | 95.33666 | 0.000507891 | -0.0001260389 | -0.0003818521 | -8.563471e-05 | 0.3300727 |  |  |  | 0.8640701 | 0.000265729 | 0.00797205 | 30.0086 | 30.0006 | -8.82889e-05 | -0.000794549 | 8.99863 | 8.99942 | 86.40701 | 0.0265729 | 86.42997 | 0.0002656937 | -8.82928e-05 | -0.0001774009 | -4.925417e-05 | 0.4977021 |  |  |  | 0.9043439 | 0.000314466 | 0.00943429 | 30.0104 | 30.001 | -0.000126963 | -0.00114265 | 8.99875 | 8.9999 | 90.43439 | 0.0314466 | 90.46283 | 0.0003144166 | -0.0001269711 | -0.0001874455 | -3.745384e-05 | 0.6773759 |  |  |  | 0.9355111 | 0.000369172 | 0.0110751 | 30.011 | 30 | -9.10502e-05 | -0.000819455 | 8.99921 | 9.00003 | 93.55111 | 0.0369172 | 93.58565 | 0.0003691039 | -9.105435e-05 | -0.0002780495 | -1.084048e-05 | 0.3274753 |  |  |  | 0.9054097 | 0.000341321 | 0.0102396 | 30.0103 | 30 | -0.000122855 | -0.0011057 | 8.99893 | 9.00004 | 90.54097 | 0.0341321 | 90.57187 | 0.0003412628 | -0.0001228625 | -0.0002184002 |  | 0.5625569 |  |  |  | 0.9448719 | 0.000338419 | 0.0101526 | 30.0101 | 30 | -0.000123715 | -0.00111334 | 8.99812 | 8.99924 | 94.48719 | 0.0338419 | 94.51916 | 0.0003383617 | -0.0001237227 | -0.0002146391 | -4.886007e-05 | 0.5764218 |  |  |  | 0.9562824 | 0.000346285 | 0.0103885 | 30.0104 | 30 | -0.000105268 | -0.000947359 | 8.99859 | 8.99954 | 95.62824 | 0.0346285 | 95.66136 | 0.0003462251 | -0.0001052735 | -0.0002409515 | -5.382596e-05 | 0.4369076 |  |  |  | 0.9892806 | 0.0003494 | 0.0104823 | 30.0112 | 30.0008 | -0.000127852 | -0.00115071 | 8.99917 | 9.00032 | 98.92806 | 0.03494 | 98.96262 | 0.000349339 | -0.0001278602 | -0.0002214788 | -5.00429e-05 | 0.5773021 |  |  |  | 0.8967418 | 0.000323711 | 0.00971133 | 30.0097 | 30 | -0.00011134 | -0.00100205 | 8.99887 | 8.99987 | 89.67418 | 0.0323711 | 89.70321 | 0.0003236586 | -0.0001113462 | -0.0002123124 | -7.083137e-05 | 0.5244451 |  |  |  | 1.359539 | 0.000545996 | 0.01638 | 30.0166 | 30.0002 | -0.000173449 | -0.00156103 | 8.99842 | 8.99998 | 135.9539 | 0.0545996 | 136.0281 | 0.000545847 | -0.000173464 | -0.000372383 | -5.310122e-05 | 0.4658217 |  |  |  | 0.8212999 | 0.000304385 | 0.00913156 | 30.0091 | 30 | -0.000102141 | -0.000919277 | 8.99915 | 9.00007 | 82.12999 | 0.0304385 | 82.15499 | 0.0003043387 | -0.0001021462 | -0.0002021925 | -5.144375e-05 | 0.505193 |  |  |  | 0.9687623 | 0.000396953 | 0.0119086 | 30.0119 | 30 | -9.73906e-05 | -0.000876493 | 8.99889 | 8.99977 | 96.87623 | 0.0396953 | 96.91469 | 0.0003968742 | -9.739534e-05 | -0.0002994789 | -4.409833e-05 | 0.3252161 |  |  |  | 0.8636423 | 0.000368934 | 0.011068 | 30.0111 | 30 | -0.000120734 | -0.00108668 | 8.99953 | 9.00062 | 86.36423 | 0.0368934 | 86.3961 | 0.000368866 | -0.0001207413 | -0.0002481247 | -6.135255e-05 | 0.4866154 |  |  |  | 0.9557479 | 0.000407152 | 0.0122146 | 30.0122 | 30 | -0.000117517 | -0.00105762 | 8.99866 | 8.99972 | 95.57479 | 0.0407152 | 95.61371 | 0.0004070691 | -0.0001175239 | -0.0002895452 | -5.236002e-05 | 0.4058914 |  |  |  | 0.8507509 | 0.000342863 | 0.0102862 | 30.0111 | 30.0008 | -0.000116983 | -0.00105283 | 8.9988 | 8.99985 | 85.07509 | 0.0342863 | 85.10426 | 0.0003428042 | -0.0001169898 | -0.0002258144 | -6.290538e-05 | 0.5180797 |  |  |  | 1.060065 | 0.000419744 | 0.0125923 | 30.0126 | 30 | -0.000134883 | -0.00121398 | 8.99898 | 9.00019 | 106.0065 | 0.0419744 | 106.051 | 0.0004196559 | -0.0001348921 | -0.0002847638 | -6.527057e-05 | 0.4736981 |  |  |  | 0.8362831 | 0.00033257 | 0.00997721 | 30.0103 | 30.0003 | -9.64652e-05 | -0.000868165 | 8.99891 | 8.99977 | 83.62831 | 0.033257 | 83.65612 | 0.0003325147 | -9.646985e-05 | -0.0002360449 | -6.896514e-05 | 0.4086929 |  |  |  | 0.9889268 | 0.000367843 | 0.0110355 | 30.0115 | 30.0005 | -0.000115439 | -0.00103895 | 8.99902 | 9.00006 | 98.89268 | 0.0367843 | 98.92905 | 0.0003677754 | -0.0001154457 | -0.0002523297 | -5.872323e-05 | 0.4575191 |  |  |  | 1.02695 | 0.000378902 | 0.011367 | 30.0112 | 29.9999 | -0.000101928 | -0.000917306 | 8.99859 | 8.99951 | 102.695 | 0.0378902 | 102.7339 | 0.0003788302 | -0.0001019332 | -0.000276897 | -4.375982e-05 | 0.3681267 |  |  |  | 1.016993 | 0.000407985 | 0.0122396 | 30.0123 | 30 | -0.000137492 | -0.00123742 | 8.99867 | 8.9999 | 101.6993 | 0.0407985 | 101.7408 | 0.0004079018 | -0.0001375015 | -0.0002704003 | -7.379039e-05 | 0.5085106 |  |  |  | 1.035011 | 0.000394356 | 0.0118308 | 30.0122 | 30.0003 | -0.000120695 | -0.00108626 | 8.99901 | 9.0001 | 103.5011 | 0.0394356 | 103.5419 | 0.0003942783 | -0.0001207023 | -0.000273576 | -4.829946e-05 | 0.4412021
50 |  | 0.9764831 | 0.000521903 | 0.0156572 | 30.0158 | 30.0002 | -0.000120555 | -0.00108502 | 8.99905 | 9.00013 | 97.64831 | 0.0521903 | 97.69927 | 0.0005217669 | -0.0001205623 | -0.0004012046 | -8.646749e-05 | 0.3005007 |  |  |  | 0.8868149 | 0.000269277 | 0.00807848 | 30.0087 | 30.0006 | -8.38011e-05 | -0.000754162 | 8.99867 | 8.99942 | 88.68149 | 0.0269277 | 88.70537 | 0.0002692408 | -8.380461e-05 | -0.0001854361 | -5.399862e-05 | 0.4519325 |  |  |  | 0.9271646 | 0.000319827 | 0.00959512 | 30.0106 | 30.001 | -0.000116717 | -0.00105044 | 8.99884 | 8.9999 | 92.71646 | 0.0319827 | 92.74611 | 0.0003197759 | -0.0001167238 | -0.0002030521 | -4.097575e-05 | 0.5748467 |  |  |  | 0.9593978 | 0.000383504 | 0.0115051 | 30.0115 | 30 | -0.000110423 | -0.000993814 | 8.99904 | 9.00003 | 95.93978 | 0.0383504 | 95.97658 | 0.0003834305 | -0.0001104291 | -0.0002730014 | -6.220701e-06 | 0.4045001 |  |  |  | 0.9276324 | 0.000338841 | 0.0101652 | 30.0102 | 30 | -0.000129411 | -0.0011647 | 8.99888 | 9.00004 | 92.76324 | 0.0338841 | 92.79468 | 0.0003387836 | -0.0001294194 | -0.0002093642 |  | 0.6181542 |  |  |  | 0.9684911 | 0.000346008 | 0.0103802 | 30.0103 | 30 | -0.000124374 | -0.00111927 | 8.99812 | 8.99924 | 96.84911 | 0.0346008 | 96.88263 | 0.0003459482 | -0.0001243817 | -0.0002215664 | -5.095618e-05 | 0.5613745 |  |  |  | 0.9805278 | 0.000351512 | 0.0105454 | 30.0105 | 30 | -0.00012127 | -0.00109137 | 8.99845 | 8.99954 | 98.05278 | 0.0351512 | 98.08724 | 0.0003514502 | -0.0001212774 | -0.0002301729 | -5.874573e-05 | 0.5268968 |  |  |  | 1.012966 | 0.000357127 | 0.0107141 | 30.0115 | 30.0008 | -0.000118338 | -0.00106508 | 8.99926 | 9.00032 | 101.2966 | 0.0357127 | 101.3328 | 0.0003570632 | -0.000118345 | -0.0002387182 | -5.188389e-05 | 0.4957518 |  |  |  | 0.9198776 | 0.000338614 | 0.0101584 | 30.0102 | 30 | -0.00011318 | -0.00101861 | 8.99885 | 8.99987 | 91.98776 | 0.0338614 | 92.01891 | 0.0003385567 | -0.0001131864 | -0.0002253703 | -6.611712e-05 | 0.5022242 |  |  |  | 1.38801 | 0.000559642 | 0.0167894 | 30.017 | 30.0002 | -0.00017493 | -0.00157437 | 8.99841 | 8.99998 | 138.801 | 0.0559642 | 138.8787 | 0.0005594855 | -0.0001749453 | -0.0003845402 | -5.201421e-05 | 0.4549468 |  |  |  | 0.843736 | 0.000315316 | 0.00945948 | 30.0095 | 30 | -0.000107775 | -0.000969985 | 8.9991 | 9.00007 | 84.3736 | 0.0315316 | 84.4002 | 0.0003152663 | -0.0001077808 | -0.0002074855 | -5.02393e-05 | 0.5194619 |  |  |  | 0.9926506 | 0.000402676 | 0.0120803 | 30.0121 | 30 | -9.44561e-05 | -0.000850082 | 8.99891 | 8.99977 | 99.26506 | 0.0402676 | 99.30503 | 0.0004025949 | -9.446056e-05 | -0.0003081344 | -4.925393e-05 | 0.3065564 |  |  |  | 0.8863666 | 0.00037944 | 0.0113832 | 30.0114 | 30 | -0.000105018 | -0.000945225 | 8.99967 | 9.00062 | 88.63666 | 0.037944 | 88.6703 | 0.000379368 | -0.0001050235 | -0.0002743445 | -6.21751e-05 | 0.3828162 |  |  |  | 0.9805763 | 0.000421112 | 0.0126334 | 30.0127 | 30 | -0.00014309 | -0.00128777 | 8.99843 | 8.99972 | 98.05763 | 0.0421112 | 98.09892 | 0.0004210234 | -0.0001431002 | -0.0002779231 | -5.03474e-05 | 0.5148915 |  |  |  | 0.8728521 | 0.000357973 | 0.0107395 | 30.0116 | 30.0008 | -0.000120981 | -0.00108881 | 8.99876 | 8.99985 | 87.28521 | 0.0357973 | 87.31645 | 0.0003579089 | -0.0001209883 | -0.0002369206 | -5.834664e-05 | 0.5106703 |  |  |  | 1.087042 | 0.000436366 | 0.013091 | 30.0131 | 30 | -0.000135876 | -0.00122291 | 8.99897 | 9.00019 | 108.7042 | 0.0436366 | 108.7516 | 0.0004362708 | -0.0001358852 | -0.0003003856 | -6.100448e-05 | 0.4523693 |  |  |  | 0.8587195 | 0.000342994 | 0.0102899 | 30.0106 | 30.0003 | -9.41055e-05 | -0.000846928 | 8.99893 | 8.99977 | 85.87195 | 0.0342994 | 85.9014 | 0.0003429352 | -9.410993e-05 | -0.0002488253 | -6.932014e-05 | 0.3782169 |  |  |  | 1.013667 | 0.000383222 | 0.0114968 | 30.012 | 30.0005 | -0.000116636 | -0.00104973 | 8.99901 | 9.00006 | 101.3667 | 0.0383222 | 101.4056 | 0.0003831486 | -0.0001166428 | -0.0002665058 | -5.402673e-05 | 0.4376746 |  |  |  | 1.052605 | 0.000386966 | 0.0116089 | 30.0115 | 29.9999 | -0.000121704 | -0.00109528 | 8.99842 | 8.99951 | 105.2605 | 0.0386966 | 105.3012 | 0.0003868911 | -0.0001217114 | -0.0002651797 | -4.62593e-05 | 0.458977 |  |  |  | 1.04363 | 0.000420981 | 0.0126294 | 30.0126 | 30 | -0.000138312 | -0.0012448 | 8.99866 | 8.9999 | 104.363 | 0.0420981 | 104.4069 | 0.0004208924 | -0.0001383216 | -0.0002825708 | -7.342265e-05 | 0.4895111 |  |  |  | 1.060158 | 0.000395977 | 0.0118794 | 30.0122 | 30.0003 | -0.000115732 | -0.0010416 | 8.99905 | 9.0001 | 106.0158 | 0.0395977 | 106.0578 | 0.0003958986 | -0.0001157387 | -0.0002801599 | -5.74329e-05 | 0.4131165
51 |  | 1.000335 | 0.000539182 | 0.0161756 | 30.0163 | 30.0002 | -0.00014153 | -0.00127379 | 8.99886 | 9.00013 | 100.0335 | 0.0539182 | 100.0874 | 0.0005390367 | -0.00014154 | -0.0003974967 | -8.406514e-05 | 0.3560785 |  |  |  | 0.9099413 | 0.000278233 | 0.00834716 | 30.009 | 30.0006 | -9.30282e-05 | -0.000837201 | 8.99859 | 8.99942 | 90.99413 | 0.0278233 | 91.01945 | 0.0002781943 | -9.303253e-05 | -0.0001851618 | -5.34775e-05 | 0.5024392 |  |  |  | 0.9500881 | 0.000332252 | 0.00996788 | 30.0109 | 30.001 | -0.00010432 | -0.000938872 | 8.99896 | 8.9999 | 95.00881 | 0.0332252 | 95.04038 | 0.0003321968 | -0.0001043254 | -0.0002278714 | -3.747875e-05 | 0.457826 |  |  |  | 0.9835779 | 0.000375607 | 0.0112682 | 30.0112 | 30 | -9.98367e-05 | -0.000898534 | 8.99913 | 9.00003 | 98.35779 | 0.0375607 | 98.39474 | 0.0003755365 | -9.984168e-05 | -0.0002756948 | -2.39321e-05 | 0.3621457 |  |  |  | 0.9506943 | 0.000355026 | 0.0106508 | 30.0107 | 30 | -0.000128577 | -0.0011572 | 8.99888 | 9.00004 | 95.06943 | 0.0355026 | 95.10319 | 0.000354963 | -0.0001285853 | -0.0002263777 |  | 0.568012 |  |  |  | 0.9925369 | 0.000366096 | 0.0109829 | 30.0109 | 30 | -0.000139795 | -0.00125805 | 8.99798 | 8.99924 | 99.25369 | 0.0366096 | 99.29002 | 0.000366029 | -0.0001398048 | -0.0002262242 | -4.073785e-05 | 0.617992 |  |  |  | 1.005006 | 0.000367369 | 0.0110211 | 30.011 | 30 | -0.000104691 | -0.000942173 | 8.9986 | 8.99954 | 100.5006 | 0.0367369 | 100.5375 | 0.0003673015 | -0.0001046965 | -0.0002626051 | -5.314133e-05 | 0.3986842 |  |  |  | 1.037337 | 0.000370723 | 0.011122 | 30.0119 | 30.0008 | -0.00013415 | -0.00120739 | 8.99911 | 9.00032 | 103.7337 | 0.0370723 | 103.7722 | 0.0003706543 | -0.000134159 | -0.0002364953 | -4.813749e-05 | 0.5672798 |  |  |  | 0.9426747 | 0.000351304 | 0.0105391 | 30.0106 | 30 | -0.000108601 | -0.000977392 | 8.99889 | 8.99987 | 94.26747 | 0.0351304 | 94.30059 | 0.0003512423 | -0.0001086069 | -0.0002426354 | -6.34657e-05 | 0.4476136 |  |  |  | 1.416213 | 0.000573915 | 0.0172176 | 30.0174 | 30.0002 | -0.000176231 | -0.00158608 | 8.9984 | 8.99998 | 141.6213 | 0.0573915 | 141.7026 | 0.0005737504 | -0.0001762465 | -0.0003975038 | -5.018326e-05 | 0.4433832 |  |  |  | 0.8666937 | 0.000328885 | 0.00986656 | 30.0099 | 30 | -0.000107427 | -0.00096685 | 8.9991 | 9.00007 | 86.66937 | 0.0328885 | 86.69787 | 0.0003288309 | -0.0001074328 | -0.0002213982 | -4.662501e-05 | 0.4852469 |  |  |  | 1.016593 | 0.000411078 | 0.0123323 | 30.0123 | 30 | -0.000116635 | -0.00104968 | 8.99872 | 8.99977 | 101.6593 | 0.0411078 | 101.7011 | 0.0004109935 | -0.0001166418 | -0.0002943517 | -5.175767e-05 | 0.3962667 |  |  |  | 0.9094999 | 0.000392107 | 0.0117632 | 30.0118 | 30 | -0.00011305 | -0.00101752 | 8.9996 | 9.00062 | 90.94999 | 0.0392107 | 90.98565 | 0.0003920301 | -0.0001130564 | -0.0002789738 | -6.104253e-05 | 0.4052582 |  |  |  | 1.005427 | 0.000432847 | 0.0129854 | 30.013 | 30 | -0.000124026 | -0.0011162 | 8.9986 | 8.99972 | 100.5427 | 0.0432847 | 100.5862 | 0.0004327533 | -0.0001240337 | -0.0003087197 | -5.056881e-05 | 0.401768 |  |  |  | 0.8950007 | 0.000376857 | 0.011306 | 30.0121 | 30.0008 | -0.000122232 | -0.00110007 | 8.99875 | 8.99985 | 89.50007 | 0.0376857 | 89.5338 | 0.000376786 | -0.0001222395 | -0.0002545465 | -5.004015e-05 | 0.4802245 |  |  |  | 1.114401 | 0.000452817 | 0.0135845 | 30.0136 | 30 | -0.000139057 | -0.00125154 | 8.99894 | 9.00019 | 111.4401 | 0.0452817 | 111.4905 | 0.0004527145 | -0.0001390667 | -0.0003136478 | -5.708476e-05 | 0.4433848 |  |  |  | 0.8819038 | 0.000352704 | 0.0105812 | 30.0109 | 30.0003 | -0.000106655 | -0.000959875 | 8.99881 | 8.99977 | 88.19038 | 0.0352704 | 88.22149 | 0.0003526418 | -0.0001066607 | -0.0002459811 | -7.074799e-05 | 0.4336133 |  |  |  | 1.038095 | 0.000390072 | 0.0117024 | 30.0122 | 30.0005 | -0.000120618 | -0.00108557 | 8.99897 | 9.00006 | 103.8095 | 0.0390072 | 103.85 | 0.0003899959 | -0.0001206253 | -0.0002693707 | -5.771758e-05 | 0.447804 |  |  |  | 1.078974 | 0.00039462 | 0.0118385 | 30.0117 | 29.9999 | -0.000124095 | -0.00111679 | 8.99839 | 8.99951 | 107.8974 | 0.039462 | 107.94 | 0.0003945422 | -0.0001241027 | -0.0002704395 | -4.946278e-05 | 0.4588927 |  |  |  | 1.07061 | 0.000431977 | 0.0129593 | 30.013 | 30 | -0.000145062 | -0.00130554 | 8.9986 | 8.9999 | 107.061 | 0.0431977 | 107.1073 | 0.0004318837 | -0.0001450725 | -0.0002868112 | -7.521614e-05 | 0.5058119 |  |  |  | 1.086028 | 0.000411848 | 0.0123556 | 30.0127 | 30.0003 | -0.000136673 | -0.00123007 | 8.99887 | 9.0001 | 108.6028 | 0.0411848 | 108.6475 | 0.0004117632 | -0.0001366823 | -0.0002750809 | -5.263762e-05 | 0.4968806
52 |  | 1.024499 | 0.000555766 | 0.0166731 | 30.0168 | 30.0002 | -0.000139687 | -0.0012572 | 8.99888 | 9.00013 | 102.4499 | 0.0555766 | 102.5068 | 0.0005556116 | -0.0001396968 | -0.0004159149 | -8.255246e-05 | 0.3358783 |  |  |  | 0.9331112 | 0.000289873 | 0.00869637 | 30.0093 | 30.0006 | -0.000102925 | -0.000926268 | 8.9985 | 8.99942 | 93.31112 | 0.0289873 | 93.33817 | 0.000289831 | -0.0001029303 | -0.0001869007 | -5.029013e-05 | 0.5507218 |  |  |  | 0.9732724 | 0.000337241 | 0.0101176 | 30.0111 | 30.001 | -0.000128907 | -0.00116015 | 8.99873 | 8.9999 | 97.32724 | 0.0337241 | 97.36006 | 0.0003371841 | -0.0001289153 | -0.0002082688 | -4.151422e-05 | 0.6189851 |  |  |  | 1.00838 | 0.000396169 | 0.0118851 | 30.0118 | 30 | -0.000113493 | -0.00102144 | 8.99901 | 9.00003 | 100.838 | 0.0396169 | 100.878 | 0.0003960905 | -0.0001134994 | -0.0002825911 | -1.345954e-05 | 0.4016384 |  |  |  | 0.9738485 | 0.00036685 | 0.0110055 | 30.011 | 30 | -0.000121813 | -0.00109632 | 8.99894 | 9.00004 | 97.38485 | 0.036685 | 97.42058 | 0.0003667827 | -0.0001218204 | -0.0002449623 |  | 0.4973027 |  |  |  | 1.017373 | 0.000377852 | 0.0113355 | 30.0113 | 30 | -0.000142094 | -0.00127874 | 8.99796 | 8.99924 | 101.7373 | 0.0377852 | 101.7758 | 0.0003777806 | -0.0001421041 | -0.0002356765 | -3.916977e-05 | 0.6029624 |  |  |  | 1.02984 | 0.000387386 | 0.0116216 | 30.0116 | 30 | -0.000114533 | -0.00103074 | 8.99851 | 8.99954 | 102.984 | 0.0387386 | 103.0239 | 0.000387311 | -0.0001145396 | -0.0002727714 | -4.35299e-05 | 0.4199104 |  |  |  | 1.061469 | 0.000379945 | 0.0113986 | 30.0122 | 30.0008 | -0.000143071 | -0.00128768 | 8.99903 | 9.00032 | 106.1469 | 0.0379945 | 106.1873 | 0.0003798728 | -0.0001430812 | -0.0002367916 | -4.866536e-05 | 0.6042496 |  |  |  | 0.9662591 | 0.000360346 | 0.0108104 | 30.0108 | 30 | -0.000109668 | -0.000986995 | 8.99888 | 8.99987 | 96.62591 | 0.0360346 | 96.66073 | 0.0003602811 | -0.000109674 | -0.0002506071 | -6.480614e-05 | 0.4376333 |  |  |  | 1.444615 | 0.000587409 | 0.0176224 | 30.0178 | 30.0002 | -0.000172906 | -0.00155615 | 8.99843 | 8.99998 | 144.4615 | 0.0587409 | 144.5464 | 0.0005872365 | -0.0001729209 | -0.0004143156 | -4.921853e-05 | 0.4173653 |  |  |  | 0.8898087 | 0.00033829 | 0.0101487 | 30.0102 | 30 | -0.000113182 | -0.00101865 | 8.99905 | 9.00007 | 88.98087 | 0.033829 | 89.01097 | 0.0003382328 | -0.0001131884 | -0.0002250444 | -4.72403e-05 | 0.5029604 |  |  |  | 1.040924 | 0.000422126 | 0.0126638 | 30.0127 | 30 | -0.000117742 | -0.00105965 | 8.99871 | 8.99977 | 104.0924 | 0.0422126 | 104.1363 | 0.0004220369 | -0.0001177489 | -0.000304288 | -5.179498e-05 | 0.3869654 |  |  |  | 0.9327194 | 0.000402198 | 0.0120659 | 30.0121 | 30 | -0.000112472 | -0.00101232 | 8.9996 | 9.00062 | 93.27194 | 0.0402198 | 93.30946 | 0.0004021171 | -0.0001124783 | -0.0002896388 | -6.252718e-05 | 0.38834 |  |  |  | 1.030871 | 0.000450846 | 0.0135254 | 30.0136 | 30 | -0.000125096 | -0.00112583 | 8.99859 | 8.99972 | 103.0871 | 0.0450846 | 103.1335 | 0.0004507444 | -0.0001251038 | -0.0003256406 | -4.481802e-05 | 0.3841776 |  |  |  | 0.9174832 | 0.000381456 | 0.011444 | 30.0123 | 30.0008 | -0.000126606 | -0.00113944 | 8.99871 | 8.99985 | 91.74832 | 0.0381456 | 91.78331 | 0.0003813833 | -0.000126614 | -0.0002547692 | -5.616678e-05 | 0.4969753 |  |  |  | 1.141815 | 0.000461721 | 0.0138516 | 30.0138 | 30 | -0.000159101 | -0.00143194 | 8.99876 | 9.00019 | 114.1815 | 0.0461721 | 114.2343 | 0.0004616144 | -0.0001591137 | -0.0003025008 | -6.073078e-05 | 0.5259942 |  |  |  | 0.904613 | 0.000368669 | 0.0110602 | 30.0113 | 30.0003 | -0.000104876 | -0.000943862 | 8.99883 | 8.99977 | 90.4613 | 0.0368669 | 90.49465 | 0.0003686011 | -0.0001048815 | -0.0002637196 | -6.569807e-05 | 0.3977009 |  |  |  | 1.062738 | 0.000405949 | 0.0121787 | 30.0127 | 30.0005 | -0.000126242 | -0.00113619 | 8.99892 | 9.00006 | 106.2738 | 0.0405949 | 106.3169 | 0.0004058666 | -0.00012625 | -0.0002796167 | -5.248217e-05 | 0.4515109 |  |  |  | 1.105349 | 0.000405308 | 0.0121592 | 30.012 | 29.9999 | -0.000125851 | -0.0011326 | 8.99838 | 8.99951 | 110.5349 | 0.0405308 | 110.5797 | 0.0004052259 | -0.0001258589 | -0.000279367 | -4.963755e-05 | 0.4505147 |  |  |  | 1.097665 | 0.000444948 | 0.0133484 | 30.0134 | 30 | -0.000159678 | -0.00143708 | 8.99847 | 8.9999 | 109.7665 | 0.0444948 | 109.8154 | 0.000444849 | -0.0001596907 | -0.0002851583 | -7.507221e-05 | 0.5600074 |  |  |  | 1.111382 | 0.00042101 | 0.0126304 | 30.013 | 30.0003 | -0.000141856 | -0.00127672 | 8.99882 | 9.0001 | 111.1382 | 0.042101 | 111.185 | 0.0004209214 | -0.0001418661 | -0.0002790553 | -5.432557e-05 | 0.5083797
53 |  | 1.048751 | 0.000571208 | 0.0171363 | 30.0173 | 30.0002 | -0.000139003 | -0.00125105 | 8.99888 | 9.00013 | 104.8751 | 0.0571208 | 104.935 | 0.0005710449 | -0.0001390127 | -0.0004320323 | -8.223595e-05 | 0.3217645 |  |  |  | 0.9562788 | 0.000298435 | 0.00895323 | 30.0096 | 30.0006 | -9.35938e-05 | -0.00084229 | 8.99858 | 8.99942 | 95.62788 | 0.0298435 | 95.65642 | 0.0002983905 | -9.359818e-05 | -0.0002047923 | -5.017827e-05 | 0.4570396 |  |  |  | 0.9965869 | 0.000349842 | 0.0104956 | 30.0115 | 30.001 | -0.000125817 | -0.00113234 | 8.99876 | 8.9999 | 99.65869 | 0.0349842 | 99.69356 | 0.0003497808 | -0.0001258249 | -0.0002239559 | -3.799406e-05 | 0.561829 |  |  |  | 1.033343 | 0.000405255 | 0.0121576 | 30.0121 | 30 | -0.000105453 | -0.000949079 | 8.99908 | 9.00003 | 103.3343 | 0.0405255 | 103.3762 | 0.0004051729 | -0.0001054586 | -0.0002997143 | -1.451955e-05 | 0.3518636 |  |  |  | 0.9974042 | 0.000376661 | 0.0112998 | 30.0113 | 30 | -0.000145181 | -0.00130664 | 8.99873 | 9.00004 | 99.74042 | 0.0376661 | 99.77799 | 0.0003765901 | -0.0001451915 | -0.0002313985 |  | 0.6274523 |  |  |  | 1.041824 | 0.000380599 | 0.011418 | 30.0114 | 30 | -0.00014164 | -0.00127465 | 8.99796 | 8.99924 | 104.1824 | 0.0380599 | 104.2221 | 0.0003805266 | -0.00014165 | -0.0002388766 | -4.644576e-05 | 0.5929842 |  |  |  | 1.055156 | 0.000392642 | 0.0117793 | 30.0118 | 30 | -0.000122928 | -0.00110629 | 8.99843 | 8.99954 | 105.5156 | 0.0392642 | 105.557 | 0.0003925649 | -0.0001229356 | -0.0002696294 | -4.88693e-05 | 0.4559427 |  |  |  | 1.085822 | 0.000395633 | 0.0118693 | 30.0126 | 30.0008 | -0.000129673 | -0.0011671 | 8.99915 | 9.00032 | 108.5822 | 0.0395633 | 108.6251 | 0.0003955548 | -0.0001296814 | -0.0002658733 | -4.282201e-05 | 0.4877563 |  |  |  | 0.9895128 | 0.000379645 | 0.0113894 | 30.0114 | 30 | -0.000108529 | -0.00097675 | 8.99889 | 8.99987 | 98.95128 | 0.0379645 | 98.98885 | 0.000379573 | -0.0001085349 | -0.0002710381 | -5.575271e-05 | 0.4004415 |  |  |  | 1.473995 | 0.000598439 | 0.0179533 | 30.0182 | 30.0002 | -0.000173247 | -0.00155922 | 8.99842 | 8.99998 | 147.3995 | 0.0598439 | 147.4877 | 0.00059826 | -0.000173262 | -0.000424998 | -5.114609e-05 | 0.4076772 |  |  |  | 0.9133157 | 0.000347207 | 0.0104162 | 30.0104 | 30 | -0.000111818 | -0.00100637 | 8.99906 | 9.00007 | 91.33157 | 0.0347207 | 91.36328 | 0.0003471467 | -0.0001118243 | -0.0002353225 | -4.851333e-05 | 0.4751958 |  |  |  | 1.066054 | 0.000433071 | 0.0129921 | 30.013 | 30 | -0.000126301 | -0.00113668 | 8.99863 | 8.99977 | 106.6054 | 0.0433071 | 106.6515 | 0.0004329773 | -0.000126309 | -0.0003066683 | -5.229906e-05 | 0.4118749 |  |  |  | 0.9557532 | 0.000411293 | 0.0123388 | 30.0124 | 30 | -0.000138946 | -0.0012506 | 8.99936 | 9.00062 | 95.57532 | 0.0411293 | 95.61463 | 0.0004112084 | -0.0001389557 | -0.0002722528 | -6.491475e-05 | 0.510392 |  |  |  | 1.056726 | 0.000464379 | 0.0139314 | 30.014 | 30 | -0.000124617 | -0.00112152 | 8.9986 | 8.99972 | 105.6726 | 0.0464379 | 105.7217 | 0.0004642712 | -0.0001246248 | -0.0003396464 | -4.372726e-05 | 0.366925 |  |  |  | 0.9403091 | 0.000392627 | 0.0117791 | 30.0126 | 30.0008 | -0.000126154 | -0.00113537 | 8.99872 | 8.99985 | 94.03091 | 0.0392627 | 94.06783 | 0.0003925499 | -0.000126162 | -0.000266388 | -5.589088e-05 | 0.4736023 |  |  |  | 1.16915 | 0.00047376 | 0.0142128 | 30.0142 | 30 | -0.000153014 | -0.00137716 | 8.99881 | 9.00019 | 116.915 | 0.047376 | 116.9704 | 0.0004736478 | -0.0001530257 | -0.0003206221 | -6.120869e-05 | 0.4772775 |  |  |  | 0.9275549 | 0.000384673 | 0.0115403 | 30.0118 | 30.0003 | -0.000112252 | -0.00101025 | 8.99876 | 8.99977 | 92.75549 | 0.0384673 | 92.79117 | 0.000384599 | -0.0001122583 | -0.0002723407 | -6.072145e-05 | 0.412198 |  |  |  | 1.08734 | 0.000415625 | 0.012469 | 30.013 | 30.0005 | -0.000135712 | -0.00122142 | 8.99884 | 9.00006 | 108.734 | 0.0415625 | 108.7792 | 0.0004155387 | -0.0001357212 | -0.0002798174 | -5.342558e-05 | 0.4850348 |  |  |  | 1.131666 | 0.000421755 | 0.0126526 | 30.0125 | 29.9999 | -0.000124719 | -0.00112241 | 8.99839 | 8.99951 | 113.1666 | 0.0421755 | 113.2144 | 0.0004216661 | -0.0001247268 | -0.0002969393 | -4.403464e-05 | 0.4200413 |  |  |  | 1.124694 | 0.000454785 | 0.0136436 | 30.0137 | 30 | -0.000160106 | -0.00144094 | 8.99846 | 8.9999 | 112.4694 | 0.0454785 | 112.5206 | 0.0004546816 | -0.0001601188 | -0.0002945628 | -7.80476e-05 | 0.5435813 |  |  |  | 1.137147 | 0.000432555 | 0.0129768 | 30.0133 | 30.0003 | -0.000140141 | -0.00126128 | 8.99883 | 9.0001 | 113.7147 | 0.0432555 | 113.7639 | 0.0004324615 | -0.0001401508 | -0.0002923107 | -5.380895e-05 | 0.4794585
54 |  | 1.073458 | 0.000586752 | 0.0176026 | 30.0178 | 30.0002 | -0.00014207 | -0.00127865 | 8.99886 | 9.00013 | 107.3458 | 0.0586752 | 107.4087 | 0.0005865799 | -0.0001420801 | -0.0004444998 | -8.210151e-05 | 0.3196404 |  |  |  | 0.9794539 | 0.000316445 | 0.00949354 | 30.0101 | 30.0006 | -9.12421e-05 | -0.000821127 | 8.9986 | 8.99942 | 97.94539 | 0.0316445 | 97.97638 | 0.0003163949 | -9.124626e-05 | -0.0002251487 | -4.062767e-05 | 0.4052711 |  |  |  | 1.020407 | 0.000364665 | 0.0109403 | 30.0119 | 30.001 | -0.000124148 | -0.00111732 | 8.99878 | 8.9999 | 102.0407 | 0.0364665 | 102.078 | 0.0003645985 | -0.0001241557 | -0.0002404428 | -3.245089e-05 | 0.5163627 |  |  |  | 1.05821 | 0.000446476 | 0.0133943 | 30.0134 | 30 | -0.0001173 | -0.0010557 | 8.99898 | 9.00003 | 105.821 | 0.0446476 | 105.8683 | 0.0004463764 | -0.0001173069 | -0.0003290695 | 1.656637e-05 | 0.3564806 |  |  |  | 1.020993 | 0.000384809 | 0.0115443 | 30.0116 | 30 | -0.000139657 | -0.00125692 | 8.99878 | 9.00004 | 102.0993 | 0.0384809 | 102.1386 | 0.000384735 | -0.0001396668 | -0.0002450682 |  | 0.5699097 |  |  |  | 1.066527 | 0.000392725 | 0.0117817 | 30.0117 | 30 | -0.00014362 | -0.00129247 | 8.99794 | 8.99924 | 106.6527 | 0.0392725 | 106.6946 | 0.0003926479 | -0.0001436303 | -0.0002490176 | -4.445381e-05 | 0.5767878 |  |  |  | 1.080525 | 0.000399963 | 0.0119989 | 30.012 | 30 | -0.000124177 | -0.00111753 | 8.99842 | 8.99954 | 108.0525 | 0.0399963 | 108.0957 | 0.000399883 | -0.0001241847 | -0.0002756983 | -5.216772e-05 | 0.4504369 |  |  |  | 1.110448 | 0.000403647 | 0.0121097 | 30.0129 | 30.0008 | -0.000132371 | -0.00119138 | 8.99913 | 9.00032 | 111.0448 | 0.0403647 | 111.0896 | 0.0004035656 | -0.0001323798 | -0.0002711858 | -4.4757e-05 | 0.4881515 |  |  |  | 1.013445 | 0.000387585 | 0.0116276 | 30.0117 | 30 | -0.000105603 | -0.00095041 | 8.99892 | 8.99987 | 101.3445 | 0.0387585 | 101.3837 | 0.0003875099 | -0.0001056086 | -0.0002819013 | -5.834782e-05 | 0.3746296 |  |  |  | 1.503173 | 0.000612199 | 0.0183661 | 30.0186 | 30.0002 | -0.000180321 | -0.00162289 | 8.99836 | 8.99998 | 150.3173 | 0.0612199 | 150.4093 | 0.0006120117 | -0.0001803373 | -0.0004316744 | -5.025868e-05 | 0.4177622 |  |  |  | 0.9371865 | 0.000360369 | 0.0108111 | 30.0108 | 30 | -0.00011117 | -0.00100054 | 8.99907 | 9.00007 | 93.71865 | 0.0360369 | 93.75243 | 0.0003603041 | -0.0001111762 | -0.0002491279 | -4.570249e-05 | 0.4462615 |  |  |  | 1.090994 | 0.00044369 | 0.0133107 | 30.0133 | 30 | -0.000122871 | -0.00110581 | 8.99866 | 8.99977 | 109.0994 | 0.044369 | 109.1478 | 0.0004435916 | -0.0001228785 | -0.000320713 | -5.304318e-05 | 0.3831417 |  |  |  | 0.9791578 | 0.000425195 | 0.0127559 | 30.0128 | 30 | -0.000127602 | -0.0011485 | 8.99947 | 9.00062 | 97.91578 | 0.0425195 | 97.95741 | 0.0004251046 | -0.0001276101 | -0.0002974945 | -6.268467e-05 | 0.4289496 |  |  |  | 1.08315 | 0.000476324 | 0.0142897 | 30.0143 | 30 | -0.000141061 | -0.00126951 | 8.99845 | 8.99972 | 108.315 | 0.0476324 | 108.3666 | 0.0004762106 | -0.000141071 | -0.0003351396 | -4.449702e-05 | 0.4209318 |  |  |  | 0.9632875 | 0.00040605 | 0.0121818 | 30.013 | 30.0008 | -0.000137678 | -0.00123908 | 8.99861 | 8.99985 | 96.32875 | 0.040605 | 96.36786 | 0.0004059676 | -0.0001376875 | -0.0002682801 | -5.343795e-05 | 0.5132228 |  |  |  | 1.196447 | 0.000491578 | 0.0147473 | 30.0147 | 30 | -0.000171759 | -0.00154587 | 8.99865 | 9.00019 | 119.6447 | 0.0491578 | 119.7035 | 0.0004914572 | -0.0001717738 | -0.0003196835 | -5.589644e-05 | 0.5373245 |  |  |  | 0.9510115 | 0.0003917 | 0.0117511 | 30.012 | 30.0003 | -0.000106323 | -0.000956879 | 8.99882 | 8.99977 | 95.10115 | 0.03917 | 95.1384 | 0.0003916233 | -0.0001063287 | -0.0002852947 | -6.496193e-05 | 0.3726977 |  |  |  | 1.112436 | 0.000424854 | 0.0127458 | 30.0133 | 30.0005 | -0.000134322 | -0.0012089 | 8.99885 | 9.00006 | 111.2436 | 0.0424854 | 111.2909 | 0.0004247638 | -0.000134331 | -0.0002904328 | -5.502868e-05 | 0.4625202 |  |  |  | 1.158359 | 0.000429964 | 0.0128989 | 30.0128 | 29.9999 | -0.000131457 | -0.00118305 | 8.99833 | 8.99951 | 115.8359 | 0.0429964 | 115.8857 | 0.0004298716 | -0.0001314656 | -0.000298406 | -4.681759e-05 | 0.4405597 |  |  |  | 1.151391 | 0.000465104 | 0.0139531 | 30.014 | 30 | -0.000157015 | -0.00141312 | 8.99849 | 8.9999 | 115.1391 | 0.0465104 | 115.1927 | 0.0004649959 | -0.0001570273 | -0.0003079685 | -8.03842e-05 | 0.5098811 |  |  |  | 1.16336 | 0.000444386 | 0.0133317 | 30.0137 | 30.0003 | -0.000144954 | -0.0013046 | 8.99879 | 9.0001 | 116.336 | 0.0444386 | 116.3877 | 0.0004442873 | -0.0001449645 | -0.0002993228 | -5.319799e-05 | 0.4843083
55 |  | 1.098591 | 0.000605316 | 0.0181596 | 30.0183 | 30.0002 | -0.000146795 | -0.00132118 | 8.99881 | 9.00013 | 109.8591 | 0.0605316 | 109.9256 | 0.0006051329 | -0.0001468058 | -0.0004583271 | -7.921723e-05 | 0.3203079 |  |  |  | 1.002826 | 0.000318691 | 0.00956094 | 30.0102 | 30.0006 | -0.000106497 | -0.000958413 | 8.99847 | 8.99942 | 100.2826 | 0.0318691 | 100.3146 | 0.0003186402 | -0.0001065027 | -0.0002121376 | -4.690273e-05 | 0.5020453 |  |  |  | 1.044215 | 0.000375056 | 0.011252 | 30.0122 | 30.001 | -0.000136334 | -0.00122699 | 8.99867 | 8.9999 | 104.4215 | 0.0375056 | 104.4606 | 0.0003749857 | -0.0001363433 | -0.0002386424 | -3.133151e-05 | 0.5713289 |  |  |  | 1.083628 | 0.000426185 | 0.0127855 | 30.0127 | 30 | -0.000109404 | -0.00098464 | 8.99905 | 9.00003 | 108.3628 | 0.0426185 | 108.409 | 0.0004260942 | -0.00010941 | -0.0003166842 | -1.403079e-05 | 0.3454861 |  |  |  | 1.044552 | 0.000389724 | 0.0116917 | 30.0117 | 30 | -0.000138857 | -0.00124972 | 8.99879 | 9.00004 | 104.4552 | 0.0389724 | 104.4959 | 0.0003896481 | -0.0001388666 | -0.0002507814 |  | 0.5537357 |  |  |  | 1.091774 | 0.000403536 | 0.0121061 | 30.0121 | 30 | -0.000163835 | -0.00147439 | 8.99776 | 8.99924 | 109.1774 | 0.0403536 | 109.2214 | 0.0004034546 | -0.0001638484 | -0.0002396062 | -4.399877e-05 | 0.6838239 |  |  |  | 1.106497 | 0.000417142 | 0.0125143 | 30.0125 | 30 | -0.000146485 | -0.0013183 | 8.99822 | 8.99954 | 110.6497 | 0.0417142 | 110.6958 | 0.000417055 | -0.0001464957 | -0.0002705593 | -4.586946e-05 | 0.5414552 |  |  |  | 1.134776 | 0.000416625 | 0.0124991 | 30.0133 | 30.0008 | -0.00014792 | -0.00133133 | 8.99899 | 9.00032 | 113.4776 | 0.0416625 | 113.5248 | 0.0004165382 | -0.0001479309 | -0.0002686073 | -4.161215e-05 | 0.5507331 |  |  |  | 1.037527 | 0.00039625 | 0.0118875 | 30.0119 | 30 | -0.000102613 | -0.000923501 | 8.99895 | 8.99987 | 103.7527 | 0.039625 | 103.7938 | 0.0003961715 | -0.0001026183 | -0.0002935532 | -6.028521e-05 | 0.3495729 |  |  |  | 1.53217 | 0.000625952 | 0.0187787 | 30.019 | 30.0002 | -0.000193085 | -0.00173776 | 8.99825 | 8.99998 | 153.217 | 0.0625952 | 153.3129 | 0.0006257562 | -0.0001931036 | -0.0004326525 | -4.92991e-05 | 0.446325 |  |  |  | 0.9612493 | 0.000361598 | 0.0108479 | 30.0109 | 30 | -0.000119581 | -0.00107623 | 8.99899 | 9.00007 | 96.12493 | 0.0361598 | 96.15969 | 0.0003615326 | -0.0001195882 | -0.0002419445 | -5.489887e-05 | 0.4942793 |  |  |  | 1.116224 | 0.000456744 | 0.0137023 | 30.0137 | 30 | -0.000106707 | -0.000960337 | 8.99881 | 8.99977 | 111.6224 | 0.0456744 | 111.6734 | 0.0004566397 | -0.0001067127 | -0.000349927 | -5.148642e-05 | 0.304957 |  |  |  | 1.003107 | 0.000438499 | 0.013155 | 30.0132 | 30 | -0.000128149 | -0.00115342 | 8.99946 | 9.00062 | 100.3107 | 0.0438499 | 100.3547 | 0.0004384029 | -0.0001281572 | -0.0003102457 | -6.13239e-05 | 0.413083 |  |  |  | 1.109508 | 0.000485661 | 0.0145698 | 30.0146 | 30 | -0.000134323 | -0.00120887 | 8.99851 | 8.99972 | 110.9508 | 0.0485661 | 111.0047 | 0.0004855431 | -0.000134332 | -0.0003512111 | -4.784047e-05 | 0.3824823 |  |  |  | 0.9860881 | 0.000419533 | 0.0125863 | 30.0134 | 30.0008 | -0.000128007 | -0.00115204 | 8.9987 | 8.99985 | 98.60881 | 0.0419533 | 98.65018 | 0.000419445 | -0.0001280152 | -0.0002914298 | -5.084081e-05 | 0.4392659 |  |  |  | 1.223335 | 0.000499463 | 0.0149839 | 30.015 | 30 | -0.00015328 | -0.00137955 | 8.99881 | 9.00019 | 122.3335 | 0.0499463 | 122.3946 | 0.0004993383 | -0.0001532917 | -0.0003460466 | -6.032058e-05 | 0.4429801 |  |  |  | 0.9746359 | 0.000401537 | 0.0120462 | 30.0123 | 30.0003 | -0.000118922 | -0.00107027 | 8.9987 | 8.99977 | 97.46359 | 0.0401537 | 97.50272 | 0.0004014564 | -0.0001189291 | -0.0002825273 | -6.647562e-05 | 0.4209471 |  |  |  | 1.138342 | 0.000436682 | 0.0131007 | 30.0136 | 30.0005 | -0.000135311 | -0.00121781 | 8.99884 | 9.00006 | 113.8342 | 0.0436682 | 113.8839 | 0.0004365867 | -0.0001353202 | -0.0003012665 | -5.438449e-05 | 0.4491709 |  |  |  | 1.184574 | 0.000436835 | 0.013105 | 30.013 | 29.9999 | -0.00013474 | -0.0012126 | 8.9983 | 8.99951 | 118.4574 | 0.0436835 | 118.5092 | 0.0004367396 | -0.0001347491 | -0.0003019905 | -5.074107e-05 | 0.446203 |  |  |  | 1.17828 | 0.000482373 | 0.0144712 | 30.0145 | 30 | -0.000156234 | -0.00140609 | 8.9985 | 8.9999 | 117.828 | 0.0482373 | 117.8848 | 0.0004822567 | -0.0001562462 | -0.0003260105 | -7.586944e-05 | 0.4792674 |  |  |  | 1.189365 | 0.000455363 | 0.013661 | 30.014 | 30.0003 | -0.000138567 | -0.00124712 | 8.99885 | 9.0001 | 118.9365 | 0.0455363 | 118.9907 | 0.0004552594 | -0.0001385766 | -0.0003166828 | -5.335214e-05 | 0.4375881
56 |  | 1.123885 | 0.000614265 | 0.0184281 | 30.0186 | 30.0002 | -0.000166689 | -0.00150023 | 8.99863 | 9.00013 | 112.3885 | 0.0614265 | 112.4575 | 0.0006140764 | -0.0001667029 | -0.0004473735 | -8.603664e-05 | 0.3726257 |  |  |  | 1.026618 | 0.000333034 | 0.00999124 | 30.0106 | 30.0006 | -0.000115298 | -0.00103762 | 8.99839 | 8.99942 | 102.6618 | 0.0333034 | 102.696 | 0.0003329786 | -0.0001153046 | -0.0002176739 | -4.124221e-05 | 0.5297128 |  |  |  | 1.068004 | 0.000388621 | 0.011659 | 30.0126 | 30.001 | -0.000141386 | -0.00127246 | 8.99862 | 8.9999 | 106.8004 | 0.0388621 | 106.8419 | 0.0003885455 | -0.000141396 | -0.0002471495 | -2.703414e-05 | 0.5721071 |  |  |  | 1.108862 | 0.00043777 | 0.0131331 | 30.0131 | 30 | -0.000127966 | -0.0011517 | 8.99888 | 9.00003 | 110.8862 | 0.043777 | 110.9348 | 0.0004376742 | -0.0001279742 | -0.0003097 | -1.270517e-05 | 0.4132198 |  |  |  | 1.068744 | 0.000400918 | 0.0120275 | 30.012 | 30 | -0.000148714 | -0.00133843 | 8.9987 | 9.00004 | 106.8744 | 0.0400918 | 106.9172 | 0.0004008377 | -0.0001487251 | -0.0002521126 |  | 0.5899152 |  |  |  | 1.11719 | 0.000412581 | 0.0123774 | 30.0123 | 30 | -0.000161171 | -0.00145042 | 8.99778 | 8.99924 | 111.719 | 0.0412581 | 111.7651 | 0.0004124959 | -0.000161184 | -0.0002513119 | -4.537832e-05 | 0.6413702 |  |  |  | 1.132248 | 0.000421206 | 0.0126362 | 30.0126 | 30 | -0.000147871 | -0.00133077 | 8.99821 | 8.99954 | 113.2248 | 0.0421206 | 113.2725 | 0.0004211173 | -0.0001478819 | -0.0002732354 | -5.258267e-05 | 0.5412254 |  |  |  | 1.159523 | 0.00042346 | 0.0127041 | 30.0135 | 30.0008 | -0.000147377 | -0.00132644 | 8.99899 | 9.00032 | 115.9523 | 0.042346 | 116.0014 | 0.0004233704 | -0.0001473879 | -0.0002759825 | -4.477481e-05 | 0.5340478 |  |  |  | 1.06155 | 0.000397229 | 0.0119169 | 30.0119 | 30 | -0.000132896 | -0.00119605 | 8.99867 | 8.99987 | 106.155 | 0.0397229 | 106.1971 | 0.0003971501 | -0.0001329048 | -0.0002642453 | -6.98756e-05 | 0.5029601 |  |  |  | 1.56166 | 0.000640574 | 0.0192173 | 30.0194 | 30.0002 | -0.000194531 | -0.00175078 | 8.99823 | 8.99998 | 156.166 | 0.0640574 | 156.266 | 0.0006403689 | -0.0001945499 | -0.000445819 | -4.768906e-05 | 0.4363877 |  |  |  | 0.9853601 | 0.000380031 | 0.0114009 | 30.0114 | 30 | -0.000123741 | -0.00111368 | 8.99895 | 9.00007 | 98.53601 | 0.0380031 | 98.57346 | 0.0003799588 | -0.0001237487 | -0.0002562101 | -4.692584e-05 | 0.4829967 |  |  |  | 1.14141 | 0.000470736 | 0.0141221 | 30.0141 | 30 | -0.000131914 | -0.0011872 | 8.99858 | 8.99977 | 114.141 | 0.0470736 | 114.1947 | 0.0004706252 | -0.0001319227 | -0.0003387025 | -4.897344e-05 | 0.3894943 |  |  |  | 1.027012 | 0.000452097 | 0.0135629 | 30.0136 | 30 | -0.000126022 | -0.00113428 | 8.99948 | 9.00062 | 102.7012 | 0.0452097 | 102.7477 | 0.0004519948 | -0.0001260299 | -0.0003259649 | -5.96481e-05 | 0.3866365 |  |  |  | 1.135823 | 0.000505373 | 0.0151612 | 30.0152 | 30 | -0.000154046 | -0.00138637 | 8.99833 | 8.99972 | 113.5823 | 0.0505373 | 113.6397 | 0.0005052453 | -0.0001540579 | -0.0003511875 | -4.07996e-05 | 0.438677 |  |  |  | 1.009442 | 0.000423373 | 0.0127015 | 30.0135 | 30.0008 | -0.000137268 | -0.00123539 | 8.99862 | 8.99985 | 100.9442 | 0.0423373 | 100.987 | 0.0004232834 | -0.0001372774 | -0.000286006 | -5.814243e-05 | 0.4799809 |  |  |  | 1.250906 | 0.000513713 | 0.0154114 | 30.0154 | 30 | -0.000166863 | -0.00150179 | 8.99869 | 9.00019 | 125.0906 | 0.0513713 | 125.1548 | 0.0005135811 | -0.0001668769 | -0.0003467042 | -5.869944e-05 | 0.4813237 |  |  |  | 0.9986052 | 0.000411902 | 0.0123572 | 30.0126 | 30.0003 | -0.000114741 | -0.00103264 | 8.99874 | 8.99977 | 99.86052 | 0.0411902 | 99.90165 | 0.0004118172 | -0.0001147476 | -0.0002970696 | -6.762769e-05 | 0.386265 |  |  |  | 1.163893 | 0.000449393 | 0.013482 | 30.014 | 30.0005 | -0.000146148 | -0.00131534 | 8.99874 | 9.00006 | 116.3893 | 0.0449393 | 116.4416 | 0.0004492921 | -0.0001461587 | -0.0003031334 | -5.27057e-05 | 0.4821596 |  |  |  | 1.210885 | 0.00045268 | 0.0135803 | 30.0134 | 29.9999 | -0.000151283 | -0.00136148 | 8.99815 | 8.99951 | 121.0885 | 0.045268 | 121.1434 | 0.0004525776 | -0.0001512944 | -0.0003012831 | -4.573863e-05 | 0.502167 |  |  |  | 1.205966 | 0.000499369 | 0.0149811 | 30.015 | 30 | -0.000165839 | -0.00149253 | 8.99841 | 8.9999 | 120.5966 | 0.0499369 | 120.6568 | 0.0004992444 | -0.0001658528 | -0.0003333916 | -7.200571e-05 | 0.4974713 |  |  |  | 1.215026 | 0.000469979 | 0.0140995 | 30.0144 | 30.0003 | -0.000153332 | -0.00138 | 8.99872 | 9.0001 | 121.5026 | 0.0469979 | 121.5597 | 0.0004698686 | -0.0001533438 | -0.0003165248 | -4.972398e-05 | 0.4844604
57 |  | 1.149508 | 0.000634865 | 0.0190461 | 30.0192 | 30.0002 | -0.000157576 | -0.00141821 | 8.99872 | 9.00013 | 114.9508 | 0.0634865 | 115.0238 | 0.0006346636 | -0.0001575884 | -0.0004770751 | -8.142572e-05 | 0.330322 |  |  |  | 1.051082 | 0.000340748 | 0.0102227 | 30.0109 | 30.0006 | -0.000102858 | -0.000925661 | 8.9985 | 8.99942 | 105.1082 | 0.0340748 | 105.144 | 0.00034069 | -0.0001028633 | -0.0002378267 | -4.245132e-05 | 0.4325137 |  |  |  | 1.0922 | 0.000391672 | 0.0117505 | 30.0127 | 30.001 | -0.000134845 | -0.00121359 | 8.99868 | 8.9999 | 109.22 | 0.0391672 | 109.2627 | 0.0003915953 | -0.0001348541 | -0.0002567412 | -3.340055e-05 | 0.525253 |  |  |  | 1.134501 | 0.000453436 | 0.0136031 | 30.0136 | 30 | -0.000130583 | -0.00117526 | 8.99886 | 9.00003 | 113.4501 | 0.0453436 | 113.5016 | 0.0004533332 | -0.0001305915 | -0.0003227417 | -7.466901e-06 | 0.4046317 |  |  |  | 1.093505 | 0.000408283 | 0.0122485 | 30.0123 | 30 | -0.000157545 | -0.00141791 | 8.99862 | 9.00004 | 109.3505 | 0.0408283 | 109.3952 | 0.0004081997 | -0.0001575574 | -0.0002506423 |  | 0.6286147 |  |  |  | 1.142515 | 0.000429017 | 0.0128705 | 30.0128 | 30 | -0.000159411 | -0.00143458 | 8.9978 | 8.99924 | 114.2515 | 0.0429017 | 114.3005 | 0.000428925 | -0.0001594237 | -0.0002695013 | -3.933616e-05 | 0.5915508 |  |  |  | 1.157607 | 0.000443669 | 0.0133101 | 30.0133 | 30 | -0.000133756 | -0.00120374 | 8.99833 | 8.99954 | 115.7607 | 0.0443669 | 115.8121 | 0.0004435706 | -0.0001337649 | -0.0003098057 | -4.074963e-05 | 0.4317705 |  |  |  | 1.18416 | 0.000434516 | 0.0130358 | 30.0138 | 30.0008 | -0.000163974 | -0.00147582 | 8.99884 | 9.00032 | 118.416 | 0.0434516 | 118.4674 | 0.0004344216 | -0.0001639874 | -0.0002704342 | -4.367545e-05 | 0.6063858 |  |  |  | 1.086578 | 0.00041973 | 0.0125919 | 30.0126 | 30 | -0.000137668 | -0.00123899 | 8.99863 | 8.99987 | 108.6578 | 0.041973 | 108.7034 | 0.0004196419 | -0.0001376775 | -0.0002819645 | -5.840547e-05 | 0.4882795 |  |  |  | 1.591302 | 0.00065261 | 0.0195784 | 30.0198 | 30.0002 | -0.000192983 | -0.00173684 | 8.99825 | 8.99998 | 159.1302 | 0.065261 | 159.2341 | 0.0006523971 | -0.0001930016 | -0.0004593955 | -4.872962e-05 | 0.4201208 |  |  |  | 1.009741 | 0.0003975 | 0.011925 | 30.0119 | 30 | -0.000133271 | -0.00119944 | 8.99887 | 9.00007 | 100.9741 | 0.03975 | 101.0142 | 0.000397421 | -0.0001332799 | -0.0002641411 | -4.003369e-05 | 0.5045783 |  |  |  | 1.167059 | 0.000480401 | 0.014412 | 30.0144 | 30 | -0.00014663 | -0.00131964 | 8.99845 | 8.99977 | 116.7059 | 0.0480401 | 116.762 | 0.0004802856 | -0.0001466408 | -0.0003336449 | -5.099421e-05 | 0.4395115 |  |  |  | 1.05165 | 0.000464818 | 0.0139445 | 30.014 | 30 | -0.000135504 | -0.00121962 | 8.9994 | 9.00062 | 105.165 | 0.0464818 | 105.2138 | 0.00046471 | -0.0001355132 | -0.0003291968 | -5.921344e-05 | 0.4116479 |  |  |  | 1.161573 | 0.000521287 | 0.0156386 | 30.0157 | 30 | -0.000156504 | -0.00140849 | 8.99831 | 8.99972 | 116.1573 | 0.0521287 | 116.2179 | 0.0005211512 | -0.0001565162 | -0.0003646349 | -3.728221e-05 | 0.429241 |  |  |  | 1.033079 | 0.000435513 | 0.0130657 | 30.0139 | 30.0008 | -0.000153644 | -0.00138278 | 8.99847 | 8.99985 | 103.3079 | 0.0435513 | 103.3529 | 0.0004354182 | -0.0001536558 | -0.0002817624 | -5.728635e-05 | 0.5453382 |  |  |  | 1.278661 | 0.000527608 | 0.0158282 | 30.0158 | 30 | -0.000173298 | -0.00155971 | 8.99863 | 9.00019 | 127.8661 | 0.0527608 | 127.9336 | 0.0005274689 | -0.000173313 | -0.0003541558 | -5.751779e-05 | 0.4893694 |  |  |  | 1.023335 | 0.000424551 | 0.0127366 | 30.013 | 30.0003 | -0.000121995 | -0.00109793 | 8.99868 | 8.99977 | 102.3335 | 0.0424551 | 102.3769 | 0.0004244609 | -0.0001220024 | -0.0003024585 | -6.686336e-05 | 0.4033692 |  |  |  | 1.189011 | 0.000456989 | 0.0137099 | 30.0142 | 30.0005 | -0.000151418 | -0.00136277 | 8.99869 | 9.00006 | 118.9011 | 0.0456989 | 118.9555 | 0.0004568846 | -0.0001514295 | -0.0003054551 | -5.595105e-05 | 0.4957502 |  |  |  | 1.237092 | 0.000465666 | 0.0139699 | 30.0138 | 29.9999 | -0.000136127 | -0.00122508 | 8.99829 | 8.99951 | 123.7092 | 0.0465666 | 123.7668 | 0.0004655576 | -0.0001361363 | -0.0003294213 | -4.354984e-05 | 0.4132588 |  |  |  | 1.233167 | 0.000506689 | 0.0152007 | 30.0152 | 30 | -0.000169101 | -0.00152189 | 8.99838 | 8.9999 | 123.3167 | 0.0506689 | 123.3791 | 0.0005065607 | -0.0001691153 | -0.0003374454 | -7.757833e-05 | 0.5011635 |  |  |  | 1.240506 | 0.000480444 | 0.0144135 | 30.0147 | 30.0003 | -0.000154979 | -0.00139482 | 8.9987 | 9.0001 | 124.0506 | 0.0480444 | 124.1102 | 0.0004803286 | -0.000154991 | -0.0003253376 | -5.016573e-05 | 0.4764005
58 |  | 1.17521 | 0.0006463 | 0.0193891 | 30.0196 | 30.0002 | -0.000172381 | -0.00155145 | 8.99858 | 9.00013 | 117.521 | 0.06463 | 117.597 | 0.0006460912 | -0.0001723959 | -0.0004736954 | -8.601786e-05 | 0.3639382 |  |  |  | 1.075625 | 0.000349091 | 0.010473 | 30.0111 | 30.0006 | -0.000108359 | -0.000975168 | 8.99845 | 8.99942 | 107.5625 | 0.0349091 | 107.6 | 0.0003490301 | -0.0001083649 | -0.0002406652 | -4.306067e-05 | 0.4502723 |  |  |  | 1.116815 | 0.000411061 | 0.0123322 | 30.0133 | 30.001 | -0.000133507 | -0.00120154 | 8.99869 | 8.9999 | 111.6815 | 0.0411061 | 111.7274 | 0.0004109765 | -0.0001335159 | -0.0002774606 | -2.360616e-05 | 0.4812067 |  |  |  | 1.16042 | 0.000467851 | 0.0140355 | 30.014 | 30 | -0.000126476 | -0.00113829 | 8.99889 | 9.00003 | 116.042 | 0.0467851 | 116.0963 | 0.0004677416 | -0.000126484 | -0.0003412576 | -3.592773e-06 | 0.3706408 |  |  |  | 1.118174 | 0.000432192 | 0.0129658 | 30.013 | 30 | -0.000136987 | -0.00123289 | 8.99881 | 9.00004 | 111.8174 | 0.0432192 | 111.8658 | 0.0004320986 | -0.0001369964 | -0.0002951022 |  | 0.4642336 |  |  |  | 1.168436 | 0.000437673 | 0.0131302 | 30.0131 | 30 | -0.000183109 | -0.00164784 | 8.99759 | 8.99924 | 116.8436 | 0.0437673 | 116.8948 | 0.0004375772 | -0.0001831258 | -0.0002544515 | -4.131197e-05 | 0.7196883 |  |  |  | 1.183542 | 0.00045454 | 0.0136362 | 30.0136 | 30 | -0.000156513 | -0.00140854 | 8.99813 | 8.99954 | 118.3542 | 0.045454 | 118.408 | 0.0004544367 | -0.0001565252 | -0.0002979115 | -4.073981e-05 | 0.5254086 |  |  |  | 1.209007 | 0.000446706 | 0.0134015 | 30.0142 | 30.0008 | -0.00016763 | -0.00150872 | 8.99881 | 9.00032 | 120.9007 | 0.0446706 | 120.9547 | 0.0004466063 | -0.0001676441 | -0.0002789622 | -4.152855e-05 | 0.6009561 |  |  |  | 1.111424 | 0.000420437 | 0.0126131 | 30.0126 | 30 | -0.000138414 | -0.00124571 | 8.99862 | 8.99987 | 111.1424 | 0.0420437 | 111.1891 | 0.0004203486 | -0.0001384236 | -0.0002819251 | -6.863053e-05 | 0.4909942 |  |  |  | 1.621152 | 0.000669886 | 0.0200967 | 30.0203 | 30.0002 | -0.000204081 | -0.00183672 | 8.99815 | 8.99998 | 162.1152 | 0.0669886 | 162.2238 | 0.0006696617 | -0.0002041018 | -0.0004655599 | -4.462903e-05 | 0.4384008 |  |  |  | 1.033841 | 0.000409803 | 0.0122941 | 30.0123 | 30 | -0.000129286 | -0.00116358 | 8.9989 | 9.00007 | 103.3841 | 0.0409803 | 103.4265 | 0.0004097191 | -0.0001292944 | -0.0002804247 | -3.818235e-05 | 0.4610662 |  |  |  | 1.192755 | 0.000495053 | 0.0148516 | 30.0148 | 30 | -0.000125052 | -0.00112544 | 8.99864 | 8.99977 | 119.2755 | 0.0495053 | 119.3346 | 0.0004949305 | -0.0001250598 | -0.0003698707 | -4.805507e-05 | 0.3381177 |  |  |  | 1.076506 | 0.000480684 | 0.0144205 | 30.0144 | 30 | -0.000134218 | -0.00120804 | 8.99941 | 9.00062 | 107.6506 | 0.0480684 | 107.7023 | 0.0004805685 | -0.000134227 | -0.0003463415 | -5.57466e-05 | 0.3875568 |  |  |  | 1.187675 | 0.000531573 | 0.0159472 | 30.016 | 30 | -0.00015298 | -0.00137677 | 8.99834 | 8.99972 | 118.7675 | 0.0531573 | 118.8306 | 0.0005314318 | -0.0001529917 | -0.0003784401 | -3.955592e-05 | 0.4042693 |  |  |  | 1.05703 | 0.000449934 | 0.0134984 | 30.0143 | 30.0008 | -0.000162823 | -0.00146539 | 8.99839 | 8.99985 | 105.703 | 0.0449934 | 105.7506 | 0.0004498328 | -0.0001628363 | -0.0002869966 | -5.430217e-05 | 0.5673805 |  |  |  | 1.305989 | 0.000543317 | 0.0162995 | 30.0163 | 30 | -0.000165634 | -0.00149074 | 8.9987 | 9.00019 | 130.5989 | 0.0543317 | 130.6698 | 0.0005431695 | -0.0001656477 | -0.0003775217 | -5.432878e-05 | 0.4387766 |  |  |  | 1.0481 | 0.000432843 | 0.0129854 | 30.0133 | 30.0003 | -0.000130442 | -0.00117394 | 8.9986 | 8.99977 | 104.81 | 0.0432843 | 104.8554 | 0.0004327494 | -0.0001304505 | -0.0003022988 | -7.046948e-05 | 0.4315283 |  |  |  | 1.214082 | 0.000472497 | 0.0141752 | 30.0147 | 30.0005 | -0.000148444 | -0.001336 | 8.99872 | 9.00006 | 121.4082 | 0.0472497 | 121.4656 | 0.0004723854 | -0.000148455 | -0.0003239304 | -5.127157e-05 | 0.458293 |  |  |  | 1.26348 | 0.000473682 | 0.0142104 | 30.0141 | 29.9999 | -0.000153966 | -0.00138562 | 8.99813 | 8.99951 | 126.348 | 0.0473682 | 126.4078 | 0.0004735698 | -0.0001539779 | -0.000319592 | -4.64014e-05 | 0.4817951 |  |  |  | 1.260958 | 0.000529614 | 0.0158884 | 30.0159 | 30 | -0.000162649 | -0.00146382 | 8.99844 | 8.9999 | 126.0958 | 0.0529614 | 126.1626 | 0.0005294738 | -0.0001626622 | -0.0003668116 | -6.784334e-05 | 0.443449 |  |  |  | 1.266518 | 0.00049566 | 0.01487 | 30.0152 | 30.0003 | -0.000157208 | -0.00141489 | 8.99868 | 9.0001 | 126.6518 | 0.049566 | 126.7146 | 0.0004955372 | -0.0001572204 | -0.0003383168 | -4.608934e-05 | 0.4647134
59 |  | 1.20095 | 0.000657368 | 0.0197212 | 30.0199 | 30.0002 | -0.00017317 | -0.00155855 | 8.99858 | 9.00013 | 120.095 | 0.0657368 | 120.174 | 0.000657152 | -0.000173185 | -0.000483967 | -9.100025e-05 | 0.3578446 |  |  |  | 1.100188 | 0.000357513 | 0.0107256 | 30.0114 | 30.0006 | -0.000116419 | -0.0010477 | 8.99838 | 8.99942 | 110.0188 | 0.0357513 | 110.0581 | 0.0003574491 | -0.0001164258 | -0.0002410233 | -4.359899e-05 | 0.4830477 |  |  |  | 1.141348 | 0.000413665 | 0.0124103 | 30.0134 | 30.001 | -0.000148888 | -0.00133997 | 8.99856 | 8.9999 | 114.1348 | 0.0413665 | 114.182 | 0.0004135795 | -0.0001488991 | -0.0002646804 | -3.055053e-05 | 0.5625619 |  |  |  | 1.185784 | 0.000466644 | 0.0139993 | 30.014 | 30 | -0.000127196 | -0.00114477 | 8.99889 | 9.00003 | 118.5784 | 0.0466644 | 118.6337 | 0.0004665352 | -0.0001272041 | -0.0003393311 | -1.510072e-05 | 0.3748672 |  |  |  | 1.143269 | 0.000434141 | 0.0130242 | 30.013 | 30 | -0.000152102 | -0.00136892 | 8.99867 | 9.00004 | 114.3269 | 0.0434141 | 114.3765 | 0.0004340468 | -0.0001521136 | -0.0002819332 |  | 0.5395376 |  |  |  | 1.194076 | 0.000448802 | 0.013464 | 30.0134 | 30 | -0.000171675 | -0.00154494 | 8.99769 | 8.99924 | 119.4076 | 0.0448802 | 119.4612 | 0.0004487013 | -0.0001716897 | -0.0002770116 | -4.070178e-05 | 0.6197926 |  |  |  | 1.209657 | 0.00045559 | 0.0136677 | 30.0137 | 30 | -0.000150382 | -0.00135337 | 8.99819 | 8.99954 | 120.9657 | 0.045559 | 121.0208 | 0.0004554863 | -0.0001503933 | -0.0003050929 | -5.06169e-05 | 0.4929426 |  |  |  | 1.233832 | 0.000454672 | 0.0136405 | 30.0144 | 30.0008 | -0.000147238 | -0.00132519 | 8.99899 | 9.00032 | 123.3832 | 0.0454672 | 123.4393 | 0.0004545687 | -0.0001472488 | -0.0003073198 | -4.359339e-05 | 0.4791388 |  |  |  | 1.136285 | 0.000433427 | 0.0130028 | 30.013 | 30 | -0.000151543 | -0.00136387 | 8.99851 | 8.99987 | 113.6285 | 0.0433427 | 113.6777 | 0.0004333331 | -0.0001515545 | -0.0002817786 | -6.659011e-05 | 0.5378495 |  |  |  | 1.651239 | 0.000689469 | 0.0206842 | 30.0209 | 30.0002 | -0.000195677 | -0.00176109 | 8.99822 | 8.99998 | 165.1239 | 0.0689469 | 165.2377 | 0.0006892314 | -0.0001956961 | -0.0004935353 | -3.833029e-05 | 0.3965191 |  |  |  | 1.058384 | 0.000410474 | 0.0123142 | 30.0123 | 30 | -0.000120532 | -0.0010848 | 8.99898 | 9.00007 | 105.8384 | 0.0410474 | 105.8818 | 0.0004103898 | -0.0001205393 | -0.0002898505 | -4.814477e-05 | 0.415867 |  |  |  | 1.218333 | 0.00051049 | 0.0153147 | 30.0153 | 30 | -0.000136886 | -0.00123194 | 8.99853 | 8.99977 | 121.8333 | 0.051049 | 121.8955 | 0.0005103597 | -0.0001368954 | -0.0003734644 | -4.427848e-05 | 0.3665554 |  |  |  | 1.101805 | 0.000488357 | 0.0146507 | 30.0147 | 30 | -0.000146957 | -0.0013227 | 8.99929 | 9.00062 | 110.1805 | 0.0488357 | 110.2343 | 0.0004882378 | -0.0001469678 | -0.00034127 | -6.068564e-05 | 0.4306496 |  |  |  | 1.214142 | 0.000538049 | 0.0161415 | 30.0162 | 30 | -0.000151565 | -0.00136404 | 8.99835 | 8.99972 | 121.4142 | 0.0538049 | 121.4795 | 0.0005379043 | -0.0001515765 | -0.0003863278 | -4.581148e-05 | 0.392352 |  |  |  | 1.08153 | 0.000459523 | 0.0137861 | 30.0146 | 30.0008 | -0.000142909 | -0.00128616 | 8.99857 | 8.99985 | 108.153 | 0.0459523 | 108.2027 | 0.0004594175 | -0.0001429192 | -0.0003164982 | -5.640721e-05 | 0.451564 |  |  |  | 1.33377 | 0.000556998 | 0.0167099 | 30.0167 | 30 | -0.000180217 | -0.00162199 | 8.99857 | 9.00019 | 133.377 | 0.0556998 | 133.4513 | 0.0005568429 | -0.0001802332 | -0.0003766097 | -5.337363e-05 | 0.4785677 |  |  |  | 1.073118 | 0.000451624 | 0.0135488 | 30.0138 | 30.0003 | -0.000132832 | -0.00119546 | 8.99858 | 8.99977 | 107.3118 | 0.0451624 | 107.3602 | 0.000451522 | -0.0001328408 | -0.0003186812 | -6.371777e-05 | 0.4168455 |  |  |  | 1.239491 | 0.000483826 | 0.014515 | 30.015 | 30.0005 | -0.000148181 | -0.00133363 | 8.99872 | 9.00006 | 123.9491 | 0.0483826 | 124.0091 | 0.000483709 | -0.000148192 | -0.000335517 | -5.091345e-05 | 0.4416825 |  |  |  | 1.290179 | 0.000477998 | 0.0143399 | 30.0142 | 29.9999 | -0.000173157 | -0.00155833 | 8.99795 | 8.99951 | 129.0179 | 0.0477998 | 129.0796 | 0.0004778838 | -0.000173172 | -0.0003047118 | -5.307751e-05 | 0.568314 |  |  |  | 1.288718 | 0.000542325 | 0.0162698 | 30.0163 | 30 | -0.000165645 | -0.00149079 | 8.99841 | 8.9999 | 128.8718 | 0.0542325 | 128.9417 | 0.000542178 | -0.0001656587 | -0.0003765193 | -6.829703e-05 | 0.4399741 |  |  |  | 1.292099 | 0.000507435 | 0.0152232 | 30.0155 | 30.0003 | -0.000150352 | -0.00135318 | 8.99874 | 9.0001 | 129.2099 | 0.0507435 | 129.2755 | 0.0005073063 | -0.0001503633 | -0.000356943 | -4.526643e-05 | 0.421253
60 |  | 1.226436 | 0.000680227 | 0.0204069 | 30.0206 | 30.0002 | -0.000164433 | -0.00147992 | 8.99865 | 9.00013 | 122.6436 | 0.0680227 | 122.727 | 0.0006799958 | -0.0001644465 | -0.0005155492 | -8.405075e-05 | 0.3189735 |  |  |  | 1.124987 | 0.000361887 | 0.0108568 | 30.0115 | 30.0006 | -0.000107913 | -0.000971158 | 8.99845 | 8.99942 | 112.4987 | 0.0361887 | 112.5394 | 0.0003618215 | -0.0001079188 | -0.0002539027 | -4.82682e-05 | 0.4250401 |  |  |  | 1.165912 | 0.000432909 | 0.0129877 | 30.014 | 30.001 | -0.000143237 | -0.00128912 | 8.99861 | 8.9999 | 116.5912 | 0.0432909 | 116.6416 | 0.0004328153 | -0.0001432473 | -0.0002895681 | -2.088197e-05 | 0.4946929 |  |  |  | 1.21109375 | 0.000497201 | 0.014916 | 30.0149 | 30 | -0.000131591 | -0.00118433 | 8.99885 | 9.00003 | 121.109375 | 0.0497201 | 121.1696 | 0.0004970774 | -0.0001315997 | -0.0003654778 | 5.146215e-06 | 0.3600757 |  |  |  | 1.16868 | 0.00045332 | 0.0135996 | 30.0136 | 30 | -0.000162093 | -0.00145884 | 8.99858 | 9.00004 | 116.868 | 0.045332 | 116.921 | 0.0004532173 | -0.0001621061 | -0.0002911111 |  | 0.5568531 |  |  |  | 1.219929 | 0.000461129 | 0.0138339 | 30.0138 | 30 | -0.000184218 | -0.00165782 | 8.99758 | 8.99924 | 121.9929 | 0.0461129 | 122.0492 | 0.0004610227 | -0.000184235 | -0.0002767877 | -3.898285e-05 | 0.6656182 |  |  |  | 1.235715 | 0.000469679 | 0.0140904 | 30.0141 | 30 | -0.00016742 | -0.00150671 | 8.99803 | 8.99954 | 123.5715 | 0.0469679 | 123.6295 | 0.0004695687 | -0.000167434 | -0.0003021347 | -4.744382e-05 | 0.5541701 |  |  |  | 1.258744 | 0.00047186 | 0.0141562 | 30.0149 | 30.0008 | -0.000152898 | -0.00137613 | 8.99894 | 9.00032 | 125.8744 | 0.047186 | 125.9338 | 0.0004717487 | -0.0001529097 | -0.000318839 | -3.648025e-05 | 0.4795827 |  |  |  | 1.161985 | 0.000456859 | 0.0137058 | 30.0137 | 30 | -0.000134137 | -0.00120722 | 8.99866 | 8.99987 | 116.1985 | 0.0456859 | 116.2516 | 0.0004567547 | -0.000134146 | -0.0003226087 | -5.44878e-05 | 0.4158165 |  |  |  | 1.681228 | 0.000701791 | 0.0210539 | 30.0213 | 30.0002 | -0.000208414 | -0.00187573 | 8.99811 | 8.99998 | 168.1228 | 0.0701791 | 168.2408 | 0.0007015449 | -0.0002084357 | -0.0004931091 | -3.92395e-05 | 0.4226969 |  |  |  | 1.083599 | 0.000420661 | 0.0126198 | 30.0126 | 30 | -0.00013163 | -0.00118468 | 8.99888 | 9.00007 | 108.3599 | 0.0420661 | 108.4055 | 0.0004205725 | -0.0001316387 | -0.0002889339 | -4.889102e-05 | 0.4556013 |  |  |  | 1.244224 | 0.00051704 | 0.0155112 | 30.0155 | 30 | -0.000124363 | -0.00111924 | 8.99865 | 8.99977 | 124.4224 | 0.051704 | 124.4867 | 0.0005169064 | -0.0001243707 | -0.0003925356 | -4.952209e-05 | 0.3168393 |  |  |  | 1.127152 | 0.000502175 | 0.0150653 | 30.0151 | 30 | -0.00014593 | -0.00131346 | 8.9993 | 9.00062 | 112.7152 | 0.0502175 | 112.7718 | 0.000502049 | -0.0001459406 | -0.0003561083 | -5.951042e-05 | 0.409821 |  |  |  | 1.240751 | 0.00055445 | 0.0166335 | 30.0167 | 30 | -0.000161271 | -0.0014514 | 8.99827 | 8.99972 | 124.0751 | 0.055445 | 124.1439 | 0.0005542963 | -0.000161284 | -0.0003930123 | -4.222193e-05 | 0.410379 |  |  |  | 1.10563 | 0.000479722 | 0.014392 | 30.0152 | 30.0008 | -0.000163933 | -0.00147537 | 8.99838 | 8.99985 | 110.563 | 0.0479722 | 110.6161 | 0.000479607 | -0.0001639464 | -0.0003156605 | -4.772281e-05 | 0.5193758 |  |  |  | 1.361393 | 0.000566151 | 0.0169845 | 30.017 | 30 | -0.000177492 | -0.00159746 | 8.99859 | 9.00019 | 136.1393 | 0.0566151 | 136.2164 | 0.0005659908 | -0.0001775078 | -0.000388483 | -5.686953e-05 | 0.4569254 |  |  |  | 1.098723 | 0.000459038 | 0.0137713 | 30.0141 | 30.0003 | -0.000124003 | -0.001116 | 8.99866 | 8.99977 | 109.8723 | 0.0459038 | 109.9227 | 0.0004589327 | -0.0001240107 | -0.000334922 | -6.860499e-05 | 0.3702674 |  |  |  | 1.264959 | 0.000494463 | 0.0148341 | 30.0153 | 30.0005 | -0.000149612 | -0.00134652 | 8.99871 | 9.00006 | 126.4959 | 0.0494463 | 126.5585 | 0.0004943408 | -0.0001496232 | -0.0003447176 | -5.127264e-05 | 0.4340457 |  |  |  | 1.317133 | 0.000491789 | 0.0147536 | 30.0146 | 29.9999 | -0.00015227 | -0.00137036 | 8.99814 | 8.99951 | 131.7133 | 0.0491789 | 131.778 | 0.0004916681 | -0.0001522816 | -0.0003393865 | -5.039328e-05 | 0.4486967 |  |  |  | 1.3162 | 0.000552408 | 0.0165723 | 30.0166 | 30 | -0.000184497 | -0.00166046 | 8.99824 | 8.9999 | 131.62 | 0.0552408 | 131.6927 | 0.0005522555 | -0.000184514 | -0.0003677415 | -7.124416e-05 | 0.5017493 |  |  |  | 1.318102 | 0.000524479 | 0.0157345 | 30.0161 | 30.0003 | -0.000155355 | -0.00139821 | 8.9987 | 9.0001 | 131.8102 | 0.0524479 | 131.8793 | 0.0005243415 | -0.0001553671 | -0.0003689744 | -3.9361e-05 | 0.4210781
61 |  | 1.251954 | 0.000694031 | 0.020821 | 30.021 | 30.0002 | -0.000167807 | -0.00151028 | 8.99862 | 9.00013 | 125.1954 | 0.0694031 | 125.2823 | 0.0006937903 | -0.0001678211 | -0.0005259692 | -8.616433e-05 | 0.3190702 |  |  |  | 1.149971 | 0.000382862 | 0.0114861 | 30.0121 | 30.0006 | -0.000113697 | -0.00102321 | 8.9984 | 8.99942 | 114.9971 | 0.0382862 | 115.0412 | 0.0003827887 | -0.0001137035 | -0.0002690853 | -3.64174e-05 | 0.4225555 |  |  |  | 1.190804 | 0.000431491 | 0.0129452 | 30.0139 | 30.001 | -0.000146497 | -0.00131846 | 8.99858 | 8.9999 | 119.0804 | 0.0431491 | 119.1318 | 0.0004313979 | -0.0001465077 | -0.0002848902 | -3.198523e-05 | 0.5142603 |  |  |  | 1.236493 | 0.000488819 | 0.0146645 | 30.0146 | 30 | -0.00015774 | -0.00141967 | 8.99861 | 9.00003 | 123.6493 | 0.0488819 | 123.7097 | 0.0004886996 | -0.0001577524 | -0.0003309471 | -1.354422e-05 | 0.4766696 |  |  |  | 1.193715 | 0.000462845 | 0.0138854 | 30.0139 | 30 | -0.000155665 | -0.00140099 | 8.99864 | 9.00004 | 119.3715 | 0.0462845 | 119.4267 | 0.0004627379 | -0.0001556771 | -0.0003070608 |  | 0.5069912 |  |  |  | 1.245902 | 0.000470115 | 0.0141034 | 30.0141 | 30 | -0.000177443 | -0.00159685 | 8.99764 | 8.99924 | 124.5902 | 0.0470115 | 124.6488 | 0.0004700045 | -0.0001774587 | -0.0002925458 | -4.065103e-05 | 0.6066016 |  |  |  | 1.262346 | 0.000488357 | 0.0146507 | 30.0146 | 30 | -0.000156573 | -0.00140908 | 8.99813 | 8.99954 | 126.2346 | 0.0488357 | 126.2963 | 0.0004882378 | -0.0001565853 | -0.0003316525 | -3.992695e-05 | 0.4721365 |  |  |  | 1.283492 | 0.000483088 | 0.014493 | 30.0152 | 30.0008 | -0.000161336 | -0.00145207 | 8.99887 | 9.00032 | 128.3492 | 0.0483088 | 128.4112 | 0.0004829714 | -0.000161349 | -0.0003216223 | -3.525571e-05 | 0.5016723 |  |  |  | 1.187652 | 0.000458207 | 0.0137462 | 30.0138 | 30 | -0.000145057 | -0.00130549 | 8.99856 | 8.99987 | 118.7652 | 0.0458207 | 118.8196 | 0.0004581021 | -0.0001450675 | -0.0003130345 | -6.44337e-05 | 0.4634234 |  |  |  | 1.711565 | 0.000714063 | 0.021422 | 30.0216 | 30.0002 | -0.000203138 | -0.00182824 | 8.99816 | 8.99998 | 171.1565 | 0.0714063 | 171.2787 | 0.0007138082 | -0.0002031586 | -0.0005106495 | -4.035256e-05 | 0.3978436 |  |  |  | 1.108775 | 0.000439113 | 0.0131734 | 30.0132 | 30 | -0.000132434 | -0.00119191 | 8.99887 | 9.00007 | 110.8775 | 0.0439113 | 110.9262 | 0.0004390166 | -0.0001324428 | -0.0003065738 | -4.136314e-05 | 0.4320094 |  |  |  | 1.270234 | 0.000529105 | 0.0158731 | 30.0159 | 30 | -0.00014412 | -0.00129705 | 8.99847 | 8.99977 | 127.0234 | 0.0529105 | 127.0906 | 0.0005289651 | -0.0001441304 | -0.0003848347 | -4.931111e-05 | 0.3745255 |  |  |  | 1.152867 | 0.000515422 | 0.0154627 | 30.0155 | 30 | -0.000158038 | -0.00142244 | 8.99919 | 9.00062 | 115.2867 | 0.0515422 | 115.3461 | 0.0005152892 | -0.0001580505 | -0.0003572387 | -5.908911e-05 | 0.4424226 |  |  |  | 1.267451 | 0.00056717 | 0.0170151 | 30.017 | 30 | -0.000143119 | -0.00128803 | 8.99843 | 8.99972 | 126.7451 | 0.056717 | 126.817 | 0.0005670092 | -0.0001431292 | -0.00042388 | -4.235327e-05 | 0.3376646 |  |  |  | 1.129723 | 0.00049539 | 0.0148621 | 30.0157 | 30.0008 | -0.000155586 | -0.00140025 | 8.99845 | 8.99985 | 112.9723 | 0.049539 | 113.0283 | 0.0004952673 | -0.0001555981 | -0.0003396692 | -4.356197e-05 | 0.4580871 |  |  |  | 1.389323 | 0.000583191 | 0.0174957 | 30.0175 | 30 | -0.000185159 | -0.00166647 | 8.99852 | 9.00019 | 138.9323 | 0.0583191 | 139.0133 | 0.000583021 | -0.0001851761 | -0.0003978449 | -5.262828e-05 | 0.4654481 |  |  |  | 1.12372 | 0.00047533 | 0.01426 | 30.0145 | 30.0003 | -0.00014098 | -0.00126878 | 8.99851 | 8.99977 | 112.372 | 0.047533 | 112.4254 | 0.0004752171 | -0.0001409899 | -0.0003342271 | -6.43314e-05 | 0.4218387 |  |  |  | 1.290618 | 0.000506391 | 0.015192 | 30.0157 | 30.0005 | -0.000158924 | -0.00143032 | 8.99863 | 9.00006 | 129.0618 | 0.0506391 | 129.1272 | 0.0005062628 | -0.0001589366 | -0.0003473262 | -5.042468e-05 | 0.4576005 |  |  |  | 1.344572 | 0.000507144 | 0.0152142 | 30.0151 | 29.9999 | -0.00016348 | -0.00147124 | 8.99804 | 8.99951 | 134.4572 | 0.0507144 | 134.5254 | 0.0005070154 | -0.0001634934 | -0.0003435221 | -4.63469e-05 | 0.4759326 |  |  |  | 1.344047 | 0.000559993 | 0.0167998 | 30.0168 | 30 | -0.000185261 | -0.00166733 | 8.99824 | 8.9999 | 134.4047 | 0.0559993 | 134.48 | 0.0005598363 | -0.0001852782 | -0.0003745581 | -7.685991e-05 | 0.494658 |  |  |  | 1.344795 | 0.000539874 | 0.0161964 | 30.0165 | 30.0003 | -0.000138768 | -0.00124893 | 8.99885 | 9.0001 | 134.4795 | 0.0539874 | 134.5521 | 0.0005397283 | -0.0001387776 | -0.0004009507 | -3.539868e-05 | 0.3461214
62 |  | 1.277815 | 0.000710095 | 0.021303 | 30.0215 | 30.0002 | -0.000176869 | -0.00159184 | 8.99854 | 9.00013 | 127.7815 | 0.0710095 | 127.8723 | 0.000709843 | -0.0001768846 | -0.0005329584 | -8.623573e-05 | 0.3318921 |  |  |  | 1.175071 | 0.000384216 | 0.0115267 | 30.0122 | 30.0006 | -0.000128351 | -0.00115509 | 8.99827 | 8.99942 | 117.5071 | 0.0384216 | 117.5523 | 0.0003841422 | -0.0001283592 | -0.000255783 | -4.421435e-05 | 0.5018287 |  |  |  | 1.215592 | 0.000446093 | 0.0133832 | 30.0144 | 30.001 | -0.000147499 | -0.00132747 | 8.99857 | 8.9999 | 121.5592 | 0.0446093 | 121.6135 | 0.0004459935 | -0.0001475099 | -0.0002984837 | -2.704254e-05 | 0.4941975 |  |  |  | 1.262181 | 0.000521136 | 0.015634 | 30.0156 | 30 | -0.000130395 | -0.00117356 | 8.99886 | 9.00003 | 126.2181 | 0.0521136 | 126.2839 | 0.0005210003 | -0.0001304035 | -0.0003905968 | 8.305653e-06 | 0.3338571 |  |  |  | 1.219083 | 0.000473064 | 0.0141919 | 30.0142 | 30 | -0.000166576 | -0.00149919 | 8.99854 | 9.00004 | 121.9083 | 0.0473064 | 121.9659 | 0.0004729521 | -0.0001665899 | -0.0003063623 |  | 0.5437676 |  |  |  | 1.271671 | 0.000484039 | 0.0145212 | 30.0145 | 30 | -0.000197559 | -0.00177788 | 8.99746 | 8.99924 | 127.1671 | 0.0484039 | 127.2286 | 0.0004839219 | -0.0001975785 | -0.0002863434 | -3.730263e-05 | 0.6900056 |  |  |  | 1.288268 | 0.000505318 | 0.0151595 | 30.0151 | 30 | -0.000154788 | -0.00139302 | 8.99815 | 8.99954 | 128.8268 | 0.0505318 | 128.8919 | 0.0005051904 | -0.0001548 | -0.0003503904 | -3.382926e-05 | 0.4417929 |  |  |  | 1.308758 | 0.000492589 | 0.014778 | 30.0155 | 30.0008 | -0.000168494 | -0.0015165 | 8.9988 | 9.00032 | 130.8758 | 0.0492589 | 130.9403 | 0.0004924677 | -0.0001685082 | -0.0003239595 | -3.59659e-05 | 0.520152 |  |  |  | 1.213316 | 0.000471671 | 0.0141501 | 30.0142 | 30 | -0.000145227 | -0.00130702 | 8.99856 | 8.99987 | 121.3316 | 0.0471671 | 121.3888 | 0.0004715598 | -0.0001452375 | -0.0003263223 | -6.227488e-05 | 0.445074 |  |  |  | 1.741711 | 0.000723799 | 0.0217141 | 30.0219 | 30.0002 | -0.000216915 | -0.00195223 | 8.99803 | 8.99998 | 174.1711 | 0.0723799 | 174.2971 | 0.0007235372 | -0.0002169385 | -0.0005065987 | -4.391404e-05 | 0.4282256 |  |  |  | 1.13465625 | 0.000449678 | 0.0134903 | 30.0135 | 30 | -0.000140562 | -0.00126507 | 8.9988 | 9.00007 | 113.465625 | 0.0449678 | 113.5166 | 0.0004495769 | -0.0001405719 | -0.000309005 | -4.202108e-05 | 0.4549177 |  |  |  | 1.296191 | 0.000539064 | 0.0161719 | 30.0162 | 30 | -0.000167138 | -0.0015042 | 8.99826 | 8.99977 | 129.6191 | 0.0539064 | 129.6889 | 0.0005389188 | -0.000167152 | -0.0003717668 | -5.118023e-05 | 0.4496151 |  |  |  | 1.178728 | 0.000528049 | 0.0158415 | 30.0159 | 30 | -0.000162156 | -0.0014595 | 8.99916 | 9.00062 | 117.8728 | 0.0528049 | 117.9351 | 0.0005279096 | -0.0001621691 | -0.0003657405 | -5.936054e-05 | 0.4433995 |  |  |  | 1.294612 | 0.00058003 | 0.0174009 | 30.0174 | 30 | -0.000166376 | -0.00149733 | 8.99822 | 8.99972 | 129.4612 | 0.058003 | 129.5363 | 0.0005798618 | -0.0001663898 | -0.000413472 | -4.256724e-05 | 0.4024211 |  |  |  | 1.15494 | 0.000500132 | 0.0150044 | 30.0158 | 30.0008 | -0.000142855 | -0.00128567 | 8.99857 | 8.99985 | 115.494 | 0.0500132 | 115.5517 | 0.000500007 | -0.0001428652 | -0.0003571418 | -5.085209e-05 | 0.4000238 |  |  |  | 1.417412 | 0.000597602 | 0.0179281 | 30.0179 | 30 | -0.000190431 | -0.00171392 | 8.99848 | 9.00019 | 141.7412 | 0.0597602 | 141.8259 | 0.0005974235 | -0.0001904491 | -0.0004069744 | -5.108664e-05 | 0.4679635 |  |  |  | 1.149025 | 0.000477617 | 0.0143286 | 30.0146 | 30.0003 | -0.000138671 | -0.00124801 | 8.99853 | 8.99977 | 114.9025 | 0.0477617 | 114.9574 | 0.000477503 | -0.0001386806 | -0.0003388224 | -7.419679e-05 | 0.4093018 |  |  |  | 1.316779 | 0.000517606 | 0.0155285 | 30.016 | 30.0005 | -0.000175593 | -0.00158035 | 8.99848 | 9.00006 | 131.6779 | 0.0517606 | 131.7461 | 0.0005174721 | -0.0001756084 | -0.0003418637 | -5.050571e-05 | 0.5136797 |  |  |  | 1.371682 | 0.000525357 | 0.0157607 | 30.0156 | 29.9999 | -0.000155977 | -0.00140371 | 8.99811 | 8.99951 | 137.1682 | 0.0525357 | 137.2402 | 0.000525219 | -0.0001559892 | -0.0003692299 | -3.931077e-05 | 0.4224717 |  |  |  | 1.371425 | 0.00057746 | 0.0173238 | 30.0173 | 30 | -0.000205619 | -0.00185055 | 8.99805 | 8.9999 | 137.1425 | 0.057746 | 137.2217 | 0.0005772933 | -0.0002056401 | -0.0003716532 | -7.238336e-05 | 0.5533119 |  |  |  | 1.371404 | 0.0005515 | 0.0165452 | 30.0169 | 30.0003 | -0.000192292 | -0.00173064 | 8.99837 | 9.0001 | 137.1404 | 0.05515 | 137.2161 | 0.000551348 | -0.0001923105 | -0.0003590375 | -3.516579e-05 | 0.5356279
63 |  | 1.303752 | 0.00072934 | 0.0218803 | 30.022 | 30.0002 | -0.000180648 | -0.00162586 | 8.99851 | 9.00013 | 130.3752 | 0.072934 | 130.4703 | 0.0007290742 | -0.0001806643 | -0.0005484098 | -8.317879e-05 | 0.329433 |  |  |  | 1.200453 | 0.000398993 | 0.0119701 | 30.0126 | 30.0006 | -0.000123837 | -0.00111446 | 8.99831 | 8.99942 | 120.0453 | 0.0398993 | 120.0931 | 0.0003989134 | -0.0001238447 | -0.0002750688 | -3.870194e-05 | 0.4502317 |  |  |  | 1.240851 | 0.000460909 | 0.0138277 | 30.0148 | 30.001 | -0.000148448 | -0.00133602 | 8.99856 | 8.9999 | 124.0851 | 0.0460909 | 124.1423 | 0.0004608028 | -0.000148459 | -0.0003123438 | -2.206967e-05 | 0.4753064 |  |  |  | 1.28824 | 0.000524719 | 0.0157416 | 30.0157 | 30 | -0.00011549 | -0.00103942 | 8.99899 | 9.00003 | 128.824 | 0.0524719 | 128.8916 | 0.0005245814 | -0.0001154967 | -0.0004090847 | 1.299728e-06 | 0.2823295 |  |  |  | 1.243958 | 0.000481041 | 0.0144312 | 30.0144 | 30 | -0.000170647 | -0.00153583 | 8.9985 | 9.00004 | 124.3958 | 0.0481041 | 124.4557 | 0.0004809253 | -0.0001706616 | -0.0003102638 |  | 0.5500531 |  |  |  | 1.297411 | 0.000496447 | 0.0148934 | 30.0149 | 30 | -0.000183411 | -0.00165056 | 8.99758 | 8.99924 | 129.7411 | 0.0496447 | 129.8055 | 0.0004963238 | -0.0001834278 | -0.000312896 | -3.54576e-05 | 0.5862262 |  |  |  | 1.314419 | 0.000504981 | 0.0151494 | 30.0151 | 30 | -0.000165347 | -0.00148805 | 8.99805 | 8.99954 | 131.4419 | 0.0504981 | 131.5083 | 0.0005048535 | -0.0001653607 | -0.0003394929 | -4.510744e-05 | 0.4870814 |  |  |  | 1.334047 | 0.000505535 | 0.0151664 | 30.0159 | 30.0008 | -0.000165725 | -0.00149158 | 8.99883 | 9.00032 | 133.4047 | 0.0505535 | 133.4721 | 0.0005054073 | -0.0001657387 | -0.0003396685 | -3.324412e-05 | 0.4879426 |  |  |  | 1.239126 | 0.000487679 | 0.0146304 | 30.0147 | 30 | -0.000145814 | -0.00131231 | 8.99856 | 8.99987 | 123.9126 | 0.0487679 | 123.9731 | 0.0004875601 | -0.0001458246 | -0.0003417355 | -5.763929e-05 | 0.4267178 |  |  |  | 1.772482 | 0.00074731 | 0.0224194 | 30.0226 | 30.0002 | -0.000211354 | -0.00190219 | 8.99808 | 8.99998 | 177.2482 | 0.074731 | 177.3807 | 0.0007470309 | -0.0002113763 | -0.0005356546 | -3.399769e-05 | 0.3946132 |  |  |  | 1.160917 | 0.000450961 | 0.0135288 | 30.0135 | 30 | -0.000148753 | -0.00133879 | 8.99873 | 9.00007 | 116.0917 | 0.0450961 | 116.144 | 0.0004508593 | -0.0001487641 | -0.0003020953 | -5.21168e-05 | 0.4924409 |  |  |  | 1.322349 | 0.000555798 | 0.0166739 | 30.0167 | 30 | -0.000167811 | -0.00151026 | 8.99825 | 8.99977 | 132.2349 | 0.0555798 | 132.3084 | 0.0005556436 | -0.0001678251 | -0.0003878185 | -4.637442e-05 | 0.4327413 |  |  |  | 1.204405 | 0.000548286 | 0.0164486 | 30.0165 | 30 | -0.000152474 | -0.00137236 | 8.99924 | 9.00062 | 120.4405 | 0.0548286 | 120.5065 | 0.0005481357 | -0.0001524856 | -0.0003956501 | -5.193927e-05 | 0.3854052 |  |  |  | 1.321265 | 0.000599104 | 0.0179731 | 30.018 | 30 | -0.000160397 | -0.00144353 | 8.99827 | 8.99972 | 132.1265 | 0.0599104 | 132.2057 | 0.0005989246 | -0.0001604099 | -0.0004385147 | -3.633103e-05 | 0.3658027 |  |  |  | 1.179851 | 0.000512439 | 0.0153736 | 30.0162 | 30.0008 | -0.000161071 | -0.00144962 | 8.9984 | 8.99985 | 117.9851 | 0.0512439 | 118.0455 | 0.0005123077 | -0.000161084 | -0.0003512238 | -5.043971e-05 | 0.4586363 |  |  |  | 1.445994 | 0.00061331 | 0.0183993 | 30.0184 | 30 | -0.000193834 | -0.00174454 | 8.99845 | 9.00019 | 144.5994 | 0.061331 | 144.6881 | 0.000613122 | -0.0001938528 | -0.0004192692 | -4.847581e-05 | 0.4623587 |  |  |  | 1.174365 | 0.000499599 | 0.0149881 | 30.0153 | 30.0003 | -0.000147986 | -0.00133184 | 8.99844 | 8.99977 | 117.4365 | 0.0499599 | 117.4952 | 0.0004994742 | -0.000147997 | -0.0003514773 | -6.440504e-05 | 0.4210712 |  |  |  | 1.343437 | 0.000533144 | 0.0159946 | 30.0165 | 30.0005 | -0.000162265 | -0.0014604 | 8.9986 | 9.00006 | 134.3437 | 0.0533144 | 134.4154 | 0.0005330019 | -0.0001622782 | -0.0003707238 | -4.648369e-05 | 0.4377334 |  |  |  | 1.398983 | 0.0005351 | 0.0160529 | 30.0159 | 29.9999 | -0.000169975 | -0.00152969 | 8.99798 | 8.99951 | 139.8983 | 0.05351 | 139.9732 | 0.0005349569 | -0.0001699894 | -0.0003649674 | -4.081481e-05 | 0.4657661 |  |  |  | 1.398844 | 0.00059021 | 0.0177063 | 30.0177 | 30 | -0.00018456 | -0.00166102 | 8.99824 | 8.9999 | 139.8844 | 0.059021 | 139.9669 | 0.0005900359 | -0.000184577 | -0.0004054589 | -7.263802e-05 | 0.45523 |  |  |  | 1.397978 | 0.000558851 | 0.0167657 | 30.0171 | 30.0003 | -0.000184646 | -0.00166183 | 8.99843 | 9.0001 | 139.7978 | 0.0558851 | 139.876 | 0.0005586949 | -0.000184663 | -0.0003740319 | -3.91883e-05 | 0.4937094
64 |  | 1.329646 | 0.000746777 | 0.0224034 | 30.0226 | 30.0002 | -0.000181597 | -0.0016344 | 8.9985 | 9.00013 | 132.9646 | 0.0746777 | 133.0639 | 0.0007464983 | -0.0001816135 | -0.0005648848 | -8.190115e-05 | 0.3215054 |  |  |  | 1.225621 | 0.000404138 | 0.0121244 | 30.0128 | 30.0006 | -0.000134965 | -0.00121461 | 8.99821 | 8.99942 | 122.5621 | 0.0404138 | 122.6116 | 0.0004040564 | -0.0001349741 | -0.0002690822 | -4.273626e-05 | 0.5016091 |  |  |  | 1.265984375 | 0.000476697 | 0.0143014 | 30.0153 | 30.001 | -0.000172494 | -0.00155242 | 8.99834 | 8.9999 | 126.5984375 | 0.0476697 | 126.6588 | 0.0004765834 | -0.0001725089 | -0.0003040745 | -1.607727e-05 | 0.5673243 |  |  |  | 1.314635 | 0.00053079 | 0.0159237 | 30.0159 | 30 | -0.000153109 | -0.00137799 | 8.99865 | 9.00003 | 131.4635 | 0.053079 | 131.5333 | 0.0005306492 | -0.0001531207 | -0.0003775285 | -3.35714e-06 | 0.4055872 |  |  |  | 1.268797 | 0.000495586 | 0.0148676 | 30.0149 | 30 | -0.000164554 | -0.001481 | 8.99856 | 9.00004 | 126.8797 | 0.0495586 | 126.9426 | 0.0004954632 | -0.0001645675 | -0.0003308957 |  | 0.4973396 |  |  |  | 1.323071 | 0.000504708 | 0.0151412 | 30.0151 | 30 | -0.000189029 | -0.00170111 | 8.99753 | 8.99924 | 132.3071 | 0.0504708 | 132.3739 | 0.0005045807 | -0.0001890469 | -0.0003155338 | -3.772272e-05 | 0.5991335 |  |  |  | 1.341533 | 0.000528898 | 0.0158669 | 30.0159 | 30 | -0.000173119 | -0.00155799 | 8.99798 | 8.99954 | 134.1533 | 0.0528898 | 134.2242 | 0.0005287582 | -0.000173134 | -0.0003556242 | -3.256084e-05 | 0.4868454 |  |  |  | 1.359559 | 0.000519031 | 0.0155713 | 30.0163 | 30.0008 | -0.00018581 | -0.00167235 | 8.99865 | 9.00032 | 135.9559 | 0.0519031 | 136.0264 | 0.0005188964 | -0.0001858273 | -0.0003330691 | -3.006341e-05 | 0.5579241 |  |  |  | 1.265169 | 0.000494085 | 0.0148226 | 30.0148 | 30 | -0.000152555 | -0.00137298 | 8.9985 | 8.99987 | 126.5169 | 0.0494085 | 126.5794 | 0.000493963 | -0.0001525666 | -0.0003413963 | -6.26984e-05 | 0.4468901 |  |  |  | 1.803297 | 0.000756361 | 0.022691 | 30.0229 | 30.0002 | -0.00022826 | -0.00205433 | 8.99793 | 8.99998 | 180.3297 | 0.0756361 | 180.4661 | 0.0007560751 | -0.0002282861 | -0.000527789 | -3.853906e-05 | 0.4325328 |  |  |  | 1.186957 | 0.000472893 | 0.0141868 | 30.0142 | 30 | -0.000154288 | -0.0013886 | 8.99868 | 9.00007 | 118.6957 | 0.0472893 | 118.7518 | 0.0004727812 | -0.0001542999 | -0.0003184813 | -4.148824e-05 | 0.4844865 |  |  |  | 1.348198 | 0.000567311 | 0.0170193 | 30.017 | 30 | -0.000164774 | -0.00148292 | 8.99828 | 8.99977 | 134.8198 | 0.0567311 | 134.8963 | 0.0005671501 | -0.0001647876 | -0.0004023626 | -4.664311e-05 | 0.40955 |  |  |  | 1.230261 | 0.000558572 | 0.0167572 | 30.0168 | 30 | -0.000165963 | -0.00149377 | 8.99912 | 9.00062 | 123.0261 | 0.0558572 | 123.0948 | 0.0005584161 | -0.0001659768 | -0.0003924393 | -5.45475e-05 | 0.4229362 |  |  |  | 1.348806 | 0.000614802 | 0.0184441 | 30.0185 | 30 | -0.000179818 | -0.00161831 | 8.9981 | 8.99972 | 134.8806 | 0.0614802 | 134.9636 | 0.0006146131 | -0.0001798342 | -0.0004347789 | -3.389426e-05 | 0.4136221 |  |  |  | 1.204984 | 0.000529381 | 0.0158819 | 30.0167 | 30.0008 | -0.000151267 | -0.00136138 | 8.99849 | 8.99985 | 120.4984 | 0.0529381 | 120.5622 | 0.0005292409 | -0.0001512784 | -0.0003779625 | -4.55038e-05 | 0.4002472 |  |  |  | 1.474739 | 0.000620924 | 0.0186277 | 30.0186 | 30 | -0.00019405 | -0.00174649 | 8.99844 | 9.00019 | 147.4739 | 0.0620924 | 147.5655 | 0.0006207313 | -0.0001940688 | -0.0004266625 | -5.402358e-05 | 0.4548533 |  |  |  | 1.200264 | 0.000510085 | 0.0153027 | 30.0156 | 30.0003 | -0.000142093 | -0.00127881 | 8.9985 | 8.99977 | 120.0264 | 0.0510085 | 120.0876 | 0.000509955 | -0.0001421031 | -0.0003678519 | -6.636585e-05 | 0.3863052 |  |  |  | 1.369888 | 0.000541467 | 0.0162443 | 30.0167 | 30.0005 | -0.000174642 | -0.00157178 | 8.99849 | 9.00006 | 136.9888 | 0.0541467 | 137.063 | 0.0005413205 | -0.0001746573 | -0.0003666632 | -4.957956e-05 | 0.4763425 |  |  |  | 1.426812 | 0.000548336 | 0.01645 | 30.0163 | 29.9999 | -0.000170261 | -0.00153226 | 8.99798 | 8.99951 | 142.6812 | 0.0548336 | 142.7594 | 0.0005481857 | -0.0001702755 | -0.0003779102 | -3.904696e-05 | 0.4505713 |  |  |  | 1.427197 | 0.000605558 | 0.0181668 | 30.0182 | 30 | -0.000182337 | -0.00164102 | 8.99826 | 8.9999 | 142.7197 | 0.0605558 | 142.8061 | 0.0006053747 | -0.0001823536 | -0.0004230211 | -7.074135e-05 | 0.4310745 |  |  |  | 1.424709 | 0.000575235 | 0.0172572 | 30.0176 | 30.0003 | -0.000170205 | -0.00153186 | 8.99856 | 9.0001 | 142.4709 | 0.0575235 | 142.5529 | 0.0005750696 | -0.0001702195 | -0.0004048501 | -3.425563e-05 | 0.4204506
65 |  | 1.355999 | 0.000761995 | 0.02286 | 30.023 | 30.0002 | -0.000193117 | -0.00173808 | 8.9984 | 9.00013 | 135.5999 | 0.0761995 | 135.7032 | 0.0007617048 | -0.0001931356 | -0.0005685692 | -8.312585e-05 | 0.3396872 |  |  |  | 1.250794 | 0.000413042 | 0.0123915 | 30.013 | 30.0006 | -0.000146206 | -0.00131577 | 8.99811 | 8.99942 | 125.0794 | 0.0413042 | 125.131 | 0.0004129567 | -0.0001462167 | -0.00026674 | -4.301652e-05 | 0.5481618 |  |  |  | 1.291296 | 0.000477531 | 0.0143264 | 30.0153 | 30.001 | -0.000165254 | -0.00148727 | 8.99841 | 8.9999 | 129.1296 | 0.0477531 | 129.1913 | 0.000477417 | -0.0001652677 | -0.0003121494 | -2.509422e-05 | 0.5294506 |  |  |  | 1.341269 | 0.00054085 | 0.0162255 | 30.0162 | 30 | -0.000157732 | -0.00141959 | 8.99861 | 9.00003 | 134.1269 | 0.054085 | 134.1994 | 0.0005407038 | -0.0001577444 | -0.0003829594 | -4.126732e-06 | 0.4119091 |  |  |  | 1.294218 | 0.000509757 | 0.0152927 | 30.0153 | 30 | -0.000181215 | -0.00163094 | 8.99841 | 9.00004 | 129.4218 | 0.0509757 | 129.4877 | 0.0005096271 | -0.0001812314 | -0.0003283957 |  | 0.5518691 |  |  |  | 1.349328 | 0.00050262 | 0.0150786 | 30.015 | 30 | -0.000196141 | -0.00176512 | 8.99747 | 8.99924 | 134.9328 | 0.050262 | 135.0007 | 0.0005024937 | -0.0001961602 | -0.0003063335 | -5.057082e-05 | 0.6403487 |  |  |  | 1.368453 | 0.000535983 | 0.0160795 | 30.0161 | 30 | -0.000174243 | -0.00156811 | 8.99797 | 8.99954 | 136.8453 | 0.0535983 | 136.9186 | 0.0005358394 | -0.0001742582 | -0.0003615812 | -3.67475e-05 | 0.4819337 |  |  |  | 1.385 | 0.00052499 | 0.0157501 | 30.0165 | 30.0008 | -0.000177564 | -0.00159813 | 8.99872 | 9.00032 | 138.5 | 0.052499 | 138.5727 | 0.0005248522 | -0.0001775798 | -0.0003472725 | -3.438323e-05 | 0.5113557 |  |  |  | 1.291127 | 0.00050998 | 0.0152994 | 30.0153 | 30 | -0.000162662 | -0.00146394 | 8.99841 | 8.99987 | 129.1127 | 0.050998 | 129.1786 | 0.00050985 | -0.0001626752 | -0.0003471748 | -5.824177e-05 | 0.4685687 |  |  |  | 1.834377 | 0.00077369 | 0.0232108 | 30.0234 | 30.0002 | -0.00021355 | -0.00192194 | 8.99806 | 8.99998 | 183.4377 | 0.077369 | 183.5797 | 0.0007733909 | -0.0002135728 | -0.0005598181 | -3.493248e-05 | 0.381504 |  |  |  | 1.213362 | 0.000485298 | 0.014559 | 30.0146 | 30 | -0.000149269 | -0.00134343 | 8.99872 | 9.00007 | 121.3362 | 0.0485298 | 121.3951 | 0.0004851803 | -0.0001492801 | -0.0003359001 | -4.053646e-05 | 0.4444182 |  |  |  | 1.374437 | 0.000581393 | 0.0174418 | 30.0174 | 30 | -0.000177066 | -0.00159355 | 8.99817 | 8.99977 | 137.4437 | 0.0581393 | 137.5236 | 0.0005812241 | -0.0001770817 | -0.0004041424 | -4.452371e-05 | 0.4381666 |  |  |  | 1.256105 | 0.000567362 | 0.0170209 | 30.017 | 30 | -0.000182114 | -0.00163914 | 8.99898 | 9.00062 | 125.6105 | 0.0567362 | 125.6817 | 0.0005672011 | -0.0001821306 | -0.0003850705 | -5.864443e-05 | 0.4729798 |  |  |  | 1.375686 | 0.000626618 | 0.0187986 | 30.0188 | 30 | -0.000179596 | -0.00161631 | 8.9981 | 8.99972 | 137.5686 | 0.0626618 | 137.6548 | 0.0006264218 | -0.0001796121 | -0.0004468096 | -3.501728e-05 | 0.401988 |  |  |  | 1.230016 | 0.000536606 | 0.0160986 | 30.0169 | 30.0008 | -0.000172398 | -0.00155155 | 8.9983 | 8.99985 | 123.0016 | 0.0536606 | 123.0676 | 0.0005364621 | -0.0001724129 | -0.0003640492 | -5.022681e-05 | 0.4735977 |  |  |  | 1.504014 | 0.000640378 | 0.0192113 | 30.0192 | 30 | -0.000205008 | -0.00184511 | 8.99835 | 9.00019 | 150.4014 | 0.0640378 | 150.4977 | 0.000640173 | -0.000205029 | -0.000435144 | -4.798983e-05 | 0.4711751 |  |  |  | 1.225853 | 0.000525343 | 0.0157604 | 30.016 | 30.0003 | -0.000149771 | -0.00134791 | 8.99843 | 8.99977 | 122.5853 | 0.0525343 | 122.6497 | 0.0005252051 | -0.0001497822 | -0.0003754228 | -6.341169e-05 | 0.3989694 |  |  |  | 1.396368 | 0.000556336 | 0.0166904 | 30.0172 | 30.0005 | -0.000178205 | -0.00160385 | 8.99845 | 9.00006 | 139.6368 | 0.0556336 | 139.7145 | 0.0005561813 | -0.0001782209 | -0.0003779604 | -4.614983e-05 | 0.4715332 |  |  |  | 1.455158 | 0.000557386 | 0.0167215 | 30.0166 | 29.9999 | -0.000176161 | -0.00158536 | 8.99793 | 8.99951 | 145.5158 | 0.0557386 | 145.5969 | 0.0005572307 | -0.0001761765 | -0.0003810542 | -4.167376e-05 | 0.4623398 |  |  |  | 1.455633 | 0.000620318 | 0.0186096 | 30.0186 | 30 | -0.000194869 | -0.0017538 | 8.99815 | 8.9999 | 145.5633 | 0.0620318 | 145.6536 | 0.0006201257 | -0.000194888 | -0.0004252377 | -6.947194e-05 | 0.4583037 |  |  |  | 1.451452 | 0.000579793 | 0.017394 | 30.0177 | 30.0003 | -0.000196904 | -0.00177215 | 8.99832 | 9.0001 | 145.1452 | 0.0579793 | 145.2294 | 0.000579625 | -0.0001969234 | -0.0003827016 | -4.114081e-05 | 0.5145612
66 |  | 1.381757 | 0.000773984 | 0.0232197 | 30.0234 | 30.0002 | -0.0001958 | -0.00176222 | 8.99837 | 9.00013 | 138.1757 | 0.0773984 | 138.2826 | 0.0007736846 | -0.0001958192 | -0.0005778655 | -8.720446e-05 | 0.3388664 |  |  |  | 1.276263 | 0.000424494 | 0.0127351 | 30.0134 | 30.0006 | -0.000134375 | -0.0012093 | 8.99821 | 8.99942 | 127.6263 | 0.0424494 | 127.6804 | 0.0004244039 | -0.000134384 | -0.0002900199 | -4.085924e-05 | 0.4633614 |  |  |  | 1.316807 | 0.000488648 | 0.0146599 | 30.0156 | 30.001 | -0.000154645 | -0.00139179 | 8.9985 | 8.9999 | 131.6807 | 0.0488648 | 131.7451 | 0.0004885287 | -0.000154657 | -0.0003338717 | -2.3916e-05 | 0.4632227 |  |  |  | 1.367621 | 0.000551049 | 0.0165315 | 30.0165 | 30 | -0.000162984 | -0.00146686 | 8.99856 | 9.00003 | 136.7621 | 0.0551049 | 136.8375 | 0.0005508972 | -0.0001629973 | -0.0003878999 | -4.643451e-06 | 0.4202045 |  |  |  | 1.319955 | 0.000511248 | 0.0153375 | 30.0153 | 30 | -0.000180225 | -0.00162204 | 8.99842 | 9.00004 | 131.9955 | 0.0511248 | 132.063 | 0.0005111174 | -0.0001802412 | -0.0003308761 |  | 0.5447394 |  |  |  | 1.375777 | 0.000527793 | 0.0158338 | 30.0158 | 30 | -0.000189574 | -0.00170603 | 8.99753 | 8.99924 | 137.5777 | 0.0527793 | 137.6503 | 0.0005276538 | -0.000189592 | -0.0003380618 | -3.626577e-05 | 0.5608205 |  |  |  | 1.395905 | 0.000548493 | 0.0164548 | 30.0164 | 30 | -0.000167896 | -0.00151099 | 8.99803 | 8.99954 | 139.5905 | 0.0548493 | 139.6671 | 0.0005483426 | -0.0001679101 | -0.0003804325 | -3.573808e-05 | 0.4413663 |  |  |  | 1.411149 | 0.000535952 | 0.016079 | 30.0168 | 30.0008 | -0.000198643 | -0.00178785 | 8.99853 | 9.00032 | 141.1149 | 0.0535952 | 141.1905 | 0.0005358084 | -0.0001986627 | -0.0003371457 | -3.399186e-05 | 0.5892489 |  |  |  | 1.316629 | 0.000519 | 0.01557 | 30.0156 | 30 | -0.00016222 | -0.00145996 | 8.99841 | 8.99987 | 131.6629 | 0.0519 | 131.7312 | 0.0005188654 | -0.0001622332 | -0.0003566322 | -6.045208e-05 | 0.4549033 |  |  |  | 1.865868 | 0.000784561 | 0.023537 | 30.0237 | 30.0002 | -0.000232182 | -0.00208963 | 8.99789 | 8.99998 | 186.5868 | 0.0784561 | 186.7332 | 0.0007842534 | -0.000232209 | -0.0005520444 | -3.795524e-05 | 0.4206345 |  |  |  | 1.239396 | 0.000496579 | 0.0148974 | 30.0149 | 30 | -0.000142182 | -0.00127965 | 8.99879 | 9.00007 | 123.9396 | 0.0496579 | 124.0011 | 0.0004964557 | -0.0001421921 | -0.0003542636 | -4.054657e-05 | 0.4013737 |  |  |  | 1.400859 | 0.000588926 | 0.0176678 | 30.0177 | 30 | -0.000172697 | -0.00155424 | 8.99821 | 8.99977 | 140.0859 | 0.0588926 | 140.1684 | 0.0005887527 | -0.0001727119 | -0.0004160407 | -4.902887e-05 | 0.4151322 |  |  |  | 1.281796 | 0.000583951 | 0.0175186 | 30.0175 | 30 | -0.000165964 | -0.00149378 | 8.99912 | 9.00062 | 128.1796 | 0.0583951 | 128.2545 | 0.0005837806 | -0.0001659778 | -0.0004178028 | -5.487619e-05 | 0.3972634 |  |  |  | 1.402703 | 0.000636622 | 0.0190987 | 30.0191 | 30 | -0.00019565 | -0.0017608 | 8.99796 | 8.99972 | 140.2703 | 0.0636622 | 140.3596 | 0.0006364194 | -0.0001956691 | -0.0004407503 | -3.801639e-05 | 0.4439456 |  |  |  | 1.254878 | 0.000548302 | 0.0164495 | 30.0173 | 30.0008 | -0.000172716 | -0.00155442 | 8.9983 | 8.99985 | 125.4878 | 0.0548302 | 125.5566 | 0.0005481517 | -0.0001727309 | -0.0003754208 | -5.040254e-05 | 0.4600995 |  |  |  | 1.533203125 | 0.000650056 | 0.0195017 | 30.0195 | 30 | -0.000204864 | -0.00184381 | 8.99835 | 9.00019 | 153.3203125 | 0.0650056 | 153.42 | 0.0006498448 | -0.000204885 | -0.0004449598 | -5.168029e-05 | 0.4604573 |  |  |  | 1.251521 | 0.000534553 | 0.0160367 | 30.0163 | 30.0003 | -0.000141296 | -0.00127163 | 8.9985 | 8.99977 | 125.1521 | 0.0534553 | 125.219 | 0.0005344102 | -0.000141306 | -0.0003931042 | -6.653689e-05 | 0.3594619 |  |  |  | 1.423021 | 0.000572453 | 0.0171739 | 30.0177 | 30.0005 | -0.000191726 | -0.00172554 | 8.99833 | 9.00006 | 142.3021 | 0.0572453 | 142.3836 | 0.0005722892 | -0.0001917444 | -0.0003805448 | -4.154866e-05 | 0.5038681 |  |  |  | 1.483767 | 0.000573306 | 0.0171991 | 30.0171 | 29.9999 | -0.00017613 | -0.00158508 | 8.99793 | 8.99951 | 148.3767 | 0.0573306 | 148.4618 | 0.0005731417 | -0.0001761455 | -0.0003969962 | -3.754728e-05 | 0.4436957 |  |  |  | 1.483691 | 0.000637776 | 0.0191333 | 30.0191 | 30 | -0.00020342 | -0.00183076 | 8.99807 | 8.9999 | 148.3691 | 0.0637776 | 148.4637 | 0.0006375727 | -0.0002034407 | -0.000434132 | -6.532925e-05 | 0.4686148 |  |  |  | 1.478268 | 0.000596974 | 0.0179094 | 30.0182 | 30.0003 | -0.000177891 | -0.00160103 | 8.9985 | 9.0001 | 147.8268 | 0.0596974 | 147.9151 | 0.0005967959 | -0.0001779068 | -0.0004188891 | -3.544946e-05 | 0.4247111
67 |  | 1.407449 | 0.000791782 | 0.0237536 | 30.0239 | 30.0002 | -0.000201208 | -0.0018109 | 8.99832 | 9.00013 | 140.7449 | 0.0791782 | 140.8563 | 0.0007914687 | -0.0002012282 | -0.0005902405 | -8.544319e-05 | 0.3409259 |  |  |  | 1.301553 | 0.000436657 | 0.0131 | 30.0137 | 30.0006 | -0.000149119 | -0.00134198 | 8.99808 | 8.99942 | 130.1553 | 0.0436657 | 130.2122 | 0.0004365617 | -0.0001491301 | -0.0002874316 | -3.792699e-05 | 0.5188369 |  |  |  | 1.342329 | 0.000507646 | 0.0152299 | 30.0162 | 30.001 | -0.000170421 | -0.00153377 | 8.99836 | 8.9999 | 134.2329 | 0.0507646 | 134.301 | 0.0005075172 | -0.0001704355 | -0.0003370817 | -1.486928e-05 | 0.5056209 |  |  |  | 1.39405 | 0.00057149 | 0.0171447 | 30.0171 | 30 | -0.000159369 | -0.00143432 | 8.9986 | 9.00003 | 139.405 | 0.057149 | 139.4846 | 0.0005713268 | -0.0001593817 | -0.0004119451 | 5.039121e-06 | 0.3869004 |  |  |  | 1.34573 | 0.000525626 | 0.0157688 | 30.0158 | 30 | -0.000183751 | -0.00165376 | 8.99839 | 9.00004 | 134.573 | 0.0525626 | 134.6437 | 0.0005254879 | -0.0001837679 | -0.00034172 |  | 0.5377732 |  |  |  | 1.402694 | 0.000539698 | 0.0161909 | 30.0162 | 30 | -0.000203223 | -0.00182885 | 8.99741 | 8.99924 | 140.2694 | 0.0539698 | 140.3451 | 0.0005395524 | -0.0002032437 | -0.0003363088 | -3.540701e-05 | 0.6043365 |  |  |  | 1.422821 | 0.000568326 | 0.0170498 | 30.017 | 30 | -0.000177667 | -0.00159892 | 8.99794 | 8.99954 | 142.2821 | 0.0568326 | 142.363 | 0.0005681646 | -0.0001776828 | -0.0003904818 | -2.719022e-05 | 0.4550348 |  |  |  | 1.437051 | 0.000545329 | 0.0163603 | 30.0171 | 30.0008 | -0.000184545 | -0.00166096 | 8.99866 | 9.00032 | 143.7051 | 0.0545329 | 143.7834 | 0.0005451804 | -0.000184562 | -0.0003606183 | -3.508413e-05 | 0.5117933 |  |  |  | 1.343143 | 0.000533802 | 0.0160141 | 30.016 | 30 | -0.00015797 | -0.00142171 | 8.99845 | 8.99987 | 134.3143 | 0.0533802 | 134.386 | 0.0005336596 | -0.0001579825 | -0.0003756771 | -5.733286e-05 | 0.4205273 |  |  |  | 1.897589 | 0.000801203 | 0.0240363 | 30.0242 | 30.0002 | -0.000231345 | -0.0020821 | 8.9979 | 8.99998 | 189.7589 | 0.0801203 | 189.911 | 0.0008008822 | -0.0002313718 | -0.0005695104 | -3.531867e-05 | 0.4062643 |  |  |  | 1.266069 | 0.00050521 | 0.0151563 | 30.0152 | 30 | -0.000163349 | -0.00147016 | 8.9986 | 9.00007 | 126.6069 | 0.050521 | 126.6709 | 0.0005050824 | -0.0001633623 | -0.0003417201 | -4.348174e-05 | 0.4780589 |  |  |  | 1.42759 | 0.000607378 | 0.0182213 | 30.0182 | 30 | -0.000183466 | -0.00165115 | 8.99811 | 8.99977 | 142.759 | 0.0607378 | 142.8457 | 0.0006071936 | -0.0001834828 | -0.0004237108 | -4.277032e-05 | 0.4330379 |  |  |  | 1.30738 | 0.000594749 | 0.0178425 | 30.0179 | 30 | -0.000163764 | -0.00147397 | 8.99914 | 9.00062 | 130.738 | 0.0594749 | 130.8157 | 0.0005945722 | -0.0001637774 | -0.0004307948 | -5.683847e-05 | 0.380175 |  |  |  | 1.430075 | 0.000654085 | 0.0196226 | 30.0196 | 30 | -0.000173199 | -0.00155874 | 8.99816 | 8.99972 | 143.0075 | 0.0654085 | 143.101 | 0.0006538712 | -0.000173214 | -0.0004806572 | -3.373722e-05 | 0.3603691 |  |  |  | 1.280044 | 0.000562827 | 0.0168853 | 30.0177 | 30.0008 | -0.000179731 | -0.00161755 | 8.99823 | 8.99985 | 128.0044 | 0.0562827 | 128.0764 | 0.0005626687 | -0.0001797472 | -0.0003829215 | -4.789809e-05 | 0.4694099 |  |  |  | 1.56209 | 0.000666302 | 0.0199891 | 30.02 | 30 | -0.00020728 | -0.00186556 | 8.99833 | 9.00019 | 156.209 | 0.0666302 | 156.3131 | 0.0006660801 | -0.0002073015 | -0.0004587786 | -4.867396e-05 | 0.4518551 |  |  |  | 1.277186 | 0.000550888 | 0.0165268 | 30.0168 | 30.0003 | -0.000172108 | -0.00154894 | 8.99823 | 8.99977 | 127.7186 | 0.0550888 | 127.789 | 0.0005507363 | -0.0001721228 | -0.0003786135 | -6.254449e-05 | 0.4546135 |  |  |  | 1.449611 | 0.000575002 | 0.0172504 | 30.0178 | 30.0005 | -0.000181497 | -0.00163348 | 8.99842 | 9.00006 | 144.9611 | 0.0575002 | 145.0445 | 0.0005748367 | -0.0001815135 | -0.0003933233 | -5.047268e-05 | 0.4614867 |  |  |  | 1.512287 | 0.000571239 | 0.0171371 | 30.017 | 29.9999 | -0.000184663 | -0.00166188 | 8.99785 | 8.99951 | 151.2287 | 0.0571239 | 151.315 | 0.0005710759 | -0.0001846801 | -0.0003863959 | -5.134984e-05 | 0.4779556 |  |  |  | 1.512186 | 0.000647115 | 0.0194135 | 30.0194 | 30 | -0.000203477 | -0.00183128 | 8.99807 | 8.9999 | 151.2186 | 0.0647115 | 151.3165 | 0.0006469057 | -0.0002034977 | -0.000443408 | -6.950285e-05 | 0.4589401 |  |  |  | 1.505368 | 0.000607457 | 0.0182239 | 30.0185 | 30.0003 | -0.000192679 | -0.00173413 | 8.99836 | 9.0001 | 150.5368 | 0.0607457 | 150.6283 | 0.0006072726 | -0.0001926976 | -0.000414575 | -3.65701e-05 | 0.4648075
68 |  | 1.433712 | 0.000808668 | 0.0242602 | 30.0244 | 30.0002 | -0.000204569 | -0.00184115 | 8.99829 | 9.00013 | 143.3712 | 0.0808668 | 143.4871 | 0.0008083412 | -0.0002045899 | -0.0006037513 | -8.494906e-05 | 0.3388646 |  |  |  | 1.327186 | 0.00045387 | 0.0136164 | 30.0143 | 30.0006 | -0.000133903 | -0.00120505 | 8.99822 | 8.99942 | 132.7186 | 0.045387 | 132.7788 | 0.000453767 | -0.000133912 | -0.0003198551 | -3.007443e-05 | 0.4186645 |  |  |  | 1.367505 | 0.000517089 | 0.0155132 | 30.0165 | 30.001 | -0.000166449 | -0.00149802 | 8.9984 | 8.9999 | 136.7505 | 0.0517089 | 136.8212 | 0.0005169554 | -0.0001664629 | -0.0003504925 | -1.523375e-05 | 0.4749398 |  |  |  | 1.420326 | 0.000575337 | 0.0172601 | 30.0172 | 30 | -0.00015206 | -0.00136854 | 8.99866 | 9.00003 | 142.0326 | 0.0575337 | 142.1143 | 0.0005751716 | -0.0001520716 | -0.0004231 | -1.792228e-06 | 0.3594223 |  |  |  | 1.371502 | 0.000537799 | 0.016134 | 30.0161 | 30 | -0.000182293 | -0.00164065 | 8.9984 | 9.00004 | 137.1502 | 0.0537799 | 137.224 | 0.0005376544 | -0.0001823096 | -0.0003553448 |  | 0.5130499 |  |  |  | 1.429113 | 0.000551201 | 0.016536 | 30.0165 | 30 | -0.000210717 | -0.00189629 | 8.99734 | 8.99924 | 142.9113 | 0.0551201 | 142.9901 | 0.0005510491 | -0.0002107392 | -0.0003403099 | -3.474605e-05 | 0.6192567 |  |  |  | 1.450007 | 0.000581258 | 0.0174377 | 30.0174 | 30 | -0.000169149 | -0.00152226 | 8.99802 | 8.99954 | 145.0007 | 0.0581258 | 145.085 | 0.0005810891 | -0.0001691633 | -0.0004119258 | -2.564907e-05 | 0.4106645 |  |  |  | 1.463333 | 0.00055963 | 0.0167893 | 30.0175 | 30.0008 | -0.000193529 | -0.00174182 | 8.99858 | 9.00032 | 146.3333 | 0.055963 | 146.4152 | 0.0005594735 | -0.0001935477 | -0.0003659257 | -3.141194e-05 | 0.5289263 |  |  |  | 1.369324 | 0.00054959 | 0.0164877 | 30.0165 | 30 | -0.000174795 | -0.00157314 | 8.9983 | 8.99987 | 136.9324 | 0.054959 | 137.0076 | 0.000549439 | -0.0001748103 | -0.0003746288 | -5.30827e-05 | 0.4666227 |  |  |  | 1.928997 | 0.000817364 | 0.0245211 | 30.0247 | 30.0002 | -0.000234607 | -0.00211146 | 8.99787 | 8.99998 | 192.8997 | 0.0817364 | 193.0574 | 0.0008170301 | -0.0002346345 | -0.0005823956 | -3.302485e-05 | 0.4028782 |  |  |  | 1.293232 | 0.000522844 | 0.0156853 | 30.0157 | 30 | -0.000166099 | -0.0014949 | 8.99857 | 9.00007 | 129.3232 | 0.0522844 | 129.3908 | 0.0005227074 | -0.0001661128 | -0.0003565946 | -3.763572e-05 | 0.465831 |  |  |  | 1.45431 | 0.000625912 | 0.0187773 | 30.0188 | 30 | -0.00016708 | -0.00150369 | 8.99826 | 8.99977 | 145.431 | 0.0625912 | 145.522 | 0.0006257162 | -0.000167094 | -0.0004586222 | -3.642522e-05 | 0.364339 |  |  |  | 1.333518 | 0.000613113 | 0.0183934 | 30.0184 | 30 | -0.000178232 | -0.0016042 | 8.99901 | 9.00062 | 133.3518 | 0.0613113 | 133.4336 | 0.0006129251 | -0.0001782479 | -0.0004346772 | -5.152139e-05 | 0.4100695 |  |  |  | 1.45761 | 0.000670897 | 0.0201269 | 30.0202 | 30 | -0.000190635 | -0.00171566 | 8.998 | 8.99972 | 145.761 | 0.0670897 | 145.8588 | 0.000670672 | -0.0001906532 | -0.0004800189 | -3.018769e-05 | 0.3971785 |  |  |  | 1.305516 | 0.000572904 | 0.0171876 | 30.018 | 30.0008 | -0.000189624 | -0.00170659 | 8.99815 | 8.99985 | 130.5516 | 0.0572904 | 130.6264 | 0.00057274 | -0.000189642 | -0.000383098 | -4.998308e-05 | 0.4950221 |  |  |  | 1.591169 | 0.00067787 | 0.0203361 | 30.0203 | 30 | -0.000207918 | -0.0018713 | 8.99832 | 9.00019 | 159.1169 | 0.067787 | 159.2248 | 0.0006776403 | -0.0002079396 | -0.0004697007 | -5.042777e-05 | 0.4427066 |  |  |  | 1.303302 | 0.000564569 | 0.0169372 | 30.0172 | 30.0003 | -0.000169114 | -0.00152199 | 8.99825 | 8.99977 | 130.3302 | 0.0564569 | 130.4038 | 0.0005644097 | -0.0001691283 | -0.0003952814 | -6.142013e-05 | 0.4278681 |  |  |  | 1.476469 | 0.000590247 | 0.0177077 | 30.0182 | 30.0005 | -0.000190785 | -0.00171707 | 8.99834 | 9.00006 | 147.6469 | 0.0590247 | 147.7341 | 0.0005900729 | -0.0001908032 | -0.0003992697 | -4.683188e-05 | 0.4778805 |  |  |  | 1.540793 | 0.000588984 | 0.0176695 | 30.0175 | 29.9999 | -0.000185882 | -0.00167285 | 8.99784 | 8.99951 | 154.0793 | 0.0588984 | 154.1701 | 0.0005888106 | -0.0001858993 | -0.0004029113 | -4.535919e-05 | 0.46139 |  |  |  | 1.540783 | 0.000654183 | 0.0196255 | 30.0196 | 30 | -0.000219 | -0.00197098 | 8.99793 | 8.9999 | 154.0783 | 0.0654183 | 154.1791 | 0.0006539691 | -0.000219024 | -0.0004349451 | -7.599242e-05 | 0.5035669 |  |  |  | 1.532896 | 0.00061836 | 0.018551 | 30.0189 | 30.0003 | -0.000198942 | -0.0017905 | 8.99831 | 9.0001 | 153.2896 | 0.061836 | 153.3844 | 0.0006181689 | -0.0001989618 | -0.0004192071 | -3.745467e-05 | 0.4746146
69 |  | 1.459872 | 0.000825646 | 0.0247695 | 30.0249 | 30.0002 | -0.000205331 | -0.001848 | 8.99829 | 9.00013 | 145.9872 | 0.0825646 | 146.1077 | 0.0008253053 | -0.0002053521 | -0.0006199533 | -8.42995e-05 | 0.331238 |  |  |  | 1.35317 | 0.000460678 | 0.0138206 | 30.0145 | 30.0006 | -0.000147971 | -0.00133165 | 8.99809 | 8.99942 | 135.317 | 0.0460678 | 135.3793 | 0.0004605719 | -0.0001479819 | -0.00031259 | -3.274568e-05 | 0.4734059 |  |  |  | 1.393061 | 0.00053028 | 0.0159089 | 30.0169 | 30.001 | -0.000173479 | -0.00156129 | 8.99833 | 8.9999 | 139.3061 | 0.053028 | 139.3799 | 0.0005301395 | -0.000173494 | -0.0003566454 | -1.20023e-05 | 0.4864609 |  |  |  | 1.447239 | 0.000588927 | 0.0176678 | 30.0176 | 30 | -0.000167669 | -0.00150903 | 8.99852 | 9.00003 | 144.7239 | 0.0588927 | 144.8091 | 0.0005887537 | -0.0001676831 | -0.0004210706 | 8.494143e-07 | 0.3982303 |  |  |  | 1.397282 | 0.000549955 | 0.0164986 | 30.0165 | 30 | -0.000179302 | -0.00161373 | 8.99843 | 9.00004 | 139.7282 | 0.0549955 | 139.805 | 0.0005498038 | -0.0001793181 | -0.0003704858 |  | 0.484008 |  |  |  | 1.456049 | 0.000561339 | 0.0168401 | 30.0168 | 30 | -0.000215994 | -0.00194378 | 8.99729 | 8.99924 | 145.6049 | 0.0561339 | 145.6867 | 0.0005611815 | -0.0002160173 | -0.0003451642 | -3.5661e-05 | 0.6258394 |  |  |  | 1.477235 | 0.000584483 | 0.0175345 | 30.0175 | 30 | -0.000182765 | -0.0016448 | 8.99789 | 8.99954 | 147.7235 | 0.0584483 | 147.8098 | 0.0005843123 | -0.0001827817 | -0.0004015306 | -3.382108e-05 | 0.4552124 |  |  |  | 1.489105 | 0.00056444 | 0.0169336 | 30.0177 | 30.0008 | -0.000196585 | -0.00176932 | 8.99855 | 9.00032 | 148.9105 | 0.056444 | 148.9945 | 0.0005642808 | -0.0001966043 | -0.0003676764 | -3.7014e-05 | 0.534721 |  |  |  | 1.395383 | 0.000561376 | 0.0168413 | 30.0169 | 30 | -0.000182809 | -0.00164525 | 8.99822 | 8.99987 | 139.5383 | 0.0561376 | 139.6166 | 0.0005612185 | -0.0001828257 | -0.0003783928 | -5.2777e-05 | 0.4831639 |  |  |  | 1.960254 | 0.000831053 | 0.0249317 | 30.0251 | 30.0002 | -0.000243461 | -0.00219115 | 8.99779 | 8.99998 | 196.0254 | 0.0831053 | 196.1883 | 0.0008307079 | -0.0002434906 | -0.0005872172 | -3.313306e-05 | 0.4146517 |  |  |  | 1.320445 | 0.000532328 | 0.0159698 | 30.016 | 30 | -0.000176284 | -0.00158657 | 8.99848 | 9.00007 | 132.0445 | 0.0532328 | 132.1148 | 0.0005321864 | -0.0001762995 | -0.0003558868 | -3.99534e-05 | 0.4953809 |  |  |  | 1.481618 | 0.000644654 | 0.0193396 | 30.0193 | 30 | -0.000188817 | -0.00169931 | 8.99807 | 8.99977 | 148.1618 | 0.0644654 | 148.2573 | 0.0006444463 | -0.0001888348 | -0.0004556115 | -3.014074e-05 | 0.4144646 |  |  |  | 1.359714 | 0.000625357 | 0.0187607 | 30.0188 | 30 | -0.000170279 | -0.00153262 | 8.99908 | 9.00062 | 135.9714 | 0.0625357 | 136.0565 | 0.0006251615 | -0.0001702935 | -0.000454868 | -5.234598e-05 | 0.37438 |  |  |  | 1.485405 | 0.000684026 | 0.0205208 | 30.0205 | 30 | -0.000199613 | -0.00179646 | 8.99792 | 8.99972 | 148.5405 | 0.0684026 | 148.6421 | 0.0006837922 | -0.0001996329 | -0.0004841592 | -3.044129e-05 | 0.4123291 |  |  |  | 1.331264 | 0.00059099 | 0.0177302 | 30.0185 | 30.0008 | -0.000181455 | -0.00163306 | 8.99822 | 8.99985 | 133.1264 | 0.059099 | 133.205 | 0.0005908154 | -0.0001814715 | -0.000409344 | -4.42005e-05 | 0.4433227 |  |  |  | 1.620558 | 0.000691809 | 0.0207543 | 30.0207 | 30 | -0.000228965 | -0.00206073 | 8.99813 | 9.00019 | 162.0558 | 0.0691809 | 162.1679 | 0.0006915698 | -0.0002289912 | -0.0004625786 | -4.995589e-05 | 0.495032 |  |  |  | 1.329363 | 0.00057637 | 0.0172913 | 30.0176 | 30.0003 | -0.000164879 | -0.00148388 | 8.99829 | 8.99977 | 132.9363 | 0.057637 | 133.0129 | 0.000576204 | -0.0001648926 | -0.0004113114 | -6.214764e-05 | 0.4008948 |  |  |  | 1.504033 | 0.000599458 | 0.0179841 | 30.0185 | 30.0005 | -0.000189352 | -0.00170418 | 8.99835 | 9.00006 | 150.4033 | 0.0599458 | 150.4935 | 0.0005992784 | -0.0001893699 | -0.0004099085 | -4.952239e-05 | 0.461981 |  |  |  | 1.569319 | 0.000611336 | 0.01834 | 30.0182 | 29.9999 | -0.000182259 | -0.00164024 | 8.99787 | 8.99951 | 156.9319 | 0.0611336 | 157.0278 | 0.0006111492 | -0.0001822756 | -0.0004288736 | -3.477564e-05 | 0.4250101 |  |  |  | 1.569369 | 0.00067921 | 0.0203763 | 30.0204 | 30 | -0.000211721 | -0.00190547 | 8.998 | 8.9999 | 156.9369 | 0.067921 | 157.0435 | 0.0006789794 | -0.0002117434 | -0.000467236 | -6.454374e-05 | 0.453183 |  |  |  | 1.560657 | 0.000628549 | 0.0188567 | 30.0192 | 30.0003 | -0.000175915 | -0.00158325 | 8.99851 | 9.0001 | 156.0657 | 0.0628549 | 156.1638 | 0.0006283515 | -0.0001759305 | -0.0004524211 | -3.915204e-05 | 0.3888645
70 |  | 1.485915 | 0.000841934 | 0.0252582 | 30.0254 | 30.0002 | -0.000207193 | -0.00186477 | 8.99827 | 9.00013 | 148.5915 | 0.0841934 | 148.7166 | 0.0008415798 | -0.0002072145 | -0.0006343653 | -8.426715e-05 | 0.3266485 |  |  |  | 1.378887 | 0.000471046 | 0.0141317 | 30.0148 | 30.0006 | -0.000156402 | -0.00140753 | 8.99802 | 8.99942 | 137.8887 | 0.0471046 | 137.9536 | 0.0004709351 | -0.0001564142 | -0.0003145209 | -3.176324e-05 | 0.4973096 |  |  |  | 1.418365 | 0.0005404 | 0.0162125 | 30.0172 | 30.001 | -0.00018091 | -0.00162817 | 8.99827 | 8.9999 | 141.8365 | 0.05404 | 141.9131 | 0.000540254 | -0.0001809264 | -0.0003593277 | -1.174096e-05 | 0.5035136 |  |  |  | 1.474711 | 0.000602501 | 0.018075 | 30.018 | 30 | -0.000179694 | -0.00161725 | 8.99841 | 9.00003 | 147.4711 | 0.0602501 | 147.5599 | 0.0006023196 | -0.0001797101 | -0.0004226094 | 3.24728e-06 | 0.4252393 |  |  |  | 1.423501 | 0.000563452 | 0.0169036 | 30.0169 | 30 | -0.000177358 | -0.00159623 | 8.99844 | 9.00004 | 142.3501 | 0.0563452 | 142.4303 | 0.0005632933 | -0.0001773737 | -0.0003859196 |  | 0.4596132 |  |  |  | 1.483083 | 0.000574672 | 0.0172401 | 30.0172 | 30 | -0.000209576 | -0.00188602 | 8.99735 | 8.99924 | 148.3083 | 0.0574672 | 148.3935 | 0.0005745069 | -0.000209598 | -0.000364909 | -3.342498e-05 | 0.5743842 |  |  |  | 1.504085 | 0.000601101 | 0.018033 | 30.018 | 30 | -0.000188294 | -0.00169456 | 8.99784 | 8.99954 | 150.4085 | 0.0601101 | 150.4989 | 0.0006009204 | -0.0001883117 | -0.0004126087 | -2.845857e-05 | 0.456393 |  |  |  | 1.514774 | 0.000583981 | 0.0175199 | 30.0183 | 30.0008 | -0.000201303 | -0.00181179 | 8.99851 | 9.00032 | 151.4774 | 0.0583981 | 151.5659 | 0.0005838105 | -0.0002013233 | -0.0003824873 | -2.786148e-05 | 0.5263528 |  |  |  | 1.421565 | 0.000567911 | 0.0170373 | 30.0171 | 30 | -0.000178654 | -0.00160787 | 8.99826 | 8.99987 | 142.1565 | 0.0567911 | 142.2372 | 0.0005677498 | -0.00017867 | -0.0003890798 | -5.777036e-05 | 0.4592116 |  |  |  | 1.991838 | 0.000850867 | 0.0255262 | 30.0257 | 30.0002 | -0.000255799 | -0.00230218 | 8.99768 | 8.99998 | 199.1838 | 0.0850867 | 199.3533 | 0.0008505052 | -0.0002558317 | -0.0005946735 | -2.727129e-05 | 0.4302054 |  |  |  | 1.347651 | 0.000549319 | 0.0164796 | 30.0165 | 30 | -0.000173637 | -0.00156274 | 8.9985 | 9.00007 | 134.7651 | 0.0549319 | 134.8392 | 0.0005491682 | -0.0001736521 | -0.0003755161 | -3.47697e-05 | 0.4624358 |  |  |  | 1.508455 | 0.000652548 | 0.0195764 | 30.0196 | 30 | -0.0001743 | -0.00156866 | 8.9982 | 8.99977 | 150.8455 | 0.0652548 | 150.9439 | 0.0006523352 | -0.0001743152 | -0.00047802 | -3.447641e-05 | 0.3646609 |  |  |  | 1.386105 | 0.000636498 | 0.019095 | 30.0191 | 30 | -0.000172934 | -0.00155651 | 8.99906 | 9.00062 | 138.6105 | 0.0636498 | 138.6987 | 0.0006362955 | -0.000172949 | -0.0004633466 | -5.436946e-05 | 0.3732605 |  |  |  | 1.513062 | 0.000698816 | 0.0209645 | 30.021 | 30 | -0.000228665 | -0.00205792 | 8.99766 | 8.99972 | 151.3062 | 0.0698816 | 151.4119 | 0.0006985719 | -0.0002286911 | -0.0004698808 | -2.89708e-05 | 0.4867004 |  |  |  | 1.357625 | 0.000603516 | 0.018106 | 30.0189 | 30.0008 | -0.0001722 | -0.00154978 | 8.9983 | 8.99985 | 135.7625 | 0.0603516 | 135.8444 | 0.000603334 | -0.0001722148 | -0.0004311191 | -4.426444e-05 | 0.39946 |  |  |  | 1.650545 | 0.000706955 | 0.0212086 | 30.0212 | 30 | -0.000222367 | -0.00200134 | 8.99819 | 9.00019 | 165.0545 | 0.0706955 | 165.1712 | 0.0007067052 | -0.0002223917 | -0.0004843135 | -4.855339e-05 | 0.4591896 |  |  |  | 1.35584 | 0.000591154 | 0.0177348 | 30.018 | 30.0003 | -0.000172141 | -0.00154923 | 8.99823 | 8.99977 | 135.584 | 0.0591154 | 135.6642 | 0.0005909793 | -0.0001721558 | -0.0004188235 | -6.009593e-05 | 0.4110462 |  |  |  | 1.531716 | 0.000615471 | 0.0184644 | 30.019 | 30.0005 | -0.000196172 | -0.00176556 | 8.99829 | 9.00006 | 153.1716 | 0.0615471 | 153.2658 | 0.0006152817 | -0.0001961912 | -0.0004190904 | -4.54713e-05 | 0.4681358 |  |  |  | 1.598011 | 0.00061873 | 0.0185618 | 30.0184 | 29.9999 | -0.000192447 | -0.00173193 | 8.99778 | 8.99951 | 159.8011 | 0.061873 | 159.8999 | 0.0006185387 | -0.0001924655 | -0.0004260731 | -3.920051e-05 | 0.4517194 |  |  |  | 1.598829 | 0.000694373 | 0.0208312 | 30.0208 | 30 | -0.00021534 | -0.00193804 | 8.99797 | 8.9999 | 159.8829 | 0.0694373 | 159.9939 | 0.000694132 | -0.0002153632 | -0.0004787688 | -6.335964e-05 | 0.4498271 |  |  |  | 1.587996 | 0.000650816 | 0.0195247 | 30.0198 | 30.0003 | -0.000197132 | -0.00177421 | 8.99832 | 9.0001 | 158.7996 | 0.0650816 | 158.903 | 0.0006506043 | -0.0001971514 | -0.0004534529 | -2.860762e-05 | 0.4347782
71 |  | 1.512735 | 0.000855621 | 0.0256688 | 30.0258 | 30.0002 | -0.000217493 | -0.00195746 | 8.99818 | 9.00013 | 151.2735 | 0.0855621 | 151.4029 | 0.0008552552 | -0.0002175167 | -0.0006377385 | -8.731537e-05 | 0.341075 |  |  |  | 1.405087 | 0.000483427 | 0.0145031 | 30.0151 | 30.0006 | -0.000153761 | -0.00138376 | 8.99804 | 8.99942 | 140.5087 | 0.0483427 | 140.5766 | 0.0004833102 | -0.0001537728 | -0.0003295374 | -2.894611e-05 | 0.4666324 |  |  |  | 1.444111 | 0.000548808 | 0.0164648 | 30.0174 | 30.001 | -0.000181151 | -0.00163034 | 8.99826 | 8.9999 | 144.4111 | 0.0548808 | 144.4904 | 0.0005486575 | -0.0001811674 | -0.0003674901 | -1.33621e-05 | 0.4929859 |  |  |  | 1.502178 | 0.000607408 | 0.0182222 | 30.0182 | 30 | -0.000176226 | -0.00158604 | 8.99845 | 9.00003 | 150.2178 | 0.0607408 | 150.309 | 0.0006072236 | -0.0001762415 | -0.0004309821 | -3.009475e-06 | 0.4089301 |  |  |  | 1.449756 | 0.000570866 | 0.017126 | 30.0171 | 30 | -0.00020642 | -0.00185779 | 8.99818 | 9.00004 | 144.9756 | 0.0570866 | 145.0584 | 0.0005707031 | -0.0002064413 | -0.0003642618 |  | 0.5667388 |  |  |  | 1.510064 | 0.000583677 | 0.0175103 | 30.0175 | 30 | -0.000219374 | -0.0019742 | 8.99726 | 8.99924 | 151.0064 | 0.0583677 | 151.0946 | 0.0005835067 | -0.0002193981 | -0.0003641087 | -3.54906e-05 | 0.6025621 |  |  |  | 1.53152 | 0.000603328 | 0.0180998 | 30.0181 | 30 | -0.000194105 | -0.00174686 | 8.99779 | 8.99954 | 153.152 | 0.0603328 | 153.2444 | 0.0006031461 | -0.0001941238 | -0.0004090222 | -3.771433e-05 | 0.4746046 |  |  |  | 1.541251 | 0.000590501 | 0.0177155 | 30.0185 | 30.0008 | -0.000216295 | -0.00194672 | 8.99837 | 9.00032 | 154.1251 | 0.0590501 | 154.2161 | 0.0005903267 | -0.0002163184 | -0.0003740083 | -3.20409e-05 | 0.5783786 |  |  |  | 1.448539 | 0.000588798 | 0.017664 | 30.0177 | 30 | -0.000172721 | -0.00155447 | 8.99831 | 8.99987 | 144.8539 | 0.0588798 | 144.9392 | 0.0005886247 | -0.0001727359 | -0.0004158888 | -4.877779e-05 | 0.4153416 |  |  |  | 2.023376 | 0.000857798 | 0.0257341 | 30.0259 | 30.0002 | -0.000247098 | -0.00222388 | 8.99776 | 8.99998 | 202.3376 | 0.0857798 | 202.5111 | 0.0008574303 | -0.0002471285 | -0.0006103018 | -3.425063e-05 | 0.4049284 |  |  |  | 1.375285 | 0.000551903 | 0.0165571 | 30.0166 | 30 | -0.000172862 | -0.00155577 | 8.99851 | 9.00007 | 137.5285 | 0.0551903 | 137.6044 | 0.0005517508 | -0.0001728769 | -0.0003788738 | -4.416207e-05 | 0.4562916 |  |  |  | 1.535674 | 0.000658805 | 0.0197641 | 30.0198 | 30 | -0.000199055 | -0.00179145 | 8.99797 | 8.99977 | 153.5674 | 0.0658805 | 153.6686 | 0.0006585881 | -0.0001990748 | -0.0004595133 | -4.062102e-05 | 0.4332297 |  |  |  | 1.412923 | 0.000647685 | 0.0194306 | 30.0195 | 30 | -0.000177334 | -0.00159611 | 8.99902 | 9.00062 | 141.2923 | 0.0647685 | 141.3838 | 0.0006474753 | -0.0001773497 | -0.0004701256 | -5.656038e-05 | 0.377239 |  |  |  | 1.541021 | 0.000705069 | 0.0211521 | 30.0212 | 30 | -0.000197264 | -0.00177532 | 8.99794 | 8.99972 | 154.1021 | 0.0705069 | 154.2108 | 0.0007048206 | -0.0001972835 | -0.0005075371 | -3.617071e-05 | 0.3887075 |  |  |  | 1.383634 | 0.000614921 | 0.0184481 | 30.0193 | 30.0008 | -0.000198152 | -0.00178333 | 8.99807 | 8.99985 | 138.3634 | 0.0614921 | 138.4485 | 0.000614732 | -0.0001981716 | -0.0004165604 | -4.528073e-05 | 0.4757333 |  |  |  | 1.680641 | 0.000723536 | 0.0217061 | 30.0217 | 30 | -0.0002314 | -0.00208265 | 8.99811 | 9.00019 | 168.0641 | 0.0723536 | 168.1857 | 0.0007232744 | -0.0002314268 | -0.0004918476 | -4.57681e-05 | 0.4705254 |  |  |  | 1.382431 | 0.000602965 | 0.0180891 | 30.0184 | 30.0003 | -0.000180346 | -0.00162308 | 8.99815 | 8.99977 | 138.2431 | 0.0602965 | 138.3265 | 0.0006027833 | -0.0001803623 | -0.000422421 | -6.106886e-05 | 0.4269727 |  |  |  | 1.55926 | 0.000625375 | 0.0187616 | 30.0193 | 30.0005 | -0.000196167 | -0.00176551 | 8.99829 | 9.00006 | 155.926 | 0.0625375 | 156.0236 | 0.0006251795 | -0.0001961862 | -0.0004289933 | -4.74624e-05 | 0.4573177 |  |  |  | 1.627115 | 0.000635286 | 0.0190585 | 30.0189 | 29.9999 | -0.00019392 | -0.00174519 | 8.99777 | 8.99951 | 162.7115 | 0.0635286 | 162.8148 | 0.0006350843 | -0.0001939388 | -0.0004411455 | -3.464519e-05 | 0.4396255 |  |  |  | 1.627799 | 0.000708673 | 0.0212602 | 30.0213 | 30 | -0.000220263 | -0.00198234 | 8.99792 | 8.9999 | 162.7799 | 0.0708673 | 162.8953 | 0.000708422 | -0.0002202873 | -0.0004881347 | -6.280646e-05 | 0.4512837 |  |  |  | 1.615847 | 0.000656865 | 0.0197062 | 30.02 | 30.0003 | -0.000211198 | -0.00190081 | 8.99819 | 9.0001 | 161.5847 | 0.0656865 | 161.6908 | 0.0006566494 | -0.0002112203 | -0.0004454291 | -3.447895e-05 | 0.4741952
72 |  | 1.539598 | 0.000873951 | 0.0262187 | 30.0264 | 30.0002 | -0.00022109 | -0.00198984 | 8.99814 | 9.00013 | 153.9598 | 0.0873951 | 154.0944 | 0.0008735693 | -0.0002211144 | -0.0006524549 | -8.575695e-05 | 0.3388961 |  |  |  | 1.430836 | 0.000490775 | 0.0147236 | 30.0154 | 30.0006 | -0.000163216 | -0.00146885 | 8.99796 | 8.99942 | 143.0836 | 0.0490775 | 143.1538 | 0.0004906546 | -0.0001632293 | -0.0003274253 | -3.099313e-05 | 0.4985239 |  |  |  | 1.470517 | 0.000568175 | 0.0170458 | 30.018 | 30.001 | -0.00017478 | -0.001573 | 8.99832 | 8.9999 | 147.0517 | 0.0568175 | 147.1353 | 0.0005680136 | -0.0001747953 | -0.0003932184 | -4.29378e-06 | 0.4445247 |  |  |  | 1.530217 | 0.000613407 | 0.0184022 | 30.0184 | 30 | -0.000187189 | -0.00168471 | 8.99835 | 9.00003 | 153.0217 | 0.0613407 | 153.1155 | 0.0006132189 | -0.0001872065 | -0.0004260124 | -8.408234e-06 | 0.4394391 |  |  |  | 1.476334 | 0.000584756 | 0.0175427 | 30.0176 | 30 | -0.000198728 | -0.00178856 | 8.99825 | 9.00004 | 147.6334 | 0.0584756 | 147.7198 | 0.0005845851 | -0.0001987477 | -0.0003858373 |  | 0.5151076 |  |  |  | 1.537755 | 0.0006007 | 0.018021 | 30.018 | 30 | -0.000217974 | -0.0019616 | 8.99727 | 8.99924 | 153.7755 | 0.06007 | 153.8678 | 0.0006005197 | -0.0002179978 | -0.0003825219 | -2.983906e-05 | 0.5698962 |  |  |  | 1.559603 | 0.000623026 | 0.0186908 | 30.0187 | 30 | -0.000210907 | -0.00189807 | 8.99764 | 8.99954 | 155.9603 | 0.0623026 | 156.0575 | 0.000622832 | -0.0002109292 | -0.0004119028 | -2.979272e-05 | 0.5120851 |  |  |  | 1.567618 | 0.000606859 | 0.0182062 | 30.019 | 30.0008 | -0.000221479 | -0.00199338 | 8.99833 | 9.00032 | 156.7618 | 0.0606859 | 156.8569 | 0.0006066749 | -0.0002215035 | -0.0003851714 | -2.635009e-05 | 0.5750778 |  |  |  | 1.4758 | 0.000581097 | 0.0174329 | 30.0175 | 30 | -0.000188878 | -0.00169987 | 8.99817 | 8.99987 | 147.58 | 0.0581097 | 147.6658 | 0.0005809282 | -0.0001888958 | -0.0003920324 | -6.846504e-05 | 0.4818373 |  |  |  | 2.055498 | 0.000869218 | 0.0260767 | 30.0263 | 30.0002 | -0.000250254 | -0.00225228 | 8.99773 | 8.99998 | 205.5498 | 0.0869218 | 205.7284 | 0.0008688404 | -0.0002502853 | -0.0006185551 | -3.700658e-05 | 0.404629 |  |  |  | 1.402915 | 0.000562466 | 0.016874 | 30.0169 | 30 | -0.000186987 | -0.00168289 | 8.99838 | 9.00007 | 140.2915 | 0.0562466 | 140.3704 | 0.0005623079 | -0.0001870045 | -0.0003753034 | -4.558386e-05 | 0.4982755 |  |  |  | 1.563199 | 0.000675907 | 0.0202772 | 30.0203 | 30 | -0.000199465 | -0.00179514 | 8.99797 | 8.99977 | 156.3199 | 0.0675907 | 156.4256 | 0.0006756787 | -0.0001994849 | -0.0004761938 | -3.607492e-05 | 0.4189154 |  |  |  | 1.439604 | 0.000661651 | 0.0198496 | 30.0199 | 30 | -0.000202728 | -0.00182468 | 8.99879 | 9.00062 | 143.9604 | 0.0661651 | 144.0557 | 0.0006614322 | -0.0002027486 | -0.0004586837 | -5.590842e-05 | 0.4420226 |  |  |  | 1.569185 | 0.000717427 | 0.0215228 | 30.0216 | 30 | -0.000215413 | -0.00193866 | 8.99778 | 8.99972 | 156.9185 | 0.0717427 | 157.031 | 0.0007171698 | -0.0002154362 | -0.0005017336 | -3.737305e-05 | 0.4293837 |  |  |  | 1.409973 | 0.000627213 | 0.0188169 | 30.0196 | 30.0008 | -0.000189681 | -0.0017071 | 8.99815 | 8.99985 | 140.9973 | 0.0627213 | 141.0857 | 0.0006270164 | -0.000189699 | -0.0004373174 | -4.556828e-05 | 0.4337787 |  |  |  | 1.710744 | 0.000739361 | 0.0221808 | 30.0222 | 30 | -0.00023204 | -0.00208841 | 8.9981 | 9.00019 | 171.0744 | 0.0739361 | 171.2009 | 0.0007390878 | -0.0002320669 | -0.0005070209 | -4.374179e-05 | 0.4577068 |  |  |  | 1.409053 | 0.000619349 | 0.0185806 | 30.0189 | 30.0003 | -0.000185457 | -0.00166907 | 8.99811 | 8.99977 | 140.9053 | 0.0619349 | 140.9926 | 0.0006191573 | -0.0001854742 | -0.0004336831 | -5.748991e-05 | 0.4276722 |  |  |  | 1.587 | 0.000643983 | 0.0193198 | 30.0198 | 30.0005 | -0.000197396 | -0.00177658 | 8.99828 | 9.00006 | 158.7 | 0.0643983 | 158.8022 | 0.0006437757 | -0.0001974155 | -0.0004463602 | -4.08453e-05 | 0.4422784 |  |  |  | 1.655992 | 0.000647884 | 0.0194364 | 30.0193 | 29.9999 | -0.00020838 | -0.00187532 | 8.99764 | 8.99951 | 165.5992 | 0.0647884 | 165.7065 | 0.0006476742 | -0.0002084017 | -0.0004392725 | -3.394991e-05 | 0.4744247 |  |  |  | 1.657094 | 0.000724254 | 0.0217276 | 30.0217 | 30 | -0.000234401 | -0.00210959 | 8.99779 | 8.9999 | 165.7094 | 0.0724254 | 165.8294 | 0.0007239919 | -0.0002344285 | -0.0004895634 | -6.11283e-05 | 0.4788521 |  |  |  | 1.643661 | 0.000670141 | 0.0201044 | 30.0204 | 30.0003 | -0.000195193 | -0.00175675 | 8.99834 | 9.0001 | 164.3661 | 0.0670141 | 164.4762 | 0.0006699166 | -0.0001952121 | -0.0004747045 | -3.311749e-05 | 0.4112286
73 |  | 1.566656 | 0.000887248 | 0.0266176 | 30.0268 | 30.0002 | -0.000222781 | -0.00200506 | 8.99813 | 9.00013 | 156.6656 | 0.0887248 | 156.8047 | 0.0008868546 | -0.0002228058 | -0.0006640488 | -8.93448e-05 | 0.3355263 |  |  |  | 1.45675 | 0.000503078 | 0.0150927 | 30.0157 | 30.0006 | -0.000159815 | -0.00143824 | 8.99799 | 8.99942 | 145.675 | 0.0503078 | 145.7483 | 0.0005029515 | -0.0001598278 | -0.0003431237 | -2.815031e-05 | 0.4658022 |  |  |  | 1.496731 | 0.000569885 | 0.0170971 | 30.0181 | 30.001 | -0.000187141 | -0.00168425 | 8.99821 | 8.9999 | 149.6731 | 0.0569885 | 149.7584 | 0.0005697227 | -0.0001871585 | -0.0003825642 | -1.278777e-05 | 0.4892212 |  |  |  | 1.558084 | 0.000635547 | 0.0190664 | 30.019 | 30 | -0.000185179 | -0.00166662 | 8.99837 | 9.00003 | 155.8084 | 0.0635547 | 155.9074 | 0.0006353451 | -0.0001851961 | -0.000450149 | 2.383373e-06 | 0.4114108 |  |  |  | 1.50353 | 0.00059378 | 0.0178134 | 30.0178 | 30 | -0.000212942 | -0.00191649 | 8.99812 | 9.00004 | 150.353 | 0.059378 | 150.4423 | 0.0005936038 | -0.0002129647 | -0.0003806391 |  | 0.5594924 |  |  |  | 1.565449 | 0.000608173 | 0.0182452 | 30.0182 | 30 | -0.000202944 | -0.00182634 | 8.99741 | 8.99924 | 156.5449 | 0.0608173 | 156.6402 | 0.0006079881 | -0.0002029646 | -0.0004050235 | -3.372812e-05 | 0.501118 |  |  |  | 1.587594 | 0.000634876 | 0.0190463 | 30.019 | 30 | -0.000192657 | -0.00173382 | 8.99781 | 8.99954 | 158.7594 | 0.0634876 | 158.8602 | 0.0006346746 | -0.0001926756 | -0.000441999 | -2.967091e-05 | 0.4359186 |  |  |  | 1.594301 | 0.000617293 | 0.0185193 | 30.0193 | 30.0008 | -0.000220808 | -0.00198734 | 8.99833 | 9.00032 | 159.4301 | 0.0617293 | 159.5285 | 0.0006171026 | -0.0002208324 | -0.0003962702 | -2.670413e-05 | 0.5572773 |  |  |  | 1.502714 | 0.000607366 | 0.018221 | 30.0182 | 30 | -0.000190793 | -0.00171711 | 8.99815 | 8.99987 | 150.2714 | 0.0607366 | 150.3626 | 0.0006071816 | -0.0001908112 | -0.0004163704 | -5.407172e-05 | 0.4582727 |  |  |  | 2.088172 | 0.00088904 | 0.0266714 | 30.0269 | 30.0002 | -0.000255612 | -0.0023005 | 8.99768 | 8.99998 | 208.8172 | 0.088904 | 209.0029 | 0.000888645 | -0.0002556447 | -0.0006330004 | -3.161973e-05 | 0.4038618 |  |  |  | 1.430253 | 0.000578432 | 0.017353 | 30.0174 | 30 | -0.000184336 | -0.00165903 | 8.99841 | 9.00007 | 143.0253 | 0.0578432 | 143.1081 | 0.0005782648 | -0.000184353 | -0.0003939118 | -4.148258e-05 | 0.4680058 |  |  |  | 1.590994 | 0.00069077 | 0.0207231 | 30.0207 | 30 | -0.000198259 | -0.00178428 | 8.99798 | 8.99977 | 159.0994 | 0.069077 | 159.2093 | 0.0006905315 | -0.0001982787 | -0.0004922529 | -3.388854e-05 | 0.4027984 |  |  |  | 1.466148 | 0.000681747 | 0.0204524 | 30.0205 | 30 | -0.000192914 | -0.00173635 | 8.99888 | 9.00062 | 146.6148 | 0.0681747 | 146.7148 | 0.0006815147 | -0.0001929326 | -0.0004885821 | -4.906704e-05 | 0.3948827 |  |  |  | 1.597852 | 0.000738501 | 0.022155 | 30.0222 | 30 | -0.000213617 | -0.00192249 | 8.9978 | 8.99972 | 159.7852 | 0.0738501 | 159.9032 | 0.0007382284 | -0.0002136398 | -0.0005245886 | -3.011515e-05 | 0.4072521 |  |  |  | 1.436044 | 0.000640987 | 0.0192301 | 30.02 | 30.0008 | -0.000199349 | -0.00179411 | 8.99806 | 8.99985 | 143.6044 | 0.0640987 | 143.6965 | 0.0006407817 | -0.0001993689 | -0.0004414128 | -4.424913e-05 | 0.4516608 |  |  |  | 1.740736 | 0.000751171 | 0.0225351 | 30.0225 | 30 | -0.000217996 | -0.001962 | 8.99823 | 9.00019 | 174.0736 | 0.0751171 | 174.2044 | 0.000750889 | -0.0002180198 | -0.0005328692 | -4.567435e-05 | 0.4091431 |  |  |  | 1.435464 | 0.00063058 | 0.0189176 | 30.0192 | 30.0003 | -0.000181883 | -0.00163691 | 8.99814 | 8.99977 | 143.5464 | 0.063058 | 143.6369 | 0.0006303813 | -0.0001818995 | -0.0004484817 | -5.895666e-05 | 0.4055896 |  |  |  | 1.615081 | 0.000656446 | 0.0196937 | 30.0202 | 30.0005 | -0.000198474 | -0.00178628 | 8.99827 | 9.00006 | 161.5081 | 0.0656446 | 161.6142 | 0.0006562306 | -0.0001984937 | -0.0004577369 | -4.051326e-05 | 0.4336414 |  |  |  | 1.685542 | 0.000662574 | 0.0198771 | 30.0197 | 29.9999 | -0.000207413 | -0.00186661 | 8.99765 | 8.99951 | 168.5542 | 0.0662574 | 168.6659 | 0.0006623546 | -0.0002074345 | -0.0004549201 | -3.144298e-05 | 0.4559801 |  |  |  | 1.686787 | 0.000741078 | 0.0222323 | 30.0222 | 30 | -0.000232994 | -0.00209693 | 8.99781 | 8.9999 | 168.6787 | 0.0741078 | 168.8037 | 0.0007408035 | -0.0002330211 | -0.0005077824 | -5.839811e-05 | 0.4588996 |  |  |  | 1.671821 | 0.000681331 | 0.0204402 | 30.0208 | 30.0003 | -0.000211856 | -0.00190673 | 8.99819 | 9.0001 | 167.1821 | 0.0681331 | 167.296 | 0.000681099 | -0.0002118784 | -0.0004692206 | -3.398793e-05 | 0.4515541
74 |  | 1.593809 | 0.00090481 | 0.0271445 | 30.0273 | 30.0002 | -0.000231015 | -0.00207916 | 8.99805 | 9.00013 | 159.3809 | 0.090481 | 159.5251 | 0.0009044009 | -0.0002310417 | -0.0006733592 | -8.8735e-05 | 0.343118 |  |  |  | 1.482805 | 0.000513527 | 0.0154061 | 30.016 | 30.0006 | -0.000155396 | -0.00139847 | 8.99803 | 8.99942 | 148.2805 | 0.0513527 | 148.3566 | 0.0005133952 | -0.0001554081 | -0.0003579871 | -2.721137e-05 | 0.4341164 |  |  |  | 1.522892 | 0.000585013 | 0.0175509 | 30.0185 | 30.001 | -0.00019218 | -0.0017296 | 8.99817 | 8.9999 | 152.2892 | 0.0585013 | 152.3783 | 0.0005848419 | -0.0001921985 | -0.0003926435 | -7.859076e-06 | 0.4894987 |  |  |  | 1.58607 | 0.000646793 | 0.0194038 | 30.0194 | 30 | -0.000187546 | -0.00168792 | 8.99834 | 9.00003 | 158.607 | 0.0646793 | 158.7095 | 0.0006465839 | -0.0001875636 | -0.0004590203 | 2.245854e-06 | 0.4086172 |  |  |  | 1.530332 | 0.000613166 | 0.018395 | 30.0184 | 30 | -0.000213626 | -0.00192264 | 8.99812 | 9.00004 | 153.0332 | 0.0613166 | 153.127 | 0.0006129781 | -0.0002136488 | -0.0003993293 |  | 0.5350192 |  |  |  | 1.59317 | 0.000620974 | 0.0186292 | 30.0186 | 30 | -0.00023934 | -0.00215388 | 8.99708 | 8.99924 | 159.317 | 0.0620974 | 159.4159 | 0.0006207813 | -0.0002393686 | -0.0003814126 | -3.230658e-05 | 0.6275845 |  |  |  | 1.615984 | 0.000641187 | 0.0192356 | 30.0192 | 30 | -0.000202355 | -0.0018211 | 8.99772 | 8.99954 | 161.5984 | 0.0641187 | 161.7021 | 0.0006409815 | -0.0002023755 | -0.0004386061 | -3.524845e-05 | 0.461406 |  |  |  | 1.621068 | 0.000629194 | 0.0188763 | 30.0196 | 30.0008 | -0.000215347 | -0.00193819 | 8.99838 | 9.00032 | 162.1068 | 0.0629194 | 162.2088 | 0.0006289961 | -0.0002153702 | -0.0004136259 | -2.56273e-05 | 0.5206883 |  |  |  | 1.530258 | 0.000618137 | 0.0185441 | 30.0186 | 30 | -0.000193126 | -0.00173811 | 8.99813 | 8.99987 | 153.0258 | 0.0618137 | 153.1204 | 0.000617946 | -0.0001931447 | -0.0004248014 | -5.543531e-05 | 0.4546705 |  |  |  | 2.12023 | 0.000903206 | 0.0270964 | 30.0273 | 30.0002 | -0.000254499 | -0.00229048 | 8.99769 | 8.99998 | 212.023 | 0.0903206 | 212.2145 | 0.0009027984 | -0.0002545314 | -0.000648267 | -3.160754e-05 | 0.3926336 |  |  |  | 1.458296 | 0.000600615 | 0.0180184 | 30.018 | 30 | -0.000187705 | -0.00168936 | 8.99838 | 9.00007 | 145.8296 | 0.0600615 | 145.9172 | 0.0006004347 | -0.0001877226 | -0.0004127121 | -3.147788e-05 | 0.4548513 |  |  |  | 1.61922 | 0.000700429 | 0.0210129 | 30.021 | 30 | -0.000210077 | -0.00189064 | 8.99787 | 8.99977 | 161.922 | 0.0700429 | 162.0354 | 0.0007001838 | -0.0002100991 | -0.0004900847 | -3.709536e-05 | 0.4286995 |  |  |  | 1.493319 | 0.000687329 | 0.0206199 | 30.0206 | 30 | -0.000194143 | -0.00174741 | 8.99887 | 9.00062 | 149.3319 | 0.0687329 | 149.4345 | 0.0006870929 | -0.0001941618 | -0.000492931 | -5.703227e-05 | 0.3938925 |  |  |  | 1.626598 | 0.000761379 | 0.0228414 | 30.0229 | 30 | -0.000203045 | -0.00182734 | 8.99789 | 8.99972 | 162.6598 | 0.0761379 | 162.7837 | 0.0007610893 | -0.0002030656 | -0.0005580237 | -2.109533e-05 | 0.3639014 |  |  |  | 1.46213 | 0.000656796 | 0.0197044 | 30.0205 | 30.0008 | -0.000188422 | -0.00169577 | 8.99816 | 8.99985 | 146.213 | 0.0656796 | 146.309 | 0.0006565804 | -0.0001884398 | -0.0004681407 | -4.090502e-05 | 0.4025281 |  |  |  | 1.771209 | 0.00076899 | 0.0230697 | 30.0231 | 30 | -0.000231497 | -0.00208352 | 8.99811 | 9.00019 | 177.1209 | 0.076899 | 177.2571 | 0.0007686945 | -0.0002315238 | -0.0005371707 | -4.182765e-05 | 0.431006 |  |  |  | 1.461881 | 0.000647713 | 0.0194316 | 30.0197 | 30.0003 | -0.000195014 | -0.00175508 | 8.99802 | 8.99977 | 146.1881 | 0.0647713 | 146.2828 | 0.0006475033 | -0.000195033 | -0.0004524703 | -5.453258e-05 | 0.4310405 |  |  |  | 1.643351 | 0.000667747 | 0.0200327 | 30.0205 | 30.0005 | -0.000205533 | -0.0018498 | 8.99821 | 9.00006 | 164.3351 | 0.0667747 | 164.4448 | 0.0006675242 | -0.0002055541 | -0.00046197 | -4.142308e-05 | 0.4449512 |  |  |  | 1.715688 | 0.000668662 | 0.0200598 | 30.0199 | 29.9999 | -0.000217068 | -0.00195351 | 8.99756 | 8.99951 | 171.5688 | 0.0668662 | 171.6835 | 0.0006684385 | -0.0002170916 | -0.000451347 | -3.777183e-05 | 0.480986 |  |  |  | 1.715979 | 0.000751959 | 0.0225588 | 30.0226 | 30 | -0.000233611 | -0.00210248 | 8.9978 | 8.9999 | 171.5979 | 0.0751959 | 171.7269 | 0.0007516764 | -0.0002336383 | -0.0005180381 | -6.136545e-05 | 0.451006 |  |  |  | 1.70053 | 0.000700103 | 0.0210033 | 30.0213 | 30.0003 | -0.000203312 | -0.00182982 | 8.99827 | 9.0001 | 170.053 | 0.0700103 | 170.172 | 0.000699858 | -0.0002033327 | -0.0004965254 | -2.752216e-05 | 0.4095111
75 |  | 1.620791 | 0.000925445 | 0.0277635 | 30.0279 | 30.0002 | -0.000224152 | -0.0020174 | 8.99812 | 9.00013 | 162.0791 | 0.0925445 | 162.229 | 0.000925017 | -0.0002241771 | -0.0007008399 | -8.495239e-05 | 0.3198692 |  |  |  | 1.50877 | 0.00052262 | 0.0156789 | 30.0163 | 30.0006 | -0.000167317 | -0.00150576 | 8.99792 | 8.99942 | 150.877 | 0.052262 | 150.9559 | 0.0005224835 | -0.000167331 | -0.0003551525 | -2.759466e-05 | 0.4711526 |  |  |  | 1.549515 | 0.00058966 | 0.0176904 | 30.0187 | 30.001 | -0.000204589 | -0.00184128 | 8.99805 | 8.9999 | 154.9515 | 0.058966 | 155.0428 | 0.0005894862 | -0.0002046099 | -0.0003848763 | -1.3579e-05 | 0.5316252 |  |  |  | 1.614759 | 0.000659114 | 0.0197734 | 30.0197 | 30 | -0.00020803 | -0.00187228 | 8.99816 | 9.00003 | 161.4759 | 0.0659114 | 161.5823 | 0.0006588969 | -0.0002080516 | -0.0004508452 | 2.895844e-06 | 0.4614702 |  |  |  | 1.55761 | 0.000615177 | 0.0184553 | 30.0185 | 30 | -0.000221981 | -0.00199783 | 8.99804 | 9.00004 | 155.761 | 0.0615177 | 155.8568 | 0.0006149879 | -0.0002220056 | -0.0003929822 |  | 0.5649254 |  |  |  | 1.621082 | 0.000631639 | 0.0189492 | 30.0189 | 30 | -0.000226249 | -0.00203606 | 8.9972 | 8.99924 | 162.1082 | 0.0631639 | 162.2105 | 0.0006314396 | -0.0002262746 | -0.000405165 | -3.30972e-05 | 0.5584752 |  |  |  | 1.644363 | 0.000648178 | 0.0194453 | 30.0194 | 30 | -0.000225089 | -0.0020257 | 8.99751 | 8.99954 | 164.4363 | 0.0648178 | 164.5429 | 0.000647968 | -0.0002251143 | -0.0004228537 | -4.014229e-05 | 0.5323693 |  |  |  | 1.647745 | 0.000641067 | 0.0192325 | 30.02 | 30.0008 | -0.000213814 | -0.00192439 | 8.9984 | 9.00032 | 164.7745 | 0.0641067 | 164.8802 | 0.0006408616 | -0.0002138369 | -0.0004270247 | -2.454265e-05 | 0.5007599 |  |  |  | 1.557533 | 0.000622863 | 0.0186859 | 30.0187 | 30 | -0.000192242 | -0.00173015 | 8.99814 | 8.99987 | 155.7533 | 0.0622863 | 155.8503 | 0.0006226691 | -0.0001922605 | -0.0004304086 | -6.271759e-05 | 0.4466929 |  |  |  | 2.151907 | 0.000918078 | 0.0275425 | 30.0277 | 30.0002 | -0.000270173 | -0.00243155 | 8.99755 | 8.99998 | 215.1907 | 0.0918078 | 215.3882 | 0.0009176568 | -0.0002702095 | -0.0006474473 | -3.072352e-05 | 0.4173459 |  |  |  | 1.486151 | 0.00061023 | 0.0183069 | 30.0183 | 30 | -0.000195486 | -0.00175938 | 8.99831 | 9.00007 | 148.6151 | 0.061023 | 148.7058 | 0.0006100439 | -0.0001955051 | -0.0004145388 | -3.394508e-05 | 0.4716208 |  |  |  | 1.647176 | 0.000710091 | 0.0213027 | 30.0213 | 30 | -0.000204123 | -0.00183706 | 8.99793 | 8.99977 | 164.7176 | 0.0710091 | 164.8346 | 0.000709839 | -0.0002041438 | -0.0005056952 | -4.017647e-05 | 0.4036895 |  |  |  | 1.520295 | 0.000700463 | 0.0210139 | 30.021 | 30 | -0.000206706 | -0.00186048 | 8.99876 | 9.00062 | 152.0295 | 0.0700463 | 152.136 | 0.0007002178 | -0.0002067274 | -0.0004934904 | -5.735939e-05 | 0.4189086 |  |  |  | 1.655452 | 0.000772241 | 0.0231672 | 30.0232 | 30 | -0.000218575 | -0.00196711 | 8.99775 | 8.99972 | 165.5452 | 0.0772241 | 165.673 | 0.000771943 | -0.0002185989 | -0.0005533441 | -2.412495e-05 | 0.3950506 |  |  |  | 1.488714 | 0.000670508 | 0.0201158 | 30.0209 | 30.0008 | -0.000203229 | -0.00182903 | 8.99802 | 8.99985 | 148.8714 | 0.0670508 | 148.9712 | 0.0006702833 | -0.0002032497 | -0.0004670337 | -3.989324e-05 | 0.4351927 |  |  |  | 1.801955 | 0.000786434 | 0.023593 | 30.0236 | 30 | -0.000240232 | -0.00216213 | 8.99803 | 9.00019 | 180.1955 | 0.0786434 | 180.3372 | 0.0007861249 | -0.0002402609 | -0.0005458641 | -3.848134e-05 | 0.4401478 |  |  |  | 1.48826 | 0.000659904 | 0.0197973 | 30.0201 | 30.0003 | -0.000177644 | -0.00159876 | 8.99818 | 8.99977 | 148.826 | 0.0659904 | 148.9242 | 0.0006596864 | -0.0001776598 | -0.0004820266 | -5.50262e-05 | 0.3685684 |  |  |  | 1.671984 | 0.000678443 | 0.0203536 | 30.0209 | 30.0005 | -0.000220454 | -0.0019841 | 8.99807 | 9.00006 | 167.1984 | 0.0678443 | 167.3118 | 0.000678213 | -0.0002204783 | -0.0004577347 | -4.309428e-05 | 0.4816727 |  |  |  | 1.745363 | 0.000681381 | 0.0204413 | 30.0203 | 29.9999 | -0.000212171 | -0.00190943 | 8.9976 | 8.99951 | 174.5363 | 0.0681381 | 174.6552 | 0.000681149 | -0.0002121935 | -0.0004689555 | -3.728516e-05 | 0.4524812 |  |  |  | 1.745075 | 0.000763381 | 0.0229015 | 30.0229 | 30 | -0.000238192 | -0.00214371 | 8.99776 | 8.9999 | 174.5075 | 0.0763381 | 174.6407 | 0.0007630898 | -0.0002382204 | -0.0005248694 | -6.37475e-05 | 0.453866 |  |  |  | 1.729359 | 0.000714707 | 0.0214414 | 30.0218 | 30.0003 | -0.000216693 | -0.00195026 | 8.99815 | 9.0001 | 172.9359 | 0.0714707 | 173.0595 | 0.0007144517 | -0.0002167165 | -0.0004977352 | -2.527067e-05 | 0.4354051
76 |  | 1.64782 | 0.000936169 | 0.0280852 | 30.0283 | 30.0002 | -0.000234882 | -0.00211397 | 8.99802 | 9.00013 | 164.782 | 0.0936169 | 164.9363 | 0.0009357311 | -0.0002349096 | -0.0007008215 | -9.109262e-05 | 0.3351918 |  |  |  | 1.534971 | 0.000533541 | 0.0160066 | 30.0166 | 30.0006 | -0.000166828 | -0.00150136 | 8.99792 | 8.99942 | 153.4971 | 0.0533541 | 153.579 | 0.0005333987 | -0.0001668419 | -0.0003665568 | -2.62381e-05 | 0.4551598 |  |  |  | 1.576049 | 0.000611195 | 0.0183365 | 30.0193 | 30.001 | -0.000198238 | -0.00178412 | 8.99811 | 8.9999 | 157.6049 | 0.0611195 | 157.7012 | 0.0006110083 | -0.0001982577 | -0.0004127506 | -2.397081e-06 | 0.4803327 |  |  |  | 1.642996 | 0.000673633 | 0.020209 | 30.0202 | 30 | -0.000208655 | -0.0018779 | 8.99815 | 9.00003 | 164.2996 | 0.0673633 | 164.4103 | 0.0006734062 | -0.0002086768 | -0.0004647294 | 5.923844e-06 | 0.4490285 |  |  |  | 1.584607 | 0.000631603 | 0.0189481 | 30.019 | 30 | -0.000217044 | -0.0019534 | 8.99809 | 9.00004 | 158.4607 | 0.0631603 | 158.5608 | 0.0006314036 | -0.0002170676 | -0.0004143361 |  | 0.5238925 |  |  |  | 1.648952 | 0.000644116 | 0.0193235 | 30.0193 | 30 | -0.00024251 | -0.0021824 | 8.99705 | 8.99924 | 164.8952 | 0.0644116 | 165.0014 | 0.0006439086 | -0.0002425394 | -0.0004013692 | -3.206155e-05 | 0.60428 |  |  |  | 1.672569 | 0.000681105 | 0.0204331 | 30.0204 | 30 | -0.000212178 | -0.0019095 | 8.99763 | 8.99954 | 167.2569 | 0.0681105 | 167.3708 | 0.0006808732 | -0.0002122005 | -0.0004686726 | -1.906316e-05 | 0.4527691 |  |  |  | 1.674699 | 0.000651954 | 0.0195591 | 30.0203 | 30.0008 | -0.000233523 | -0.00210178 | 8.99822 | 9.00032 | 167.4699 | 0.0651954 | 167.579 | 0.0006517416 | -0.0002335503 | -0.0004181913 | -2.455449e-05 | 0.5584771 |  |  |  | 1.585229 | 0.000641554 | 0.0192466 | 30.0193 | 30 | -0.000194441 | -0.00174995 | 8.99812 | 8.99987 | 158.5229 | 0.0641554 | 158.6246 | 0.0006413483 | -0.0001944599 | -0.0004468884 | -5.623914e-05 | 0.435142 |  |  |  | 2.184269 | 0.000937777 | 0.0281335 | 30.0283 | 30.0002 | -0.000271014 | -0.00243912 | 8.99754 | 8.99998 | 218.4269 | 0.0937777 | 218.6318 | 0.0009373376 | -0.0002710507 | -0.0006662868 | -2.532443e-05 | 0.4068079 |  |  |  | 1.51409 | 0.000624925 | 0.0187478 | 30.0188 | 30 | -0.000189361 | -0.00170427 | 8.99836 | 9.00007 | 151.409 | 0.0624925 | 151.5036 | 0.0006247298 | -0.0001893789 | -0.0004353509 | -3.137549e-05 | 0.435003 |  |  |  | 1.675186 | 0.000727853 | 0.0218356 | 30.0218 | 30 | -0.000204862 | -0.00184371 | 8.99792 | 8.99977 | 167.5186 | 0.0727853 | 167.6405 | 0.0007275882 | -0.000204883 | -0.0005227053 | -3.519468e-05 | 0.3919666 |  |  |  | 1.54755 | 0.000716517 | 0.0214955 | 30.0215 | 30 | -0.000217591 | -0.00195845 | 8.99866 | 9.00062 | 154.755 | 0.0716517 | 154.8659 | 0.0007162604 | -0.0002176147 | -0.0004986457 | -5.49108e-05 | 0.4364114 |  |  |  | 1.684285 | 0.000784809 | 0.0235443 | 30.0236 | 30 | -0.000227984 | -0.00205179 | 8.99767 | 8.99972 | 168.4285 | 0.0784809 | 168.5607 | 0.0007845012 | -0.00022801 | -0.0005564912 | -2.544242e-05 | 0.4097279 |  |  |  | 1.515245 | 0.000679787 | 0.0203942 | 30.0212 | 30.0008 | -0.000210151 | -0.00189133 | 8.99796 | 8.99985 | 151.5245 | 0.0679787 | 151.6275 | 0.000679556 | -0.0002101731 | -0.000469383 | -4.328345e-05 | 0.4477646 |  |  |  | 1.832912 | 0.000801247 | 0.0240374 | 30.024 | 30 | -0.000244648 | -0.00220188 | 8.99799 | 9.00019 | 183.2912 | 0.0801247 | 183.4381 | 0.0008009262 | -0.0002446779 | -0.0005562482 | -3.785921e-05 | 0.4398718 |  |  |  | 1.515159 | 0.000674965 | 0.0202491 | 30.0205 | 30.0003 | -0.000190089 | -0.00171076 | 8.99806 | 8.99977 | 151.5159 | 0.0674965 | 151.6181 | 0.0006747373 | -0.0001901071 | -0.0004846302 | -5.290378e-05 | 0.3922724 |  |  |  | 1.700838 | 0.000690874 | 0.0207266 | 30.0212 | 30.0005 | -0.00022165 | -0.00199486 | 8.99806 | 9.00006 | 170.0838 | 0.0690874 | 170.2013 | 0.0006906355 | -0.0002216746 | -0.0004689609 | -4.312896e-05 | 0.4726931 |  |  |  | 1.775324 | 0.000700837 | 0.021025 | 30.0209 | 29.9999 | -0.000209906 | -0.00188905 | 8.99762 | 8.99951 | 177.5324 | 0.0700837 | 177.6568 | 0.0007005915 | -0.000209928 | -0.0004906635 | -3.018966e-05 | 0.4278452 |  |  |  | 1.77471 | 0.000780423 | 0.0234127 | 30.0234 | 30 | -0.00024021 | -0.00216187 | 8.99774 | 8.9999 | 177.471 | 0.0780423 | 177.6095 | 0.0007801186 | -0.0002402389 | -0.0005398798 | -6.077444e-05 | 0.4449858 |  |  |  | 1.758576 | 0.000726539 | 0.0217964 | 30.0221 | 30.0003 | -0.000231057 | -0.00207953 | 8.99802 | 9.0001 | 175.8576 | 0.0726539 | 175.9854 | 0.0007262752 | -0.0002310837 | -0.0004951915 | -2.595333e-05 | 0.4666552
77 |  | 1.675264 | 0.000954869 | 0.0286462 | 30.0288 | 30.0002 | -0.000240192 | -0.00216176 | 8.99797 | 9.00013 | 167.5264 | 0.0954869 | 167.6864 | 0.0009544134 | -0.0002402209 | -0.0007141926 | -8.953108e-05 | 0.3363531 |  |  |  | 1.562011 | 0.000545753 | 0.0163729 | 30.017 | 30.0006 | -0.00017393 | -0.00156527 | 8.99786 | 8.99942 | 156.2011 | 0.0545753 | 156.2864 | 0.0005456041 | -0.0001739451 | -0.000371659 | -2.38981e-05 | 0.4680234 |  |  |  | 1.602924 | 0.000620784 | 0.0186241 | 30.0196 | 30.001 | -0.000215063 | -0.00193554 | 8.99796 | 8.9999 | 160.2924 | 0.0620784 | 160.3919 | 0.0006205914 | -0.0002150861 | -0.0004055053 | -3.279788e-06 | 0.5304151 |  |  |  | 1.671373 | 0.000691521 | 0.0207456 | 30.0207 | 30 | -0.000201637 | -0.00181474 | 8.99822 | 9.00003 | 167.1373 | 0.0691521 | 167.2529 | 0.000691282 | -0.0002016573 | -0.0004896247 | 1.225916e-05 | 0.411861 |  |  |  | 1.611633 | 0.000636865 | 0.0191059 | 30.0191 | 30 | -0.000237873 | -0.00214086 | 8.9979 | 9.00004 | 161.1633 | 0.0636865 | 161.2659 | 0.0006366623 | -0.0002379013 | -0.000398761 |  | 0.5966012 |  |  |  | 1.677466 | 0.000658398 | 0.0197519 | 30.0197 | 30 | -0.000249268 | -0.00224322 | 8.99699 | 8.99924 | 167.7466 | 0.0658398 | 167.857 | 0.0006581814 | -0.0002492991 | -0.0004088823 | -2.948768e-05 | 0.6097087 |  |  |  | 1.700607 | 0.000684452 | 0.0205336 | 30.0205 | 30 | -0.000206694 | -0.00186015 | 8.99768 | 8.99954 | 170.0607 | 0.0684452 | 170.1771 | 0.0006842179 | -0.0002067154 | -0.0004775025 | -2.745415e-05 | 0.4329095 |  |  |  | 1.7017 | 0.000666844 | 0.0200058 | 30.0208 | 30.0008 | -0.00023609 | -0.00212489 | 8.99819 | 9.00032 | 170.17 | 0.0666844 | 170.2834 | 0.0006666218 | -0.0002361179 | -0.0004305039 | -2.058837e-05 | 0.5484686 |  |  |  | 1.613138 | 0.000655601 | 0.0196681 | 30.0197 | 30 | -0.000215146 | -0.00193629 | 8.99793 | 8.99987 | 161.3138 | 0.0655601 | 161.4196 | 0.0006553862 | -0.0002151691 | -0.000440217 | -5.44925e-05 | 0.4887797 |  |  |  | 2.216184 | 0.000955117 | 0.0286537 | 30.0289 | 30.0002 | -0.000269727 | -0.00242754 | 8.99756 | 8.99998 | 221.6184 | 0.0955117 | 221.8301 | 0.0009546612 | -0.0002697634 | -0.0006848978 | -2.20834e-05 | 0.3938739 |  |  |  | 1.542812 | 0.000627467 | 0.018824 | 30.0188 | 30 | -0.000201306 | -0.00181176 | 8.99825 | 9.00007 | 154.2812 | 0.0627467 | 154.378 | 0.0006272702 | -0.0002013263 | -0.000425944 | -4.128278e-05 | 0.472659 |  |  |  | 1.703015 | 0.000742131 | 0.0222639 | 30.0223 | 30 | -0.000216607 | -0.00194941 | 8.99782 | 8.99977 | 170.3015 | 0.0742131 | 170.4279 | 0.0007418558 | -0.0002166305 | -0.0005252253 | -3.360983e-05 | 0.4124525 |  |  |  | 1.575292 | 0.000727284 | 0.0218185 | 30.0218 | 30 | -0.000217929 | -0.00196149 | 8.99865 | 9.00062 | 157.5292 | 0.0727284 | 157.6438 | 0.0007270197 | -0.0002179527 | -0.0005090669 | -5.798436e-05 | 0.4281417 |  |  |  | 1.712855 | 0.0007975 | 0.023925 | 30.024 | 30 | -0.000224651 | -0.0020218 | 8.9977 | 8.99972 | 171.2855 | 0.07975 | 171.4221 | 0.0007971822 | -0.0002246762 | -0.0005725059 | -2.651063e-05 | 0.3924435 |  |  |  | 1.541907 | 0.000695981 | 0.02088 | 30.0217 | 30.0008 | -0.000207842 | -0.00187055 | 8.99798 | 8.99985 | 154.1907 | 0.0695981 | 154.2981 | 0.0006957389 | -0.0002078636 | -0.0004878753 | -3.983185e-05 | 0.4260589 |  |  |  | 1.864075 | 0.000814797 | 0.0244439 | 30.0244 | 30 | -0.000248668 | -0.00223806 | 8.99795 | 9.00019 | 186.4075 | 0.0814797 | 186.5594 | 0.0008144652 | -0.0002486989 | -0.0005657663 | -3.859241e-05 | 0.4395789 |  |  |  | 1.542611 | 0.00068841 | 0.0206525 | 30.0209 | 30.0003 | -0.00019287 | -0.00173579 | 8.99804 | 8.99977 | 154.2611 | 0.068841 | 154.3673 | 0.0006881732 | -0.0001928886 | -0.0004952846 | -5.266166e-05 | 0.3894501 |  |  |  | 1.729763 | 0.000699213 | 0.0209767 | 30.0215 | 30.0005 | -0.000227093 | -0.00204385 | 8.99801 | 9.00006 | 172.9763 | 0.0699213 | 173.0973 | 0.0006989687 | -0.0002271188 | -0.0004718499 | -4.728073e-05 | 0.481337 |  |  |  | 1.805485 | 0.000711796 | 0.0213538 | 30.0212 | 29.9999 | -0.00022536 | -0.00202813 | 8.99748 | 8.99951 | 180.5485 | 0.0711796 | 180.677 | 0.0007115428 | -0.0002253854 | -0.0004861574 | -3.166179e-05 | 0.4636058 |  |  |  | 1.804587 | 0.000796572 | 0.0238972 | 30.0239 | 30 | -0.000247558 | -0.00222799 | 8.99768 | 8.9999 | 180.4587 | 0.0796572 | 180.6025 | 0.0007962549 | -0.0002475886 | -0.0005486663 | -5.88082e-05 | 0.4512555 |  |  |  | 1.787256 | 0.000736057 | 0.022082 | 30.0224 | 30.0003 | -0.000229889 | -0.00206903 | 8.99803 | 9.0001 | 178.7256 | 0.0736057 | 178.8572 | 0.0007357862 | -0.0002299154 | -0.0005058708 | -2.871741e-05 | 0.4544944
78 |  | 1.702989 | 0.000949735 | 0.0284922 | 30.0287 | 30.0002 | -0.000202184 | -0.00181968 | 8.99831 | 9.00013 | 170.2989 | 0.0949735 | 170.4606 | 0.0009492843 | -0.0002022044 | -0.0007470798 | -0.0001119316 | 0.2706597 |  |  |  | 1.588941 | 0.000553562 | 0.0166072 | 30.0172 | 30.0006 | -0.000178271 | -0.00160434 | 8.99782 | 8.99942 | 158.8941 | 0.0553562 | 158.9821 | 0.0005534088 | -0.0001782869 | -0.0003751219 | -2.591649e-05 | 0.4752772 |  |  |  | 1.630007 | 0.000635176 | 0.0190559 | 30.02 | 30.001 | -0.00020481 | -0.00184327 | 8.99805 | 8.9999 | 163.0007 | 0.0635176 | 163.1042 | 0.0006349744 | -0.000204831 | -0.0004301434 | 5.530279e-07 | 0.4761923 |  |  |  | 1.70038 | 0.000699105 | 0.0209731 | 30.0209 | 30 | -0.000212089 | -0.00190881 | 8.99812 | 9.00003 | 170.038 | 0.0699105 | 170.1569 | 0.0006988607 | -0.0002121115 | -0.0004867492 | 8.048097e-06 | 0.4357716 |  |  |  | 1.639162 | 0.000657096 | 0.0197129 | 30.0197 | 30 | -0.00022402 | -0.00201619 | 8.99802 | 9.00004 | 163.9162 | 0.0657096 | 164.0239 | 0.0006568802 | -0.0002240451 | -0.0004328351 |  | 0.5176223 |  |  |  | 1.706091 | 0.000666494 | 0.0199948 | 30.02 | 30 | -0.000241783 | -0.00217586 | 8.99706 | 8.99924 | 170.6091 | 0.0666494 | 170.7228 | 0.000666272 | -0.0002418122 | -0.0004244598 | -3.313733e-05 | 0.5696941 |  |  |  | 1.729008 | 0.00069377 | 0.0208131 | 30.0208 | 30 | -0.000221078 | -0.0019896 | 8.99755 | 8.99954 | 172.9008 | 0.069377 | 173.0207 | 0.0006935295 | -0.0002211024 | -0.000472427 | -3.003469e-05 | 0.468014 |  |  |  | 1.728514 | 0.000680754 | 0.0204231 | 30.0212 | 30.0008 | -0.000237741 | -0.00213974 | 8.99818 | 9.00032 | 172.8514 | 0.0680754 | 172.969 | 0.0006805224 | -0.0002377693 | -0.0004427531 | -1.752598e-05 | 0.5370245 |  |  |  | 1.640767 | 0.000667769 | 0.0200331 | 30.0201 | 30 | -0.000196974 | -0.00177274 | 8.9981 | 8.99987 | 164.0767 | 0.0667769 | 164.1863 | 0.0006675461 | -0.0001969934 | -0.0004705527 | -5.449994e-05 | 0.4186426 |  |  |  | 2.248322 | 0.000965212 | 0.0289566 | 30.0292 | 30.0002 | -0.000269717 | -0.00242745 | 8.99756 | 8.99998 | 224.8322 | 0.0965212 | 225.0492 | 0.0009647465 | -0.0002697534 | -0.0006949931 | -2.61722e-05 | 0.3881382 |  |  |  | 1.571369 | 0.00064118 | 0.0192354 | 30.0192 | 30 | -0.00021457 | -0.00193114 | 8.99813 | 9.00007 | 157.1369 | 0.064118 | 157.2376 | 0.0006409745 | -0.000214593 | -0.0004263815 | -3.996253e-05 | 0.5032888 |  |  |  | 1.731152 | 0.000750722 | 0.0225217 | 30.0225 | 30 | -0.000214366 | -0.00192925 | 8.99784 | 8.99977 | 173.1152 | 0.0750722 | 173.2451 | 0.0007504403 | -0.000214389 | -0.0005360514 | -3.784425e-05 | 0.3999411 |  |  |  | 1.60311 | 0.000746101 | 0.022383 | 30.0224 | 30 | -0.000205892 | -0.00185316 | 8.99876 | 9.00062 | 160.311 | 0.0746101 | 160.4306 | 0.0007458228 | -0.0002059132 | -0.0005399096 | -5.305827e-05 | 0.3813846 |  |  |  | 1.740998 | 0.000820129 | 0.0246039 | 30.0246 | 30 | -0.000221494 | -0.00199338 | 8.99772 | 8.99972 | 174.0998 | 0.0820129 | 174.2426 | 0.0008197929 | -0.0002215185 | -0.0005982743 | -1.745248e-05 | 0.3702625 |  |  |  | 1.568504 | 0.000709023 | 0.0212713 | 30.0221 | 30.0008 | -0.000206508 | -0.00185854 | 8.99799 | 8.99985 | 156.8504 | 0.0709023 | 156.9617 | 0.0007087718 | -0.0002065293 | -0.0005022424 | -3.949689e-05 | 0.4112144 |  |  |  | 1.895468 | 0.000833603 | 0.0250081 | 30.025 | 30 | -0.000253339 | -0.0022801 | 8.99791 | 9.00019 | 189.5468 | 0.0833603 | 189.7048 | 0.0008332557 | -0.0002533711 | -0.0005798847 | -3.418479e-05 | 0.4369336 |  |  |  | 1.570196 | 0.000701853 | 0.0210558 | 30.0213 | 30.0003 | -0.000191664 | -0.00172493 | 8.99805 | 8.99977 | 157.0196 | 0.0701853 | 157.1298 | 0.0007016068 | -0.0001916824 | -0.0005099244 | -5.248579e-05 | 0.3759035 |  |  |  | 1.758726 | 0.000722907 | 0.0216876 | 30.0222 | 30.0005 | -0.000233309 | -0.00209979 | 8.99796 | 9.00006 | 175.8726 | 0.0722907 | 175.9997 | 0.0007226458 | -0.0002333362 | -0.0004893096 | -3.611646e-05 | 0.4768683 |  |  |  | 1.835459 | 0.000728256 | 0.0218476 | 30.0217 | 29.9999 | -0.000218516 | -0.00196654 | 8.99755 | 8.99951 | 183.5459 | 0.0728256 | 183.6796 | 0.000727991 | -0.0002185399 | -0.0005094511 | -2.756457e-05 | 0.4289713 |  |  |  | 1.834746 | 0.000809333 | 0.02428 | 30.0243 | 30 | -0.000262193 | -0.00235971 | 8.99754 | 8.9999 | 183.4746 | 0.0809333 | 183.6231 | 0.0008090057 | -0.0002622274 | -0.0005467783 | -6.035859e-05 | 0.4795863 |  |  |  | 1.81573 | 0.000750638 | 0.0225194 | 30.0228 | 30.0003 | -0.000227081 | -0.00204375 | 8.99805 | 9.0001 | 181.573 | 0.0750638 | 181.7093 | 0.0007503564 | -0.0002271068 | -0.0005232496 | -2.633828e-05 | 0.4340314
79 |  | 1.730844 | 0.000969867 | 0.0290962 | 30.0293 | 30.0002 | -0.000244473 | -0.00220029 | 8.99793 | 9.00013 | 173.0844 | 0.0969867 | 173.2522 | 0.000969397 | -0.0002445029 | -0.0007248941 | -0.0001091981 | 0.3372946 |  |  |  | 1.616268 | 0.000567249 | 0.0170178 | 30.0177 | 30.0006 | -0.000184587 | -0.00166117 | 8.99776 | 8.99942 | 161.6268 | 0.0567249 | 161.7185 | 0.0005670882 | -0.000184604 | -0.0003824841 | -2.220861e-05 | 0.482645 |  |  |  | 1.657417 | 0.000636948 | 0.019109 | 30.0201 | 30.001 | -0.000211198 | -0.00190076 | 8.99799 | 8.9999 | 165.7417 | 0.0636948 | 165.8472 | 0.0006367452 | -0.0002112203 | -0.0004255249 | -8.345465e-06 | 0.4963759 |  |  |  | 1.729581 | 0.000714325 | 0.0214297 | 30.0214 | 30 | -0.000225544 | -0.0020299 | 8.998 | 9.00003 | 172.9581 | 0.0714325 | 173.0816 | 0.00071407 | -0.0002255694 | -0.0004885006 | 1.138336e-05 | 0.4617588 |  |  |  | 1.666701 | 0.000663892 | 0.0199168 | 30.0199 | 30 | -0.000245047 | -0.00220543 | 8.99784 | 9.00004 | 166.6701 | 0.0663892 | 166.7808 | 0.0006636717 | -0.000245077 | -0.0004185947 |  | 0.5854757 |  |  |  | 1.734695 | 0.000676643 | 0.0202993 | 30.0203 | 30 | -0.000241479 | -0.00217313 | 8.99706 | 8.99924 | 173.4695 | 0.0676643 | 173.5868 | 0.0006764142 | -0.0002415082 | -0.000434906 | -3.472852e-05 | 0.5553111 |  |  |  | 1.757408 | 0.000705813 | 0.0211744 | 30.0212 | 30 | -0.000221011 | -0.00198899 | 8.99755 | 8.99954 | 175.7408 | 0.0705813 | 175.8648 | 0.000705564 | -0.0002210354 | -0.0004845286 | -2.989395e-05 | 0.4561865 |  |  |  | 1.755677 | 0.000681745 | 0.0204529 | 30.0212 | 30.0008 | -0.000243746 | -0.00219379 | 8.99813 | 9.00032 | 175.5677 | 0.0681745 | 175.6874 | 0.0006815127 | -0.0002437757 | -0.000437737 | -2.750613e-05 | 0.5568999 |  |  |  | 1.66881 | 0.000680033 | 0.020401 | 30.0204 | 30 | -0.000197917 | -0.00178123 | 8.99809 | 8.99987 | 166.881 | 0.0680033 | 166.9945 | 0.0006798019 | -0.0001979366 | -0.0004818653 | -5.459385e-05 | 0.4107716 |  |  |  | 2.281037 | 0.000982394 | 0.029472 | 30.0297 | 30.0002 | -0.000274741 | -0.00247267 | 8.99751 | 8.99998 | 228.1037 | 0.0982394 | 228.3278 | 0.0009819118 | -0.0002747787 | -0.000707133 | -2.344293e-05 | 0.3885814 |  |  |  | 1.600376 | 0.000656501 | 0.019695 | 30.0197 | 30 | -0.000209029 | -0.00188128 | 8.99818 | 9.00007 | 160.0376 | 0.0656501 | 160.1427 | 0.0006562856 | -0.0002090508 | -0.0004472347 | -3.723223e-05 | 0.4674298 |  |  |  | 1.759513 | 0.000770325 | 0.0231097 | 30.0231 | 30 | -0.000217364 | -0.00195623 | 8.99781 | 8.99977 | 175.9513 | 0.0770325 | 176.0868 | 0.0007700285 | -0.0002173876 | -0.0005526408 | -3.118619e-05 | 0.3933615 |  |  |  | 1.630791 | 0.000761196 | 0.0228359 | 30.0229 | 30 | -0.000216536 | -0.00194896 | 8.99867 | 9.00062 | 163.0791 | 0.0761196 | 163.2032 | 0.0007609064 | -0.0002165594 | -0.000544347 | -5.178112e-05 | 0.3978335 |  |  |  | 1.769634 | 0.000834688 | 0.0250407 | 30.0251 | 30 | -0.000231742 | -0.00208561 | 8.99763 | 8.99972 | 176.9634 | 0.0834688 | 177.1111 | 0.0008343398 | -0.0002317689 | -0.000602571 | -1.668863e-05 | 0.3846333 |  |  |  | 1.595663 | 0.000723075 | 0.0216928 | 30.0225 | 30.0008 | -0.000209545 | -0.00188588 | 8.99797 | 8.99985 | 159.5663 | 0.0723075 | 159.6817 | 0.0007228137 | -0.000209567 | -0.0005132467 | -3.842175e-05 | 0.4083162 |  |  |  | 1.927305 | 0.000846132 | 0.025384 | 30.0254 | 30 | -0.000259507 | -0.00233561 | 8.99786 | 9.00019 | 192.7305 | 0.0846132 | 192.8936 | 0.0008457742 | -0.0002595407 | -0.0005862336 | -3.624722e-05 | 0.4427257 |  |  |  | 1.597647 | 0.000712033 | 0.0213612 | 30.0216 | 30.0003 | -0.000214955 | -0.00193455 | 8.99784 | 8.99977 | 159.7647 | 0.0712033 | 159.8784 | 0.0007117796 | -0.0002149781 | -0.0004968015 | -5.55039e-05 | 0.4327243 |  |  |  | 1.787181 | 0.000733923 | 0.0220181 | 30.0225 | 30.0005 | -0.000236869 | -0.00213184 | 8.99792 | 9.00006 | 178.7181 | 0.0733923 | 178.8493 | 0.0007336538 | -0.0002368971 | -0.0004967568 | -3.739326e-05 | 0.4768874 |  |  |  | 1.865763 | 0.00074172 | 0.0222515 | 30.0221 | 29.9999 | -0.000239591 | -0.0021562 | 8.99736 | 8.99951 | 186.5763 | 0.074172 | 186.7147 | 0.0007414451 | -0.0002396197 | -0.0005018254 | -2.659523e-05 | 0.4774962 |  |  |  | 1.865171 | 0.000825581 | 0.0247674 | 30.0248 | 30 | -0.000258539 | -0.00232682 | 8.99758 | 8.9999 | 186.5171 | 0.0825581 | 186.671 | 0.0008252404 | -0.0002585724 | -0.000566668 | -5.855439e-05 | 0.4563032 |  |  |  | 1.84498 | 0.000760102 | 0.0228033 | 30.0231 | 30.0003 | -0.000227351 | -0.00204618 | 8.99805 | 9.0001 | 184.498 | 0.0760102 | 184.6383 | 0.0007598133 | -0.0002273768 | -0.0005324364 | -2.940115e-05 | 0.4270498
80 |  | 1.758504 | 0.00100344 | 0.0301035 | 30.0303 | 30.0002 | -0.00025093 | -0.00225841 | 8.99788 | 9.00013 | 175.8504 | 0.100344 | 176.0268 | 0.001002937 | -0.0002509615 | -0.0007519754 | -9.29318e-05 | 0.3337363 |  |  |  | 1.64348 | 0.000577264 | 0.0173183 | 30.018 | 30.0006 | -0.000185841 | -0.00167246 | 8.99775 | 8.99942 | 164.348 | 0.0577264 | 164.4429 | 0.0005770974 | -0.0001858583 | -0.0003912392 | -2.21268e-05 | 0.4750503 |  |  |  | 1.684841 | 0.000649254 | 0.0194782 | 30.0204 | 30.001 | -0.00022149 | -0.00199339 | 8.9979 | 8.9999 | 168.4841 | 0.0649254 | 168.5935 | 0.0006490433 | -0.0002215145 | -0.0004275288 | -6.729335e-06 | 0.5181278 |  |  |  | 1.758656 | 0.000720366 | 0.0216109 | 30.0216 | 30 | -0.000221338 | -0.00199205 | 8.99804 | 9.00003 | 175.8656 | 0.0720366 | 175.9923 | 0.0007201067 | -0.0002213625 | -0.0004987442 | 5.603272e-06 | 0.4438398 |  |  |  | 1.69472 | 0.000677528 | 0.0203259 | 30.0203 | 30 | -0.000231197 | -0.00208078 | 8.99796 | 9.00004 | 169.472 | 0.0677528 | 169.5868 | 0.0006772986 | -0.0002312237 | -0.0004460749 |  | 0.5183519 |  |  |  | 1.763592 | 0.000698713 | 0.0209613 | 30.0209 | 30 | -0.000248628 | -0.00223746 | 8.997 | 8.99924 | 176.3592 | 0.0698713 | 176.4824 | 0.000698469 | -0.0002486589 | -0.0004498101 | -2.453613e-05 | 0.5528086 |  |  |  | 1.786679 | 0.000725363 | 0.0217609 | 30.0217 | 30 | -0.000216795 | -0.00195106 | 8.99759 | 8.99954 | 178.6679 | 0.0725363 | 178.7975 | 0.0007251001 | -0.0002168185 | -0.0005082815 | -2.262206e-05 | 0.4265717 |  |  |  | 1.783058 | 0.000702323 | 0.0210702 | 30.0218 | 30.0008 | -0.000242718 | -0.00218454 | 8.99814 | 9.00032 | 178.3058 | 0.0702323 | 178.4311 | 0.0007020765 | -0.0002427475 | -0.000459329 | -1.801485e-05 | 0.5284827 |  |  |  | 1.697176 | 0.000697408 | 0.0209223 | 30.0209 | 30 | -0.000196295 | -0.00176663 | 8.9981 | 8.99987 | 169.7176 | 0.0697408 | 169.8359 | 0.0006971649 | -0.0001963143 | -0.0005008507 | -4.972672e-05 | 0.3919617 |  |  |  | 2.314098 | 0.000999647 | 0.0299896 | 30.0302 | 30.0002 | -0.000284881 | -0.00256392 | 8.99742 | 8.99998 | 231.4098 | 0.0999647 | 231.6412 | 0.0009991477 | -0.0002849216 | -0.0007142261 | -2.079628e-05 | 0.3989235 |  |  |  | 1.629424 | 0.000670638 | 0.0201191 | 30.0201 | 30 | -0.000211447 | -0.00190304 | 8.99816 | 9.00007 | 162.9424 | 0.0670638 | 163.0516 | 0.0006704132 | -0.0002114694 | -0.0004589439 | -3.570221e-05 | 0.4607739 |  |  |  | 1.788169 | 0.000782192 | 0.0234657 | 30.0235 | 30 | -0.000212287 | -0.00191054 | 8.99785 | 8.99977 | 178.8169 | 0.0782192 | 178.9567 | 0.0007818862 | -0.0002123095 | -0.0005695767 | -3.238668e-05 | 0.3727497 |  |  |  | 1.658968 | 0.000774194 | 0.0232258 | 30.0233 | 30 | -0.000238815 | -0.00214948 | 8.99847 | 9.00062 | 165.8968 | 0.0774194 | 166.0252 | 0.0007738945 | -0.0002388435 | -0.0005350509 | -5.284555e-05 | 0.446394 |  |  |  | 1.798554 | 0.000844255 | 0.0253277 | 30.0254 | 30 | -0.000241867 | -0.00217673 | 8.99754 | 8.99972 | 179.8554 | 0.0844255 | 180.0073 | 0.0008438988 | -0.0002418963 | -0.0006020026 | -2.104618e-05 | 0.4018193 |  |  |  | 1.622522 | 0.000741526 | 0.0222464 | 30.0231 | 30.0008 | -0.000207529 | -0.00186773 | 8.99798 | 8.99985 | 162.2522 | 0.0741526 | 162.3725 | 0.0007412512 | -0.0002075505 | -0.0005337007 | -3.281226e-05 | 0.3888894 |  |  |  | 1.95909 | 0.000859445 | 0.0257833 | 30.0258 | 30 | -0.000278983 | -0.0025109 | 8.99768 | 9.00019 | 195.909 | 0.0859445 | 196.0774 | 0.0008590759 | -0.0002790219 | -0.000580054 | -3.750347e-05 | 0.4810275 |  |  |  | 1.625375 | 0.00072711 | 0.0218135 | 30.0221 | 30.0003 | -0.000207855 | -0.00187065 | 8.9979 | 8.99977 | 162.5375 | 0.072711 | 162.6556 | 0.0007268458 | -0.0002078766 | -0.0005189692 | -5.376607e-05 | 0.4005567 |  |  |  | 1.816202 | 0.000750521 | 0.022516 | 30.023 | 30.0005 | -0.000243025 | -0.00218724 | 8.99787 | 9.00006 | 181.6202 | 0.0750521 | 181.7565 | 0.0007502395 | -0.0002430545 | -0.000507185 | -3.334115e-05 | 0.4792227 |  |  |  | 1.896702 | 0.000757082 | 0.0227123 | 30.0226 | 29.9999 | -0.000243996 | -0.00219584 | 8.99732 | 8.99951 | 189.6702 | 0.0757082 | 189.8138 | 0.0007567956 | -0.0002440258 | -0.0005127698 | -2.399262e-05 | 0.4758973 |  |  |  | 1.895038 | 0.000840651 | 0.0252195 | 30.0252 | 30 | -0.000266301 | -0.00239668 | 8.99751 | 8.9999 | 189.5038 | 0.0840651 | 189.6631 | 0.0008402979 | -0.0002663365 | -0.0005739614 | -5.766276e-05 | 0.464032 |  |  |  | 1.874487 | 0.000775342 | 0.0232605 | 30.0236 | 30.0003 | -0.000237186 | -0.00213469 | 8.99796 | 9.0001 | 187.4487 | 0.0775342 | 187.594 | 0.0007750416 | -0.0002372141 | -0.0005378274 | -2.680678e-05 | 0.4410599
81 |  | 1.786464 | 0.00102102 | 0.0306306 | 30.0308 | 30.0002 | -0.000256355 | -0.00230723 | 8.99783 | 9.00013 | 178.6464 | 0.102102 | 178.8288 | 0.001020499 | -0.0002563879 | -0.0007641112 | -9.281336e-05 | 0.3355374 |  |  |  | 1.670099 | 0.00058892 | 0.017668 | 30.0183 | 30.0006 | -0.000193681 | -0.00174302 | 8.99768 | 8.99942 | 167.0099 | 0.058892 | 167.1083 | 0.0005887467 | -0.0001936998 | -0.0003950469 | -2.019016e-05 | 0.4903209 |  |  |  | 1.712412 | 0.000665589 | 0.0199683 | 30.0209 | 30.001 | -0.000223129 | -0.00200813 | 8.99789 | 8.9999 | 171.2412 | 0.0665589 | 171.3552 | 0.0006653676 | -0.0002231539 | -0.0004422137 | -1.14737e-06 | 0.5046291 |  |  |  | 1.787841 | 0.000735256 | 0.0220576 | 30.022 | 30 | -0.000230145 | -0.00207132 | 8.99796 | 9.00003 | 178.7841 | 0.0735256 | 178.9156 | 0.0007349858 | -0.0002301715 | -0.0005048143 | 8.614234e-06 | 0.4559527 |  |  |  | 1.722596 | 0.000691382 | 0.0207415 | 30.0208 | 30 | -0.000250512 | -0.00225462 | 8.99779 | 9.00004 | 172.2596 | 0.0691382 | 172.3787 | 0.0006911431 | -0.0002505434 | -0.0004405997 |  | 0.5686417 |  |  |  | 1.792386 | 0.000712157 | 0.0213647 | 30.0213 | 30 | -0.000260897 | -0.00234787 | 8.99689 | 8.99924 | 179.2386 | 0.0712157 | 179.3662 | 0.0007119035 | -0.000260931 | -0.0004509725 | -2.291589e-05 | 0.5785963 |  |  |  | 1.816122 | 0.000739407 | 0.0221822 | 30.0222 | 30 | -0.000240893 | -0.00216793 | 8.99737 | 8.99954 | 181.6122 | 0.0739407 | 181.7465 | 0.0007391338 | -0.000240922 | -0.0004982118 | -2.09209e-05 | 0.4835735 |  |  |  | 1.810486 | 0.000713555 | 0.0214072 | 30.0222 | 30.0008 | -0.000247015 | -0.00222321 | 8.9981 | 9.00032 | 181.0486 | 0.0713555 | 181.1778 | 0.0007133005 | -0.0002470455 | -0.000466255 | -1.787584e-05 | 0.5298506 |  |  |  | 1.725328 | 0.000718449 | 0.0215535 | 30.0216 | 30 | -0.000208705 | -0.00187832 | 8.99799 | 8.99987 | 172.5328 | 0.0718449 | 172.6568 | 0.000718191 | -0.0002087268 | -0.0005094643 | -4.110589e-05 | 0.4096986 |  |  |  | 2.347387 | 0.00101353 | 0.0304061 | 30.0306 | 30.0002 | -0.00029438 | -0.00264941 | 8.99733 | 8.99998 | 234.7387 | 0.101353 | 234.9766 | 0.001013017 | -0.0002944233 | -0.0007185934 | -2.16136e-05 | 0.4097217 |  |  |  | 1.658757 | 0.000683369 | 0.0205011 | 30.0205 | 30 | -0.00021326 | -0.00191936 | 8.99815 | 9.00007 | 165.8757 | 0.0683369 | 165.9891 | 0.0006831356 | -0.0002132827 | -0.0004698529 | -3.570083e-05 | 0.4539352 |  |  |  | 1.817129 | 0.000790924 | 0.0237277 | 30.0237 | 30 | -0.000216937 | -0.00195239 | 8.99781 | 8.99977 | 181.7129 | 0.0790924 | 181.8566 | 0.0007906114 | -0.0002169605 | -0.0005736509 | -3.68565e-05 | 0.3782101 |  |  |  | 1.686823 | 0.000791652 | 0.0237496 | 30.0238 | 30 | -0.000249353 | -0.00224433 | 8.99837 | 9.00062 | 168.6823 | 0.0791652 | 168.8159 | 0.0007913388 | -0.0002493841 | -0.0005419547 | -4.929778e-05 | 0.4601567 |  |  |  | 1.828476 | 0.000857512 | 0.0257254 | 30.0258 | 30 | -0.00023887 | -0.00214976 | 8.99757 | 8.99972 | 182.8476 | 0.0857512 | 183.0044 | 0.0008571445 | -0.0002388985 | -0.000618246 | -2.22018e-05 | 0.3864134 |  |  |  | 1.649545 | 0.000756352 | 0.0226912 | 30.0235 | 30.0008 | -0.000215627 | -0.00194061 | 8.99791 | 8.99985 | 164.9545 | 0.0756352 | 165.0793 | 0.0007560661 | -0.0002156503 | -0.0005404159 | -3.090085e-05 | 0.399045 |  |  |  | 1.990305 | 0.000877493 | 0.0263248 | 30.0263 | 30 | -0.000255879 | -0.00230296 | 8.99789 | 9.00019 | 199.0305 | 0.0877493 | 199.2051 | 0.0008771082 | -0.0002559117 | -0.0006211965 | -3.377317e-05 | 0.4119659 |  |  |  | 1.653025 | 0.000746507 | 0.0223954 | 30.0227 | 30.0003 | -0.000214819 | -0.00193332 | 8.99784 | 8.99977 | 165.3025 | 0.0746507 | 165.4259 | 0.0007462285 | -0.0002148421 | -0.0005313864 | -4.76781e-05 | 0.4043048 |  |  |  | 1.845269 | 0.000760317 | 0.0228099 | 30.0233 | 30.0005 | -0.000236359 | -0.00212725 | 8.99793 | 9.00006 | 184.5269 | 0.0760317 | 184.6672 | 0.0007600281 | -0.0002363869 | -0.0005236412 | -3.610088e-05 | 0.4514292 |  |  |  | 1.928041 | 0.000768501 | 0.0230549 | 30.0229 | 29.9999 | -0.000241978 | -0.00217769 | 8.99733 | 8.99951 | 192.8041 | 0.0768501 | 192.9523 | 0.0007682059 | -0.0002420073 | -0.0005261986 | -2.549235e-05 | 0.4599163 |  |  |  | 1.925199 | 0.000853073 | 0.0255922 | 30.0256 | 30 | -0.000266343 | -0.00239706 | 8.99751 | 8.9999 | 192.5199 | 0.0853073 | 192.6841 | 0.0008527093 | -0.0002663785 | -0.0005863309 | -5.95544e-05 | 0.4543143 |  |  |  | 1.90428125 | 0.000792709 | 0.0237815 | 30.0241 | 30.0003 | -0.000245491 | -0.00220944 | 8.99789 | 9.0001 | 190.428125 | 0.0792709 | 190.5791 | 0.000792395 | -0.0002455211 | -0.0005468738 | -2.221267e-05 | 0.4489539
82 |  | 1.814838 | 0.00102727 | 0.0308184 | 30.031 | 30.0002 | -0.000281099 | -0.00252993 | 8.9976 | 9.00013 | 181.4838 | 0.102727 | 181.6702 | 0.001026743 | -0.0002811385 | -0.0007456042 | -0.0001042591 | 0.3770613 |  |  |  | 1.696983 | 0.000598465 | 0.0179543 | 30.0186 | 30.0006 | -0.000196994 | -0.00177283 | 8.99765 | 8.99942 | 169.6983 | 0.0598465 | 169.7999 | 0.000598286 | -0.0001970134 | -0.0004012726 | -2.045895e-05 | 0.4909715 |  |  |  | 1.739432 | 0.000678461 | 0.0203545 | 30.0213 | 30.001 | -0.000223945 | -0.00201548 | 8.99788 | 8.9999 | 173.9432 | 0.0678461 | 174.0612 | 0.0006782309 | -0.0002239701 | -0.0004542609 | 1.190722e-06 | 0.4930429 |  |  |  | 1.816612 | 0.000747207 | 0.0224162 | 30.0224 | 30 | -0.000229713 | -0.00206743 | 8.99796 | 9.00003 | 181.6612 | 0.0747207 | 181.7969 | 0.000746928 | -0.0002297394 | -0.0005171886 | 8.858367e-06 | 0.4442082 |  |  |  | 1.750714 | 0.000702518 | 0.0210755 | 30.0211 | 30 | -0.000247562 | -0.00222807 | 8.99781 | 9.00004 | 175.0714 | 0.0702518 | 175.1944 | 0.0007022713 | -0.0002475926 | -0.0004546787 |  | 0.5445442 |  |  |  | 1.821114 | 0.000719717 | 0.0215915 | 30.0216 | 30 | -0.000270007 | -0.00242986 | 8.99681 | 8.99924 | 182.1114 | 0.0719717 | 182.2425 | 0.0007194581 | -0.0002700435 | -0.0004494147 | -2.714469e-05 | 0.6008782 |  |  |  | 1.845272 | 0.000741862 | 0.0222559 | 30.0222 | 30 | -0.000242778 | -0.00218489 | 8.99735 | 8.99954 | 184.5272 | 0.0741862 | 184.6641 | 0.000741587 | -0.0002428075 | -0.0004987795 | -3.066902e-05 | 0.4868033 |  |  |  | 1.837846 | 0.000722113 | 0.0216639 | 30.0224 | 30.0008 | -0.000253427 | -0.00228093 | 8.99804 | 9.00032 | 183.7846 | 0.0722113 | 183.9173 | 0.0007218524 | -0.0002534591 | -0.0004683933 | -2.037968e-05 | 0.5411246 |  |  |  | 1.753396 | 0.000726943 | 0.0218083 | 30.0218 | 30 | -0.000207208 | -0.00186485 | 8.998 | 8.99987 | 175.3396 | 0.0726943 | 175.467 | 0.0007266789 | -0.0002072295 | -0.0005194494 | -4.497664e-05 | 0.3989406 |  |  |  | 2.381003 | 0.0010302 | 0.0309062 | 30.0311 | 30.0002 | -0.000302252 | -0.00272026 | 8.99726 | 8.99998 | 238.1003 | 0.10302 | 238.3456 | 0.00102967 | -0.0003022977 | -0.000727372 | -1.979482e-05 | 0.4156026 |  |  |  | 1.688317 | 0.000695221 | 0.0208566 | 30.0209 | 30 | -0.000220713 | -0.00198643 | 8.99808 | 9.00007 | 168.8317 | 0.0695221 | 168.9491 | 0.0006949794 | -0.0002207374 | -0.0004742421 | -3.667555e-05 | 0.4654529 |  |  |  | 1.845898 | 0.000810026 | 0.0243008 | 30.0243 | 30 | -0.000233492 | -0.00210138 | 8.99766 | 8.99977 | 184.5898 | 0.0810026 | 184.7393 | 0.0008096981 | -0.0002335193 | -0.0005761788 | -3.088619e-05 | 0.4052895 |  |  |  | 1.714755 | 0.000803589 | 0.0241077 | 30.0241 | 30 | -0.000235019 | -0.00211531 | 8.9985 | 9.00062 | 171.4755 | 0.0803589 | 171.6133 | 0.0008032663 | -0.0002350466 | -0.0005682197 | -5.130035e-05 | 0.4136545 |  |  |  | 1.858457 | 0.000873937 | 0.0262181 | 30.0262 | 30 | -0.000243012 | -0.00218704 | 8.99753 | 8.99972 | 185.8457 | 0.0873937 | 186.0081 | 0.0008735553 | -0.0002430415 | -0.0006305138 | -2.022399e-05 | 0.3854658 |  |  |  | 1.677106 | 0.000765664 | 0.0229705 | 30.0238 | 30.0008 | -0.000225591 | -0.00203029 | 8.99782 | 8.99985 | 167.7106 | 0.0765664 | 167.839 | 0.000765371 | -0.0002256164 | -0.0005397546 | -3.475205e-05 | 0.4179982 |  |  |  | 2.022082 | 0.000890779 | 0.0267234 | 30.0267 | 30 | -0.000272992 | -0.00245698 | 8.99773 | 9.00019 | 202.2082 | 0.0890779 | 202.3883 | 0.0008903825 | -0.0002730293 | -0.0006173532 | -3.505422e-05 | 0.4422578 |  |  |  | 1.680501 | 0.000761047 | 0.0228316 | 30.0231 | 30.0003 | -0.000219588 | -0.00197624 | 8.9978 | 8.99977 | 168.0501 | 0.0761047 | 168.178 | 0.0007607576 | -0.0002196121 | -0.0005411454 | -4.635709e-05 | 0.4058283 |  |  |  | 1.874742 | 0.000772323 | 0.0231701 | 30.0237 | 30.0005 | -0.000241314 | -0.00217184 | 8.99788 | 9.00006 | 187.4742 | 0.0772323 | 187.619 | 0.0007720249 | -0.0002413431 | -0.0005306818 | -3.682978e-05 | 0.4547794 |  |  |  | 1.959182 | 0.000784477 | 0.0235342 | 30.0234 | 29.9999 | -0.00025431 | -0.00228867 | 8.99722 | 8.99951 | 195.9182 | 0.0784477 | 196.0719 | 0.0007841695 | -0.0002543423 | -0.0005298271 | -2.236108e-05 | 0.4800478 |  |  |  | 1.955206 | 0.000860646 | 0.0258194 | 30.0258 | 30 | -0.000269298 | -0.00242366 | 8.99748 | 8.9999 | 195.5206 | 0.0860646 | 195.6888 | 0.0008602759 | -0.0002693343 | -0.0005909416 | -6.621371e-05 | 0.4557714 |  |  |  | 1.934089 | 0.000802513 | 0.0240757 | 30.0244 | 30.0003 | -0.000251337 | -0.00226206 | 8.99783 | 9.0001 | 193.4089 | 0.0802513 | 193.5641 | 0.0008021912 | -0.0002513686 | -0.0005508226 | -2.517565e-05 | 0.4563513
83 |  | 1.843013 | 0.00105917 | 0.0317753 | 30.0319 | 30.0002 | -0.00026174 | -0.00235569 | 8.99778 | 9.00013 | 184.3013 | 0.105917 | 184.4965 | 0.001058609 | -0.0002617743 | -0.0007968352 | -8.998762e-05 | 0.3285174 |  |  |  | 1.724032 | 0.000612738 | 0.0183825 | 30.019 | 30.0006 | -0.000196161 | -0.00176533 | 8.99766 | 8.99942 | 172.4032 | 0.0612738 | 172.5088 | 0.0006125504 | -0.0001961802 | -0.0004163701 | -1.606591e-05 | 0.4711679 |  |  |  | 1.766813 | 0.000688311 | 0.02065 | 30.0216 | 30.001 | -0.000242665 | -0.00218396 | 8.99771 | 8.9999 | 176.6813 | 0.0688311 | 176.8029 | 0.0006880742 | -0.0002426944 | -0.0004453798 | 3.695635e-07 | 0.5449157 |  |  |  | 1.84576 | 0.000765053 | 0.0229516 | 30.0229 | 30 | -0.000238815 | -0.00214934 | 8.99788 | 9.00003 | 184.576 | 0.0765053 | 184.7172 | 0.0007647605 | -0.0002388435 | -0.000525917 | 1.483517e-05 | 0.4541468 |  |  |  | 1.77849 | 0.000718537 | 0.0215561 | 30.0216 | 30 | -0.000246135 | -0.00221523 | 8.99782 | 9.00004 | 177.849 | 0.0718537 | 177.9768 | 0.000718279 | -0.0002461653 | -0.0004721137 |  | 0.5214111 |  |  |  | 1.850323 | 0.00073617 | 0.0220851 | 30.022 | 30 | -0.000259195 | -0.00233255 | 8.9969 | 8.99924 | 185.0323 | 0.073617 | 185.1685 | 0.0007358992 | -0.0002592286 | -0.0004766706 | -2.269084e-05 | 0.5438318 |  |  |  | 1.874537 | 0.000761375 | 0.0228412 | 30.0228 | 30 | -0.000236461 | -0.00212804 | 8.99741 | 8.99954 | 187.4537 | 0.0761375 | 187.5964 | 0.0007610853 | -0.000236489 | -0.0005245963 | -2.343348e-05 | 0.4508018 |  |  |  | 1.865166 | 0.000747995 | 0.0224404 | 30.0232 | 30.0008 | -0.000244756 | -0.00220288 | 8.99812 | 9.00032 | 186.5166 | 0.0747995 | 186.6561 | 0.0007477154 | -0.000244786 | -0.0005029294 | -5.569801e-06 | 0.4867203 |  |  |  | 1.781673 | 0.000741461 | 0.0222439 | 30.0223 | 30 | -0.000217551 | -0.00195793 | 8.99791 | 8.99987 | 178.1673 | 0.0741461 | 178.2995 | 0.0007411863 | -0.0002175747 | -0.0005236116 | -4.292558e-05 | 0.4155268 |  |  |  | 2.413878 | 0.0010499 | 0.0314971 | 30.0317 | 30.0002 | -0.000304509 | -0.00274058 | 8.99724 | 8.99998 | 241.3878 | 0.10499 | 241.6413 | 0.001049349 | -0.0003045554 | -0.0007447939 | -1.46264e-05 | 0.4089123 |  |  |  | 1.717708 | 0.000712314 | 0.0213694 | 30.0214 | 30 | -0.000225738 | -0.00203166 | 8.99803 | 9.00007 | 171.7708 | 0.0712314 | 171.8932 | 0.0007120604 | -0.0002257635 | -0.0004862969 | -3.234443e-05 | 0.4642503 |  |  |  | 1.874927 | 0.00082317 | 0.0246951 | 30.0247 | 30 | -0.000232531 | -0.00209272 | 8.99767 | 8.99977 | 187.4927 | 0.082317 | 187.647 | 0.0008228314 | -0.000232558 | -0.0005902733 | -3.098336e-05 | 0.3939836 |  |  |  | 1.742479 | 0.000816945 | 0.0245084 | 30.0245 | 30 | -0.000234588 | -0.00211144 | 8.9985 | 9.00062 | 174.2479 | 0.0816945 | 174.3903 | 0.0008166115 | -0.0002346155 | -0.000581996 | -5.178325e-05 | 0.4031222 |  |  |  | 1.887929 | 0.000887169 | 0.0266151 | 30.0266 | 30 | -0.00024992 | -0.00224921 | 8.99747 | 8.99972 | 188.7929 | 0.0887169 | 188.9604 | 0.0008867757 | -0.0002499512 | -0.0006368245 | -2.118937e-05 | 0.3924963 |  |  |  | 1.704721 | 0.000775739 | 0.0232728 | 30.0241 | 30.0008 | -0.000229819 | -0.00206834 | 8.99778 | 8.99985 | 170.4721 | 0.0775739 | 170.6043 | 0.0007754383 | -0.0002298454 | -0.0005455929 | -3.786795e-05 | 0.4212764 |  |  |  | 2.054088 | 0.000908456 | 0.0272537 | 30.0272 | 30 | -0.000293984 | -0.00264591 | 8.99755 | 9.00019 | 205.4088 | 0.0908456 | 205.5954 | 0.0009080436 | -0.0002940272 | -0.0006140164 | -3.205762e-05 | 0.4788589 |  |  |  | 1.708271 | 0.000774059 | 0.023222 | 30.0235 | 30.0003 | -0.000244221 | -0.00219794 | 8.99758 | 8.99977 | 170.8271 | 0.0774059 | 170.9593 | 0.0007737596 | -0.0002442508 | -0.0005295087 | -4.670288e-05 | 0.4612782 |  |  |  | 1.904575 | 0.000787028 | 0.0236112 | 30.0241 | 30.0005 | -0.000246582 | -0.00221925 | 8.99784 | 9.00006 | 190.4575 | 0.0787028 | 190.6074 | 0.0007867185 | -0.0002466124 | -0.000540106 | -3.501971e-05 | 0.4566 |  |  |  | 1.99022 | 0.000800601 | 0.0240179 | 30.0239 | 29.9999 | -0.000251744 | -0.00226557 | 8.99725 | 8.99951 | 199.022 | 0.0800601 | 199.1814 | 0.0008002807 | -0.0002517757 | -0.000548505 | -1.904036e-05 | 0.4590217 |  |  |  | 1.985176 | 0.000878512 | 0.0263554 | 30.0264 | 30 | -0.000281169 | -0.0025305 | 8.99737 | 8.9999 | 198.5176 | 0.0878512 | 198.692 | 0.0008781263 | -0.0002812085 | -0.0005969178 | -6.258159e-05 | 0.4711009 |  |  |  | 1.963518 | 0.000821995 | 0.0246601 | 30.025 | 30.0003 | -0.000251608 | -0.0022645 | 8.99783 | 9.0001 | 196.3518 | 0.0821995 | 196.5132 | 0.0008216573 | -0.0002516397 | -0.0005700177 | -1.831502e-05 | 0.4414594
84 |  | 1.871943 | 0.00107465 | 0.0322398 | 30.0324 | 30.0002 | -0.000266972 | -0.00240278 | 8.99773 | 9.00013 | 187.1943 | 0.107465 | 187.3955 | 0.001074073 | -0.0002670076 | -0.0008070653 | -9.257202e-05 | 0.3308377 |  |  |  | 1.751472 | 0.000623866 | 0.0187164 | 30.0194 | 30.0006 | -0.00019785 | -0.00178054 | 8.99764 | 8.99942 | 175.1472 | 0.0623866 | 175.2565 | 0.0006236715 | -0.0001978696 | -0.0004258019 | -1.495726e-05 | 0.4646987 |  |  |  | 1.794574 | 0.000701499 | 0.0210457 | 30.022 | 30.001 | -0.000226736 | -0.0020406 | 8.99785 | 8.9999 | 179.4574 | 0.0701499 | 179.5833 | 0.0007012531 | -0.0002267617 | -0.0004744914 | 2.733474e-06 | 0.4779048 |  |  |  | 1.875257 | 0.000774385 | 0.0232315 | 30.0232 | 30 | -0.000243565 | -0.00219209 | 8.99784 | 9.00003 | 187.5257 | 0.0774385 | 187.6709 | 0.0007740853 | -0.0002435947 | -0.0005304907 | 1.216808e-05 | 0.4591875 |  |  |  | 1.806541 | 0.000724685 | 0.0217406 | 30.0218 | 30 | -0.000252249 | -0.00227025 | 8.99777 | 9.00004 | 180.6541 | 0.0724685 | 180.785 | 0.0007244225 | -0.0002522808 | -0.0004721417 |  | 0.5343328 |  |  |  | 1.87955 | 0.000758282 | 0.0227484 | 30.0227 | 30 | -0.000243641 | -0.00219258 | 8.99704 | 8.99924 | 187.955 | 0.0758282 | 188.0976 | 0.0007579946 | -0.0002436707 | -0.000514324 | -1.259485e-05 | 0.4737689 |  |  |  | 1.903557 | 0.000774095 | 0.0232228 | 30.0232 | 30 | -0.000256783 | -0.00231093 | 8.99723 | 8.99954 | 190.3557 | 0.0774095 | 190.503 | 0.0007737955 | -0.000256816 | -0.0005169796 | -2.287858e-05 | 0.4967623 |  |  |  | 1.892698 | 0.000759152 | 0.0227751 | 30.0235 | 30.0008 | -0.000249508 | -0.00224565 | 8.99807 | 9.00032 | 189.2698 | 0.0759152 | 189.4135 | 0.000758864 | -0.0002495391 | -0.0005093249 | -5.549073e-06 | 0.489941 |  |  |  | 1.810212 | 0.000752093 | 0.0225628 | 30.0226 | 30 | -0.000224403 | -0.0020196 | 8.99785 | 8.99987 | 181.0212 | 0.0752093 | 181.1573 | 0.0007518103 | -0.0002244282 | -0.0005273821 | -4.486976e-05 | 0.4255514 |  |  |  | 2.446664 | 0.00106421 | 0.0319264 | 30.0321 | 30.0002 | -0.000315923 | -0.0028433 | 8.99714 | 8.99998 | 244.6664 | 0.106421 | 244.9268 | 0.001063644 | -0.0003159729 | -0.0007476712 | -1.479789e-05 | 0.4226094 |  |  |  | 1.747202 | 0.00072445 | 0.0217335 | 30.0217 | 30 | -0.000232759 | -0.00209485 | 8.99797 | 9.00007 | 174.7202 | 0.072445 | 174.8468 | 0.0007241877 | -0.0002327861 | -0.0004914016 | -3.300801e-05 | 0.4737186 |  |  |  | 1.903227 | 0.000835149 | 0.0250544 | 30.025 | 30 | -0.000242641 | -0.00218372 | 8.99758 | 8.99977 | 190.3227 | 0.0835149 | 190.4816 | 0.0008348005 | -0.0002426704 | -0.00059213 | -3.191199e-05 | 0.4098263 |  |  |  | 1.770911 | 0.000834984 | 0.0250496 | 30.0251 | 30 | -0.000237609 | -0.00213863 | 8.99848 | 9.00062 | 177.0911 | 0.0834984 | 177.2389 | 0.0008346356 | -0.0002376372 | -0.0005969984 | -4.794438e-05 | 0.3980534 |  |  |  | 1.917301 | 0.000907187 | 0.0272156 | 30.0272 | 30 | -0.000248101 | -0.00223284 | 8.99749 | 8.99972 | 191.7301 | 0.0907187 | 191.904 | 0.0009067758 | -0.0002481318 | -0.000658644 | -1.533355e-05 | 0.3767313 |  |  |  | 1.732784 | 0.000791437 | 0.0237437 | 30.0246 | 30.0008 | -0.000236176 | -0.00212555 | 8.99773 | 8.99985 | 173.2784 | 0.0791437 | 173.4155 | 0.000791124 | -0.0002362039 | -0.0005549201 | -3.558362e-05 | 0.4256539 |  |  |  | 2.086276 | 0.000923032 | 0.0276909 | 30.0277 | 30 | -0.000296248 | -0.00266629 | 8.99753 | 9.00019 | 208.6276 | 0.0923032 | 208.8201 | 0.0009226063 | -0.0002962919 | -0.0006263144 | -3.224045e-05 | 0.4730722 |  |  |  | 1.736051 | 0.000780873 | 0.0234264 | 30.0237 | 30.0003 | -0.000220508 | -0.00198452 | 8.99779 | 8.99977 | 173.6051 | 0.0780873 | 173.7407 | 0.0007805683 | -0.0002205323 | -0.000560036 | -5.324263e-05 | 0.3937824 |  |  |  | 1.934004 | 0.000803341 | 0.0241006 | 30.0246 | 30.0005 | -0.000245498 | -0.00220949 | 8.99785 | 9.00006 | 193.4004 | 0.0803341 | 193.5557 | 0.0008030185 | -0.0002455281 | -0.0005574904 | -3.143044e-05 | 0.4404168 |  |  |  | 2.021166 | 0.000808785 | 0.0242634 | 30.0241 | 29.9999 | -0.00026099 | -0.00234879 | 8.99716 | 8.99951 | 202.1166 | 0.0808785 | 202.2801 | 0.0008084581 | -0.0002610241 | -0.000547434 | -2.360931e-05 | 0.4768137 |  |  |  | 2.015454 | 0.000901712 | 0.0270514 | 30.0271 | 30 | -0.000274981 | -0.0024748 | 8.99743 | 8.9999 | 201.5454 | 0.0901712 | 201.7272 | 0.0009013057 | -0.0002750188 | -0.0006262869 | -5.377235e-05 | 0.4391259 |  |  |  | 1.992851 | 0.00083369 | 0.025011 | 30.0253 | 30.0003 | -0.000251435 | -0.00226294 | 8.99783 | 9.0001 | 199.2851 | 0.083369 | 199.4512 | 0.0008333427 | -0.0002514666 | -0.0005818761 | -1.918796e-05 | 0.4321653
85 |  | 1.900933 | 0.00108956 | 0.032687 | 30.0329 | 30.0002 | -0.000273873 | -0.0024649 | 8.99767 | 9.00013 | 190.0933 | 0.108956 | 190.3005 | 0.001088967 | -0.0002739105 | -0.0008150564 | -9.576334e-05 | 0.3360633 |  |  |  | 1.779076 | 0.000632017 | 0.0189609 | 30.0196 | 30.0006 | -0.0002058 | -0.00185208 | 8.99757 | 8.99942 | 177.9076 | 0.0632017 | 178.02 | 0.0006318174 | -0.0002058212 | -0.0004259962 | -1.688147e-05 | 0.4831526 |  |  |  | 1.822589 | 0.000712771 | 0.0213838 | 30.0224 | 30.001 | -0.00023976 | -0.00215782 | 8.99774 | 8.9999 | 182.2589 | 0.0712771 | 182.3888 | 0.0007125171 | -0.0002397887 | -0.0004727284 | 3.085009e-06 | 0.5072443 |  |  |  | 1.905045 | 0.000790085 | 0.0237025 | 30.0237 | 30 | -0.000248741 | -0.00223868 | 8.99779 | 9.00003 | 190.5045 | 0.0790085 | 190.6551 | 0.000789773 | -0.0002487719 | -0.0005410011 | 1.574077e-05 | 0.4598363 |  |  |  | 1.834471 | 0.000745136 | 0.0223541 | 30.0224 | 30 | -0.000257439 | -0.00231696 | 8.99772 | 9.00004 | 183.4471 | 0.0745136 | 183.5838 | 0.0007448585 | -0.0002574721 | -0.0004873864 |  | 0.5282711 |  |  |  | 1.908603 | 0.000767323 | 0.0230197 | 30.023 | 30 | -0.000275483 | -0.00247914 | 8.99676 | 8.99924 | 190.8603 | 0.0767323 | 191.0067 | 0.0007670288 | -0.000275521 | -0.0004915078 | -1.547893e-05 | 0.5605627 |  |  |  | 1.932802 | 0.00078654 | 0.0235962 | 30.0236 | 30 | -0.000272354 | -0.00245106 | 8.99709 | 8.99954 | 193.2802 | 0.078654 | 193.4322 | 0.0007862308 | -0.0002723911 | -0.0005138397 | -2.269313e-05 | 0.530109 |  |  |  | 1.920632 | 0.000769527 | 0.0230864 | 30.0238 | 30.0008 | -0.000260901 | -0.00234819 | 8.99797 | 9.00032 | 192.0632 | 0.0769527 | 192.211 | 0.0007692311 | -0.000260935 | -0.000508296 | -6.471713e-06 | 0.5133525 |  |  |  | 1.839305 | 0.000766441 | 0.0229933 | 30.023 | 30 | -0.000231869 | -0.00208679 | 8.99778 | 8.99987 | 183.9305 | 0.0766441 | 184.0714 | 0.0007661474 | -0.0002318959 | -0.0005342515 | -4.334796e-05 | 0.4340575 |  |  |  | 2.479876 | 0.00108742 | 0.0326228 | 30.0328 | 30.0002 | -0.000304304 | -0.00273873 | 8.99724 | 8.99998 | 247.9876 | 0.108742 | 248.2573 | 0.001086829 | -0.0003043503 | -0.0007824789 | -6.277561e-06 | 0.3889566 |  |  |  | 1.777296 | 0.00073993 | 0.0221979 | 30.0222 | 30 | -0.000247714 | -0.00222944 | 8.99784 | 9.00007 | 177.7296 | 0.073993 | 177.8611 | 0.0007396564 | -0.0002477447 | -0.0004919117 | -3.059338e-05 | 0.5036365 |  |  |  | 1.931792 | 0.00085257 | 0.0255771 | 30.0256 | 30 | -0.000239189 | -0.00215265 | 8.99761 | 8.99977 | 193.1792 | 0.085257 | 193.3439 | 0.0008522068 | -0.0002392176 | -0.0006129892 | -2.752921e-05 | 0.3902477 |  |  |  | 1.79964 | 0.000841438 | 0.0252432 | 30.0253 | 30 | -0.000256847 | -0.00231178 | 8.9983 | 9.00062 | 179.964 | 0.0841438 | 180.1154 | 0.0008410842 | -0.00025688 | -0.0005842042 | -5.581949e-05 | 0.4397093 |  |  |  | 1.946592 | 0.000932024 | 0.0279607 | 30.028 | 30 | -0.000254221 | -0.00228792 | 8.99743 | 8.99972 | 194.6592 | 0.0932024 | 194.8406 | 0.0009315899 | -0.0002542533 | -0.0006773366 | -4.629861e-06 | 0.3753722 |  |  |  | 1.76096 | 0.000802332 | 0.0240706 | 30.0249 | 30.0008 | -0.000236377 | -0.00212735 | 8.99773 | 8.99985 | 176.096 | 0.0802332 | 176.2373 | 0.0008020103 | -0.0002364049 | -0.0005656054 | -3.814934e-05 | 0.417968 |  |  |  | 2.119373 | 0.000940969 | 0.0282291 | 30.0282 | 30 | -0.000286477 | -0.00257835 | 8.99761 | 9.00019 | 211.9373 | 0.0940969 | 212.1368 | 0.0009405266 | -0.000286518 | -0.0006540085 | -2.948567e-05 | 0.4380953 |  |  |  | 1.76436 | 0.000800521 | 0.0240159 | 30.0243 | 30.0003 | -0.000233846 | -0.00210456 | 8.99767 | 8.99977 | 176.436 | 0.0800521 | 176.5772 | 0.0008002008 | -0.0002338733 | -0.0005663274 | -4.722311e-05 | 0.4129649 |  |  |  | 1.963473 | 0.00081655 | 0.0244969 | 30.025 | 30.0005 | -0.000249435 | -0.00224493 | 8.99781 | 9.00006 | 196.3473 | 0.081655 | 196.5076 | 0.0008162168 | -0.0002494661 | -0.0005667507 | -3.095806e-05 | 0.4401691 |  |  |  | 2.052752 | 0.000824195 | 0.0247258 | 30.0246 | 29.9999 | -0.000269308 | -0.00242364 | 8.99709 | 8.99951 | 205.2752 | 0.0824195 | 205.4444 | 0.0008238555 | -0.0002693443 | -0.0005545113 | -2.12282e-05 | 0.4857327 |  |  |  | 2.04598 | 0.000911995 | 0.0273599 | 30.0274 | 30 | -0.000287216 | -0.00258491 | 8.99732 | 8.9999 | 204.598 | 0.0911995 | 204.7846 | 0.0009115794 | -0.0002872573 | -0.0006243221 | -5.797397e-05 | 0.4601106 |  |  |  | 2.022842 | 0.000846036 | 0.0253814 | 30.0257 | 30.0003 | -0.000254998 | -0.00229501 | 8.9978 | 9.0001 | 202.2842 | 0.0846036 | 202.4553 | 0.0008456783 | -0.0002550305 | -0.0005906478 | -1.969291e-05 | 0.431781
86 |  | 1.92987 | 0.00110658 | 0.0331976 | 30.0334 | 30.0002 | -0.000282869 | -0.00254586 | 8.99759 | 9.00013 | 192.987 | 0.110658 | 193.2006 | 0.001105968 | -0.000282909 | -0.0008230592 | -9.681705e-05 | 0.3437286 |  |  |  | 1.806522 | 0.000649701 | 0.0194915 | 30.0201 | 30.0006 | -0.000216923 | -0.00195218 | 8.99747 | 8.99942 | 180.6522 | 0.0649701 | 180.7696 | 0.00064949 | -0.0002169465 | -0.0004325435 | -9.228183e-06 | 0.50156 |  |  |  | 1.850617 | 0.00072088 | 0.0216271 | 30.0226 | 30.001 | -0.000250391 | -0.00225349 | 8.99764 | 8.9999 | 185.0617 | 0.072088 | 185.1951 | 0.0007206203 | -0.0002504224 | -0.0004701979 | 2.727431e-07 | 0.5325892 |  |  |  | 1.934677 | 0.000805697 | 0.0241709 | 30.0241 | 30 | -0.000255795 | -0.00230216 | 8.99773 | 9.00003 | 193.4677 | 0.0805697 | 193.6236 | 0.0008053726 | -0.0002558277 | -0.0005495449 | 1.928845e-05 | 0.4655265 |  |  |  | 1.862709 | 0.000758244 | 0.0227473 | 30.0228 | 30 | -0.000266289 | -0.00239661 | 8.99764 | 9.00004 | 186.2709 | 0.0758244 | 186.4121 | 0.0007579567 | -0.0002663245 | -0.0004916322 |  | 0.5417148 |  |  |  | 1.938432 | 0.00078196 | 0.0234588 | 30.0234 | 30 | -0.000291532 | -0.00262357 | 8.99661 | 8.99924 | 193.8432 | 0.078196 | 193.9948 | 0.0007816544 | -0.0002915745 | -0.0004900799 | -1.309456e-05 | 0.594953 |  |  |  | 1.962445 | 0.000800659 | 0.0240198 | 30.024 | 30 | -0.000272673 | -0.00245393 | 8.99708 | 8.99954 | 196.2445 | 0.0800659 | 196.4016 | 0.0008003386 | -0.0002727102 | -0.0005276285 | -2.100309e-05 | 0.5168603 |  |  |  | 1.948215 | 0.000784363 | 0.0235315 | 30.0243 | 30.0008 | -0.000254758 | -0.0022929 | 8.99803 | 9.00032 | 194.8215 | 0.0784363 | 194.9743 | 0.0007840555 | -0.0002547905 | -0.0005292651 | -2.799239e-06 | 0.4814042 |  |  |  | 1.868383 | 0.000776099 | 0.023283 | 30.0233 | 30 | -0.000236127 | -0.00212512 | 8.99774 | 8.99987 | 186.8383 | 0.0776099 | 186.9833 | 0.000775798 | -0.0002361549 | -0.0005396431 | -4.650296e-05 | 0.4376131 |  |  |  | 2.513521 | 0.00110069 | 0.0330209 | 30.0332 | 30.0002 | -0.000302093 | -0.00271883 | 8.99726 | 8.99998 | 251.3521 | 0.110069 | 251.6288 | 0.001100085 | -0.0003021386 | -0.000797946 | -7.867166e-06 | 0.3786454 |  |  |  | 1.806929 | 0.000752712 | 0.0225814 | 30.0226 | 30 | -0.000248514 | -0.00223664 | 8.99783 | 9.00007 | 180.6929 | 0.0752712 | 180.8289 | 0.0007524289 | -0.0002485449 | -0.000503884 | -3.067327e-05 | 0.4932582 |  |  |  | 1.960773 | 0.000862808 | 0.0258842 | 30.0259 | 30 | -0.000236887 | -0.00213193 | 8.99763 | 8.99977 | 196.0773 | 0.0862808 | 196.2465 | 0.000862436 | -0.0002369151 | -0.0006255209 | -3.050729e-05 | 0.3787484 |  |  |  | 1.828181 | 0.000855226 | 0.0256568 | 30.0257 | 30 | -0.000272885 | -0.00245613 | 8.99816 | 9.00062 | 182.8181 | 0.0855226 | 182.9745 | 0.0008548605 | -0.0002729222 | -0.0005819383 | -5.628023e-05 | 0.4689883 |  |  |  | 1.976101 | 0.000938032 | 0.028141 | 30.0282 | 30 | -0.000253905 | -0.00228508 | 8.99743 | 8.99972 | 197.6101 | 0.0938032 | 197.7955 | 0.0009375923 | -0.0002539372 | -0.0006836551 | -1.282582e-05 | 0.3714406 |  |  |  | 1.78902 | 0.000821897 | 0.0246576 | 30.0255 | 30.0008 | -0.000246022 | -0.00221416 | 8.99764 | 8.99985 | 178.902 | 0.0821897 | 179.0491 | 0.0008215594 | -0.0002460523 | -0.0005755072 | -3.200444e-05 | 0.4275399 |  |  |  | 2.151746 | 0.000954433 | 0.028633 | 30.0286 | 30 | -0.000295886 | -0.00266303 | 8.99753 | 9.00019 | 215.1746 | 0.0954433 | 215.38 | 0.0009539778 | -0.0002959298 | -0.000658048 | -3.086443e-05 | 0.4497085 |  |  |  | 1.793325 | 0.000817017 | 0.0245107 | 30.0248 | 30.0003 | -0.000228662 | -0.00205791 | 8.99772 | 8.99977 | 179.3325 | 0.0817017 | 179.479 | 0.0008166834 | -0.0002286881 | -0.0005879953 | -4.46666e-05 | 0.3889285 |  |  |  | 1.993017 | 0.000824095 | 0.0247233 | 30.0252 | 30.0005 | -0.000259389 | -0.00233452 | 8.99772 | 9.00006 | 199.3017 | 0.0824095 | 199.466 | 0.0008237556 | -0.0002594226 | -0.000564333 | -3.61733e-05 | 0.4596978 |  |  |  | 2.08426 | 0.000841941 | 0.0252581 | 30.0251 | 29.9999 | -0.000270766 | -0.00243676 | 8.99708 | 8.99951 | 208.426 | 0.0841941 | 208.6015 | 0.0008415868 | -0.0002708027 | -0.0005707841 | -1.648352e-05 | 0.4744397 |  |  |  | 2.077304 | 0.000930906 | 0.0279272 | 30.0279 | 30 | -0.000295259 | -0.0026573 | 8.99725 | 8.9999 | 207.7304 | 0.0930906 | 207.9238 | 0.000930473 | -0.0002953026 | -0.0006351704 | -5.394309e-05 | 0.4649187 |  |  |  | 2.05297 | 0.00086599 | 0.02598 | 30.0263 | 30.0003 | -0.000273168 | -0.00245854 | 8.99764 | 9.0001 | 205.297 | 0.086599 | 205.4748 | 0.0008656152 | -0.0002732053 | -0.0005924099 | -1.266242e-05 | 0.4611761
87 |  | 1.958903 | 0.00112556 | 0.0337671 | 30.0339 | 30.0002 | -0.00028382 | -0.00255442 | 8.99758 | 9.00013 | 195.8903 | 0.112556 | 196.1108 | 0.001124927 | -0.0002838603 | -0.0008410667 | -9.59759e-05 | 0.3375003 |  |  |  | 1.83452 | 0.000656005 | 0.0196806 | 30.0203 | 30.0006 | -0.000202104 | -0.00181882 | 8.99761 | 8.99942 | 183.452 | 0.0656005 | 183.5724 | 0.0006557899 | -0.0002021244 | -0.0004536655 | -1.314153e-05 | 0.4455363 |  |  |  | 1.878791 | 0.000742048 | 0.0222621 | 30.0232 | 30.001 | -0.000254864 | -0.00229375 | 8.9976 | 8.9999 | 187.8791 | 0.0742048 | 188.0185 | 0.0007417728 | -0.0002548965 | -0.0004868763 | 1.044312e-05 | 0.5235343 |  |  |  | 1.964184 | 0.000822178 | 0.0246653 | 30.0246 | 30 | -0.00024403 | -0.00219628 | 8.99784 | 9.00003 | 196.4184 | 0.0822178 | 196.5799 | 0.0008218402 | -0.0002440598 | -0.0005777804 | 2.375385e-05 | 0.4224092 |  |  |  | 1.891756 | 0.000765109 | 0.0229533 | 30.023 | 30 | -0.000270914 | -0.00243824 | 8.9976 | 9.00004 | 189.1756 | 0.0765109 | 189.3203 | 0.0007648165 | -0.0002709507 | -0.0004938657 |  | 0.5486323 |  |  |  | 1.968455 | 0.000796297 | 0.0238889 | 30.0238 | 30 | -0.000300737 | -0.0027064 | 8.99653 | 8.99924 | 196.8455 | 0.0796297 | 197.0022 | 0.0007959801 | -0.0003007822 | -0.0004951979 | -1.108966e-05 | 0.607398 |  |  |  | 1.992169 | 0.000818298 | 0.0245489 | 30.0245 | 30 | -0.000270519 | -0.00243454 | 8.9971 | 8.99954 | 199.2169 | 0.0818298 | 199.3799 | 0.0008179634 | -0.0002705556 | -0.0005474078 | -1.583364e-05 | 0.4942487 |  |  |  | 1.976324 | 0.000797666 | 0.0239306 | 30.0247 | 30.0008 | -0.00027397 | -0.00246582 | 8.99785 | 9.00032 | 197.6324 | 0.0797666 | 197.79 | 0.000797348 | -0.0002740075 | -0.0005233405 | -8.700709e-07 | 0.5235741 |  |  |  | 1.897327 | 0.000791162 | 0.0237349 | 30.0238 | 30 | -0.000238916 | -0.00215021 | 8.99772 | 8.99987 | 189.7327 | 0.0791162 | 189.8828 | 0.0007908492 | -0.0002389445 | -0.0005519047 | -4.420312e-05 | 0.4329453 |  |  |  | 2.547038 | 0.0011097 | 0.0332912 | 30.0335 | 30.0002 | -0.000322254 | -0.00290028 | 8.99708 | 8.99998 | 254.7038 | 0.11097 | 254.9864 | 0.001109085 | -0.0003223059 | -0.0007867788 | -1.365112e-05 | 0.4096525 |  |  |  | 1.836195 | 0.000770286 | 0.0231086 | 30.0231 | 30 | -0.000238744 | -0.00214872 | 8.99792 | 9.00007 | 183.6195 | 0.0770286 | 183.761 | 0.0007699895 | -0.0002387725 | -0.000531217 | -2.581032e-05 | 0.4494821 |  |  |  | 1.989701 | 0.000875856 | 0.0262757 | 30.0263 | 30 | -0.000237672 | -0.00213899 | 8.99763 | 8.99977 | 198.9701 | 0.0875856 | 199.1444 | 0.0008754727 | -0.0002377002 | -0.0006377724 | -3.065629e-05 | 0.3727039 |  |  |  | 1.857057 | 0.000875584 | 0.0262676 | 30.0263 | 30 | -0.000253133 | -0.00227835 | 8.99834 | 9.00062 | 185.7057 | 0.0875584 | 185.8683 | 0.0008752009 | -0.000253165 | -0.0006220359 | -5.035012e-05 | 0.4069943 |  |  |  | 2.005565 | 0.000952673 | 0.0285802 | 30.0286 | 30 | -0.000256832 | -0.00231141 | 8.99741 | 8.99972 | 200.5565 | 0.0952673 | 200.7476 | 0.0009522195 | -0.000256865 | -0.0006953545 | -1.238383e-05 | 0.3694015 |  |  |  | 1.817155 | 0.000837672 | 0.0251308 | 30.0259 | 30.0008 | -0.000261118 | -0.00235002 | 8.9975 | 8.99985 | 181.7155 | 0.0837672 | 181.8677 | 0.0008373213 | -0.0002611521 | -0.0005761693 | -2.967952e-05 | 0.4532559 |  |  |  | 2.184302 | 0.000973116 | 0.0291935 | 30.0292 | 30 | -0.000308675 | -0.00277813 | 8.99741 | 9.00019 | 218.4302 | 0.0973116 | 218.6427 | 0.0009726428 | -0.0003087226 | -0.0006639202 | -2.71184e-05 | 0.4649996 |  |  |  | 1.82198 | 0.000834368 | 0.0250313 | 30.0253 | 30.0003 | -0.000234301 | -0.00210866 | 8.99767 | 8.99977 | 182.198 | 0.0834368 | 182.3501 | 0.0008340201 | -0.0002343285 | -0.0005996917 | -4.110865e-05 | 0.3907482 |  |  |  | 2.022533 | 0.000839695 | 0.0251913 | 30.0257 | 30.0005 | -0.000259256 | -0.00233332 | 8.99772 | 9.00006 | 202.2533 | 0.0839695 | 202.4232 | 0.0008393427 | -0.0002592896 | -0.000580053 | -3.333516e-05 | 0.4470102 |  |  |  | 2.116444 | 0.000856945 | 0.0257082 | 30.0256 | 29.9999 | -0.000279689 | -0.00251706 | 8.99699 | 8.99951 | 211.6444 | 0.0856945 | 211.8257 | 0.000856578 | -0.0002797281 | -0.0005768499 | -1.47549e-05 | 0.4849236 |  |  |  | 2.109003 | 0.000943901 | 0.028317 | 30.0283 | 30 | -0.000280898 | -0.00252806 | 8.99738 | 8.9999 | 210.9003 | 0.0943901 | 211.0994 | 0.0009434558 | -0.0002809375 | -0.0006625183 | -5.599521e-05 | 0.4240448 |  |  |  | 2.082582 | 0.000878351 | 0.0263508 | 30.0267 | 30.0003 | -0.000272287 | -0.00245061 | 8.99765 | 9.0001 | 208.2582 | 0.0878351 | 208.4411 | 0.0008779655 | -0.0002723241 | -0.0006056414 | -1.299127e-05 | 0.4496457
88 |  | 1.987783 | 0.00114463 | 0.0343389 | 30.0345 | 30.0002 | -0.000295172 | -0.00265659 | 8.99748 | 9.00013 | 198.7783 | 0.114463 | 199.0059 | 0.001143975 | -0.0002952156 | -0.0008487598 | -9.495098e-05 | 0.3478199 |  |  |  | 1.862923 | 0.000664152 | 0.019925 | 30.0206 | 30.0006 | -0.000234992 | -0.0021148 | 8.99731 | 8.99942 | 186.2923 | 0.0664152 | 186.416 | 0.0006639315 | -0.0002350196 | -0.0004289119 | -1.536217e-05 | 0.5479438 |  |  |  | 1.90681 | 0.00075147 | 0.0225448 | 30.0235 | 30.001 | -0.000256799 | -0.00231116 | 8.99758 | 8.9999 | 190.681 | 0.075147 | 190.8243 | 0.0007511878 | -0.000256832 | -0.0004943558 | 8.944394e-06 | 0.5195286 |  |  |  | 1.993733 | 0.000829365 | 0.0248809 | 30.0248 | 30 | -0.000261501 | -0.00235352 | 8.99768 | 9.00003 | 199.3733 | 0.0829365 | 199.5387 | 0.0008290213 | -0.0002615352 | -0.0005674861 | 1.892274e-05 | 0.4608663 |  |  |  | 1.920704 | 0.000774898 | 0.023247 | 30.0233 | 30 | -0.000281723 | -0.00253552 | 8.99751 | 9.00004 | 192.0704 | 0.0774898 | 192.2192 | 0.0007745979 | -0.0002817627 | -0.0004928352 |  | 0.5717178 |  |  |  | 1.997984 | 0.000802431 | 0.0240729 | 30.024 | 30 | -0.000295026 | -0.00265501 | 8.99658 | 8.99924 | 199.7984 | 0.0802431 | 199.9588 | 0.0008021092 | -0.0002950695 | -0.0005070397 | -1.707279e-05 | 0.5819456 |  |  |  | 2.021856 | 0.000834195 | 0.0250258 | 30.025 | 30 | -0.000274712 | -0.00247228 | 8.99707 | 8.99954 | 202.1856 | 0.0834195 | 202.3543 | 0.0008338473 | -0.0002747497 | -0.0005590975 | -1.238832e-05 | 0.4914165 |  |  |  | 2.00433 | 0.000816798 | 0.0245046 | 30.0253 | 30.0008 | -0.000261869 | -0.00235691 | 8.99796 | 9.00032 | 200.433 | 0.0816798 | 200.5967 | 0.0008164646 | -0.0002619033 | -0.0005545613 | 6.919727e-06 | 0.4722711 |  |  |  | 1.926279 | 0.000810483 | 0.0243145 | 30.0243 | 30 | -0.000245919 | -0.00221324 | 8.99766 | 8.99987 | 192.6279 | 0.0810483 | 192.7841 | 0.0008101547 | -0.0002459492 | -0.0005642055 | -3.765643e-05 | 0.4359214 |  |  |  | 2.580694 | 0.00112744 | 0.0338236 | 30.034 | 30.0002 | -0.000331005 | -0.00297904 | 8.997 | 8.99998 | 258.0694 | 0.112744 | 258.3603 | 0.001126805 | -0.0003310598 | -0.0007957451 | -1.078669e-05 | 0.4160375 |  |  |  | 1.866185 | 0.000782491 | 0.0234747 | 30.0235 | 30 | -0.000255368 | -0.00229833 | 8.99777 | 9.00007 | 186.6185 | 0.0782491 | 186.7646 | 0.000782185 | -0.0002554006 | -0.0005267844 | -2.662225e-05 | 0.4848295 |  |  |  | 2.019345 | 0.000889058 | 0.0266717 | 30.0267 | 30 | -0.000263383 | -0.00237038 | 8.99739 | 8.99977 | 201.9345 | 0.0889058 | 202.114 | 0.000888663 | -0.0002634177 | -0.0006252453 | -3.097819e-05 | 0.4213029 |  |  |  | 1.886248 | 0.000897205 | 0.0269162 | 30.0269 | 30 | -0.000262763 | -0.00236503 | 8.99825 | 9.00062 | 188.6248 | 0.0897205 | 188.794 | 0.0008968028 | -0.0002627975 | -0.0006340052 | -4.331717e-05 | 0.4145037 |  |  |  | 2.035244 | 0.000953317 | 0.0285995 | 30.0286 | 30 | -0.000272501 | -0.00245243 | 8.99727 | 8.99972 | 203.5244 | 0.0953317 | 203.7184 | 0.0009528629 | -0.0002725381 | -0.0006803247 | -2.601544e-05 | 0.4006001 |  |  |  | 1.844984 | 0.00084847 | 0.0254548 | 30.0263 | 30.0008 | -0.000255249 | -0.0022972 | 8.99756 | 8.99985 | 184.4984 | 0.084847 | 184.655 | 0.0008481103 | -0.0002552816 | -0.0005928287 | -3.217828e-05 | 0.4306161 |  |  |  | 2.216494 | 0.000988428 | 0.0296528 | 30.0296 | 30 | -0.000297202 | -0.00267488 | 8.99752 | 9.00019 | 221.6494 | 0.0988428 | 221.8684 | 0.0009879398 | -0.0002972462 | -0.0006906937 | -2.657136e-05 | 0.4303589 |  |  |  | 1.851049 | 0.000840129 | 0.0252041 | 30.0255 | 30.0003 | -0.000238403 | -0.00214558 | 8.99763 | 8.99977 | 185.1049 | 0.0840129 | 185.2604 | 0.0008397763 | -0.0002384314 | -0.0006013449 | -4.931974e-05 | 0.396497 |  |  |  | 2.052205 | 0.000850115 | 0.0255039 | 30.026 | 30.0005 | -0.000284566 | -0.00256111 | 8.9975 | 9.00006 | 205.2205 | 0.0850115 | 205.395 | 0.0008497539 | -0.0002846065 | -0.0005651474 | -3.573593e-05 | 0.503597 |  |  |  | 2.148649 | 0.000875796 | 0.0262737 | 30.0261 | 29.9999 | -0.000268429 | -0.00241573 | 8.9971 | 8.99951 | 214.8649 | 0.0875796 | 215.0531 | 0.0008754127 | -0.000268465 | -0.0006069477 | -9.195905e-06 | 0.4423199 |  |  |  | 2.140175 | 0.000957015 | 0.0287104 | 30.0287 | 30 | -0.000288321 | -0.00259486 | 8.99731 | 8.9999 | 214.0175 | 0.0957015 | 214.2223 | 0.0009565574 | -0.0002883626 | -0.0006681948 | -5.767899e-05 | 0.4315547 |  |  |  | 2.11322 | 0.000890759 | 0.026723 | 30.027 | 30.0003 | -0.000273219 | -0.002459 | 8.99764 | 9.0001 | 211.322 | 0.0890759 | 211.5103 | 0.0008903625 | -0.0002732563 | -0.0006171062 | -1.371297e-05 | 0.4428028
89 |  | 2.016274 | 0.00116118 | 0.0348355 | 30.035 | 30.0002 | -0.000282875 | -0.00254591 | 8.99759 | 9.00013 | 201.6274 | 0.116118 | 201.8615 | 0.001160506 | -0.000282915 | -0.0008775913 | -9.6198e-05 | 0.3223767 |  |  |  | 1.891118 | 0.000679638 | 0.0203896 | 30.021 | 30.0006 | -0.000227195 | -0.00204462 | 8.99738 | 8.99942 | 189.1118 | 0.0679638 | 189.2403 | 0.0006794072 | -0.0002272208 | -0.0004521863 | -1.017802e-05 | 0.5024938 |  |  |  | 1.935239 | 0.000757279 | 0.0227191 | 30.0237 | 30.001 | -0.00026753 | -0.00240774 | 8.99749 | 8.9999 | 193.5239 | 0.0757279 | 193.6705 | 0.0007569924 | -0.0002675658 | -0.0004894266 | 3.678554e-06 | 0.5466924 |  |  |  | 2.023756 | 0.000841736 | 0.025252 | 30.0252 | 30 | -0.000259263 | -0.00233338 | 8.9977 | 9.00003 | 202.3756 | 0.0841736 | 202.5459 | 0.0008413819 | -0.0002592966 | -0.0005820853 | 1.907435e-05 | 0.4454615 |  |  |  | 1.949429 | 0.000791013 | 0.0237304 | 30.0237 | 30 | -0.000273673 | -0.00246307 | 8.99758 | 9.00004 | 194.9429 | 0.0791013 | 195.0971 | 0.0007907003 | -0.0002737105 | -0.0005169899 |  | 0.529431 |  |  |  | 2.027788 | 0.000825497 | 0.0247649 | 30.0247 | 30 | -0.000285805 | -0.00257203 | 8.99666 | 8.99924 | 202.7788 | 0.0825497 | 202.9462 | 0.0008251565 | -0.0002858459 | -0.0005393106 | -6.264459e-06 | 0.5300208 |  |  |  | 2.05171875 | 0.000847654 | 0.0254296 | 30.0254 | 30 | -0.00027203 | -0.00244814 | 8.99709 | 8.99954 | 205.171875 | 0.0847654 | 205.3458 | 0.0008472949 | -0.000272067 | -0.0005752279 | -1.145092e-05 | 0.4729725 |  |  |  | 2.032528 | 0.000827732 | 0.0248326 | 30.0256 | 30.0008 | -0.000271779 | -0.0024461 | 8.99787 | 9.00032 | 203.2528 | 0.0827732 | 203.421 | 0.0008273896 | -0.0002718159 | -0.0005555737 | 6.446659e-06 | 0.4892527 |  |  |  | 1.955378 | 0.00082152 | 0.0246456 | 30.0247 | 30 | -0.000252005 | -0.00226801 | 8.9976 | 8.99987 | 195.5378 | 0.082152 | 195.6984 | 0.0008211827 | -0.0002520368 | -0.000569146 | -3.944507e-05 | 0.4428332 |  |  |  | 2.613913 | 0.00114543 | 0.0343631 | 30.0346 | 30.0002 | -0.000328498 | -0.00295648 | 8.99703 | 8.99998 | 261.3913 | 0.114543 | 261.6907 | 0.001144774 | -0.000328552 | -0.0008162225 | -7.481135e-06 | 0.4025274 |  |  |  | 1.89601 | 0.000795473 | 0.0238642 | 30.0239 | 30 | -0.000258362 | -0.00232527 | 8.99774 | 9.00007 | 189.601 | 0.0795473 | 189.7518 | 0.0007951568 | -0.0002583954 | -0.0005367614 | -2.65871e-05 | 0.4813971 |  |  |  | 2.049522 | 0.000899577 | 0.0269873 | 30.027 | 30 | -0.000262762 | -0.00236479 | 8.9974 | 8.99977 | 204.9522 | 0.0899577 | 205.1366 | 0.0008991726 | -0.0002627965 | -0.0006363761 | -3.422147e-05 | 0.4129579 |  |  |  | 1.915256 | 0.000903239 | 0.0270972 | 30.0271 | 30 | -0.0002722 | -0.00244997 | 8.99817 | 9.00062 | 191.5256 | 0.0903239 | 191.6986 | 0.0009028313 | -0.0002722371 | -0.0006305943 | -5.175206e-05 | 0.4317151 |  |  |  | 2.065685 | 0.000987283 | 0.0296185 | 30.0296 | 30 | -0.000271728 | -0.00244547 | 8.99727 | 8.99972 | 206.5685 | 0.0987283 | 206.7725 | 0.000986796 | -0.0002717649 | -0.000715031 | -6.75723e-06 | 0.3800743 |  |  |  | 1.87331 | 0.000861708 | 0.0258519 | 30.0267 | 30.0008 | -0.000255367 | -0.00229827 | 8.99755 | 8.99985 | 187.331 | 0.0861708 | 187.4924 | 0.0008613369 | -0.0002553996 | -0.0006059373 | -3.247825e-05 | 0.4214951 |  |  |  | 2.249492 | 0.00100415 | 0.0301244 | 30.0301 | 30 | -0.000304889 | -0.00274406 | 8.99745 | 9.00019 | 224.9492 | 0.100415 | 225.1751 | 0.001003646 | -0.0003049355 | -0.0006987107 | -2.598482e-05 | 0.436426 |  |  |  | 1.879607 | 0.000859791 | 0.025794 | 30.0261 | 30.0003 | -0.000247726 | -0.00222948 | 8.99755 | 8.99977 | 187.9607 | 0.0859791 | 188.1223 | 0.0008594216 | -0.0002477567 | -0.0006116649 | -4.340921e-05 | 0.405053 |  |  |  | 2.082627 | 0.00087097 | 0.0261295 | 30.0266 | 30.0005 | -0.000283178 | -0.00254861 | 8.99751 | 9.00006 | 208.2627 | 0.087097 | 208.4441 | 0.0008705909 | -0.0002832181 | -0.0005873728 | -2.804429e-05 | 0.4821777 |  |  |  | 2.180544 | 0.000887046 | 0.0266113 | 30.0265 | 29.9999 | -0.000275244 | -0.00247706 | 8.99704 | 8.99951 | 218.0544 | 0.0887046 | 218.2479 | 0.0008866528 | -0.0002752819 | -0.0006113709 | -1.109723e-05 | 0.4502698 |  |  |  | 2.171205 | 0.000976502 | 0.0292951 | 30.0293 | 30 | -0.000297284 | -0.00267553 | 8.99723 | 8.9999 | 217.1205 | 0.0976502 | 217.3325 | 0.0009760255 | -0.0002973282 | -0.0006786973 | -5.293597e-05 | 0.4380866 |  |  |  | 2.14427 | 0.000908211 | 0.0272466 | 30.0276 | 30.0003 | -0.000272573 | -0.00245318 | 8.99764 | 9.0001 | 214.427 | 0.0908211 | 214.6217 | 0.0009077988 | -0.0002726102 | -0.0006351887 | -9.576346e-06 | 0.4291798
90 |  | 2.045192 | 0.00117338 | 0.0352016 | 30.0354 | 30.0002 | -0.000295781 | -0.00266207 | 8.99747 | 9.00013 | 204.5192 | 0.117338 | 204.7592 | 0.001172692 | -0.0002958248 | -0.0008768674 | -0.0001020519 | 0.3373654 |  |  |  | 1.919423 | 0.00069269 | 0.0207811 | 30.0214 | 30.0006 | -0.000223848 | -0.0020145 | 8.99741 | 8.99942 | 191.9423 | 0.069269 | 192.0753 | 0.0006924502 | -0.0002238731 | -0.0004685771 | -7.465691e-06 | 0.477772 |  |  |  | 1.963805 | 0.000772124 | 0.0231645 | 30.0241 | 30.001 | -0.000270855 | -0.00243766 | 8.99746 | 8.9999 | 196.3805 | 0.0772124 | 196.5321 | 0.0007718261 | -0.0002708917 | -0.0005009344 | 7.381405e-06 | 0.5407728 |  |  |  | 2.053885 | 0.000863337 | 0.0259001 | 30.0259 | 30 | -0.000268439 | -0.00241596 | 8.99762 | 9.00003 | 205.3885 | 0.0863337 | 205.5658 | 0.0008629645 | -0.000268475 | -0.0005944895 | 2.839659e-05 | 0.451606 |  |  |  | 1.978464 | 0.000808645 | 0.0242593 | 30.0243 | 30 | -0.000276477 | -0.00248831 | 8.99755 | 9.00004 | 197.8464 | 0.0808645 | 198.0063 | 0.0008083182 | -0.0002765152 | -0.000531803 |  | 0.519958 |  |  |  | 2.057332 | 0.000835962 | 0.0250788 | 30.025 | 30 | -0.000295448 | -0.0026588 | 8.99658 | 8.99924 | 205.7332 | 0.0835962 | 205.9052 | 0.0008356128 | -0.0002954917 | -0.0005401211 | -7.930236e-06 | 0.5470841 |  |  |  | 2.081902 | 0.000863948 | 0.0259184 | 30.0259 | 30 | -0.000277818 | -0.00250023 | 8.99704 | 8.99954 | 208.1902 | 0.0863948 | 208.3701 | 0.000863575 | -0.0002778566 | -0.0005857184 | -7.818158e-06 | 0.474386 |  |  |  | 2.060706 | 0.000836375 | 0.0250919 | 30.0258 | 30.0008 | -0.000281395 | -0.00253264 | 8.99779 | 9.00032 | 206.0706 | 0.0836375 | 206.243 | 0.0008360254 | -0.0002814346 | -0.0005545908 | 3.693934e-06 | 0.5074635 |  |  |  | 1.98449 | 0.000831447 | 0.0249434 | 30.025 | 30 | -0.000262633 | -0.00236366 | 8.99751 | 8.99987 | 198.449 | 0.0831447 | 198.614 | 0.0008311015 | -0.0002626675 | -0.000568434 | -4.234813e-05 | 0.4620897 |  |  |  | 2.647462 | 0.00115841 | 0.0347525 | 30.035 | 30.0002 | -0.000339945 | -0.0030595 | 8.99692 | 8.99998 | 264.7462 | 0.115841 | 265.0529 | 0.00115774 | -0.0003400028 | -0.0008177368 | -9.320181e-06 | 0.4157851 |  |  |  | 1.926615 | 0.000806673 | 0.0242002 | 30.0242 | 30 | -0.000262905 | -0.00236617 | 8.9977 | 9.00007 | 192.6615 | 0.0806673 | 192.8169 | 0.0008063478 | -0.0002629396 | -0.0005434082 | -2.866982e-05 | 0.4838711 |  |  |  | 2.079561 | 0.000918399 | 0.027552 | 30.0275 | 30 | -0.000262265 | -0.00236033 | 8.99741 | 8.99977 | 207.9561 | 0.0918399 | 208.1471 | 0.0009179775 | -0.0002622994 | -0.0006556781 | -2.911467e-05 | 0.4000429 |  |  |  | 1.944678 | 0.000918085 | 0.0275426 | 30.0276 | 30 | -0.000266286 | -0.00239674 | 8.99822 | 9.00062 | 194.4678 | 0.0918085 | 194.6463 | 0.0009176638 | -0.0002663215 | -0.0006513424 | -5.159811e-05 | 0.4088809 |  |  |  | 2.096055 | 0.0010031 | 0.030093 | 30.0301 | 30 | -0.0002624 | -0.00236153 | 8.99736 | 8.99972 | 209.6055 | 0.10031 | 209.8158 | 0.001002597 | -0.0002624344 | -0.0007401628 | -5.579185e-06 | 0.3545631 |  |  |  | 1.901929 | 0.000863519 | 0.0259063 | 30.0267 | 30.0008 | -0.000262837 | -0.0023655 | 8.99749 | 8.99985 | 190.1929 | 0.0863519 | 190.3571 | 0.0008631464 | -0.0002628715 | -0.0006002748 | -4.432526e-05 | 0.4379187 |  |  |  | 2.282672 | 0.00102119 | 0.0306358 | 30.0306 | 30 | -0.000315155 | -0.00283645 | 8.99735 | 9.00019 | 228.2672 | 0.102119 | 228.5003 | 0.001020669 | -0.0003152047 | -0.0007054643 | -2.416676e-05 | 0.4468046 |  |  |  | 1.908026 | 0.000870155 | 0.0261049 | 30.0264 | 30.0003 | -0.000258263 | -0.00232431 | 8.99745 | 8.99977 | 190.8026 | 0.0870155 | 190.9686 | 0.0008697766 | -0.0002582964 | -0.0006114803 | -4.671394e-05 | 0.4224116 |  |  |  | 2.113653 | 0.000887802 | 0.0266345 | 30.0271 | 30.0005 | -0.000280188 | -0.00252171 | 8.99753 | 9.00006 | 211.3653 | 0.0887802 | 211.5529 | 0.0008874081 | -0.0002802273 | -0.0006071809 | -2.462959e-05 | 0.4615219 |  |  |  | 2.212433 | 0.000900574 | 0.0270171 | 30.0269 | 29.9999 | -0.000281858 | -0.00253659 | 8.99697 | 8.99951 | 221.2433 | 0.0900574 | 221.4425 | 0.0009001687 | -0.0002818977 | -0.000618271 | -1.072238e-05 | 0.4559453 |  |  |  | 2.202265625 | 0.000988716 | 0.0296615 | 30.0297 | 30 | -0.000317337 | -0.002856 | 8.99705 | 8.9999 | 220.2265625 | 0.0988716 | 220.4443 | 0.0009882275 | -0.0003173874 | -0.0006708402 | -5.546691e-05 | 0.4731192 |  |  |  | 2.175562 | 0.000926976 | 0.0278096 | 30.0281 | 30.0003 | -0.000272492 | -0.00245246 | 8.99764 | 9.0001 | 217.5562 | 0.0926976 | 217.7579 | 0.0009265466 | -0.0002725291 | -0.0006540175 | -4.233642e-06 | 0.4167001
91 |  | 2.075066 | 0.00119442 | 0.0358329 | 30.036 | 30.0002 | -0.000305623 | -0.00275065 | 8.99738 | 9.00013 | 207.5066 | 0.119442 | 207.7544 | 0.001193707 | -0.0003056697 | -0.0008880375 | -9.968403e-05 | 0.3442081 |  |  |  | 1.948147 | 0.000703642 | 0.0211097 | 30.0217 | 30.0006 | -0.000230942 | -0.00207834 | 8.99735 | 8.99942 | 194.8147 | 0.0703642 | 194.9518 | 0.0007033946 | -0.0002309687 | -0.0004724259 | -7.003062e-06 | 0.4888993 |  |  |  | 1.992314 | 0.000787188 | 0.0236164 | 30.0246 | 30.001 | -0.000272075 | -0.00244865 | 8.99745 | 8.9999 | 199.2314 | 0.0787188 | 199.3882 | 0.0007868783 | -0.000272112 | -0.0005147663 | 1.132432e-05 | 0.5286127 |  |  |  | 2.084526 | 0.000874133 | 0.0262239 | 30.0262 | 30 | -0.000273322 | -0.0024599 | 8.99757 | 9.00003 | 208.4526 | 0.0874133 | 208.6348 | 0.0008737512 | -0.0002733594 | -0.0006003918 | 2.672359e-05 | 0.4553016 |  |  |  | 2.006619 | 0.000819629 | 0.0245889 | 30.0246 | 30 | -0.000280854 | -0.0025277 | 8.99751 | 9.00004 | 200.6619 | 0.0819629 | 200.8264 | 0.0008192933 | -0.0002808934 | -0.0005383998 |  | 0.521719 |  |  |  | 2.087047 | 0.000857154 | 0.0257146 | 30.0257 | 30 | -0.000293471 | -0.00264101 | 8.99659 | 8.99924 | 208.7047 | 0.0857154 | 208.8836 | 0.0008567869 | -0.0002935141 | -0.0005632728 | 1.042001e-06 | 0.5210869 |  |  |  | 2.111946 | 0.000879153 | 0.0263746 | 30.0264 | 30 | -0.000272213 | -0.00244979 | 8.99709 | 8.99954 | 211.1946 | 0.0879153 | 211.3803 | 0.0008787668 | -0.0002722501 | -0.0006065167 | -5.214911e-06 | 0.4488748 |  |  |  | 2.089137 | 0.00084859 | 0.0254583 | 30.0262 | 30.0008 | -0.000290115 | -0.00261113 | 8.99771 | 9.00032 | 208.9137 | 0.084859 | 209.091 | 0.0008482302 | -0.0002901571 | -0.0005580731 | 4.404941e-06 | 0.5199267 |  |  |  | 2.013657 | 0.000844455 | 0.0253337 | 30.0254 | 30 | -0.000257863 | -0.00232074 | 8.99755 | 8.99987 | 201.3657 | 0.0844455 | 201.5357 | 0.0008440986 | -0.0002578963 | -0.0005862024 | -4.219999e-05 | 0.439944 |  |  |  | 2.680913 | 0.00117348 | 0.0352045 | 30.0354 | 30.0002 | -0.000327858 | -0.00295071 | 8.99703 | 8.99998 | 268.0913 | 0.117348 | 268.4059 | 0.001172792 | -0.0003279118 | -0.0008448803 | -9.031537e-06 | 0.3881163 |  |  |  | 1.957366 | 0.000820055 | 0.0246017 | 30.0246 | 30 | -0.000261239 | -0.00235117 | 8.99771 | 9.00007 | 195.7366 | 0.0820055 | 195.8972 | 0.0008197189 | -0.0002612731 | -0.0005584458 | -2.863814e-05 | 0.4678576 |  |  |  | 2.109568 | 0.000933006 | 0.0279902 | 30.028 | 30 | -0.000272581 | -0.00245316 | 8.99731 | 8.99977 | 210.9568 | 0.0933006 | 211.1537 | 0.000932571 | -0.0002726182 | -0.0006599529 | -2.820151e-05 | 0.4130873 |  |  |  | 1.97414 | 0.000937687 | 0.0281306 | 30.0282 | 30 | -0.000271862 | -0.00244692 | 8.99817 | 9.00062 | 197.414 | 0.0937687 | 197.5991 | 0.0009372476 | -0.000271899 | -0.0006653487 | -4.671819e-05 | 0.4086563 |  |  |  | 2.126199 | 0.00101276 | 0.0303828 | 30.0304 | 30 | -0.000285353 | -0.0025681 | 8.99715 | 8.99972 | 212.6199 | 0.101276 | 212.8352 | 0.001012248 | -0.0002853937 | -0.0007268538 | -1.043746e-05 | 0.3926425 |  |  |  | 1.930779 | 0.000888582 | 0.0266582 | 30.0275 | 30.0008 | -0.000267667 | -0.00240896 | 8.99744 | 8.99985 | 193.0779 | 0.0888582 | 193.2495 | 0.0008881874 | -0.0002677028 | -0.0006204846 | -3.307287e-05 | 0.4314415 |  |  |  | 2.315681 | 0.00103483 | 0.0310449 | 30.031 | 30 | -0.000318369 | -0.00286538 | 8.99733 | 9.00019 | 231.5681 | 0.103483 | 231.8077 | 0.001034295 | -0.0003184197 | -0.0007158752 | -2.566427e-05 | 0.4447977 |  |  |  | 1.937161 | 0.000892199 | 0.0267662 | 30.027 | 30.0003 | -0.000251805 | -0.00226619 | 8.99751 | 8.99977 | 193.7161 | 0.0892199 | 193.8889 | 0.0008918012 | -0.0002518367 | -0.0006399645 | -3.870445e-05 | 0.3935167 |  |  |  | 2.144456 | 0.000901471 | 0.0270446 | 30.0275 | 30.0005 | -0.000280287 | -0.0025226 | 8.99753 | 9.00006 | 214.4456 | 0.0901471 | 214.6389 | 0.0009010649 | -0.0002803263 | -0.0006207386 | -2.427699e-05 | 0.4516012 |  |  |  | 2.244987 | 0.000914781 | 0.0274433 | 30.0273 | 29.9999 | -0.000277846 | -0.00250047 | 8.99701 | 8.99951 | 224.4987 | 0.0914781 | 224.7041 | 0.0009143628 | -0.0002778846 | -0.0006364782 | -9.944521e-06 | 0.4365972 |  |  |  | 2.233406 | 0.00100675 | 0.0302026 | 30.0302 | 30 | -0.000325331 | -0.00292795 | 8.99698 | 8.9999 | 223.3406 | 0.100675 | 223.5654 | 0.001006244 | -0.0003253839 | -0.0006808596 | -5.222773e-05 | 0.4779016 |  |  |  | 2.206677 | 0.000931772 | 0.0279534 | 30.0283 | 30.0003 | -0.00027108 | -0.00243975 | 8.99766 | 9.0001 | 220.6677 | 0.0931772 | 220.8733 | 0.0009313382 | -0.0002711167 | -0.0006602214 | -1.275868e-05 | 0.4106452
92 |  | 2.104784 | 0.00120753 | 0.036226 | 30.0364 | 30.0002 | -0.000313722 | -0.00282354 | 8.99731 | 9.00013 | 210.4784 | 0.120753 | 210.7326 | 0.001206802 | -0.0003137712 | -0.0008930303 | -0.0001051302 | 0.3513556 |  |  |  | 1.977114 | 0.000716368 | 0.0214915 | 30.0221 | 30.0006 | -0.000231934 | -0.00208727 | 8.99734 | 8.99942 | 197.7114 | 0.0716368 | 197.853 | 0.0007161115 | -0.0002319609 | -0.0004841506 | -4.858223e-06 | 0.479109 |  |  |  | 2.02127 | 0.000799128 | 0.0239746 | 30.0249 | 30.001 | -0.000282311 | -0.00254077 | 8.99735 | 8.9999 | 202.127 | 0.0799128 | 202.2885 | 0.0007988089 | -0.0002823509 | -0.000516458 | 1.19737e-05 | 0.5467063 |  |  |  | 2.115598 | 0.000878853 | 0.0263656 | 30.0263 | 30 | -0.000274882 | -0.00247394 | 8.99756 | 9.00003 | 211.5598 | 0.0878853 | 211.7457 | 0.000878467 | -0.0002749198 | -0.0006035472 | 1.880957e-05 | 0.4555067 |  |  |  | 2.035426 | 0.000836392 | 0.0250918 | 30.0251 | 30 | -0.000286818 | -0.00258137 | 8.99746 | 9.00004 | 203.5426 | 0.0836392 | 203.7129 | 0.0008360424 | -0.0002868591 | -0.0005491833 |  | 0.5223377 |  |  |  | 2.116997 | 0.00086528 | 0.0259584 | 30.0259 | 30 | -0.00031018 | -0.00279139 | 8.99644 | 8.99924 | 211.6997 | 0.086528 | 211.8829 | 0.0008649059 | -0.0003102281 | -0.0005546777 | -3.126216e-06 | 0.5592943 |  |  |  | 2.142548 | 0.000893177 | 0.0267953 | 30.0268 | 30 | -0.000299418 | -0.00269462 | 8.99684 | 8.99954 | 214.2548 | 0.0893177 | 214.4461 | 0.0008927784 | -0.0002994628 | -0.0005933155 | -4.024667e-06 | 0.5047278 |  |  |  | 2.118043 | 0.000866466 | 0.0259946 | 30.0268 | 30.0008 | -0.000306177 | -0.00275569 | 8.99756 | 9.00032 | 211.8043 | 0.0866466 | 211.9878 | 0.0008660908 | -0.0003062239 | -0.000559867 | 1.057499e-05 | 0.5469583 |  |  |  | 2.04332 | 0.000861925 | 0.0258578 | 30.0259 | 30 | -0.000275379 | -0.00247838 | 8.99739 | 8.99987 | 204.332 | 0.0861925 | 204.5081 | 0.0008615538 | -0.0002754169 | -0.0005861368 | -3.781666e-05 | 0.469885 |  |  |  | 2.714584 | 0.00119274 | 0.0357824 | 30.036 | 30.0002 | -0.00035459 | -0.0031913 | 8.99679 | 8.99998 | 271.4584 | 0.119274 | 271.7822 | 0.001192029 | -0.0003546529 | -0.0008373764 | -4.660525e-06 | 0.4235286 |  |  |  | 1.987757 | 0.000858725 | 0.0257617 | 30.0258 | 30 | -0.000267886 | -0.00241099 | 8.99765 | 9.00007 | 198.7757 | 0.0858725 | 198.9464 | 0.0008583565 | -0.0002679219 | -0.0005904346 | -3.205538e-06 | 0.4537706 |  |  |  | 2.139842 | 0.00095306 | 0.0285918 | 30.0286 | 30 | -0.000278086 | -0.00250271 | 8.99726 | 8.99977 | 213.9842 | 0.095306 | 214.1881 | 0.0009526061 | -0.0002781247 | -0.0006744815 | -2.197353e-05 | 0.4123533 |  |  |  | 2.003569 | 0.00095568 | 0.0286704 | 30.0287 | 30 | -0.000278775 | -0.00250915 | 8.99811 | 9.00062 | 200.3569 | 0.095568 | 200.5483 | 0.0009552236 | -0.0002788139 | -0.0006764098 | -4.342812e-05 | 0.4121967 |  |  |  | 2.156453 | 0.00102669 | 0.0308006 | 30.0308 | 30 | -0.00028037 | -0.00252325 | 8.9972 | 8.99972 | 215.6453 | 0.102669 | 215.8667 | 0.001026163 | -0.0002804093 | -0.000745754 | -1.108809e-05 | 0.3760078 |  |  |  | 1.959856 | 0.000905023 | 0.0271514 | 30.028 | 30.0008 | -0.000271457 | -0.00244307 | 8.99741 | 8.99985 | 195.9856 | 0.0905023 | 196.163 | 0.0009046137 | -0.0002714939 | -0.0006331199 | -3.053567e-05 | 0.428819 |  |  |  | 2.349371 | 0.00105065 | 0.0315196 | 30.0315 | 30 | -0.000335386 | -0.00301854 | 8.99717 | 9.00019 | 234.9371 | 0.105065 | 235.1839 | 0.001050098 | -0.0003354423 | -0.0007146562 | -2.52989e-05 | 0.4693757 |  |  |  | 1.966186 | 0.000900688 | 0.0270209 | 30.0273 | 30.0003 | -0.000259052 | -0.00233141 | 8.99744 | 8.99977 | 196.6186 | 0.0900688 | 196.7957 | 0.0009002826 | -0.0002590856 | -0.0006411971 | -4.417315e-05 | 0.4040654 |  |  |  | 2.175216 | 0.000913199 | 0.0273964 | 30.0279 | 30.0005 | -0.000288015 | -0.00259215 | 8.99747 | 9.00006 | 217.5216 | 0.0913199 | 217.7202 | 0.0009127823 | -0.0002880565 | -0.0006247258 | -2.584348e-05 | 0.4610927 |  |  |  | 2.277246 | 0.000928087 | 0.0278425 | 30.0277 | 29.9999 | -0.000294738 | -0.0026525 | 8.99686 | 8.99951 | 227.7246 | 0.0928087 | 227.936 | 0.0009276566 | -0.0002947814 | -0.0006328751 | -9.944941e-06 | 0.4657814 |  |  |  | 2.264282 | 0.00102427 | 0.0307282 | 30.0307 | 30 | -0.000307493 | -0.00276741 | 8.99714 | 8.9999 | 226.4282 | 0.102427 | 226.6601 | 0.001023746 | -0.0003075403 | -0.0007162055 | -4.937747e-05 | 0.4294023 |  |  |  | 2.237192 | 0.000949582 | 0.0284878 | 30.0288 | 30.0003 | -0.000282322 | -0.00254093 | 8.99755 | 9.0001 | 223.7192 | 0.0949582 | 223.9317 | 0.0009491314 | -0.0002823619 | -0.0006667696 | -8.037935e-06 | 0.4234774
93 |  | 2.134902 | 0.00122656 | 0.036797 | 30.037 | 30.0002 | -0.000311441 | -0.00280301 | 8.99733 | 9.00013 | 213.4902 | 0.122656 | 213.7521 | 0.001225808 | -0.0003114895 | -0.0009143189 | -0.0001049217 | 0.3406793 |  |  |  | 2.005599 | 0.000736701 | 0.0221015 | 30.0227 | 30.0006 | -0.000233275 | -0.00209934 | 8.99732 | 8.99942 | 200.5599 | 0.0736701 | 200.7076 | 0.0007364298 | -0.0002333022 | -0.0005031276 | 5.058021e-06 | 0.4637039 |  |  |  | 2.05049 | 0.000816047 | 0.0244822 | 30.0255 | 30.001 | -0.000280516 | -0.00252462 | 8.99737 | 8.9999 | 205.049 | 0.0816047 | 205.2163 | 0.0008157142 | -0.0002805554 | -0.0005351589 | 1.749083e-05 | 0.5242469 |  |  |  | 2.146393 | 0.000904576 | 0.0271372 | 30.0271 | 30 | -0.000288243 | -0.00259419 | 8.99744 | 9.00003 | 214.6393 | 0.0904576 | 214.8334 | 0.0009041671 | -0.0002882845 | -0.0006158826 | 3.197415e-05 | 0.4680836 |  |  |  | 2.064246 | 0.0008437 | 0.025311 | 30.0253 | 30 | -0.000305854 | -0.0027527 | 8.99729 | 9.00004 | 206.4246 | 0.08437 | 206.5987 | 0.0008433443 | -0.0003059008 | -0.0005374435 |  | 0.5691776 |  |  |  | 2.147093 | 0.000878663 | 0.0263598 | 30.0263 | 30 | -0.000304214 | -0.00273769 | 8.9965 | 8.99924 | 214.7093 | 0.0878663 | 214.898 | 0.0008782772 | -0.0003042603 | -0.0005740169 | -2.107087e-06 | 0.5300546 |  |  |  | 2.172882 | 0.000902925 | 0.0270877 | 30.0271 | 30 | -0.000307382 | -0.00276629 | 8.99677 | 8.99954 | 217.2882 | 0.0902925 | 217.4844 | 0.0009025176 | -0.0003074293 | -0.0005950884 | -6.991327e-06 | 0.5166111 |  |  |  | 2.14727 | 0.000877104 | 0.0263138 | 30.0271 | 30.0008 | -0.000292816 | -0.00263544 | 8.99768 | 9.00032 | 214.727 | 0.0877104 | 214.9153 | 0.0008767196 | -0.0002928589 | -0.0005838607 | 9.389372e-06 | 0.5015903 |  |  |  | 2.073353 | 0.000874954 | 0.0262486 | 30.0263 | 30 | -0.000256629 | -0.00230962 | 8.99756 | 8.99987 | 207.3353 | 0.0874954 | 207.5167 | 0.0008745715 | -0.0002566619 | -0.0006179095 | -3.802995e-05 | 0.4153714 |  |  |  | 2.748822 | 0.00121297 | 0.0363893 | 30.0366 | 30.0002 | -0.00033692 | -0.00303228 | 8.99695 | 8.99998 | 274.8822 | 0.121297 | 275.2156 | 0.001212235 | -0.0003369768 | -0.0008752582 | 4.273917e-07 | 0.3850027 |  |  |  | 2.018191 | 0.00085067 | 0.0255201 | 30.0255 | 30 | -0.000260411 | -0.00234371 | 8.99772 | 9.00007 | 201.8191 | 0.085067 | 201.9908 | 0.0008503084 | -0.0002604449 | -0.0005898635 | -2.44379e-05 | 0.4415342 |  |  |  | 2.169411 | 0.00096503 | 0.0289509 | 30.0289 | 30 | -0.000276174 | -0.0024855 | 8.99728 | 8.99977 | 216.9411 | 0.096503 | 217.1504 | 0.0009645647 | -0.0002762121 | -0.0006883525 | -2.34939e-05 | 0.4012655 |  |  |  | 2.033212 | 0.000969995 | 0.0290999 | 30.0291 | 30 | -0.000275324 | -0.00247808 | 8.99814 | 9.00062 | 203.3212 | 0.0969995 | 203.5185 | 0.0009695249 | -0.0002753619 | -0.000694163 | -4.391687e-05 | 0.3966819 |  |  |  | 2.186579 | 0.00104127 | 0.0312382 | 30.0313 | 30 | -0.000298593 | -0.00268725 | 8.99703 | 8.99972 | 218.6579 | 0.104127 | 218.8856 | 0.001040728 | -0.0002986376 | -0.0007420907 | -1.102926e-05 | 0.4024274 |  |  |  | 1.989006 | 0.000915776 | 0.027474 | 30.0283 | 30.0008 | -0.000282702 | -0.00254428 | 8.99731 | 8.99985 | 198.9006 | 0.0915776 | 199.0828 | 0.0009153569 | -0.000282742 | -0.000632615 | -3.371181e-05 | 0.4469416 |  |  |  | 2.383313 | 0.00106903 | 0.0320708 | 30.0321 | 30 | -0.000321089 | -0.00288986 | 8.9973 | 9.00019 | 238.3313 | 0.106903 | 238.5861 | 0.001068459 | -0.0003211406 | -0.0007473184 | -2.249478e-05 | 0.4297239 |  |  |  | 1.995393 | 0.000914839 | 0.0274454 | 30.0277 | 30.0003 | -0.000265924 | -0.00239326 | 8.99738 | 8.99977 | 199.5393 | 0.0914839 | 199.7219 | 0.0009144208 | -0.0002659594 | -0.0006484614 | -4.407828e-05 | 0.4101391 |  |  |  | 2.205424 | 0.000932396 | 0.0279723 | 30.0285 | 30.0005 | -0.000287346 | -0.00258613 | 8.99747 | 9.00006 | 220.5424 | 0.0932396 | 220.7481 | 0.0009319616 | -0.0002873873 | -0.0006445743 | -1.971779e-05 | 0.445856 |  |  |  | 2.309832 | 0.000948227 | 0.0284467 | 30.0283 | 29.9999 | -0.000292892 | -0.00263589 | 8.99688 | 8.99951 | 230.9832 | 0.0948227 | 231.2022 | 0.0009477777 | -0.0002929349 | -0.0006548428 | -3.25933e-06 | 0.4473362 |  |  |  | 2.295676 | 0.00103525 | 0.0310576 | 30.0311 | 30 | -0.000340041 | -0.00306034 | 8.99684 | 8.9999 | 229.5676 | 0.103525 | 229.8052 | 0.001034714 | -0.0003400988 | -0.0006946157 | -5.329922e-05 | 0.4896216 |  |  |  | 2.267431 | 0.000966958 | 0.029009 | 30.0293 | 30.0003 | -0.000291921 | -0.00262732 | 8.99747 | 9.0001 | 226.7431 | 0.0966958 | 226.9623 | 0.0009664908 | -0.0002919636 | -0.0006745272 | -3.632783e-06 | 0.4328419
94 |  | 2.164649 | 0.00124624 | 0.0373875 | 30.0376 | 30.0002 | -0.000316794 | -0.00285119 | 8.99728 | 9.00013 | 216.4649 | 0.124624 | 216.7346 | 0.001245464 | -0.0003168442 | -0.0009286199 | -0.0001038341 | 0.341199 |  |  |  | 2.034611 | 0.000735578 | 0.0220678 | 30.0227 | 30.0006 | -0.000246579 | -0.00221907 | 8.9972 | 8.99942 | 203.4611 | 0.0735578 | 203.6107 | 0.0007353076 | -0.0002466094 | -0.0004886982 | -6.643059e-06 | 0.5046252 |  |  |  | 2.079539 | 0.000830762 | 0.0249237 | 30.0259 | 30.001 | -0.000269759 | -0.0024278 | 8.99747 | 8.9999 | 207.9539 | 0.0830762 | 208.1267 | 0.0008304171 | -0.0002697954 | -0.0005606217 | 2.087338e-05 | 0.4812432 |  |  |  | 2.17693 | 0.000911832 | 0.0273549 | 30.0273 | 30 | -0.000281552 | -0.00253398 | 8.9975 | 9.00003 | 217.693 | 0.0911832 | 217.8915 | 0.0009114165 | -0.0002815916 | -0.0006298249 | 2.680821e-05 | 0.4470951 |  |  |  | 2.093271 | 0.000856977 | 0.0257093 | 30.0257 | 30 | -0.00029518 | -0.00265663 | 8.99738 | 9.00004 | 209.3271 | 0.0856977 | 209.5065 | 0.00085661 | -0.0002952236 | -0.0005613864 |  | 0.525883 |  |  |  | 2.17716 | 0.000899996 | 0.0269999 | 30.027 | 30 | -0.0003063 | -0.00275646 | 8.99648 | 8.99924 | 217.716 | 0.0899996 | 217.9119 | 0.0008995912 | -0.0003063469 | -0.0005932443 | 6.859639e-06 | 0.5163925 |  |  |  | 2.203824 | 0.000918182 | 0.0275454 | 30.0275 | 30 | -0.00031341 | -0.00282055 | 8.99672 | 8.99954 | 220.3824 | 0.0918182 | 220.5847 | 0.0009177607 | -0.0003134591 | -0.0006043016 | -4.713698e-06 | 0.518713 |  |  |  | 2.176208 | 0.000888168 | 0.0266457 | 30.0274 | 30.0008 | -0.000321811 | -0.0028964 | 8.99742 | 9.00032 | 217.6208 | 0.0888168 | 217.8141 | 0.0008877738 | -0.0003218628 | -0.000565911 | 8.744803e-06 | 0.5687516 |  |  |  | 2.103732 | 0.000893588 | 0.0268077 | 30.0268 | 30 | -0.000270121 | -0.00243105 | 8.99744 | 8.99987 | 210.3732 | 0.0893588 | 210.5612 | 0.000893189 | -0.0002701575 | -0.0006230315 | -3.280093e-05 | 0.4336177 |  |  |  | 2.782801 | 0.00121683 | 0.036505 | 30.0367 | 30.0002 | -0.000360278 | -0.00324249 | 8.99674 | 8.99998 | 278.2801 | 0.121683 | 278.6187 | 0.00121609 | -0.0003603429 | -0.0008557473 | -1.070153e-05 | 0.4210856 |  |  |  | 2.048936 | 0.000866462 | 0.0259939 | 30.026 | 30 | -0.000267733 | -0.00240961 | 8.99766 | 9.00007 | 204.8936 | 0.0866462 | 205.0712 | 0.0008660868 | -0.0002677688 | -0.000598318 | -2.19994e-05 | 0.447536 |  |  |  | 2.19978125 | 0.000984424 | 0.0295327 | 30.0295 | 30 | -0.000281965 | -0.00253762 | 8.99723 | 8.99977 | 219.978125 | 0.0984424 | 220.1947 | 0.0009839398 | -0.0002820048 | -0.000701935 | -1.797039e-05 | 0.4017534 |  |  |  | 2.062731 | 0.00098448 | 0.0295344 | 30.0296 | 30 | -0.000276341 | -0.00248724 | 8.99813 | 9.00062 | 206.2731 | 0.098448 | 206.4761 | 0.0009839957 | -0.0002763792 | -0.0007076165 | -4.417411e-05 | 0.3905776 |  |  |  | 2.216833 | 0.00105657 | 0.0316971 | 30.0317 | 30 | -0.00028829 | -0.00259453 | 8.99712 | 8.99972 | 221.6833 | 0.105657 | 221.9176 | 0.001056012 | -0.0002883316 | -0.0007676807 | -1.031402e-05 | 0.3755879 |  |  |  | 2.017951 | 0.000935117 | 0.0280543 | 30.0289 | 30.0008 | -0.000280405 | -0.00252361 | 8.99733 | 8.99985 | 201.7951 | 0.0935117 | 201.9838 | 0.0009346801 | -0.0002804443 | -0.0006542357 | -2.821854e-05 | 0.4286594 |  |  |  | 2.417146 | 0.00108014 | 0.0324043 | 30.0324 | 30 | -0.000328573 | -0.00295722 | 8.99723 | 9.00019 | 241.7146 | 0.108014 | 241.9757 | 0.001079557 | -0.000328627 | -0.0007509301 | -2.689594e-05 | 0.4376266 |  |  |  | 2.024848 | 0.000934065 | 0.0280222 | 30.0283 | 30.0003 | -0.000272538 | -0.00245278 | 8.99732 | 8.99977 | 202.4848 | 0.0934065 | 202.6739 | 0.000933629 | -0.0002725751 | -0.0006610539 | -3.903747e-05 | 0.4123342 |  |  |  | 2.235839 | 0.000945263 | 0.0283584 | 30.0289 | 30.0005 | -0.000299105 | -0.00269196 | 8.99736 | 9.00006 | 223.5839 | 0.0945263 | 223.7952 | 0.0009448165 | -0.0002991497 | -0.0006456668 | -1.999967e-05 | 0.4633191 |  |  |  | 2.34295 | 0.000958048 | 0.0287413 | 30.0286 | 29.9999 | -0.00029645 | -0.00266791 | 8.99684 | 8.99951 | 234.295 | 0.0958048 | 234.5194 | 0.0009575894 | -0.0002964939 | -0.0006610954 | -7.09283e-06 | 0.4484889 |  |  |  | 2.326864 | 0.00105179 | 0.0315538 | 30.0316 | 30 | -0.000337387 | -0.00303645 | 8.99687 | 8.9999 | 232.6864 | 0.105179 | 232.9311 | 0.001051237 | -0.0003374439 | -0.0007137933 | -5.157616e-05 | 0.4727474 |  |  |  | 2.298611 | 0.000983333 | 0.0295003 | 30.0298 | 30.0003 | -0.000305377 | -0.00274842 | 8.99735 | 9.0001 | 229.8611 | 0.0983333 | 230.0871 | 0.0009828498 | -0.0003054236 | -0.0006774262 | -6.300981e-07 | 0.4508589
95 |  | 2.194408 | 0.00126427 | 0.0379282 | 30.0381 | 30.0002 | -0.00032047 | -0.00288428 | 8.99725 | 9.00013 | 219.4408 | 0.126427 | 219.7182 | 0.001263471 | -0.0003205214 | -0.0009429501 | -0.0001044011 | 0.3399134 |  |  |  | 2.063291 | 0.000761058 | 0.0228322 | 30.0235 | 30.0006 | -0.000247282 | -0.0022254 | 8.9972 | 8.99942 | 206.3291 | 0.0761058 | 206.4861 | 0.0007607685 | -0.0002473126 | -0.000513456 | 8.340174e-06 | 0.4816627 |  |  |  | 2.108599 | 0.000839844 | 0.0251961 | 30.0262 | 30.001 | -0.000313213 | -0.00281889 | 8.99708 | 8.9999 | 210.8599 | 0.0839844 | 211.037 | 0.0008394915 | -0.0003132621 | -0.0005262295 | 1.862775e-05 | 0.5952956 |  |  |  | 2.207375 | 0.00093323 | 0.0279968 | 30.028 | 30 | -0.000287505 | -0.00258755 | 8.99744 | 9.00003 | 220.7375 | 0.093323 | 220.9434 | 0.0009327948 | -0.0002875463 | -0.0006452485 | 3.579598e-05 | 0.4456366 |  |  |  | 2.12257 | 0.000865549 | 0.0259665 | 30.026 | 30 | -0.000301207 | -0.00271087 | 8.99733 | 9.00004 | 212.257 | 0.0865549 | 212.4407 | 0.0008651746 | -0.0003012524 | -0.0005639223 |  | 0.534209 |  |  |  | 2.207439 | 0.000900269 | 0.027008 | 30.027 | 30 | -0.000316219 | -0.00284573 | 8.99639 | 8.99924 | 220.7439 | 0.0900269 | 220.9426 | 0.000899864 | -0.000316269 | -0.000583595 | -5.283702e-06 | 0.5419324 |  |  |  | 2.235199 | 0.000930528 | 0.0279158 | 30.0279 | 30 | -0.000298731 | -0.00268844 | 8.99685 | 8.99954 | 223.5199 | 0.0930528 | 223.7279 | 0.0009300953 | -0.0002987756 | -0.0006313197 | -5.52376e-06 | 0.4732557 |  |  |  | 2.205369 | 0.000901317 | 0.0270402 | 30.0278 | 30.0008 | -0.000307147 | -0.00276442 | 8.99756 | 9.00032 | 220.5369 | 0.0901317 | 220.7357 | 0.0009009111 | -0.0003071942 | -0.0005937169 | 1.009168e-05 | 0.5174085 |  |  |  | 2.133618 | 0.000897329 | 0.0269199 | 30.0269 | 30 | -0.00026894 | -0.00242042 | 8.99745 | 8.99987 | 213.3618 | 0.0897329 | 213.5532 | 0.0008969266 | -0.0002689762 | -0.0006279505 | -4.222167e-05 | 0.4283398 |  |  |  | 2.816729 | 0.001248 | 0.0374402 | 30.0376 | 30.0002 | -0.000353263 | -0.00317936 | 8.9968 | 8.99998 | 281.6729 | 0.1248 | 282.0244 | 0.001247222 | -0.0003533254 | -0.0008938965 | 5.434365e-06 | 0.3952643 |  |  |  | 2.079699 | 0.000877973 | 0.0263392 | 30.0263 | 30 | -0.000274823 | -0.00247342 | 8.99759 | 9.00007 | 207.9699 | 0.0877973 | 208.1525 | 0.0008775878 | -0.0002748608 | -0.000602727 | -2.38424e-05 | 0.4560286 |  |  |  | 2.230089 | 0.000994103 | 0.0298231 | 30.0298 | 30 | -0.000296726 | -0.00267047 | 8.9971 | 8.99977 | 223.0089 | 0.0994103 | 223.2306 | 0.0009936092 | -0.00029677 | -0.0006968392 | -2.211454e-05 | 0.4258802 |  |  |  | 2.092226 | 0.000993576 | 0.0298073 | 30.0298 | 30 | -0.000290986 | -0.00261905 | 8.998 | 9.00062 | 209.2226 | 0.0993576 | 209.4305 | 0.0009930827 | -0.0002910283 | -0.0007020544 | -4.979868e-05 | 0.4145382 |  |  |  | 2.247316 | 0.0010845 | 0.0325349 | 30.0326 | 30 | -0.000295057 | -0.00265543 | 8.99706 | 8.99972 | 224.7316 | 0.10845 | 224.9753 | 0.001083912 | -0.0002951005 | -0.0007888118 | 2.893389e-06 | 0.3741077 |  |  |  | 2.047048 | 0.00095016 | 0.0285056 | 30.0293 | 30.0008 | -0.000281195 | -0.00253072 | 8.99732 | 8.99985 | 204.7048 | 0.095016 | 204.8993 | 0.0009497089 | -0.0002812345 | -0.0006684743 | -2.708852e-05 | 0.4207111 |  |  |  | 2.450741 | 0.00110419 | 0.0331258 | 30.0331 | 30 | -0.000339403 | -0.00305469 | 8.99714 | 9.00019 | 245.0741 | 0.110419 | 245.3448 | 0.001103581 | -0.0003394606 | -0.0007641202 | -1.827763e-05 | 0.4442503 |  |  |  | 2.05408 | 0.000945892 | 0.028377 | 30.0287 | 30.0003 | -0.000271503 | -0.00244346 | 8.99733 | 8.99977 | 205.408 | 0.0945892 | 205.6023 | 0.0009454449 | -0.0002715399 | -0.0006739051 | -4.1275e-05 | 0.4029349 |  |  |  | 2.266579 | 0.000961355 | 0.0288411 | 30.0293 | 30.0005 | -0.000310153 | -0.0027914 | 8.99727 | 9.00006 | 226.6579 | 0.0961355 | 226.8758 | 0.0009608932 | -0.0003102011 | -0.0006506921 | -1.720395e-05 | 0.4767249 |  |  |  | 2.376345 | 0.000985196 | 0.0295558 | 30.0294 | 29.9999 | -0.000306566 | -0.00275895 | 8.99675 | 8.99951 | 237.6345 | 0.0985196 | 237.8686 | 0.000984711 | -0.000306613 | -0.000678098 | 6.252272e-06 | 0.4521662 |  |  |  | 2.358417 | 0.00107213 | 0.0321641 | 30.0322 | 30 | -0.000337241 | -0.00303514 | 8.99687 | 8.9999 | 235.8417 | 0.107213 | 236.0946 | 0.001071556 | -0.0003372979 | -0.0007342578 | -4.623505e-05 | 0.4593726 |  |  |  | 2.330022 | 0.000992203 | 0.0297664 | 30.0301 | 30.0003 | -0.000304915 | -0.00274427 | 8.99735 | 9.0001 | 233.0022 | 0.0992203 | 233.2334 | 0.0009917111 | -0.0003049615 | -0.0006867496 | -5.217203e-06 | 0.4440651
96 |  | 2.224403 | 0.00128205 | 0.0384618 | 30.0386 | 30.0002 | -0.000326226 | -0.00293608 | 8.9972 | 9.00013 | 222.4403 | 0.128205 | 222.7255 | 0.001281229 | -0.0003262792 | -0.0009549497 | -0.0001053656 | 0.3416716 |  |  |  | 2.092209 | 0.000770981 | 0.0231299 | 30.0238 | 30.0006 | -0.000256639 | -0.0023096 | 8.99711 | 8.99942 | 209.2209 | 0.0770981 | 209.3822 | 0.0007706839 | -0.0002566719 | -0.000514012 | 7.702384e-06 | 0.4993501 |  |  |  | 2.137737 | 0.000847907 | 0.025438 | 30.0264 | 30.001 | -0.000278757 | -0.00250878 | 8.99739 | 8.9999 | 213.7737 | 0.0847907 | 213.9549 | 0.0008475477 | -0.0002787959 | -0.0005687519 | 1.533403e-05 | 0.4901889 |  |  |  | 2.237651 | 0.000951301 | 0.028539 | 30.0285 | 30 | -0.000310569 | -0.00279513 | 8.99724 | 9.00003 | 223.7651 | 0.0951301 | 223.9779 | 0.0009508488 | -0.0003106172 | -0.0006402316 | 4.153041e-05 | 0.4851639 |  |  |  | 2.152173 | 0.00087429 | 0.0262287 | 30.0262 | 30 | -0.000307829 | -0.00277047 | 8.99727 | 9.00004 | 215.2173 | 0.087429 | 215.4054 | 0.000873908 | -0.0003078764 | -0.0005660316 |  | 0.5439208 |  |  |  | 2.237616 | 0.000919652 | 0.0275895 | 30.0275 | 30 | -0.000325047 | -0.00292517 | 8.99631 | 8.99924 | 223.7616 | 0.0919652 | 223.9674 | 0.0009192294 | -0.0003250998 | -0.0005941295 | 1.689901e-06 | 0.5471868 |  |  |  | 2.265462 | 0.000947972 | 0.0284392 | 30.0284 | 30 | -0.000316887 | -0.00285184 | 8.99669 | 8.99954 | 226.5462 | 0.0947972 | 226.761 | 0.000947523 | -0.0003169372 | -0.0006305857 | -7.801406e-07 | 0.5026077 |  |  |  | 2.234686 | 0.000916687 | 0.0275013 | 30.0283 | 30.0008 | -0.000298103 | -0.00268302 | 8.99764 | 9.00032 | 223.4686 | 0.0916687 | 223.6734 | 0.0009162671 | -0.0002981474 | -0.0006181197 | 1.359192e-05 | 0.4823458 |  |  |  | 2.163204 | 0.000912238 | 0.0273672 | 30.0274 | 30 | -0.000277332 | -0.00249595 | 8.99737 | 8.99987 | 216.3204 | 0.0912238 | 216.5177 | 0.0009118222 | -0.0002773705 | -0.0006344517 | -4.036309e-05 | 0.4371814 |  |  |  | 2.85057 | 0.00125678 | 0.0377038 | 30.0379 | 30.0002 | -0.000362755 | -0.00326479 | 8.99672 | 8.99998 | 285.057 | 0.125678 | 285.4152 | 0.001255991 | -0.0003628208 | -0.0008931701 | -7.267544e-07 | 0.4062169 |  |  |  | 2.109979 | 0.000897404 | 0.0269221 | 30.0269 | 30 | -0.000290757 | -0.00261683 | 8.99745 | 9.00007 | 210.9979 | 0.0897404 | 211.1872 | 0.0008970016 | -0.0002907993 | -0.0006062023 | -1.757094e-05 | 0.4797067 |  |  |  | 2.260267 | 0.00100452 | 0.0301356 | 30.0301 | 30 | -0.000304668 | -0.00274194 | 8.99702 | 8.99977 | 226.0267 | 0.100452 | 226.2538 | 0.001004016 | -0.0003047144 | -0.0006993014 | -2.546384e-05 | 0.4357412 |  |  |  | 2.122175 | 0.00101127 | 0.0303381 | 30.0304 | 30 | -0.000284907 | -0.00256434 | 8.99805 | 9.00062 | 212.2175 | 0.101127 | 212.4321 | 0.001010759 | -0.0002849476 | -0.0007258114 | -4.70692e-05 | 0.3925918 |  |  |  | 2.278324 | 0.00109188 | 0.0327565 | 30.0328 | 30 | -0.000304776 | -0.0027429 | 8.99697 | 8.99972 | 227.8324 | 0.109188 | 228.0812 | 0.001091284 | -0.0003048225 | -0.0007864619 | -4.658296e-06 | 0.3875871 |  |  |  | 2.077034 | 0.000959023 | 0.0287715 | 30.0296 | 30.0008 | -0.000271801 | -0.00244617 | 8.99741 | 8.99985 | 207.7034 | 0.0959023 | 207.9026 | 0.0009585634 | -0.0002718379 | -0.0006867255 | -3.255143e-05 | 0.3958466 |  |  |  | 2.484155 | 0.00111916 | 0.0335747 | 30.0336 | 30 | -0.000336202 | -0.00302588 | 8.99717 | 9.00019 | 248.4155 | 0.111916 | 248.6935 | 0.001118534 | -0.0003362585 | -0.0007822757 | -1.863675e-05 | 0.4298466 |  |  |  | 2.083848 | 0.000958288 | 0.0287489 | 30.029 | 30.0003 | -0.000276669 | -0.00248995 | 8.99728 | 8.99977 | 208.3848 | 0.0958288 | 208.5845 | 0.0009578291 | -0.0002767073 | -0.0006811219 | -4.320325e-05 | 0.4062522 |  |  |  | 2.297692 | 0.000974699 | 0.0292415 | 30.0297 | 30.0005 | -0.000299162 | -0.00269247 | 8.99736 | 9.00006 | 229.7692 | 0.0974699 | 229.9931 | 0.0009742243 | -0.0002992068 | -0.0006750175 | -1.731197e-05 | 0.4432578 |  |  |  | 2.409687 | 0.000992671 | 0.02978 | 30.0296 | 29.9999 | -0.000307075 | -0.00276353 | 8.99675 | 8.99951 | 240.9687 | 0.0992671 | 241.2079 | 0.0009921786 | -0.0003071222 | -0.0006850565 | -1.599078e-08 | 0.4483166 |  |  |  | 2.390157 | 0.0010885 | 0.0326549 | 30.0327 | 30 | -0.000348055 | -0.00313246 | 8.99677 | 8.9999 | 239.0157 | 0.10885 | 239.2758 | 0.001087908 | -0.0003481156 | -0.0007397924 | -4.494443e-05 | 0.4705585 |  |  |  | 2.361394 | 0.00100967 | 0.0302905 | 30.0306 | 30.0003 | -0.000292925 | -0.00263635 | 8.99746 | 9.0001 | 236.1394 | 0.100967 | 236.3778 | 0.001009161 | -0.0002929679 | -0.0007161927 | -1.208119e-06 | 0.409063
97 |  | 2.254353 | 0.00130073 | 0.0390221 | 30.0392 | 30.0002 | -0.000318565 | -0.00286713 | 8.99727 | 9.00013 | 225.4353 | 0.130073 | 225.7285 | 0.001299885 | -0.0003186158 | -0.000981269 | -0.0001054056 | 0.3246977 |  |  |  | 2.121749 | 0.000784408 | 0.0235327 | 30.0242 | 30.0006 | -0.000252949 | -0.0022764 | 8.99715 | 8.99942 | 212.1749 | 0.0784408 | 212.3413 | 0.0007841005 | -0.000252981 | -0.0005311195 | 1.033598e-05 | 0.4763165 |  |  |  | 2.16675 | 0.000868221 | 0.0260475 | 30.027 | 30.001 | -0.000284729 | -0.00256253 | 8.99733 | 8.9999 | 216.675 | 0.0868221 | 216.8631 | 0.0008678443 | -0.0002847695 | -0.0005830748 | 2.431867e-05 | 0.4883928 |  |  |  | 2.268264 | 0.000953662 | 0.0286098 | 30.0286 | 30 | -0.000314637 | -0.00283174 | 8.9972 | 9.00003 | 226.8264 | 0.0953662 | 227.0428 | 0.0009532076 | -0.0003146865 | -0.000638521 | 3.144641e-05 | 0.4928365 |  |  |  | 2.181466 | 0.000897121 | 0.0269136 | 30.0269 | 30 | -0.000300084 | -0.00270077 | 8.99734 | 9.00004 | 218.1466 | 0.0897121 | 218.3423 | 0.0008967188 | -0.000300129 | -0.0005965898 |  | 0.5030744 |  |  |  | 2.267829 | 0.000936443 | 0.0280932 | 30.0281 | 30 | -0.000316543 | -0.00284864 | 8.99639 | 8.99924 | 226.7829 | 0.0936443 | 226.9953 | 0.0009360048 | -0.0003165931 | -0.0006194117 | 6.06077e-06 | 0.511119 |  |  |  | 2.295814 | 0.000953609 | 0.0286083 | 30.0286 | 30 | -0.000305517 | -0.00274952 | 8.99679 | 8.99954 | 229.5814 | 0.0953609 | 229.8003 | 0.0009531546 | -0.0003055637 | -0.0006475909 | -7.858812e-06 | 0.4718468 |  |  |  | 2.263252 | 0.000924956 | 0.0277494 | 30.0285 | 30.0008 | -0.000313245 | -0.0028193 | 8.9975 | 9.00032 | 226.3252 | 0.0924956 | 226.5345 | 0.0009245285 | -0.0003132941 | -0.0006112344 | 1.030679e-05 | 0.5125596 |  |  |  | 2.193413 | 0.000927257 | 0.0278177 | 30.0278 | 30 | -0.000278492 | -0.00250639 | 8.99736 | 8.99987 | 219.3413 | 0.0927257 | 219.5446 | 0.0009268274 | -0.0002785308 | -0.0006482966 | -3.866946e-05 | 0.4296348 |  |  |  | 2.884168 | 0.00128077 | 0.0384232 | 30.0386 | 30.0002 | -0.000357579 | -0.0032182 | 8.99677 | 8.99998 | 288.4168 | 0.128077 | 288.7862 | 0.001279951 | -0.0003576429 | -0.0009223076 | 8.39012e-06 | 0.3877697 |  |  |  | 2.141474 | 0.000909836 | 0.0272951 | 30.0273 | 30 | -0.000294819 | -0.00265339 | 8.99741 | 9.00007 | 214.1474 | 0.0909836 | 214.3422 | 0.0009094224 | -0.0002948625 | -0.0006145599 | -1.881339e-05 | 0.4797945 |  |  |  | 2.29088 | 0.0010277 | 0.030831 | 30.0308 | 30 | -0.000312166 | -0.00280942 | 8.99696 | 8.99977 | 229.088 | 0.10277 | 229.3234 | 0.001027172 | -0.0003122147 | -0.0007149575 | -1.627457e-05 | 0.4366899 |  |  |  | 2.15246 | 0.00102377 | 0.0307133 | 30.0307 | 30 | -0.000294677 | -0.00265228 | 8.99796 | 9.00062 | 215.246 | 0.102377 | 215.4664 | 0.001023246 | -0.0002947204 | -0.0007285259 | -4.969125e-05 | 0.4045435 |  |  |  | 2.309084 | 0.00110758 | 0.0332275 | 30.0333 | 30 | -0.000317676 | -0.00285899 | 8.99686 | 8.99972 | 230.9084 | 0.110758 | 231.1641 | 0.001106967 | -0.0003177265 | -0.0007892406 | -3.789339e-06 | 0.4025724 |  |  |  | 2.106386 | 0.000977225 | 0.0293175 | 30.0301 | 30.0008 | -0.000298468 | -0.00268617 | 8.99717 | 8.99985 | 210.6386 | 0.0977225 | 210.8445 | 0.0009767478 | -0.0002985126 | -0.0006782353 | -2.839135e-05 | 0.4401313 |  |  |  | 2.51792 | 0.00113952 | 0.0341855 | 30.0342 | 30 | -0.000351785 | -0.00316613 | 8.99703 | 9.00019 | 251.792 | 0.113952 | 252.0789 | 0.001138871 | -0.0003518469 | -0.0007870243 | -1.377981e-05 | 0.4470597 |  |  |  | 2.11383 | 0.000978416 | 0.0293527 | 30.0296 | 30.0003 | -0.000274625 | -0.00247156 | 8.9973 | 8.99977 | 211.383 | 0.0978416 | 211.5899 | 0.0009779377 | -0.0002746627 | -0.0007032749 | -3.751777e-05 | 0.3905481 |  |  |  | 2.328969 | 0.000989405 | 0.0296826 | 30.0302 | 30.0005 | -0.000313525 | -0.00282174 | 8.99724 | 9.00006 | 232.8969 | 0.0989405 | 233.1274 | 0.0009889159 | -0.0003135742 | -0.0006753417 | -1.613256e-05 | 0.4643193 |  |  |  | 2.442618 | 0.00101148 | 0.0303444 | 30.0302 | 29.9999 | -0.000306578 | -0.00275905 | 8.99675 | 8.99951 | 244.2618 | 0.101148 | 244.5088 | 0.001010969 | -0.000306625 | -0.0007043438 | 5.195795e-06 | 0.4353343 |  |  |  | 2.421824 | 0.00110448 | 0.0331345 | 30.0331 | 30 | -0.000347548 | -0.0031279 | 8.99678 | 8.9999 | 242.1824 | 0.110448 | 242.4499 | 0.001103871 | -0.0003476084 | -0.0007562621 | -4.400933e-05 | 0.4596401 |  |  |  | 2.392802 | 0.00102948 | 0.0308846 | 30.0312 | 30.0003 | -0.000305998 | -0.00275401 | 8.99734 | 9.0001 | 239.2802 | 0.102948 | 239.5265 | 0.00102895 | -0.0003060448 | -0.0007229056 | 5.12272e-06 | 0.4233538
98 |  | 2.28438 | 0.0013168 | 0.0395043 | 30.0397 | 30.0002 | -0.00033243 | -0.00299192 | 8.99714 | 9.00013 | 228.438 | 0.13168 | 228.7388 | 0.001315934 | -0.0003324853 | -0.0009834485 | -0.0001080974 | 0.338081 |  |  |  | 2.151412 | 0.000800422 | 0.0240132 | 30.0247 | 30.0006 | -0.000254842 | -0.00229343 | 8.99713 | 8.99942 | 215.1412 | 0.0800422 | 215.3134 | 0.0008001018 | -0.0002548745 | -0.0005452274 | 1.550723e-05 | 0.4674646 |  |  |  | 2.196398 | 0.000883057 | 0.0264926 | 30.0275 | 30.001 | -0.000283932 | -0.00255536 | 8.99734 | 8.9999 | 219.6398 | 0.0883057 | 219.8338 | 0.0008826673 | -0.0002839723 | -0.000598695 | 2.758674e-05 | 0.4743188 |  |  |  | 2.299322 | 0.000986375 | 0.0295912 | 30.0295 | 30 | -0.000315569 | -0.00284013 | 8.99719 | 9.00003 | 229.9322 | 0.0986375 | 230.159 | 0.0009858889 | -0.0003156188 | -0.00067027 | 5.14761e-05 | 0.470883 |  |  |  | 2.210875 | 0.000908606 | 0.0272582 | 30.0273 | 30 | -0.000305271 | -0.00274745 | 8.99729 | 9.00004 | 221.0875 | 0.0908606 | 221.2884 | 0.0009081935 | -0.0003053176 | -0.0006028759 |  | 0.5064353 |  |  |  | 2.298192 | 0.000942286 | 0.0282685 | 30.0282 | 30 | -0.000321608 | -0.00289423 | 8.99634 | 8.99924 | 229.8192 | 0.0942286 | 230.0357 | 0.0009418423 | -0.0003216597 | -0.0006201826 | -5.575542e-07 | 0.5186533 |  |  |  | 2.326621 | 0.000976389 | 0.0292917 | 30.0293 | 30 | -0.000311286 | -0.00280143 | 8.99674 | 8.99954 | 232.6621 | 0.0976389 | 232.8893 | 0.0009759126 | -0.0003113345 | -0.0006645782 | 1.981286e-06 | 0.4684693 |  |  |  | 2.292293 | 0.000940511 | 0.028216 | 30.029 | 30.0008 | -0.000323745 | -0.00291381 | 8.99741 | 9.00032 | 229.2293 | 0.0940511 | 229.4449 | 0.000940069 | -0.0003237974 | -0.0006162716 | 1.410183e-05 | 0.5254135 |  |  |  | 2.223312 | 0.000944 | 0.02832 | 30.0283 | 30 | -0.000289148 | -0.0026023 | 8.99727 | 8.99987 | 222.3312 | 0.0944 | 222.5411 | 0.0009435547 | -0.0002891898 | -0.0006543649 | -3.511951e-05 | 0.4419397 |  |  |  | 2.918738 | 0.00129069 | 0.0387209 | 30.0389 | 30.0002 | -0.000372703 | -0.00335432 | 8.99663 | 8.99998 | 291.8738 | 0.129069 | 292.2505 | 0.001289858 | -0.0003727725 | -0.0009170853 | 3.043736e-06 | 0.4064752 |  |  |  | 2.172977 | 0.000927388 | 0.0278216 | 30.0278 | 30 | -0.000281902 | -0.00253713 | 8.99753 | 9.00007 | 217.2977 | 0.0927388 | 217.4992 | 0.0009269582 | -0.0002819417 | -0.0006450165 | -1.494927e-05 | 0.4371078 |  |  |  | 2.3214 | 0.00103523 | 0.0310569 | 30.031 | 30 | -0.000310372 | -0.00279328 | 8.99697 | 8.99977 | 232.14 | 0.103523 | 232.3803 | 0.001034695 | -0.0003104202 | -0.0007242743 | -2.26615e-05 | 0.4285947 |  |  |  | 2.182951 | 0.00104254 | 0.0312763 | 30.0313 | 30 | -0.000307458 | -0.00276731 | 8.99785 | 9.00062 | 218.2951 | 0.104254 | 218.5227 | 0.001041997 | -0.0003075053 | -0.0007344917 | -4.616011e-05 | 0.4186641 |  |  |  | 2.339846 | 0.00112161 | 0.0336484 | 30.0337 | 30 | -0.00031388 | -0.00282483 | 8.99689 | 8.99972 | 233.9846 | 0.112161 | 234.247 | 0.001120981 | -0.0003139293 | -0.0008070522 | -4.588516e-06 | 0.3889826 |  |  |  | 2.136103 | 0.000994057 | 0.0298225 | 30.0306 | 30.0008 | -0.00028806 | -0.0025925 | 8.99726 | 8.99985 | 213.6103 | 0.0994057 | 213.8226 | 0.0009935633 | -0.0002881015 | -0.0007054618 | -2.577328e-05 | 0.4083871 |  |  |  | 2.55211 | 0.00115697 | 0.034709 | 30.0347 | 30 | -0.000346623 | -0.00311967 | 8.99707 | 9.00019 | 255.211 | 0.115697 | 255.5063 | 0.001156301 | -0.0003466831 | -0.0008096181 | -1.202174e-05 | 0.4282057 |  |  |  | 2.143395 | 0.000993768 | 0.0298133 | 30.0301 | 30.0003 | -0.000284141 | -0.0025572 | 8.99722 | 8.99977 | 214.3395 | 0.0993768 | 214.5525 | 0.0009932745 | -0.0002841814 | -0.0007090932 | -3.639916e-05 | 0.4007673 |  |  |  | 2.360107 | 0.00100758 | 0.0302278 | 30.0307 | 30.0005 | -0.000305146 | -0.00274633 | 8.99731 | 9.00006 | 236.0107 | 0.100758 | 236.2485 | 0.001007073 | -0.0003051926 | -0.0007018802 | -1.143162e-05 | 0.4348215 |  |  |  | 2.475629 | 0.00103238 | 0.0309711 | 30.0308 | 29.9999 | -0.000310021 | -0.00279004 | 8.99672 | 8.99951 | 247.5629 | 0.103238 | 247.8185 | 0.001031847 | -0.0003100691 | -0.0007217784 | 1.246026e-05 | 0.4295904 |  |  |  | 2.453839 | 0.00111868 | 0.0335603 | 30.0336 | 30 | -0.000362108 | -0.00325894 | 8.99664 | 8.9999 | 245.3839 | 0.111868 | 245.6584 | 0.001118055 | -0.0003621736 | -0.0007558812 | -4.501603e-05 | 0.4791409 |  |  |  | 2.423999 | 0.001034 | 0.0310203 | 30.0313 | 30.0003 | -0.000309143 | -0.00278231 | 8.99731 | 9.0001 | 242.3999 | 0.1034 | 242.6505 | 0.001033466 | -0.0003091908 | -0.000724275 | -3.715146e-06 | 0.426897
99 |  | 2.315314 | 0.00133388 | 0.0400166 | 30.0402 | 30.0002 | -0.000334438 | -0.00300998 | 8.99712 | 9.00013 | 231.5314 | 0.133388 | 231.8402 | 0.001332991 | -0.0003344939 | -0.0009984972 | -0.000110348 | 0.3349974 |  |  |  | 2.181011 | 0.000813442 | 0.0244038 | 30.025 | 30.0006 | -0.000264776 | -0.00238283 | 8.99704 | 8.99942 | 218.1011 | 0.0813442 | 218.2785 | 0.0008131113 | -0.0002648111 | -0.0005483003 | 1.771175e-05 | 0.4829672 |  |  |  | 2.226431 | 0.000893509 | 0.0268061 | 30.0278 | 30.001 | -0.000287253 | -0.00258525 | 8.99731 | 8.9999 | 222.6431 | 0.0893509 | 222.842 | 0.0008931101 | -0.0002872943 | -0.0006058158 | 2.632837e-05 | 0.4742271 |  |  |  | 2.330716 | 0.000988932 | 0.0296679 | 30.0296 | 30 | -0.000331913 | -0.00298723 | 8.99704 | 9.00003 | 233.0716 | 0.0988932 | 233.3021 | 0.0009884433 | -0.0003319681 | -0.0006564752 | 4.127025e-05 | 0.5056826 |  |  |  | 2.240662 | 0.000925539 | 0.0277662 | 30.0278 | 30 | -0.000309597 | -0.00278639 | 8.99725 | 9.00004 | 224.0662 | 0.0925539 | 224.2736 | 0.000925111 | -0.0003096449 | -0.000615466 |  | 0.5031065 |  |  |  | 2.328822 | 0.000966549 | 0.0289964 | 30.029 | 30 | -0.000336117 | -0.0030248 | 8.99621 | 8.99924 | 232.8822 | 0.0966549 | 233.1073 | 0.0009660822 | -0.0003361735 | -0.0006299087 | 1.109883e-05 | 0.5336861 |  |  |  | 2.357384 | 0.000986221 | 0.0295866 | 30.0296 | 30 | -0.00033906 | -0.00305138 | 8.99649 | 8.99954 | 235.7384 | 0.0986221 | 235.9709 | 0.000985735 | -0.0003391175 | -0.0006466175 | -1.083514e-06 | 0.5244484 |  |  |  | 2.321721 | 0.000962119 | 0.0288643 | 30.0296 | 30.0008 | -0.000326372 | -0.00293745 | 8.99738 | 9.00032 | 232.1721 | 0.0962119 | 232.3955 | 0.0009616565 | -0.0003264253 | -0.0006352312 | 2.378178e-05 | 0.5138685 |  |  |  | 2.253862 | 0.00096181 | 0.0288543 | 30.0289 | 30 | -0.00029889 | -0.00268997 | 8.99718 | 8.99987 | 225.3862 | 0.096181 | 225.603 | 0.0009613478 | -0.0002989347 | -0.0006624131 | -3.079198e-05 | 0.4512814 |  |  |  | 2.952989 | 0.0013114 | 0.0393423 | 30.0395 | 30.0002 | -0.000378983 | -0.00341084 | 8.99657 | 8.99998 | 295.2989 | 0.13114 | 295.6862 | 0.001310541 | -0.0003790548 | -0.000931486 | 8.5991e-06 | 0.4069356 |  |  |  | 2.204623 | 0.000939061 | 0.0281718 | 30.0282 | 30 | -0.000285862 | -0.00257277 | 8.99749 | 9.00007 | 220.4623 | 0.0939061 | 220.6693 | 0.0009386204 | -0.0002859029 | -0.0006527175 | -1.701549e-05 | 0.4380193 |  |  |  | 2.352175 | 0.00105354 | 0.0316063 | 30.0316 | 30 | -0.00031767 | -0.00285895 | 8.99691 | 8.99977 | 235.2175 | 0.105354 | 235.4653 | 0.001052985 | -0.0003177205 | -0.0007352649 | -1.840795e-05 | 0.432117 |  |  |  | 2.213092 | 0.00105276 | 0.0315829 | 30.0316 | 30 | -0.000311928 | -0.00280755 | 8.99781 | 9.00062 | 221.3092 | 0.105276 | 221.5422 | 0.001052206 | -0.0003119767 | -0.0007402296 | -5.098668e-05 | 0.4214593 |  |  |  | 2.370964 | 0.00114112 | 0.0342335 | 30.0343 | 30 | -0.000318679 | -0.00286802 | 8.99685 | 8.99972 | 237.0964 | 0.114112 | 237.367 | 0.001140469 | -0.0003187298 | -0.0008217396 | -9.212925e-08 | 0.387872 |  |  |  | 2.166577 | 0.00100584 | 0.0301759 | 30.031 | 30.0008 | -0.000294931 | -0.00265433 | 8.9972 | 8.99985 | 216.6577 | 0.100584 | 216.8757 | 0.001005334 | -0.0002949745 | -0.00071036 | -2.855666e-05 | 0.4152465 |  |  |  | 2.586188 | 0.00116696 | 0.0350087 | 30.035 | 30 | -0.00036358 | -0.00327229 | 8.99692 | 9.00019 | 258.6188 | 0.116696 | 258.9206 | 0.00116628 | -0.0003636461 | -0.0008026335 | -1.765567e-05 | 0.4530662 |  |  |  | 2.173532 | 0.00101157 | 0.0303473 | 30.0306 | 30.0003 | -0.000287083 | -0.00258368 | 8.99719 | 8.99977 | 217.3532 | 0.101157 | 217.573 | 0.001011059 | -0.0002871242 | -0.0007239345 | -3.311106e-05 | 0.3966163 |  |  |  | 2.391729 | 0.00101947 | 0.0305846 | 30.0311 | 30.0005 | -0.00032393 | -0.00291539 | 8.99714 | 9.00006 | 239.1729 | 0.101947 | 239.4168 | 0.001018951 | -0.0003239825 | -0.0006949682 | -1.321242e-05 | 0.4661832 |  |  |  | 2.508779 | 0.00104499 | 0.0313497 | 30.0312 | 29.9999 | -0.00032397 | -0.00291557 | 8.9966 | 8.99951 | 250.8779 | 0.104499 | 251.1401 | 0.001044444 | -0.0003240225 | -0.0007204219 | 1.139406e-05 | 0.4497677 |  |  |  | 2.485824 | 0.00113654 | 0.0340963 | 30.0341 | 30 | -0.000359751 | -0.00323772 | 8.99667 | 8.9999 | 248.5824 | 0.113654 | 248.8649 | 0.001135895 | -0.0003598157 | -0.0007760789 | -4.235724e-05 | 0.4636329 |  |  |  | 2.455703 | 0.00104904 | 0.0314714 | 30.0318 | 30.0003 | -0.000321941 | -0.0028975 | 8.9972 | 9.0001 | 245.5703 | 0.104904 | 245.8279 | 0.00104849 | -0.0003219928 | -0.0007264973 | -2.272031e-06 | 0.4432127
100 |  | 2.346484 | 0.00134746 | 0.0404242 | 30.0406 | 30.0002 | -0.000344083 | -0.0030968 | 8.99704 | 9.00013 | 234.6484 | 0.134746 | 234.9646 | 0.001346553 | -0.0003441422 | -0.001002411 | -0.0001162372 | 0.3433146 |  |  |  | 2.210522 | 0.000819262 | 0.0245784 | 30.0252 | 30.0006 | -0.000259502 | -0.00233537 | 8.99709 | 8.99942 | 221.0522 | 0.0819262 | 221.2333 | 0.0008189266 | -0.0002595357 | -0.0005593909 | 1.275987e-05 | 0.4639612 |  |  |  | 2.256065 | 0.000917244 | 0.0275182 | 30.0285 | 30.001 | -0.000308631 | -0.00277764 | 8.99712 | 8.9999 | 225.6065 | 0.0917244 | 225.8135 | 0.0009168236 | -0.0003086786 | -0.000608145 | 3.848411e-05 | 0.5075741 |  |  |  | 2.361879 | 0.00100538 | 0.0301612 | 30.0301 | 30 | -0.000330827 | -0.00297746 | 8.99705 | 9.00003 | 236.1879 | 0.100538 | 236.4254 | 0.001004875 | -0.0003308817 | -0.0006739932 | 4.502172e-05 | 0.4909274 |  |  |  | 2.270585 | 0.000939157 | 0.0281747 | 30.0282 | 30 | -0.000327553 | -0.00294799 | 8.99709 | 9.00004 | 227.0585 | 0.0939157 | 227.2717 | 0.0009387163 | -0.0003276067 | -0.0006111096 |  | 0.5360849 |  |  |  | 2.359909 | 0.000973323 | 0.0291997 | 30.0292 | 30 | -0.000342994 | -0.00308668 | 8.99615 | 8.99924 | 235.9909 | 0.0973323 | 236.2206 | 0.0009728496 | -0.0003430528 | -0.0006297968 | 5.111959e-06 | 0.544704 |  |  |  | 2.388739 | 0.00100799 | 0.0302397 | 30.0302 | 30 | -0.000310506 | -0.00279441 | 8.99674 | 8.99954 | 238.8739 | 0.100799 | 239.1147 | 0.001007482 | -0.0003105542 | -0.0006969281 | 7.516729e-06 | 0.4456044 |  |  |  | 2.351626 | 0.000969734 | 0.0290928 | 30.0298 | 30.0008 | -0.00033662 | -0.00302969 | 8.99729 | 9.00032 | 235.1626 | 0.0969734 | 235.3907 | 0.0009692641 | -0.0003366767 | -0.0006325874 | 1.930167e-05 | 0.5322216 |  |  |  | 2.284219 | 0.000961254 | 0.0288376 | 30.0289 | 30 | -0.000301669 | -0.00271499 | 8.99715 | 8.99987 | 228.4219 | 0.0961254 | 228.6415 | 0.0009607923 | -0.0003017145 | -0.0006590778 | -4.471008e-05 | 0.4577829 |  |  |  | 2.987698 | 0.00132457 | 0.0397373 | 30.0399 | 30.0002 | -0.000371733 | -0.00334559 | 8.99664 | 8.99998 | 298.7698 | 0.132457 | 299.1655 | 0.001323694 | -0.0003718021 | -0.0009518914 | 6.431722e-06 | 0.390593 |  |  |  | 2.235907 | 0.000951317 | 0.0285395 | 30.0285 | 30 | -0.000308275 | -0.0027745 | 8.99729 | 9.00007 | 223.5907 | 0.0951317 | 223.8034 | 0.0009508648 | -0.0003083225 | -0.0006425423 | -1.834387e-05 | 0.4798479 |  |  |  | 2.383545 | 0.00106641 | 0.0319922 | 30.032 | 30 | -0.00031367 | -0.00282296 | 8.99694 | 8.99977 | 238.3545 | 0.106641 | 238.6087 | 0.001065842 | -0.0003137192 | -0.0007521226 | -1.985399e-05 | 0.4171118 |  |  |  | 2.243423 | 0.00106982 | 0.0320946 | 30.0321 | 30 | -0.000312133 | -0.00280939 | 8.99781 | 9.00062 | 224.3423 | 0.106982 | 224.5823 | 0.001069248 | -0.0003121817 | -0.0007570664 | -4.908328e-05 | 0.4123571 |  |  |  | 2.401949 | 0.00115296 | 0.0345888 | 30.0346 | 30 | -0.000324239 | -0.00291806 | 8.9968 | 8.99972 | 240.1949 | 0.115296 | 240.4719 | 0.001152296 | -0.0003242916 | -0.0008280043 | -3.184865e-06 | 0.3916545 |  |  |  | 2.196252 | 0.0010184 | 0.0305528 | 30.0314 | 30.0008 | -0.000287194 | -0.00258471 | 8.99727 | 8.99985 | 219.6252 | 0.10184 | 219.8489 | 0.001017882 | -0.0002872352 | -0.0007306465 | -3.018333e-05 | 0.3931248 |  |  |  | 2.620253 | 0.00119447 | 0.0358341 | 30.0358 | 30 | -0.000346328 | -0.00311702 | 8.99707 | 9.00019 | 262.0253 | 0.119447 | 262.3383 | 0.001193757 | -0.000346388 | -0.0008473692 | -5.805496e-06 | 0.4087805 |  |  |  | 2.203715 | 0.00103086 | 0.030926 | 30.0312 | 30.0003 | -0.000292877 | -0.00263583 | 8.99714 | 8.99977 | 220.3715 | 0.103086 | 220.5986 | 0.001030329 | -0.0002929199 | -0.0007374091 | -2.836105e-05 | 0.3972285 |  |  |  | 2.423344 | 0.0010311 | 0.0309336 | 30.0314 | 30.0005 | -0.00032144 | -0.00289298 | 8.99716 | 9.00006 | 242.3344 | 0.10311 | 242.5843 | 0.001030569 | -0.0003214917 | -0.0007090771 | -1.52501e-05 | 0.4533945 |  |  |  | 2.542059 | 0.00105798 | 0.0317393 | 30.0316 | 29.9999 | -0.000319863 | -0.00287861 | 8.99663 | 8.99951 | 254.2059 | 0.105798 | 254.4749 | 0.001057421 | -0.0003199142 | -0.0007375066 | 1.065308e-05 | 0.4337781 |  |  |  | 2.518274 | 0.00115313 | 0.034594 | 30.0346 | 30 | -0.000350102 | -0.00315089 | 8.99675 | 8.9999 | 251.8274 | 0.115313 | 252.1178 | 0.001152466 | -0.0003501633 | -0.0008023024 | -4.118701e-05 | 0.4364481 |  |  |  | 2.487376 | 0.00106949 | 0.0320849 | 30.0324 | 30.0003 | -0.000320906 | -0.00288818 | 8.99721 | 9.0001 | 248.7376 | 0.106949 | 249.0037 | 0.001068919 | -0.0003209575 | -0.000747961 | 4.581888e-06 | 0.4291099
101 |  | 2.377804 | 0.00136824 | 0.0410476 | 30.0412 | 30.0002 | -0.000338767 | -0.00304895 | 8.99709 | 9.00013 | 237.7804 | 0.136824 | 238.1057 | 0.001367305 | -0.0003388244 | -0.00102848 | -0.0001150408 | 0.3294418 |  |  |  | 2.2398 | 0.00083724 | 0.0251177 | 30.0258 | 30.0006 | -0.000258437 | -0.00232579 | 8.9971 | 8.99942 | 223.98 | 0.083724 | 224.1675 | 0.0008368897 | -0.0002584704 | -0.0005784193 | 2.003092e-05 | 0.4468565 |  |  |  | 2.285841 | 0.000920813 | 0.0276253 | 30.0286 | 30.001 | -0.000317674 | -0.00285904 | 8.99704 | 8.9999 | 228.5841 | 0.0920813 | 228.7946 | 0.0009203893 | -0.0003177245 | -0.0006026648 | 3.045431e-05 | 0.5271993 |  |  |  | 2.393224 | 0.00101287 | 0.0303861 | 30.0303 | 30 | -0.000333517 | -0.00300166 | 8.99703 | 9.00003 | 239.3224 | 0.101287 | 239.5648 | 0.001012357 | -0.0003335726 | -0.0006787848 | 3.975868e-05 | 0.4914262 |  |  |  | 2.300879 | 0.000956894 | 0.0287068 | 30.0287 | 30 | -0.000332396 | -0.00299158 | 8.99705 | 9.00004 | 230.0879 | 0.0956894 | 230.3081 | 0.0009564365 | -0.0003324513 | -0.0006239852 |  | 0.5327871 |  |  |  | 2.39071 | 0.000985001 | 0.02955 | 30.0295 | 30 | -0.000353647 | -0.00318256 | 8.99605 | 8.99924 | 239.071 | 0.0985001 | 239.3065 | 0.0009845162 | -0.0003537095 | -0.0006308067 | 4.136092e-06 | 0.5607258 |  |  |  | 2.420521 | 0.00101705 | 0.0305116 | 30.0305 | 30 | -0.000329922 | -0.00296915 | 8.99657 | 8.99954 | 242.0521 | 0.101705 | 242.2983 | 0.001016533 | -0.0003299764 | -0.0006865567 | 3.25393e-06 | 0.4806252 |  |  |  | 2.381401 | 0.000991736 | 0.0297528 | 30.0305 | 30.0008 | -0.000346826 | -0.00312155 | 8.9972 | 9.00032 | 238.1401 | 0.0991736 | 238.3763 | 0.0009912446 | -0.0003468862 | -0.0006443584 | 2.92332e-05 | 0.5383435 |  |  |  | 2.314663 | 0.000987709 | 0.0296313 | 30.0297 | 30 | -0.000288184 | -0.00259362 | 8.99728 | 8.99987 | 231.4663 | 0.0987709 | 231.695 | 0.0009872215 | -0.0002882255 | -0.000698996 | -3.1709e-05 | 0.4123422 |  |  |  | 3.022221 | 0.00134102 | 0.0402308 | 30.0404 | 30.0002 | -0.000390264 | -0.00351237 | 8.99647 | 8.99998 | 302.2221 | 0.134102 | 302.6274 | 0.001340122 | -0.0003903402 | -0.0009497815 | 7.616716e-06 | 0.4109789 |  |  |  | 2.266788 | 0.000967657 | 0.0290297 | 30.029 | 30 | -0.000291824 | -0.00262643 | 8.99744 | 9.00007 | 226.6788 | 0.0967657 | 226.8981 | 0.0009671891 | -0.0002918666 | -0.0006753225 | -1.542143e-05 | 0.4321884 |  |  |  | 2.414869 | 0.00108739 | 0.0326218 | 30.0326 | 30 | -0.000313206 | -0.00281878 | 8.99695 | 8.99977 | 241.4869 | 0.108739 | 241.7495 | 0.001086799 | -0.0003132551 | -0.0007735442 | -1.318779e-05 | 0.4049608 |  |  |  | 2.273688 | 0.00108737 | 0.0326211 | 30.0326 | 30 | -0.000317728 | -0.00285975 | 8.99776 | 9.00062 | 227.3688 | 0.108737 | 227.616 | 0.001086779 | -0.0003177785 | -0.0007690008 | -4.66589e-05 | 0.4132356 |  |  |  | 2.43357 | 0.00116886 | 0.0350658 | 30.0351 | 30 | -0.000323606 | -0.00291236 | 8.99681 | 8.99972 | 243.357 | 0.116886 | 243.6415 | 0.001168177 | -0.0003236584 | -0.000844519 | -2.533406e-06 | 0.3832458 |  |  |  | 2.226083 | 0.00103129 | 0.0309394 | 30.0317 | 30.0008 | -0.000311314 | -0.00280178 | 8.99705 | 8.99985 | 222.6083 | 0.103129 | 222.8379 | 0.001030759 | -0.0003113625 | -0.0007193961 | -3.155554e-05 | 0.4328109 |  |  |  | 2.654656 | 0.00121004 | 0.0363012 | 30.0363 | 30 | -0.000362803 | -0.0032653 | 8.99693 | 9.00019 | 265.4656 | 0.121004 | 265.7868 | 0.001209308 | -0.0003628688 | -0.0008464397 | -6.022964e-06 | 0.4287002 |  |  |  | 2.234073 | 0.00103956 | 0.0311871 | 30.0315 | 30.0003 | -0.000303053 | -0.00272741 | 8.99705 | 8.99977 | 223.4073 | 0.103956 | 223.6395 | 0.00103902 | -0.0003030989 | -0.0007359211 | -3.426367e-05 | 0.4118633 |  |  |  | 2.454725 | 0.00104657 | 0.0313975 | 30.0319 | 30.0005 | -0.000336496 | -0.00302848 | 8.99703 | 9.00006 | 245.4725 | 0.104657 | 245.7294 | 0.001046023 | -0.0003365526 | -0.0007094701 | -1.335504e-05 | 0.4743718 |  |  |  | 2.576004 | 0.00107277 | 0.0321829 | 30.032 | 29.9999 | -0.000328109 | -0.00295282 | 8.99656 | 8.99951 | 257.6004 | 0.107277 | 257.8767 | 0.001072195 | -0.0003281628 | -0.0007440322 | 1.143389e-05 | 0.44106 |  |  |  | 2.550939 | 0.00117541 | 0.0352624 | 30.0353 | 30 | -0.000359178 | -0.00323257 | 8.99667 | 8.9999 | 255.0939 | 0.117541 | 255.3938 | 0.00117472 | -0.0003592425 | -0.0008154772 | -3.444317e-05 | 0.4405304 |  |  |  | 2.519209 | 0.00108068 | 0.0324207 | 30.0327 | 30.0003 | -0.000331731 | -0.00298561 | 8.99711 | 9.0001 | 251.9209 | 0.108068 | 252.1931 | 0.001080096 | -0.000331786 | -0.0007483105 | 2.126837e-06 | 0.4433802
102 |  | 2.409347 | 0.00138628 | 0.0415887 | 30.0418 | 30.0002 | -0.00034901 | -0.00314113 | 8.99699 | 9.00013 | 240.9347 | 0.138628 | 241.2687 | 0.00138532 | -0.0003490709 | -0.001036249 | -0.0001167167 | 0.3368601 |  |  |  | 2.269211 | 0.000849656 | 0.0254902 | 30.0261 | 30.0006 | -0.000285602 | -0.00257025 | 8.99685 | 8.99942 | 226.9211 | 0.0849656 | 227.1139 | 0.0008492952 | -0.0002856428 | -0.0005636525 | 2.169981e-05 | 0.5067711 |  |  |  | 2.315814 | 0.000929894 | 0.0278977 | 30.0289 | 30.001 | -0.000301962 | -0.00271763 | 8.99718 | 8.9999 | 231.5814 | 0.0929894 | 231.7968 | 0.0009294619 | -0.0003020076 | -0.0006274543 | 2.784924e-05 | 0.4813221 |  |  |  | 2.424115 | 0.00103827 | 0.0311479 | 30.0311 | 30 | -0.000327013 | -0.00294312 | 8.99709 | 9.00003 | 242.4115 | 0.103827 | 242.6631 | 0.001037731 | -0.0003270665 | -0.0007106649 | 5.255371e-05 | 0.460226 |  |  |  | 2.33133 | 0.000970504 | 0.0291151 | 30.0291 | 30 | -0.000328366 | -0.00295531 | 8.99708 | 9.00004 | 233.133 | 0.0970504 | 233.3592 | 0.0009700334 | -0.0003284199 | -0.0006416134 |  | 0.5118657 |  |  |  | 2.421629 | 0.0010019 | 0.0300571 | 30.03 | 30 | -0.000353485 | -0.00318109 | 8.99605 | 8.99924 | 242.1629 | 0.10019 | 242.4055 | 0.001001398 | -0.0003535475 | -0.0006478509 | 8.322545e-06 | 0.5457235 |  |  |  | 2.451976 | 0.00103731 | 0.0311193 | 30.0311 | 30 | -0.000341446 | -0.00307286 | 8.99647 | 8.99954 | 245.1976 | 0.103731 | 245.452 | 0.001036772 | -0.0003415043 | -0.0006952681 | 1.030453e-05 | 0.4911837 |  |  |  | 2.411426 | 0.0010042 | 0.0301268 | 30.0309 | 30.0008 | -0.000343239 | -0.00308926 | 8.99723 | 9.00032 | 241.1426 | 0.10042 | 241.3848 | 0.001003696 | -0.0003432979 | -0.0006603982 | 2.954343e-05 | 0.5198347 |  |  |  | 2.345354 | 0.00099958 | 0.0299874 | 30.03 | 30 | -0.000306522 | -0.00275866 | 8.99711 | 8.99987 | 234.5354 | 0.099958 | 234.7699 | 0.0009990808 | -0.000306569 | -0.0006925118 | -3.337238e-05 | 0.4426914 |  |  |  | 3.05647 | 0.00135439 | 0.040632 | 30.0408 | 30.0002 | -0.000406561 | -0.00365905 | 8.99632 | 8.99998 | 305.647 | 0.135439 | 306.061 | 0.001353474 | -0.0004066437 | -0.00094683 | 5.85014e-06 | 0.4294791 |  |  |  | 2.298295 | 0.000989281 | 0.0296784 | 30.0297 | 30 | -0.000307984 | -0.00277187 | 8.99729 | 9.00007 | 229.8295 | 0.0989281 | 230.0568 | 0.000988792 | -0.0003080314 | -0.0006807605 | -7.497825e-06 | 0.4524813 |  |  |  | 2.446661 | 0.00110522 | 0.0331565 | 30.0331 | 30 | -0.000332434 | -0.00299183 | 8.99677 | 8.99977 | 244.6661 | 0.110522 | 244.9365 | 0.00110461 | -0.0003324893 | -0.0007721204 | -9.878495e-06 | 0.4306184 |  |  |  | 2.304123 | 0.00109949 | 0.0329848 | 30.033 | 30 | -0.000329071 | -0.00296184 | 8.99765 | 9.00062 | 230.4123 | 0.109949 | 230.6656 | 0.001098886 | -0.0003291252 | -0.0007697608 | -4.973787e-05 | 0.4275681 |  |  |  | 2.465131 | 0.00118534 | 0.0355601 | 30.0356 | 30 | -0.000340398 | -0.00306349 | 8.99665 | 8.99972 | 246.5131 | 0.118534 | 246.8053 | 0.001184638 | -0.0003404559 | -0.0008441821 | -1.275281e-06 | 0.4032968 |  |  |  | 2.255991 | 0.00105578 | 0.0316742 | 30.0325 | 30.0008 | -0.000311731 | -0.00280553 | 8.99705 | 8.99985 | 225.5991 | 0.105578 | 225.8373 | 0.001055223 | -0.0003117796 | -0.0007434435 | -2.13902e-05 | 0.4193723 |  |  |  | 2.688919 | 0.00122027 | 0.0366081 | 30.0366 | 30 | -0.000360393 | -0.0032436 | 8.99695 | 9.00019 | 268.8919 | 0.122027 | 269.22 | 0.001219526 | -0.000360458 | -0.0008590681 | -1.150381e-05 | 0.4195918 |  |  |  | 2.263921 | 0.0010556 | 0.0316684 | 30.0319 | 30.0003 | -0.00031336 | -0.00282017 | 8.99695 | 8.99977 | 226.3921 | 0.10556 | 226.6311 | 0.001055043 | -0.0003134091 | -0.0007416341 | -3.259752e-05 | 0.4225926 |  |  |  | 2.486219 | 0.00106673 | 0.0320024 | 30.0325 | 30.0005 | -0.000352349 | -0.00317116 | 8.99689 | 9.00006 | 248.6219 | 0.106673 | 248.8871 | 0.001066161 | -0.0003524111 | -0.0007137504 | -6.829754e-06 | 0.4937456 |  |  |  | 2.609564 | 0.00109084 | 0.0327249 | 30.0326 | 29.9999 | -0.000328001 | -0.00295185 | 8.99656 | 8.99951 | 260.9564 | 0.109084 | 261.2411 | 0.001090245 | -0.0003280548 | -0.0007621907 | 1.564542e-05 | 0.4304104 |  |  |  | 2.583096 | 0.00118784 | 0.0356351 | 30.0356 | 30 | -0.00036309 | -0.00326777 | 8.99664 | 8.9999 | 258.3096 | 0.118784 | 258.6164 | 0.001187135 | -0.0003631559 | -0.0008239791 | -3.728532e-05 | 0.4407344 |  |  |  | 2.551474 | 0.00110341 | 0.0331027 | 30.0334 | 30.0003 | -0.00033246 | -0.00299217 | 8.9971 | 9.0001 | 255.1474 | 0.110341 | 255.429 | 0.001102802 | -0.0003325153 | -0.0007702864 | 1.100089e-05 | 0.4316775
103 |  | 2.440268 | 0.00140703 | 0.0422111 | 30.0424 | 30.0002 | -0.00036704 | -0.00330341 | 8.99683 | 9.00013 | 244.0268 | 0.140703 | 244.3701 | 0.001406041 | -0.0003671074 | -0.001038934 | -0.0001153039 | 0.3533502 |  |  |  | 2.299037 | 0.000864517 | 0.0259361 | 30.0266 | 30.0006 | -0.00027621 | -0.00248573 | 8.99694 | 8.99942 | 229.9037 | 0.0864517 | 230.1025 | 0.0008641435 | -0.0002762482 | -0.0005878954 | 2.565793e-05 | 0.4698934 |  |  |  | 2.346239 | 0.000949962 | 0.0284998 | 30.0295 | 30.001 | -0.000293909 | -0.00264515 | 8.99725 | 8.9999 | 234.6239 | 0.0949962 | 234.8468 | 0.0009495111 | -0.0002939522 | -0.0006555589 | 3.603503e-05 | 0.4483994 |  |  |  | 2.455172 | 0.00104272 | 0.0312814 | 30.0312 | 30 | -0.00033682 | -0.00303139 | 8.997 | 9.00003 | 245.5172 | 0.104272 | 245.7732 | 0.001042177 | -0.0003368767 | -0.0007053 | 4.437281e-05 | 0.4776361 |  |  |  | 2.361778 | 0.000989186 | 0.0296756 | 30.0297 | 30 | -0.000338077 | -0.00304271 | 8.997 | 9.00004 | 236.1778 | 0.0989186 | 236.4114 | 0.0009886971 | -0.0003381342 | -0.0006505629 |  | 0.5197563 |  |  |  | 2.451762 | 0.00102315 | 0.0306944 | 30.0307 | 30 | -0.000357568 | -0.00321784 | 8.99602 | 8.99924 | 245.1762 | 0.102315 | 245.427 | 0.001022627 | -0.0003576319 | -0.000664995 | 1.717256e-05 | 0.5377964 |  |  |  | 2.48324 | 0.00105024 | 0.0315072 | 30.0315 | 30 | -0.000333877 | -0.00300474 | 8.99653 | 8.99954 | 248.324 | 0.105024 | 248.5848 | 0.001049689 | -0.0003339327 | -0.0007157561 | 1.011954e-05 | 0.4665454 |  |  |  | 2.441238 | 0.00101309 | 0.0303933 | 30.0311 | 30.0008 | -0.0003527 | -0.00317441 | 8.99715 | 9.00032 | 244.1238 | 0.101309 | 244.3711 | 0.001012577 | -0.0003527622 | -0.000659815 | 2.637254e-05 | 0.5346381 |  |  |  | 2.375955 | 0.00101726 | 0.0305178 | 30.0305 | 30 | -0.000311517 | -0.00280361 | 8.99707 | 8.99987 | 237.5955 | 0.101726 | 237.8372 | 0.001016743 | -0.0003115655 | -0.0007051774 | -2.919952e-05 | 0.4418257 |  |  |  | 3.090518 | 0.00138018 | 0.0414057 | 30.0416 | 30.0002 | -0.000390092 | -0.00351083 | 8.99647 | 8.99998 | 309.0518 | 0.138018 | 309.4784 | 0.001379228 | -0.0003901681 | -0.0009890603 | 1.655795e-05 | 0.3944836 |  |  |  | 2.329063 | 0.00100597 | 0.0301791 | 30.0302 | 30 | -0.000306795 | -0.00276117 | 8.9973 | 9.00007 | 232.9063 | 0.100597 | 233.1406 | 0.001005464 | -0.0003068421 | -0.0006986223 | -4.180285e-06 | 0.4392103 |  |  |  | 2.478204 | 0.00111441 | 0.0334323 | 30.0334 | 30 | -0.000340282 | -0.00306246 | 8.9967 | 8.99977 | 247.8204 | 0.111441 | 248.0966 | 0.00111379 | -0.0003403399 | -0.0007734496 | -1.507753e-05 | 0.4400286 |  |  |  | 2.334695 | 0.00111985 | 0.0335954 | 30.0336 | 30 | -0.000318048 | -0.00286262 | 8.99775 | 9.00062 | 233.4695 | 0.111985 | 233.731 | 0.001119223 | -0.0003180986 | -0.0008011248 | -4.466463e-05 | 0.3970649 |  |  |  | 2.496956 | 0.00119447 | 0.0358342 | 30.0359 | 30 | -0.000335508 | -0.00301947 | 8.9967 | 8.99972 | 249.6956 | 0.119447 | 249.9938 | 0.001193757 | -0.0003355643 | -0.0008581929 | -7.477043e-06 | 0.3910127 |  |  |  | 2.285877 | 0.00105938 | 0.0317823 | 30.0326 | 30.0008 | -0.000311191 | -0.00280067 | 8.99705 | 8.99985 | 228.5877 | 0.105938 | 228.8299 | 0.001058819 | -0.0003112394 | -0.0007475798 | -3.206012e-05 | 0.4163294 |  |  |  | 2.7233 | 0.0012386 | 0.0371581 | 30.0372 | 30 | -0.000380458 | -0.0034242 | 8.99677 | 9.00019 | 272.33 | 0.12386 | 272.6673 | 0.001237834 | -0.0003805304 | -0.0008573032 | -8.959245e-06 | 0.4438691 |  |  |  | 2.293924 | 0.00107497 | 0.0322495 | 30.0325 | 30.0003 | -0.000301165 | -0.00271042 | 8.99706 | 8.99977 | 229.3924 | 0.107497 | 229.639 | 0.001074393 | -0.0003012104 | -0.0007731823 | -2.76838e-05 | 0.3895723 |  |  |  | 2.518485 | 0.00108234 | 0.0324708 | 30.033 | 30.0005 | -0.000337937 | -0.00304145 | 8.99701 | 9.00006 | 251.8485 | 0.108234 | 252.1211 | 0.001081755 | -0.0003379941 | -0.0007437606 | -5.178616e-06 | 0.4544394 |  |  |  | 2.643659 | 0.00110673 | 0.0332017 | 30.0331 | 29.9999 | -0.00034502 | -0.00310501 | 8.99641 | 8.99951 | 264.3659 | 0.110673 | 264.6585 | 0.001106118 | -0.0003450795 | -0.0007610385 | 1.746053e-05 | 0.4534324 |  |  |  | 2.61514 | 0.00120385 | 0.0361154 | 30.0361 | 30 | -0.00037402 | -0.00336614 | 8.99654 | 8.9999 | 261.514 | 0.120385 | 261.8288 | 0.001203126 | -0.00037409 | -0.000829036 | -3.650351e-05 | 0.4512349 |  |  |  | 2.583758 | 0.0011103 | 0.0333094 | 30.0336 | 30.0003 | -0.000340423 | -0.00306384 | 8.99703 | 9.0001 | 258.3758 | 0.11103 | 258.6627 | 0.001109684 | -0.000340481 | -0.0007692031 | 4.061265e-06 | 0.4426412
104 |  | 2.471579 | 0.00142023 | 0.0426073 | 30.0428 | 30.0002 | -0.000362313 | -0.00326087 | 8.99687 | 9.00013 | 247.1579 | 0.142023 | 247.509 | 0.001419222 | -0.0003623787 | -0.001056844 | -0.0001216636 | 0.3428876 |  |  |  | 2.328605 | 0.000873113 | 0.0261939 | 30.0268 | 30.0006 | -0.000272499 | -0.00245233 | 8.99697 | 8.99942 | 232.8605 | 0.0873113 | 233.0638 | 0.0008727321 | -0.0002725361 | -0.0006001959 | 2.345534e-05 | 0.4540786 |  |  |  | 2.376775 | 0.000969184 | 0.0290765 | 30.03 | 30.001 | -0.000315624 | -0.00284058 | 8.99705 | 8.9999 | 237.6775 | 0.0969184 | 237.9078 | 0.0009687146 | -0.0003156738 | -0.0006530408 | 4.33321e-05 | 0.4833906 |  |  |  | 2.48632 | 0.00105793 | 0.0317377 | 30.0317 | 30 | -0.000336116 | -0.00302506 | 8.99701 | 9.00003 | 248.632 | 0.105793 | 248.895 | 0.001057371 | -0.0003361725 | -0.0007211983 | 4.689259e-05 | 0.4661305 |  |  |  | 2.392204 | 0.000999486 | 0.0299846 | 30.03 | 30 | -0.000334299 | -0.00300871 | 8.99703 | 9.00004 | 239.2204 | 0.0999486 | 239.4595 | 0.0009989868 | -0.0003343549 | -0.000664632 |  | 0.5030677 |  |  |  | 2.482426 | 0.0010327 | 0.030981 | 30.0309 | 30 | -0.000363129 | -0.00326789 | 8.99597 | 8.99924 | 248.2426 | 0.10327 | 248.4989 | 0.001032167 | -0.0003631949 | -0.0006689722 | 1.412808e-05 | 0.5429149 |  |  |  | 2.514204 | 0.00106202 | 0.0318606 | 30.0319 | 30 | -0.000340953 | -0.00306842 | 8.99647 | 8.99954 | 251.4204 | 0.106202 | 251.6874 | 0.001061456 | -0.0003410111 | -0.0007204453 | 8.912294e-06 | 0.4733338 |  |  |  | 2.471013 | 0.00103173 | 0.0309526 | 30.0317 | 30.0008 | -0.000350436 | -0.00315403 | 8.99717 | 9.00032 | 247.1013 | 0.103173 | 247.3562 | 0.001031198 | -0.0003504974 | -0.0006807007 | 3.294653e-05 | 0.5149068 |  |  |  | 2.407404 | 0.00103714 | 0.0311142 | 30.0311 | 30 | -0.000300512 | -0.00270456 | 8.99716 | 8.99987 | 240.7404 | 0.103714 | 240.99 | 0.001036603 | -0.0003005572 | -0.0007360454 | -2.320521e-05 | 0.4083405 |  |  |  | 3.124838 | 0.00139591 | 0.0418777 | 30.0421 | 30.0002 | -0.000398225 | -0.00358402 | 8.9964 | 8.99998 | 312.4838 | 0.139591 | 312.92 | 0.001394937 | -0.0003983043 | -0.0009966323 | 1.711211e-05 | 0.3996502 |  |  |  | 2.3606 | 0.001016 | 0.03048 | 30.0305 | 30 | -0.000315622 | -0.00284062 | 8.99722 | 9.00007 | 236.06 | 0.1016 | 236.2998 | 0.001015484 | -0.0003156718 | -0.0006998124 | -7.841734e-06 | 0.4510806 |  |  |  | 2.508965 | 0.00112872 | 0.0338615 | 30.0339 | 30 | -0.000337874 | -0.00304078 | 8.99672 | 8.99977 | 250.8965 | 0.112872 | 251.1797 | 0.001128083 | -0.0003379311 | -0.0007901524 | -1.481209e-05 | 0.4276784 |  |  |  | 2.36517 | 0.00113376 | 0.0340129 | 30.034 | 30 | -0.000327663 | -0.00294916 | 8.99767 | 9.00062 | 236.517 | 0.113376 | 236.7852 | 0.001133118 | -0.0003277167 | -0.0008054011 | -4.597918e-05 | 0.4068987 |  |  |  | 2.529053 | 0.00121907 | 0.0365723 | 30.0366 | 30 | -0.000350703 | -0.00315622 | 8.99656 | 8.99972 | 252.9053 | 0.121907 | 253.2136 | 0.001218328 | -0.0003507645 | -0.000867563 | 1.62224e-06 | 0.4043101 |  |  |  | 2.316792 | 0.00107875 | 0.0323635 | 30.0332 | 30.0008 | -0.0003248 | -0.00292316 | 8.99693 | 8.99985 | 231.6792 | 0.107875 | 231.9292 | 0.001078169 | -0.0003248528 | -0.0007533158 | -2.748577e-05 | 0.4312305 |  |  |  | 2.757974 | 0.00125644 | 0.0376933 | 30.0377 | 30 | -0.000376769 | -0.00339099 | 8.9968 | 9.00019 | 275.7974 | 0.125644 | 276.1439 | 0.001255651 | -0.00037684 | -0.0008788113 | -7.038605e-06 | 0.4288065 |  |  |  | 2.324112 | 0.0010858 | 0.0325744 | 30.0329 | 30.0003 | -0.000303396 | -0.00273049 | 8.99704 | 8.99977 | 232.4112 | 0.10858 | 232.6636 | 0.001085211 | -0.000303442 | -0.0007817689 | -3.138075e-05 | 0.388148 |  |  |  | 2.550792 | 0.00109717 | 0.0329156 | 30.0334 | 30.0005 | -0.000341935 | -0.00307744 | 8.99698 | 9.00006 | 255.0792 | 0.109717 | 255.3591 | 0.001096569 | -0.0003419935 | -0.0007545751 | -4.324251e-06 | 0.4532266 |  |  |  | 2.676988 | 0.00111649 | 0.0334947 | 30.0334 | 29.9999 | -0.000342085 | -0.0030786 | 8.99643 | 8.99951 | 267.6988 | 0.111649 | 267.9977 | 0.001115867 | -0.0003421435 | -0.0007737237 | 1.347424e-05 | 0.4422038 |  |  |  | 2.647605 | 0.00122117 | 0.0366351 | 30.0366 | 30 | -0.000383508 | -0.00345153 | 8.99645 | 8.9999 | 264.7605 | 0.122117 | 265.0839 | 0.001220425 | -0.0003835816 | -0.0008368434 | -3.461565e-05 | 0.4583672 |  |  |  | 2.616016 | 0.00112934 | 0.0338806 | 30.0342 | 30.0003 | -0.000347576 | -0.00312822 | 8.99697 | 9.0001 | 261.6016 | 0.112934 | 261.8971 | 0.001128703 | -0.0003476364 | -0.0007810664 | 9.254836e-06 | 0.4450792
105 |  | 2.503141 | 0.00143937 | 0.0431815 | 30.0433 | 30.0002 | -0.000373725 | -0.00336357 | 8.99677 | 9.00013 | 250.3141 | 0.143937 | 250.6744 | 0.001438335 | -0.0003737949 | -0.00106454 | -0.0001222579 | 0.3511327 |  |  |  | 2.358926 | 0.000895114 | 0.026854 | 30.0275 | 30.0006 | -0.000270352 | -0.00243301 | 8.99699 | 8.99942 | 235.8926 | 0.0895114 | 236.1037 | 0.0008947136 | -0.0002703886 | -0.0006243251 | 3.435964e-05 | 0.4330894 |  |  |  | 2.407114 | 0.000979394 | 0.0293828 | 30.0304 | 30.001 | -0.000315314 | -0.00283779 | 8.99706 | 8.9999 | 240.7114 | 0.0979394 | 240.9472 | 0.0009789147 | -0.0003153637 | -0.000663551 | 4.171016e-05 | 0.4752668 |  |  |  | 2.517806 | 0.0010686 | 0.0320579 | 30.032 | 30 | -0.000344423 | -0.00309982 | 8.99693 | 9.00003 | 251.7806 | 0.10686 | 252.0496 | 0.001068029 | -0.0003444823 | -0.0007235471 | 4.474392e-05 | 0.4761021 |  |  |  | 2.422263 | 0.00101618 | 0.0304855 | 30.0305 | 30 | -0.000360806 | -0.00324727 | 8.99679 | 9.00004 | 242.2263 | 0.101618 | 242.4724 | 0.001015664 | -0.0003608711 | -0.0006547929 |  | 0.5511225 |  |  |  | 2.513255 | 0.00105446 | 0.0316338 | 30.0316 | 30 | -0.000373563 | -0.00336178 | 8.99587 | 8.99924 | 251.3255 | 0.105446 | 251.5905 | 0.001053904 | -0.0003736328 | -0.0006802717 | 2.319992e-05 | 0.5492406 |  |  |  | 2.545659 | 0.001081 | 0.03243 | 30.0324 | 30 | -0.000345157 | -0.00310625 | 8.99643 | 8.99954 | 254.5659 | 0.1081 | 254.8411 | 0.001080416 | -0.0003452166 | -0.0007351996 | 1.468334e-05 | 0.4695549 |  |  |  | 2.501773 | 0.00105374 | 0.0316131 | 30.0324 | 30.0008 | -0.000346741 | -0.00312078 | 8.9972 | 9.00032 | 250.1773 | 0.105374 | 250.4409 | 0.001053185 | -0.0003468011 | -0.0007063841 | 4.248481e-05 | 0.4909526 |  |  |  | 2.438791 | 0.00104842 | 0.0314526 | 30.0315 | 30 | -0.00031606 | -0.0028445 | 8.99702 | 8.99987 | 243.8791 | 0.104842 | 244.1348 | 0.001047871 | -0.00031611 | -0.0007317608 | -2.57666e-05 | 0.4319853 |  |  |  | 3.159335 | 0.00141343 | 0.0424033 | 30.0426 | 30.0002 | -0.000400432 | -0.00360388 | 8.99638 | 8.99998 | 315.9335 | 0.141343 | 316.38 | 0.001412432 | -0.0004005122 | -0.00101192 | 1.93727e-05 | 0.3957944 |  |  |  | 2.39243 | 0.00102821 | 0.0308463 | 30.0309 | 30 | -0.000333357 | -0.00300023 | 8.99707 | 9.00007 | 239.243 | 0.102821 | 239.489 | 0.001027682 | -0.0003334126 | -0.0006942692 | -9.455057e-06 | 0.4802353 |  |  |  | 2.540166 | 0.00115155 | 0.0345464 | 30.0345 | 30 | -0.000342862 | -0.00308568 | 8.99668 | 8.99977 | 254.0166 | 0.115155 | 254.3091 | 0.001150887 | -0.0003429208 | -0.0008079667 | -6.247153e-06 | 0.4244244 |  |  |  | 2.396513 | 0.00114773 | 0.034432 | 30.0345 | 30 | -0.000346501 | -0.00311873 | 8.9975 | 9.00062 | 239.6513 | 0.114773 | 239.9264 | 0.001147072 | -0.000346561 | -0.0008005108 | -4.766693e-05 | 0.4329249 |  |  |  | 2.560872 | 0.00123099 | 0.0369299 | 30.037 | 30 | -0.000336682 | -0.00303004 | 8.99669 | 8.99972 | 256.0872 | 0.123099 | 256.4025 | 0.001230233 | -0.0003367387 | -0.0008934943 | -1.795136e-06 | 0.3768784 |  |  |  | 2.348153 | 0.00109658 | 0.0328982 | 30.0337 | 30.0008 | -0.000321687 | -0.00289514 | 8.99696 | 8.99985 | 234.8153 | 0.109658 | 235.0728 | 0.001095979 | -0.0003217388 | -0.0007742404 | -2.466124e-05 | 0.4155541 |  |  |  | 2.792684 | 0.00127655 | 0.0382964 | 30.0383 | 30 | -0.000381874 | -0.00343694 | 8.99675 | 9.00019 | 279.2684 | 0.127655 | 279.6249 | 0.001275736 | -0.0003819469 | -0.000893789 | -2.87107e-06 | 0.4273346 |  |  |  | 2.355353 | 0.00110559 | 0.033168 | 30.0334 | 30.0003 | -0.000313344 | -0.00282002 | 8.99695 | 8.99977 | 235.5353 | 0.110559 | 235.7957 | 0.001104979 | -0.0003133931 | -0.0007915862 | -2.664401e-05 | 0.3959052 |  |  |  | 2.583348 | 0.00110723 | 0.0332174 | 30.0337 | 30.0005 | -0.000353042 | -0.0031774 | 8.99688 | 9.00006 | 258.3348 | 0.110723 | 258.6208 | 0.001106617 | -0.0003531043 | -0.0007535131 | -8.33729e-06 | 0.4686107 |  |  |  | 2.709972 | 0.00113546 | 0.0340635 | 30.0339 | 29.9999 | -0.000363975 | -0.0032756 | 8.99624 | 8.99951 | 270.9972 | 0.113546 | 271.3049 | 0.001134816 | -0.0003640413 | -0.0007707746 | 1.881868e-05 | 0.4723057 |  |  |  | 2.679634 | 0.00123587 | 0.0370762 | 30.0371 | 30 | -0.000378622 | -0.00340756 | 8.9965 | 8.9999 | 267.9634 | 0.123587 | 268.2946 | 0.001235107 | -0.0003786937 | -0.0008564132 | -3.513491e-05 | 0.4421857 |  |  |  | 2.648115 | 0.00115047 | 0.0345144 | 30.0348 | 30.0003 | -0.000352295 | -0.00317069 | 8.99693 | 9.0001 | 264.8115 | 0.115047 | 265.1161 | 0.001149809 | -0.0003523571 | -0.0007974516 | 1.660139e-05 | 0.4418538
106 |  | 2.534804 | 0.00145681 | 0.0437045 | 30.0439 | 30.0002 | -0.00037503 | -0.00337532 | 8.99676 | 9.00013 | 253.4804 | 0.145681 | 253.8497 | 0.00145575 | -0.0003751003 | -0.00108065 | -0.0001246108 | 0.3471064 |  |  |  | 2.389553 | 0.000911131 | 0.0273345 | 30.028 | 30.0006 | -0.000292086 | -0.0026286 | 8.9968 | 8.99942 | 238.9553 | 0.0911131 | 239.173 | 0.0009107162 | -0.0002921287 | -0.0006185875 | 3.917772e-05 | 0.4722512 |  |  |  | 2.438553 | 0.000991308 | 0.0297402 | 30.0307 | 30.001 | -0.000314951 | -0.00283453 | 8.99706 | 8.9999 | 243.8553 | 0.0991308 | 244.097 | 0.000990817 | -0.0003150006 | -0.0006758164 | 4.136044e-05 | 0.4661038 |  |  |  | 2.549785 | 0.00108393 | 0.0325177 | 30.0325 | 30 | -0.000354265 | -0.0031884 | 8.99684 | 9.00003 | 254.9785 | 0.108393 | 255.2549 | 0.001083343 | -0.0003543278 | -0.0007290152 | 4.704458e-05 | 0.4860362 |  |  |  | 2.452684 | 0.00102628 | 0.0307885 | 30.0308 | 30 | -0.000354515 | -0.00319065 | 8.99685 | 9.00004 | 245.2684 | 0.102628 | 245.5201 | 0.001025754 | -0.0003545779 | -0.0006711759 |  | 0.5282935 |  |  |  | 2.544096 | 0.00106568 | 0.0319702 | 30.0319 | 30 | -0.000370022 | -0.00332992 | 8.9959 | 8.99924 | 254.4096 | 0.106568 | 254.6807 | 0.001065113 | -0.0003700905 | -0.0006950221 | 2.17482e-05 | 0.5324874 |  |  |  | 2.577413 | 0.00109637 | 0.032891 | 30.0329 | 30 | -0.000357905 | -0.00322098 | 8.99632 | 8.99954 | 257.7413 | 0.109637 | 258.0239 | 0.001095769 | -0.0003579691 | -0.0007378004 | 1.672628e-05 | 0.4851842 |  |  |  | 2.532167 | 0.00106054 | 0.0318171 | 30.0326 | 30.0008 | -0.000359517 | -0.00323577 | 8.99708 | 9.00032 | 253.2167 | 0.106054 | 253.4853 | 0.001059978 | -0.0003595816 | -0.0007003964 | 3.699158e-05 | 0.5133973 |  |  |  | 2.470559 | 0.00105806 | 0.0317419 | 30.0318 | 30 | -0.000327359 | -0.00294619 | 8.99692 | 8.99987 | 247.0559 | 0.105806 | 247.3173 | 0.001057501 | -0.0003274126 | -0.0007300881 | -3.013248e-05 | 0.4484563 |  |  |  | 3.193492 | 0.00142816 | 0.0428452 | 30.043 | 30.0002 | -0.000404637 | -0.00364173 | 8.99634 | 8.99998 | 319.3492 | 0.142816 | 319.8053 | 0.001427141 | -0.0004047189 | -0.001022422 | 1.90001e-05 | 0.3958432 |  |  |  | 2.424136 | 0.0010446 | 0.0313381 | 30.0313 | 30 | -0.000312425 | -0.00281185 | 8.99725 | 9.00007 | 242.4136 | 0.10446 | 242.6668 | 0.001044055 | -0.0003124738 | -0.000731581 | -6.844053e-06 | 0.4271213 |  |  |  | 2.572014 | 0.00116461 | 0.0349383 | 30.0349 | 30 | -0.000335383 | -0.00301837 | 8.99675 | 8.99977 | 257.2014 | 0.116461 | 257.5009 | 0.001163932 | -0.0003354393 | -0.0008284931 | -7.725267e-06 | 0.4048787 |  |  |  | 2.427855 | 0.00116482 | 0.0349445 | 30.035 | 30 | -0.000332105 | -0.00298915 | 8.99763 | 9.00062 | 242.7855 | 0.116482 | 243.0683 | 0.001164142 | -0.0003321602 | -0.000831982 | -4.624246e-05 | 0.3992396 |  |  |  | 2.592375 | 0.00124743 | 0.037423 | 30.0375 | 30 | -0.000336283 | -0.00302646 | 8.99669 | 8.99972 | 259.2375 | 0.124743 | 259.5609 | 0.001246653 | -0.0003363396 | -0.000910313 | -5.520455e-07 | 0.3694768 |  |  |  | 2.37884 | 0.00110582 | 0.0331756 | 30.034 | 30.0008 | -0.000334149 | -0.00300729 | 8.99685 | 8.99985 | 237.884 | 0.110582 | 238.1471 | 0.001105209 | -0.0003342048 | -0.0007710042 | -3.008741e-05 | 0.433467 |  |  |  | 2.827881 | 0.00129622 | 0.0388867 | 30.0389 | 30 | -0.000395061 | -0.00355563 | 8.99664 | 9.00019 | 282.7881 | 0.129622 | 283.1547 | 0.001295381 | -0.0003951391 | -0.0009002416 | 6.332251e-07 | 0.4389256 |  |  |  | 2.386694 | 0.00111275 | 0.0333827 | 30.0337 | 30.0003 | -0.000308498 | -0.00277641 | 8.997 | 8.99977 | 238.6694 | 0.111275 | 238.935 | 0.001112131 | -0.0003085456 | -0.0008035858 | -3.4558e-05 | 0.383961 |  |  |  | 2.615891 | 0.00113327 | 0.0339985 | 30.0345 | 30.0005 | -0.000351008 | -0.00315909 | 8.9969 | 9.00006 | 261.5891 | 0.113327 | 261.8856 | 0.001132628 | -0.0003510696 | -0.0007815587 | 3.598677e-06 | 0.4491916 |  |  |  | 2.743124 | 0.00115013 | 0.0345037 | 30.0344 | 29.9999 | -0.00036411 | -0.00327681 | 8.99623 | 8.99951 | 274.3124 | 0.115013 | 274.6279 | 0.001149469 | -0.0003641763 | -0.0007852928 | 1.980317e-05 | 0.4637459 |  |  |  | 2.712121 | 0.00125437 | 0.037631 | 30.0376 | 30 | -0.000381915 | -0.0034372 | 8.99647 | 8.9999 | 271.2121 | 0.125437 | 271.5523 | 0.001253584 | -0.0003819879 | -0.000871596 | -3.208158e-05 | 0.4382626 |  |  |  | 2.679708 | 0.00116953 | 0.0350863 | 30.0354 | 30.0003 | -0.000352314 | -0.00317086 | 8.99693 | 9.0001 | 267.9708 | 0.116953 | 268.2842 | 0.001168847 | -0.0003523761 | -0.0008164706 | 2.209778e-05 | 0.4315845
107 |  | 2.566251 | 0.00147561 | 0.0442686 | 30.0444 | 30.0002 | -0.000381802 | -0.00343626 | 8.9967 | 9.00013 | 256.6251 | 0.147561 | 257.0038 | 0.001474522 | -0.0003818749 | -0.001092647 | -0.0001254744 | 0.3494951 |  |  |  | 2.419688 | 0.000919772 | 0.0275938 | 30.0282 | 30.0006 | -0.00029424 | -0.00264799 | 8.99678 | 8.99942 | 241.9688 | 0.0919772 | 242.1913 | 0.0009193493 | -0.0002942833 | -0.000625066 | 3.681227e-05 | 0.4708036 |  |  |  | 2.469573 | 0.00101574 | 0.0304732 | 30.0314 | 30.001 | -0.000326677 | -0.00294006 | 8.99695 | 8.9999 | 246.9573 | 0.101574 | 247.2081 | 0.001015224 | -0.0003267304 | -0.0006884941 | 5.366695e-05 | 0.474558 |  |  |  | 2.581926 | 0.00110623 | 0.0331867 | 30.0331 | 30 | -0.000342964 | -0.00308669 | 8.99695 | 9.00003 | 258.1926 | 0.110623 | 258.4782 | 0.001105619 | -0.0003430228 | -0.0007625958 | 5.623413e-05 | 0.4498095 |  |  |  | 2.483722 | 0.00104334 | 0.0313003 | 30.0313 | 30 | -0.000344554 | -0.003101 | 8.99694 | 9.00004 | 248.3722 | 0.104334 | 248.6314 | 0.001042796 | -0.0003446134 | -0.0006981827 |  | 0.4935862 |  |  |  | 2.575185 | 0.00108195 | 0.0324584 | 30.0324 | 30 | -0.000363925 | -0.00327505 | 8.99596 | 8.99924 | 257.5185 | 0.108195 | 257.7971 | 0.001081365 | -0.0003639912 | -0.0007173739 | 2.523376e-05 | 0.507394 |  |  |  | 2.60891 | 0.00110732 | 0.0332197 | 30.0332 | 30 | -0.000363755 | -0.00327362 | 8.99627 | 8.99954 | 260.891 | 0.110732 | 261.1799 | 0.001106707 | -0.0003638212 | -0.0007428862 | 1.446623e-05 | 0.4897401 |  |  |  | 2.562941 | 0.0010772 | 0.0323168 | 30.0331 | 30.0008 | -0.000363627 | -0.00327276 | 8.99705 | 9.00032 | 256.2941 | 0.10772 | 256.5701 | 0.00107662 | -0.0003636931 | -0.0007129271 | 4.11842e-05 | 0.5101407 |  |  |  | 2.50265 | 0.0010832 | 0.032496 | 30.0325 | 30 | -0.000320031 | -0.00288024 | 8.99699 | 8.99987 | 250.265 | 0.10832 | 250.5361 | 0.001082614 | -0.0003200822 | -0.0007625315 | -1.917495e-05 | 0.4197626 |  |  |  | 3.229075 | 0.00141834 | 0.0425506 | 30.0427 | 30.0002 | -0.000399019 | -0.00359116 | 8.99639 | 8.99998 | 322.9075 | 0.141834 | 323.3655 | 0.001417335 | -0.0003990986 | -0.001018236 | -6.482305e-06 | 0.3919508 |  |  |  | 2.455965 | 0.00106808 | 0.0320424 | 30.032 | 30 | -0.000329074 | -0.00296169 | 8.9971 | 9.00007 | 245.5965 | 0.106808 | 245.8588 | 0.00106751 | -0.0003291282 | -0.0007383819 | 2.787809e-06 | 0.4457425 |  |  |  | 2.603441 | 0.00117936 | 0.0353808 | 30.0354 | 30 | -0.000337634 | -0.00303862 | 8.99673 | 8.99977 | 260.3441 | 0.117936 | 260.6512 | 0.001178665 | -0.000337691 | -0.0008409741 | -7.326628e-06 | 0.4015475 |  |  |  | 2.459655 | 0.00118203 | 0.035461 | 30.0355 | 30 | -0.000335232 | -0.0030173 | 8.9976 | 9.00062 | 245.9655 | 0.118203 | 246.2562 | 0.001181332 | -0.0003352882 | -0.0008460437 | -4.492684e-05 | 0.3963013 |  |  |  | 2.623912 | 0.00126064 | 0.0378194 | 30.0378 | 30 | -0.00034323 | -0.00308897 | 8.99663 | 8.99972 | 262.3912 | 0.126064 | 262.722 | 0.001259846 | -0.0003432889 | -0.0009165571 | -2.547787e-06 | 0.3745418 |  |  |  | 2.409319 | 0.00112701 | 0.0338111 | 30.0346 | 30.0008 | -0.000329559 | -0.00296598 | 8.99689 | 8.99985 | 240.9319 | 0.112701 | 241.2035 | 0.001126375 | -0.0003296133 | -0.0007967621 | -2.349141e-05 | 0.413691 |  |  |  | 2.863208 | 0.00130972 | 0.0392915 | 30.0393 | 30 | -0.000382325 | -0.003441 | 8.99675 | 9.00019 | 286.3208 | 0.130972 | 286.6958 | 0.001308863 | -0.0003823981 | -0.000926465 | -2.07624e-06 | 0.4127497 |  |  |  | 2.417647 | 0.00112811 | 0.0338435 | 30.0341 | 30.0003 | -0.000314834 | -0.00283344 | 8.99694 | 8.99977 | 241.7647 | 0.112811 | 242.0375 | 0.001127474 | -0.0003148836 | -0.0008125906 | -3.410459e-05 | 0.3875058 |  |  |  | 2.648047 | 0.00114983 | 0.0344955 | 30.035 | 30.0005 | -0.000353191 | -0.00317874 | 8.99688 | 9.00006 | 264.8047 | 0.114983 | 265.1092 | 0.001149169 | -0.0003532534 | -0.0007959161 | 6.242223e-06 | 0.4438325 |  |  |  | 2.776684 | 0.00116688 | 0.0350064 | 30.0349 | 29.9999 | -0.000360647 | -0.00324565 | 8.99627 | 8.99951 | 277.6684 | 0.116688 | 277.9924 | 0.0011662 | -0.000360712 | -0.0008054877 | 2.269404e-05 | 0.4478182 |  |  |  | 2.745209 | 0.00127197 | 0.0381593 | 30.0382 | 30 | -0.000381557 | -0.00343398 | 8.99647 | 8.9999 | 274.5209 | 0.127197 | 274.8701 | 0.001271162 | -0.0003816298 | -0.0008895319 | -3.021201e-05 | 0.4290232 |  |  |  | 2.711793 | 0.00118281 | 0.0354846 | 30.0358 | 30.0003 | -0.000366937 | -0.00330247 | 8.99679 | 9.0001 | 271.1793 | 0.118281 | 271.5001 | 0.001182111 | -0.0003670043 | -0.0008151067 | 2.16162e-05 | 0.4502531
108 |  | 2.598109 | 0.00149705 | 0.0449118 | 30.0451 | 30.0002 | -0.000380876 | -0.00342794 | 8.99671 | 9.00013 | 259.8109 | 0.149705 | 260.1998 | 0.001495931 | -0.0003809486 | -0.001114982 | -0.0001239636 | 0.3416634 |  |  |  | 2.450267 | 0.000938814 | 0.028165 | 30.0288 | 30.0006 | -0.000290457 | -0.00261394 | 8.99681 | 8.99942 | 245.0267 | 0.0938814 | 245.2567 | 0.0009383736 | -0.0002904992 | -0.0006478744 | 4.466651e-05 | 0.4483881 |  |  |  | 2.501382 | 0.00103087 | 0.0309272 | 30.0319 | 30.001 | -0.00032467 | -0.002922 | 8.99697 | 8.9999 | 250.1382 | 0.103087 | 250.3961 | 0.001030339 | -0.0003247227 | -0.0007056163 | 5.638123e-05 | 0.4601973 |  |  |  | 2.614265625 | 0.00113089 | 0.0339267 | 30.0339 | 30 | -0.000364167 | -0.00327752 | 8.99675 | 9.00003 | 261.4265625 | 0.113089 | 261.7222 | 0.001130251 | -0.0003642333 | -0.0007660177 | 6.769627e-05 | 0.4754894 |  |  |  | 2.514679 | 0.00105383 | 0.0316149 | 30.0316 | 30 | -0.000367304 | -0.00330575 | 8.99673 | 9.00004 | 251.4679 | 0.105383 | 251.7329 | 0.001053275 | -0.0003673715 | -0.0006859036 |  | 0.5356022 |  |  |  | 2.606386 | 0.00109059 | 0.0327178 | 30.0327 | 30 | -0.000383381 | -0.00345013 | 8.99578 | 8.99924 | 260.6386 | 0.109059 | 260.9228 | 0.001089996 | -0.0003834545 | -0.0007065412 | 2.105888e-05 | 0.5427206 |  |  |  | 2.641393 | 0.0011314 | 0.0339421 | 30.0339 | 30 | -0.000370691 | -0.00333605 | 8.9962 | 8.99954 | 264.1393 | 0.11314 | 264.4382 | 0.00113076 | -0.0003707597 | -0.0007600007 | 2.489327e-05 | 0.4878413 |  |  |  | 2.594226 | 0.0010958 | 0.0328747 | 30.0336 | 30.0008 | -0.000371119 | -0.00334019 | 8.99698 | 9.00032 | 259.4226 | 0.10958 | 259.7069 | 0.0010952 | -0.0003711879 | -0.0007240122 | 4.710524e-05 | 0.5126818 |  |  |  | 2.534888 | 0.00108854 | 0.0326562 | 30.0327 | 30 | -0.000316131 | -0.00284514 | 8.99702 | 8.99987 | 253.4888 | 0.108854 | 253.7647 | 0.001087948 | -0.000316181 | -0.000771767 | -2.803934e-05 | 0.4096845 |  |  |  | 3.264797 | 0.00146148 | 0.0438446 | 30.044 | 30.0002 | -0.000420117 | -0.00378105 | 8.9962 | 8.99998 | 326.4797 | 0.146148 | 326.9569 | 0.001460413 | -0.0004202053 | -0.001040208 | 2.078266e-05 | 0.4039628 |  |  |  | 2.488281 | 0.00108536 | 0.0325608 | 30.0326 | 30 | -0.000335993 | -0.00302396 | 8.99704 | 9.00007 | 248.8281 | 0.108536 | 249.0982 | 0.001084771 | -0.0003360495 | -0.000748722 | 6.020526e-06 | 0.4488308 |  |  |  | 2.636021 | 0.0011958 | 0.035874 | 30.0359 | 30 | -0.000357843 | -0.0032205 | 8.99654 | 8.99977 | 263.6021 | 0.11958 | 263.9173 | 0.001195086 | -0.000357907 | -0.0008371786 | -5.767515e-06 | 0.4275158 |  |  |  | 2.491351 | 0.00119264 | 0.0357792 | 30.0358 | 30 | -0.000339924 | -0.00305953 | 8.99756 | 9.00062 | 249.1351 | 0.119264 | 249.4322 | 0.001191929 | -0.0003399818 | -0.0008519476 | -5.014487e-05 | 0.3990642 |  |  |  | 2.656132 | 0.00127888 | 0.0383663 | 30.0384 | 30 | -0.000361574 | -0.00325407 | 8.99646 | 8.99972 | 265.6132 | 0.127888 | 265.9529 | 0.001278063 | -0.0003616394 | -0.0009164235 | 1.444105e-07 | 0.3946204 |  |  |  | 2.439585 | 0.00114447 | 0.034335 | 30.0351 | 30.0008 | -0.00033388 | -0.00300487 | 8.99685 | 8.99985 | 243.9585 | 0.114447 | 244.2377 | 0.001143816 | -0.0003339358 | -0.0008098798 | -2.051615e-05 | 0.4123275 |  |  |  | 2.898378 | 0.00133004 | 0.0399013 | 30.0399 | 30 | -0.000400888 | -0.00360807 | 8.99658 | 9.00019 | 289.8378 | 0.133004 | 290.2233 | 0.001329156 | -0.0004009684 | -0.0009281879 | 2.087143e-06 | 0.4319905 |  |  |  | 2.448957 | 0.00114641 | 0.0343927 | 30.0347 | 30.0003 | -0.000340555 | -0.00306492 | 8.99671 | 8.99977 | 244.8957 | 0.114641 | 245.1764 | 0.001145753 | -0.000340613 | -0.0008051404 | -3.088959e-05 | 0.423048 |  |  |  | 2.680301 | 0.00116052 | 0.0348162 | 30.0353 | 30.0005 | -0.000357443 | -0.003217 | 8.99684 | 9.00006 | 268.0301 | 0.116052 | 268.3411 | 0.001159847 | -0.0003575069 | -0.0008023402 | 2.986701e-06 | 0.4455802 |  |  |  | 2.81135 | 0.00117871 | 0.035361 | 30.0352 | 29.9999 | -0.000375936 | -0.00338324 | 8.99613 | 8.99951 | 281.135 | 0.117871 | 281.4664 | 0.001178016 | -0.0003760067 | -0.0008020092 | 2.02201e-05 | 0.4688309 |  |  |  | 2.777432 | 0.00128741 | 0.0386223 | 30.0386 | 30 | -0.000392977 | -0.00353676 | 8.99637 | 8.9999 | 277.7432 | 0.128741 | 278.1007 | 0.001286582 | -0.0003930542 | -0.0008935278 | -3.008705e-05 | 0.4398903 |  |  |  | 2.744078 | 0.00119788 | 0.0359368 | 30.0363 | 30.0003 | -0.000369252 | -0.0033233 | 8.99677 | 9.0001 | 274.4078 | 0.119788 | 274.7365 | 0.001197163 | -0.0003693202 | -0.0008278429 | 2.283469e-05 | 0.4461235
109 |  | 2.629682 | 0.00151155 | 0.0453468 | 30.0455 | 30.0002 | -0.000389597 | -0.00350643 | 8.99663 | 9.00013 | 262.9682 | 0.151155 | 263.3657 | 0.001510409 | -0.0003896729 | -0.001120736 | -0.0001291947 | 0.3476938 |  |  |  | 2.480039 | 0.000946403 | 0.0283927 | 30.029 | 30.0006 | -0.000300036 | -0.00270015 | 8.99672 | 8.99942 | 248.0039 | 0.0946403 | 248.2386 | 0.0009459554 | -0.000300081 | -0.0006458744 | 4.138251e-05 | 0.464612 |  |  |  | 2.533082 | 0.00103775 | 0.0311336 | 30.0321 | 30.001 | -0.000340058 | -0.00306048 | 8.99683 | 8.9999 | 253.3082 | 0.103775 | 253.571 | 0.001037212 | -0.0003401158 | -0.0006970961 | 5.090469e-05 | 0.4879038 |  |  |  | 2.646437 | 0.00114009 | 0.0342027 | 30.0342 | 30 | -0.000328558 | -0.00295703 | 8.99708 | 9.00003 | 264.6437 | 0.114009 | 264.9454 | 0.001139441 | -0.000328612 | -0.0008108286 | 6.380025e-05 | 0.4052792 |  |  |  | 2.545472 | 0.00107276 | 0.0321828 | 30.0322 | 30 | -0.000367459 | -0.00330714 | 8.99673 | 9.00004 | 254.5472 | 0.107276 | 254.8203 | 0.001072185 | -0.0003675265 | -0.0007046585 |  | 0.5215669 |  |  |  | 2.637764 | 0.00110254 | 0.033076 | 30.033 | 30 | -0.000379836 | -0.00341823 | 8.99582 | 8.99924 | 263.7764 | 0.110254 | 264.0672 | 0.001101933 | -0.0003799082 | -0.0007220245 | 2.011419e-05 | 0.5261707 |  |  |  | 2.674294 | 0.00114462 | 0.0343387 | 30.0343 | 30 | -0.000366276 | -0.00329632 | 8.99624 | 8.99954 | 267.4294 | 0.114462 | 267.7355 | 0.001143965 | -0.0003663431 | -0.0007776223 | 2.43087e-05 | 0.4711067 |  |  |  | 2.625065 | 0.00110785 | 0.0332362 | 30.034 | 30.0008 | -0.000373572 | -0.00336227 | 8.99696 | 9.00032 | 262.5065 | 0.110785 | 262.7973 | 0.001107237 | -0.0003736418 | -0.000733595 | 4.666998e-05 | 0.5093298 |  |  |  | 2.566786 | 0.00111143 | 0.033343 | 30.0334 | 30 | -0.000343857 | -0.00309467 | 8.99677 | 8.99987 | 256.6786 | 0.111143 | 256.9639 | 0.001110813 | -0.0003439161 | -0.0007668967 | -1.924344e-05 | 0.4484517 |  |  |  | 3.300044 | 0.00147406 | 0.044222 | 30.0444 | 30.0002 | -0.000419848 | -0.00377863 | 8.99621 | 8.99998 | 330.0044 | 0.147406 | 330.4909 | 0.001472975 | -0.0004199362 | -0.001053038 | 1.778355e-05 | 0.3987852 |  |  |  | 2.520058 | 0.0011013 | 0.0330391 | 30.033 | 30 | -0.000325484 | -0.00292937 | 8.99714 | 9.00007 | 252.0058 | 0.11013 | 252.2833 | 0.001100694 | -0.000325537 | -0.000775157 | 8.149528e-06 | 0.4199626 |  |  |  | 2.668141 | 0.00121126 | 0.0363379 | 30.0363 | 30 | -0.00035599 | -0.00320382 | 8.99656 | 8.99977 | 266.8141 | 0.121126 | 267.1373 | 0.001210527 | -0.0003560534 | -0.0008544736 | -4.977131e-06 | 0.4166932 |  |  |  | 2.522387 | 0.00121695 | 0.0365087 | 30.0365 | 30 | -0.00035944 | -0.00323518 | 8.99738 | 9.00062 | 252.2387 | 0.121695 | 252.5457 | 0.00121621 | -0.0003595046 | -0.0008567055 | -4.136774e-05 | 0.4196362 |  |  |  | 2.688198 | 0.00129752 | 0.0389255 | 30.039 | 30 | -0.000343608 | -0.00309238 | 8.99663 | 8.99972 | 268.8198 | 0.129752 | 269.1686 | 0.001296679 | -0.000343667 | -0.0009530119 | 3.308796e-06 | 0.3606115 |  |  |  | 2.470777 | 0.00116292 | 0.0348886 | 30.0357 | 30.0008 | -0.000335827 | -0.00302239 | 8.99683 | 8.99985 | 247.0777 | 0.116292 | 247.3651 | 0.001162244 | -0.0003358834 | -0.0008263609 | -1.69961e-05 | 0.4064609 |  |  |  | 2.933236 | 0.00134604 | 0.0403812 | 30.0404 | 30 | -0.00041164 | -0.00370484 | 8.99649 | 9.00019 | 293.3236 | 0.134604 | 293.7184 | 0.001345135 | -0.0004117247 | -0.0009334102 | 2.084046e-06 | 0.4410974 |  |  |  | 2.479897 | 0.00115852 | 0.0347559 | 30.035 | 30.0003 | -0.000338721 | -0.00304842 | 8.99673 | 8.99977 | 247.9897 | 0.115852 | 248.277 | 0.001157849 | -0.0003387784 | -0.0008190711 | -3.367404e-05 | 0.4136129 |  |  |  | 2.713149 | 0.00117617 | 0.0352858 | 30.0358 | 30.0005 | -0.000373651 | -0.00336288 | 8.99669 | 9.00006 | 271.3149 | 0.117617 | 271.634 | 0.001175479 | -0.0003737208 | -0.000801758 | 4.42235e-06 | 0.4661267 |  |  |  | 2.84615 | 0.0011968 | 0.0359039 | 30.0358 | 29.9999 | -0.000389519 | -0.00350548 | 8.99601 | 8.99951 | 284.615 | 0.11968 | 284.9557 | 0.001196084 | -0.0003895949 | -0.0008064895 | 2.393568e-05 | 0.4830749 |  |  |  | 2.809783 | 0.00130009 | 0.0390027 | 30.039 | 30 | -0.000404227 | -0.003638 | 8.99627 | 8.9999 | 280.9783 | 0.130009 | 281.3436 | 0.001299246 | -0.0004043087 | -0.0008949369 | -3.2777e-05 | 0.4517734 |  |  |  | 2.776684 | 0.00121126 | 0.0363383 | 30.0367 | 30.0003 | -0.000357746 | -0.00321975 | 8.99688 | 9.0001 | 277.6684 | 0.121126 | 278.0047 | 0.001210527 | -0.00035781 | -0.000852717 | 2.222888e-05 | 0.4196117
110 |  | 2.661561 | 0.00153286 | 0.0459861 | 30.0462 | 30.0002 | -0.000398655 | -0.00358794 | 8.99655 | 9.00013 | 266.1561 | 0.153286 | 266.5641 | 0.001531686 | -0.0003987345 | -0.001132952 | -0.0001278289 | 0.351943 |  |  |  | 2.51026 | 0.000961432 | 0.0288436 | 30.0295 | 30.0006 | -0.000310138 | -0.00279106 | 8.99663 | 8.99942 | 251.026 | 0.0961432 | 251.2673 | 0.0009609701 | -0.0003101861 | -0.000650784 | 4.536061e-05 | 0.4766345 |  |  |  | 2.564093 | 0.00105855 | 0.0317576 | 30.0327 | 30.001 | -0.000349079 | -0.00314168 | 8.99675 | 8.9999 | 256.4093 | 0.105855 | 256.6807 | 0.00105799 | -0.0003491399 | -0.0007088502 | 5.958712e-05 | 0.492544 |  |  |  | 2.678015 | 0.00115604 | 0.0346811 | 30.0346 | 30 | -0.000363831 | -0.00327449 | 8.99676 | 9.00003 | 267.8015 | 0.115604 | 268.1111 | 0.001155372 | -0.0003638972 | -0.0007914751 | 6.687974e-05 | 0.4597709 |  |  |  | 2.576457 | 0.0010879 | 0.0326371 | 30.0326 | 30 | -0.000380241 | -0.00342218 | 8.99662 | 9.00004 | 257.6457 | 0.10879 | 257.926 | 0.001087309 | -0.0003803133 | -0.0007069954 |  | 0.537929 |  |  |  | 2.668781 | 0.00112415 | 0.0337244 | 30.0337 | 30 | -0.000391557 | -0.00352372 | 8.99571 | 8.99924 | 266.8781 | 0.112415 | 267.1781 | 0.001123519 | -0.0003916337 | -0.0007318849 | 2.895548e-05 | 0.5351028 |  |  |  | 2.707154 | 0.00116106 | 0.0348317 | 30.0348 | 30 | -0.000376674 | -0.00338989 | 8.99615 | 8.99954 | 270.7154 | 0.116106 | 271.0297 | 0.001160386 | -0.000376745 | -0.0007836415 | 2.69536e-05 | 0.4807619 |  |  |  | 2.656272 | 0.0011207 | 0.033622 | 30.0344 | 30.0008 | -0.000370505 | -0.00333466 | 8.99699 | 9.00032 | 265.6272 | 0.11207 | 265.9249 | 0.001120072 | -0.0003705737 | -0.0007494988 | 4.688368e-05 | 0.4944286 |  |  |  | 2.598208 | 0.00113465 | 0.0340397 | 30.0341 | 30 | -0.000326167 | -0.00293546 | 8.99693 | 8.99987 | 259.8208 | 0.113465 | 260.1156 | 0.001134007 | -0.0003262202 | -0.0008077866 | -9.909851e-06 | 0.4038446 |  |  |  | 3.336115 | 0.00149498 | 0.0448498 | 30.045 | 30.0002 | -0.000425998 | -0.00383398 | 8.99615 | 8.99998 | 333.6115 | 0.149498 | 334.1102 | 0.001493864 | -0.0004260888 | -0.001067775 | 2.27362e-05 | 0.3990436 |  |  |  | 2.552209 | 0.00112058 | 0.0336173 | 30.0336 | 30 | -0.000337297 | -0.0030357 | 8.99703 | 9.00007 | 255.2209 | 0.112058 | 255.5069 | 0.001119953 | -0.0003373539 | -0.0007825987 | 1.344826e-05 | 0.4310688 |  |  |  | 2.699966 | 0.00122836 | 0.0368507 | 30.0368 | 30 | -0.000362588 | -0.00326321 | 8.9965 | 8.99977 | 269.9966 | 0.122836 | 270.3282 | 0.001227606 | -0.0003626538 | -0.0008649524 | -2.417106e-06 | 0.4192759 |  |  |  | 2.553417 | 0.00122684 | 0.0368051 | 30.0368 | 30 | -0.000347496 | -0.00312767 | 8.99749 | 9.00062 | 255.3417 | 0.122684 | 255.655 | 0.001226088 | -0.0003475564 | -0.0008785317 | -4.697304e-05 | 0.3956105 |  |  |  | 2.720704 | 0.00130748 | 0.0392244 | 30.0393 | 30 | -0.000355255 | -0.00319719 | 8.99652 | 8.99972 | 272.0704 | 0.130748 | 272.4262 | 0.001306626 | -0.0003553181 | -0.0009513079 | -2.39681e-06 | 0.3735049 |  |  |  | 2.501899 | 0.00117282 | 0.0351855 | 30.036 | 30.0008 | -0.000347527 | -0.00312769 | 8.99673 | 8.99985 | 250.1899 | 0.117282 | 250.4833 | 0.001172133 | -0.0003475874 | -0.0008245454 | -2.19729e-05 | 0.4215504 |  |  |  | 2.9683 | 0.00136063 | 0.0408188 | 30.0408 | 30 | -0.000419604 | -0.00377651 | 8.99642 | 9.00019 | 296.83 | 0.136063 | 297.2339 | 0.001359705 | -0.0004196921 | -0.0009400131 | 5.795542e-07 | 0.4464747 |  |  |  | 2.510968 | 0.0011783 | 0.0353494 | 30.0356 | 30.0003 | -0.000337696 | -0.00303919 | 8.99674 | 8.99977 | 251.0968 | 0.11783 | 251.3927 | 0.001177606 | -0.000337753 | -0.0008398533 | -2.886963e-05 | 0.4021572 |  |  |  | 2.74590625 | 0.00119293 | 0.0357885 | 30.0363 | 30.0005 | -0.000369328 | -0.00332397 | 8.99673 | 9.00006 | 274.590625 | 0.119293 | 274.9182 | 0.001192219 | -0.0003693962 | -0.0008228228 | 7.00377e-06 | 0.4489377 |  |  |  | 2.880654 | 0.00122701 | 0.0368101 | 30.0367 | 29.9999 | -0.000376394 | -0.00338736 | 8.99612 | 8.99951 | 288.0654 | 0.122701 | 288.4189 | 0.001226258 | -0.0003764649 | -0.000849793 | 3.986335e-05 | 0.4430077 |  |  |  | 2.84287 | 0.00131494 | 0.0394482 | 30.0395 | 30 | -0.000405832 | -0.00365245 | 8.99625 | 8.9999 | 284.287 | 0.131494 | 284.6608 | 0.001314076 | -0.0004059144 | -0.0009081619 | -3.365141e-05 | 0.4469626 |  |  |  | 2.809048 | 0.00122861 | 0.0368586 | 30.0372 | 30.0003 | -0.000364344 | -0.00327913 | 8.99682 | 9.0001 | 280.9048 | 0.122861 | 281.2499 | 0.001227856 | -0.0003644104 | -0.0008634455 | 2.568654e-05 | 0.4220421
111 |  | 2.6935625 | 0.00155356 | 0.0466069 | 30.0468 | 30.0002 | -0.000394469 | -0.00355028 | 8.99658 | 9.00013 | 269.35625 | 0.155356 | 269.7747 | 0.001552354 | -0.0003945468 | -0.001157808 | -0.0001271488 | 0.3407706 |  |  |  | 2.540971 | 0.000977866 | 0.0293366 | 30.03 | 30.0006 | -0.000302674 | -0.00272389 | 8.9967 | 8.99942 | 254.0971 | 0.0977866 | 254.3456 | 0.0009773882 | -0.0003027198 | -0.0006746684 | 5.05614e-05 | 0.4486942 |  |  |  | 2.595495 | 0.00107019 | 0.0321067 | 30.0331 | 30.001 | -0.000340454 | -0.00306405 | 8.99683 | 8.9999 | 259.5495 | 0.107019 | 259.8272 | 0.001069618 | -0.000340512 | -0.0007291058 | 5.897597e-05 | 0.4670268 |  |  |  | 2.709708 | 0.00117548 | 0.0352643 | 30.0352 | 30 | -0.00037176 | -0.00334585 | 8.99669 | 9.00003 | 270.9708 | 0.117548 | 271.2894 | 0.00117479 | -0.0003718291 | -0.0008029605 | 7.339359e-05 | 0.4630727 |  |  |  | 2.60706 | 0.00110512 | 0.0331537 | 30.0332 | 30 | -0.000363293 | -0.00326965 | 8.99677 | 9.00004 | 260.706 | 0.110512 | 260.9941 | 0.00110451 | -0.000363359 | -0.0007411508 |  | 0.4902633 |  |  |  | 2.700194 | 0.00114831 | 0.0344493 | 30.0344 | 30 | -0.000391393 | -0.00352224 | 8.99571 | 8.99924 | 270.0194 | 0.114831 | 270.3294 | 0.001147651 | -0.0003914696 | -0.0007561816 | 4.017789e-05 | 0.5176926 |  |  |  | 2.7397 | 0.00117423 | 0.0352268 | 30.0352 | 30 | -0.000371159 | -0.00334026 | 8.9962 | 8.99954 | 273.97 | 0.117423 | 274.2917 | 0.001173541 | -0.0003712279 | -0.0008023132 | 2.646691e-05 | 0.462697 |  |  |  | 2.687271 | 0.00113346 | 0.0340045 | 30.0348 | 30.0008 | -0.000389368 | -0.00350444 | 8.99682 | 9.00032 | 268.7271 | 0.113346 | 269.0317 | 0.001132818 | -0.0003894438 | -0.0007433743 | 4.709113e-05 | 0.5238866 |  |  |  | 2.630123 | 0.00113973 | 0.0341918 | 30.0342 | 30 | -0.000346749 | -0.00312069 | 8.99675 | 8.99987 | 263.0123 | 0.113973 | 263.3121 | 0.001139081 | -0.0003468091 | -0.0007922719 | -1.889299e-05 | 0.4377401 |  |  |  | 3.372046875 | 0.00152289 | 0.0456869 | 30.0459 | 30.0002 | -0.000423238 | -0.00380913 | 8.99617 | 8.99998 | 337.2046875 | 0.152289 | 337.7182 | 0.001521732 | -0.0004233276 | -0.001098404 | 3.47176e-05 | 0.3854025 |  |  |  | 2.584348 | 0.00113284 | 0.0339853 | 30.034 | 30 | -0.000343715 | -0.00309345 | 8.99697 | 9.00007 | 258.4348 | 0.113284 | 258.7275 | 0.001132199 | -0.0003437741 | -0.0007884247 | 1.174698e-05 | 0.4360265 |  |  |  | 2.73178 | 0.00123778 | 0.0371334 | 30.0371 | 30 | -0.000371581 | -0.00334415 | 8.99642 | 8.99977 | 273.178 | 0.123778 | 273.5161 | 0.001237015 | -0.0003716501 | -0.0008653645 | -7.514126e-06 | 0.4294723 |  |  |  | 2.585066 | 0.0012431 | 0.0372929 | 30.0373 | 30 | -0.000356579 | -0.00320943 | 8.99741 | 9.00062 | 258.5066 | 0.12431 | 258.8279 | 0.001242328 | -0.0003566426 | -0.0008856854 | -4.653304e-05 | 0.4026741 |  |  |  | 2.752811 | 0.00132643 | 0.039793 | 30.0398 | 30 | -0.000367348 | -0.00330603 | 8.99641 | 8.99972 | 275.2811 | 0.132643 | 275.6462 | 0.001325551 | -0.0003674155 | -0.0009581356 | 1.055822e-06 | 0.3834692 |  |  |  | 2.533079 | 0.0011884 | 0.0356529 | 30.0365 | 30.0008 | -0.000355647 | -0.00320077 | 8.99665 | 8.99985 | 253.3079 | 0.11884 | 253.6089 | 0.001187694 | -0.0003557103 | -0.0008319842 | -2.131163e-05 | 0.4275445 |  |  |  | 3.003619 | 0.00137858 | 0.0413575 | 30.0414 | 30 | -0.000430841 | -0.00387765 | 8.99631 | 9.00019 | 300.3619 | 0.137858 | 300.7759 | 0.001377631 | -0.0004309338 | -0.0009466968 | 2.308663e-06 | 0.4551973 |  |  |  | 2.542183 | 0.00118653 | 0.0355962 | 30.0359 | 30.0003 | -0.000342373 | -0.00308128 | 8.99669 | 8.99977 | 254.2183 | 0.118653 | 254.52 | 0.001185827 | -0.0003424316 | -0.000843395 | -3.565769e-05 | 0.4060157 |  |  |  | 2.778486 | 0.00120786 | 0.0362363 | 30.0367 | 30.0005 | -0.000382066 | -0.00343862 | 8.99662 | 9.00006 | 277.8486 | 0.120786 | 278.1842 | 0.001207131 | -0.000382139 | -0.0008249921 | 7.835555e-06 | 0.4632032 |  |  |  | 2.915808 | 0.00123125 | 0.0369373 | 30.0368 | 29.9999 | -0.000386139 | -0.00347506 | 8.99604 | 8.99951 | 291.5808 | 0.123125 | 291.9398 | 0.001230493 | -0.0003862136 | -0.0008442791 | 2.96149e-05 | 0.4574478 |  |  |  | 2.87559 | 0.00133567 | 0.0400702 | 30.0401 | 30 | -0.000418196 | -0.00376373 | 8.99614 | 8.9999 | 287.559 | 0.133567 | 287.9431 | 0.001334779 | -0.0004182835 | -0.0009164953 | -2.848907e-05 | 0.4563946 |  |  |  | 2.841454 | 0.00124483 | 0.0373452 | 30.0377 | 30.0003 | -0.000374912 | -0.00337425 | 8.99672 | 9.0001 | 284.1454 | 0.124483 | 284.4991 | 0.001244056 | -0.0003749823 | -0.0008690735 | 2.799833e-05 | 0.4314736
112 |  | 2.725486 | 0.00156463 | 0.0469392 | 30.0471 | 30.0002 | -0.000410517 | -0.00369471 | 8.99644 | 9.00013 | 272.5486 | 0.156463 | 272.975 | 0.001563407 | -0.0004106013 | -0.001152806 | -0.0001360198 | 0.3561755 |  |  |  | 2.571553 | 0.000996867 | 0.0299067 | 30.0305 | 30.0006 | -0.000313629 | -0.00282248 | 8.9966 | 8.99942 | 257.1553 | 0.0996867 | 257.4116 | 0.0009963705 | -0.0003136782 | -0.0006826923 | 5.837114e-05 | 0.4594723 |  |  |  | 2.627232 | 0.00108676 | 0.0326038 | 30.0336 | 30.001 | -0.000355958 | -0.00320358 | 8.99669 | 8.9999 | 262.7232 | 0.108676 | 263.0087 | 0.00108617 | -0.0003560214 | -0.0007301485 | 6.315312e-05 | 0.4876013 |  |  |  | 2.741901 | 0.00118357 | 0.0355071 | 30.0355 | 30 | -0.000376084 | -0.00338477 | 8.99665 | 9.00003 | 274.1901 | 0.118357 | 274.5146 | 0.00118287 | -0.0003761547 | -0.0008067154 | 6.838005e-05 | 0.4662794 |  |  |  | 2.638002 | 0.0011173 | 0.0335189 | 30.0335 | 30 | -0.000397681 | -0.00357915 | 8.99646 | 9.00004 | 263.8002 | 0.11173 | 264.095 | 0.001116676 | -0.0003977601 | -0.0007189162 |  | 0.5532774 |  |  |  | 2.731628 | 0.0011558 | 0.0346741 | 30.0346 | 30 | -0.000398197 | -0.00358347 | 8.99565 | 8.99924 | 273.1628 | 0.11558 | 273.4785 | 0.001155133 | -0.0003982763 | -0.0007568563 | 3.475823e-05 | 0.5262245 |  |  |  | 2.771827 | 0.00119018 | 0.0357055 | 30.0357 | 30 | -0.00038692 | -0.0034821 | 8.99606 | 8.99954 | 277.1827 | 0.119018 | 277.5126 | 0.001189472 | -0.0003869949 | -0.0008024774 | 2.892828e-05 | 0.4822502 |  |  |  | 2.717959 | 0.0011608 | 0.0348249 | 30.0356 | 30.0008 | -0.000391777 | -0.00352612 | 8.99679 | 9.00032 | 271.7959 | 0.11608 | 272.1114 | 0.001160127 | -0.0003918538 | -0.000768273 | 6.197098e-05 | 0.5100449 |  |  |  | 2.661905 | 0.00115867 | 0.0347602 | 30.0348 | 30 | -0.00034466 | -0.0031019 | 8.99677 | 8.99987 | 266.1905 | 0.115867 | 266.499 | 0.001157999 | -0.0003447194 | -0.0008132799 | -1.398967e-05 | 0.4238632 |  |  |  | 3.409075 | 0.00151981 | 0.0455947 | 30.0458 | 30.0002 | -0.000429649 | -0.00386684 | 8.99612 | 8.99998 | 340.9075 | 0.151981 | 341.4257 | 0.001518656 | -0.0004297413 | -0.001088915 | 1.531795e-05 | 0.394651 |  |  |  | 2.616874 | 0.00114249 | 0.0342747 | 30.0343 | 30 | -0.000356954 | -0.00321261 | 8.99685 | 9.00007 | 261.6874 | 0.114249 | 261.9864 | 0.001141838 | -0.0003570177 | -0.0007848201 | 7.273068e-06 | 0.4549039 |  |  |  | 2.763204 | 0.00125508 | 0.0376525 | 30.0376 | 30 | -0.000368862 | -0.00331967 | 8.99645 | 8.99977 | 276.3204 | 0.125508 | 276.6672 | 0.001254293 | -0.00036893 | -0.000885363 | -4.573524e-06 | 0.4166992 |  |  |  | 2.616949 | 0.00126198 | 0.0378593 | 30.0379 | 30 | -0.000368935 | -0.00332064 | 8.9973 | 9.00062 | 261.6949 | 0.126198 | 262.0251 | 0.001261184 | -0.0003690031 | -0.0008921813 | -4.35975e-05 | 0.4135965 |  |  |  | 2.784334 | 0.0013531 | 0.0405929 | 30.0406 | 30 | -0.000380775 | -0.00342687 | 8.99629 | 8.99972 | 278.4334 | 0.13531 | 278.8101 | 0.001352185 | -0.0003808475 | -0.0009713379 | 1.24873e-05 | 0.3920855 |  |  |  | 2.56478 | 0.00120387 | 0.0361171 | 30.0369 | 30.0008 | -0.000354698 | -0.00319223 | 8.99666 | 8.99985 | 256.478 | 0.120387 | 256.7867 | 0.001203146 | -0.0003547609 | -0.000848385 | -2.10096e-05 | 0.4181603 |  |  |  | 3.038891 | 0.00139599 | 0.0418797 | 30.0419 | 30 | -0.000427474 | -0.00384735 | 8.99634 | 9.00019 | 303.8891 | 0.139599 | 304.3133 | 0.001395017 | -0.0004275654 | -0.0009674511 | 3.519503e-06 | 0.4419504 |  |  |  | 2.573773 | 0.00120911 | 0.0362736 | 30.0366 | 30.0003 | -0.000358334 | -0.00322493 | 8.99655 | 8.99977 | 257.3773 | 0.120911 | 257.6885 | 0.00120838 | -0.0003583982 | -0.0008499814 | -2.831097e-05 | 0.4216542 |  |  |  | 2.811747 | 0.00122437 | 0.0367316 | 30.0372 | 30.0005 | -0.000373256 | -0.00335933 | 8.9967 | 9.00006 | 281.1747 | 0.122437 | 281.519 | 0.001223621 | -0.0003733257 | -0.0008502954 | 9.948838e-06 | 0.4390541 |  |  |  | 2.950042 | 0.0012513 | 0.0375388 | 30.0374 | 29.9999 | -0.000384525 | -0.00346053 | 8.99605 | 8.99951 | 295.0042 | 0.12513 | 295.3733 | 0.001250518 | -0.0003845989 | -0.0008659188 | 3.551656e-05 | 0.4441513 |  |  |  | 2.908813 | 0.00135611 | 0.0406833 | 30.0407 | 30 | -0.000412797 | -0.00371513 | 8.99619 | 8.9999 | 290.8813 | 0.135611 | 291.2758 | 0.001355191 | -0.0004128822 | -0.0009423091 | -2.385521e-05 | 0.4381601 |  |  |  | 2.873877 | 0.00125229 | 0.037569 | 30.0379 | 30.0003 | -0.000375084 | -0.0033758 | 8.99672 | 9.0001 | 287.3877 | 0.125229 | 287.7476 | 0.001251507 | -0.0003751544 | -0.0008763522 | 2.156343e-05 | 0.4280863
113 |  | 2.758005 | 0.00159137 | 0.0477415 | 30.0479 | 30.0002 | -0.000408636 | -0.00367778 | 8.99646 | 9.00013 | 275.8005 | 0.159137 | 276.2394 | 0.001590105 | -0.0004087195 | -0.001181386 | -0.0001296446 | 0.3459662 |  |  |  | 2.602296 | 0.00100497 | 0.0301497 | 30.0308 | 30.0006 | -0.000321704 | -0.00289515 | 8.99653 | 8.99942 | 260.2296 | 0.100497 | 260.4911 | 0.001004465 | -0.0003217558 | -0.0006827096 | 5.524448e-05 | 0.4712923 |  |  |  | 2.65918 | 0.0010969 | 0.0329081 | 30.0339 | 30.001 | -0.000362787 | -0.00326504 | 8.99663 | 8.9999 | 265.918 | 0.10969 | 266.2097 | 0.001096299 | -0.0003628528 | -0.000733446 | 6.083145e-05 | 0.4947233 |  |  |  | 2.773669 | 0.00120289 | 0.0360866 | 30.036 | 30 | -0.000357719 | -0.00321948 | 8.99681 | 9.00003 | 277.3669 | 0.120289 | 277.7005 | 0.001202167 | -0.000357783 | -0.0008443841 | 7.474262e-05 | 0.4237207 |  |  |  | 2.669217 | 0.0011287 | 0.0338611 | 30.0339 | 30 | -0.000383387 | -0.0034505 | 8.99659 | 9.00004 | 266.9217 | 0.11287 | 267.223 | 0.001128063 | -0.0003834605 | -0.000744603 |  | 0.5149865 |  |  |  | 2.762577 | 0.00117076 | 0.0351229 | 30.0351 | 30 | -0.000400735 | -0.00360631 | 8.99563 | 8.99924 | 276.2577 | 0.117076 | 276.5811 | 0.001170075 | -0.0004008153 | -0.0007692599 | 3.699013e-05 | 0.5210402 |  |  |  | 2.803861 | 0.00121236 | 0.0363709 | 30.0364 | 30 | -0.000384478 | -0.00346012 | 8.99608 | 8.99954 | 280.3861 | 0.121236 | 280.726 | 0.001211626 | -0.0003845519 | -0.0008270738 | 3.764349e-05 | 0.4649548 |  |  |  | 2.74958 | 0.0011694 | 0.0350829 | 30.0358 | 30.0008 | -0.000393983 | -0.00354597 | 8.99677 | 9.00032 | 274.958 | 0.11694 | 275.2796 | 0.001168717 | -0.0003940606 | -0.0007746562 | 5.777544e-05 | 0.508691 |  |  |  | 2.69402 | 0.00117009 | 0.0351028 | 30.0351 | 30 | -0.00034595 | -0.0031135 | 8.99676 | 8.99987 | 269.402 | 0.117009 | 269.7173 | 0.001169406 | -0.0003460099 | -0.0008233961 | -1.673614e-05 | 0.4202228 |  |  |  | 3.44676 | 0.00154815 | 0.0464449 | 30.0466 | 30.0002 | -0.000430403 | -0.00387362 | 8.99611 | 8.99998 | 344.676 | 0.154815 | 345.2096 | 0.001546953 | -0.0004304956 | -0.001116457 | 2.695324e-05 | 0.3855908 |  |  |  | 2.649527 | 0.00116017 | 0.034805 | 30.0348 | 30 | -0.000357172 | -0.00321457 | 8.99685 | 9.00007 | 264.9527 | 0.116017 | 265.2601 | 0.001159498 | -0.0003572358 | -0.0008022617 | 1.075547e-05 | 0.4452859 |  |  |  | 2.795204 | 0.00127306 | 0.0381919 | 30.0382 | 30 | -0.000376022 | -0.00338411 | 8.99638 | 8.99977 | 279.5204 | 0.127306 | 279.8763 | 0.00127225 | -0.0003760927 | -0.0008961576 | -1.217609e-06 | 0.4196725 |  |  |  | 2.649128 | 0.00128203 | 0.0384609 | 30.0385 | 30 | -0.000362194 | -0.00325997 | 8.99736 | 9.00062 | 264.9128 | 0.128203 | 265.2524 | 0.001281209 | -0.0003622596 | -0.0009189493 | -3.964374e-05 | 0.3942107 |  |  |  | 2.816314 | 0.00136406 | 0.0409217 | 30.0409 | 30 | -0.000379286 | -0.00341346 | 8.9963 | 8.99972 | 281.6314 | 0.136406 | 282.0156 | 0.001363131 | -0.0003793579 | -0.0009837726 | 8.029892e-06 | 0.3856155 |  |  |  | 2.596392 | 0.00121467 | 0.0364411 | 30.0373 | 30.0008 | -0.000374672 | -0.00337199 | 8.99648 | 8.99985 | 259.6392 | 0.121467 | 259.9546 | 0.001213933 | -0.0003747422 | -0.0008391907 | -2.532451e-05 | 0.4465519 |  |  |  | 3.07467 | 0.0014128 | 0.0423839 | 30.0424 | 30 | -0.000439667 | -0.00395709 | 8.99623 | 9.00019 | 307.467 | 0.14128 | 307.9014 | 0.001411803 | -0.0004397637 | -0.0009720393 | 3.899087e-06 | 0.4524135 |  |  |  | 2.60599 | 0.00122447 | 0.0367343 | 30.037 | 30.0003 | -0.000359571 | -0.00323606 | 8.99654 | 8.99977 | 260.599 | 0.122447 | 260.9181 | 0.001223721 | -0.0003596357 | -0.0008640853 | -2.846904e-05 | 0.4162039 |  |  |  | 2.844454 | 0.00123996 | 0.0371995 | 30.0377 | 30.0005 | -0.000387197 | -0.0034848 | 8.99657 | 9.00006 | 284.4454 | 0.123996 | 284.7981 | 0.001239192 | -0.000387272 | -0.0008519199 | 1.138265e-05 | 0.4545873 |  |  |  | 2.984595 | 0.00127167 | 0.0381499 | 30.038 | 29.9999 | -0.000393807 | -0.00354407 | 8.99597 | 8.99951 | 298.4595 | 0.127167 | 298.8391 | 0.001270862 | -0.0003938846 | -0.0008769776 | 4.160484e-05 | 0.4491387 |  |  |  | 2.942724 | 0.00137208 | 0.0411623 | 30.0412 | 30 | -0.000421888 | -0.00379695 | 8.99611 | 8.9999 | 294.2724 | 0.137208 | 294.6762 | 0.00137114 | -0.000421977 | -0.0009491625 | -2.4006e-05 | 0.4445782 |  |  |  | 2.907173 | 0.001277 | 0.0383103 | 30.0386 | 30.0003 | -0.00040227 | -0.00362047 | 8.99648 | 9.0001 | 290.7173 | 0.1277 | 291.0885 | 0.001276185 | -0.0004023509 | -0.0008738344 | 3.196207e-05 | 0.460443
114 |  | 2.790709 | 0.00160604 | 0.0481814 | 30.0483 | 30.0002 | -0.000420948 | -0.00378859 | 8.99635 | 9.00013 | 279.0709 | 0.160604 | 279.5191 | 0.001604752 | -0.0004210366 | -0.001183715 | -0.0001354161 | 0.3556909 |  |  |  | 2.633529 | 0.00102231 | 0.0306701 | 30.0313 | 30.0006 | -0.000320376 | -0.0028832 | 8.99654 | 8.99942 | 263.3529 | 0.102231 | 263.6221 | 0.001021788 | -0.0003204273 | -0.0007013605 | 6.115786e-05 | 0.4568654 |  |  |  | 2.691103 | 0.00111009 | 0.0333037 | 30.0343 | 30.001 | -0.000372533 | -0.00335276 | 8.99654 | 8.9999 | 269.1103 | 0.111009 | 269.4091 | 0.001109474 | -0.0003726024 | -0.0007368719 | 6.156236e-05 | 0.5056543 |  |  |  | 2.805938 | 0.00121926 | 0.0365776 | 30.0365 | 30 | -0.000385651 | -0.00347087 | 8.99656 | 9.00003 | 280.5938 | 0.121926 | 280.936 | 0.001218517 | -0.0003857254 | -0.0008327919 | 7.795744e-05 | 0.4631714 |  |  |  | 2.700635 | 0.00114102 | 0.0342305 | 30.0342 | 30 | -0.000393 | -0.00353702 | 8.9965 | 9.00004 | 270.0635 | 0.114102 | 270.3716 | 0.00114037 | -0.0003930772 | -0.0007472923 |  | 0.526002 |  |  |  | 2.794281 | 0.00118003 | 0.035401 | 30.0354 | 30 | -0.000410135 | -0.0036909 | 8.99554 | 8.99924 | 279.4281 | 0.118003 | 279.7578 | 0.001179334 | -0.0004102191 | -0.0007691152 | 3.323524e-05 | 0.533365 |  |  |  | 2.83642 | 0.00122635 | 0.0367906 | 30.0368 | 30 | -0.000394893 | -0.00355385 | 8.99599 | 8.99954 | 283.642 | 0.122635 | 283.9899 | 0.001225599 | -0.000394971 | -0.0008306277 | 3.79672e-05 | 0.4755091 |  |  |  | 2.780977 | 0.00115956 | 0.0347877 | 30.0355 | 30.0008 | -0.000407667 | -0.00366913 | 8.99665 | 9.00032 | 278.0977 | 0.115956 | 278.4202 | 0.001158888 | -0.0004077501 | -0.0007511381 | 3.527248e-05 | 0.5428431 |  |  |  | 2.726789 | 0.00118958 | 0.0356873 | 30.0357 | 30 | -0.000348586 | -0.00313723 | 8.99673 | 8.99987 | 272.6789 | 0.118958 | 273.0033 | 0.001188873 | -0.0003486468 | -0.0008402262 | -1.172015e-05 | 0.4149439 |  |  |  | 3.485366 | 0.00156748 | 0.0470247 | 30.0472 | 30.0002 | -0.000443222 | -0.00398899 | 8.99599 | 8.99998 | 348.5366 | 0.156748 | 349.0829 | 0.001566253 | -0.0004433203 | -0.001122933 | 2.919853e-05 | 0.394788 |  |  |  | 2.681691 | 0.00117273 | 0.0351819 | 30.0352 | 30 | -0.000351649 | -0.00316486 | 8.9969 | 9.00007 | 268.1691 | 0.117273 | 268.4836 | 0.001172043 | -0.0003517108 | -0.000820332 | 9.34115e-06 | 0.428742 |  |  |  | 2.827515 | 0.00128842 | 0.0386526 | 30.0386 | 30 | -0.00038269 | -0.00344412 | 8.99632 | 8.99977 | 282.7515 | 0.128842 | 283.1158 | 0.001287591 | -0.0003827632 | -0.0009048275 | -6.176123e-07 | 0.4230235 |  |  |  | 2.68076 | 0.00129368 | 0.0388104 | 30.0388 | 30 | -0.000376535 | -0.00338905 | 8.99723 | 9.00062 | 268.076 | 0.129368 | 268.4228 | 0.001292844 | -0.0003766059 | -0.000916238 | -4.379575e-05 | 0.411035 |  |  |  | 2.848051 | 0.00137721 | 0.0413163 | 30.0413 | 30 | -0.000374985 | -0.00337476 | 8.99634 | 8.99972 | 284.8051 | 0.137721 | 285.1973 | 0.001376263 | -0.0003750553 | -0.001001207 | 5.873732e-06 | 0.3746031 |  |  |  | 2.627892 | 0.00124037 | 0.0372121 | 30.038 | 30.0008 | -0.000365453 | -0.00328902 | 8.99656 | 8.99985 | 262.7892 | 0.124037 | 263.1152 | 0.001239601 | -0.0003655198 | -0.0008740816 | -1.472315e-05 | 0.4181758 |  |  |  | 3.110216 | 0.00143442 | 0.0430326 | 30.043 | 30 | -0.000440503 | -0.00396462 | 8.99623 | 9.00019 | 311.0216 | 0.143442 | 311.4677 | 0.001433392 | -0.0004406 | -0.0009927922 | 9.181332e-06 | 0.4437989 |  |  |  | 2.638177 | 0.00124848 | 0.0374547 | 30.0377 | 30.0003 | -0.000359933 | -0.00323931 | 8.99654 | 8.99977 | 263.8177 | 0.124848 | 264.1471 | 0.001247701 | -0.0003599978 | -0.0008877035 | -1.998533e-05 | 0.4055383 |  |  |  | 2.877493 | 0.00125982 | 0.0377951 | 30.0383 | 30.0005 | -0.000386039 | -0.00347437 | 8.99658 | 9.00006 | 287.7493 | 0.125982 | 288.1118 | 0.001259027 | -0.0003861135 | -0.0008729136 | 1.693201e-05 | 0.4423273 |  |  |  | 3.01909 | 0.00128583 | 0.0385747 | 30.0384 | 29.9999 | -0.000400311 | -0.00360261 | 8.99591 | 8.99951 | 301.909 | 0.128583 | 302.2972 | 0.001285004 | -0.0004003911 | -0.0008846129 | 4.152206e-05 | 0.4526174 |  |  |  | 2.976797 | 0.0013853 | 0.0415591 | 30.0416 | 30 | -0.000415269 | -0.00373738 | 8.99617 | 8.9999 | 297.6797 | 0.13853 | 298.0921 | 0.001384341 | -0.0004153552 | -0.0009689861 | -2.697684e-05 | 0.4286493 |  |  |  | 2.939713 | 0.00129536 | 0.0388611 | 30.0392 | 30.0003 | -0.000386278 | -0.00347654 | 8.99662 | 9.0001 | 293.9713 | 0.129536 | 294.3521 | 0.001294522 | -0.0003863526 | -0.0009081691 | 3.634849e-05 | 0.4254192
115 |  | 2.823359 | 0.00162818 | 0.0488458 | 30.049 | 30.0002 | -0.0004146 | -0.00373146 | 8.9964 | 9.00013 | 282.3359 | 0.162818 | 282.7956 | 0.001626856 | -0.000414686 | -0.00121217 | -0.0001337097 | 0.3421022 |  |  |  | 2.66442 | 0.0010364 | 0.0310927 | 30.0317 | 30.0006 | -0.000334431 | -0.00300968 | 8.99641 | 8.99942 | 266.442 | 0.10364 | 266.7181 | 0.001035863 | -0.0003344869 | -0.0007013764 | 6.395147e-05 | 0.4769008 |  |  |  | 2.723127 | 0.00112902 | 0.0338718 | 30.0348 | 30.001 | -0.000375622 | -0.00338056 | 8.99651 | 8.9999 | 272.3127 | 0.112902 | 272.6202 | 0.001128383 | -0.0003756926 | -0.0007526906 | 6.798107e-05 | 0.4991328 |  |  |  | 2.838165 | 0.00123494 | 0.0370482 | 30.037 | 30 | -0.000380981 | -0.00342885 | 8.9966 | 9.00003 | 283.8165 | 0.123494 | 284.167 | 0.001234178 | -0.0003810536 | -0.0008531245 | 8.050068e-05 | 0.4466565 |  |  |  | 2.732634 | 0.00115608 | 0.0346825 | 30.0347 | 30 | -0.000392309 | -0.00353079 | 8.99651 | 9.00004 | 273.2634 | 0.115608 | 273.5793 | 0.001155412 | -0.000392386 | -0.0007630263 |  | 0.5142496 |  |  |  | 2.825888 | 0.00119554 | 0.0358662 | 30.0358 | 30 | -0.000431047 | -0.00387909 | 8.99536 | 8.99924 | 282.5888 | 0.119554 | 282.9267 | 0.001194826 | -0.0004311399 | -0.000763686 | 3.574471e-05 | 0.5645513 |  |  |  | 2.869464 | 0.00124712 | 0.0374135 | 30.0374 | 30 | -0.000386671 | -0.00347986 | 8.99606 | 8.99954 | 286.9464 | 0.124712 | 287.3043 | 0.001246343 | -0.0003867458 | -0.0008595972 | 4.485086e-05 | 0.4499151 |  |  |  | 2.812761 | 0.00123359 | 0.0370085 | 30.0378 | 30.0008 | -0.000404207 | -0.00363799 | 8.99668 | 9.00032 | 281.2761 | 0.123359 | 281.6231 | 0.00123283 | -0.0004042887 | -0.000828541 | 9.628811e-05 | 0.4879526 |  |  |  | 2.758573 | 0.00120643 | 0.0361928 | 30.0362 | 30 | -0.000362055 | -0.00325844 | 8.99661 | 8.99987 | 275.8573 | 0.120643 | 276.1901 | 0.001205703 | -0.0003621206 | -0.0008435823 | -8.904868e-06 | 0.4292652 |  |  |  | 3.524141 | 0.0015865 | 0.0475954 | 30.0478 | 30.0002 | -0.000444468 | -0.00400021 | 8.99598 | 8.99998 | 352.4141 | 0.15865 | 352.9732 | 0.001585243 | -0.0004445668 | -0.001140676 | 3.105925e-05 | 0.3897398 |  |  |  | 2.713463 | 0.0011874 | 0.0356219 | 30.0356 | 30 | -0.000371393 | -0.00334256 | 8.99672 | 9.00007 | 271.3463 | 0.11874 | 271.6685 | 0.001186696 | -0.000371462 | -0.0008152336 | 1.020134e-05 | 0.455651 |  |  |  | 2.860297 | 0.00130257 | 0.039077 | 30.0391 | 30 | -0.000380278 | -0.00342241 | 8.99634 | 8.99977 | 286.0297 | 0.130257 | 286.4022 | 0.001301722 | -0.0003803503 | -0.0009213721 | -1.439496e-06 | 0.4128086 |  |  |  | 2.712346 | 0.00131217 | 0.0393652 | 30.0394 | 30 | -0.000381282 | -0.00343177 | 8.99718 | 9.00062 | 271.2346 | 0.131217 | 271.5905 | 0.00131131 | -0.0003813547 | -0.0009299552 | -4.110405e-05 | 0.4100786 |  |  |  | 2.880564 | 0.0013886 | 0.0416582 | 30.0417 | 30 | -0.000385774 | -0.00347186 | 8.99625 | 8.99972 | 288.0564 | 0.13886 | 288.4564 | 0.001387637 | -0.0003858484 | -0.001001788 | 1.587839e-06 | 0.3851596 |  |  |  | 2.659762 | 0.00125191 | 0.0375582 | 30.0384 | 30.0008 | -0.000375062 | -0.00337551 | 8.99648 | 8.99985 | 265.9762 | 0.125191 | 266.3092 | 0.001251127 | -0.0003751324 | -0.0008759947 | -1.842402e-05 | 0.4282359 |  |  |  | 3.145594 | 0.00145246 | 0.0435738 | 30.0436 | 30 | -0.00044662 | -0.00401967 | 8.99617 | 9.00019 | 314.5594 | 0.145246 | 315.0163 | 0.001451406 | -0.0004467198 | -0.001004686 | 1.0969e-05 | 0.444636 |  |  |  | 2.670609 | 0.00125957 | 0.0377874 | 30.0381 | 30.0003 | -0.000365362 | -0.00328818 | 8.99649 | 8.99977 | 267.0609 | 0.125957 | 267.3973 | 0.001258777 | -0.0003654288 | -0.0008933486 | -2.450724e-05 | 0.409055 |  |  |  | 2.910895 | 0.00127449 | 0.0382352 | 30.0387 | 30.0005 | -0.000397739 | -0.00357968 | 8.99648 | 9.00006 | 291.0895 | 0.127449 | 291.4605 | 0.001273679 | -0.0003978181 | -0.0008758604 | 1.714673e-05 | 0.4542027 |  |  |  | 3.05384 | 0.00130093 | 0.0390277 | 30.0389 | 29.9999 | -0.000412069 | -0.00370842 | 8.9958 | 8.99951 | 305.384 | 0.130093 | 305.7813 | 0.001300085 | -0.0004121539 | -0.0008879306 | 4.227079e-05 | 0.4641736 |  |  |  | 3.01084 | 0.00140399 | 0.0421196 | 30.0421 | 30 | -0.000426336 | -0.00383699 | 8.99607 | 8.9999 | 301.084 | 0.140399 | 301.5067 | 0.001403005 | -0.0004264269 | -0.0009765784 | -2.447938e-05 | 0.436654 |  |  |  | 2.972506 | 0.00131068 | 0.0393209 | 30.0396 | 30.0003 | -0.00039038 | -0.00351346 | 8.99658 | 9.0001 | 297.2506 | 0.131068 | 297.6402 | 0.001309822 | -0.0003904562 | -0.0009193656 | 3.759397e-05 | 0.4247018
116 |  | 2.855927 | 0.00164758 | 0.0494277 | 30.0496 | 30.0002 | -0.000433887 | -0.00390504 | 8.99623 | 9.00013 | 285.5927 | 0.164758 | 286.0632 | 0.001646224 | -0.0004339812 | -0.001212243 | -0.0001346843 | 0.3579985 |  |  |  | 2.695495 | 0.0010513 | 0.0315396 | 30.0322 | 30.0006 | -0.000314399 | -0.00282941 | 8.99659 | 8.99942 | 269.5495 | 0.10513 | 269.8329 | 0.001050748 | -0.0003144484 | -0.0007362993 | 6.748596e-05 | 0.427066 |  |  |  | 2.75508 | 0.00114608 | 0.0343834 | 30.0354 | 30.001 | -0.000367799 | -0.00331016 | 8.99658 | 8.9999 | 275.508 | 0.114608 | 275.8237 | 0.001145424 | -0.0003678667 | -0.0007775571 | 7.256086e-05 | 0.4731056 |  |  |  | 2.870126 | 0.00124233 | 0.03727 | 30.0372 | 30 | -0.000401673 | -0.00361507 | 8.99642 | 9.00003 | 287.0126 | 0.124233 | 287.3692 | 0.001241559 | -0.0004017537 | -0.0008398053 | 7.488102e-05 | 0.4783891 |  |  |  | 2.764695 | 0.00117426 | 0.0352278 | 30.0352 | 30 | -0.000391995 | -0.00352797 | 8.99651 | 9.00004 | 276.4695 | 0.117426 | 276.7942 | 0.001173571 | -0.0003920719 | -0.0007814992 |  | 0.5016919 |  |  |  | 2.858557 | 0.00121125 | 0.0363373 | 30.0363 | 30 | -0.000435239 | -0.00391682 | 8.99532 | 8.99924 | 285.8557 | 0.121125 | 286.2019 | 0.001210517 | -0.0004353337 | -0.0007751833 | 3.801797e-05 | 0.5615881 |  |  |  | 2.902393 | 0.0012584 | 0.037752 | 30.0377 | 30 | -0.000403679 | -0.00363292 | 8.99591 | 8.99954 | 290.2393 | 0.12584 | 290.6045 | 0.001257609 | -0.0004037605 | -0.0008538484 | 4.231536e-05 | 0.4728714 |  |  |  | 2.844694 | 0.00121702 | 0.0365115 | 30.0373 | 30.0008 | -0.000422845 | -0.00380574 | 8.99651 | 9.00032 | 284.4694 | 0.121702 | 284.8156 | 0.00121628 | -0.0004229344 | -0.0007933456 | 6.685432e-05 | 0.5331024 |  |  |  | 2.791226 | 0.00122806 | 0.0368418 | 30.0369 | 30 | -0.000368137 | -0.00331318 | 8.99656 | 8.99987 | 279.1226 | 0.122806 | 279.4653 | 0.001227307 | -0.0003682048 | -0.0008591018 | -1.704963e-06 | 0.4285927 |  |  |  | 3.563553 | 0.0016029 | 0.0480873 | 30.0483 | 30.0002 | -0.000454274 | -0.00408846 | 8.9959 | 8.99998 | 356.3553 | 0.16029 | 356.9265 | 0.001601617 | -0.0004543772 | -0.00114724 | 3.002614e-05 | 0.3960613 |  |  |  | 2.745446 | 0.00120384 | 0.0361151 | 30.0361 | 30 | -0.000375676 | -0.00338111 | 8.99668 | 9.00007 | 274.5446 | 0.120384 | 274.8751 | 0.001203116 | -0.0003757466 | -0.0008273694 | 1.273522e-05 | 0.4541461 |  |  |  | 2.893355 | 0.00132244 | 0.0396731 | 30.0397 | 30 | -0.000391859 | -0.00352664 | 8.99624 | 8.99977 | 289.3355 | 0.132244 | 289.7181 | 0.001321566 | -0.0003919358 | -0.0009296305 | 3.316902e-06 | 0.4216038 |  |  |  | 2.744309 | 0.00132632 | 0.0397895 | 30.0398 | 30 | -0.000384154 | -0.00345762 | 8.99716 | 9.00062 | 274.4309 | 0.132632 | 274.7949 | 0.001325441 | -0.0003842278 | -0.0009412134 | -4.292893e-05 | 0.408226 |  |  |  | 2.914085 | 0.00140956 | 0.0422869 | 30.0423 | 30 | -0.000394668 | -0.0035519 | 8.99617 | 8.99972 | 291.4085 | 0.140956 | 291.8193 | 0.001408568 | -0.0003947459 | -0.001013822 | 6.359581e-06 | 0.3893643 |  |  |  | 2.691322 | 0.00126339 | 0.0379026 | 30.0387 | 30.0008 | -0.000390711 | -0.00351634 | 8.99634 | 8.99985 | 269.1322 | 0.126339 | 269.4722 | 0.001262593 | -0.0003907873 | -0.0008718052 | -2.20371e-05 | 0.4482507 |  |  |  | 3.181783 | 0.00147909 | 0.0443728 | 30.0444 | 30 | -0.00044778 | -0.00403011 | 8.99616 | 9.00019 | 318.1783 | 0.147909 | 318.649 | 0.001477997 | -0.0004478803 | -0.001030117 | 2.094944e-05 | 0.4347859 |  |  |  | 2.702765 | 0.0012742 | 0.0382263 | 30.0385 | 30.0003 | -0.000365303 | -0.00328764 | 8.99649 | 8.99977 | 270.2765 | 0.12742 | 270.6209 | 0.001273389 | -0.0003653697 | -0.0009080192 | -2.536638e-05 | 0.4023811 |  |  |  | 2.944262 | 0.00129489 | 0.0388473 | 30.0394 | 30.0005 | -0.000401293 | -0.00361166 | 8.99645 | 9.00006 | 294.4262 | 0.129489 | 294.8075 | 0.001294052 | -0.0004013735 | -0.0008926788 | 2.309121e-05 | 0.4496282 |  |  |  | 3.088692 | 0.00131424 | 0.039427 | 30.0393 | 29.9999 | -0.000419584 | -0.00377605 | 8.99574 | 8.99951 | 308.8692 | 0.131424 | 309.2751 | 0.001313377 | -0.000419672 | -0.0008937051 | 4.119176e-05 | 0.4695867 |  |  |  | 3.044095 | 0.00143085 | 0.0429254 | 30.0429 | 30 | -0.000437414 | -0.00393669 | 8.99597 | 8.9999 | 304.4095 | 0.143085 | 304.8451 | 0.001429827 | -0.0004375097 | -0.0009923176 | -1.346287e-05 | 0.4408968 |  |  |  | 3.006312 | 0.00132215 | 0.0396648 | 30.04 | 30.0003 | -0.000412993 | -0.00371698 | 8.99638 | 9.0001 | 300.6312 | 0.132215 | 301.0286 | 0.001321277 | -0.0004130783 | -0.0009081984 | 3.456559e-05 | 0.4548327
117 |  | 2.888477 | 0.00166385 | 0.0499159 | 30.0501 | 30.0002 | -0.000423664 | -0.00381304 | 8.99632 | 9.00013 | 288.8477 | 0.166385 | 289.3283 | 0.001662467 | -0.0004237538 | -0.001238714 | -0.0001387682 | 0.3420918 |  |  |  | 2.726753 | 0.00106755 | 0.0320272 | 30.0327 | 30.0006 | -0.00033175 | -0.00298556 | 8.99644 | 8.99942 | 272.6753 | 0.106755 | 272.9664 | 0.001066981 | -0.000331805 | -0.0007351755 | 7.23004e-05 | 0.4513276 |  |  |  | 2.787132 | 0.00115936 | 0.0347819 | 30.0358 | 30.001 | -0.000390624 | -0.00351557 | 8.99638 | 8.9999 | 278.7132 | 0.115936 | 279.0364 | 0.001158688 | -0.0003907003 | -0.0007679881 | 7.332952e-05 | 0.5087322 |  |  |  | 2.902689 | 0.00126514 | 0.0379541 | 30.0379 | 30 | -0.000385212 | -0.00346692 | 8.99656 | 9.00003 | 290.2689 | 0.126514 | 290.6361 | 0.00126434 | -0.0003852862 | -0.0008790542 | 8.439934e-05 | 0.4382963 |  |  |  | 2.796581 | 0.0011856 | 0.0355681 | 30.0356 | 30 | -0.000406195 | -0.00365577 | 8.99638 | 9.00004 | 279.6581 | 0.11856 | 279.9897 | 0.001184898 | -0.0004062775 | -0.0007786202 |  | 0.5217916 |  |  |  | 2.890744 | 0.00123192 | 0.0369575 | 30.0369 | 30 | -0.000429309 | -0.00386345 | 8.99537 | 8.99924 | 289.0744 | 0.123192 | 289.4306 | 0.001231162 | -0.0004294012 | -0.0008017606 | 4.543587e-05 | 0.5355728 |  |  |  | 2.935233 | 0.00127776 | 0.0383326 | 30.0383 | 30 | -0.000412849 | -0.00371545 | 8.99582 | 8.99954 | 293.5233 | 0.127776 | 293.8984 | 0.001276944 | -0.0004129342 | -0.0008640101 | 4.787603e-05 | 0.4779276 |  |  |  | 2.875956 | 0.00124131 | 0.0372402 | 30.038 | 30.0008 | -0.000426883 | -0.00384209 | 8.99648 | 9.00032 | 287.5956 | 0.124131 | 287.9526 | 0.00124054 | -0.0004269741 | -0.0008135661 | 7.845471e-05 | 0.524818 |  |  |  | 2.823948 | 0.00123041 | 0.0369123 | 30.0369 | 30 | -0.000369365 | -0.00332424 | 8.99654 | 8.99987 | 282.3948 | 0.123041 | 282.7423 | 0.001229654 | -0.0003694332 | -0.0008602204 | -1.376896e-05 | 0.4294634 |  |  |  | 3.603177 | 0.00162883 | 0.0488652 | 30.0491 | 30.0002 | -0.000452171 | -0.00406953 | 8.99591 | 8.99998 | 360.3177 | 0.162883 | 360.9046 | 0.001627505 | -0.0004522733 | -0.001175232 | 3.839837e-05 | 0.3848375 |  |  |  | 2.777483 | 0.00121869 | 0.0365607 | 30.0366 | 30 | -0.000373712 | -0.00336343 | 8.9967 | 9.00007 | 277.7483 | 0.121869 | 278.0868 | 0.001217948 | -0.0003737818 | -0.0008441662 | 1.365852e-05 | 0.4427823 |  |  |  | 2.926729 | 0.00133675 | 0.0401024 | 30.0401 | 30 | -0.000392022 | -0.00352811 | 8.99624 | 8.99977 | 292.6729 | 0.133675 | 293.0641 | 0.001335857 | -0.0003920989 | -0.0009437585 | 2.383324e-06 | 0.4154653 |  |  |  | 2.776167 | 0.00135063 | 0.0405191 | 30.0405 | 30 | -0.000388746 | -0.00349895 | 8.99712 | 9.00062 | 277.6167 | 0.135063 | 277.9917 | 0.001349719 | -0.0003888216 | -0.0009608971 | -3.45703e-05 | 0.4046443 |  |  |  | 2.947765 | 0.00142891 | 0.0428675 | 30.0429 | 30 | -0.000391265 | -0.00352127 | 8.9962 | 8.99972 | 294.7765 | 0.142891 | 295.1977 | 0.00142789 | -0.0003913416 | -0.001036549 | 9.448897e-06 | 0.3775429 |  |  |  | 2.722893 | 0.00128223 | 0.0384679 | 30.0393 | 30.0008 | -0.000402336 | -0.00362096 | 8.99623 | 8.99985 | 272.2893 | 0.128223 | 272.6385 | 0.001281409 | -0.000402417 | -0.0008789917 | -1.831533e-05 | 0.4578166 |  |  |  | 3.217102 | 0.00148754 | 0.0446263 | 30.0446 | 30 | -0.000477404 | -0.00429673 | 8.99589 | 9.00019 | 321.7102 | 0.148754 | 322.1887 | 0.001486435 | -0.000477518 | -0.001008917 | 1.320101e-05 | 0.4732977 |  |  |  | 2.734833 | 0.00129613 | 0.0388842 | 30.0392 | 30.0003 | -0.000368495 | -0.00331637 | 8.99646 | 8.99977 | 273.4833 | 0.129613 | 273.8378 | 0.001295291 | -0.0003685629 | -0.0009267278 | -1.890318e-05 | 0.3977035 |  |  |  | 2.978532 | 0.00131489 | 0.0394475 | 30.04 | 30.0005 | -0.000405178 | -0.00364662 | 8.99641 | 9.00006 | 297.8532 | 0.131489 | 298.2449 | 0.001314026 | -0.0004052601 | -0.0009087662 | 2.82461e-05 | 0.4459454 |  |  |  | 3.12359 | 0.0013361 | 0.0400828 | 30.0399 | 29.9999 | -0.000417609 | -0.00375828 | 8.99575 | 8.99951 | 312.359 | 0.13361 | 312.7763 | 0.001335208 | -0.0004176962 | -0.000917512 | 4.862091e-05 | 0.4552488 |  |  |  | 3.077266 | 0.00143937 | 0.0431811 | 30.0432 | 30 | -0.00043953 | -0.00395573 | 8.99595 | 8.9999 | 307.7266 | 0.143937 | 308.1695 | 0.001438335 | -0.0004396266 | -0.0009987085 | -2.069486e-05 | 0.4401951 |  |  |  | 3.040024 | 0.00134472 | 0.0403421 | 30.0407 | 30.0003 | -0.000406689 | -0.00366024 | 8.99644 | 9.0001 | 304.0024 | 0.134472 | 304.4112 | 0.001343817 | -0.0004067717 | -0.000937045 | 4.264708e-05 | 0.4341005
118 |  | 2.921218 | 0.00168144 | 0.0504434 | 30.0506 | 30.0002 | -0.000438577 | -0.00394725 | 8.99619 | 9.00013 | 292.1218 | 0.168144 | 292.613 | 0.001680028 | -0.0004386732 | -0.001241355 | -0.0001416567 | 0.3533826 |  |  |  | 2.758223 | 0.00107721 | 0.0323171 | 30.033 | 30.0006 | -0.000358655 | -0.00322769 | 8.9962 | 8.99942 | 275.8223 | 0.107721 | 276.1194 | 0.00107663 | -0.0003587193 | -0.0007179109 | 7.046055e-05 | 0.4996711 |  |  |  | 2.819744 | 0.00117657 | 0.0352983 | 30.0363 | 30.001 | -0.000379375 | -0.00341434 | 8.99648 | 8.9999 | 281.9744 | 0.117657 | 282.3061 | 0.001175878 | -0.000379447 | -0.0007964314 | 7.780114e-05 | 0.476434 |  |  |  | 2.9353 | 0.00128301 | 0.0384903 | 30.0384 | 30 | -0.00040573 | -0.00365158 | 8.99638 | 9.00003 | 293.53 | 0.128301 | 293.9066 | 0.001282188 | -0.0004058123 | -0.0008763753 | 8.896893e-05 | 0.4630577 |  |  |  | 2.82851 | 0.00120434 | 0.0361303 | 30.0361 | 30 | -0.000414056 | -0.00372652 | 8.99631 | 9.00004 | 282.851 | 0.120434 | 283.1917 | 0.001203615 | -0.0004141417 | -0.0007894736 |  | 0.5245796 |  |  |  | 2.9227 | 0.00124074 | 0.0372221 | 30.0372 | 30 | -0.000430069 | -0.00387029 | 8.99536 | 8.99924 | 292.27 | 0.124074 | 292.6327 | 0.001239971 | -0.0004301615 | -0.0008098094 | 4.112668e-05 | 0.5311886 |  |  |  | 2.968273 | 0.00129014 | 0.0387041 | 30.0387 | 30 | -0.000411892 | -0.00370684 | 8.99583 | 8.99954 | 296.8273 | 0.129014 | 297.2102 | 0.001289308 | -0.0004119769 | -0.0008773316 | 4.639016e-05 | 0.4695794 |  |  |  | 2.90783 | 0.00125646 | 0.0376946 | 30.0385 | 30.0008 | -0.000421416 | -0.00379288 | 8.99653 | 9.00032 | 290.783 | 0.125646 | 291.1484 | 0.001255671 | -0.0004215048 | -0.0008341665 | 8.068842e-05 | 0.5053006 |  |  |  | 2.856667 | 0.00125348 | 0.0376046 | 30.0376 | 30 | -0.000377733 | -0.00339955 | 8.99647 | 8.99987 | 285.6667 | 0.125348 | 286.0248 | 0.001252695 | -0.0003778044 | -0.0008748907 | -5.16296e-06 | 0.4318304 |  |  |  | 3.643776 | 0.00164634 | 0.0493906 | 30.0496 | 30.0002 | -0.000470237 | -0.00423213 | 8.99575 | 8.99998 | 364.3776 | 0.164634 | 364.9775 | 0.001644986 | -0.0004703476 | -0.001174639 | 3.794625e-05 | 0.400419 |  |  |  | 2.810041 | 0.00123234 | 0.0369703 | 30.037 | 30 | -0.000377943 | -0.00340152 | 8.99666 | 9.00007 | 281.0041 | 0.123234 | 281.3504 | 0.001231581 | -0.0003780144 | -0.0008535669 | 1.315822e-05 | 0.4428645 |  |  |  | 2.960276 | 0.00135443 | 0.0406328 | 30.0406 | 30 | -0.000403967 | -0.00363561 | 8.99613 | 8.99977 | 296.0276 | 0.135443 | 296.4286 | 0.001353514 | -0.0004040486 | -0.000949465 | 4.730702e-06 | 0.425554 |  |  |  | 2.808129 | 0.00136286 | 0.0408857 | 30.0409 | 30 | -0.000399606 | -0.0035967 | 8.99702 | 9.00062 | 280.8129 | 0.136286 | 281.1956 | 0.001361932 | -0.0003996859 | -0.0009622463 | -3.8311e-05 | 0.4153675 |  |  |  | 2.981569 | 0.00145122 | 0.0435367 | 30.0436 | 30 | -0.000389366 | -0.00350418 | 8.99621 | 8.99972 | 298.1569 | 0.145122 | 298.5896 | 0.001450168 | -0.0003894418 | -0.001060726 | 1.54283e-05 | 0.3671464 |  |  |  | 2.754949 | 0.00130346 | 0.0391049 | 30.0399 | 30.0008 | -0.000392552 | -0.00353291 | 8.99632 | 8.99985 | 275.4949 | 0.130346 | 275.854 | 0.001302611 | -0.0003926291 | -0.0009099822 | -1.244181e-05 | 0.431469 |  |  |  | 3.252694 | 0.00151157 | 0.045347 | 30.0453 | 30 | -0.000463604 | -0.00417252 | 8.99602 | 9.00019 | 325.2694 | 0.151157 | 325.761 | 0.001510429 | -0.0004637115 | -0.001046717 | 2.086045e-05 | 0.4430151 |  |  |  | 2.766529 | 0.00130561 | 0.0391687 | 30.0394 | 30.0003 | -0.000384494 | -0.00346036 | 8.99631 | 8.99977 | 276.6529 | 0.130561 | 277.0141 | 0.001304758 | -0.0003845679 | -0.0009201905 | -2.467903e-05 | 0.4179221 |  |  |  | 3.013046 | 0.00132669 | 0.0398013 | 30.0403 | 30.0005 | -0.000413851 | -0.00372469 | 8.99633 | 9.00006 | 301.3046 | 0.132669 | 301.7044 | 0.001325811 | -0.0004139367 | -0.0009118741 | 2.511615e-05 | 0.4539406 |  |  |  | 3.158502 | 0.00134536 | 0.0403605 | 30.0402 | 29.9999 | -0.000419582 | -0.00377603 | 8.99574 | 8.99951 | 315.8502 | 0.134536 | 316.2751 | 0.001344456 | -0.00041967 | -0.0009247858 | 4.347639e-05 | 0.4538025 |  |  |  | 3.111181 | 0.00146012 | 0.0438037 | 30.0438 | 30 | -0.000453921 | -0.00408525 | 8.99582 | 8.9999 | 311.1181 | 0.146012 | 311.5724 | 0.001459055 | -0.0004540241 | -0.001005031 | -1.608578e-05 | 0.4517513 |  |  |  | 3.074198 | 0.00135601 | 0.0406808 | 30.041 | 30.0003 | -0.000404142 | -0.00363732 | 8.99646 | 9.0001 | 307.4198 | 0.135601 | 307.8367 | 0.001355091 | -0.0004042237 | -0.0009508678 | 3.928008e-05 | 0.4251103
119 |  | 2.9545 | 0.00169363 | 0.0508092 | 30.051 | 30.0002 | -0.000444779 | -0.00400307 | 8.99613 | 9.00013 | 295.45 | 0.169363 | 295.9503 | 0.001692197 | -0.0004448779 | -0.001247319 | -0.0001502642 | 0.3566672 |  |  |  | 2.789744 | 0.00109321 | 0.0327969 | 30.0334 | 30.0006 | -0.000344825 | -0.00310323 | 8.99632 | 8.99942 | 278.9744 | 0.109321 | 279.2794 | 0.001092613 | -0.0003448845 | -0.0007477284 | 7.492816e-05 | 0.461243 |  |  |  | 2.852484375 | 0.00119084 | 0.0357264 | 30.0367 | 30.001 | -0.000397002 | -0.00357298 | 8.99632 | 8.9999 | 285.2484375 | 0.119084 | 285.5881 | 0.001190132 | -0.0003970808 | -0.0007930507 | 7.92884e-05 | 0.5007004 |  |  |  | 2.967976 | 0.0012944 | 0.0388318 | 30.0388 | 30 | -0.000403059 | -0.00362754 | 8.9964 | 9.00003 | 296.7976 | 0.12944 | 297.1818 | 0.001293563 | -0.0004031403 | -0.0008904227 | 8.704732e-05 | 0.4527515 |  |  |  | 2.860303 | 0.00122236 | 0.0366707 | 30.0367 | 30 | -0.000417818 | -0.00376038 | 8.99628 | 9.00004 | 286.0303 | 0.122236 | 286.38 | 0.001221614 | -0.0004179053 | -0.0008037082 |  | 0.5199714 |  |  |  | 2.954564 | 0.0012611 | 0.0378329 | 30.0378 | 30 | -0.00043644 | -0.00392763 | 8.99531 | 8.99924 | 295.4564 | 0.12611 | 295.829 | 0.001260305 | -0.0004365353 | -0.0008237702 | 4.83668e-05 | 0.5299236 |  |  |  | 3.001429 | 0.00131036 | 0.0393108 | 30.0393 | 30 | -0.000420651 | -0.00378566 | 8.99575 | 8.99954 | 300.1429 | 0.131036 | 300.5362 | 0.001309502 | -0.0004207395 | -0.0008887627 | 5.267475e-05 | 0.4733991 |  |  |  | 2.93941 | 0.00126548 | 0.0379654 | 30.0387 | 30.0008 | -0.000435871 | -0.00392298 | 8.9964 | 9.00032 | 293.941 | 0.126548 | 294.313 | 0.00126468 | -0.000435966 | -0.0008287139 | 7.692583e-05 | 0.5260754 |  |  |  | 2.889927 | 0.0012719 | 0.0381569 | 30.0382 | 30 | -0.000388149 | -0.00349329 | 8.99638 | 8.99987 | 288.9927 | 0.12719 | 289.3603 | 0.001271092 | -0.0003882243 | -0.0008828675 | -1.434877e-06 | 0.4397312 |  |  |  | 3.68498 | 0.00165635 | 0.049691 | 30.0499 | 30.0002 | -0.000480473 | -0.00432425 | 8.99566 | 8.99998 | 368.498 | 0.165635 | 369.1084 | 0.00165498 | -0.0004805885 | -0.001174391 | 2.975098e-05 | 0.4092235 |  |  |  | 2.843225 | 0.00125406 | 0.0376217 | 30.0376 | 30 | -0.000392279 | -0.00353053 | 8.99654 | 9.00007 | 284.3225 | 0.125406 | 284.679 | 0.001253274 | -0.000392356 | -0.0008609184 | 2.043633e-05 | 0.4557412 |  |  |  | 2.993136 | 0.00138134 | 0.0414402 | 30.0414 | 30 | -0.000411505 | -0.00370345 | 8.99606 | 8.99977 | 299.3136 | 0.138134 | 299.7271 | 0.001380387 | -0.0004115897 | -0.0009687971 | 1.659544e-05 | 0.4248461 |  |  |  | 2.840637 | 0.0013799 | 0.041397 | 30.0414 | 30 | -0.000403775 | -0.00363423 | 8.99698 | 9.00062 | 284.0637 | 0.13799 | 284.4557 | 0.001378949 | -0.0004038565 | -0.0009750923 | -3.752835e-05 | 0.4141726 |  |  |  | 3.015004 | 0.00146654 | 0.0439961 | 30.044 | 30 | -0.000413339 | -0.00371993 | 8.996 | 8.99972 | 301.5004 | 0.146654 | 301.9426 | 0.001465466 | -0.0004134244 | -0.001052041 | 1.461486e-05 | 0.3929736 |  |  |  | 2.787115 | 0.00131016 | 0.0393058 | 30.0401 | 30.0008 | -0.000386142 | -0.00347523 | 8.99638 | 8.99985 | 278.7115 | 0.131016 | 279.0767 | 0.001309302 | -0.0003862166 | -0.0009230859 | -2.111365e-05 | 0.4183972 |  |  |  | 3.28936 | 0.00152674 | 0.0458021 | 30.0458 | 30 | -0.000466566 | -0.00419918 | 8.99599 | 9.00019 | 328.936 | 0.152674 | 329.4382 | 0.001525576 | -0.0004666749 | -0.001058901 | 1.919345e-05 | 0.4407163 |  |  |  | 2.798821 | 0.00132349 | 0.0397052 | 30.04 | 30.0003 | -0.000386928 | -0.00348227 | 8.99629 | 8.99977 | 279.8821 | 0.132349 | 280.2525 | 0.001322615 | -0.0003870029 | -0.0009356121 | -2.236423e-05 | 0.413636 |  |  |  | 3.047291 | 0.00134071 | 0.0402218 | 30.0407 | 30.0005 | -0.000423249 | -0.00380927 | 8.99625 | 9.00006 | 304.7291 | 0.134071 | 305.1376 | 0.001339812 | -0.0004233386 | -0.0009164735 | 2.431619e-05 | 0.4619213 |  |  |  | 3.193476 | 0.0013628 | 0.0408837 | 30.0407 | 29.9999 | -0.000427426 | -0.00384663 | 8.99566 | 8.99951 | 319.3476 | 0.13628 | 319.7828 | 0.001361872 | -0.0004275174 | -0.0009343549 | 4.646414e-05 | 0.4575535 |  |  |  | 3.14526 | 0.00147901 | 0.0443702 | 30.0444 | 30 | -0.000457842 | -0.00412053 | 8.99578 | 8.9999 | 314.526 | 0.147901 | 314.9912 | 0.001477917 | -0.0004579468 | -0.001019971 | -1.340972e-05 | 0.4489805 |  |  |  | 3.108823 | 0.00137661 | 0.0412987 | 30.0416 | 30.0003 | -0.000413558 | -0.00372206 | 8.99637 | 9.0001 | 310.8823 | 0.137661 | 311.3102 | 0.001375663 | -0.0004136435 | -0.0009620198 | 4.500479e-05 | 0.429974
120 |  | 2.987693 | 0.00171808 | 0.0515426 | 30.0517 | 30.0002 | -0.000444656 | -0.00400196 | 8.99613 | 9.00013 | 298.7693 | 0.171808 | 299.2826 | 0.001716606 | -0.0004447549 | -0.001271851 | -0.0001466014 | 0.3496911 |  |  |  | 2.821638 | 0.00110897 | 0.0332697 | 30.0339 | 30.0006 | -0.000350966 | -0.00315849 | 8.99627 | 8.99942 | 282.1638 | 0.110897 | 282.4767 | 0.001108356 | -0.0003510276 | -0.0007573279 | 7.90201e-05 | 0.4635081 |  |  |  | 2.885679 | 0.00120384 | 0.0361163 | 30.0371 | 30.001 | -0.000390712 | -0.00351637 | 8.99638 | 8.9999 | 288.5679 | 0.120384 | 288.9153 | 0.001203116 | -0.0003907883 | -0.0008123276 | 7.933139e-05 | 0.4810723 |  |  |  | 3.001317 | 0.00131322 | 0.0393965 | 30.0394 | 30 | -0.00041206 | -0.00370855 | 8.99632 | 9.00003 | 300.1317 | 0.131322 | 300.5259 | 0.001312358 | -0.0004121449 | -0.0009002136 | 9.226637e-05 | 0.4578302 |  |  |  | 2.892031 | 0.00123102 | 0.0369307 | 30.0369 | 30 | -0.000430553 | -0.00387499 | 8.99617 | 9.00004 | 289.2031 | 0.123102 | 289.5592 | 0.001230263 | -0.0004306457 | -0.0007996172 |  | 0.5385648 |  |  |  | 2.986646 | 0.00127902 | 0.0383706 | 30.0383 | 30 | -0.000442781 | -0.00398469 | 8.99525 | 8.99924 | 298.6646 | 0.127902 | 299.0465 | 0.001278203 | -0.0004428791 | -0.0008353237 | 5.308245e-05 | 0.5301885 |  |  |  | 3.034692 | 0.00132825 | 0.0398476 | 30.0398 | 30 | -0.000432298 | -0.00389048 | 8.99565 | 8.99954 | 303.4692 | 0.132825 | 303.8723 | 0.001327369 | -0.0004323915 | -0.0008949772 | 5.658975e-05 | 0.4831313 |  |  |  | 2.971623 | 0.00128473 | 0.0385428 | 30.0393 | 30.0008 | -0.000436098 | -0.00392502 | 8.9964 | 9.00032 | 297.1623 | 0.128473 | 297.5441 | 0.001283905 | -0.0004361931 | -0.0008477123 | 8.311157e-05 | 0.5145532 |  |  |  | 2.923256 | 0.00129124 | 0.0387372 | 30.0388 | 30 | -0.000381994 | -0.00343789 | 8.99643 | 8.99987 | 292.3256 | 0.129124 | 292.703 | 0.001290407 | -0.000382067 | -0.0009083401 | 3.179858e-06 | 0.4206211 |  |  |  | 3.726739 | 0.00167778 | 0.0503339 | 30.0505 | 30.0002 | -0.000472382 | -0.00425143 | 8.99573 | 8.99998 | 372.6739 | 0.167778 | 373.2991 | 0.001676374 | -0.0004724936 | -0.00120388 | 3.269301e-05 | 0.3924755 |  |  |  | 2.875921875 | 0.00127476 | 0.0382429 | 30.0382 | 30 | -0.000397735 | -0.00357964 | 8.99649 | 9.00007 | 287.5921875 | 0.127476 | 287.9588 | 0.001273948 | -0.0003978141 | -0.0008761341 | 2.690669e-05 | 0.4540562 |  |  |  | 3.026268 | 0.00139448 | 0.0418345 | 30.0418 | 30 | -0.000405814 | -0.00365223 | 8.99611 | 8.99977 | 302.6268 | 0.139448 | 303.0488 | 0.001393509 | -0.0004058964 | -0.0009876123 | 1.460318e-05 | 0.4109876 |  |  |  | 2.872857 | 0.00139756 | 0.041927 | 30.042 | 30 | -0.000415261 | -0.0037376 | 8.99688 | 9.00062 | 287.2857 | 0.139756 | 287.6872 | 0.001396584 | -0.0004153472 | -0.0009812371 | -3.598465e-05 | 0.4232894 |  |  |  | 3.047845 | 0.00148538 | 0.0445613 | 30.0446 | 30 | -0.000387788 | -0.00348998 | 8.99623 | 8.99972 | 304.7845 | 0.148538 | 305.2372 | 0.001484278 | -0.0003878632 | -0.001096415 | 1.759628e-05 | 0.3537559 |  |  |  | 2.819291 | 0.00133544 | 0.0400642 | 30.0409 | 30.0008 | -0.000409169 | -0.00368246 | 8.99617 | 8.99985 | 281.9291 | 0.133544 | 282.3056 | 0.001334549 | -0.0004092527 | -0.0009252964 | -1.12601e-05 | 0.4422937 |  |  |  | 3.325854 | 0.001545 | 0.0463501 | 30.0463 | 30 | -0.000473922 | -0.00426539 | 8.99593 | 9.00019 | 332.5854 | 0.1545 | 333.0992 | 0.001543808 | -0.0004740343 | -0.001069773 | 2.068485e-05 | 0.4431166 |  |  |  | 2.83094 | 0.00134085 | 0.0402259 | 30.0405 | 30.0003 | -0.000390546 | -0.00351482 | 8.99626 | 8.99977 | 283.094 | 0.134085 | 283.4736 | 0.001339952 | -0.0003906223 | -0.0009493296 | -2.048571e-05 | 0.4114717 |  |  |  | 3.081825 | 0.00136125 | 0.0408383 | 30.0413 | 30.0005 | -0.000417318 | -0.00375589 | 8.9963 | 9.00006 | 308.1825 | 0.136125 | 308.602 | 0.001360324 | -0.0004174051 | -0.0009429192 | 2.989279e-05 | 0.4426732 |  |  |  | 3.228827 | 0.00139374 | 0.0418121 | 30.0417 | 29.9999 | -0.000432493 | -0.00389222 | 8.99562 | 8.99951 | 322.8827 | 0.139374 | 323.3328 | 0.00139277 | -0.0004325866 | -0.0009601831 | 6.275899e-05 | 0.4505251 |  |  |  | 3.17984375 | 0.00148254 | 0.0444763 | 30.0445 | 30 | -0.000470596 | -0.00423532 | 8.99567 | 8.9999 | 317.984375 | 0.148254 | 318.4558 | 0.001481442 | -0.0004707068 | -0.001010735 | -2.628815e-05 | 0.4657072 |  |  |  | 3.142373 | 0.00139528 | 0.0418588 | 30.0422 | 30.0003 | -0.000417851 | -0.00376069 | 8.99634 | 9.0001 | 314.2373 | 0.139528 | 314.6758 | 0.001394308 | -0.0004179383 | -0.0009763692 | 4.926336e-05 | 0.4280536
121 |  | 3.021189 | 0.00173553 | 0.0520663 | 30.0522 | 30.0002 | -0.000455957 | -0.00410368 | 8.99603 | 9.00013 | 302.1189 | 0.173553 | 302.6433 | 0.001734026 | -0.000456061 | -0.001277965 | -0.0001501034 | 0.3568651 |  |  |  | 2.853875 | 0.00112609 | 0.0337835 | 30.0344 | 30.0006 | -0.00035683 | -0.00321126 | 8.99621 | 8.99942 | 285.3875 | 0.112609 | 285.7089 | 0.001125456 | -0.0003568937 | -0.0007685628 | 8.434299e-05 | 0.464365 |  |  |  | 2.918857 | 0.00123038 | 0.0369127 | 30.0379 | 30.001 | -0.000405345 | -0.00364807 | 8.99625 | 8.9999 | 291.8857 | 0.123038 | 292.2448 | 0.001229624 | -0.0004054272 | -0.0008241965 | 9.288832e-05 | 0.4919059 |  |  |  | 3.034623 | 0.00132326 | 0.0396978 | 30.0397 | 30 | -0.000421863 | -0.00379678 | 8.99623 | 9.00003 | 303.4623 | 0.132326 | 303.8639 | 0.001322385 | -0.000421952 | -0.0009004333 | 8.87413e-05 | 0.46861 |  |  |  | 2.924718 | 0.00125052 | 0.0375156 | 30.0375 | 30 | -0.000436415 | -0.00392775 | 8.99611 | 9.00004 | 292.4718 | 0.125052 | 292.8376 | 0.001249739 | -0.0004365103 | -0.0008132285 |  | 0.5367621 |  |  |  | 3.019208 | 0.00129727 | 0.0389182 | 30.0389 | 30 | -0.000444296 | -0.00399832 | 8.99524 | 8.99924 | 301.9208 | 0.129727 | 302.3125 | 0.001296429 | -0.0004443947 | -0.0008520345 | 5.792927e-05 | 0.5215689 |  |  |  | 3.068096 | 0.00134411 | 0.0403232 | 30.0403 | 30 | -0.000433691 | -0.00390302 | 8.99564 | 8.99954 | 306.8096 | 0.134411 | 307.222 | 0.001343207 | -0.0004337851 | -0.0009094224 | 5.842048e-05 | 0.4769896 |  |  |  | 3.00444 | 0.00130832 | 0.0392507 | 30.04 | 30.0008 | -0.000442881 | -0.00398607 | 8.99633 | 9.00032 | 300.444 | 0.130832 | 300.8371 | 0.001307465 | -0.0004429791 | -0.0008644858 | 9.338155e-05 | 0.5124192 |  |  |  | 2.956956 | 0.00130266 | 0.0390798 | 30.0391 | 30 | -0.00037913 | -0.00341212 | 8.99646 | 8.99987 | 295.6956 | 0.130266 | 296.0808 | 0.001301812 | -0.0003792019 | -0.0009226104 | -2.69445e-07 | 0.4110098 |  |  |  | 3.769142 | 0.00170514 | 0.0511546 | 30.0514 | 30.0002 | -0.000485571 | -0.00437013 | 8.99561 | 8.99998 | 376.9142 | 0.170514 | 377.5569 | 0.001703688 | -0.0004856889 | -0.001217999 | 4.125928e-05 | 0.3987597 |  |  |  | 2.908341 | 0.0012806 | 0.0384179 | 30.0384 | 30 | -0.000389396 | -0.00350459 | 8.99656 | 9.00007 | 290.8341 | 0.12806 | 291.2065 | 0.001279781 | -0.0003894718 | -0.0008903089 | 1.867467e-05 | 0.437457 |  |  |  | 3.059011 | 0.00140596 | 0.0421787 | 30.0422 | 30 | -0.000407135 | -0.00366412 | 8.9961 | 8.99977 | 305.9011 | 0.140596 | 306.3312 | 0.001404973 | -0.0004072179 | -0.0009977547 | 1.113154e-05 | 0.4081343 |  |  |  | 2.905385 | 0.00141537 | 0.0424612 | 30.0425 | 30 | -0.000416788 | -0.00375135 | 8.99686 | 9.00062 | 290.5385 | 0.141537 | 290.9497 | 0.001414369 | -0.0004168749 | -0.0009974944 | -3.444576e-05 | 0.417922 |  |  |  | 3.080904 | 0.00149543 | 0.0448629 | 30.0449 | 30 | -0.0004249 | -0.00382398 | 8.99589 | 8.99972 | 308.0904 | 0.149543 | 308.5511 | 0.001494313 | -0.0004249903 | -0.001069323 | 1.17079e-05 | 0.3974388 |  |  |  | 2.851767 | 0.00134796 | 0.0404398 | 30.0413 | 30.0008 | -0.000402326 | -0.00362088 | 8.99623 | 8.99985 | 285.1767 | 0.134796 | 285.5611 | 0.001347052 | -0.000402407 | -0.0009446454 | -1.42767e-05 | 0.4259873 |  |  |  | 3.362696 | 0.00156704 | 0.0470111 | 30.047 | 30 | -0.000482695 | -0.00434434 | 8.99585 | 9.00019 | 336.2696 | 0.156704 | 336.7965 | 0.001565813 | -0.0004828115 | -0.001083002 | 2.57846e-05 | 0.4458086 |  |  |  | 2.86349 | 0.00135203 | 0.0405612 | 30.0408 | 30.0003 | -0.000408148 | -0.00367324 | 8.9961 | 8.99977 | 286.349 | 0.135203 | 286.7362 | 0.001351117 | -0.0004082313 | -0.0009428855 | -2.497837e-05 | 0.4329596 |  |  |  | 3.11577 | 0.00137724 | 0.0413179 | 30.0418 | 30.0005 | -0.000429091 | -0.00386184 | 8.99619 | 9.00006 | 311.577 | 0.137724 | 312.0061 | 0.001376292 | -0.0004291831 | -0.0009471094 | 3.118528e-05 | 0.4531505 |  |  |  | 3.26421 | 0.00139518 | 0.0418551 | 30.0417 | 29.9999 | -0.000435013 | -0.0039149 | 8.9956 | 8.99951 | 326.421 | 0.139518 | 326.8765 | 0.001394208 | -0.0004351076 | -0.0009591 | 4.962014e-05 | 0.4536624 |  |  |  | 3.214133 | 0.00151001 | 0.0453003 | 30.0453 | 30 | -0.00045876 | -0.0041288 | 8.99578 | 8.9999 | 321.4133 | 0.151001 | 321.8987 | 0.001508871 | -0.0004588653 | -0.001050006 | -1.515947e-05 | 0.4370121 |  |  |  | 3.176193 | 0.00140271 | 0.0420816 | 30.0424 | 30.0003 | -0.000435668 | -0.00392105 | 8.99617 | 9.0001 | 317.6193 | 0.140271 | 318.0649 | 0.001401727 | -0.0004357629 | -0.0009659642 | 4.219663e-05 | 0.4511171
122 |  | 3.054658 | 0.00175911 | 0.0527735 | 30.0529 | 30.0002 | -0.000456463 | -0.00410823 | 8.99603 | 9.00013 | 305.4658 | 0.175911 | 306.0032 | 0.001757565 | -0.0004565672 | -0.001300997 | -0.0001474819 | 0.3509363 |  |  |  | 2.885816 | 0.00114242 | 0.0342733 | 30.0349 | 30.0006 | -0.000353524 | -0.00318151 | 8.99624 | 8.99942 | 288.5816 | 0.114242 | 288.9113 | 0.001141768 | -0.0003535865 | -0.0007881814 | 8.898496e-05 | 0.4486105 |  |  |  | 2.951791 | 0.00124051 | 0.0372164 | 30.0382 | 30.001 | -0.000409614 | -0.00368648 | 8.99621 | 8.9999 | 295.1791 | 0.124051 | 295.5452 | 0.001239741 | -0.0004096979 | -0.0008300433 | 9.016816e-05 | 0.4935862 |  |  |  | 3.067564 | 0.0013415 | 0.040245 | 30.0402 | 30 | -0.000415083 | -0.00373576 | 8.9963 | 9.00003 | 306.7564 | 0.13415 | 307.1679 | 0.001340601 | -0.0004151692 | -0.0009254318 | 9.354318e-05 | 0.4486221 |  |  |  | 2.957402 | 0.00126139 | 0.0378416 | 30.0379 | 30 | -0.000429598 | -0.0038664 | 8.99617 | 9.00004 | 295.7402 | 0.126139 | 296.1133 | 0.001260595 | -0.0004296903 | -0.0008309048 |  | 0.5171354 |  |  |  | 3.051472 | 0.00130374 | 0.0391121 | 30.0391 | 30 | -0.000465672 | -0.00419069 | 8.99504 | 8.99924 | 305.1472 | 0.130374 | 305.5451 | 0.001302891 | -0.0004657805 | -0.0008371104 | 5.11477e-05 | 0.5564146 |  |  |  | 3.102395 | 0.00135407 | 0.0406222 | 30.0406 | 30 | -0.000448883 | -0.00403974 | 8.9955 | 8.99954 | 310.2395 | 0.135407 | 310.6596 | 0.001353154 | -0.0004489838 | -0.0009041703 | 5.399116e-05 | 0.4965699 |  |  |  | 3.037635 | 0.0013163 | 0.0394899 | 30.0402 | 30.0008 | -0.000448661 | -0.00403809 | 8.99628 | 9.00032 | 303.7635 | 0.13163 | 304.1634 | 0.001315434 | -0.0004487617 | -0.0008666728 | 8.79271e-05 | 0.5177983 |  |  |  | 2.990487 | 0.00131688 | 0.0395066 | 30.0395 | 30 | -0.000394572 | -0.0035511 | 8.99632 | 8.99987 | 299.0487 | 0.131688 | 299.4425 | 0.001316014 | -0.0003946499 | -0.0009213638 | -8.517528e-07 | 0.4283323 |  |  |  | 3.811348 | 0.00172596 | 0.0517792 | 30.052 | 30.0002 | -0.000498524 | -0.00448671 | 8.9955 | 8.99998 | 381.1348 | 0.172596 | 381.7926 | 0.001724472 | -0.0004986483 | -0.001225824 | 4.339348e-05 | 0.4067862 |  |  |  | 2.941176 | 0.00130188 | 0.0390563 | 30.0391 | 30 | -0.000391288 | -0.00352162 | 8.99654 | 9.00007 | 294.1176 | 0.130188 | 294.5005 | 0.001301033 | -0.0003913646 | -0.0009096687 | 2.5662e-05 | 0.4302276 |  |  |  | 3.092455 | 0.00142577 | 0.0427731 | 30.0428 | 30 | -0.000419145 | -0.0037722 | 8.99599 | 8.99977 | 309.2455 | 0.142577 | 309.6864 | 0.001424755 | -0.0004192329 | -0.001005522 | 1.564705e-05 | 0.4169307 |  |  |  | 2.937581 | 0.00142942 | 0.0428826 | 30.0429 | 30 | -0.000419615 | -0.00377679 | 8.99684 | 9.00062 | 293.7581 | 0.142942 | 294.178 | 0.001428399 | -0.0004197031 | -0.001008696 | -3.649133e-05 | 0.4160847 |  |  |  | 3.114054 | 0.00151708 | 0.0455124 | 30.0455 | 30 | -0.000434024 | -0.00390609 | 8.99581 | 8.99972 | 311.4054 | 0.151708 | 311.8778 | 0.00151593 | -0.0004341182 | -0.001081812 | 1.734018e-05 | 0.401288 |  |  |  | 2.883838 | 0.00136584 | 0.0409762 | 30.0418 | 30.0008 | -0.000396245 | -0.00356615 | 8.99629 | 8.99985 | 288.3838 | 0.136584 | 288.7777 | 0.001364908 | -0.0003963235 | -0.0009685846 | -1.17547e-05 | 0.409178 |  |  |  | 3.400515 | 0.00158701 | 0.0476104 | 30.0476 | 30 | -0.000492113 | -0.00442911 | 8.99576 | 9.00019 | 340.0515 | 0.158701 | 340.5912 | 0.001585752 | -0.0004922341 | -0.001093518 | 2.837181e-05 | 0.4501382 |  |  |  | 2.896554 | 0.00137614 | 0.0412847 | 30.0416 | 30.0003 | -0.000396391 | -0.00356743 | 8.99621 | 8.99977 | 289.6554 | 0.137614 | 290.054 | 0.001375194 | -0.0003964696 | -0.0009787244 | -1.682402e-05 | 0.4050881 |  |  |  | 3.150228 | 0.00139897 | 0.0419698 | 30.0425 | 30.0005 | -0.000431065 | -0.00387961 | 8.99618 | 9.00006 | 315.0228 | 0.139897 | 315.4635 | 0.001397992 | -0.0004311579 | -0.0009668344 | 3.79798e-05 | 0.4459481 |  |  |  | 3.299736 | 0.00142452 | 0.0427354 | 30.0426 | 29.9999 | -0.000445615 | -0.00401031 | 8.9955 | 8.99951 | 329.9736 | 0.142452 | 330.4436 | 0.001423506 | -0.0004457143 | -0.000977792 | 6.424556e-05 | 0.4558375 |  |  |  | 3.247878 | 0.00153446 | 0.0460339 | 30.046 | 30 | -0.000477606 | -0.0042984 | 8.99561 | 8.9999 | 324.7878 | 0.153446 | 325.2861 | 0.001533284 | -0.0004777201 | -0.001055564 | -6.784643e-06 | 0.4525734 |  |  |  | 3.210016 | 0.00142234 | 0.0426706 | 30.043 | 30.0003 | -0.000434978 | -0.00391485 | 8.99618 | 9.0001 | 321.0016 | 0.142234 | 321.4582 | 0.001421329 | -0.0004350726 | -0.0009862568 | 4.729459e-05 | 0.4411352
123 |  | 3.087706 | 0.00177382 | 0.053215 | 30.0534 | 30.0002 | -0.000462795 | -0.00416522 | 8.99597 | 9.00013 | 308.7706 | 0.177382 | 309.3183 | 0.001772249 | -0.0004629021 | -0.001309347 | -0.000153436 | 0.3535368 |  |  |  | 2.917665 | 0.0011608 | 0.0348247 | 30.0355 | 30.0006 | -0.000363799 | -0.00327398 | 8.99615 | 8.99942 | 291.7665 | 0.11608 | 292.1052 | 0.001160127 | -0.0003638652 | -0.0007962616 | 9.57054e-05 | 0.4569669 |  |  |  | 2.984742 | 0.00125575 | 0.0376736 | 30.0386 | 30.001 | -0.000418528 | -0.0037667 | 8.99613 | 8.9999 | 298.4742 | 0.125575 | 298.849 | 0.001254962 | -0.0004186156 | -0.0008363466 | 9.253856e-05 | 0.5005289 |  |  |  | 3.100641 | 0.00136081 | 0.0408243 | 30.0408 | 30 | -0.000427473 | -0.00384727 | 8.99618 | 9.00003 | 310.0641 | 0.136081 | 310.4861 | 0.001359885 | -0.0004275644 | -0.0009323205 | 9.935585e-05 | 0.4586023 |  |  |  | 2.989759 | 0.00128468 | 0.0385404 | 30.0386 | 30 | -0.00044919 | -0.00404273 | 8.996 | 9.00004 | 298.9759 | 0.128468 | 299.36 | 0.001283856 | -0.0004492909 | -0.0008345646 |  | 0.5383537 |  |  |  | 3.084013 | 0.00132097 | 0.0396289 | 30.0396 | 30 | -0.000463092 | -0.00416747 | 8.99507 | 8.99924 | 308.4013 | 0.132097 | 308.8087 | 0.001320098 | -0.0004631993 | -0.000856899 | 5.498501e-05 | 0.5405529 |  |  |  | 3.136327 | 0.00137868 | 0.0413604 | 30.0413 | 30 | -0.00044125 | -0.00397105 | 8.99557 | 8.99954 | 313.6327 | 0.137868 | 314.0651 | 0.00137773 | -0.0004413474 | -0.0009363831 | 6.432584e-05 | 0.4713321 |  |  |  | 3.070455 | 0.00133472 | 0.0400426 | 30.0408 | 30.0008 | -0.000464614 | -0.00418168 | 8.99614 | 9.00032 | 307.0455 | 0.133472 | 307.4553 | 0.00133383 | -0.000464722 | -0.0008691081 | 9.303771e-05 | 0.5347114 |  |  |  | 3.02348 | 0.00133639 | 0.0400918 | 30.0401 | 30 | -0.00038938 | -0.00350437 | 8.99636 | 8.99987 | 302.348 | 0.133639 | 302.7521 | 0.001335498 | -0.0003894558 | -0.000946042 | 4.077544e-06 | 0.4116686 |  |  |  | 3.854492 | 0.00174556 | 0.0523671 | 30.0526 | 30.0002 | -0.000499464 | -0.00449517 | 8.99549 | 8.99998 | 385.4492 | 0.174556 | 386.122 | 0.001744038 | -0.0004995888 | -0.00124445 | 4.389641e-05 | 0.4014536 |  |  |  | 2.974115 | 0.00131312 | 0.0393936 | 30.0394 | 30 | -0.000407527 | -0.00366777 | 8.9964 | 9.00007 | 297.4115 | 0.131312 | 297.8021 | 0.001312259 | -0.0004076101 | -0.0009046486 | 2.258954e-05 | 0.4505728 |  |  |  | 3.126098 | 0.00144519 | 0.0433558 | 30.0433 | 30 | -0.000412808 | -0.00371517 | 8.99605 | 8.99977 | 312.6098 | 0.144519 | 313.0615 | 0.001444147 | -0.0004128932 | -0.001031253 | 1.968202e-05 | 0.40038 |  |  |  | 2.970047 | 0.00144551 | 0.0433653 | 30.0434 | 30 | -0.000418178 | -0.00376386 | 8.99685 | 9.00062 | 297.0047 | 0.144551 | 297.4341 | 0.001444466 | -0.0004182655 | -0.001026201 | -3.663815e-05 | 0.4075864 |  |  |  | 3.147871 | 0.00153271 | 0.0459815 | 30.046 | 30 | -0.000432855 | -0.00389557 | 8.99582 | 8.99972 | 314.7871 | 0.153271 | 315.2696 | 0.001531537 | -0.0004329487 | -0.001098588 | 1.664876e-05 | 0.3940957 |  |  |  | 2.916659 | 0.00138364 | 0.0415102 | 30.0423 | 30.0008 | -0.000412481 | -0.00371227 | 8.99614 | 8.99985 | 291.6659 | 0.138364 | 292.0695 | 0.001382684 | -0.0004125661 | -0.0009701176 | -9.67208e-06 | 0.4252743 |  |  |  | 3.438447 | 0.00160085 | 0.0480256 | 30.048 | 30 | -0.000493426 | -0.00444092 | 8.99575 | 9.00019 | 343.8447 | 0.160085 | 344.3951 | 0.00159957 | -0.0004935478 | -0.001106022 | 2.479595e-05 | 0.4462368 |  |  |  | 2.928778 | 0.00138419 | 0.0415261 | 30.0418 | 30.0003 | -0.000402964 | -0.00362658 | 8.99615 | 8.99977 | 292.8778 | 0.138419 | 293.2832 | 0.001383233 | -0.0004030452 | -0.0009801877 | -2.42825e-05 | 0.4111919 |  |  |  | 3.184704 | 0.00141088 | 0.0423272 | 30.0428 | 30.0005 | -0.000449393 | -0.00404456 | 8.99601 | 9.00006 | 318.4704 | 0.141088 | 318.9197 | 0.001409886 | -0.000449494 | -0.0009603916 | 3.497287e-05 | 0.468032 |  |  |  | 3.335071 | 0.00143694 | 0.043108 | 30.043 | 29.9999 | -0.000443377 | -0.00399018 | 8.99552 | 8.99951 | 333.5071 | 0.143694 | 333.9863 | 0.001435909 | -0.0004434753 | -0.0009924333 | 6.207524e-05 | 0.4468566 |  |  |  | 3.281875 | 0.0015466 | 0.0463981 | 30.0464 | 30 | -0.000485475 | -0.00436922 | 8.99553 | 8.9999 | 328.1875 | 0.15466 | 328.6951 | 0.001545405 | -0.0004855929 | -0.001059812 | -1.080315e-05 | 0.4581876 |  |  |  | 3.244581 | 0.00143967 | 0.0431907 | 30.0435 | 30.0003 | -0.000434604 | -0.00391148 | 8.99618 | 9.0001 | 324.4581 | 0.143967 | 324.9252 | 0.001438635 | -0.0004346985 | -0.001003936 | 4.978041e-05 | 0.4329941
124 |  | 3.121265 | 0.00179531 | 0.0538597 | 30.054 | 30.0002 | -0.000460431 | -0.00414394 | 8.99599 | 9.00013 | 312.1265 | 0.179531 | 312.6869 | 0.0017937 | -0.000460537 | -0.001333163 | -0.0001529557 | 0.3454468 |  |  |  | 2.949503 | 0.00117909 | 0.0353735 | 30.036 | 30.0006 | -0.00036622 | -0.00329577 | 8.99613 | 8.99942 | 294.9503 | 0.117909 | 295.2981 | 0.001178395 | -0.0003662871 | -0.0008121083 | 0.0001023393 | 0.4510323 |  |  |  | 3.017423 | 0.00127784 | 0.0383364 | 30.0393 | 30.001 | -0.000418894 | -0.00377 | 8.99613 | 8.9999 | 301.7423 | 0.127784 | 302.1279 | 0.001277024 | -0.0004189818 | -0.0008580425 | 0.0001018469 | 0.4882995 |  |  |  | 3.133581 | 0.00137831 | 0.0413493 | 30.0413 | 30 | -0.000442387 | -0.0039815 | 8.99605 | 9.00003 | 313.3581 | 0.137831 | 313.79 | 0.001377361 | -0.0004424849 | -0.0009348761 | 0.0001034185 | 0.4733086 |  |  |  | 3.022545 | 0.00129962 | 0.0389887 | 30.039 | 30 | -0.000443006 | -0.00398707 | 8.99605 | 9.00004 | 302.2545 | 0.129962 | 302.6473 | 0.001298776 | -0.0004431042 | -0.0008556721 |  | 0.5178434 |  |  |  | 3.116263 | 0.00134708 | 0.0404124 | 30.0404 | 30 | -0.000465599 | -0.00419004 | 8.99504 | 8.99924 | 311.6263 | 0.134708 | 312.0461 | 0.001346174 | -0.0004657074 | -0.0008804661 | 6.779721e-05 | 0.5289328 |  |  |  | 3.17089 | 0.00139868 | 0.0419605 | 30.042 | 30 | -0.000458809 | -0.00412907 | 8.99541 | 8.99954 | 317.089 | 0.139868 | 317.5325 | 0.001397703 | -0.0004589143 | -0.0009387885 | 6.979779e-05 | 0.4888367 |  |  |  | 3.10334 | 0.00135297 | 0.0405902 | 30.0413 | 30.0008 | -0.000463388 | -0.00417064 | 8.99615 | 9.00032 | 310.334 | 0.135297 | 310.7539 | 0.001352056 | -0.0004634954 | -0.0008885602 | 9.7951e-05 | 0.5216252 |  |  |  | 3.056799 | 0.00135402 | 0.0406206 | 30.0406 | 30 | -0.000428488 | -0.00385634 | 8.99601 | 8.99987 | 305.6799 | 0.135402 | 306.0938 | 0.001353104 | -0.0004285798 | -0.0009245243 | 6.987975e-06 | 0.4635679 |  |  |  | 3.897396 | 0.00176463 | 0.0529393 | 30.0531 | 30.0002 | -0.000508567 | -0.0045771 | 8.99541 | 8.99998 | 389.7396 | 0.176463 | 390.4274 | 0.001763075 | -0.0005086964 | -0.001254379 | 4.397613e-05 | 0.4055366 |  |  |  | 3.006962 | 0.00134263 | 0.0402788 | 30.0403 | 30 | -0.000392521 | -0.00353271 | 8.99653 | 9.00007 | 300.6962 | 0.134263 | 301.1 | 0.001341729 | -0.0003925981 | -0.0009491314 | 3.777853e-05 | 0.4136393 |  |  |  | 3.159545 | 0.00145839 | 0.0437516 | 30.0437 | 30 | -0.000436297 | -0.00392657 | 8.99584 | 8.99977 | 315.9545 | 0.145839 | 316.4153 | 0.001457328 | -0.0004363922 | -0.001020935 | 1.760293e-05 | 0.4274435 |  |  |  | 3.002562 | 0.00146305 | 0.0438916 | 30.0439 | 30 | -0.000438204 | -0.0039441 | 8.99667 | 9.00062 | 300.2562 | 0.146305 | 300.6954 | 0.001461981 | -0.0004383 | -0.001023681 | -3.536402e-05 | 0.4281609 |  |  |  | 3.181592 | 0.00154293 | 0.0462879 | 30.0463 | 30 | -0.000436896 | -0.00393194 | 8.99579 | 8.99972 | 318.1592 | 0.154293 | 318.6501 | 0.001541741 | -0.0004369915 | -0.001104749 | 1.060974e-05 | 0.3955571 |  |  |  | 2.949494 | 0.00140298 | 0.0420904 | 30.0429 | 30.0008 | -0.000412934 | -0.00371635 | 8.99614 | 8.99985 | 294.9494 | 0.140298 | 295.3632 | 0.001401997 | -0.0004130193 | -0.0009889775 | -6.060597e-06 | 0.4176225 |  |  |  | 3.4766 | 0.00162367 | 0.0487102 | 30.0487 | 30 | -0.000505747 | -0.00455182 | 8.99564 | 9.00019 | 347.66 | 0.162367 | 348.2244 | 0.001622353 | -0.0005058749 | -0.001116478 | 3.006922e-05 | 0.4530987 |  |  |  | 2.961539 | 0.00140772 | 0.0422319 | 30.0425 | 30.0003 | -0.000407154 | -0.00366429 | 8.99611 | 8.99977 | 296.1539 | 0.140772 | 296.5708 | 0.00140673 | -0.0004072369 | -0.0009994932 | -1.656317e-05 | 0.4074434 |  |  |  | 3.219523 | 0.00142987 | 0.0428967 | 30.0434 | 30.0005 | -0.000437348 | -0.00393616 | 8.99612 | 9.00006 | 321.9523 | 0.142987 | 322.4126 | 0.001428849 | -0.0004374437 | -0.000991405 | 3.887745e-05 | 0.4412361 |  |  |  | 3.37089 | 0.00145552 | 0.0436654 | 30.0435 | 29.9999 | -0.000451072 | -0.00405943 | 8.99545 | 8.99951 | 337.089 | 0.145552 | 337.5797 | 0.001454462 | -0.0004511738 | -0.001003288 | 6.58472e-05 | 0.4496952 |  |  |  | 3.316391 | 0.00156274 | 0.0468821 | 30.0469 | 30 | -0.000477728 | -0.00429951 | 8.9956 | 8.9999 | 331.6391 | 0.156274 | 332.1574 | 0.00156152 | -0.0004778421 | -0.001083678 | -1.108037e-05 | 0.4409448 |  |  |  | 3.278278 | 0.00145905 | 0.0437721 | 30.0441 | 30.0003 | -0.000452917 | -0.00407629 | 8.99602 | 9.0001 | 327.8278 | 0.145905 | 328.3061 | 0.001457987 | -0.0004530196 | -0.001004967 | 5.468107e-05 | 0.4507806
125 |  | 3.155143 | 0.00181386 | 0.0544161 | 30.0546 | 30.0002 | -0.000476175 | -0.00428564 | 8.99585 | 9.00013 | 315.5143 | 0.181386 | 316.0866 | 0.001812217 | -0.0004762884 | -0.001335929 | -0.0001556044 | 0.3565224 |  |  |  | 2.981947 | 0.00119904 | 0.0359719 | 30.0366 | 30.0006 | -0.000377236 | -0.00339491 | 8.99603 | 8.99942 | 298.1947 | 0.119904 | 298.5522 | 0.001198322 | -0.0003773072 | -0.0008210146 | 0.0001104075 | 0.4595621 |  |  |  | 3.050515 | 0.00129133 | 0.038741 | 30.0397 | 30.001 | -0.00042285 | -0.0038056 | 8.99609 | 8.9999 | 305.0515 | 0.129133 | 305.4455 | 0.001290497 | -0.0004229394 | -0.0008675575 | 0.0001024154 | 0.4875059 |  |  |  | 3.166931 | 0.00138749 | 0.0416245 | 30.0416 | 30 | -0.000449156 | -0.00404241 | 8.99599 | 9.00003 | 316.6931 | 0.138749 | 317.1325 | 0.001386528 | -0.0004492569 | -0.0009372714 | 9.90156e-05 | 0.4793242 |  |  |  | 3.05516 | 0.00131633 | 0.0394899 | 30.0395 | 30 | -0.000459971 | -0.00413975 | 8.9959 | 9.00004 | 305.516 | 0.131633 | 305.9182 | 0.001315464 | -0.0004600768 | -0.0008553876 |  | 0.5378577 |  |  |  | 3.149195 | 0.00135618 | 0.0406854 | 30.0406 | 30 | -0.000477242 | -0.00429482 | 8.99494 | 8.99924 | 314.9195 | 0.135618 | 315.3466 | 0.001355261 | -0.0004773559 | -0.0008779053 | 6.336373e-05 | 0.5437442 |  |  |  | 3.204915 | 0.00141942 | 0.0425826 | 30.0426 | 30 | -0.000452271 | -0.00407023 | 8.99547 | 8.99954 | 320.4915 | 0.141942 | 320.9464 | 0.001418414 | -0.0004523733 | -0.0009660403 | 7.623156e-05 | 0.4682758 |  |  |  | 3.136344 | 0.0013735 | 0.0412062 | 30.042 | 30.0008 | -0.000466376 | -0.00419753 | 8.99612 | 9.00032 | 313.6344 | 0.13735 | 314.0651 | 0.001372558 | -0.0004664848 | -0.0009060728 | 0.00010509 | 0.5148425 |  |  |  | 3.090471 | 0.00137615 | 0.0412844 | 30.0413 | 30 | -0.000402665 | -0.00362393 | 8.99625 | 8.99987 | 309.0471 | 0.137615 | 309.4724 | 0.001375204 | -0.0004027461 | -0.0009724579 | 1.42295e-05 | 0.4141527 |  |  |  | 3.940667 | 0.00179517 | 0.0538554 | 30.0541 | 30.0002 | -0.000504115 | -0.00453703 | 8.99545 | 8.99998 | 394.0667 | 0.179517 | 394.7742 | 0.001793561 | -0.0005042421 | -0.001289318 | 5.53224e-05 | 0.391092 |  |  |  | 3.04015 | 0.00134756 | 0.0404269 | 30.0404 | 30 | -0.00041053 | -0.0036948 | 8.99637 | 9.00007 | 304.015 | 0.134756 | 304.4247 | 0.001346653 | -0.0004106143 | -0.0009360386 | 2.830386e-05 | 0.4386724 |  |  |  | 3.19326 | 0.0014845 | 0.044535 | 30.0445 | 30 | -0.000432098 | -0.00388878 | 8.99588 | 8.99977 | 319.326 | 0.14845 | 319.8 | 0.001483399 | -0.0004321914 | -0.001051208 | 2.827385e-05 | 0.4111379 |  |  |  | 3.035329 | 0.00148296 | 0.0444888 | 30.0445 | 30 | -0.000437349 | -0.00393641 | 8.99668 | 9.00062 | 303.5329 | 0.148296 | 303.983 | 0.001481862 | -0.0004374447 | -0.001044417 | -3.185423e-05 | 0.4188411 |  |  |  | 3.214928 | 0.00155758 | 0.0467276 | 30.0468 | 30 | -0.000461457 | -0.00415298 | 8.99557 | 8.99972 | 321.4928 | 0.155758 | 321.9935 | 0.001556368 | -0.0004615635 | -0.001094805 | 9.171385e-06 | 0.4215944 |  |  |  | 2.982168 | 0.00142554 | 0.0427673 | 30.0436 | 30.0008 | -0.000410605 | -0.00369539 | 8.99616 | 8.99985 | 298.2168 | 0.142554 | 298.6419 | 0.001424525 | -0.0004106893 | -0.001013836 | 8.370941e-07 | 0.4050847 |  |  |  | 3.51541 | 0.00164495 | 0.0493486 | 30.0493 | 30 | -0.000500826 | -0.00450753 | 8.99568 | 9.00019 | 351.541 | 0.164495 | 352.1192 | 0.001643599 | -0.0005009515 | -0.001142647 | 3.350527e-05 | 0.4384131 |  |  |  | 2.994757 | 0.00142121 | 0.0426368 | 30.0429 | 30.0003 | -0.000425743 | -0.00383159 | 8.99594 | 8.99977 | 299.4757 | 0.142121 | 299.9013 | 0.001420201 | -0.0004258337 | -0.0009943674 | -1.907606e-05 | 0.4282458 |  |  |  | 3.254503 | 0.00145313 | 0.0435946 | 30.0441 | 30.0005 | -0.000443833 | -0.00399452 | 8.99606 | 9.00006 | 325.4503 | 0.145313 | 325.9232 | 0.001452075 | -0.0004439315 | -0.001008144 | 4.696946e-05 | 0.4403455 |  |  |  | 3.407489 | 0.00148043 | 0.0444127 | 30.0443 | 29.9999 | -0.000460253 | -0.00414205 | 8.99537 | 8.99951 | 340.7489 | 0.148043 | 341.2533 | 0.001479335 | -0.0004603589 | -0.001018976 | 7.560942e-05 | 0.4517857 |  |  |  | 3.350999 | 0.0015747 | 0.047241 | 30.0473 | 30 | -0.000492852 | -0.00443562 | 8.99547 | 8.9999 | 335.0999 | 0.15747 | 335.6276 | 0.001573461 | -0.0004929735 | -0.001080488 | -1.556882e-05 | 0.4562508 |  |  |  | 3.312102 | 0.00146392 | 0.043918 | 30.0442 | 30.0003 | -0.000455945 | -0.00410355 | 8.99599 | 9.0001 | 331.2102 | 0.146392 | 331.6951 | 0.00146285 | -0.000456049 | -0.001006801 | 4.505822e-05 | 0.4529685
126 |  | 3.189183 | 0.00183478 | 0.0550438 | 30.0552 | 30.0002 | -0.000481602 | -0.00433448 | 8.9958 | 9.00013 | 318.9183 | 0.183478 | 319.5034 | 0.001833099 | -0.000481718 | -0.001351381 | -0.0001559944 | 0.3564635 |  |  |  | 3.014645 | 0.00120668 | 0.0362011 | 30.0368 | 30.0006 | -0.000377312 | -0.00339559 | 8.99603 | 8.99942 | 301.4645 | 0.120668 | 301.8282 | 0.001205953 | -0.0003773832 | -0.0008285693 | 0.0001061007 | 0.4554636 |  |  |  | 3.083887 | 0.00130451 | 0.0391366 | 30.0401 | 30.001 | -0.000434058 | -0.00390647 | 8.99599 | 8.9999 | 308.3887 | 0.130451 | 308.791 | 0.00130366 | -0.0004341522 | -0.0008695076 | 0.0001025653 | 0.4993081 |  |  |  | 3.200361 | 0.0014098 | 0.042294 | 30.0422 | 30 | -0.000445656 | -0.00401091 | 8.99602 | 9.00003 | 320.0361 | 0.14098 | 320.4872 | 0.001408807 | -0.0004457553 | -0.0009630518 | 0.0001076747 | 0.4628571 |  |  |  | 3.087923 | 0.0013367 | 0.040101 | 30.0401 | 30 | -0.000464327 | -0.00417896 | 8.99586 | 9.00004 | 308.7923 | 0.13367 | 309.205 | 0.001335807 | -0.0004644348 | -0.0008713726 |  | 0.5329923 |  |  |  | 3.182348 | 0.0013757 | 0.0412709 | 30.0412 | 30 | -0.000485206 | -0.00436648 | 8.99487 | 8.99924 | 318.2348 | 0.13757 | 318.6726 | 0.001374755 | -0.0004853238 | -0.0008894308 | 6.923103e-05 | 0.5456565 |  |  |  | 3.238936 | 0.0014361 | 0.0430829 | 30.0431 | 30 | -0.000452008 | -0.00406786 | 8.99547 | 8.99954 | 323.8936 | 0.14361 | 324.3587 | 0.00143507 | -0.0004521102 | -0.0009829596 | 7.861768e-05 | 0.4599479 |  |  |  | 3.169431 | 0.00138906 | 0.0416729 | 30.0424 | 30.0008 | -0.000476351 | -0.00428731 | 8.99603 | 9.00032 | 316.9431 | 0.138906 | 317.3834 | 0.001388096 | -0.0004764645 | -0.0009116317 | 0.0001072372 | 0.5226502 |  |  |  | 3.124422 | 0.001392 | 0.0417601 | 30.0418 | 30 | -0.00040797 | -0.00367167 | 8.9962 | 8.99987 | 312.4422 | 0.1392 | 312.8772 | 0.001391032 | -0.0004080532 | -0.0009829788 | 1.508459e-05 | 0.4151191 |  |  |  | 3.984249 | 0.00180939 | 0.0542821 | 30.0545 | 30.0002 | -0.000506865 | -0.00456178 | 8.99542 | 8.99998 | 398.4249 | 0.180939 | 399.1458 | 0.001807755 | -0.0005069935 | -0.001300762 | 5.026784e-05 | 0.3897667 |  |  |  | 3.073441 | 0.00137322 | 0.0411967 | 30.0412 | 30 | -0.000401702 | -0.00361534 | 8.99645 | 9.00007 | 307.3441 | 0.137322 | 307.7661 | 0.001372278 | -0.0004017827 | -0.0009704953 | 3.945844e-05 | 0.4139976 |  |  |  | 3.227067 | 0.00149357 | 0.0448072 | 30.0448 | 30 | -0.000451249 | -0.00406113 | 8.9957 | 8.99977 | 322.7067 | 0.149357 | 323.1887 | 0.001492456 | -0.0004513508 | -0.001041105 | 2.191148e-05 | 0.4335306 |  |  |  | 3.068195 | 0.00150254 | 0.0450764 | 30.0451 | 30 | -0.000440022 | -0.00396047 | 8.99666 | 9.00062 | 306.8195 | 0.150254 | 307.2805 | 0.001501412 | -0.0004401188 | -0.001061293 | -2.872368e-05 | 0.4147004 |  |  |  | 3.248403 | 0.00157497 | 0.0472492 | 30.0473 | 30 | -0.000471261 | -0.00424121 | 8.99548 | 8.99972 | 324.8403 | 0.157497 | 325.3519 | 0.001573731 | -0.0004713721 | -0.001102359 | 1.039702e-05 | 0.4276031 |  |  |  | 3.01561 | 0.00144292 | 0.0432887 | 30.0441 | 30.0008 | -0.000428765 | -0.00385882 | 8.99599 | 8.99985 | 301.561 | 0.144292 | 301.9961 | 0.00144188 | -0.0004288569 | -0.001013023 | 2.202048e-06 | 0.4233437 |  |  |  | 3.555744 | 0.00166066 | 0.0498198 | 30.0498 | 30 | -0.000518497 | -0.00466657 | 8.99552 | 9.00019 | 355.5744 | 0.166066 | 356.1649 | 0.001659283 | -0.0005186315 | -0.001140651 | 3.069043e-05 | 0.4546802 |  |  |  | 3.027615 | 0.00144025 | 0.043208 | 30.0435 | 30.0003 | -0.000421801 | -0.00379611 | 8.99598 | 8.99977 | 302.7615 | 0.144025 | 303.1976 | 0.001439214 | -0.00042189 | -0.001017324 | -1.588252e-05 | 0.4147057 |  |  |  | 3.288745 | 0.00146593 | 0.0439786 | 30.0445 | 30.0005 | -0.000458178 | -0.00412362 | 8.99593 | 9.00006 | 328.8745 | 0.146593 | 329.3566 | 0.001464857 | -0.000458283 | -0.001006574 | 4.494887e-05 | 0.4552901 |  |  |  | 3.444127 | 0.00149223 | 0.0447668 | 30.0446 | 29.9999 | -0.000456559 | -0.00410881 | 8.9954 | 8.99951 | 344.4127 | 0.149223 | 344.9267 | 0.001491118 | -0.0004566633 | -0.001034454 | 7.228177e-05 | 0.4414532 |  |  |  | 3.386634 | 0.00160133 | 0.0480398 | 30.0481 | 30 | -0.000493883 | -0.0044449 | 8.99546 | 8.9999 | 338.6634 | 0.160133 | 339.2057 | 0.001600049 | -0.000494005 | -0.001106044 | -5.921598e-06 | 0.4466413 |  |  |  | 3.346007 | 0.0014933 | 0.0447996 | 30.0451 | 30.0003 | -0.00045207 | -0.00406868 | 8.99603 | 9.0001 | 334.6007 | 0.14933 | 335.1004 | 0.001492186 | -0.0004521722 | -0.001040014 | 5.983941e-05 | 0.4347752
127 |  | 3.223554 | 0.00185234 | 0.0555706 | 30.0557 | 30.0002 | -0.00049249 | -0.00443247 | 8.9957 | 9.00013 | 322.3554 | 0.185234 | 322.9526 | 0.001850627 | -0.0004926113 | -0.001358015 | -0.0001599395 | 0.3627436 |  |  |  | 3.047307 | 0.00122625 | 0.0367884 | 30.0374 | 30.0006 | -0.000389357 | -0.00350399 | 8.99592 | 8.99942 | 304.7307 | 0.122625 | 305.1043 | 0.001225499 | -0.0003894328 | -0.000836066 | 0.0001137089 | 0.465792 |  |  |  | 3.117543 | 0.00132248 | 0.0396756 | 30.0406 | 30.001 | -0.000445166 | -0.00400645 | 8.99589 | 8.9999 | 311.7543 | 0.132248 | 312.1666 | 0.001321606 | -0.0004452651 | -0.0008763412 | 0.0001073817 | 0.5080956 |  |  |  | 3.234051 | 0.00142711 | 0.0428133 | 30.0428 | 30 | -0.000453083 | -0.00407776 | 8.99595 | 9.00003 | 323.4051 | 0.142711 | 323.8666 | 0.001426093 | -0.0004531857 | -0.000972907 | 0.0001112404 | 0.4658058 |  |  |  | 3.12128 | 0.00135505 | 0.0406515 | 30.0407 | 30 | -0.000458602 | -0.00412743 | 8.99591 | 9.00004 | 312.128 | 0.135505 | 312.551 | 0.001354133 | -0.0004587072 | -0.0008954256 |  | 0.5122784 |  |  |  | 3.215242 | 0.00139164 | 0.0417492 | 30.0417 | 30 | -0.00047872 | -0.00430811 | 8.99493 | 8.99924 | 321.5242 | 0.139164 | 321.9716 | 0.001390673 | -0.0004788346 | -0.0009118379 | 7.163389e-05 | 0.5251313 |  |  |  | 3.272901 | 0.0014577 | 0.0437309 | 30.0437 | 30 | -0.000472149 | -0.00424912 | 8.99529 | 8.99954 | 327.2901 | 0.14577 | 327.7672 | 0.001456639 | -0.0004722605 | -0.0009843781 | 8.593268e-05 | 0.4797552 |  |  |  | 3.202814 | 0.001404 | 0.042121 | 30.0429 | 30.0008 | -0.000477551 | -0.00429811 | 8.99602 | 9.00032 | 320.2814 | 0.1404 | 320.7311 | 0.001403015 | -0.0004776651 | -0.0009253502 | 0.000108646 | 0.5161992 |  |  |  | 3.158734 | 0.00140956 | 0.0422868 | 30.0423 | 30 | -0.00041312 | -0.00371803 | 8.99615 | 8.99987 | 315.8734 | 0.140956 | 316.3186 | 0.001408568 | -0.0004132054 | -0.0009953621 | 1.748536e-05 | 0.4151307 |  |  |  | 4.028269 | 0.00183115 | 0.054935 | 30.0551 | 30.0002 | -0.000525612 | -0.0047305 | 8.99525 | 8.99998 | 402.8269 | 0.183115 | 403.5645 | 0.001829475 | -0.0005257502 | -0.001303725 | 5.253242e-05 | 0.4032676 |  |  |  | 3.106824 | 0.00138224 | 0.0414671 | 30.0415 | 30 | -0.00042164 | -0.00379479 | 8.99627 | 9.00007 | 310.6824 | 0.138224 | 311.1118 | 0.001381286 | -0.0004217289 | -0.0009595567 | 3.397709e-05 | 0.4395039 |  |  |  | 3.260784 | 0.00151648 | 0.0454944 | 30.0455 | 30 | -0.000431074 | -0.00387957 | 8.99589 | 8.99977 | 326.0784 | 0.151648 | 326.5729 | 0.001515331 | -0.0004311669 | -0.001084164 | 2.93883e-05 | 0.3976952 |  |  |  | 3.100694 | 0.0015145 | 0.045435 | 30.0455 | 30 | -0.000460654 | -0.00414617 | 8.99647 | 9.00062 | 310.0694 | 0.15145 | 310.539 | 0.001513354 | -0.0004607601 | -0.001052594 | -3.300771e-05 | 0.4377377 |  |  |  | 3.282125 | 0.00160297 | 0.0480892 | 30.0481 | 30 | -0.000453358 | -0.0040801 | 8.99564 | 8.99972 | 328.2125 | 0.160297 | 328.7386 | 0.001601687 | -0.0004534608 | -0.001148226 | 2.207935e-05 | 0.394923 |  |  |  | 3.049247 | 0.00145391 | 0.0436186 | 30.0444 | 30.0008 | -0.000420316 | -0.00378278 | 8.99607 | 8.99985 | 304.9247 | 0.145391 | 305.368 | 0.001452854 | -0.0004204044 | -0.00103245 | -2.89828e-06 | 0.4071911 |  |  |  | 3.596526 | 0.00167959 | 0.0503877 | 30.0504 | 30 | -0.000528343 | -0.00475519 | 8.99544 | 9.00019 | 359.6526 | 0.167959 | 360.2566 | 0.001678181 | -0.0005284826 | -0.001149698 | 3.087888e-05 | 0.4596706 |  |  |  | 3.061176 | 0.00145981 | 0.0437947 | 30.0441 | 30.0003 | -0.000427146 | -0.00384422 | 8.99593 | 8.99977 | 306.1176 | 0.145981 | 306.5644 | 0.001458746 | -0.0004272373 | -0.001031508 | -1.250893e-05 | 0.4141869 |  |  |  | 3.322834 | 0.0014818 | 0.0444548 | 30.045 | 30.0005 | -0.000460544 | -0.00414492 | 8.99591 | 9.00006 | 332.2834 | 0.14818 | 332.7758 | 0.001480703 | -0.0004606501 | -0.001020053 | 4.605499e-05 | 0.4515942 |  |  |  | 3.481774 | 0.0015146 | 0.0454379 | 30.0453 | 29.9999 | -0.00045713 | -0.00411395 | 8.9954 | 8.99951 | 348.1774 | 0.15146 | 348.7047 | 0.001513454 | -0.0004572345 | -0.00105622 | 7.907728e-05 | 0.4328972 |  |  |  | 3.423649 | 0.0016195 | 0.0485851 | 30.0486 | 30 | -0.000492061 | -0.0044285 | 8.99548 | 8.9999 | 342.3649 | 0.16195 | 342.9194 | 0.00161819 | -0.0004921821 | -0.001126008 | -5.363043e-06 | 0.4371036 |  |  |  | 3.381235 | 0.0015146 | 0.0454384 | 30.0458 | 30.0003 | -0.000438875 | -0.00394992 | 8.99615 | 9.0001 | 338.1235 | 0.15146 | 338.6356 | 0.001513454 | -0.0004389713 | -0.001074483 | 6.599645e-05 | 0.408542
128 |  | 3.259035 | 0.00188119 | 0.0564361 | 30.0566 | 30.0002 | -0.00048387 | -0.00435489 | 8.99578 | 9.00013 | 325.9035 | 0.188119 | 326.5166 | 0.001879423 | -0.0004839871 | -0.001395436 | -0.0001533312 | 0.3468358 |  |  |  | 3.080133 | 0.00123413 | 0.0370246 | 30.0377 | 30.0006 | -0.000388383 | -0.00349522 | 8.99593 | 8.99942 | 308.0133 | 0.123413 | 308.3934 | 0.001233369 | -0.0003884584 | -0.0008449106 | 0.000109594 | 0.4597627 |  |  |  | 3.151667 | 0.00133806 | 0.040143 | 30.0411 | 30.001 | -0.000437144 | -0.00393425 | 8.99596 | 8.9999 | 315.1667 | 0.133806 | 315.5884 | 0.001337166 | -0.0004372396 | -0.000899926 | 0.0001096315 | 0.4858617 |  |  |  | 3.268295 | 0.00144572 | 0.0433716 | 30.0433 | 30 | -0.000462379 | -0.00416142 | 8.99587 | 9.00003 | 326.8295 | 0.144572 | 327.302 | 0.001444676 | -0.0004624859 | -0.00098219 | 0.0001158765 | 0.4708722 |  |  |  | 3.154593 | 0.00136932 | 0.0410796 | 30.0411 | 30 | -0.000474783 | -0.00427307 | 8.99577 | 9.00004 | 315.4593 | 0.136932 | 315.8912 | 0.001368383 | -0.0004748957 | -0.0008934876 |  | 0.5315079 |  |  |  | 3.249017 | 0.00141163 | 0.0423488 | 30.0423 | 30 | -0.000482898 | -0.00434572 | 8.99489 | 8.99924 | 324.9017 | 0.141163 | 325.3603 | 0.001410635 | -0.0004830146 | -0.00092762 | 7.77131e-05 | 0.5207032 |  |  |  | 3.307506 | 0.00146707 | 0.044012 | 30.044 | 30 | -0.000462961 | -0.00416643 | 8.99537 | 8.99954 | 330.7506 | 0.146707 | 331.2358 | 0.001465995 | -0.0004630682 | -0.001002927 | 8.078331e-05 | 0.4617169 |  |  |  | 3.236357 | 0.00142098 | 0.0426303 | 30.0434 | 30.0008 | -0.00048346 | -0.00435129 | 8.99597 | 9.00032 | 323.6357 | 0.142098 | 324.0956 | 0.001419971 | -0.0004835769 | -0.0009363945 | 0.0001120239 | 0.5164244 |  |  |  | 3.193263 | 0.00143195 | 0.0429586 | 30.043 | 30 | -0.000417206 | -0.0037548 | 8.99611 | 8.99987 | 319.3263 | 0.143195 | 319.7836 | 0.001430926 | -0.0004172931 | -0.001013633 | 2.460561e-05 | 0.4116807 |  |  |  | 4.07228 | 0.00184902 | 0.0554711 | 30.0557 | 30.0002 | -0.000527357 | -0.0047462 | 8.99524 | 8.99998 | 407.228 | 0.184902 | 407.981 | 0.001847313 | -0.0005274961 | -0.001319817 | 5.092339e-05 | 0.3996738 |  |  |  | 3.140327 | 0.00139071 | 0.0417213 | 30.0417 | 30 | -0.00042989 | -0.00386904 | 8.9962 | 9.00007 | 314.0327 | 0.139071 | 314.4695 | 0.001389744 | -0.0004299824 | -0.0009597614 | 2.789461e-05 | 0.4480097 |  |  |  | 3.294735 | 0.00153389 | 0.0460167 | 30.046 | 30 | -0.000457519 | -0.00411756 | 8.99565 | 8.99977 | 329.4735 | 0.153389 | 329.9789 | 0.001532715 | -0.0004576237 | -0.001075091 | 3.127421e-05 | 0.4256604 |  |  |  | 3.133461 | 0.00153587 | 0.0460761 | 30.0461 | 30 | -0.000441752 | -0.00397604 | 8.99664 | 9.00062 | 313.3461 | 0.153587 | 313.8274 | 0.001534692 | -0.0004418496 | -0.001092842 | -2.804479e-05 | 0.4043124 |  |  |  | 3.316179 | 0.00162794 | 0.0488382 | 30.0489 | 30 | -0.000454597 | -0.00409125 | 8.99563 | 8.99972 | 331.6179 | 0.162794 | 332.1577 | 0.001626616 | -0.0004547004 | -0.001171916 | 3.058006e-05 | 0.3879974 |  |  |  | 3.08279 | 0.00147693 | 0.0443091 | 30.0451 | 30.0008 | -0.000441263 | -0.0039713 | 8.99588 | 8.99985 | 308.279 | 0.147693 | 308.7343 | 0.00147584 | -0.0004413604 | -0.00103448 | 4.039979e-06 | 0.4266495 |  |  |  | 3.636988 | 0.00170167 | 0.0510502 | 30.051 | 30 | -0.000532738 | -0.00479475 | 8.9954 | 9.00019 | 363.6988 | 0.170167 | 364.3177 | 0.001700224 | -0.00053288 | -0.001167344 | 3.435206e-05 | 0.4564893 |  |  |  | 3.095092 | 0.00147902 | 0.0443709 | 30.0447 | 30.0003 | -0.00043154 | -0.00388376 | 8.99589 | 8.99977 | 309.5092 | 0.147902 | 309.9669 | 0.001477927 | -0.0004316331 | -0.001046294 | -9.656285e-06 | 0.4125352 |  |  |  | 3.357921 | 0.00150289 | 0.0450875 | 30.0456 | 30.0005 | -0.000470495 | -0.00423448 | 8.99582 | 9.00006 | 335.7921 | 0.150289 | 336.2968 | 0.001501762 | -0.0004706057 | -0.001031156 | 5.193379e-05 | 0.4563865 |  |  |  | 3.519983 | 0.00153105 | 0.0459312 | 30.0458 | 29.9999 | -0.000482607 | -0.00434323 | 8.99517 | 8.99951 | 351.9983 | 0.153105 | 352.5372 | 0.001529879 | -0.0004827235 | -0.001047156 | 7.97375e-05 | 0.4609854 |  |  |  | 3.461304 | 0.00164502 | 0.0493507 | 30.0494 | 30 | -0.000497559 | -0.00447799 | 8.99543 | 8.9999 | 346.1304 | 0.164502 | 346.6998 | 0.001643668 | -0.0004976828 | -0.001145986 | 2.217004e-06 | 0.4342837 |  |  |  | 3.417754 | 0.0015279 | 0.0458375 | 30.0462 | 30.0003 | -0.000452967 | -0.00407674 | 8.99602 | 9.0001 | 341.7754 | 0.15279 | 342.2976 | 0.001526734 | -0.0004530696 | -0.001073664 | 6.362334e-05 | 0.4219844
129 |  | 3.294451 | 0.00189153 | 0.0567462 | 30.0569 | 30.0002 | -0.000508661 | -0.00457802 | 8.99556 | 9.00013 | 329.4451 | 0.189153 | 330.0683 | 0.001889743 | -0.0005087904 | -0.001380953 | -0.0001651221 | 0.3684343 |  |  |  | 3.112582 | 0.00125216 | 0.0375657 | 30.0382 | 30.0006 | -0.000401637 | -0.0036145 | 8.99581 | 8.99942 | 311.2582 | 0.125216 | 311.6479 | 0.001251377 | -0.0004017177 | -0.000849659 | 0.0001157421 | 0.4727987 |  |  |  | 3.185723 | 0.00136023 | 0.0408082 | 30.0418 | 30.001 | -0.000445928 | -0.00401331 | 8.99588 | 8.9999 | 318.5723 | 0.136023 | 319.0056 | 0.001359306 | -0.0004460275 | -0.0009132783 | 0.0001184796 | 0.4883807 |  |  |  | 3.30323 | 0.00146131 | 0.0438393 | 30.0438 | 30 | -0.000465615 | -0.00419055 | 8.99584 | 9.00003 | 330.323 | 0.146131 | 330.8057 | 0.001460243 | -0.0004657234 | -0.0009945199 | 0.0001172196 | 0.4682897 |  |  |  | 3.18842 | 0.00139232 | 0.0417696 | 30.0418 | 30 | -0.000486692 | -0.00438024 | 8.99566 | 9.00004 | 318.842 | 0.139232 | 319.2859 | 0.001391352 | -0.0004868105 | -0.0009045411 |  | 0.538185 |  |  |  | 3.283198 | 0.00142751 | 0.0428252 | 30.0428 | 30 | -0.000490101 | -0.00441054 | 8.99482 | 8.99924 | 328.3198 | 0.142751 | 328.7885 | 0.001426492 | -0.0004902211 | -0.0009362709 | 7.952628e-05 | 0.523589 |  |  |  | 3.343518 | 0.00148839 | 0.0446516 | 30.0446 | 30 | -0.000475722 | -0.00428128 | 8.99526 | 8.99954 | 334.3518 | 0.148839 | 334.8495 | 0.001487283 | -0.0004758352 | -0.001011448 | 8.695962e-05 | 0.4704494 |  |  |  | 3.26967 | 0.00144435 | 0.0433317 | 30.0441 | 30.0008 | -0.000485217 | -0.00436711 | 8.99595 | 9.00032 | 326.967 | 0.144435 | 327.4393 | 0.001443308 | -0.0004853348 | -0.0009579732 | 0.0001218665 | 0.5066267 |  |  |  | 3.227346 | 0.00144964 | 0.0434892 | 30.0435 | 30 | -0.00039986 | -0.00359869 | 8.99627 | 8.99987 | 322.7346 | 0.144964 | 323.2024 | 0.00144859 | -0.00039994 | -0.00104865 | 2.723504e-05 | 0.3813854 |  |  |  | 4.117183 | 0.00187215 | 0.0561648 | 30.0564 | 30.0002 | -0.000538622 | -0.00484758 | 8.99514 | 8.99998 | 411.7183 | 0.187215 | 412.4891 | 0.0018704 | -0.0005387671 | -0.001331633 | 5.416069e-05 | 0.4045914 |  |  |  | 3.173594 | 0.00141755 | 0.0425265 | 30.0425 | 30 | -0.000418709 | -0.00376841 | 8.9963 | 9.00007 | 317.3594 | 0.141755 | 317.8092 | 0.001416546 | -0.0004187967 | -0.0009977495 | 4.023375e-05 | 0.4197413 |  |  |  | 3.329234375 | 0.0015561 | 0.0466831 | 30.0467 | 30 | -0.000440585 | -0.00396516 | 8.9958 | 8.99977 | 332.9234375 | 0.15561 | 333.4415 | 0.001554891 | -0.0004406821 | -0.001114208 | 3.769479e-05 | 0.3955113 |  |  |  | 3.166413 | 0.00155132 | 0.0465397 | 30.0466 | 30 | -0.00045602 | -0.00410446 | 8.99651 | 9.00062 | 316.6413 | 0.155132 | 317.1325 | 0.001550118 | -0.000456124 | -0.001093994 | -2.907691e-05 | 0.4169347 |  |  |  | 3.350951 | 0.00164525 | 0.0493575 | 30.0494 | 30 | -0.000481022 | -0.00432907 | 8.99539 | 8.99972 | 335.0951 | 0.164525 | 335.6464 | 0.001643898 | -0.0004811377 | -0.00116276 | 3.109858e-05 | 0.4137893 |  |  |  | 3.116247 | 0.00149341 | 0.0448035 | 30.0456 | 30.0008 | -0.000436524 | -0.00392865 | 8.99592 | 8.99985 | 311.6247 | 0.149341 | 312.0901 | 0.001492296 | -0.0004366193 | -0.001055677 | 4.497842e-06 | 0.4135919 |  |  |  | 3.678261 | 0.00171331 | 0.0513992 | 30.0514 | 30 | -0.000540603 | -0.00486553 | 8.99533 | 9.00019 | 367.8261 | 0.171331 | 368.4563 | 0.001711844 | -0.0005407492 | -0.001171095 | 2.704803e-05 | 0.4617467 |  |  |  | 3.128548 | 0.00149437 | 0.0448316 | 30.0451 | 30.0003 | -0.000431531 | -0.00388368 | 8.99589 | 8.99977 | 312.8548 | 0.149437 | 313.3223 | 0.001493255 | -0.0004316241 | -0.00106163 | -1.043199e-05 | 0.4065672 |  |  |  | 3.393587 | 0.00151445 | 0.0454342 | 30.0459 | 30.0005 | -0.000484473 | -0.00436028 | 8.9957 | 9.00006 | 339.3587 | 0.151445 | 339.8726 | 0.001513304 | -0.0004845904 | -0.001028714 | 4.806039e-05 | 0.4710643 |  |  |  | 3.559921875 | 0.00155386 | 0.0466155 | 30.0465 | 29.9999 | -0.000478336 | -0.00430479 | 8.99521 | 8.99951 | 355.9921875 | 0.155386 | 356.5453 | 0.001552654 | -0.0004784504 | -0.001074204 | 8.602525e-05 | 0.4454002 |  |  |  | 3.499586 | 0.00165991 | 0.0497973 | 30.0498 | 30 | -0.000516891 | -0.00465197 | 8.99525 | 8.9999 | 349.9586 | 0.165991 | 350.5395 | 0.001658534 | -0.0005170246 | -0.001141509 | -1.097015e-06 | 0.4529307 |  |  |  | 3.454532 | 0.00157043 | 0.0471135 | 30.0474 | 30.0003 | -0.000452423 | -0.00407185 | 8.99602 | 9.0001 | 345.4532 | 0.157043 | 345.9957 | 0.001569198 | -0.0004525254 | -0.001116673 | 9.028059e-05 | 0.4052444
130 |  | 3.330849 | 0.00191055 | 0.0573167 | 30.0575 | 30.0002 | -0.000501063 | -0.00450963 | 8.99562 | 9.00013 | 333.0849 | 0.191055 | 333.7213 | 0.001908727 | -0.0005011886 | -0.001407539 | -0.0001688802 | 0.3560745 |  |  |  | 3.145106 | 0.00126965 | 0.0380902 | 30.0387 | 30.0006 | -0.000390847 | -0.0035174 | 8.99591 | 8.99942 | 314.5106 | 0.126965 | 314.9099 | 0.001268845 | -0.0003909234 | -0.0008779213 | 0.0001213236 | 0.445283 |  |  |  | 3.219298 | 0.00137426 | 0.041229 | 30.0422 | 30.001 | -0.000463361 | -0.0041702 | 8.99572 | 8.9999 | 321.9298 | 0.137426 | 322.3722 | 0.001373317 | -0.0004634684 | -0.0009098482 | 0.0001193955 | 0.5093909 |  |  |  | 3.338563 | 0.00149251 | 0.0447752 | 30.0447 | 30 | -0.000472279 | -0.00425052 | 8.99578 | 9.00003 | 333.8563 | 0.149251 | 334.3546 | 0.001491397 | -0.0004723906 | -0.001019007 | 0.0001339656 | 0.4635794 |  |  |  | 3.222426 | 0.00140618 | 0.0421855 | 30.0422 | 30 | -0.000474881 | -0.00427395 | 8.99577 | 9.00004 | 322.2426 | 0.140618 | 322.6957 | 0.001405192 | -0.0004749938 | -0.0009301985 |  | 0.510637 |  |  |  | 3.317674 | 0.00144228 | 0.0432683 | 30.0432 | 30 | -0.00050523 | -0.00454669 | 8.99469 | 8.99924 | 331.7674 | 0.144228 | 332.2459 | 0.001441241 | -0.0005053577 | -0.0009358832 | 8.011108e-05 | 0.5399794 |  |  |  | 3.379865 | 0.0015052 | 0.0451561 | 30.0451 | 30 | -0.000473908 | -0.00426495 | 8.99527 | 8.99954 | 337.9865 | 0.15052 | 338.4952 | 0.001504068 | -0.0004740203 | -0.001030048 | 8.849832e-05 | 0.4601925 |  |  |  | 3.302927 | 0.00145981 | 0.0437953 | 30.0446 | 30.0008 | -0.000493709 | -0.00444354 | 8.99588 | 9.00032 | 330.2927 | 0.145981 | 330.7748 | 0.001458746 | -0.0004938309 | -0.0009649146 | 0.0001238428 | 0.5117872 |  |  |  | 3.261096 | 0.00145853 | 0.043756 | 30.0438 | 30 | -0.000443654 | -0.00399283 | 8.99588 | 8.99987 | 326.1096 | 0.145853 | 326.5853 | 0.001457467 | -0.0004437524 | -0.001013715 | 2.123544e-05 | 0.4377487 |  |  |  | 4.161787 | 0.00189484 | 0.0568455 | 30.057 | 30.0002 | -0.000542516 | -0.00488263 | 8.9951 | 8.99998 | 416.1787 | 0.189484 | 416.9673 | 0.001893047 | -0.0005426632 | -0.001350384 | 5.708979e-05 | 0.4018585 |  |  |  | 3.206724 | 0.00142965 | 0.0428896 | 30.0429 | 30 | -0.000428269 | -0.00385445 | 8.99621 | 9.00007 | 320.6724 | 0.142965 | 321.1308 | 0.001428629 | -0.0004283607 | -0.001000268 | 3.793199e-05 | 0.4282458 |  |  |  | 3.364638 | 0.00156897 | 0.0470689 | 30.0471 | 30 | -0.000448269 | -0.00403432 | 8.99573 | 8.99977 | 336.4638 | 0.156897 | 336.9917 | 0.00156774 | -0.0004483695 | -0.001119371 | 3.439093e-05 | 0.4005549 |  |  |  | 3.199743 | 0.00157007 | 0.0471021 | 30.0471 | 30 | -0.000475384 | -0.00427875 | 8.99634 | 9.00062 | 319.9743 | 0.157007 | 320.4767 | 0.001568839 | -0.000475497 | -0.001093342 | -2.700906e-05 | 0.4349025 |  |  |  | 3.386744 | 0.00165841 | 0.0497523 | 30.0498 | 30 | -0.000440965 | -0.00396856 | 8.99575 | 8.99972 | 338.6744 | 0.165841 | 339.2361 | 0.001657036 | -0.0004410623 | -0.001215974 | 2.698822e-05 | 0.3627234 |  |  |  | 3.149727 | 0.00151225 | 0.0453687 | 30.0462 | 30.0008 | -0.000437273 | -0.0039354 | 8.99592 | 8.99985 | 314.9727 | 0.151225 | 315.449 | 0.001511108 | -0.0004373686 | -0.001073739 | 7.296964e-06 | 0.4073323 |  |  |  | 3.719795 | 0.00174814 | 0.0524442 | 30.0524 | 30 | -0.00054566 | -0.00491104 | 8.99528 | 9.00019 | 371.9795 | 0.174814 | 372.6298 | 0.001746614 | -0.0005458089 | -0.001200805 | 4.273435e-05 | 0.4545359 |  |  |  | 3.162202 | 0.00151186 | 0.0453562 | 30.0456 | 30.0003 | -0.000433924 | -0.00390522 | 8.99587 | 8.99977 | 316.2202 | 0.151186 | 316.6983 | 0.001510718 | -0.0004340182 | -0.0010767 | -9.170303e-06 | 0.4031003 |  |  |  | 3.43029 | 0.00153446 | 0.0460347 | 30.0465 | 30.0005 | -0.000487657 | -0.00438894 | 8.99567 | 9.00006 | 343.029 | 0.153446 | 343.5554 | 0.001533284 | -0.0004877759 | -0.001045508 | 5.216308e-05 | 0.4665444 |  |  |  | 3.600248 | 0.0015662 | 0.0469858 | 30.0469 | 29.9999 | -0.000471847 | -0.00424639 | 8.99527 | 8.99951 | 360.0248 | 0.15662 | 360.5887 | 0.001564975 | -0.0004719584 | -0.001093016 | 8.171404e-05 | 0.4317944 |  |  |  | 3.538312 | 0.00167861 | 0.0503582 | 30.0504 | 30 | -0.000523645 | -0.00471276 | 8.99519 | 8.9999 | 353.8312 | 0.167861 | 354.4251 | 0.001677203 | -0.0005237821 | -0.001153421 | -8.24467e-07 | 0.454112 |  |  |  | 3.492335 | 0.00157212 | 0.047164 | 30.0475 | 30.0003 | -0.000469439 | -0.00422499 | 8.99587 | 9.0001 | 349.2335 | 0.157212 | 349.7825 | 0.001570886 | -0.0004695492 | -0.001101336 | 7.578161e-05 | 0.426345
131 |  | 3.367484 | 0.00192871 | 0.0578616 | 30.058 | 30.0002 | -0.000500557 | -0.00450508 | 8.99563 | 9.00013 | 336.7484 | 0.192871 | 337.3979 | 0.001926852 | -0.0005006823 | -0.00142617 | -0.0001736442 | 0.3510677 |  |  |  | 3.178427 | 0.00128773 | 0.0386326 | 30.0393 | 30.0006 | -0.000409033 | -0.00368107 | 8.99574 | 8.99942 | 317.8427 | 0.128773 | 318.252 | 0.001286902 | -0.0004091167 | -0.0008777849 | 0.000127202 | 0.4660785 |  |  |  | 3.253009 | 0.00139432 | 0.041831 | 30.0428 | 30.001 | -0.000450326 | -0.00405289 | 8.99584 | 8.9999 | 325.3009 | 0.139432 | 325.7544 | 0.001393349 | -0.0004504274 | -0.0009429214 | 0.0001262721 | 0.4776935 |  |  |  | 3.374374 | 0.00149648 | 0.0448944 | 30.0449 | 30 | -0.00047588 | -0.00428293 | 8.99575 | 9.00003 | 337.4374 | 0.149648 | 337.9423 | 0.001495361 | -0.0004759933 | -0.001019368 | 0.0001233639 | 0.4669493 |  |  |  | 3.255973 | 0.00142464 | 0.0427393 | 30.0427 | 30 | -0.000486923 | -0.00438233 | 8.99566 | 9.00004 | 325.5973 | 0.142464 | 326.0611 | 0.001423626 | -0.0004870416 | -0.0009365846 |  | 0.5200188 |  |  |  | 3.35297 | 0.00145983 | 0.0437949 | 30.0438 | 30 | -0.000505857 | -0.00455232 | 8.99468 | 8.99924 | 335.297 | 0.145983 | 335.7865 | 0.001458765 | -0.000505985 | -0.0009527805 | 8.313072e-05 | 0.5310614 |  |  |  | 3.416825 | 0.00151948 | 0.0455844 | 30.0456 | 30 | -0.000486343 | -0.00437686 | 8.99516 | 8.99954 | 341.6825 | 0.151948 | 342.2017 | 0.001518327 | -0.0004864613 | -0.001031865 | 8.72562e-05 | 0.4714387 |  |  |  | 3.336475 | 0.001483 | 0.0444911 | 30.0452 | 30.0008 | -0.000492312 | -0.00443096 | 8.99589 | 9.00032 | 333.6475 | 0.1483 | 334.1423 | 0.001481901 | -0.0004924332 | -0.0009894682 | 0.0001334086 | 0.4976746 |  |  |  | 3.295123 | 0.00147582 | 0.0442746 | 30.0443 | 30 | -0.000450445 | -0.00405395 | 8.99582 | 8.99987 | 329.5123 | 0.147582 | 329.9986 | 0.001474732 | -0.0004505465 | -0.001024186 | 2.348937e-05 | 0.4399071 |  |  |  | 4.206268 | 0.00192574 | 0.0577725 | 30.058 | 30.0002 | -0.000553448 | -0.00498102 | 8.995 | 8.99998 | 420.6268 | 0.192574 | 421.4368 | 0.001923888 | -0.0005536012 | -0.001370287 | 6.825103e-05 | 0.4040039 |  |  |  | 3.239796 | 0.00144936 | 0.0434807 | 30.0435 | 30 | -0.000432062 | -0.00388859 | 8.99618 | 9.00007 | 323.9796 | 0.144936 | 324.4492 | 0.001448311 | -0.0004321554 | -0.001016155 | 4.324317e-05 | 0.4252848 |  |  |  | 3.400813 | 0.00158678 | 0.0476033 | 30.0476 | 30 | -0.000461984 | -0.00415775 | 8.99561 | 8.99977 | 340.0813 | 0.158678 | 340.621 | 0.001585522 | -0.0004620907 | -0.001123432 | 3.565921e-05 | 0.4113207 |  |  |  | 3.232957 | 0.00158959 | 0.0476878 | 30.0477 | 30 | -0.00047788 | -0.00430121 | 8.99631 | 9.00062 | 323.2957 | 0.158959 | 323.8096 | 0.001588328 | -0.0004779942 | -0.001110334 | -2.411632e-05 | 0.430496 |  |  |  | 3.424336 | 0.001675 | 0.05025 | 30.0503 | 30 | -0.000472416 | -0.00425161 | 8.99547 | 8.99972 | 342.4336 | 0.1675 | 343.0072 | 0.001673599 | -0.0004725276 | -0.001201071 | 2.543017e-05 | 0.3934218 |  |  |  | 3.182973 | 0.00152429 | 0.0457298 | 30.0465 | 30.0008 | -0.000449582 | -0.00404617 | 8.99581 | 8.99985 | 318.2973 | 0.152429 | 318.7825 | 0.001523129 | -0.0004496831 | -0.001073446 | 3.42749e-06 | 0.4189153 |  |  |  | 3.761717 | 0.00177001 | 0.0531002 | 30.0531 | 30 | -0.000548065 | -0.00493269 | 8.99526 | 9.00019 | 376.1717 | 0.177001 | 376.8375 | 0.001768445 | -0.0005482152 | -0.00122023 | 4.532593e-05 | 0.449272 |  |  |  | 3.195823 | 0.00152843 | 0.0458532 | 30.0461 | 30.0003 | -0.000449498 | -0.00404538 | 8.99573 | 8.99977 | 319.5823 | 0.152843 | 320.0707 | 0.001527263 | -0.0004495991 | -0.001077664 | -8.81024e-06 | 0.4171978 |  |  |  | 3.468298 | 0.00155655 | 0.0466974 | 30.0472 | 30.0005 | -0.000491693 | -0.00442526 | 8.99563 | 9.00006 | 346.8298 | 0.155655 | 347.3697 | 0.00155534 | -0.0004918139 | -0.001063526 | 5.777485e-05 | 0.4624372 |  |  |  | 3.640802 | 0.00158887 | 0.0476658 | 30.0475 | 29.9999 | -0.000489664 | -0.00440673 | 8.9951 | 8.99951 | 364.0802 | 0.158887 | 364.6587 | 0.001587609 | -0.0004897839 | -0.001097825 | 8.760642e-05 | 0.4461402 |  |  |  | 3.576658 | 0.00170139 | 0.0510417 | 30.0511 | 30 | -0.00052111 | -0.00468994 | 8.99521 | 8.9999 | 357.6658 | 0.170139 | 358.2743 | 0.001699944 | -0.0005212458 | -0.001178698 | 3.69303e-06 | 0.4422215 |  |  |  | 3.530576 | 0.00158543 | 0.0475633 | 30.0479 | 30.0003 | -0.000479101 | -0.00431196 | 8.99578 | 9.0001 | 353.0576 | 0.158543 | 353.6173 | 0.001584175 | -0.0004792158 | -0.001104959 | 7.26793e-05 | 0.4336957
132 |  | 3.404476 | 0.00196398 | 0.0589197 | 30.0591 | 30.0002 | -0.000498986 | -0.00449094 | 8.99564 | 9.00013 | 340.4476 | 0.196398 | 341.1162 | 0.001962054 | -0.0004991105 | -0.001462943 | -0.0001615912 | 0.3411687 |  |  |  | 3.211805 | 0.0013058 | 0.0391748 | 30.0398 | 30.0006 | -0.000414591 | -0.00373108 | 8.99569 | 8.99942 | 321.1805 | 0.13058 | 321.5999 | 0.001304948 | -0.000414677 | -0.0008902712 | 0.0001330489 | 0.4657872 |  |  |  | 3.287017 | 0.00140708 | 0.0422139 | 30.0432 | 30.001 | -0.000477423 | -0.00429676 | 8.9956 | 8.9999 | 328.7017 | 0.140708 | 329.1642 | 0.001406091 | -0.000477537 | -0.000928554 | 0.0001257514 | 0.5142803 |  |  |  | 3.411306 | 0.00151851 | 0.0455553 | 30.0455 | 30 | -0.000473793 | -0.00426415 | 8.99577 | 9.00003 | 341.1306 | 0.151851 | 341.6486 | 0.001517358 | -0.0004739053 | -0.001043453 | 0.0001303135 | 0.4541702 |  |  |  | 3.289715 | 0.00144171 | 0.0432514 | 30.0433 | 30 | -0.000478981 | -0.00431084 | 8.99573 | 9.00004 | 328.9715 | 0.144171 | 329.4457 | 0.001440672 | -0.0004790957 | -0.000961576 |  | 0.4982401 |  |  |  | 3.388828 | 0.00148552 | 0.0445655 | 30.0445 | 30 | -0.000511594 | -0.00460396 | 8.99463 | 8.99924 | 338.8828 | 0.148552 | 339.3862 | 0.001484418 | -0.0005117249 | -0.0009726928 | 9.403573e-05 | 0.526091 |  |  |  | 3.454519 | 0.00154621 | 0.0463862 | 30.0464 | 30 | -0.000489439 | -0.00440472 | 8.99513 | 8.99954 | 345.4519 | 0.154621 | 345.9861 | 0.001545016 | -0.0004895588 | -0.001055457 | 9.811934e-05 | 0.4638359 |  |  |  | 3.371093 | 0.00150229 | 0.0450697 | 30.0458 | 30.0008 | -0.000522857 | -0.00470588 | 8.99561 | 9.00032 | 337.1093 | 0.150229 | 337.6157 | 0.001501163 | -0.0005229937 | -0.000978169 | 0.0001386525 | 0.5346661 |  |  |  | 3.329324 | 0.0014991 | 0.044973 | 30.045 | 30 | -0.00044858 | -0.00403716 | 8.99583 | 8.99987 | 332.9324 | 0.14991 | 333.4315 | 0.001497977 | -0.0004486806 | -0.001049297 | 3.163778e-05 | 0.4276013 |  |  |  | 4.250653 | 0.0019389 | 0.0581674 | 30.0584 | 30.0002 | -0.000545785 | -0.00491206 | 8.99507 | 8.99998 | 425.0653 | 0.19389 | 425.8895 | 0.001937023 | -0.000545934 | -0.001391089 | 6.178003e-05 | 0.3924509 |  |  |  | 3.274189 | 0.00147871 | 0.0443612 | 30.0444 | 30 | -0.000421002 | -0.00378904 | 8.99628 | 9.00007 | 327.4189 | 0.147871 | 327.903 | 0.001477618 | -0.0004210906 | -0.001056527 | 5.759282e-05 | 0.3985611 |  |  |  | 3.437837 | 0.00161063 | 0.0483188 | 30.0483 | 30 | -0.000456555 | -0.00410888 | 8.99566 | 8.99977 | 343.7837 | 0.161063 | 344.3374 | 0.001609334 | -0.0004566593 | -0.001152675 | 4.256103e-05 | 0.3961734 |  |  |  | 3.266351 | 0.00160141 | 0.0480424 | 30.0481 | 30 | -0.00046768 | -0.0042094 | 8.99641 | 9.00062 | 326.6351 | 0.160141 | 327.1582 | 0.001600129 | -0.0004677894 | -0.00113234 | -2.89896e-05 | 0.4131175 |  |  |  | 3.461611 | 0.00170133 | 0.0510401 | 30.0511 | 30 | -0.00047837 | -0.00430519 | 8.99541 | 8.99972 | 346.1611 | 0.170133 | 346.75 | 0.001699884 | -0.0004784845 | -0.0012214 | 3.373144e-05 | 0.3917508 |  |  |  | 3.216739 | 0.00154365 | 0.0463109 | 30.0471 | 30.0008 | -0.000448752 | -0.0040387 | 8.99581 | 8.99985 | 321.6739 | 0.154365 | 322.1705 | 0.00154246 | -0.0004488527 | -0.001093607 | 6.606609e-06 | 0.4104333 |  |  |  | 3.804376 | 0.0017834 | 0.0535019 | 30.0535 | 30 | -0.000556212 | -0.00500602 | 8.99518 | 9.00019 | 380.4376 | 0.17834 | 381.1161 | 0.001781812 | -0.0005563667 | -0.001225445 | 3.912789e-05 | 0.454012 |  |  |  | 3.229102 | 0.00154823 | 0.0464475 | 30.0467 | 30.0003 | -0.000461347 | -0.00415201 | 8.99562 | 8.99977 | 322.9102 | 0.154823 | 323.4101 | 0.001547033 | -0.0004614535 | -0.001085579 | -5.067161e-06 | 0.4250758 |  |  |  | 3.506667 | 0.00157513 | 0.0472547 | 30.0478 | 30.0005 | -0.000489123 | -0.00440214 | 8.99566 | 9.00006 | 350.6667 | 0.157513 | 351.2191 | 0.001573891 | -0.0004892427 | -0.001084648 | 5.973043e-05 | 0.4510612 |  |  |  | 3.681431 | 0.00160784 | 0.048235 | 30.0481 | 29.9999 | -0.000484403 | -0.00435939 | 8.99515 | 8.99951 | 368.1431 | 0.160784 | 368.735 | 0.001606549 | -0.0004845204 | -0.001122028 | 8.97787e-05 | 0.4318254 |  |  |  | 3.615707 | 0.00172131 | 0.0516394 | 30.0517 | 30 | -0.00053247 | -0.00479218 | 8.99511 | 8.9999 | 361.5707 | 0.172131 | 362.1931 | 0.00171983 | -0.0005326118 | -0.001187218 | 5.025528e-06 | 0.4486216 |  |  |  | 3.568784 | 0.00160742 | 0.0482232 | 30.0485 | 30.0003 | -0.000486526 | -0.00437878 | 8.99572 | 9.0001 | 356.8784 | 0.160742 | 357.4521 | 0.001606129 | -0.0004866444 | -0.001119485 | 7.824305e-05 | 0.4347038
133 |  | 3.442111 | 0.00197519 | 0.059256 | 30.0594 | 30.0002 | -0.000520731 | -0.00468665 | 8.99545 | 9.00013 | 344.2111 | 0.197519 | 344.891 | 0.001973242 | -0.0005208666 | -0.001452375 | -0.0001739036 | 0.3586309 |  |  |  | 3.245465 | 0.00132506 | 0.0397527 | 30.0404 | 30.0006 | -0.000421066 | -0.00378935 | 8.99564 | 8.99942 | 324.5465 | 0.132506 | 324.9765 | 0.001324183 | -0.0004211547 | -0.0009030282 | 0.0001399795 | 0.4663804 |  |  |  | 3.321688 | 0.00143201 | 0.0429617 | 30.0439 | 30.001 | -0.00048054 | -0.00432481 | 8.99557 | 8.9999 | 332.1688 | 0.143201 | 332.6445 | 0.001430986 | -0.0004806555 | -0.0009503302 | 0.0001371088 | 0.5057774 |  |  |  | 3.448669 | 0.00152941 | 0.0458823 | 30.0458 | 30 | -0.000489695 | -0.00440728 | 8.99562 | 9.00003 | 344.8669 | 0.152941 | 345.3944 | 0.001528242 | -0.0004898149 | -0.001038427 | 0.0001259899 | 0.4716895 |  |  |  | 3.324575 | 0.00145278 | 0.0435833 | 30.0436 | 30 | -0.000496179 | -0.00446563 | 8.99557 | 9.00004 | 332.4575 | 0.145278 | 332.9405 | 0.001451726 | -0.0004963021 | -0.0009554236 |  | 0.5194577 |  |  |  | 3.425315 | 0.00150235 | 0.0450705 | 30.045 | 30 | -0.000510739 | -0.00459626 | 8.99464 | 8.99924 | 342.5315 | 0.150235 | 343.0461 | 0.001501223 | -0.0005108695 | -0.0009903531 | 9.584685e-05 | 0.5158458 |  |  |  | 3.491947 | 0.00156127 | 0.0468382 | 30.0468 | 30 | -0.000492016 | -0.00442792 | 8.99511 | 8.99954 | 349.1947 | 0.156127 | 349.7399 | 0.001560052 | -0.0004921371 | -0.001067915 | 9.745759e-05 | 0.460839 |  |  |  | 3.407034 | 0.00151444 | 0.0454343 | 30.0462 | 30.0008 | -0.00050589 | -0.00455317 | 8.99577 | 9.00032 | 340.7034 | 0.151444 | 341.2193 | 0.001513294 | -0.000506018 | -0.001007276 | 0.000136241 | 0.5023626 |  |  |  | 3.364096 | 0.00151274 | 0.0453824 | 30.0454 | 30 | -0.000466608 | -0.00419941 | 8.99567 | 8.99987 | 336.4096 | 0.151274 | 336.9185 | 0.001511597 | -0.0004667169 | -0.00104488 | 2.992219e-05 | 0.4466703 |  |  |  | 4.295341 | 0.0019661 | 0.0589833 | 30.0592 | 30.0002 | -0.000557574 | -0.00501815 | 8.99497 | 8.99998 | 429.5341 | 0.19661 | 430.3786 | 0.00196417 | -0.0005577295 | -0.00140644 | 6.916098e-05 | 0.396554 |  |  |  | 3.309361 | 0.00148757 | 0.044627 | 30.0446 | 30 | -0.000426352 | -0.00383719 | 8.99623 | 9.00007 | 330.9361 | 0.148757 | 331.4284 | 0.001486465 | -0.0004264429 | -0.001060022 | 5.117286e-05 | 0.4022964 |  |  |  | 3.474643 | 0.00162641 | 0.0487923 | 30.0488 | 30 | -0.000466777 | -0.00420088 | 8.99556 | 8.99977 | 347.4643 | 0.162641 | 348.0295 | 0.001625089 | -0.000466886 | -0.001158203 | 4.151629e-05 | 0.4031124 |  |  |  | 3.300763 | 0.00162502 | 0.0487506 | 30.0488 | 30 | -0.00046756 | -0.00420833 | 8.99641 | 9.00062 | 330.0763 | 0.162502 | 330.6127 | 0.001623701 | -0.0004676693 | -0.001156032 | -2.261987e-05 | 0.4045471 |  |  |  | 3.49899 | 0.00171234 | 0.0513702 | 30.0514 | 30 | -0.000478966 | -0.00431056 | 8.99541 | 8.99972 | 349.899 | 0.171234 | 350.4982 | 0.001710876 | -0.0004790807 | -0.001231795 | 2.671249e-05 | 0.388929 |  |  |  | 3.251006 | 0.0015628 | 0.0468852 | 30.0477 | 30.0008 | -0.000462179 | -0.00415954 | 8.99569 | 8.99985 | 325.1006 | 0.15628 | 325.6087 | 0.00156158 | -0.0004622858 | -0.001099294 | 9.336068e-06 | 0.4205297 |  |  |  | 3.847527 | 0.00181343 | 0.0544028 | 30.0544 | 30 | -0.000550151 | -0.00495147 | 8.99524 | 9.00019 | 384.7527 | 0.181343 | 385.4504 | 0.001811788 | -0.0005503024 | -0.001261485 | 4.928488e-05 | 0.4362337 |  |  |  | 3.263215 | 0.00155942 | 0.0467831 | 30.0471 | 30.0003 | -0.000469019 | -0.00422107 | 8.99555 | 8.99977 | 326.3215 | 0.155942 | 326.8304 | 0.001558205 | -0.000469129 | -0.001089076 | -1.030893e-05 | 0.4307586 |  |  |  | 3.545728 | 0.00159835 | 0.0479513 | 30.0485 | 30.0005 | -0.000499906 | -0.00449919 | 8.99556 | 9.00006 | 354.5728 | 0.159835 | 355.1395 | 0.001597074 | -0.000500031 | -0.001097043 | 6.601201e-05 | 0.4557989 |  |  |  | 3.722317 | 0.00163537 | 0.0490608 | 30.0489 | 29.9999 | -0.000504381 | -0.00453918 | 8.99497 | 8.99951 | 372.2317 | 0.163537 | 372.8404 | 0.001634034 | -0.0005045082 | -0.001129526 | 0.0001003766 | 0.4466548 |  |  |  | 3.655184 | 0.00173993 | 0.052198 | 30.0522 | 30 | -0.000534293 | -0.00480859 | 8.9951 | 8.9999 | 365.5184 | 0.173993 | 366.1544 | 0.001738418 | -0.0005344358 | -0.001203982 | 4.858539e-06 | 0.4438901 |  |  |  | 3.607154 | 0.00162311 | 0.0486939 | 30.049 | 30.0003 | -0.000493694 | -0.0044433 | 8.99565 | 9.0001 | 360.7154 | 0.162311 | 361.3009 | 0.001621794 | -0.0004938159 | -0.001127978 | 7.745645e-05 | 0.4377885
134 |  | 3.479775 | 0.00200352 | 0.0601059 | 30.0603 | 30.0002 | -0.000533431 | -0.00480095 | 8.99533 | 9.00013 | 347.9775 | 0.200352 | 348.6747 | 0.002001516 | -0.0005335733 | -0.001467942 | -0.0001691854 | 0.3634839 |  |  |  | 3.279683 | 0.00134733 | 0.0404207 | 30.0411 | 30.0006 | -0.000424454 | -0.00381984 | 8.9956 | 8.99942 | 327.9683 | 0.134733 | 328.4102 | 0.001346423 | -0.0004245441 | -0.0009218791 | 0.0001497076 | 0.4605204 |  |  |  | 3.357671 | 0.00143766 | 0.0431312 | 30.0441 | 30.001 | -0.000479442 | -0.00431492 | 8.99558 | 8.9999 | 335.7671 | 0.143766 | 336.2498 | 0.001436628 | -0.000479557 | -0.0009570706 | 0.0001287274 | 0.5010675 |  |  |  | 3.486406 | 0.00150741 | 0.0452221 | 30.0452 | 30 | -0.000508814 | -0.00457934 | 8.99545 | 9.00003 | 348.6406 | 0.150741 | 349.1661 | 0.001506275 | -0.0005089435 | -0.0009973315 | 8.871035e-05 | 0.5103052 |  |  |  | 3.359905 | 0.00146984 | 0.0440952 | 30.0441 | 30 | -0.000511217 | -0.00460097 | 8.99544 | 9.00004 | 335.9905 | 0.146984 | 336.4844 | 0.001468761 | -0.0005113477 | -0.0009574131 |  | 0.5340931 |  |  |  | 3.462413 | 0.00152022 | 0.0456066 | 30.0456 | 30 | -0.00053757 | -0.00483772 | 8.9944 | 8.99924 | 346.2413 | 0.152022 | 346.7677 | 0.001519066 | -0.0005377145 | -0.0009813511 | 9.84435e-05 | 0.5479329 |  |  |  | 3.529825 | 0.00157744 | 0.0473231 | 30.0473 | 30 | -0.000507652 | -0.00456863 | 8.99497 | 8.99954 | 352.9825 | 0.157744 | 353.5393 | 0.001576197 | -0.0005077809 | -0.001068416 | 9.77134e-05 | 0.475265 |  |  |  | 3.443242 | 0.00153921 | 0.0461773 | 30.0469 | 30.0008 | -0.000520811 | -0.00468746 | 8.99563 | 9.00032 | 344.3242 | 0.153921 | 344.8542 | 0.001538027 | -0.0005209467 | -0.00101708 | 0.0001463042 | 0.5121983 |  |  |  | 3.400764 | 0.00153361 | 0.0460084 | 30.046 | 30 | -0.00047668 | -0.00429006 | 8.99558 | 8.99987 | 340.0764 | 0.153361 | 340.5979 | 0.001532435 | -0.0004767936 | -0.001055642 | 3.457939e-05 | 0.4516624 |  |  |  | 4.340148 | 0.0019878 | 0.0596344 | 30.0598 | 30.0002 | -0.000567857 | -0.0051107 | 8.99487 | 8.99998 | 434.0148 | 0.19878 | 434.8775 | 0.001985827 | -0.0005680183 | -0.001417809 | 7.100879e-05 | 0.4006311 |  |  |  | 3.345043 | 0.0015036 | 0.0451081 | 30.0451 | 30 | -0.000446466 | -0.00401823 | 8.99605 | 9.00007 | 334.5043 | 0.15036 | 335.0073 | 0.001502471 | -0.0004465657 | -0.001055905 | 5.167981e-05 | 0.4229222 |  |  |  | 3.512065 | 0.00164804 | 0.0494412 | 30.0494 | 30 | -0.00047613 | -0.00428506 | 8.99548 | 8.99977 | 351.2065 | 0.164804 | 351.7853 | 0.001646683 | -0.0004762434 | -0.00117044 | 4.60212e-05 | 0.4068926 |  |  |  | 3.336414 | 0.00163381 | 0.0490144 | 30.049 | 30 | -0.000487974 | -0.00439206 | 8.99622 | 9.00062 | 333.6414 | 0.163381 | 334.1865 | 0.001632477 | -0.0004880931 | -0.001144384 | -3.164011e-05 | 0.4265118 |  |  |  | 3.536592 | 0.00174211 | 0.0522632 | 30.0523 | 30 | -0.000472417 | -0.00425162 | 8.99547 | 8.99972 | 353.6592 | 0.174211 | 354.2753 | 0.001740594 | -0.0004725286 | -0.001268066 | 3.828199e-05 | 0.3726373 |  |  |  | 3.285121 | 0.00158285 | 0.0474869 | 30.0483 | 30.0008 | -0.000465744 | -0.00419163 | 8.99566 | 8.99985 | 328.5121 | 0.158285 | 329.0321 | 0.001581599 | -0.0004658525 | -0.001115746 | 1.303468e-05 | 0.4175255 |  |  |  | 3.891451 | 0.00183759 | 0.0551277 | 30.0551 | 30 | -0.000567239 | -0.00510526 | 8.99509 | 9.00019 | 389.1451 | 0.183759 | 389.8602 | 0.001835904 | -0.0005673999 | -0.001268504 | 5.323692e-05 | 0.4472986 |  |  |  | 3.297425 | 0.00158309 | 0.047493 | 30.0478 | 30.0003 | -0.000468831 | -0.00421937 | 8.99555 | 8.99977 | 329.7425 | 0.158309 | 330.2645 | 0.001581838 | -0.0004689409 | -0.001112897 | -3.156712e-06 | 0.4213695 |  |  |  | 3.584943 | 0.00161722 | 0.0485174 | 30.049 | 30.0005 | -0.000505558 | -0.00455005 | 8.99551 | 9.00006 | 358.4943 | 0.161722 | 359.0741 | 0.001615914 | -0.0005056858 | -0.001110228 | 6.788919e-05 | 0.4554793 |  |  |  | 3.763677 | 0.00165464 | 0.049639 | 30.0495 | 29.9999 | -0.000504289 | -0.00453835 | 8.99497 | 8.99951 | 376.3677 | 0.165464 | 376.9905 | 0.001653273 | -0.0005044162 | -0.001148856 | 0.0001025439 | 0.4390594 |  |  |  | 3.695569 | 0.0017661 | 0.0529831 | 30.053 | 30 | -0.000543102 | -0.00488786 | 8.99502 | 8.9999 | 369.5569 | 0.17661 | 370.2096 | 0.001764542 | -0.0005432495 | -0.001221293 | 1.17835e-05 | 0.4448152 |  |  |  | 3.645389 | 0.00164754 | 0.0494268 | 30.0497 | 30.0003 | -0.000495475 | -0.00445933 | 8.99564 | 9.0001 | 364.5389 | 0.164754 | 365.1395 | 0.001646184 | -0.0004955978 | -0.001150587 | 8.543872e-05 | 0.4307349
135 |  | 3.517212 | 0.00202087 | 0.0606264 | 30.0608 | 30.0002 | -0.000532472 | -0.00479232 | 8.99534 | 9.00013 | 351.7212 | 0.202087 | 352.432 | 0.002018831 | -0.0005326138 | -0.001486217 | -0.0001752619 | 0.3583688 |  |  |  | 3.31459 | 0.0013585 | 0.0407559 | 30.0414 | 30.0006 | -0.000427507 | -0.00384731 | 8.99558 | 8.99942 | 331.459 | 0.13585 | 331.9093 | 0.001357578 | -0.0004275984 | -0.0009299797 | 0.0001481118 | 0.4597933 |  |  |  | 3.3948 | 0.00146414 | 0.0439255 | 30.0449 | 30.001 | -0.000483168 | -0.00434846 | 8.99555 | 8.9999 | 339.48 | 0.146414 | 339.977 | 0.001463069 | -0.0004832848 | -0.0009797844 | 0.0001406714 | 0.4932562 |  |  |  | 3.524828 | 0.0015805 | 0.0474149 | 30.0474 | 30 | -0.000493171 | -0.00443856 | 8.99559 | 9.00003 | 352.4828 | 0.15805 | 353.0399 | 0.001579252 | -0.0004932926 | -0.00108596 | 0.0001459606 | 0.4542458 |  |  |  | 3.396035 | 0.00148763 | 0.0446289 | 30.0446 | 30 | -0.000517061 | -0.00465357 | 8.99539 | 9.00004 | 339.6035 | 0.148763 | 340.1087 | 0.001486525 | -0.0005171947 | -0.0009693299 |  | 0.5335591 |  |  |  | 3.499865 | 0.00153977 | 0.046193 | 30.0462 | 30 | -0.000523108 | -0.00470757 | 8.99453 | 8.99924 | 349.9865 | 0.153977 | 350.5253 | 0.001538586 | -0.0005232449 | -0.001015341 | 0.0001025695 | 0.5153391 |  |  |  | 3.568431 | 0.00160327 | 0.0480979 | 30.0481 | 30 | -0.000522253 | -0.00470004 | 8.99484 | 8.99954 | 356.8431 | 0.160327 | 357.4152 | 0.001601986 | -0.0005223894 | -0.001079597 | 0.0001072934 | 0.4838746 |  |  |  | 3.480345 | 0.00155507 | 0.0466532 | 30.0474 | 30.0008 | -0.000527396 | -0.00474673 | 8.99557 | 9.00032 | 348.0345 | 0.155507 | 348.5758 | 0.001553862 | -0.0005275351 | -0.001026327 | 0.0001471205 | 0.514003 |  |  |  | 3.43778125 | 0.00155106 | 0.0465318 | 30.0466 | 30 | -0.000468839 | -0.00421949 | 8.99565 | 8.99987 | 343.778125 | 0.155106 | 344.3113 | 0.001549858 | -0.0004689489 | -0.001080909 | 3.567197e-05 | 0.4338467 |  |  |  | 4.386026 | 0.00200583 | 0.0601752 | 30.0604 | 30.0002 | -0.000559927 | -0.00503933 | 8.99494 | 8.99998 | 438.6026 | 0.200583 | 439.4824 | 0.002003821 | -0.0005600838 | -0.001443737 | 6.872728e-05 | 0.3879403 |  |  |  | 3.380918 | 0.00151897 | 0.0455691 | 30.0456 | 30 | -0.000448339 | -0.00403508 | 8.99603 | 9.00007 | 338.0918 | 0.151897 | 338.6053 | 0.001517818 | -0.0004484395 | -0.001069378 | 5.144484e-05 | 0.4193461 |  |  |  | 3.549916 | 0.00166503 | 0.0499508 | 30.0499 | 30 | -0.00048765 | -0.00438874 | 8.99538 | 8.99977 | 354.9916 | 0.166503 | 355.5827 | 0.001663645 | -0.0004877689 | -0.001175876 | 4.570484e-05 | 0.4148131 |  |  |  | 3.372703 | 0.0016578 | 0.0497341 | 30.0498 | 30 | -0.00048561 | -0.00437079 | 8.99624 | 9.00062 | 337.2703 | 0.16578 | 337.8295 | 0.001656427 | -0.0004857279 | -0.001170699 | -2.583023e-05 | 0.4149041 |  |  |  | 3.574713 | 0.00175688 | 0.0527066 | 30.0527 | 30 | -0.000493463 | -0.00444103 | 8.99528 | 8.99972 | 357.4713 | 0.175688 | 358.0994 | 0.001755338 | -0.0004935848 | -0.001261754 | 3.465116e-05 | 0.3911895 |  |  |  | 3.318707 | 0.00160196 | 0.0480601 | 30.0489 | 30.0008 | -0.000482047 | -0.00433835 | 8.99551 | 8.99985 | 331.8707 | 0.160196 | 332.4024 | 0.001600678 | -0.0004821632 | -0.001118515 | 1.604737e-05 | 0.4310744 |  |  |  | 3.935878 | 0.00186472 | 0.0559417 | 30.0559 | 30 | -0.000576729 | -0.00519067 | 8.995 | 9.00019 | 393.5878 | 0.186472 | 394.3217 | 0.001862984 | -0.0005768954 | -0.001286088 | 5.991592e-05 | 0.4485659 |  |  |  | 3.332985 | 0.0015947 | 0.0478414 | 30.0481 | 30.0003 | -0.000478097 | -0.00430277 | 8.99547 | 8.99977 | 333.2985 | 0.15947 | 333.83 | 0.00159343 | -0.0004782113 | -0.001115218 | -8.676707e-06 | 0.4288051 |  |  |  | 3.624582 | 0.00163676 | 0.0491036 | 30.0496 | 30.0005 | -0.000514926 | -0.00463436 | 8.99542 | 9.00006 | 362.4582 | 0.163676 | 363.0514 | 0.001635422 | -0.0005150586 | -0.001120363 | 7.025054e-05 | 0.4597246 |  |  |  | 3.805406 | 0.00167593 | 0.0502776 | 30.0501 | 29.9999 | -0.000515404 | -0.00463839 | 8.99487 | 8.99951 | 380.5406 | 0.167593 | 381.1783 | 0.001674527 | -0.0005155369 | -0.00115899 | 0.0001065721 | 0.4448155 |  |  |  | 3.736496 | 0.00178102 | 0.0534307 | 30.0534 | 30 | -0.000556306 | -0.0050067 | 8.9949 | 8.9999 | 373.6496 | 0.178102 | 374.3151 | 0.001779436 | -0.0005564608 | -0.001222975 | 7.23945e-06 | 0.4550058 |  |  |  | 3.684434 | 0.00166793 | 0.0500383 | 30.0504 | 30.0003 | -0.000511604 | -0.00460449 | 8.99549 | 9.0001 | 368.4434 | 0.166793 | 369.0579 | 0.001666541 | -0.0005117349 | -0.001154806 | 8.904639e-05 | 0.4431351
136 |  | 3.555604 | 0.00204112 | 0.0612339 | 30.0614 | 30.0002 | -0.000548306 | -0.00493483 | 8.9952 | 9.00013 | 355.5604 | 0.204112 | 356.2861 | 0.00203904 | -0.0005484564 | -0.001490583 | -0.0001790471 | 0.3679475 |  |  |  | 3.350064 | 0.00137695 | 0.0413095 | 30.0419 | 30.0006 | -0.000452983 | -0.00407659 | 8.99535 | 8.99942 | 335.0064 | 0.137695 | 335.4677 | 0.001376003 | -0.0004530856 | -0.0009229172 | 0.00015357 | 0.4909277 |  |  |  | 3.432561 | 0.00148724 | 0.0446187 | 30.0456 | 30.001 | -0.000479649 | -0.00431679 | 8.99558 | 8.9999 | 343.2561 | 0.148724 | 343.7666 | 0.001486135 | -0.0004797641 | -0.001006371 | 0.0001489972 | 0.4767268 |  |  |  | 3.563816 | 0.00160057 | 0.0480172 | 30.048 | 30 | -0.000511025 | -0.00459924 | 8.99543 | 9.00003 | 356.3816 | 0.160057 | 356.952 | 0.00159929 | -0.0005111556 | -0.001088135 | 0.0001501164 | 0.4697539 |  |  |  | 3.433306 | 0.00150965 | 0.0452896 | 30.0453 | 30 | -0.000503136 | -0.00452825 | 8.99551 | 9.00004 | 343.3306 | 0.150965 | 343.8489 | 0.001508512 | -0.0005032626 | -0.001005249 |  | 0.5006348 |  |  |  | 3.537038 | 0.00155572 | 0.0466717 | 30.0466 | 30 | -0.000528297 | -0.00475427 | 8.99448 | 8.99924 | 353.7038 | 0.155572 | 354.254 | 0.001554511 | -0.0005284366 | -0.001026075 | 0.0001032193 | 0.515008 |  |  |  | 3.607264 | 0.00162022 | 0.0486065 | 30.0486 | 30 | -0.000512149 | -0.0046091 | 8.99493 | 8.99954 | 360.7264 | 0.162022 | 361.3109 | 0.001618909 | -0.0005122802 | -0.001106629 | 0.0001079248 | 0.4629197 |  |  |  | 3.517939 | 0.00156976 | 0.0470939 | 30.0478 | 30.0008 | -0.000534629 | -0.00481183 | 8.99551 | 9.00032 | 351.7939 | 0.156976 | 352.3462 | 0.001568529 | -0.000534772 | -0.001033757 | 0.0001465715 | 0.517309 |  |  |  | 3.475825 | 0.00156378 | 0.0469135 | 30.0469 | 30 | -0.000484657 | -0.00436185 | 8.99551 | 8.99987 | 347.5825 | 0.156378 | 348.1261 | 0.001562559 | -0.0004847745 | -0.001077784 | 3.159601e-05 | 0.4497881 |  |  |  | 4.432443 | 0.00204107 | 0.0612325 | 30.0614 | 30.0002 | -0.000567305 | -0.00510574 | 8.99488 | 8.99998 | 443.2443 | 0.204107 | 444.149 | 0.00203899 | -0.000567466 | -0.001471524 | 8.334839e-05 | 0.3856315 |  |  |  | 3.41743 | 0.00153099 | 0.0459298 | 30.0459 | 30 | -0.000455617 | -0.00410058 | 8.99597 | 9.00007 | 341.743 | 0.153099 | 342.2662 | 0.001529819 | -0.0004557208 | -0.001074098 | 4.759277e-05 | 0.4242822 |  |  |  | 3.587855 | 0.00168793 | 0.0506378 | 30.0506 | 30 | -0.000488652 | -0.00439775 | 8.99537 | 8.99977 | 358.7855 | 0.168793 | 359.3911 | 0.001686507 | -0.0004887714 | -0.001197736 | 5.123763e-05 | 0.4080796 |  |  |  | 3.409085 | 0.00168048 | 0.0504145 | 30.0504 | 30 | -0.000494537 | -0.00445114 | 8.99616 | 9.00062 | 340.9085 | 0.168048 | 341.4814 | 0.00167907 | -0.0004946593 | -0.00118441 | -2.137316e-05 | 0.4176419 |  |  |  | 3.612953 | 0.00177335 | 0.0532005 | 30.0532 | 30 | -0.000512896 | -0.00461592 | 8.9951 | 8.99972 | 361.2953 | 0.177335 | 361.936 | 0.001771779 | -0.0005130276 | -0.001258752 | 3.265698e-05 | 0.4075685 |  |  |  | 3.353114 | 0.00161968 | 0.0485916 | 30.0494 | 30.0008 | -0.000473487 | -0.00426132 | 8.99559 | 8.99985 | 335.3114 | 0.161968 | 335.8545 | 0.00161837 | -0.0004735991 | -0.001144771 | 1.728175e-05 | 0.4137066 |  |  |  | 3.980223 | 0.00188841 | 0.0566524 | 30.0566 | 30 | -0.000577304 | -0.00519585 | 8.995 | 9.00019 | 398.0223 | 0.188841 | 398.7739 | 0.001886629 | -0.0005774707 | -0.001309158 | 6.320364e-05 | 0.4411007 |  |  |  | 3.369237 | 0.00161406 | 0.0484222 | 30.0487 | 30.0003 | -0.000482278 | -0.0043404 | 8.99543 | 8.99977 | 336.9237 | 0.161406 | 337.4675 | 0.001612759 | -0.0004823943 | -0.001130364 | -6.804926e-06 | 0.42676 |  |  |  | 3.664835 | 0.0016522 | 0.049567 | 30.0501 | 30.0005 | -0.000529286 | -0.00476361 | 8.99529 | 9.00006 | 366.4835 | 0.16522 | 367.089 | 0.001650837 | -0.0005294261 | -0.00112141 | 6.825862e-05 | 0.4721073 |  |  |  | 3.848331 | 0.001694 | 0.0508197 | 30.0507 | 29.9999 | -0.000524356 | -0.00471895 | 8.99479 | 8.99951 | 384.8331 | 0.1694 | 385.485 | 0.001692567 | -0.0005244935 | -0.001168073 | 0.0001068963 | 0.4490245 |  |  |  | 3.77729 | 0.00180373 | 0.054112 | 30.0541 | 30 | -0.000569384 | -0.0051244 | 8.99478 | 8.9999 | 377.729 | 0.180373 | 378.4103 | 0.001802105 | -0.0005695462 | -0.001232559 | 1.052013e-05 | 0.4620843 |  |  |  | 3.724626 | 0.0016827 | 0.0504814 | 30.0508 | 30.0003 | -0.000510234 | -0.00459216 | 8.9955 | 9.0001 | 372.4626 | 0.16827 | 373.0893 | 0.001681286 | -0.0005103642 | -0.001170922 | 8.655987e-05 | 0.4358654
137 |  | 3.59407 | 0.00206848 | 0.0620548 | 30.0622 | 30.0002 | -0.000538245 | -0.00484428 | 8.99529 | 9.00013 | 359.407 | 0.206848 | 360.1505 | 0.002066344 | -0.0005383899 | -0.001527954 | -0.0001758008 | 0.3523601 |  |  |  | 3.385892 | 0.00139718 | 0.0419162 | 30.0426 | 30.0006 | -0.000441971 | -0.00397749 | 8.99545 | 8.99942 | 338.5892 | 0.139718 | 339.0623 | 0.001396205 | -0.0004420687 | -0.0009541362 | 0.0001606733 | 0.4633183 |  |  |  | 3.470151 | 0.00150544 | 0.0451645 | 30.0461 | 30.001 | -0.000493535 | -0.00444177 | 8.99545 | 8.9999 | 347.0151 | 0.150544 | 347.5375 | 0.001504308 | -0.0004936568 | -0.001010651 | 0.0001525023 | 0.4884542 |  |  |  | 3.602762 | 0.00161627 | 0.0484881 | 30.0484 | 30 | -0.000508705 | -0.00457837 | 8.99545 | 9.00003 | 360.2762 | 0.161627 | 360.8585 | 0.001614965 | -0.0005088344 | -0.001106131 | 0.0001499312 | 0.4600129 |  |  |  | 3.470518 | 0.00152313 | 0.0456938 | 30.0457 | 30 | -0.000515534 | -0.00463983 | 8.9954 | 9.00004 | 347.0518 | 0.152313 | 347.5804 | 0.001521971 | -0.0005156669 | -0.001006304 |  | 0.5124364 |  |  |  | 3.574267 | 0.00158218 | 0.0474653 | 30.0474 | 30 | -0.000538964 | -0.00485026 | 8.99438 | 8.99924 | 357.4267 | 0.158218 | 357.9922 | 0.00158093 | -0.0005391093 | -0.00104182 | 0.0001143234 | 0.5174686 |  |  |  | 3.646829 | 0.00164094 | 0.0492281 | 30.0492 | 30 | -0.000524559 | -0.00472079 | 8.99482 | 8.99954 | 364.6829 | 0.164094 | 365.2813 | 0.001639595 | -0.0005246966 | -0.001114898 | 0.0001120068 | 0.4706228 |  |  |  | 3.555611 | 0.00159688 | 0.0479076 | 30.0487 | 30.0008 | -0.000545877 | -0.00491307 | 8.99541 | 9.00032 | 355.5611 | 0.159688 | 356.1289 | 0.001595606 | -0.000546026 | -0.00104958 | 0.0001583827 | 0.5202328 |  |  |  | 3.514075 | 0.00158893 | 0.0476679 | 30.0477 | 30 | -0.000481366 | -0.00433223 | 8.99554 | 8.99987 | 351.4075 | 0.158893 | 351.9659 | 0.001587669 | -0.0004814819 | -0.001106187 | 3.982007e-05 | 0.4352626 |  |  |  | 4.479418 | 0.00206942 | 0.062083 | 30.0623 | 30.0002 | -0.000585891 | -0.00527301 | 8.99471 | 8.99998 | 447.9418 | 0.206942 | 448.8688 | 0.002067282 | -0.0005860627 | -0.001481219 | 9.085819e-05 | 0.3956624 |  |  |  | 3.454636 | 0.0015546 | 0.0466381 | 30.0466 | 30 | -0.000462673 | -0.00416408 | 8.9959 | 9.00007 | 345.4636 | 0.15546 | 346.0007 | 0.001553393 | -0.0004627801 | -0.001090613 | 5.499376e-05 | 0.4243303 |  |  |  | 3.626615 | 0.00170983 | 0.0512948 | 30.0513 | 30 | -0.000494926 | -0.00445422 | 8.99531 | 8.99977 | 362.6615 | 0.170983 | 363.2816 | 0.00170837 | -0.0004950485 | -0.001213321 | 5.539823e-05 | 0.408011 |  |  |  | 3.445489 | 0.00169935 | 0.0509806 | 30.051 | 30 | -0.000495369 | -0.00445863 | 8.99616 | 9.00062 | 344.5489 | 0.169935 | 345.1344 | 0.001697908 | -0.0004954917 | -0.001202416 | -2.072574e-05 | 0.4120801 |  |  |  | 3.652274 | 0.00180844 | 0.0542534 | 30.0543 | 30 | -0.000498216 | -0.0044838 | 8.99523 | 8.99972 | 365.2274 | 0.180844 | 365.8879 | 0.001806807 | -0.0004983402 | -0.001308467 | 4.869506e-05 | 0.3808581 |  |  |  | 3.388329 | 0.00162825 | 0.0488487 | 30.0497 | 30.0008 | -0.00047624 | -0.00428609 | 8.99557 | 8.99985 | 338.8329 | 0.162825 | 339.3846 | 0.001626926 | -0.0004763534 | -0.001150572 | 9.009181e-06 | 0.4140143 |  |  |  | 4.02426 | 0.00190439 | 0.0571316 | 30.0571 | 30 | -0.000598026 | -0.00538235 | 8.99481 | 9.00019 | 402.426 | 0.190439 | 403.1924 | 0.001902579 | -0.0005982049 | -0.001304374 | 5.894942e-05 | 0.4586145 |  |  |  | 3.405739 | 0.00163514 | 0.0490546 | 30.0493 | 30.0003 | -0.000479148 | -0.00431222 | 8.99546 | 8.99977 | 340.5739 | 0.163514 | 341.1308 | 0.001633805 | -0.0004792628 | -0.001154542 | -3.33975e-06 | 0.4151109 |  |  |  | 3.705301 | 0.00167732 | 0.0503203 | 30.0508 | 30.0005 | -0.000551637 | -0.00496476 | 8.99509 | 9.00006 | 370.5301 | 0.167732 | 371.1516 | 0.001675915 | -0.0005517892 | -0.001124126 | 7.582237e-05 | 0.4908608 |  |  |  | 3.891753 | 0.00171343 | 0.0514028 | 30.0513 | 29.9999 | -0.000532508 | -0.00479231 | 8.99472 | 8.99951 | 389.1753 | 0.171343 | 389.8421 | 0.001711964 | -0.0005326498 | -0.001179314 | 0.0001083708 | 0.4516608 |  |  |  | 3.817945 | 0.00182524 | 0.0547571 | 30.0548 | 30 | -0.0005748 | -0.00517314 | 8.99473 | 8.9999 | 381.7945 | 0.182524 | 382.4914 | 0.001823576 | -0.0005749653 | -0.001248611 | 1.266931e-05 | 0.4604839 |  |  |  | 3.765074 | 0.00171047 | 0.0513147 | 30.0516 | 30.0003 | -0.000505901 | -0.00455315 | 8.99554 | 9.0001 | 376.5074 | 0.171047 | 377.1514 | 0.001709009 | -0.000506029 | -0.00120298 | 9.691993e-05 | 0.4206463
138 |  | 3.633213 | 0.00209295 | 0.0627889 | 30.063 | 30.0002 | -0.000540927 | -0.00486842 | 8.99527 | 9.00013 | 363.3213 | 0.209295 | 364.0818 | 0.002090763 | -0.0005410734 | -0.001549689 | -0.0001758562 | 0.3491495 |  |  |  | 3.422378 | 0.00141986 | 0.0425966 | 30.0432 | 30.0006 | -0.000440638 | -0.00396549 | 8.99546 | 8.99942 | 342.2378 | 0.141986 | 342.7238 | 0.001418853 | -0.0004407351 | -0.0009781178 | 0.0001699791 | 0.4505951 |  |  |  | 3.50732 | 0.00152245 | 0.045675 | 30.0466 | 30.001 | -0.000493062 | -0.00443751 | 8.99546 | 8.9999 | 350.732 | 0.152245 | 351.2659 | 0.001521292 | -0.0004931836 | -0.001028109 | 0.0001549842 | 0.4796999 |  |  |  | 3.641461 | 0.00163625 | 0.0490875 | 30.049 | 30 | -0.000509642 | -0.0045868 | 8.99545 | 9.00003 | 364.1461 | 0.163625 | 364.7419 | 0.001634913 | -0.0005097719 | -0.001125141 | 0.0001541128 | 0.4530738 |  |  |  | 3.507461 | 0.00155142 | 0.0465428 | 30.0466 | 30 | -0.000538339 | -0.00484507 | 8.9952 | 9.00004 | 350.7461 | 0.155142 | 351.2902 | 0.001550218 | -0.000538484 | -0.001011734 |  | 0.5322388 |  |  |  | 3.611318 | 0.00160197 | 0.048059 | 30.048 | 30 | -0.000553697 | -0.00498285 | 8.99425 | 8.99924 | 361.1318 | 0.160197 | 361.7104 | 0.001600688 | -0.0005538503 | -0.001046838 | 0.0001188497 | 0.5290698 |  |  |  | 3.686875 | 0.00167098 | 0.0501295 | 30.0501 | 30 | -0.000528883 | -0.0047597 | 8.99478 | 8.99954 | 368.6875 | 0.167098 | 369.3035 | 0.001669585 | -0.0005290229 | -0.001140563 | 0.0001251764 | 0.4638263 |  |  |  | 3.593098 | 0.00162267 | 0.0486813 | 30.0494 | 30.0008 | -0.000526412 | -0.00473787 | 8.99558 | 9.00032 | 359.3098 | 0.162267 | 359.8929 | 0.001621355 | -0.0005265506 | -0.001094804 | 0.0001689411 | 0.4809541 |  |  |  | 3.551994 | 0.00161189 | 0.0483569 | 30.0484 | 30 | -0.000483637 | -0.00435267 | 8.99552 | 8.99987 | 355.1994 | 0.161189 | 355.772 | 0.001610592 | -0.000483754 | -0.001126838 | 4.600531e-05 | 0.429302 |  |  |  | 4.526256 | 0.00208601 | 0.0625807 | 30.0628 | 30.0002 | -0.000585521 | -0.00526968 | 8.99471 | 8.99998 | 452.6256 | 0.208601 | 453.5698 | 0.002083837 | -0.0005856925 | -0.001498145 | 8.671476e-05 | 0.3909452 |  |  |  | 3.491704 | 0.00157219 | 0.0471657 | 30.0472 | 30 | -0.000472601 | -0.00425344 | 8.99581 | 9.00007 | 349.1704 | 0.157219 | 349.7194 | 0.001570955 | -0.0004727127 | -0.001098243 | 5.645205e-05 | 0.4304265 |  |  |  | 3.665729 | 0.00172343 | 0.051703 | 30.0517 | 30 | -0.000500217 | -0.00450184 | 8.99526 | 8.99977 | 366.5729 | 0.172343 | 367.2047 | 0.001721947 | -0.0005003422 | -0.001221604 | 5.11245e-05 | 0.4095779 |  |  |  | 3.481899 | 0.0017162 | 0.0514862 | 30.0515 | 30 | -0.000510559 | -0.00459534 | 8.99602 | 9.00062 | 348.1899 | 0.17162 | 348.7875 | 0.001714729 | -0.0005106894 | -0.00120404 | -2.209519e-05 | 0.4241467 |  |  |  | 3.6922 | 0.00181744 | 0.0545232 | 30.0546 | 30 | -0.000502434 | -0.00452176 | 8.9952 | 8.99972 | 369.22 | 0.181744 | 369.891 | 0.00181579 | -0.0005025603 | -0.00131323 | 3.844355e-05 | 0.3826902 |  |  |  | 3.424023 | 0.00165153 | 0.0495472 | 30.0504 | 30.0008 | -0.000481909 | -0.00433711 | 8.99552 | 8.99985 | 342.4023 | 0.165153 | 342.9678 | 0.001650168 | -0.0004820252 | -0.001168143 | 1.516913e-05 | 0.4126424 |  |  |  | 4.068424 | 0.00193384 | 0.0580153 | 30.058 | 30 | -0.000598605 | -0.00538756 | 8.9948 | 9.00019 | 406.8424 | 0.193384 | 407.6292 | 0.001931973 | -0.0005987842 | -0.001333188 | 6.805562e-05 | 0.449137 |  |  |  | 3.443173 | 0.0016553 | 0.0496596 | 30.0499 | 30.0003 | -0.000489688 | -0.00440708 | 8.99537 | 8.99977 | 344.3173 | 0.16553 | 344.8872 | 0.001653932 | -0.0004898079 | -0.001164124 | -1.240448e-06 | 0.4207525 |  |  |  | 3.746322 | 0.00169931 | 0.0509801 | 30.0515 | 30.0005 | -0.000536929 | -0.00483239 | 8.99522 | 9.00006 | 374.6322 | 0.169931 | 375.2688 | 0.001697868 | -0.0005370732 | -0.001160795 | 8.002544e-05 | 0.4626772 |  |  |  | 3.936203 | 0.00174837 | 0.0524507 | 30.0523 | 29.9999 | -0.000539187 | -0.00485242 | 8.99466 | 8.99951 | 393.6203 | 0.174837 | 394.3085 | 0.001746843 | -0.0005393324 | -0.001207511 | 0.0001248783 | 0.446648 |  |  |  | 3.859364 | 0.00184753 | 0.0554258 | 30.0554 | 30 | -0.000571503 | -0.00514347 | 8.99476 | 8.9999 | 385.9364 | 0.184753 | 386.6494 | 0.001845825 | -0.0005716664 | -0.001274159 | 1.523223e-05 | 0.4486617 |  |  |  | 3.805877 | 0.00172205 | 0.0516619 | 30.052 | 30.0003 | -0.000511428 | -0.0046029 | 8.99549 | 9.0001 | 380.5877 | 0.172205 | 381.2431 | 0.001720569 | -0.0005115588 | -0.00120901 | 9.099056e-05 | 0.423122
139 |  | 3.673318 | 0.00210678 | 0.0632036 | 30.0634 | 30.0002 | -0.000548971 | -0.00494081 | 8.99519 | 9.00013 | 367.3318 | 0.210678 | 368.1057 | 0.002104564 | -0.0005491217 | -0.001555442 | -0.0001871067 | 0.3530326 |  |  |  | 3.45917 | 0.00144064 | 0.0432201 | 30.0439 | 30.0006 | -0.0004369 | -0.00393185 | 8.99549 | 8.99942 | 345.917 | 0.144064 | 346.4153 | 0.001439603 | -0.0004369955 | -0.001002608 | 0.0001772776 | 0.4358588 |  |  |  | 3.544908 | 0.00154343 | 0.0463043 | 30.0473 | 30.001 | -0.000517023 | -0.00465315 | 8.99524 | 8.9999 | 354.4908 | 0.154343 | 355.0379 | 0.00154224 | -0.0005171567 | -0.001025083 | 0.0001612604 | 0.5045021 |  |  |  | 3.68015 | 0.00165628 | 0.0496883 | 30.0496 | 30 | -0.000515974 | -0.00464378 | 8.99539 | 9.00003 | 368.015 | 0.165628 | 368.6245 | 0.00165491 | -0.0005161072 | -0.001138803 | 0.0001583471 | 0.4532016 |  |  |  | 3.544641 | 0.00156711 | 0.0470135 | 30.047 | 30 | -0.000521496 | -0.00469349 | 8.99535 | 9.00004 | 354.4641 | 0.156711 | 355.0196 | 0.001565883 | -0.000521632 | -0.001044251 |  | 0.4995273 |  |  |  | 3.649376 | 0.00162231 | 0.0486692 | 30.0486 | 30 | -0.000550469 | -0.0049538 | 8.99428 | 8.99924 | 364.9376 | 0.162231 | 365.5296 | 0.001620995 | -0.0005506206 | -0.001070375 | 0.0001235104 | 0.5144184 |  |  |  | 3.727037 | 0.00168297 | 0.0504891 | 30.0505 | 30 | -0.000536916 | -0.00483199 | 8.99471 | 8.99954 | 372.7037 | 0.168297 | 373.3309 | 0.001681555 | -0.0005370602 | -0.001144495 | 0.000120304 | 0.4692551 |  |  |  | 3.63077 | 0.00163806 | 0.049143 | 30.0499 | 30.0008 | -0.000551182 | -0.00496081 | 8.99536 | 9.00032 | 363.077 | 0.163806 | 363.6717 | 0.00163672 | -0.000551334 | -0.001085386 | 0.0001690556 | 0.5079612 |  |  |  | 3.589892 | 0.00162869 | 0.0488607 | 30.0489 | 30 | -0.000511051 | -0.00459939 | 8.99527 | 8.99987 | 358.9892 | 0.162869 | 359.5738 | 0.001627365 | -0.0005111816 | -0.001116183 | 4.605849e-05 | 0.4579728 |  |  |  | 4.572711 | 0.00210959 | 0.0632883 | 30.0635 | 30.0002 | -0.000608552 | -0.00547696 | 8.99451 | 8.99998 | 457.2711 | 0.210959 | 458.2358 | 0.002107368 | -0.0006087372 | -0.001498631 | 8.970052e-05 | 0.4061956 |  |  |  | 3.529731 | 0.00159118 | 0.0477355 | 30.0477 | 30 | -0.00047828 | -0.00430455 | 8.99576 | 9.00007 | 352.9731 | 0.159118 | 353.5348 | 0.001589915 | -0.0004783944 | -0.001111521 | 5.888903e-05 | 0.4303962 |  |  |  | 3.705265 | 0.00174359 | 0.0523077 | 30.0523 | 30 | -0.000505503 | -0.00454941 | 8.99522 | 8.99977 | 370.5265 | 0.174359 | 371.1726 | 0.001742072 | -0.0005056308 | -0.001236441 | 5.319547e-05 | 0.4089405 |  |  |  | 3.519158 | 0.00173438 | 0.0520316 | 30.0521 | 30 | -0.000501316 | -0.00451215 | 8.9961 | 9.00062 | 351.9158 | 0.173438 | 352.5261 | 0.001732878 | -0.0005014417 | -0.001231436 | -2.256349e-05 | 0.4072008 |  |  |  | 3.732269 | 0.0018469 | 0.0554072 | 30.0554 | 30 | -0.000523103 | -0.00470778 | 8.99501 | 8.99972 | 373.2269 | 0.18469 | 373.9162 | 0.001845197 | -0.0005232399 | -0.001321957 | 4.850843e-05 | 0.3958071 |  |  |  | 3.461203 | 0.00166658 | 0.0499986 | 30.0508 | 30.0008 | -0.000496062 | -0.00446449 | 8.99539 | 8.99985 | 346.1203 | 0.166658 | 346.6971 | 0.001665193 | -0.0004961851 | -0.001169008 | 1.241589e-05 | 0.4244498 |  |  |  | 4.112757 | 0.00195317 | 0.0585951 | 30.0586 | 30 | -0.000607151 | -0.00546448 | 8.99473 | 9.00019 | 411.2757 | 0.195317 | 412.079 | 0.001951265 | -0.0006073354 | -0.00134393 | 6.700106e-05 | 0.4519101 |  |  |  | 3.480195 | 0.00167129 | 0.0501392 | 30.0504 | 30.0003 | -0.000491521 | -0.00442358 | 8.99535 | 8.99977 | 348.0195 | 0.167129 | 348.6011 | 0.001669895 | -0.0004916418 | -0.001178253 | -3.100821e-06 | 0.4172633 |  |  |  | 3.787574 | 0.00171759 | 0.0515285 | 30.052 | 30.0005 | -0.000549545 | -0.00494594 | 8.99511 | 9.00006 | 378.7574 | 0.171759 | 379.4079 | 0.001716117 | -0.0005496961 | -0.001166421 | 8.042973e-05 | 0.4712675 |  |  |  | 3.98062 | 0.00176106 | 0.0528315 | 30.0527 | 29.9999 | -0.000557527 | -0.00501747 | 8.99449 | 8.99951 | 398.062 | 0.176106 | 398.763 | 0.001759511 | -0.0005576825 | -0.001201829 | 0.0001192225 | 0.4640283 |  |  |  | 3.90124 | 0.00186287 | 0.0558861 | 30.0559 | 30 | -0.000580362 | -0.0052232 | 8.99468 | 8.9999 | 390.124 | 0.186287 | 390.8507 | 0.001861137 | -0.0005805305 | -0.001280607 | 1.065278e-05 | 0.4533246 |  |  |  | 3.84694 | 0.0017488 | 0.0524645 | 30.0528 | 30.0003 | -0.000529744 | -0.00476775 | 8.99533 | 9.0001 | 384.694 | 0.17488 | 385.3667 | 0.001747273 | -0.0005298844 | -0.001217388 | 0.0001000683 | 0.4352632
140 |  | 3.713914 | 0.002135 | 0.0640503 | 30.0642 | 30.0002 | -0.000558502 | -0.00502659 | 8.99511 | 9.00013 | 371.3914 | 0.2135 | 372.1843 | 0.002132724 | -0.000558658 | -0.001574066 | -0.0001843378 | 0.354914 |  |  |  | 3.496006 | 0.00146363 | 0.0439099 | 30.0445 | 30.0006 | -0.000464719 | -0.00418221 | 8.99524 | 8.99942 | 349.6006 | 0.146363 | 350.1123 | 0.00146256 | -0.000464827 | -0.0009977329 | 0.0001867626 | 0.4658832 |  |  |  | 3.583018 | 0.00156377 | 0.0469145 | 30.0479 | 30.001 | -0.000507487 | -0.00456733 | 8.99533 | 8.9999 | 358.3018 | 0.156377 | 358.8621 | 0.001562549 | -0.0005076158 | -0.001054933 | 0.0001666941 | 0.4811831 |  |  |  | 3.719689 | 0.00167781 | 0.0503341 | 30.0503 | 30 | -0.000519873 | -0.00467887 | 8.99535 | 9.00003 | 371.9689 | 0.167781 | 372.593 | 0.001676404 | -0.0005200082 | -0.001156396 | 0.0001637297 | 0.4496801 |  |  |  | 3.582072 | 0.00158665 | 0.0475996 | 30.0476 | 30 | -0.000543947 | -0.00489555 | 8.99514 | 9.00004 | 358.2072 | 0.158665 | 358.7756 | 0.001585393 | -0.000544095 | -0.001041298 |  | 0.5225163 |  |  |  | 3.687688 | 0.00164572 | 0.0493716 | 30.0493 | 30 | -0.000552707 | -0.00497394 | 8.99426 | 8.99924 | 368.7688 | 0.164572 | 369.3757 | 0.001644367 | -0.0005528598 | -0.001091507 | 0.0001311258 | 0.5065103 |  |  |  | 3.767385 | 0.00171078 | 0.0513233 | 30.0513 | 30 | -0.0005441 | -0.00489665 | 8.99464 | 8.99954 | 376.7385 | 0.171078 | 377.383 | 0.001709318 | -0.0005442481 | -0.00116507 | 0.0001311215 | 0.4671376 |  |  |  | 3.669187 | 0.00167169 | 0.0501519 | 30.0509 | 30.0008 | -0.000564819 | -0.00508355 | 8.99524 | 9.00032 | 366.9187 | 0.167169 | 367.5321 | 0.001670294 | -0.0005649786 | -0.001105316 | 0.0001870509 | 0.5111468 |  |  |  | 3.627913 | 0.00164478 | 0.0493436 | 30.0494 | 30 | -0.000508107 | -0.00457289 | 8.9953 | 8.99987 | 362.7913 | 0.164478 | 363.388 | 0.001643429 | -0.0005082361 | -0.001135193 | 4.534849e-05 | 0.4477091 |  |  |  | 4.619286 | 0.00213335 | 0.064001 | 30.0642 | 30.0002 | -0.000609339 | -0.00548404 | 8.9945 | 8.99998 | 461.9286 | 0.213335 | 462.9141 | 0.002131078 | -0.0006095247 | -0.001521553 | 9.281123e-05 | 0.4005938 |  |  |  | 3.567831 | 0.00160707 | 0.048212 | 30.0482 | 30 | -0.000487497 | -0.0043875 | 8.99568 | 9.00007 | 356.7831 | 0.160707 | 357.3564 | 0.00160578 | -0.0004876159 | -0.001118164 | 5.820345e-05 | 0.4360861 |  |  |  | 3.745728 | 0.00177131 | 0.0531392 | 30.0531 | 30 | -0.000518469 | -0.0046661 | 8.9951 | 8.99977 | 374.5728 | 0.177131 | 375.2362 | 0.001769743 | -0.0005186035 | -0.00125114 | 6.237665e-05 | 0.4145049 |  |  |  | 3.556715 | 0.00175278 | 0.0525835 | 30.0526 | 30 | -0.000517042 | -0.0046537 | 8.99596 | 9.00062 | 355.6715 | 0.175278 | 356.2949 | 0.001751246 | -0.0005171757 | -0.00123407 | -2.296263e-05 | 0.4190814 |  |  |  | 3.772127 | 0.00186356 | 0.0559069 | 30.0559 | 30 | -0.000529186 | -0.00476253 | 8.99496 | 8.99972 | 377.2127 | 0.186356 | 377.9156 | 0.001861826 | -0.0005293261 | -0.0013325 | 4.592018e-05 | 0.3972429 |  |  |  | 3.49923 | 0.00169098 | 0.0507309 | 30.0515 | 30.0008 | -0.000503938 | -0.00453537 | 8.99532 | 8.99985 | 349.923 | 0.169098 | 350.5147 | 0.001689552 | -0.000504065 | -0.001185487 | 1.857566e-05 | 0.4251966 |  |  |  | 4.157789 | 0.00197984 | 0.0593951 | 30.0594 | 30 | -0.000608082 | -0.00547285 | 8.99472 | 9.00019 | 415.7789 | 0.197984 | 416.602 | 0.001977883 | -0.000608267 | -0.001369616 | 7.293667e-05 | 0.444115 |  |  |  | 3.518124 | 0.00168874 | 0.0506627 | 30.0509 | 30.0003 | -0.000502634 | -0.00452359 | 8.99525 | 8.99977 | 351.8124 | 0.168874 | 352.4065 | 0.001687316 | -0.0005027604 | -0.001184555 | -3.942484e-06 | 0.4244296 |  |  |  | 3.829138 | 0.00174368 | 0.0523112 | 30.0528 | 30.0005 | -0.000562171 | -0.00505957 | 8.995 | 9.00006 | 382.9138 | 0.174368 | 383.5815 | 0.001742162 | -0.0005623291 | -0.001179832 | 8.848172e-05 | 0.4766177 |  |  |  | 4.024647 | 0.00178424 | 0.053527 | 30.0534 | 29.9999 | -0.000551426 | -0.00496257 | 8.99455 | 8.99951 | 402.4647 | 0.178424 | 403.1828 | 0.00178265 | -0.0005515781 | -0.001231072 | 0.0001241807 | 0.448047 |  |  |  | 3.943643 | 0.00189556 | 0.0568669 | 30.0569 | 30 | -0.000579328 | -0.00521389 | 8.99469 | 8.9999 | 394.3643 | 0.189556 | 395.1118 | 0.001893766 | -0.0005794959 | -0.00131427 | 2.310716e-05 | 0.4409261 |  |  |  | 3.887846 | 0.00176133 | 0.0528404 | 30.0532 | 30.0003 | -0.000542042 | -0.00487843 | 8.99522 | 9.0001 | 388.7846 | 0.176133 | 389.4693 | 0.001759781 | -0.000542189 | -0.001217592 | 9.50402e-05 | 0.4452962
141 |  | 3.755185 | 0.00216132 | 0.06484 | 30.065 | 30.0002 | -0.000575814 | -0.0051824 | 8.99495 | 9.00013 | 375.5185 | 0.216132 | 376.3301 | 0.002158988 | -0.0005759798 | -0.001583008 | -0.0001838846 | 0.3638515 |  |  |  | 3.533028 | 0.00147428 | 0.0442292 | 30.0449 | 30.0006 | -0.000477956 | -0.00430133 | 8.99512 | 8.99942 | 353.3028 | 0.147428 | 353.8237 | 0.001473194 | -0.0004780703 | -0.0009951241 | 0.0001838728 | 0.4804127 |  |  |  | 3.621244 | 0.00158706 | 0.0476134 | 30.0486 | 30.001 | -0.000518113 | -0.00466297 | 8.99523 | 8.9999 | 362.1244 | 0.158706 | 362.6991 | 0.001585802 | -0.0005182473 | -0.001067555 | 0.0001750226 | 0.4854527 |  |  |  | 3.759433 | 0.00169658 | 0.0508974 | 30.0509 | 30 | -0.000544147 | -0.00489734 | 8.99513 | 9.00003 | 375.9433 | 0.169658 | 376.5811 | 0.001695142 | -0.0005442951 | -0.001150847 | 0.0001662771 | 0.4729516 |  |  |  | 3.620147 | 0.00160743 | 0.048223 | 30.0482 | 30 | -0.000537418 | -0.00483679 | 8.9952 | 9.00004 | 362.0147 | 0.160743 | 362.5966 | 0.001606139 | -0.0005375625 | -0.001068577 |  | 0.5030638 |  |  |  | 3.726616 | 0.00166162 | 0.0498484 | 30.0498 | 30 | -0.000575904 | -0.00518269 | 8.99405 | 8.99924 | 372.6616 | 0.166162 | 373.2808 | 0.001660241 | -0.0005760699 | -0.001084171 | 0.0001310012 | 0.5313459 |  |  |  | 3.807494 | 0.00172745 | 0.0518233 | 30.0518 | 30 | -0.000548772 | -0.00493869 | 8.9946 | 8.99954 | 380.7494 | 0.172745 | 381.4071 | 0.00172596 | -0.0005489226 | -0.001177037 | 0.0001309341 | 0.4663597 |  |  |  | 3.708113 | 0.00167927 | 0.0503792 | 30.0511 | 30.0008 | -0.000564464 | -0.00508036 | 8.99524 | 9.00032 | 370.8113 | 0.167927 | 371.434 | 0.001677862 | -0.0005646234 | -0.001113238 | 0.0001788715 | 0.5071901 |  |  |  | 3.667469 | 0.00166878 | 0.0500635 | 30.0501 | 30 | -0.000512654 | -0.00461381 | 8.99526 | 8.99987 | 366.7469 | 0.166878 | 367.359 | 0.001667389 | -0.0005127855 | -0.001154604 | 5.184566e-05 | 0.4441225 |  |  |  | 4.665882 | 0.00215189 | 0.0645572 | 30.0648 | 30.0002 | -0.000611833 | -0.00550648 | 8.99448 | 8.99998 | 466.5882 | 0.215189 | 467.5922 | 0.002149578 | -0.0006120202 | -0.001537558 | 9.071308e-05 | 0.398047 |  |  |  | 3.606064 | 0.00162951 | 0.0488854 | 30.0489 | 30 | -0.000483906 | -0.00435519 | 8.99571 | 9.00007 | 360.6064 | 0.162951 | 361.194 | 0.001628184 | -0.0004840231 | -0.001144161 | 6.39882e-05 | 0.4230377 |  |  |  | 3.786014 | 0.00179355 | 0.0538065 | 30.0538 | 30 | -0.0005308 | -0.00477708 | 8.99499 | 8.99977 | 378.6014 | 0.179355 | 379.2804 | 0.001791944 | -0.0005309409 | -0.001261003 | 6.617566e-05 | 0.4210467 |  |  |  | 3.594176 | 0.00177823 | 0.053347 | 30.0534 | 30 | -0.000510116 | -0.00459135 | 8.99602 | 9.00062 | 359.4176 | 0.177823 | 360.0567 | 0.001776651 | -0.0005102462 | -0.001266405 | -1.62898e-05 | 0.4029092 |  |  |  | 3.812574 | 0.00188331 | 0.0564993 | 30.0565 | 30 | -0.000526127 | -0.00473499 | 8.99498 | 8.99972 | 381.2574 | 0.188331 | 381.9754 | 0.001881539 | -0.0005262655 | -0.001355273 | 4.612572e-05 | 0.3883095 |  |  |  | 3.538158 | 0.00171224 | 0.0513686 | 30.0522 | 30.0008 | -0.000504515 | -0.00454056 | 8.99531 | 8.99985 | 353.8158 | 0.171224 | 354.4216 | 0.001710776 | -0.0005046423 | -0.001206133 | 2.117465e-05 | 0.4183967 |  |  |  | 4.203642 | 0.00200827 | 0.0602482 | 30.0602 | 30 | -0.000631784 | -0.00568618 | 8.9945 | 9.00019 | 420.3642 | 0.200827 | 421.2084 | 0.002006256 | -0.0006319837 | -0.001374272 | 8.024705e-05 | 0.4598678 |  |  |  | 3.556448 | 0.00171287 | 0.0513865 | 30.0517 | 30.0003 | -0.00050672 | -0.00456037 | 8.99521 | 8.99977 | 355.6448 | 0.171287 | 356.254 | 0.001711405 | -0.0005068484 | -0.001204556 | 1.681508e-06 | 0.420776 |  |  |  | 3.870867 | 0.00176464 | 0.0529401 | 30.0534 | 30.0005 | -0.000562126 | -0.00505917 | 8.995 | 9.00006 | 387.0867 | 0.176464 | 387.7698 | 0.001763085 | -0.0005622841 | -0.001200801 | 9.134875e-05 | 0.4682576 |  |  |  | 4.068073 | 0.00180844 | 0.0542529 | 30.0541 | 29.9999 | -0.000564123 | -0.00507683 | 8.99444 | 8.99951 | 406.8073 | 0.180844 | 407.543 | 0.001806807 | -0.0005642822 | -0.001242525 | 0.0001304019 | 0.4541417 |  |  |  | 3.987063 | 0.00192013 | 0.0576041 | 30.0576 | 30 | -0.000576483 | -0.00518829 | 8.99472 | 8.9999 | 398.7063 | 0.192013 | 399.4719 | 0.001918289 | -0.0005766492 | -0.00134164 | 2.698773e-05 | 0.4298093 |  |  |  | 3.929587 | 0.00178799 | 0.0536402 | 30.054 | 30.0003 | -0.000548053 | -0.00493253 | 8.99516 | 9.0001 | 392.9587 | 0.178799 | 393.6613 | 0.001786393 | -0.0005482032 | -0.00123819 | 0.000103735 | 0.4427456
142 |  | 3.796911 | 0.00218915 | 0.0656748 | 30.0658 | 30.0002 | -0.000566564 | -0.00509915 | 8.99504 | 9.00013 | 379.6911 | 0.218915 | 380.5223 | 0.002186757 | -0.0005667246 | -0.001620033 | -0.0001822135 | 0.3498229 |  |  |  | 3.57039 | 0.0015042 | 0.045127 | 30.0458 | 30.0006 | -0.000478416 | -0.00430547 | 8.99512 | 8.99942 | 357.039 | 0.15042 | 357.576 | 0.00150307 | -0.0004785305 | -0.001024539 | 0.0002000748 | 0.4670689 |  |  |  | 3.659723 | 0.00160967 | 0.0482916 | 30.0493 | 30.001 | -0.000521775 | -0.00469592 | 8.9952 | 8.9999 | 365.9723 | 0.160967 | 366.5614 | 0.001608376 | -0.0005219112 | -0.001086465 | 0.0001825736 | 0.4803756 |  |  |  | 3.799835 | 0.00171795 | 0.0515383 | 30.0515 | 30 | -0.000547089 | -0.00492382 | 8.99511 | 9.00003 | 379.9835 | 0.171795 | 380.6363 | 0.001716476 | -0.0005472387 | -0.001169237 | 0.000171147 | 0.4680305 |  |  |  | 3.658687 | 0.00162991 | 0.0488972 | 30.0489 | 30 | -0.000551053 | -0.0049595 | 8.99508 | 9.00004 | 365.8687 | 0.162991 | 366.465 | 0.001628583 | -0.0005512049 | -0.001077378 |  | 0.5116169 |  |  |  | 3.766303 | 0.00168906 | 0.0506719 | 30.0506 | 30 | -0.00057237 | -0.00515089 | 8.99408 | 8.99924 | 376.6303 | 0.168906 | 377.2664 | 0.001687635 | -0.0005725339 | -0.001115101 | 0.0001420671 | 0.5134367 |  |  |  | 3.848476 | 0.00175378 | 0.0526134 | 30.0526 | 30 | -0.000566177 | -0.00509534 | 8.99444 | 8.99954 | 384.8476 | 0.175378 | 385.5225 | 0.001752244 | -0.0005663373 | -0.001185907 | 0.0001400081 | 0.4775565 |  |  |  | 3.747907 | 0.00169985 | 0.0509967 | 30.0518 | 30.0008 | -0.000580483 | -0.00522453 | 8.9951 | 9.00032 | 374.7907 | 0.169985 | 375.4278 | 0.001698407 | -0.0005806515 | -0.001117755 | 0.0001832989 | 0.51948 |  |  |  | 3.707273 | 0.00168855 | 0.0506567 | 30.0507 | 30 | -0.000517967 | -0.00466164 | 8.99521 | 8.99987 | 370.7273 | 0.168855 | 371.3533 | 0.001687126 | -0.0005181012 | -0.001169025 | 5.401651e-05 | 0.4431909 |  |  |  | 4.712738 | 0.00217612 | 0.0652841 | 30.0655 | 30.0002 | -0.00063213 | -0.00568916 | 8.99429 | 8.99998 | 471.2738 | 0.217612 | 472.2993 | 0.002173756 | -0.0006323299 | -0.001541426 | 9.416485e-05 | 0.410224 |  |  |  | 3.644478 | 0.00164487 | 0.0493462 | 30.0494 | 30 | -0.000498229 | -0.00448409 | 8.99558 | 9.00007 | 364.4478 | 0.164487 | 365.0472 | 0.001643519 | -0.0004983532 | -0.001145166 | 6.263605e-05 | 0.43518 |  |  |  | 3.826108 | 0.00180915 | 0.0542744 | 30.0543 | 30 | -0.000537726 | -0.00483941 | 8.99493 | 8.99977 | 382.6108 | 0.180915 | 383.303 | 0.001807515 | -0.0005378706 | -0.001269645 | 6.344452e-05 | 0.4236387 |  |  |  | 3.632984 | 0.00179759 | 0.0539278 | 30.054 | 30 | -0.000506031 | -0.00455459 | 8.99606 | 9.00062 | 363.2984 | 0.179759 | 363.9515 | 0.001795976 | -0.0005061591 | -0.001289817 | -1.635865e-05 | 0.392427 |  |  |  | 3.852917 | 0.00190659 | 0.0571976 | 30.0572 | 30 | -0.000547868 | -0.00493066 | 8.99479 | 8.99972 | 385.2917 | 0.190659 | 386.0263 | 0.001904775 | -0.0005480181 | -0.001356757 | 4.989704e-05 | 0.4039178 |  |  |  | 3.576681 | 0.00173831 | 0.0521507 | 30.053 | 30.0008 | -0.000517309 | -0.0046557 | 8.9952 | 8.99985 | 357.6681 | 0.173831 | 358.2898 | 0.001736801 | -0.0005174429 | -0.001219358 | 2.875928e-05 | 0.4243568 |  |  |  | 4.249088 | 0.00203158 | 0.0609475 | 30.0609 | 30 | -0.00062959 | -0.00566643 | 8.99452 | 9.00019 | 424.9088 | 0.203158 | 425.7721 | 0.002029519 | -0.0006297883 | -0.001399731 | 8.264236e-05 | 0.4499353 |  |  |  | 3.595467 | 0.00173906 | 0.0521722 | 30.0525 | 30.0003 | -0.000509475 | -0.00458516 | 8.99519 | 8.99977 | 359.5467 | 0.173906 | 360.1719 | 0.00173755 | -0.0005096048 | -0.001227945 | 9.023688e-06 | 0.4150063 |  |  |  | 3.913328 | 0.00178094 | 0.053429 | 30.0539 | 30.0005 | -0.000562685 | -0.0050642 | 8.99499 | 9.00006 | 391.3328 | 0.178094 | 392.0297 | 0.001779356 | -0.0005628434 | -0.001216513 | 8.925463e-05 | 0.4626696 |  |  |  | 4.112186 | 0.00182995 | 0.0548981 | 30.0548 | 29.9999 | -0.000575928 | -0.00518307 | 8.99433 | 8.99951 | 411.2186 | 0.182995 | 411.9711 | 0.001828278 | -0.0005760939 | -0.001252184 | 0.0001336582 | 0.4600714 |  |  |  | 4.030499 | 0.0019553 | 0.0586589 | 30.0587 | 30 | -0.000605749 | -0.00545168 | 8.99445 | 8.9999 | 403.0499 | 0.19553 | 403.838 | 0.001953391 | -0.0006059325 | -0.001347458 | 4.141842e-05 | 0.4496855 |  |  |  | 3.9714 | 0.00180979 | 0.0542942 | 30.0546 | 30.0003 | -0.000556203 | -0.00500588 | 8.99509 | 9.0001 | 397.14 | 0.180979 | 397.8588 | 0.001808154 | -0.0005563577 | -0.001251797 | 0.0001075543 | 0.4444474
143 |  | 3.838394 | 0.00221224 | 0.0663675 | 30.0665 | 30.0002 | -0.000584752 | -0.00526284 | 8.99487 | 9.00013 | 383.8394 | 0.221224 | 384.6885 | 0.002209797 | -0.000584923 | -0.001624874 | -0.0001851116 | 0.3599806 |  |  |  | 3.607639 | 0.00151623 | 0.0454877 | 30.0461 | 30.0006 | -0.000485571 | -0.00436986 | 8.99505 | 8.99942 | 360.7639 | 0.151623 | 361.3109 | 0.001515082 | -0.0004856889 | -0.001029393 | 0.000198477 | 0.4718208 |  |  |  | 3.699918 | 0.00162761 | 0.04883 | 30.0498 | 30.001 | -0.000536118 | -0.004825 | 8.99507 | 8.9999 | 369.9918 | 0.162761 | 370.594 | 0.001626287 | -0.0005362618 | -0.001090025 | 0.0001847989 | 0.4919719 |  |  |  | 3.840898 | 0.00173627 | 0.0520882 | 30.052 | 30 | -0.000554937 | -0.00499445 | 8.99504 | 9.00003 | 384.0898 | 0.173627 | 384.7567 | 0.001734764 | -0.000555091 | -0.001179673 | 0.0001727074 | 0.4705464 |  |  |  | 3.698039 | 0.00164768 | 0.0494303 | 30.0494 | 30 | -0.000561311 | -0.00505182 | 8.99499 | 9.00004 | 369.8039 | 0.164768 | 370.4132 | 0.001646324 | -0.0005614686 | -0.001084855 |  | 0.5175515 |  |  |  | 3.80724 | 0.00170271 | 0.0510811 | 30.051 | 30 | -0.000588667 | -0.00529755 | 8.99394 | 8.99924 | 380.724 | 0.170271 | 381.3722 | 0.001701262 | -0.0005888403 | -0.001112422 | 0.0001388737 | 0.5293319 |  |  |  | 3.889993 | 0.00178081 | 0.0534243 | 30.0534 | 30 | -0.000555777 | -0.00500173 | 8.99454 | 8.99954 | 388.9993 | 0.178081 | 389.6921 | 0.001779226 | -0.0005559315 | -0.001223295 | 0.0001495535 | 0.4544543 |  |  |  | 3.787557 | 0.00173224 | 0.0519686 | 30.0527 | 30.0008 | -0.000595391 | -0.00535871 | 8.99496 | 9.00032 | 378.7557 | 0.173224 | 379.4118 | 0.001730741 | -0.0005955683 | -0.001135173 | 0.0001995552 | 0.5246498 |  |  |  | 3.747421 | 0.00170868 | 0.0512604 | 30.0513 | 30 | -0.000527687 | -0.00474911 | 8.99512 | 8.99987 | 374.7421 | 0.170868 | 375.3824 | 0.001707222 | -0.0005278263 | -0.001179396 | 5.639354e-05 | 0.4475396 |  |  |  | 4.759237 | 0.00220276 | 0.0660832 | 30.0663 | 30.0002 | -0.000625639 | -0.00563074 | 8.99435 | 8.99998 | 475.9237 | 0.220276 | 476.9721 | 0.002200337 | -0.0006258348 | -0.001574503 | 0.000100172 | 0.3974809 |  |  |  | 3.682917 | 0.00166811 | 0.0500432 | 30.05 | 30 | -0.000503841 | -0.0045346 | 8.99553 | 9.00007 | 368.2917 | 0.166811 | 368.906 | 0.00166672 | -0.000503968 | -0.001162752 | 6.91268e-05 | 0.4334268 |  |  |  | 3.86757 | 0.00183674 | 0.0551023 | 30.0551 | 30 | -0.000532369 | -0.00479119 | 8.99497 | 8.99977 | 386.757 | 0.183674 | 387.4673 | 0.001835055 | -0.0005325108 | -0.001302544 | 7.2036e-05 | 0.4088235 |  |  |  | 3.671253 | 0.00181894 | 0.0545682 | 30.0546 | 30 | -0.000525752 | -0.00473209 | 8.99588 | 9.00062 | 367.1253 | 0.181894 | 367.7931 | 0.001817288 | -0.0005258903 | -0.001291397 | -1.417683e-05 | 0.4072257 |  |  |  | 3.893539 | 0.00193502 | 0.0580508 | 30.0581 | 30 | -0.000535254 | -0.00481714 | 8.9949 | 8.99972 | 389.3539 | 0.193502 | 390.1073 | 0.00193315 | -0.0005353973 | -0.001397753 | 5.866288e-05 | 0.3830414 |  |  |  | 3.615341 | 0.00176169 | 0.052852 | 30.0537 | 30.0008 | -0.000502175 | -0.0045195 | 8.99533 | 8.99985 | 361.5341 | 0.176169 | 362.171 | 0.00176014 | -0.0005023011 | -0.001257839 | 3.359613e-05 | 0.3993366 |  |  |  | 4.294435 | 0.00206201 | 0.0618602 | 30.0619 | 30 | -0.000643172 | -0.00578868 | 8.9944 | 9.00019 | 429.4435 | 0.206201 | 430.329 | 0.002059887 | -0.0006433789 | -0.001416508 | 9.217342e-05 | 0.4542007 |  |  |  | 3.634458 | 0.00175678 | 0.0527038 | 30.053 | 30.0003 | -0.000514065 | -0.00462647 | 8.99515 | 8.99977 | 363.4458 | 0.175678 | 364.0843 | 0.001755239 | -0.0005141972 | -0.001241041 | 7.936779e-06 | 0.4143271 |  |  |  | 3.955942 | 0.00181146 | 0.0543446 | 30.0548 | 30.0005 | -0.000578395 | -0.00520558 | 8.99485 | 9.00006 | 395.5942 | 0.181146 | 396.3108 | 0.001809821 | -0.0005785623 | -0.001231259 | 0.0001012635 | 0.4698949 |  |  |  | 4.156613 | 0.00185908 | 0.0557722 | 30.0556 | 29.9999 | -0.000581195 | -0.00523047 | 8.99428 | 8.99951 | 415.6613 | 0.185908 | 416.434 | 0.001857354 | -0.000581364 | -0.00127599 | 0.0001443767 | 0.4556179 |  |  |  | 4.074085 | 0.00196311 | 0.0588932 | 30.0589 | 30 | -0.000610971 | -0.00549868 | 8.9944 | 8.9999 | 407.4085 | 0.196311 | 408.2083 | 0.001961186 | -0.0006111577 | -0.001350028 | 2.852196e-05 | 0.4527001 |  |  |  | 4.013221 | 0.00184235 | 0.055271 | 30.0556 | 30.0003 | -0.000565044 | -0.00508545 | 8.99501 | 9.0001 | 401.3221 | 0.184235 | 402.0615 | 0.001840655 | -0.0005652037 | -0.001275451 | 0.0001220909 | 0.4431402
144 |  | 3.879966 | 0.00223997 | 0.0671994 | 30.0674 | 30.0002 | -0.000571822 | -0.00514648 | 8.99499 | 9.00013 | 387.9966 | 0.223997 | 388.8657 | 0.002237465 | -0.0005719856 | -0.001665479 | -0.0001834483 | 0.343436 |  |  |  | 3.64568 | 0.00154169 | 0.0462517 | 30.0469 | 30.0006 | -0.000489981 | -0.00440955 | 8.99501 | 8.99942 | 364.568 | 0.154169 | 365.1301 | 0.001540503 | -0.0004901011 | -0.001050402 | 0.0002099812 | 0.4665844 |  |  |  | 3.739662 | 0.00165172 | 0.0495533 | 30.0505 | 30.001 | -0.000541323 | -0.00487185 | 8.99502 | 8.9999 | 373.9662 | 0.165172 | 374.5839 | 0.001650357 | -0.0005414696 | -0.001108888 | 0.0001933502 | 0.4882997 |  |  |  | 3.881595 | 0.00176067 | 0.0528199 | 30.0528 | 30 | -0.00056346 | -0.00507116 | 8.99496 | 9.00003 | 388.1595 | 0.176067 | 388.8429 | 0.001759122 | -0.0005636188 | -0.001195503 | 0.0001804752 | 0.4714491 |  |  |  | 3.738692 | 0.00166887 | 0.0500662 | 30.0501 | 30 | -0.000574125 | -0.00516715 | 8.99487 | 9.00004 | 373.8692 | 0.166887 | 374.4931 | 0.001667479 | -0.0005742899 | -0.001093189 |  | 0.5253344 |  |  |  | 3.848157 | 0.00172756 | 0.0518266 | 30.0518 | 30 | -0.000588549 | -0.00529649 | 8.99394 | 8.99924 | 384.8157 | 0.172756 | 385.4805 | 0.001726069 | -0.0005887223 | -0.001137347 | 0.0001468505 | 0.5176276 |  |  |  | 3.932178 | 0.00180422 | 0.0541266 | 30.0541 | 30 | -0.000577252 | -0.005195 | 8.99434 | 8.99954 | 393.2178 | 0.180422 | 393.9272 | 0.001802594 | -0.0005774187 | -0.001225176 | 0.0001552103 | 0.4712946 |  |  |  | 3.827232 | 0.00176065 | 0.0528208 | 30.0536 | 30.0008 | -0.000587144 | -0.00528449 | 8.99504 | 9.00032 | 382.7232 | 0.176065 | 383.397 | 0.001759102 | -0.0005873164 | -0.001171785 | 0.0002118327 | 0.501215 |  |  |  | 3.787885 | 0.00173029 | 0.0519088 | 30.0519 | 30 | -0.000532663 | -0.00479389 | 8.99508 | 8.99987 | 378.7885 | 0.173029 | 379.4439 | 0.001728795 | -0.0005328049 | -0.00119599 | 6.010515e-05 | 0.4454928 |  |  |  | 4.806078 | 0.00222347 | 0.0667046 | 30.0669 | 30.0002 | -0.000631436 | -0.00568291 | 8.9943 | 8.99998 | 480.6078 | 0.222347 | 481.6764 | 0.002221002 | -0.0006316354 | -0.001589366 | 0.0001001226 | 0.3974134 |  |  |  | 3.72175 | 0.00169181 | 0.0507542 | 30.0508 | 30 | -0.000512173 | -0.00460959 | 8.99546 | 9.00007 | 372.175 | 0.169181 | 372.8047 | 0.001690381 | -0.0005123042 | -0.001178076 | 7.590337e-05 | 0.434865 |  |  |  | 3.909849 | 0.0018537 | 0.0556109 | 30.0556 | 30 | -0.000540459 | -0.004864 | 8.9949 | 8.99977 | 390.9849 | 0.18537 | 391.7097 | 0.001851984 | -0.0005406051 | -0.001311379 | 6.96616e-05 | 0.4122417 |  |  |  | 3.710439 | 0.0018447 | 0.0553412 | 30.0554 | 30 | -0.000537601 | -0.00483874 | 8.99578 | 9.00062 | 371.0439 | 0.18447 | 371.7284 | 0.001843001 | -0.0005377456 | -0.001305255 | -8.060118e-06 | 0.411985 |  |  |  | 3.935593 | 0.00195499 | 0.0586498 | 30.0587 | 30 | -0.000557287 | -0.00501543 | 8.9947 | 8.99972 | 393.5593 | 0.195499 | 394.3287 | 0.001953081 | -0.0005574423 | -0.001395639 | 5.831021e-05 | 0.3994172 |  |  |  | 3.654772 | 0.00177414 | 0.0532256 | 30.054 | 30.0008 | -0.000515101 | -0.00463584 | 8.99522 | 8.99985 | 365.4772 | 0.177414 | 366.1256 | 0.001772568 | -0.0005152337 | -0.001257334 | 2.71717e-05 | 0.4097826 |  |  |  | 4.339979 | 0.00208848 | 0.0626545 | 30.0626 | 30 | -0.000635037 | -0.00571545 | 8.99448 | 9.00019 | 433.9979 | 0.208848 | 434.9042 | 0.002086302 | -0.0006352387 | -0.001451063 | 9.76678e-05 | 0.4377746 |  |  |  | 3.673866 | 0.00177499 | 0.0532503 | 30.0535 | 30.0003 | -0.000523815 | -0.00471421 | 8.99506 | 8.99977 | 367.3866 | 0.177499 | 368.0387 | 0.001773417 | -0.0005239522 | -0.001249464 | 7.136567e-06 | 0.4193415 |  |  |  | 3.998845 | 0.00183857 | 0.0551581 | 30.0557 | 30.0005 | -0.000591568 | -0.00532414 | 8.99473 | 9.00006 | 399.8845 | 0.183857 | 400.6197 | 0.001836882 | -0.000591743 | -0.001245139 | 0.0001097478 | 0.4752426 |  |  |  | 4.201306 | 0.00187859 | 0.0563575 | 30.0562 | 29.9999 | -0.000582516 | -0.00524236 | 8.99427 | 8.99951 | 420.1306 | 0.187859 | 420.9198 | 0.001876828 | -0.0005826857 | -0.001294142 | 0.0001453982 | 0.4502487 |  |  |  | 4.117962 | 0.00199809 | 0.0599427 | 30.06 | 30 | -0.000613662 | -0.0055229 | 8.99438 | 8.9999 | 411.7962 | 0.199809 | 412.619 | 0.001996096 | -0.0006138504 | -0.001382246 | 4.255016e-05 | 0.4440963 |  |  |  | 4.0556875 | 0.0018625 | 0.0558756 | 30.0562 | 30.0003 | -0.000565238 | -0.00508719 | 8.99501 | 9.0001 | 405.56875 | 0.18625 | 406.3241 | 0.001860768 | -0.0005653978 | -0.00129537 | 0.0001239835 | 0.436476
145 |  | 3.921935 | 0.00226091 | 0.0678278 | 30.068 | 30.0002 | -0.000602711 | -0.00542448 | 8.99471 | 9.00013 | 392.1935 | 0.226091 | 393.0802 | 0.002258358 | -0.0006028927 | -0.001655465 | -0.000188793 | 0.3641832 |  |  |  | 3.684681 | 0.00156271 | 0.0468824 | 30.0475 | 30.0006 | -0.000503306 | -0.00452947 | 8.99489 | 8.99942 | 368.4681 | 0.156271 | 369.0439 | 0.00156149 | -0.0005034327 | -0.001058058 | 0.0002167067 | 0.4758084 |  |  |  | 3.77995 | 0.00167017 | 0.0501067 | 30.0511 | 30.001 | -0.000536133 | -0.00482514 | 8.99507 | 8.9999 | 377.995 | 0.167017 | 378.6263 | 0.001668777 | -0.0005362768 | -0.0011325 | 0.0001960461 | 0.4735336 |  |  |  | 3.923179 | 0.00178346 | 0.0535037 | 30.0535 | 30 | -0.000571617 | -0.00514457 | 8.99489 | 9.00003 | 392.3179 | 0.178346 | 393.0176 | 0.001781872 | -0.0005717804 | -0.001210091 | 0.0001862762 | 0.4725102 |  |  |  | 3.779409 | 0.00169424 | 0.0508272 | 30.0508 | 30 | -0.00057114 | -0.00514028 | 8.9949 | 9.00004 | 377.9409 | 0.169424 | 378.5812 | 0.001692806 | -0.0005713032 | -0.001121503 |  | 0.5094084 |  |  |  | 3.889249 | 0.00176218 | 0.0528653 | 30.0528 | 30 | -0.000589094 | -0.0053014 | 8.99393 | 8.99924 | 388.9249 | 0.176218 | 389.6102 | 0.001760629 | -0.0005892676 | -0.001171362 | 0.0001644918 | 0.5030621 |  |  |  | 3.974448 | 0.00182307 | 0.0546921 | 30.0547 | 30 | -0.000593733 | -0.00534332 | 8.9942 | 8.99954 | 397.4448 | 0.182307 | 398.1693 | 0.00182141 | -0.0005939093 | -0.001227501 | 0.0001562859 | 0.4838362 |  |  |  | 3.867433 | 0.00178716 | 0.0536162 | 30.0544 | 30.0008 | -0.000593806 | -0.00534444 | 8.99498 | 9.00032 | 386.7433 | 0.178716 | 387.4344 | 0.001785565 | -0.0005939824 | -0.001191583 | 0.000222002 | 0.4984819 |  |  |  | 3.828847 | 0.0017532 | 0.052596 | 30.0526 | 30 | -0.00054056 | -0.00486497 | 8.995 | 8.99987 | 382.8847 | 0.17532 | 383.556 | 0.001751665 | -0.0005407062 | -0.001210959 | 6.489132e-05 | 0.4465108 |  |  |  | 4.852327 | 0.00224959 | 0.0674881 | 30.0677 | 30.0002 | -0.000643372 | -0.00579033 | 8.99419 | 8.99998 | 485.2327 | 0.224959 | 486.3243 | 0.002247063 | -0.0006435791 | -0.001603484 | 0.000105719 | 0.4013628 |  |  |  | 3.761041 | 0.00170863 | 0.0512589 | 30.0513 | 30 | -0.00052 | -0.00468003 | 8.99539 | 9.00007 | 376.1041 | 0.170863 | 376.7467 | 0.001707172 | -0.0005201352 | -0.001187037 | 7.562317e-05 | 0.4381796 |  |  |  | 3.9532 | 0.00188414 | 0.0565243 | 30.0565 | 30 | -0.000540263 | -0.00486224 | 8.9949 | 8.99977 | 395.32 | 0.188414 | 396.0648 | 0.001882367 | -0.000540409 | -0.001341958 | 8.022839e-05 | 0.4027018 |  |  |  | 3.750251 | 0.00186099 | 0.0558296 | 30.0559 | 30 | -0.000549078 | -0.00494204 | 8.99567 | 9.00062 | 375.0251 | 0.186099 | 375.723 | 0.001859261 | -0.0005492288 | -0.001310032 | -1.169205e-05 | 0.4192485 |  |  |  | 3.97781 | 0.00197373 | 0.059212 | 30.0592 | 30 | -0.000547955 | -0.00493144 | 8.99479 | 8.99972 | 397.781 | 0.197373 | 398.5661 | 0.001971785 | -0.0005481052 | -0.00142368 | 5.665259e-05 | 0.384992 |  |  |  | 3.694353 | 0.00179569 | 0.0538721 | 30.0547 | 30.0008 | -0.000514804 | -0.00463316 | 8.99522 | 8.99985 | 369.4353 | 0.179569 | 370.0987 | 0.00179408 | -0.0005149366 | -0.001279143 | 2.974253e-05 | 0.4025637 |  |  |  | 4.385405 | 0.00210542 | 0.0631625 | 30.0632 | 30 | -0.000656829 | -0.00591159 | 8.99428 | 9.00019 | 438.5405 | 0.210542 | 439.4638 | 0.002103207 | -0.0006570448 | -0.001446162 | 9.372325e-05 | 0.454337 |  |  |  | 3.713647 | 0.0017954 | 0.0538625 | 30.0541 | 30.0003 | -0.000535506 | -0.00481943 | 8.99496 | 8.99977 | 371.3647 | 0.17954 | 372.0315 | 0.00179379 | -0.0005356494 | -0.001258141 | 8.348239e-06 | 0.4257468 |  |  |  | 4.042631 | 0.00185643 | 0.055694 | 30.0562 | 30.0005 | -0.000580226 | -0.00522206 | 8.99483 | 9.00006 | 404.2631 | 0.185643 | 405.0136 | 0.001854709 | -0.0005803944 | -0.001274315 | 0.000108632 | 0.4554561 |  |  |  | 4.2464 | 0.00190077 | 0.0570228 | 30.0569 | 29.9999 | -0.000596672 | -0.00536975 | 8.99414 | 8.99951 | 424.64 | 0.190077 | 425.4472 | 0.001898966 | -0.0005968501 | -0.001302116 | 0.0001489133 | 0.4583695 |  |  |  | 4.161836 | 0.00202085 | 0.0606254 | 30.0606 | 30 | -0.000644079 | -0.00579665 | 8.99411 | 8.9999 | 416.1836 | 0.202085 | 417.0247 | 0.002018811 | -0.0006442865 | -0.001374524 | 4.440575e-05 | 0.4687342 |  |  |  | 4.099144 | 0.00187899 | 0.0563703 | 30.0567 | 30.0003 | -0.000569386 | -0.00512453 | 8.99497 | 9.0001 | 409.9144 | 0.187899 | 410.6846 | 0.001877227 | -0.0005695482 | -0.001307679 | 0.0001218044 | 0.4355413
146 |  | 3.96406 | 0.00228916 | 0.0686753 | 30.0688 | 30.0002 | -0.000615906 | -0.00554323 | 8.99459 | 9.00013 | 396.406 | 0.228916 | 397.3134 | 0.002286544 | -0.0006160957 | -0.001670448 | -0.0001869614 | 0.3688206 |  |  |  | 3.72356 | 0.00158223 | 0.0474678 | 30.0481 | 30.0006 | -0.000514955 | -0.00463429 | 8.99479 | 8.99942 | 372.356 | 0.158223 | 372.9451 | 0.00158098 | -0.0005150876 | -0.001065892 | 0.0002219802 | 0.4832456 |  |  |  | 3.820326 | 0.00169351 | 0.0508069 | 30.0518 | 30.001 | -0.00055463 | -0.00499161 | 8.9949 | 8.9999 | 382.0326 | 0.169351 | 382.6796 | 0.001692078 | -0.0005547839 | -0.001137294 | 0.0002035808 | 0.4878105 |  |  |  | 3.965339 | 0.00180229 | 0.0540686 | 30.054 | 30 | -0.000580886 | -0.00522799 | 8.9948 | 9.00003 | 396.5339 | 0.180229 | 397.2486 | 0.001800668 | -0.0005810548 | -0.001219613 | 0.0001878953 | 0.4764255 |  |  |  | 3.819365 | 0.00171093 | 0.0513279 | 30.0513 | 30 | -0.000579384 | -0.00521448 | 8.99483 | 9.00004 | 381.9365 | 0.171093 | 382.5899 | 0.001709468 | -0.0005795519 | -0.001129916 |  | 0.5129159 |  |  |  | 3.930473 | 0.0017704 | 0.053112 | 30.0531 | 30 | -0.000606277 | -0.00545603 | 8.99378 | 8.99924 | 393.0473 | 0.17704 | 393.7432 | 0.001768835 | -0.0006064609 | -0.001162374 | 0.0001557655 | 0.5217434 |  |  |  | 4.016843 | 0.00184636 | 0.0553907 | 30.0554 | 30 | -0.000585535 | -0.00526955 | 8.99427 | 8.99954 | 401.6843 | 0.184636 | 402.4259 | 0.001844658 | -0.0005857065 | -0.001258951 | 0.0001617325 | 0.4652337 |  |  |  | 3.907609 | 0.00180863 | 0.0542601 | 30.055 | 30.0008 | -0.000609719 | -0.00548767 | 8.99483 | 9.00032 | 390.7609 | 0.180863 | 391.4677 | 0.001806996 | -0.000609905 | -0.001197091 | 0.0002271567 | 0.509489 |  |  |  | 3.870029 | 0.00177829 | 0.0533487 | 30.0534 | 30 | -0.000539116 | -0.00485198 | 8.99502 | 8.99987 | 387.0029 | 0.177829 | 387.6911 | 0.001776711 | -0.0005392614 | -0.001237449 | 7.17521e-05 | 0.4357846 |  |  |  | 4.898806 | 0.00227734 | 0.0683207 | 30.0685 | 30.0002 | -0.000642244 | -0.00578019 | 8.9942 | 8.99998 | 489.8806 | 0.227734 | 490.9962 | 0.002274751 | -0.0006424503 | -0.0016323 | 0.0001128354 | 0.3935858 |  |  |  | 3.800661 | 0.00172645 | 0.0517934 | 30.0518 | 30 | -0.000534446 | -0.00481005 | 8.99526 | 9.00007 | 380.0661 | 0.172645 | 380.7222 | 0.001724961 | -0.0005345889 | -0.001190373 | 7.61963e-05 | 0.4490938 |  |  |  | 3.995865 | 0.00191483 | 0.0574448 | 30.0574 | 30 | -0.000534698 | -0.00481216 | 8.99495 | 8.99977 | 399.5865 | 0.191483 | 400.3516 | 0.001912999 | -0.000534841 | -0.001378158 | 9.135499e-05 | 0.3880839 |  |  |  | 3.790226 | 0.0018826 | 0.0564781 | 30.0565 | 30 | -0.000548615 | -0.00493787 | 8.99568 | 9.00062 | 379.0226 | 0.18826 | 379.7362 | 0.00188083 | -0.0005487655 | -0.001332065 | -1.01064e-05 | 0.4119662 |  |  |  | 4.020861 | 0.0020066 | 0.0601982 | 30.0602 | 30 | -0.000554784 | -0.0049929 | 8.99473 | 8.99972 | 402.0861 | 0.20066 | 402.893 | 0.002004589 | -0.0005549379 | -0.001449652 | 6.866647e-05 | 0.3828078 |  |  |  | 3.734887 | 0.00181569 | 0.054472 | 30.0553 | 30.0008 | -0.000547847 | -0.00493054 | 8.99492 | 8.99985 | 373.4887 | 0.181569 | 374.1669 | 0.001814044 | -0.0005479971 | -0.001266047 | 3.031281e-05 | 0.4328412 |  |  |  | 4.431081 | 0.00213619 | 0.0640855 | 30.0641 | 30 | -0.000679249 | -0.00611337 | 8.99408 | 9.00019 | 443.1081 | 0.213619 | 444.0546 | 0.002133912 | -0.0006794798 | -0.001454432 | 0.0001034364 | 0.4671789 |  |  |  | 3.753527 | 0.00181685 | 0.054506 | 30.0548 | 30.0003 | -0.000526961 | -0.00474253 | 8.99503 | 8.99977 | 375.3527 | 0.181685 | 376.0346 | 0.001815202 | -0.0005270999 | -0.001288102 | 1.054777e-05 | 0.4092068 |  |  |  | 4.08645 | 0.00188348 | 0.0565052 | 30.057 | 30.0005 | -0.000599091 | -0.00539185 | 8.99467 | 9.00006 | 408.645 | 0.188348 | 409.4147 | 0.001881708 | -0.0005992705 | -0.001282438 | 0.0001166578 | 0.4672901 |  |  |  | 4.290709 | 0.00192376 | 0.0577125 | 30.0576 | 29.9999 | -0.000603844 | -0.0054343 | 8.99408 | 8.99951 | 429.0709 | 0.192376 | 429.8963 | 0.001921912 | -0.0006040264 | -0.001317886 | 0.0001535582 | 0.4583299 |  |  |  | 4.206038 | 0.00204102 | 0.0612307 | 30.0612 | 30 | -0.000637312 | -0.00573575 | 8.99417 | 8.9999 | 420.6038 | 0.204102 | 421.4622 | 0.00203894 | -0.0006375152 | -0.001401425 | 4.352535e-05 | 0.454905 |  |  |  | 4.14329 | 0.00189944 | 0.0569838 | 30.0573 | 30.0003 | -0.000569383 | -0.0051245 | 8.99497 | 9.0001 | 414.329 | 0.189944 | 415.1159 | 0.001897638 | -0.0005695452 | -0.001328093 | 0.0001232745 | 0.4288443
147 |  | 4.00674 | 0.00231794 | 0.0695386 | 30.0697 | 30.0002 | -0.000606649 | -0.00545992 | 8.99467 | 9.00013 | 400.674 | 0.231794 | 401.6028 | 0.002315258 | -0.0006068331 | -0.001708425 | -0.0001849514 | 0.3552004 |  |  |  | 3.7637 | 0.00160316 | 0.0480959 | 30.0487 | 30.0006 | -0.000516772 | -0.00465065 | 8.99477 | 8.99942 | 376.37 | 0.160316 | 376.9734 | 0.001601876 | -0.0005169056 | -0.001084971 | 0.0002281981 | 0.4764235 |  |  |  | 3.861385 | 0.00171414 | 0.051426 | 30.0524 | 30.001 | -0.000541986 | -0.00487782 | 8.99502 | 8.9999 | 386.1385 | 0.171414 | 386.8004 | 0.001712673 | -0.0005421329 | -0.00117054 | 0.0002081471 | 0.4631479 |  |  |  | 4.007775 | 0.00182654 | 0.054796 | 30.0548 | 30 | -0.000582202 | -0.00523983 | 8.99479 | 9.00003 | 400.7775 | 0.182654 | 401.5095 | 0.001824874 | -0.0005823715 | -0.001242502 | 0.0001948026 | 0.4687086 |  |  |  | 3.859963 | 0.00172752 | 0.0518257 | 30.0518 | 30 | -0.000605157 | -0.00544644 | 8.99459 | 9.00004 | 385.9963 | 0.172752 | 386.6632 | 0.00172603 | -0.0006053402 | -0.001120689 |  | 0.5401498 |  |  |  | 3.971965 | 0.00179828 | 0.0539483 | 30.0539 | 30 | -0.000607414 | -0.00546626 | 8.99377 | 8.99924 | 397.1965 | 0.179828 | 397.9108 | 0.001796665 | -0.0006075986 | -0.001189066 | 0.0001665221 | 0.5109879 |  |  |  | 4.059213 | 0.00187577 | 0.056273 | 30.0563 | 30 | -0.000596483 | -0.00536807 | 8.99417 | 8.99954 | 405.9213 | 0.187577 | 406.6828 | 0.001874013 | -0.000596661 | -0.001277352 | 0.0001732859 | 0.4671077 |  |  |  | 3.94841 | 0.00183022 | 0.0549081 | 30.0557 | 30.0008 | -0.000644215 | -0.00579814 | 8.99452 | 9.00032 | 394.841 | 0.183022 | 395.5637 | 0.001828547 | -0.0006444226 | -0.001184125 | 0.0002321773 | 0.5442186 |  |  |  | 3.911354 | 0.00179936 | 0.0539809 | 30.054 | 30 | -0.000556712 | -0.00501033 | 8.99486 | 8.99987 | 391.1354 | 0.179936 | 391.8392 | 0.001797743 | -0.000556867 | -0.001240876 | 7.454245e-05 | 0.4487692 |  |  |  | 4.945642 | 0.00229659 | 0.0688983 | 30.0691 | 30.0002 | -0.000667194 | -0.00600474 | 8.99398 | 8.99998 | 494.5642 | 0.229659 | 495.7 | 0.002293957 | -0.0006674167 | -0.00162654 | 0.0001113302 | 0.410329 |  |  |  | 3.84103 | 0.00174992 | 0.0524977 | 30.0525 | 30 | -0.000527589 | -0.00474833 | 8.99532 | 9.00007 | 384.103 | 0.174992 | 384.7752 | 0.001748391 | -0.0005277282 | -0.001220662 | 8.207389e-05 | 0.4323294 |  |  |  | 4.038423 | 0.00193146 | 0.0579439 | 30.0579 | 30 | -0.000547244 | -0.00492507 | 8.99484 | 8.99977 | 403.8423 | 0.193146 | 404.6223 | 0.001929597 | -0.0005473938 | -0.001382203 | 8.852069e-05 | 0.3960299 |  |  |  | 3.83098 | 0.00191505 | 0.0574515 | 30.0575 | 30 | -0.000556062 | -0.0050049 | 8.99561 | 9.00062 | 383.098 | 0.191505 | 383.8317 | 0.001913219 | -0.0005562167 | -0.001357002 | 1.888151e-06 | 0.4098864 |  |  |  | 4.063867 | 0.002016 | 0.06048 | 30.0605 | 30 | -0.0005657 | -0.00509114 | 8.99463 | 8.99972 | 406.3867 | 0.2016 | 407.206 | 0.002013971 | -0.0005658601 | -0.001448111 | 5.732323e-05 | 0.3907575 |  |  |  | 3.775393 | 0.00183661 | 0.0550999 | 30.0559 | 30.0008 | -0.000547012 | -0.00492303 | 8.99493 | 8.99985 | 377.5393 | 0.183661 | 378.2327 | 0.001834925 | -0.0005471617 | -0.001287764 | 3.181222e-05 | 0.4248929 |  |  |  | 4.478185 | 0.00216484 | 0.0649452 | 30.0649 | 30 | -0.000672383 | -0.00605158 | 8.99414 | 9.00019 | 447.8185 | 0.216484 | 448.7879 | 0.0021625 | -0.0006726092 | -0.001489891 | 0.0001103816 | 0.4514486 |  |  |  | 3.793875 | 0.00183996 | 0.0551992 | 30.0555 | 30.0003 | -0.000528794 | -0.00475903 | 8.99502 | 8.99977 | 379.3875 | 0.183996 | 380.0856 | 0.001838269 | -0.0005289339 | -0.001309335 | 1.417458e-05 | 0.4039712 |  |  |  | 4.131355 | 0.00191105 | 0.0573324 | 30.0578 | 30.0005 | -0.000606001 | -0.00545404 | 8.9946 | 9.00006 | 413.1355 | 0.191105 | 413.925 | 0.001909226 | -0.0006061847 | -0.001303042 | 0.0001247309 | 0.4652075 |  |  |  | 4.335468 | 0.00194685 | 0.0584053 | 30.0583 | 29.9999 | -0.000613858 | -0.00552442 | 8.99399 | 8.99951 | 433.5468 | 0.194685 | 434.3909 | 0.001944957 | -0.0006140465 | -0.001330911 | 0.0001581155 | 0.4613731 |  |  |  | 4.250228 | 0.00206829 | 0.0620486 | 30.0621 | 30 | -0.000638268 | -0.00574435 | 8.99416 | 8.9999 | 425.0228 | 0.206829 | 425.9018 | 0.002066154 | -0.0006384718 | -0.001427682 | 4.972012e-05 | 0.4472086 |  |  |  | 4.187419 | 0.00193033 | 0.0579106 | 30.0582 | 30.0003 | -0.000574455 | -0.00517015 | 8.99493 | 9.0001 | 418.7419 | 0.193033 | 419.5503 | 0.001928469 | -0.0005746201 | -0.001353849 | 0.0001351516 | 0.4244343
148 |  | 4.049737 | 0.0023358 | 0.0700745 | 30.0702 | 30.0002 | -0.000622131 | -0.00559926 | 8.99453 | 9.00013 | 404.9737 | 0.23358 | 405.9197 | 0.002333076 | -0.0006223246 | -0.001710752 | -0.0001940079 | 0.3637726 |  |  |  | 3.804217 | 0.00162435 | 0.0487316 | 30.0494 | 30.0006 | -0.000524945 | -0.0047242 | 8.9947 | 8.99942 | 380.4217 | 0.162435 | 381.0396 | 0.001623032 | -0.0005250828 | -0.001097949 | 0.0002345367 | 0.4782396 |  |  |  | 3.903527 | 0.00173983 | 0.0521965 | 30.0532 | 30.001 | -0.00055738 | -0.00501636 | 8.99488 | 8.9999 | 390.3527 | 0.173983 | 391.0318 | 0.001738318 | -0.0005575354 | -0.001180783 | 0.0002173342 | 0.4721744 |  |  |  | 4.051091 | 0.00184845 | 0.0554534 | 30.0554 | 30 | -0.000585399 | -0.00526861 | 8.99476 | 9.00003 | 405.1091 | 0.184845 | 405.8579 | 0.001846744 | -0.0005855704 | -0.001261173 | 0.0001990186 | 0.4643061 |  |  |  | 3.9006 | 0.00175886 | 0.052766 | 30.0528 | 30 | -0.000580744 | -0.00522672 | 8.99481 | 9.00004 | 390.06 | 0.175886 | 390.7461 | 0.001757315 | -0.0005809127 | -0.001176402 |  | 0.4938044 |  |  |  | 4.01374 | 0.00182233 | 0.05467 | 30.0546 | 30 | -0.000610714 | -0.00549596 | 8.99374 | 8.99924 | 401.374 | 0.182233 | 402.1054 | 0.001820672 | -0.0006109006 | -0.001209771 | 0.0001733445 | 0.5049721 |  |  |  | 4.101871 | 0.0018988 | 0.0569641 | 30.057 | 30 | -0.000614686 | -0.00553189 | 8.99401 | 8.99954 | 410.1871 | 0.18988 | 410.966 | 0.001897 | -0.000614875 | -0.001282125 | 0.0001783603 | 0.4795751 |  |  |  | 3.990003 | 0.00185581 | 0.0556756 | 30.0564 | 30.0008 | -0.000625685 | -0.00563136 | 8.99469 | 9.00032 | 399.0003 | 0.185581 | 399.7408 | 0.00185409 | -0.0006258808 | -0.001228209 | 0.0002408626 | 0.5095881 |  |  |  | 3.9535 | 0.00182781 | 0.0548343 | 30.0549 | 30 | -0.000556916 | -0.00501217 | 8.99486 | 8.99987 | 395.35 | 0.182781 | 396.0726 | 0.001826142 | -0.0005570711 | -0.00126907 | 8.432337e-05 | 0.43896 |  |  |  | 4.992388 | 0.00232807 | 0.0698426 | 30.07 | 30.0002 | -0.000652288 | -0.00587058 | 8.99411 | 8.99998 | 499.2388 | 0.232807 | 500.4011 | 0.002325364 | -0.0006525008 | -0.001672863 | 0.000122038 | 0.3900503 |  |  |  | 3.881252 | 0.00177058 | 0.0531173 | 30.0531 | 30 | -0.000543068 | -0.00488765 | 8.99518 | 9.00007 | 388.1252 | 0.177058 | 388.8124 | 0.001769014 | -0.0005432155 | -0.001225799 | 8.521377e-05 | 0.4431522 |  |  |  | 4.081021 | 0.00196018 | 0.0588055 | 30.0588 | 30 | -0.000566551 | -0.00509883 | 8.99467 | 8.99977 | 408.1021 | 0.196018 | 408.902 | 0.001958261 | -0.0005667116 | -0.00139155 | 9.771185e-05 | 0.4072521 |  |  |  | 3.872098 | 0.00193269 | 0.0579807 | 30.058 | 30 | -0.000557828 | -0.00502079 | 8.99559 | 9.00062 | 387.2098 | 0.193269 | 387.9582 | 0.001930825 | -0.0005579836 | -0.001372841 | -1.054048e-06 | 0.4064444 |  |  |  | 4.106549 | 0.00204573 | 0.0613719 | 30.0614 | 30 | -0.000568299 | -0.00511453 | 8.9946 | 8.99972 | 410.6549 | 0.204573 | 411.495 | 0.00204364 | -0.0005684605 | -0.00147518 | 6.63842e-05 | 0.38535 |  |  |  | 3.816604 | 0.00186472 | 0.0559431 | 30.0568 | 30.0008 | -0.000555979 | -0.00500373 | 8.99485 | 8.99985 | 381.6604 | 0.186472 | 382.3721 | 0.001862984 | -0.0005561336 | -0.00130685 | 4.013684e-05 | 0.4255528 |  |  |  | 4.525174 | 0.00218733 | 0.06562 | 30.0656 | 30 | -0.00068115 | -0.00613048 | 8.99406 | 9.00019 | 452.5174 | 0.218733 | 453.5072 | 0.002184941 | -0.0006813821 | -0.001503559 | 0.0001112435 | 0.4531794 |  |  |  | 3.834661 | 0.00186034 | 0.0558108 | 30.0561 | 30.0003 | -0.000534554 | -0.00481086 | 8.99496 | 8.99977 | 383.4661 | 0.186034 | 384.1794 | 0.001858612 | -0.0005346969 | -0.001323915 | 1.48697e-05 | 0.4038756 |  |  |  | 4.176437 | 0.00193154 | 0.0579471 | 30.0585 | 30.0005 | -0.000599722 | -0.00539753 | 8.99466 | 9.00006 | 417.6437 | 0.193154 | 418.4504 | 0.001929677 | -0.0005999019 | -0.001329775 | 0.000125672 | 0.4511304 |  |  |  | 4.380832 | 0.00197287 | 0.0591859 | 30.0591 | 29.9999 | -0.000615949 | -0.00554324 | 8.99397 | 8.99951 | 438.0832 | 0.197287 | 438.9475 | 0.001970926 | -0.0006161388 | -0.001354788 | 0.0001653413 | 0.4547862 |  |  |  | 4.294936 | 0.0020834 | 0.0625021 | 30.0625 | 30 | -0.000656974 | -0.00591271 | 8.99399 | 8.9999 | 429.4936 | 0.20834 | 430.3884 | 0.002081233 | -0.0006571899 | -0.001424043 | 4.355705e-05 | 0.4614959 |  |  |  | 4.23105 | 0.001957 | 0.0587106 | 30.059 | 30.0003 | -0.000575833 | -0.00518255 | 8.99491 | 9.0001 | 423.105 | 0.1957 | 423.933 | 0.001955088 | -0.0005759989 | -0.001379089 | 0.0001430361 | 0.4176663
149 |  | 4.092624 | 0.00236928 | 0.0710788 | 30.0712 | 30.0002 | -0.000632851 | -0.00569574 | 8.99444 | 9.00013 | 409.2624 | 0.236928 | 410.2321 | 0.002366478 | -0.0006330513 | -0.001733426 | -0.0001874536 | 0.3652023 |  |  |  | 3.844361 | 0.00165157 | 0.0495481 | 30.0502 | 30.0006 | -0.000526286 | -0.00473628 | 8.99469 | 8.99942 | 384.4361 | 0.165157 | 385.0711 | 0.001650208 | -0.0005264245 | -0.001123783 | 0.0002470218 | 0.4684396 |  |  |  | 3.945875 | 0.00175729 | 0.0527205 | 30.0537 | 30.001 | -0.000582264 | -0.00524032 | 8.99465 | 8.9999 | 394.5875 | 0.175729 | 395.281 | 0.001755748 | -0.0005824336 | -0.001173314 | 0.0002182359 | 0.4964004 |  |  |  | 4.094759 | 0.00187611 | 0.0562832 | 30.0562 | 30 | -0.000599179 | -0.00539263 | 8.99464 | 9.00003 | 409.4759 | 0.187611 | 410.2441 | 0.001874352 | -0.0005993586 | -0.001274994 | 0.0002088198 | 0.4700875 |  |  |  | 3.942244 | 0.00178647 | 0.0535942 | 30.0536 | 30 | -0.000599451 | -0.00539508 | 8.99465 | 9.00004 | 394.2244 | 0.178647 | 394.9287 | 0.001784876 | -0.0005996307 | -0.001185245 |  | 0.5059127 |  |  |  | 4.055602 | 0.00184772 | 0.0554314 | 30.0554 | 30 | -0.000626982 | -0.00564236 | 8.99359 | 8.99924 | 405.5602 | 0.184772 | 406.3096 | 0.001846015 | -0.0006271786 | -0.001218836 | 0.0001814645 | 0.5145716 |  |  |  | 4.145875 | 0.00191971 | 0.0575912 | 30.0576 | 30 | -0.000619424 | -0.00557453 | 8.99396 | 8.99954 | 414.5875 | 0.191971 | 415.3834 | 0.00191787 | -0.0006196159 | -0.001298254 | 0.0001807569 | 0.4772687 |  |  |  | 4.031983 | 0.00187715 | 0.056316 | 30.0571 | 30.0008 | -0.000635427 | -0.00571904 | 8.9946 | 9.00032 | 403.1983 | 0.187715 | 403.9551 | 0.00187539 | -0.000635629 | -0.001239761 | 0.0002451551 | 0.5127027 |  |  |  | 3.996505 | 0.00184804 | 0.0554412 | 30.0555 | 30 | -0.000575678 | -0.00518102 | 8.99469 | 8.99987 | 399.6505 | 0.184804 | 400.3891 | 0.001846334 | -0.0005758438 | -0.001270491 | 8.553356e-05 | 0.4532452 |  |  |  | 5.040128 | 0.00234796 | 0.0704394 | 30.0706 | 30.0002 | -0.000675046 | -0.0060754 | 8.99391 | 8.99998 | 504.0128 | 0.234796 | 505.1962 | 0.002345208 | -0.0006752739 | -0.001669934 | 0.0001207681 | 0.4043717 |  |  |  | 3.921135 | 0.00179057 | 0.053717 | 30.0537 | 30 | -0.000539846 | -0.00485865 | 8.99521 | 9.00007 | 392.1135 | 0.179057 | 392.8156 | 0.001788969 | -0.0005399918 | -0.001248977 | 8.783197e-05 | 0.4323472 |  |  |  | 4.123667 | 0.00198382 | 0.0595147 | 30.0595 | 30 | -0.000578488 | -0.00520625 | 8.99456 | 8.99977 | 412.3667 | 0.198382 | 413.1848 | 0.001981855 | -0.0005786554 | -0.001403199 | 0.0001018184 | 0.4123829 |  |  |  | 3.913336 | 0.00195631 | 0.0586893 | 30.0587 | 30 | -0.00057396 | -0.005166 | 8.99545 | 9.00062 | 391.3336 | 0.195631 | 392.0992 | 0.001954399 | -0.0005741248 | -0.001380274 | 1.899357e-06 | 0.4159498 |  |  |  | 4.149417 | 0.002072 | 0.0621602 | 30.0622 | 30 | -0.000579635 | -0.00521655 | 8.9945 | 8.99972 | 414.9417 | 0.2072 | 415.8014 | 0.002069856 | -0.0005798031 | -0.001490053 | 7.190755e-05 | 0.3891156 |  |  |  | 3.85805 | 0.00189616 | 0.0568863 | 30.0577 | 30.0008 | -0.000562111 | -0.00505892 | 8.99479 | 8.99985 | 385.805 | 0.189616 | 386.5366 | 0.001894365 | -0.000562269 | -0.001332096 | 5.166486e-05 | 0.4220936 |  |  |  | 4.573146 | 0.00221443 | 0.0664328 | 30.0664 | 30 | -0.000686768 | -0.00618105 | 8.99401 | 9.00019 | 457.3146 | 0.221443 | 458.3273 | 0.002211982 | -0.0006870039 | -0.001524978 | 0.0001162437 | 0.4505009 |  |  |  | 3.875524 | 0.00188693 | 0.0566084 | 30.0569 | 30.0003 | -0.000541682 | -0.00487502 | 8.9949 | 8.99977 | 387.5524 | 0.188693 | 388.2837 | 0.001885152 | -0.0005418288 | -0.001343323 | 2.171294e-05 | 0.4033495 |  |  |  | 4.220897 | 0.00195815 | 0.0587455 | 30.0592 | 30.0005 | -0.000608108 | -0.00547301 | 8.99458 | 9.00006 | 422.0897 | 0.195815 | 422.9162 | 0.001956235 | -0.000608293 | -0.001347942 | 0.0001329775 | 0.4512752 |  |  |  | 4.426168 | 0.00200087 | 0.0600258 | 30.0599 | 29.9999 | -0.000624309 | -0.00561848 | 8.99389 | 8.99951 | 442.6168 | 0.200087 | 443.5024 | 0.001998871 | -0.000624504 | -0.001374367 | 0.0001745493 | 0.4543939 |  |  |  | 4.339802 | 0.00212125 | 0.0636374 | 30.0636 | 30 | -0.000653952 | -0.0058855 | 8.99402 | 8.9999 | 433.9802 | 0.212125 | 434.9008 | 0.002119003 | -0.0006541659 | -0.001464837 | 5.996393e-05 | 0.4465792 |  |  |  | 4.274553 | 0.00198041 | 0.059413 | 30.0597 | 30.0003 | -0.000589238 | -0.0053032 | 8.99479 | 9.0001 | 427.4553 | 0.198041 | 428.3018 | 0.001978452 | -0.0005894117 | -0.00138904 | 0.0001477263 | 0.4243303
150 |  | 4.135833 | 0.00239436 | 0.0718311 | 30.072 | 30.0002 | -0.000646527 | -0.00581883 | 8.99432 | 9.00013 | 413.5833 | 0.239436 | 414.5736 | 0.002391498 | -0.0006467361 | -0.001744762 | -0.0001894616 | 0.370673 |  |  |  | 3.884951 | 0.00167568 | 0.0502716 | 30.0509 | 30.0006 | -0.000539297 | -0.00485336 | 8.99457 | 8.99942 | 388.4951 | 0.167568 | 389.1461 | 0.001674278 | -0.0005394425 | -0.001134835 | 0.0002562424 | 0.4753488 |  |  |  | 3.988058 | 0.00178275 | 0.0534841 | 30.0545 | 30.001 | -0.00056201 | -0.00505803 | 8.99484 | 8.9999 | 398.8058 | 0.178275 | 399.5167 | 0.001781163 | -0.000562168 | -0.001218995 | 0.0002271751 | 0.4611734 |  |  |  | 4.138709 | 0.00189317 | 0.056795 | 30.0568 | 30 | -0.000590714 | -0.00531645 | 8.99472 | 9.00003 | 413.8709 | 0.189317 | 414.6545 | 0.00189138 | -0.0005908885 | -0.001300492 | 0.0002079423 | 0.4543578 |  |  |  | 3.984217 | 0.00180202 | 0.0540608 | 30.0541 | 30 | -0.000617902 | -0.00556114 | 8.99448 | 9.00004 | 398.4217 | 0.180202 | 399.1397 | 0.001800398 | -0.000618093 | -0.001182305 |  | 0.5227863 |  |  |  | 4.097795 | 0.00187322 | 0.0561965 | 30.0562 | 30 | -0.000627335 | -0.00564553 | 8.99359 | 8.99924 | 409.7795 | 0.187322 | 410.5471 | 0.001871468 | -0.0006275319 | -0.001243936 | 0.000189557 | 0.5044728 |  |  |  | 4.190309 | 0.00194487 | 0.0583461 | 30.0583 | 30 | -0.000627887 | -0.00565069 | 8.99389 | 8.99954 | 419.0309 | 0.194487 | 419.8459 | 0.001942981 | -0.0006280842 | -0.001314897 | 0.0001872067 | 0.477668 |  |  |  | 4.074439 | 0.00190641 | 0.0571938 | 30.0579 | 30.0008 | -0.000642626 | -0.00578384 | 8.99454 | 9.00032 | 407.4439 | 0.190641 | 408.2207 | 0.001904595 | -0.0006428326 | -0.001261763 | 0.0002571455 | 0.5094719 |  |  |  | 4.039334 | 0.00186815 | 0.0560447 | 30.0561 | 30 | -0.000582963 | -0.00524659 | 8.99462 | 8.99987 | 403.9334 | 0.186815 | 404.688 | 0.001866407 | -0.000583133 | -0.001283274 | 8.670089e-05 | 0.4544103 |  |  |  | 5.087439 | 0.00237198 | 0.0711598 | 30.0714 | 30.0002 | -0.000675994 | -0.00608393 | 8.9939 | 8.99998 | 508.7439 | 0.237198 | 509.9506 | 0.002369171 | -0.0006762226 | -0.001692949 | 0.0001237973 | 0.3994348 |  |  |  | 3.961517 | 0.00181571 | 0.0544714 | 30.0545 | 30 | -0.000549968 | -0.00494975 | 8.99512 | 9.00007 | 396.1517 | 0.181571 | 396.871 | 0.001814064 | -0.0005501193 | -0.001263944 | 9.536421e-05 | 0.4352401 |  |  |  | 4.167156 | 0.00200288 | 0.0600863 | 30.0601 | 30 | -0.000592387 | -0.00533134 | 8.99443 | 8.99977 | 416.7156 | 0.200288 | 417.5502 | 0.002000877 | -0.0005925625 | -0.001408314 | 0.0001009772 | 0.4207601 |  |  |  | 3.954392 | 0.00197549 | 0.0592647 | 30.0593 | 30 | -0.000582681 | -0.00524449 | 8.99537 | 9.00062 | 395.4392 | 0.197549 | 396.2204 | 0.001973541 | -0.0005828508 | -0.00139069 | 5.198595e-07 | 0.419109 |  |  |  | 4.192636 | 0.00209684 | 0.0629052 | 30.0629 | 30 | -0.000593127 | -0.00533798 | 8.99438 | 8.99972 | 419.2636 | 0.209684 | 420.1428 | 0.002094645 | -0.000593303 | -0.001501342 | 7.583549e-05 | 0.3951818 |  |  |  | 3.899312 | 0.0019129 | 0.0573885 | 30.0582 | 30.0008 | -0.000560802 | -0.00504714 | 8.99481 | 8.99985 | 389.9312 | 0.19129 | 390.6771 | 0.001911073 | -0.0005609593 | -0.001350113 | 4.863431e-05 | 0.4154905 |  |  |  | 4.620904 | 0.0022439 | 0.0673169 | 30.0673 | 30 | -0.000701171 | -0.00631067 | 8.99388 | 9.00019 | 462.0904 | 0.22439 | 463.1273 | 0.002241386 | -0.0007014169 | -0.001539969 | 0.0001236996 | 0.4554746 |  |  |  | 3.916927 | 0.00191069 | 0.0573213 | 30.0576 | 30.0003 | -0.000569508 | -0.00512545 | 8.99465 | 8.99977 | 391.6927 | 0.191069 | 392.4411 | 0.001908867 | -0.0005696702 | -0.001339197 | 2.547607e-05 | 0.425382 |  |  |  | 4.265041 | 0.00197599 | 0.0592808 | 30.0598 | 30.0005 | -0.000626697 | -0.00564031 | 8.99442 | 9.00006 | 426.5041 | 0.197599 | 427.3469 | 0.00197404 | -0.0006268935 | -0.001347147 | 0.0001316812 | 0.465349 |  |  |  | 4.472739 | 0.00202353 | 0.0607055 | 30.0606 | 29.9999 | -0.000633089 | -0.00569749 | 8.99381 | 8.99951 | 447.2739 | 0.202353 | 448.179 | 0.002021485 | -0.0006332895 | -0.001388196 | 0.0001779269 | 0.456196 |  |  |  | 4.384639 | 0.00214848 | 0.0644543 | 30.0645 | 30 | -0.000677276 | -0.00609542 | 8.99381 | 8.9999 | 438.4639 | 0.214848 | 439.4059 | 0.002146175 | -0.0006775055 | -0.00146867 | 6.580631e-05 | 0.4613055 |  |  |  | 4.318655 | 0.00200683 | 0.0602055 | 30.0605 | 30.0003 | -0.000597039 | -0.00537341 | 8.99472 | 9.0001 | 431.8655 | 0.200683 | 432.7322 | 0.002004819 | -0.0005972173 | -0.001407602 | 0.0001551566 | 0.42428
151 |  | 4.178921 | 0.00242167 | 0.0726506 | 30.0728 | 30.0002 | -0.000661745 | -0.00595579 | 8.99418 | 9.00013 | 417.8921 | 0.242167 | 418.9041 | 0.002418742 | -0.000661964 | -0.001756778 | -0.0001891775 | 0.3768057 |  |  |  | 3.926165 | 0.00169456 | 0.050838 | 30.0515 | 30.0006 | -0.000555784 | -0.00500173 | 8.99442 | 8.99942 | 392.6165 | 0.169456 | 393.2818 | 0.001693126 | -0.0005559385 | -0.001137187 | 0.0002600204 | 0.4888715 |  |  |  | 4.030113 | 0.00181438 | 0.0544331 | 30.0554 | 30.001 | -0.000597528 | -0.00537769 | 8.99452 | 8.9999 | 403.0113 | 0.181438 | 403.7425 | 0.001812736 | -0.0005977066 | -0.001215029 | 0.0002423115 | 0.4919277 |  |  |  | 4.182363 | 0.00192383 | 0.0577148 | 30.0577 | 30 | -0.000605253 | -0.0054473 | 8.99458 | 9.00003 | 418.2363 | 0.192383 | 419.0409 | 0.001921982 | -0.0006054362 | -0.001316546 | 0.0002207357 | 0.4598673 |  |  |  | 4.026442 | 0.00182761 | 0.0548283 | 30.0548 | 30 | -0.000618377 | -0.00556542 | 8.99447 | 9.00004 | 402.6442 | 0.182761 | 403.3801 | 0.001825942 | -0.0006185683 | -0.001207374 |  | 0.5123255 |  |  |  | 4.140171 | 0.00189636 | 0.0568907 | 30.0569 | 30 | -0.000628419 | -0.00565529 | 8.99358 | 8.99924 | 414.0171 | 0.189636 | 414.8023 | 0.001894564 | -0.0006286165 | -0.001265948 | 0.0001952211 | 0.4965581 |  |  |  | 4.234965 | 0.00197062 | 0.0591185 | 30.0591 | 30 | -0.000639454 | -0.00575479 | 8.99378 | 8.99954 | 423.4965 | 0.197062 | 424.3311 | 0.001968681 | -0.0006396585 | -0.001329022 | 0.0001941494 | 0.4813001 |  |  |  | 4.117455 | 0.00193702 | 0.0581122 | 30.0589 | 30.0008 | -0.000638136 | -0.00574343 | 8.99458 | 9.00032 | 411.7455 | 0.193702 | 412.5431 | 0.001935146 | -0.0006383397 | -0.001296807 | 0.0002702529 | 0.4922397 |  |  |  | 4.082098 | 0.00190332 | 0.0570996 | 30.0571 | 30 | -0.000621514 | -0.00559355 | 8.99428 | 8.99987 | 408.2098 | 0.190332 | 408.9868 | 0.001901511 | -0.0006217072 | -0.001279804 | 0.0001028998 | 0.4857832 |  |  |  | 5.13511 | 0.00239982 | 0.071995 | 30.0722 | 30.0002 | -0.000683098 | -0.00614787 | 8.99384 | 8.99998 | 513.511 | 0.239982 | 514.7433 | 0.002396945 | -0.0006833314 | -0.001713614 | 0.0001304682 | 0.3987663 |  |  |  | 4.002168 | 0.00183848 | 0.0551545 | 30.0552 | 30 | -0.000560764 | -0.00504691 | 8.99502 | 9.00007 | 400.2168 | 0.183848 | 400.9526 | 0.001836792 | -0.0005609213 | -0.001275871 | 0.000100417 | 0.439638 |  |  |  | 4.210931 | 0.00203017 | 0.0609052 | 30.0609 | 30 | -0.000582952 | -0.00524643 | 8.99452 | 8.99977 | 421.0931 | 0.203017 | 421.948 | 0.002028112 | -0.000583122 | -0.00144499 | 0.0001082021 | 0.4035474 |  |  |  | 3.995506 | 0.0019984 | 0.0599521 | 30.06 | 30 | -0.000585942 | -0.00527384 | 8.99534 | 9.00062 | 399.5506 | 0.19984 | 400.349 | 0.001996406 | -0.0005861137 | -0.001410292 | 2.825488e-06 | 0.4155974 |  |  |  | 4.236042 | 0.00212311 | 0.0636934 | 30.0637 | 30 | -0.000600937 | -0.00540826 | 8.99431 | 8.99972 | 423.6042 | 0.212311 | 424.5036 | 0.002120859 | -0.0006011176 | -0.001519742 | 8.109627e-05 | 0.3955393 |  |  |  | 3.941275 | 0.00193831 | 0.0581507 | 30.059 | 30.0008 | -0.00057306 | -0.00515745 | 8.99469 | 8.99985 | 394.1275 | 0.193831 | 394.8915 | 0.001936434 | -0.0005732243 | -0.00136321 | 5.390453e-05 | 0.420496 |  |  |  | 4.668018 | 0.00227254 | 0.0681762 | 30.0682 | 30 | -0.000702654 | -0.00632402 | 8.99387 | 9.00019 | 466.8018 | 0.227254 | 467.8626 | 0.002269962 | -0.000702901 | -0.001567061 | 0.0001306225 | 0.4485474 |  |  |  | 3.95832 | 0.00192945 | 0.0578839 | 30.0582 | 30.0003 | -0.000569547 | -0.0051258 | 8.99465 | 8.99977 | 395.832 | 0.192945 | 396.5957 | 0.001927591 | -0.0005697093 | -0.001357882 | 2.426129e-05 | 0.4195573 |  |  |  | 4.309661 | 0.00200881 | 0.0602652 | 30.0608 | 30.0005 | -0.000636865 | -0.00573182 | 8.99432 | 9.00006 | 430.9661 | 0.200881 | 431.8318 | 0.002006795 | -0.0006370679 | -0.001369727 | 0.0001451007 | 0.4651057 |  |  |  | 4.519124 | 0.00204579 | 0.0613735 | 30.0612 | 29.9999 | -0.000648206 | -0.00583354 | 8.99368 | 8.99951 | 451.9124 | 0.204579 | 452.8369 | 0.0020437 | -0.0006484162 | -0.001395284 | 0.0001809818 | 0.4647198 |  |  |  | 4.429222 | 0.0021694 | 0.065082 | 30.0651 | 30 | -0.000676705 | -0.00609028 | 8.99381 | 8.9999 | 442.9222 | 0.21694 | 443.8831 | 0.00216705 | -0.0006769341 | -0.001490116 | 6.548395e-05 | 0.4542827 |  |  |  | 4.362773 | 0.00203128 | 0.060939 | 30.0613 | 30.0003 | -0.00061731 | -0.00555585 | 8.99454 | 9.0001 | 436.2773 | 0.203128 | 437.1635 | 0.00202922 | -0.0006175006 | -0.001411719 | 0.0001606163 | 0.4374104
152 |  | 4.222273 | 0.00245166 | 0.0735503 | 30.0737 | 30.0002 | -0.000654166 | -0.00588758 | 8.99425 | 9.00013 | 422.2273 | 0.245166 | 423.2625 | 0.00244866 | -0.0006543801 | -0.00179428 | -0.0001863934 | 0.3647035 |  |  |  | 3.967684 | 0.00172155 | 0.0516475 | 30.0523 | 30.0006 | -0.000559989 | -0.00503958 | 8.99438 | 8.99942 | 396.7684 | 0.172155 | 397.4515 | 0.00172007 | -0.0005601459 | -0.001159924 | 0.0002717701 | 0.482916 |  |  |  | 4.07198 | 0.00183379 | 0.0550155 | 30.056 | 30.001 | -0.000594992 | -0.00535487 | 8.99454 | 8.9999 | 407.198 | 0.183379 | 407.9447 | 0.001832111 | -0.0005951691 | -0.001236942 | 0.0002453411 | 0.4811618 |  |  |  | 4.226069 | 0.00194499 | 0.0583495 | 30.0583 | 30 | -0.000622366 | -0.00560132 | 8.99443 | 9.00003 | 422.6069 | 0.194499 | 423.4289 | 0.001943101 | -0.0006225598 | -0.001320541 | 0.0002240401 | 0.4714429 |  |  |  | 4.068551 | 0.00185076 | 0.0555229 | 30.0555 | 30 | -0.000632534 | -0.00569283 | 8.99435 | 9.00004 | 406.8551 | 0.185076 | 407.6081 | 0.001849049 | -0.0006327341 | -0.001216315 |  | 0.5202057 |  |  |  | 4.182638 | 0.00192801 | 0.0578402 | 30.0578 | 30 | -0.000641883 | -0.00577645 | 8.99346 | 8.99924 | 418.2638 | 0.192801 | 419.0702 | 0.001926154 | -0.0006420891 | -0.001284065 | 0.0002093259 | 0.5000442 |  |  |  | 4.279394 | 0.00199928 | 0.0599783 | 30.06 | 30 | -0.000656391 | -0.00590722 | 8.99363 | 8.99954 | 427.9394 | 0.199928 | 428.7949 | 0.001997284 | -0.0006566065 | -0.001340678 | 0.0002040851 | 0.4897572 |  |  |  | 4.160002 | 0.00195504 | 0.0586528 | 30.0594 | 30.0008 | -0.000667413 | -0.00600693 | 8.99431 | 9.00032 | 416.0002 | 0.195504 | 416.8135 | 0.001953131 | -0.0006676358 | -0.001285496 | 0.0002710039 | 0.5193607 |  |  |  | 4.125352 | 0.00192076 | 0.0576228 | 30.0576 | 30 | -0.000590149 | -0.00531127 | 8.99456 | 8.99987 | 412.5352 | 0.192076 | 413.3276 | 0.001918918 | -0.0005903232 | -0.001328594 | 0.0001012169 | 0.4443216 |  |  |  | 5.183092 | 0.00242769 | 0.0728313 | 30.073 | 30.0002 | -0.00069352 | -0.00624167 | 8.99374 | 8.99998 | 518.3092 | 0.242769 | 519.5675 | 0.002424748 | -0.0006937606 | -0.001730987 | 0.0001370297 | 0.400789 |  |  |  | 4.043541 | 0.00186205 | 0.0558616 | 30.0559 | 30 | -0.000560385 | -0.0050435 | 8.99502 | 9.00007 | 404.3541 | 0.186205 | 405.1071 | 0.001860319 | -0.0005605421 | -0.001299776 | 0.0001059519 | 0.4312604 |  |  |  | 4.254237 | 0.00205748 | 0.0617245 | 30.0617 | 30 | -0.000587766 | -0.00528976 | 8.99448 | 8.99977 | 425.4237 | 0.205748 | 426.299 | 0.002055366 | -0.0005879388 | -0.001467427 | 0.0001156587 | 0.4006595 |  |  |  | 4.037351 | 0.00202457 | 0.0607371 | 30.0608 | 30 | -0.000593671 | -0.0053434 | 8.99527 | 9.00062 | 403.7351 | 0.202457 | 404.5525 | 0.002022523 | -0.0005938473 | -0.001428676 | 8.01143e-06 | 0.4156627 |  |  |  | 4.279311 | 0.00214285 | 0.0642855 | 30.0643 | 30 | -0.000602447 | -0.00542185 | 8.9943 | 8.99972 | 427.9311 | 0.214285 | 428.848 | 0.002140557 | -0.0006026285 | -0.001537929 | 7.991874e-05 | 0.3918442 |  |  |  | 3.983271 | 0.00196016 | 0.0588064 | 30.0596 | 30.0008 | -0.000586372 | -0.00527727 | 8.99458 | 8.99985 | 398.3271 | 0.196016 | 399.1079 | 0.001958241 | -0.000586544 | -0.001371697 | 5.561144e-05 | 0.4276045 |  |  |  | 4.715044 | 0.00229395 | 0.0688184 | 30.0688 | 30 | -0.000723258 | -0.00650946 | 8.99368 | 9.00019 | 471.5044 | 0.229395 | 472.586 | 0.002291323 | -0.0007235197 | -0.001567803 | 0.0001303857 | 0.4614863 |  |  |  | 4.000166 | 0.00195258 | 0.0585779 | 30.0589 | 30.0003 | -0.00057312 | -0.00515795 | 8.99462 | 8.99977 | 400.0166 | 0.195258 | 400.7976 | 0.001950676 | -0.0005732843 | -0.001377392 | 2.718076e-05 | 0.41621 |  |  |  | 4.354177 | 0.00202811 | 0.0608444 | 30.0613 | 30.0005 | -0.000650724 | -0.00585655 | 8.9942 | 9.00006 | 435.4177 | 0.202811 | 436.3008 | 0.002026056 | -0.0006509358 | -0.00137512 | 0.0001450953 | 0.4733664 |  |  |  | 4.565478 | 0.00207439 | 0.0622313 | 30.0621 | 29.9999 | -0.000651289 | -0.00586128 | 8.99365 | 8.99951 | 456.5478 | 0.207439 | 457.4949 | 0.002072241 | -0.0006515012 | -0.00142074 | 0.0001903627 | 0.4585646 |  |  |  | 4.474273 | 0.00219987 | 0.0659962 | 30.066 | 30 | -0.000696343 | -0.00626702 | 8.99364 | 8.9999 | 447.4273 | 0.219987 | 448.4116 | 0.002197454 | -0.0006965856 | -0.001500868 | 7.44474e-05 | 0.4641217 |  |  |  | 4.406823 | 0.0020504 | 0.0615127 | 30.0618 | 30.0003 | -0.000615259 | -0.00553739 | 8.99456 | 9.0001 | 440.6823 | 0.20504 | 441.5859 | 0.002048301 | -0.0006154483 | -0.001432852 | 0.0001607945 | 0.4295267
153 |  | 4.265896 | 0.00247476 | 0.0742432 | 30.0744 | 30.0002 | -0.000705718 | -0.00635156 | 8.99378 | 9.00013 | 426.5896 | 0.247476 | 427.6453 | 0.002471703 | -0.0007059671 | -0.001765736 | -0.000190636 | 0.3998147 |  |  |  | 4.009413 | 0.001743 | 0.052291 | 30.0529 | 30.0006 | -0.000561201 | -0.00505049 | 8.99437 | 8.99942 | 400.9413 | 0.1743 | 401.6401 | 0.001741483 | -0.0005613585 | -0.001180124 | 0.0002779197 | 0.4756775 |  |  |  | 4.114641 | 0.00186122 | 0.0558385 | 30.0568 | 30.001 | -0.000599668 | -0.00539695 | 8.9945 | 8.9999 | 411.4641 | 0.186122 | 412.2299 | 0.00185949 | -0.0005998479 | -0.001259642 | 0.0002560523 | 0.476205 |  |  |  | 4.270211 | 0.00197095 | 0.0591284 | 30.0591 | 30 | -0.000631964 | -0.0056877 | 8.99434 | 9.00003 | 427.0211 | 0.197095 | 427.8627 | 0.00196901 | -0.0006321638 | -0.001336846 | 0.0002319487 | 0.4728769 |  |  |  | 4.110541 | 0.00187615 | 0.0562844 | 30.0563 | 30 | -0.000644458 | -0.00580015 | 8.99424 | 9.00004 | 411.0541 | 0.187615 | 411.8253 | 0.001874392 | -0.0006446658 | -0.001229726 |  | 0.5242351 |  |  |  | 4.225697 | 0.00194544 | 0.0583632 | 30.0583 | 30 | -0.000649142 | -0.00584178 | 8.99339 | 8.99924 | 422.5697 | 0.194544 | 423.3918 | 0.00194355 | -0.0006493528 | -0.001294197 | 0.0002090178 | 0.5017417 |  |  |  | 4.32353125 | 0.00202722 | 0.0608167 | 30.0608 | 30 | -0.000663335 | -0.00596971 | 8.99357 | 8.99954 | 432.353125 | 0.202722 | 433.2296 | 0.002025168 | -0.0006635551 | -0.001361613 | 0.0002134234 | 0.4873302 |  |  |  | 4.20292 | 0.00197674 | 0.0593037 | 30.0601 | 30.0008 | -0.00067543 | -0.00607909 | 8.99424 | 9.00032 | 420.292 | 0.197674 | 421.1228 | 0.001974789 | -0.0006756582 | -0.001299131 | 0.0002752703 | 0.5200849 |  |  |  | 4.16884 | 0.00194577 | 0.0583731 | 30.0584 | 30 | -0.000594292 | -0.00534855 | 8.99452 | 8.99987 | 416.884 | 0.194577 | 417.6951 | 0.001943879 | -0.0005944687 | -0.001349411 | 0.0001069713 | 0.4405394 |  |  |  | 5.23073 | 0.00245083 | 0.0735253 | 30.0737 | 30.0002 | -0.000698778 | -0.00628899 | 8.99369 | 8.99998 | 523.073 | 0.245083 | 524.355 | 0.002447832 | -0.0006990223 | -0.001748809 | 0.0001390336 | 0.3997132 |  |  |  | 4.08529 | 0.00188638 | 0.0565915 | 30.0566 | 30 | -0.000573939 | -0.00516549 | 8.9949 | 9.00007 | 408.529 | 0.188638 | 409.2997 | 0.001884603 | -0.0005741038 | -0.001310499 | 0.0001120798 | 0.4380802 |  |  |  | 4.297694 | 0.00208352 | 0.0625056 | 30.0625 | 30 | -0.000595265 | -0.00535724 | 8.99441 | 8.99977 | 429.7694 | 0.208352 | 430.6648 | 0.002081352 | -0.0005954422 | -0.00148591 | 0.0001217799 | 0.4007256 |  |  |  | 4.079029 | 0.00205476 | 0.0616429 | 30.0617 | 30 | -0.000603707 | -0.00543374 | 8.99518 | 9.00062 | 407.9029 | 0.205476 | 408.741 | 0.002052652 | -0.0006038893 | -0.001448763 | 1.728265e-05 | 0.4168311 |  |  |  | 4.323231 | 0.00217334 | 0.0652001 | 30.0652 | 30 | -0.000607865 | -0.00547062 | 8.99425 | 8.99972 | 432.3231 | 0.217334 | 433.2627 | 0.002170982 | -0.0006080498 | -0.001562932 | 8.913029e-05 | 0.3890444 |  |  |  | 4.026501 | 0.00198046 | 0.0594155 | 30.0602 | 30.0008 | -0.000586245 | -0.00527612 | 8.99458 | 8.99985 | 402.6501 | 0.198046 | 403.4475 | 0.001978501 | -0.0005864169 | -0.001392085 | 5.518365e-05 | 0.4212509 |  |  |  | 4.762141 | 0.00232479 | 0.0697438 | 30.0697 | 30 | -0.000740544 | -0.00666504 | 8.99353 | 9.00019 | 476.2141 | 0.232479 | 477.3212 | 0.002322092 | -0.0007408183 | -0.001581274 | 0.0001395026 | 0.4684947 |  |  |  | 4.0427 | 0.00198014 | 0.0594047 | 30.0597 | 30.0003 | -0.000579299 | -0.00521356 | 8.99456 | 8.99977 | 404.27 | 0.198014 | 405.0705 | 0.001978182 | -0.0005794669 | -0.001398715 | 3.418047e-05 | 0.4142851 |  |  |  | 4.398663 | 0.00205511 | 0.0616543 | 30.0622 | 30.0005 | -0.000650706 | -0.00585639 | 8.9942 | 9.00006 | 439.8663 | 0.205511 | 440.7702 | 0.002053001 | -0.0006509178 | -0.001402083 | 0.0001527719 | 0.4642504 |  |  |  | 4.611755 | 0.00209981 | 0.062994 | 30.0629 | 29.9999 | -0.000650204 | -0.00585152 | 8.99366 | 8.99951 | 461.1755 | 0.209981 | 462.1439 | 0.002097608 | -0.0006504155 | -0.001447193 | 0.0001966061 | 0.4494324 |  |  |  | 4.519373 | 0.00223032 | 0.0669096 | 30.0669 | 30 | -0.000695295 | -0.00625759 | 8.99365 | 8.9999 | 451.9373 | 0.223032 | 452.9452 | 0.002227837 | -0.0006955368 | -0.0015323 | 8.336554e-05 | 0.453917 |  |  |  | 4.451589 | 0.00207752 | 0.0623262 | 30.0626 | 30.0003 | -0.000638261 | -0.00574441 | 8.99435 | 9.0001 | 445.1589 | 0.207752 | 446.0837 | 0.002075365 | -0.0006384648 | -0.0014369 | 0.0001686331 | 0.4443348
154 |  | 4.30951 | 0.00250123 | 0.0750373 | 30.0752 | 30.0002 | -0.000681353 | -0.00613227 | 8.994 | 9.00013 | 430.951 | 0.250123 | 432.0289 | 0.002498107 | -0.0006815852 | -0.001816522 | -0.000191522 | 0.3752144 |  |  |  | 4.051737 | 0.00176908 | 0.0530734 | 30.0537 | 30.0006 | -0.000565252 | -0.00508694 | 8.99434 | 8.99942 | 405.1737 | 0.176908 | 405.8905 | 0.001767517 | -0.0005654118 | -0.001202105 | 0.0002884658 | 0.4703514 |  |  |  | 4.157943 | 0.00188496 | 0.0565506 | 30.0575 | 30.001 | -0.000606598 | -0.00545932 | 8.99444 | 8.9999 | 415.7943 | 0.188496 | 416.578 | 0.001883186 | -0.0006067821 | -0.001276404 | 0.0002628352 | 0.4753841 |  |  |  | 4.314414 | 0.00199826 | 0.0599479 | 30.0599 | 30 | -0.000653566 | -0.00588211 | 8.99415 | 9.00003 | 431.4414 | 0.199826 | 432.3035 | 0.001996266 | -0.0006537797 | -0.001342486 | 0.0002411758 | 0.4869916 |  |  |  | 4.153673 | 0.00189633 | 0.05689 | 30.0569 | 30 | -0.000639178 | -0.00575263 | 8.99429 | 9.00004 | 415.3673 | 0.189633 | 416.155 | 0.001894534 | -0.0006393824 | -0.001255152 |  | 0.5094064 |  |  |  | 4.26931 | 0.00197256 | 0.0591767 | 30.0591 | 30 | -0.000672581 | -0.00605272 | 8.99318 | 8.99924 | 426.931 | 0.197256 | 427.7731 | 0.001970617 | -0.0006728073 | -0.00129781 | 0.0002181357 | 0.5184175 |  |  |  | 4.368397 | 0.00204628 | 0.0613884 | 30.0614 | 30 | -0.000668198 | -0.00601348 | 8.99353 | 8.99954 | 436.8397 | 0.204628 | 437.7336 | 0.002044189 | -0.0006684213 | -0.001375768 | 0.0002136089 | 0.4858533 |  |  |  | 4.245298 | 0.00200529 | 0.0601603 | 30.0609 | 30.0008 | -0.000673006 | -0.00605727 | 8.99426 | 9.00032 | 424.5298 | 0.200529 | 425.3811 | 0.002003282 | -0.0006732326 | -0.00133005 | 0.0002865784 | 0.5061711 |  |  |  | 4.212688 | 0.00196429 | 0.0589288 | 30.059 | 30 | -0.000610952 | -0.00549849 | 8.99437 | 8.99987 | 421.2688 | 0.196429 | 422.0963 | 0.001962363 | -0.0006111387 | -0.001351225 | 0.0001061002 | 0.4522851 |  |  |  | 5.278627 | 0.00247173 | 0.0741523 | 30.0744 | 30.0002 | -0.000703163 | -0.00632845 | 8.99366 | 8.99998 | 527.8627 | 0.247173 | 529.1674 | 0.00246868 | -0.0007034103 | -0.00176527 | 0.0001386924 | 0.3984718 |  |  |  | 4.128058 | 0.00190184 | 0.0570551 | 30.0571 | 30 | -0.000581593 | -0.00523438 | 8.99483 | 9.00007 | 412.8058 | 0.190184 | 413.5909 | 0.001900034 | -0.0005817622 | -0.001318272 | 0.000108927 | 0.4413068 |  |  |  | 4.341314 | 0.00211271 | 0.0633814 | 30.0634 | 30 | -0.000610449 | -0.00549389 | 8.99427 | 8.99977 | 434.1314 | 0.211271 | 435.0486 | 0.002110481 | -0.0006106354 | -0.001499846 | 0.0001309621 | 0.4071321 |  |  |  | 4.121879 | 0.00207158 | 0.0621474 | 30.0622 | 30 | -0.000603808 | -0.00543464 | 8.99518 | 9.00062 | 412.1879 | 0.207158 | 413.0418 | 0.002069437 | -0.0006039904 | -0.001465447 | 1.265175e-05 | 0.4121544 |  |  |  | 4.367004 | 0.00220086 | 0.0660259 | 30.0661 | 30 | -0.000609463 | -0.005485 | 8.99423 | 8.99972 | 436.7004 | 0.220086 | 437.6616 | 0.002198442 | -0.0006096488 | -0.001588793 | 9.545362e-05 | 0.3837182 |  |  |  | 4.069894 | 0.00200905 | 0.0602732 | 30.0611 | 30.0008 | -0.000583838 | -0.00525446 | 8.9946 | 8.99985 | 406.9894 | 0.200905 | 407.807 | 0.002007035 | -0.0005840085 | -0.001423026 | 6.293404e-05 | 0.410399 |  |  |  | 4.80895 | 0.00236159 | 0.0708477 | 30.0708 | 30 | -0.000731198 | -0.00658092 | 8.99361 | 9.00019 | 480.895 | 0.236159 | 482.0307 | 0.002358806 | -0.0007314655 | -0.00162734 | 0.000154682 | 0.4494852 |  |  |  | 4.085059 | 0.00200207 | 0.0600626 | 30.0603 | 30.0003 | -0.000586519 | -0.00527854 | 8.9945 | 8.99977 | 408.5059 | 0.200207 | 409.3238 | 0.002000069 | -0.0005866911 | -0.001413377 | 3.565455e-05 | 0.4150986 |  |  |  | 4.444221 | 0.00207892 | 0.0623686 | 30.0629 | 30.0005 | -0.000663018 | -0.0059672 | 8.99409 | 9.00006 | 444.4221 | 0.207892 | 445.346 | 0.002076762 | -0.0006632379 | -0.001413524 | 0.0001568057 | 0.4692087 |  |  |  | 4.657981 | 0.00212619 | 0.0637855 | 30.0637 | 29.9999 | -0.000669974 | -0.00602944 | 8.99348 | 8.99951 | 465.7981 | 0.212619 | 466.7885 | 0.002123933 | -0.0006701985 | -0.001453734 | 0.0002038252 | 0.4610186 |  |  |  | 4.564932 | 0.00225639 | 0.0676917 | 30.0677 | 30 | -0.000714724 | -0.00643245 | 8.99347 | 8.9999 | 456.4932 | 0.225639 | 457.5232 | 0.002253848 | -0.0007149795 | -0.001538869 | 8.770277e-05 | 0.4646138 |  |  |  | 4.495633 | 0.00210021 | 0.0630071 | 30.0633 | 30.0003 | -0.000640454 | -0.00576415 | 8.99433 | 9.0001 | 449.5633 | 0.210021 | 450.5075 | 0.002098008 | -0.0006406592 | -0.001457348 | 0.000172367 | 0.439606
155 |  | 4.354055 | 0.00253457 | 0.0760375 | 30.0762 | 30.0002 | -0.000681261 | -0.00613144 | 8.994 | 9.00013 | 435.4055 | 0.253457 | 436.509 | 0.002531363 | -0.0006814932 | -0.00184987 | -0.0001861572 | 0.3684005 |  |  |  | 4.093871 | 0.00179896 | 0.0539699 | 30.0546 | 30.0006 | -0.000579228 | -0.00521272 | 8.99421 | 8.99942 | 409.3871 | 0.179896 | 410.1236 | 0.001797344 | -0.0005793958 | -0.001217948 | 0.0003028674 | 0.4757147 |  |  |  | 4.201716 | 0.00191144 | 0.0573452 | 30.0583 | 30.001 | -0.000618657 | -0.00556785 | 8.99433 | 8.9999 | 420.1716 | 0.191144 | 420.9747 | 0.001909616 | -0.0006188484 | -0.001290767 | 0.0002721634 | 0.4794424 |  |  |  | 4.35909 | 0.00202494 | 0.0607482 | 30.0607 | 30 | -0.000648477 | -0.00583631 | 8.9942 | 9.00003 | 435.909 | 0.202494 | 436.7917 | 0.002022893 | -0.0006486874 | -0.001374205 | 0.0002495808 | 0.4720455 |  |  |  | 4.196977 | 0.00192722 | 0.0578166 | 30.0578 | 30 | -0.000647379 | -0.00582643 | 8.99421 | 9.00004 | 419.6977 | 0.192722 | 420.5066 | 0.001925365 | -0.0006475886 | -0.001277777 |  | 0.5068089 |  |  |  | 4.313019 | 0.00199543 | 0.0598627 | 30.0598 | 30 | -0.00066549 | -0.0059889 | 8.99325 | 8.99924 | 431.3019 | 0.199543 | 432.1625 | 0.001993442 | -0.0006657115 | -0.00132773 | 0.0002229781 | 0.5013907 |  |  |  | 4.413466 | 0.00206933 | 0.0620799 | 30.0621 | 30 | -0.000674837 | -0.00607322 | 8.99347 | 8.99954 | 441.3466 | 0.206933 | 442.2599 | 0.002067192 | -0.0006750648 | -0.001392127 | 0.0002176829 | 0.4849161 |  |  |  | 4.288458 | 0.00203815 | 0.061146 | 30.0619 | 30.0008 | -0.0006825 | -0.00614272 | 8.99418 | 9.00032 | 428.8458 | 0.203815 | 429.7199 | 0.002036076 | -0.000682733 | -0.001353343 | 0.0003018623 | 0.504479 |  |  |  | 4.256779 | 0.0019919 | 0.059757 | 30.0598 | 30 | -0.000620878 | -0.00558782 | 8.99428 | 8.99987 | 425.6779 | 0.19919 | 426.5258 | 0.001989919 | -0.0006210708 | -0.001368848 | 0.000114176 | 0.4537179 |  |  |  | 5.326269 | 0.00249999 | 0.0750002 | 30.0752 | 30.0002 | -0.000721533 | -0.00649378 | 8.99349 | 8.99998 | 532.6269 | 0.249999 | 533.9585 | 0.00249687 | -0.0007217934 | -0.001775077 | 0.0001457868 | 0.4066266 |  |  |  | 4.171097 | 0.00192584 | 0.0577752 | 30.0578 | 30 | -0.000580089 | -0.00522084 | 8.99484 | 9.00007 | 417.1097 | 0.192584 | 417.913 | 0.001923988 | -0.0005802573 | -0.001343731 | 0.0001141638 | 0.4318256 |  |  |  | 4.385489 | 0.0021347 | 0.0640409 | 30.064 | 30 | -0.00062015 | -0.00558121 | 8.99418 | 8.99977 | 438.5489 | 0.21347 | 439.4851 | 0.002132425 | -0.0006203424 | -0.001512082 | 0.0001327189 | 0.410257 |  |  |  | 4.164587 | 0.00209565 | 0.0628697 | 30.0629 | 30 | -0.000620421 | -0.00558417 | 8.99503 | 9.00062 | 416.4587 | 0.209565 | 417.3314 | 0.002093457 | -0.0006206135 | -0.001472844 | 1.531106e-05 | 0.421371 |  |  |  | 4.411159 | 0.002222 | 0.06666 | 30.0667 | 30 | -0.000631866 | -0.00568662 | 8.99403 | 8.99972 | 441.1159 | 0.2222 | 442.096 | 0.002219535 | -0.0006320657 | -0.001587469 | 9.523909e-05 | 0.3981593 |  |  |  | 4.113939 | 0.00203318 | 0.0609972 | 30.0618 | 30.0008 | -0.000586097 | -0.00527478 | 8.99458 | 8.99985 | 411.3939 | 0.203318 | 412.2303 | 0.002031116 | -0.0005862688 | -0.001444847 | 6.592862e-05 | 0.4057653 |  |  |  | 4.855692 | 0.00237568 | 0.0712705 | 30.0713 | 30 | -0.000749339 | -0.0067442 | 8.99345 | 9.00019 | 485.5692 | 0.237568 | 486.7228 | 0.002372863 | -0.0007496199 | -0.001623243 | 0.0001472837 | 0.461804 |  |  |  | 4.128625 | 0.00202017 | 0.0606056 | 30.0609 | 30.0003 | -0.000593782 | -0.0053439 | 8.99443 | 8.99977 | 412.8625 | 0.202017 | 413.6965 | 0.002018132 | -0.0005939584 | -0.001424174 | 3.273283e-05 | 0.4170547 |  |  |  | 4.488876 | 0.00210862 | 0.0632596 | 30.0638 | 30.0005 | -0.000675422 | -0.00607884 | 8.99398 | 9.00006 | 448.8876 | 0.210862 | 449.8342 | 0.0021064 | -0.0006756502 | -0.00143075 | 0.0001670946 | 0.4722351 |  |  |  | 4.704825 | 0.00215512 | 0.0646533 | 30.0645 | 29.9999 | -0.000680959 | -0.0061283 | 8.99338 | 8.99951 | 470.4825 | 0.215512 | 471.4964 | 0.002152801 | -0.000681191 | -0.00147161 | 0.0002133277 | 0.4628882 |  |  |  | 4.611416 | 0.00228159 | 0.0684477 | 30.0685 | 30 | -0.000725356 | -0.00652813 | 8.99338 | 8.9999 | 461.1416 | 0.228159 | 462.1937 | 0.002278991 | -0.0007256192 | -0.001553372 | 9.0733e-05 | 0.4671252 |  |  |  | 4.540532 | 0.00212169 | 0.0636515 | 30.064 | 30.0003 | -0.000649369 | -0.00584438 | 8.99425 | 9.0001 | 454.0532 | 0.212169 | 455.0165 | 0.002119442 | -0.0006495799 | -0.001469862 | 0.0001745283 | 0.4419325
156 |  | 4.399769 | 0.00256459 | 0.0769383 | 30.0771 | 30.0002 | -0.000678049 | -0.00610253 | 8.99403 | 9.00013 | 439.9769 | 0.256459 | 441.1052 | 0.002561307 | -0.000678279 | -0.001883028 | -0.0001848274 | 0.3602065 |  |  |  | 4.136793 | 0.00181758 | 0.0545284 | 30.0552 | 30.0006 | -0.000591802 | -0.00532587 | 8.9941 | 8.99942 | 413.6793 | 0.181758 | 414.4312 | 0.00181593 | -0.0005919772 | -0.001223953 | 0.000305757 | 0.4836601 |  |  |  | 4.24534 | 0.00193717 | 0.0581168 | 30.0591 | 30.001 | -0.000637369 | -0.00573626 | 8.99416 | 8.9999 | 424.534 | 0.193717 | 425.3564 | 0.001935296 | -0.0006375722 | -0.001297724 | 0.0002808006 | 0.4913003 |  |  |  | 4.403758 | 0.00205413 | 0.0616238 | 30.0616 | 30 | -0.000653872 | -0.00588487 | 8.99415 | 9.00003 | 440.3758 | 0.205413 | 441.2804 | 0.002052023 | -0.0006540859 | -0.001397937 | 0.0002604877 | 0.4678936 |  |  |  | 4.240636 | 0.00194506 | 0.0583518 | 30.0584 | 30 | -0.00064092 | -0.00576831 | 8.99427 | 9.00004 | 424.0636 | 0.194506 | 424.8884 | 0.001943171 | -0.0006411255 | -0.001302045 |  | 0.4923987 |  |  |  | 4.357499 | 0.00201983 | 0.0605948 | 30.0606 | 30 | -0.000673897 | -0.00606456 | 8.99317 | 8.99924 | 435.7499 | 0.201983 | 436.63 | 0.002017793 | -0.0006741242 | -0.001343669 | 0.000229027 | 0.5017041 |  |  |  | 4.458765625 | 0.00211091 | 0.0633274 | 30.0633 | 30 | -0.000675934 | -0.0060831 | 8.99346 | 8.99954 | 445.8765625 | 0.211091 | 446.8178 | 0.002108685 | -0.0006761625 | -0.001432523 | 0.0002401155 | 0.4720083 |  |  |  | 4.33121875 | 0.00207065 | 0.062121 | 30.0629 | 30.0008 | -0.000699637 | -0.00629696 | 8.99402 | 9.00032 | 433.121875 | 0.207065 | 434.0187 | 0.002068509 | -0.0006998819 | -0.001368627 | 0.0003169468 | 0.5113751 |  |  |  | 4.300929 | 0.00202135 | 0.0606406 | 30.0607 | 30 | -0.000628361 | -0.00565517 | 8.99421 | 8.99987 | 430.0929 | 0.202135 | 430.9622 | 0.00201931 | -0.0006285585 | -0.001390751 | 0.0001240567 | 0.4519561 |  |  |  | 5.373265 | 0.00252844 | 0.0758538 | 30.0761 | 30.0002 | -0.000727933 | -0.00655139 | 8.99343 | 8.99998 | 537.3265 | 0.252844 | 538.6851 | 0.002525249 | -0.0007281981 | -0.001797051 | 0.0001533537 | 0.4052184 |  |  |  | 4.214566 | 0.00194886 | 0.0584658 | 30.0585 | 30 | -0.000595838 | -0.00536258 | 8.9947 | 9.00007 | 421.4566 | 0.194886 | 422.278 | 0.001946963 | -0.0005960156 | -0.001350948 | 0.0001182361 | 0.4411833 |  |  |  | 4.429744 | 0.00215864 | 0.0647593 | 30.0648 | 30 | -0.00062608 | -0.00563457 | 8.99413 | 8.99977 | 442.9744 | 0.215864 | 443.9306 | 0.002156313 | -0.0006262761 | -0.001530037 | 0.0001363799 | 0.4093208 |  |  |  | 4.207471 | 0.00212233 | 0.0636699 | 30.0637 | 30 | -0.000620652 | -0.00558625 | 8.99503 | 9.00062 | 420.7471 | 0.212233 | 421.64 | 0.002120081 | -0.0006208447 | -0.001499236 | 2.047983e-05 | 0.4141073 |  |  |  | 4.455232 | 0.00224737 | 0.0674212 | 30.0674 | 30 | -0.000638657 | -0.00574773 | 8.99397 | 8.99972 | 445.5232 | 0.224737 | 446.5244 | 0.002244848 | -0.000638861 | -0.001605987 | 9.927372e-05 | 0.3977995 |  |  |  | 4.157514 | 0.00205667 | 0.0617019 | 30.0625 | 30.0008 | -0.000622822 | -0.00560531 | 8.99425 | 8.99985 | 415.7514 | 0.205667 | 416.6065 | 0.002054558 | -0.000623016 | -0.001431542 | 6.850869e-05 | 0.4352063 |  |  |  | 4.90234 | 0.00241385 | 0.0724154 | 30.0724 | 30 | -0.000768878 | -0.00692005 | 8.99327 | 9.00019 | 490.234 | 0.241385 | 491.4174 | 0.002410941 | -0.0007691737 | -0.001641768 | 0.0001638962 | 0.4685034 |  |  |  | 4.172954 | 0.00204705 | 0.0614121 | 30.0617 | 30.0003 | -0.000593225 | -0.00533889 | 8.99444 | 8.99977 | 417.2954 | 0.204705 | 418.1496 | 0.002044958 | -0.000593401 | -0.001451557 | 3.818718e-05 | 0.4088032 |  |  |  | 4.533932 | 0.00214501 | 0.0643513 | 30.0649 | 30.0005 | -0.000677421 | -0.00609683 | 8.99396 | 9.00006 | 453.3932 | 0.214501 | 454.3657 | 0.002142713 | -0.0006776506 | -0.001465062 | 0.0001838711 | 0.4625405 |  |  |  | 4.751476 | 0.00218004 | 0.0654008 | 30.0653 | 29.9999 | -0.000687574 | -0.00618783 | 8.99332 | 8.99951 | 475.1476 | 0.218004 | 476.1834 | 0.002177667 | -0.0006878105 | -0.001489857 | 0.0002189142 | 0.4616622 |  |  |  | 4.657612 | 0.00231626 | 0.0694879 | 30.0695 | 30 | -0.000726898 | -0.00654201 | 8.99336 | 8.9999 | 465.7612 | 0.231626 | 466.8401 | 0.002313582 | -0.0007271623 | -0.001586419 | 0.0001033255 | 0.458367 |  |  |  | 4.585555 | 0.00215047 | 0.0645149 | 30.0648 | 30.0003 | -0.000657404 | -0.0059167 | 8.99418 | 9.0001 | 458.5555 | 0.215047 | 459.5416 | 0.002148161 | -0.0006576202 | -0.001490541 | 0.0001839049 | 0.4411957
157 |  | 4.445223 | 0.00259227 | 0.0777684 | 30.0779 | 30.0002 | -0.000705551 | -0.00635006 | 8.99378 | 9.00013 | 444.5223 | 0.259227 | 445.6746 | 0.002588916 | -0.0007058 | -0.001883116 | -0.0001856656 | 0.3748044 |  |  |  | 4.179689 | 0.00184496 | 0.0553501 | 30.056 | 30.0006 | -0.000593548 | -0.00534159 | 8.99408 | 8.99942 | 417.9689 | 0.184496 | 418.74 | 0.00184326 | -0.0005937242 | -0.001249536 | 0.0003173857 | 0.475155779 |  |  |  | 4.288961 | 0.00196091 | 0.0588293 | 30.0598 | 30.001 | -0.000648617 | -0.00583749 | 8.99406 | 8.9999 | 428.8961 | 0.196091 | 429.7371 | 0.00195899 | -0.0006488274 | -0.001310162 | 0.000287455 | 0.4952267 |  |  |  | 4.448658 | 0.00208091 | 0.0624271 | 30.0624 | 30 | -0.000668429 | -0.00601588 | 8.99402 | 9.00003 | 444.8658 | 0.208091 | 445.7915 | 0.002078748 | -0.0006686525 | -0.001410095 | 0.0002688979 | 0.4741895 |  |  |  | 4.284789 | 0.00197367 | 0.0592101 | 30.0592 | 30 | -0.000659901 | -0.00593914 | 8.9941 | 9.00004 | 428.4789 | 0.197367 | 429.3245 | 0.001971725 | -0.0006601188 | -0.001311606 |  | 0.5032905 |  |  |  | 4.402483 | 0.00205722 | 0.0617164 | 30.0617 | 30 | -0.00069031 | -0.00621226 | 8.99302 | 8.99924 | 440.2483 | 0.205722 | 441.154 | 0.002055107 | -0.0006905484 | -0.001364558 | 0.0002478073 | 0.5060599 |  |  |  | 4.504036 | 0.00213408 | 0.0640223 | 30.064 | 30 | -0.000691988 | -0.00622757 | 8.99331 | 8.99954 | 450.4036 | 0.213408 | 451.3648 | 0.002131806 | -0.0006922275 | -0.001439579 | 0.0002442209 | 0.4808543 |  |  |  | 4.374493 | 0.00208878 | 0.0626649 | 30.0634 | 30.0008 | -0.000709414 | -0.00638495 | 8.99393 | 9.00032 | 437.4493 | 0.208878 | 438.363 | 0.002086602 | -0.0007096658 | -0.001376936 | 0.000317507 | 0.515395 |  |  |  | 4.344611 | 0.00204652 | 0.0613957 | 30.0614 | 30 | -0.00063273 | -0.00569449 | 8.99417 | 8.99987 | 434.4611 | 0.204652 | 435.3503 | 0.002044429 | -0.0006329303 | -0.001411498 | 0.0001298783 | 0.4484102 |  |  |  | 5.421054 | 0.00255262 | 0.0765792 | 30.0768 | 30.0002 | -0.000732289 | -0.00659059 | 8.99339 | 8.99998 | 542.1054 | 0.255262 | 543.4892 | 0.002549368 | -0.0007325573 | -0.00181681 | 0.0001563191 | 0.4032106 |  |  |  | 4.257367 | 0.00197623 | 0.0592868 | 30.0593 | 30 | -0.000594344 | -0.00534914 | 8.99472 | 9.00007 | 425.7367 | 0.197623 | 426.578 | 0.00197428 | -0.0005945207 | -0.001379759 | 0.0001269305 | 0.4308873 |  |  |  | 4.4751 | 0.002188 | 0.06564 | 30.0656 | 30 | -0.000640774 | -0.00576682 | 8.994 | 8.99977 | 447.51 | 0.2188 | 448.4891 | 0.00218561 | -0.0006409794 | -0.00154463 | 0.0001449347 | 0.4149727 |  |  |  | 4.249906 | 0.00214704 | 0.0644113 | 30.0644 | 30 | -0.000638935 | -0.00575081 | 8.99486 | 9.00062 | 424.9906 | 0.214704 | 425.903 | 0.002144738 | -0.0006391392 | -0.001505599 | 2.390906e-05 | 0.4245082 |  |  |  | 4.499533 | 0.00227323 | 0.0681969 | 30.0682 | 30 | -0.000657416 | -0.00591656 | 8.9938 | 8.99972 | 449.9533 | 0.227323 | 450.9762 | 0.00227065 | -0.0006576322 | -0.001613018 | 0.0001036846 | 0.407703 |  |  |  | 4.200849 | 0.00208616 | 0.0625865 | 30.0634 | 30.0008 | -0.000612826 | -0.00551534 | 8.99434 | 8.99985 | 420.0849 | 0.208616 | 420.9612 | 0.002083987 | -0.0006130139 | -0.001470973 | 7.717775e-05 | 0.4167403 |  |  |  | 4.948626 | 0.00247534 | 0.0742601 | 30.0743 | 30 | -0.000794425 | -0.00714998 | 8.99304 | 9.00019 | 494.8626 | 0.247534 | 496.0876 | 0.002472281 | -0.0007947407 | -0.001677541 | 0.0002038815 | 0.4737535 |  |  |  | 4.216901 | 0.00206674 | 0.0620029 | 30.0623 | 30.0003 | -0.000609182 | -0.0054825 | 8.99429 | 8.99977 | 421.6901 | 0.206674 | 422.5616 | 0.002064607 | -0.0006093676 | -0.00145524 | 3.666271e-05 | 0.4187404 |  |  |  | 4.579721 | 0.00217109 | 0.0651339 | 30.0656 | 30.0005 | -0.000675828 | -0.00608249 | 8.99397 | 9.00006 | 457.9721 | 0.217109 | 458.9664 | 0.002168737 | -0.0006760565 | -0.00149268 | 0.0001900607 | 0.4529145 |  |  |  | 4.797983 | 0.00220246 | 0.0660735 | 30.0659 | 29.9999 | -0.000693537 | -0.00624149 | 8.99327 | 8.99951 | 479.7983 | 0.220246 | 480.8551 | 0.002200038 | -0.0006937776 | -0.001506261 | 0.0002220685 | 0.460596 |  |  |  | 4.704029 | 0.00233173 | 0.0699518 | 30.07 | 30 | -0.000727471 | -0.00654717 | 8.99336 | 8.9999 | 470.4029 | 0.233173 | 471.4998 | 0.002329016 | -0.0007277357 | -0.00160128 | 9.66981e-05 | 0.4544713 |  |  |  | 4.630764 | 0.00217738 | 0.0653221 | 30.0656 | 30.0003 | -0.000665436 | -0.00598899 | 8.99411 | 9.0001 | 463.0764 | 0.217738 | 464.0847 | 0.002175013 | -0.0006656575 | -0.001509355 | 0.000191338 | 0.441021
158 |  | 4.490187 | 0.00262389 | 0.078717 | 30.0789 | 30.0002 | -0.000708668 | -0.0063781 | 8.99376 | 9.00013 | 449.0187 | 0.262389 | 450.1968 | 0.002620454 | -0.0007089192 | -0.001911534 | -0.0001822814 | 0.370864 |  |  |  | 4.222309 | 0.00186812 | 0.0560448 | 30.0567 | 30.0006 | -0.000615876 | -0.00554253 | 8.99388 | 8.99942 | 422.2309 | 0.186812 | 423.0196 | 0.001866377 | -0.0006160657 | -0.001250312 | 0.000324908 | 0.4927298 |  |  |  | 4.331842 | 0.00198822 | 0.0596487 | 30.0606 | 30.001 | -0.000641785 | -0.005776 | 8.99412 | 8.9999 | 433.1842 | 0.198822 | 434.0455 | 0.001986246 | -0.000641991 | -0.001344255 | 0.000297953 | 0.4775813 |  |  |  | 4.493211 | 0.0021033 | 0.0630989 | 30.0631 | 30 | -0.000664091 | -0.00597684 | 8.99405 | 9.00003 | 449.3211 | 0.21033 | 450.2662 | 0.002101091 | -0.0006643116 | -0.00143678 | 0.0002730749 | 0.4623615 |  |  |  | 4.329013 | 0.00200289 | 0.0600868 | 30.0601 | 30 | -0.000690993 | -0.00621897 | 8.99382 | 9.00004 | 432.9013 | 0.200289 | 433.7684 | 0.002000887 | -0.0006912318 | -0.001309655 |  | 0.5277969 |  |  |  | 4.447488 | 0.00207494 | 0.062248 | 30.0622 | 30 | -0.000690884 | -0.00621743 | 8.99302 | 8.99924 | 444.7488 | 0.207494 | 445.6717 | 0.00207279 | -0.0006911228 | -0.001381668 | 0.0002469829 | 0.5002092 |  |  |  | 4.549069 | 0.00215923 | 0.0647768 | 30.0648 | 30 | -0.000702941 | -0.00632615 | 8.99321 | 8.99954 | 454.9069 | 0.215923 | 455.8891 | 0.002156902 | -0.0007031882 | -0.001453714 | 0.0002503966 | 0.4837184 |  |  |  | 4.417703125 | 0.00212305 | 0.0636932 | 30.0644 | 30.0008 | -0.000722312 | -0.00650104 | 8.99382 | 9.00032 | 441.7703125 | 0.212305 | 442.7082 | 0.0021208 | -0.000722573 | -0.001398227 | 0.0003341691 | 0.5167782 |  |  |  | 4.388867 | 0.00206867 | 0.0620602 | 30.0621 | 30 | -0.000629681 | -0.00566705 | 8.9942 | 8.99987 | 438.8867 | 0.206867 | 439.7946 | 0.002066533 | -0.0006298793 | -0.001436654 | 0.0001324377 | 0.438435 |  |  |  | 5.46863 | 0.0025785 | 0.0773556 | 30.0776 | 30.0002 | -0.000739837 | -0.00665852 | 8.99333 | 8.99998 | 546.863 | 0.25785 | 548.2731 | 0.002575181 | -0.0007401108 | -0.001835071 | 0.000161069 | 0.4033146 |  |  |  | 4.300143 | 0.00199446 | 0.0598339 | 30.0598 | 30 | -0.000605895 | -0.00545309 | 8.99461 | 9.00007 | 430.0143 | 0.199446 | 430.872 | 0.001992474 | -0.0006060786 | -0.001386395 | 0.000126529 | 0.4371616 |  |  |  | 4.520488 | 0.00222129 | 0.0666387 | 30.0666 | 30 | -0.000635731 | -0.00572143 | 8.99404 | 8.99977 | 452.0488 | 0.222129 | 453.0529 | 0.002218827 | -0.0006359332 | -0.001582893 | 0.0001573857 | 0.4017536 |  |  |  | 4.292716 | 0.0021748 | 0.065244 | 30.0653 | 30 | -0.000640328 | -0.00576334 | 8.99485 | 9.00062 | 429.2716 | 0.21748 | 430.2052 | 0.002172439 | -0.0006405331 | -0.001531905 | 3.018637e-05 | 0.4181284 |  |  |  | 4.545008 | 0.00229981 | 0.0689943 | 30.069 | 30 | -0.000650448 | -0.00585385 | 8.99386 | 8.99972 | 454.5008 | 0.229981 | 455.5461 | 0.002297169 | -0.0006506596 | -0.00164651 | 0.0001082452 | 0.3951751 |  |  |  | 4.244771 | 0.0021109 | 0.0633286 | 30.0641 | 30.0008 | -0.000622806 | -0.00560516 | 8.99425 | 8.99985 | 424.4771 | 0.21109 | 425.3732 | 0.002108675 | -0.000623 | -0.001485675 | 8.083326e-05 | 0.419338 |  |  |  | 4.995486 | 0.00247028 | 0.0741084 | 30.0741 | 30 | -0.000788775 | -0.00709913 | 8.99309 | 9.00019 | 499.5486 | 0.247028 | 500.7826 | 0.002467234 | -0.0007890862 | -0.001678148 | 0.0001773655 | 0.4702127 |  |  |  | 4.260304 | 0.00209724 | 0.0629178 | 30.0632 | 30.0003 | -0.000617732 | -0.00555944 | 8.99422 | 8.99977 | 426.0304 | 0.209724 | 426.9239 | 0.002095044 | -0.0006179229 | -0.001477121 | 4.616394e-05 | 0.4183292 |  |  |  | 4.6254 | 0.00218983 | 0.0656961 | 30.0662 | 30.0005 | -0.000699197 | -0.00629281 | 8.99376 | 9.00006 | 462.54 | 0.218983 | 463.5529 | 0.002187436 | -0.0006994416 | -0.001487994 | 0.0001889868 | 0.4700566 |  |  |  | 4.844046 | 0.00223397 | 0.0670188 | 30.0669 | 29.9999 | -0.000695549 | -0.00625961 | 8.99325 | 8.99951 | 484.4046 | 0.223397 | 485.4868 | 0.002231478 | -0.000695791 | -0.001535687 | 0.0002344565 | 0.4530811 |  |  |  | 4.749988 | 0.00236566 | 0.0709698 | 30.071 | 30 | -0.000740755 | -0.00666672 | 8.99324 | 8.9999 | 474.9988 | 0.236566 | 476.1225 | 0.002362866 | -0.0007410295 | -0.001621837 | 0.0001086623 | 0.4569076 |  |  |  | 4.676829 | 0.00221068 | 0.066321 | 30.0666 | 30.0003 | -0.000661127 | -0.00595021 | 8.99415 | 9.0001 | 467.6829 | 0.221068 | 468.7168 | 0.00220824 | -0.0006613456 | -0.001546894 | 0.0002047657 | 0.4275312
159 |  | 4.53495 | 0.00264534 | 0.0793607 | 30.0795 | 30.0002 | -0.000731402 | -0.00658272 | 8.99355 | 9.00013 | 453.495 | 0.264534 | 454.6946 | 0.002641847 | -0.0007316696 | -0.001910178 | -0.0001888891 | 0.3830375 |  |  |  | 4.265306 | 0.0019037 | 0.0571121 | 30.0577 | 30.0006 | -0.000601195 | -0.00541041 | 8.99401 | 8.99942 | 426.5306 | 0.19037 | 427.3426 | 0.00190189 | -0.0006013758 | -0.001300514 | 0.0003446683 | 0.4624138 |  |  |  | 4.375105 | 0.0020138 | 0.060416 | 30.0614 | 30.001 | -0.000660137 | -0.00594117 | 8.99395 | 8.9999 | 437.5105 | 0.20138 | 438.3916 | 0.002011775 | -0.000660355 | -0.00135142 | 0.000306577 | 0.4886379 |  |  |  | 4.53808 | 0.00212787 | 0.063836 | 30.0638 | 30 | -0.000673017 | -0.00605718 | 8.99397 | 9.00003 | 453.808 | 0.212787 | 454.7736 | 0.002125609 | -0.0006732436 | -0.001452366 | 0.0002792935 | 0.4635496 |  |  |  | 4.373301 | 0.00202153 | 0.060646 | 30.0607 | 30 | -0.0006912 | -0.00622082 | 8.99382 | 9.00004 | 437.3301 | 0.202153 | 438.2142 | 0.002019489 | -0.000691439 | -0.00132805 |  | 0.5206421 |  |  |  | 4.49224 | 0.00210627 | 0.0631879 | 30.0631 | 30 | -0.000699845 | -0.00629807 | 8.99294 | 8.99924 | 449.224 | 0.210627 | 450.1702 | 0.002104055 | -0.00070009 | -0.001403965 | 0.0002598183 | 0.4986521 |  |  |  | 4.594183 | 0.00218326 | 0.0654977 | 30.0655 | 30 | -0.000704564 | -0.00634075 | 8.9932 | 8.99954 | 459.4183 | 0.218326 | 460.4213 | 0.00218088 | -0.0007048123 | -0.001476068 | 0.000255421 | 0.4774932 |  |  |  | 4.461154 | 0.00214273 | 0.0642836 | 30.065 | 30.0008 | -0.000737995 | -0.00664219 | 8.99368 | 9.00032 | 446.1154 | 0.214273 | 447.0713 | 0.002140438 | -0.0007382675 | -0.00140217 | 0.0003361992 | 0.5265177 |  |  |  | 4.433425 | 0.00208951 | 0.0626855 | 30.0627 | 30 | -0.000648707 | -0.00583828 | 8.99403 | 8.99987 | 443.3425 | 0.208951 | 444.2688 | 0.00208733 | -0.0006489175 | -0.001438413 | 0.0001335581 | 0.4511345 |  |  |  | 5.51577 | 0.00260785 | 0.0782359 | 30.0784 | 30.0002 | -0.000757665 | -0.00681897 | 8.99317 | 8.99998 | 551.577 | 0.260785 | 553.0154 | 0.002604455 | -0.0007579522 | -0.001846503 | 0.0001694621 | 0.4104797 |  |  |  | 4.342899 | 0.00202355 | 0.0607066 | 30.0607 | 30 | -0.000613705 | -0.00552339 | 8.99454 | 9.00007 | 434.2899 | 0.202355 | 435.1687 | 0.002021505 | -0.0006138934 | -0.001407612 | 0.0001369528 | 0.436124 |  |  |  | 4.565911 | 0.00224201 | 0.0672602 | 30.0673 | 30 | -0.000664345 | -0.00597895 | 8.99379 | 8.99977 | 456.5911 | 0.224201 | 457.6148 | 0.0022395 | -0.0006645658 | -0.001574935 | 0.0001573025 | 0.421964 |  |  |  | 4.335249 | 0.00219589 | 0.0658766 | 30.0659 | 30 | -0.00064663 | -0.00582007 | 8.9948 | 9.00062 | 433.5249 | 0.219589 | 434.4769 | 0.002193483 | -0.0006468392 | -0.001546643 | 2.995894e-05 | 0.4182213 |  |  |  | 4.590561 | 0.00232731 | 0.0698195 | 30.0698 | 30 | -0.000651554 | -0.0058638 | 8.99385 | 8.99972 | 459.0561 | 0.232731 | 460.1244 | 0.002324606 | -0.0006517664 | -0.00167284 | 0.0001136827 | 0.3896168 |  |  |  | 4.28865 | 0.00213111 | 0.0639349 | 30.0647 | 30.0008 | -0.000641468 | -0.00577312 | 8.99408 | 8.99985 | 428.865 | 0.213111 | 429.7789 | 0.002128842 | -0.0006416738 | -0.001487169 | 7.999726e-05 | 0.4314735 |  |  |  | 5.042211 | 0.00250524 | 0.0751571 | 30.0751 | 30 | -0.000792645 | -0.00713396 | 8.99306 | 9.00019 | 504.2211 | 0.250524 | 505.4843 | 0.002502107 | -0.0007929593 | -0.001709148 | 0.0001907399 | 0.4639501 |  |  |  | 4.304231 | 0.00211857 | 0.0635576 | 30.0638 | 30.0003 | -0.000624952 | -0.00562442 | 8.99415 | 8.99977 | 430.4231 | 0.211857 | 431.335 | 0.002116329 | -0.0006251474 | -0.001491182 | 4.627938e-05 | 0.4192295 |  |  |  | 4.672031 | 0.00221295 | 0.0663895 | 30.0669 | 30.0005 | -0.000711095 | -0.00639989 | 8.99366 | 9.00006 | 467.2031 | 0.221295 | 468.237 | 0.002210505 | -0.0007113479 | -0.001499157 | 0.0001918623 | 0.4744986 |  |  |  | 4.890551 | 0.00226121 | 0.0678359 | 30.0677 | 29.9999 | -0.00071432 | -0.00642853 | 8.99308 | 8.99951 | 489.0551 | 0.226121 | 490.161 | 0.002258657 | -0.0007145752 | -0.001544082 | 0.0002424083 | 0.4627832 |  |  |  | 4.79540625 | 0.00240174 | 0.0720521 | 30.0721 | 30 | -0.00074567 | -0.00671096 | 8.99319 | 8.9999 | 479.540625 | 0.240174 | 480.6924 | 0.00239886 | -0.0007459482 | -0.001652912 | 0.0001230205 | 0.4512932 |  |  |  | 4.723615 | 0.0022274 | 0.0668227 | 30.0671 | 30.0003 | -0.000679809 | -0.00611835 | 8.99398 | 9.0001 | 472.3615 | 0.22274 | 473.4137 | 0.002224923 | -0.0006800402 | -0.001544883 | 0.0002013725 | 0.4401888
160 |  | 4.579646 | 0.00267999 | 0.0804 | 30.0806 | 30.0002 | -0.000724539 | -0.00652095 | 8.99361 | 9.00013 | 457.9646 | 0.267999 | 459.1919 | 0.002676405 | -0.0007248016 | -0.001951604 | -0.0001823293 | 0.3713877 |  |  |  | 4.308701 | 0.00192484 | 0.0577463 | 30.0584 | 30.0006 | -0.000627322 | -0.00564553 | 8.99378 | 8.99942 | 430.8701 | 0.192484 | 431.6995 | 0.00192299 | -0.0006275188 | -0.001295471 | 0.0003498916 | 0.4843944 |  |  |  | 4.418765 | 0.00203996 | 0.0612008 | 30.0622 | 30.001 | -0.000658847 | -0.00592955 | 8.99397 | 8.9999 | 441.8765 | 0.203996 | 442.7779 | 0.002037882 | -0.0006590641 | -0.001378818 | 0.000315623 | 0.4779921 |  |  |  | 4.583303 | 0.00215853 | 0.0647559 | 30.0647 | 30 | -0.000678014 | -0.00610215 | 8.99393 | 9.00003 | 458.3303 | 0.215853 | 459.3196 | 0.002156204 | -0.000678244 | -0.00147796 | 0.0002914316 | 0.4589056 |  |  |  | 4.417002 | 0.00205675 | 0.0617025 | 30.0617 | 30 | -0.000691196 | -0.00622079 | 8.99382 | 9.00004 | 441.7002 | 0.205675 | 442.6087 | 0.002054638 | -0.000691435 | -0.001363203 |  | 0.5072136 |  |  |  | 4.536913 | 0.00213649 | 0.0640946 | 30.0641 | 30 | -0.000708361 | -0.0063747 | 8.99286 | 8.99924 | 453.6913 | 0.213649 | 454.6606 | 0.002134211 | -0.000708612 | -0.001425599 | 0.0002715782 | 0.4970627 |  |  |  | 4.639405 | 0.00221586 | 0.0664758 | 30.0665 | 30 | -0.000730493 | -0.0065741 | 8.99296 | 8.99954 | 463.9405 | 0.221586 | 464.9686 | 0.002213409 | -0.0007307599 | -0.001482649 | 0.0002689333 | 0.4928746 |  |  |  | 4.504574 | 0.00218027 | 0.0654098 | 30.0662 | 30.0008 | -0.000734993 | -0.00661517 | 8.9937 | 9.00032 | 450.4574 | 0.218027 | 451.4395 | 0.002177897 | -0.0007352632 | -0.001442633 | 0.0003560293 | 0.5096674 |  |  |  | 4.477935 | 0.00211867 | 0.0635601 | 30.0636 | 30 | -0.000664755 | -0.00598271 | 8.99389 | 8.99987 | 447.7935 | 0.211867 | 448.7422 | 0.002116429 | -0.000664976 | -0.001451453 | 0.0001429844 | 0.4581452 |  |  |  | 5.562924 | 0.00263268 | 0.078981 | 30.0792 | 30.0002 | -0.000754343 | -0.00678907 | 8.99319 | 8.99998 | 556.2924 | 0.263268 | 557.7569 | 0.002629221 | -0.0007546277 | -0.001874593 | 0.0001733496 | 0.4025555 |  |  |  | 4.386322 | 0.00205411 | 0.0616232 | 30.0616 | 30 | -0.000608723 | -0.00547854 | 8.99459 | 9.00007 | 438.6322 | 0.205411 | 439.5332 | 0.002052003 | -0.0006089083 | -0.001443095 | 0.0001485498 | 0.4219462 |  |  |  | 4.611183 | 0.00226614 | 0.067984 | 30.068 | 30 | -0.000652506 | -0.00587241 | 8.99389 | 8.99977 | 461.1183 | 0.226614 | 462.1632 | 0.002263576 | -0.000652719 | -0.001610857 | 0.0001606824 | 0.4051998 |  |  |  | 4.378381 | 0.00222668 | 0.0668006 | 30.0668 | 30 | -0.000646106 | -0.00581535 | 8.9948 | 9.00062 | 437.8381 | 0.222668 | 438.8131 | 0.002224205 | -0.0006463148 | -0.00157789 | 3.908851e-05 | 0.4096071 |  |  |  | 4.636325 | 0.00235303 | 0.0705911 | 30.0706 | 30 | -0.000679493 | -0.00611524 | 8.9936 | 8.99972 | 463.6325 | 0.235303 | 464.7235 | 0.002350266 | -0.000679724 | -0.001670542 | 0.000117244 | 0.4068883 |  |  |  | 4.332936 | 0.00216128 | 0.0648401 | 30.0657 | 30.0008 | -0.000650739 | -0.00585656 | 8.994 | 8.99985 | 433.2936 | 0.216128 | 434.2301 | 0.002158948 | -0.0006509508 | -0.001507997 | 8.888322e-05 | 0.4316659 |  |  |  | 5.088891 | 0.00254076 | 0.0762229 | 30.0762 | 30 | -0.000809282 | -0.0072837 | 8.99291 | 9.00019 | 508.8891 | 0.254076 | 510.1821 | 0.002537538 | -0.0008096096 | -0.001727928 | 0.0002046895 | 0.4685436 |  |  |  | 4.347904 | 0.00214643 | 0.0643934 | 30.0647 | 30.0003 | -0.000627203 | -0.00564468 | 8.99413 | 8.99977 | 434.7904 | 0.214643 | 435.7237 | 0.00214413 | -0.0006273998 | -0.00151673 | 5.301822e-05 | 0.4136529 |  |  |  | 4.718869 | 0.00224179 | 0.0672548 | 30.0678 | 30.0005 | -0.000717348 | -0.00645618 | 8.9936 | 9.00006 | 471.8869 | 0.224179 | 472.9447 | 0.002239281 | -0.0007176054 | -0.001521676 | 0.0002003423 | 0.471589 |  |  |  | 4.93609 | 0.00228194 | 0.0684579 | 30.0683 | 29.9999 | -0.000714819 | -0.00643303 | 8.99308 | 8.99951 | 493.609 | 0.228194 | 494.7354 | 0.00227934 | -0.0007150746 | -0.001564266 | 0.0002442749 | 0.4571312 |  |  |  | 4.841616 | 0.00241966 | 0.0725898 | 30.0726 | 30 | -0.000773332 | -0.00695991 | 8.99294 | 8.9999 | 484.1616 | 0.241966 | 485.3331 | 0.002416737 | -0.0007736312 | -0.001643106 | 0.0001189259 | 0.4708346 |  |  |  | 4.769551 | 0.00226435 | 0.0679313 | 30.0683 | 30.0003 | -0.000681473 | -0.00613332 | 8.99396 | 9.0001 | 476.9551 | 0.226435 | 478.0351 | 0.00226179 | -0.0006817053 | -0.001580085 | 0.0002184859 | 0.4314359
161 |  | 4.624652 | 0.00270525 | 0.081158 | 30.0813 | 30.0002 | -0.00072751 | -0.00654769 | 8.99359 | 9.00013 | 462.4652 | 0.270525 | 463.7163 | 0.002701597 | -0.0007277748 | -0.001973823 | -0.0001853043 | 0.3687134 |  |  |  | 4.352827 | 0.00192053 | 0.0576172 | 30.0583 | 30.0006 | -0.000639905 | -0.00575878 | 8.99366 | 8.99942 | 435.2827 | 0.192053 | 436.1187 | 0.001918688 | -0.0006401098 | -0.001278578 | 0.0003294864 | 0.5006419 |  |  |  | 4.463236 | 0.0020653 | 0.0619611 | 30.0629 | 30.001 | -0.000672004 | -0.00604797 | 8.99385 | 8.9999 | 446.3236 | 0.20653 | 447.2454 | 0.00206317 | -0.0006722299 | -0.00139094 | 0.000323534 | 0.4832917 |  |  |  | 4.62871 | 0.00218146 | 0.0654436 | 30.0654 | 30 | -0.000688364 | -0.0061953 | 8.99384 | 9.00003 | 462.871 | 0.218146 | 463.8807 | 0.002179084 | -0.000688601 | -0.001490483 | 0.0002957946 | 0.4619986 |  |  |  | 4.461827 | 0.0020854 | 0.0625621 | 30.0626 | 30 | -0.000702857 | -0.00632575 | 8.99371 | 9.00004 | 446.1827 | 0.20854 | 447.1132 | 0.002083229 | -0.0007031041 | -0.001380124 |  | 0.5094498 |  |  |  | 4.581768 | 0.0021625 | 0.064875 | 30.0648 | 30 | -0.00072863 | -0.00655711 | 8.99268 | 8.99924 | 458.1768 | 0.21625 | 459.1676 | 0.002160165 | -0.0007288956 | -0.00143127 | 0.0002790682 | 0.5092651 |  |  |  | 4.684431 | 0.00224393 | 0.0673178 | 30.0673 | 30 | -0.000728419 | -0.00655543 | 8.99298 | 8.99954 | 468.4431 | 0.224393 | 469.4942 | 0.002241416 | -0.0007286844 | -0.001512732 | 0.0002780147 | 0.481701 |  |  |  | 4.548361 | 0.00221567 | 0.0664718 | 30.0672 | 30.0008 | -0.000750142 | -0.00675152 | 8.99357 | 9.00032 | 454.8361 | 0.221567 | 455.8439 | 0.002213219 | -0.0007504235 | -0.001462796 | 0.0003735771 | 0.5130064 |  |  |  | 4.52264 | 0.00215588 | 0.0646764 | 30.0647 | 30 | -0.000658325 | -0.00592484 | 8.99394 | 8.99987 | 452.264 | 0.215588 | 453.239 | 0.002153559 | -0.0006585418 | -0.001495018 | 0.0001603391 | 0.440491 |  |  |  | 5.609923 | 0.0026624 | 0.0798725 | 30.0801 | 30.0002 | -0.000762116 | -0.00685904 | 8.99312 | 8.99998 | 560.9923 | 0.26624 | 562.4859 | 0.002658862 | -0.0007624066 | -0.001896456 | 0.000182169 | 0.4020166 |  |  |  | 4.429799 | 0.00207261 | 0.0621784 | 30.0622 | 30 | -0.000624616 | -0.00562159 | 8.99444 | 9.00007 | 442.9799 | 0.207261 | 443.898 | 0.002070465 | -0.0006248112 | -0.001445654 | 0.0001481094 | 0.4321997 |  |  |  | 4.656386 | 0.00230283 | 0.069085 | 30.0691 | 30 | -0.000647781 | -0.00582988 | 8.99394 | 8.99977 | 465.6386 | 0.230283 | 466.7109 | 0.002300183 | -0.0006479909 | -0.001652192 | 0.0001765965 | 0.3922008 |  |  |  | 4.422866 | 0.00225039 | 0.0675117 | 30.0675 | 30 | -0.000648387 | -0.00583588 | 8.99478 | 9.00062 | 442.2866 | 0.225039 | 443.2819 | 0.002247862 | -0.0006485973 | -0.001599264 | 4.049254e-05 | 0.4055598 |  |  |  | 4.681538 | 0.00238905 | 0.0716716 | 30.0717 | 30 | -0.000674831 | -0.00607329 | 8.99364 | 8.99972 | 468.1538 | 0.238905 | 469.2723 | 0.002386201 | -0.0006750588 | -0.001711142 | 0.0001313216 | 0.3945078 |  |  |  | 4.377598 | 0.00218642 | 0.0655945 | 30.0664 | 30.0008 | -0.000642839 | -0.00578545 | 8.99407 | 8.99985 | 437.7598 | 0.218642 | 438.7169 | 0.002184033 | -0.0006430457 | -0.001540988 | 9.257886e-05 | 0.4172946 |  |  |  | 5.136548 | 0.00255513 | 0.0766539 | 30.0766 | 30 | -0.000818228 | -0.00736421 | 8.99283 | 9.00019 | 513.6548 | 0.255513 | 514.9672 | 0.002551871 | -0.0008185629 | -0.001733308 | 0.0001971424 | 0.4722547 |  |  |  | 4.392143 | 0.00217731 | 0.0653199 | 30.0656 | 30.0003 | -0.000638268 | -0.00574427 | 8.99403 | 8.99977 | 439.2143 | 0.217731 | 440.1706 | 0.002174943 | -0.0006384718 | -0.001536471 | 6.249024e-05 | 0.4155442 |  |  |  | 4.765497 | 0.00227217 | 0.0681663 | 30.0687 | 30.0005 | -0.000732041 | -0.00658841 | 8.99347 | 9.00006 | 476.5497 | 0.227217 | 477.6325 | 0.002269593 | -0.0007323091 | -0.001537283 | 0.0002104442 | 0.4763657 |  |  |  | 4.982451 | 0.00231582 | 0.0694742 | 30.0693 | 29.9999 | -0.000733384 | -0.0066001 | 8.99291 | 8.99951 | 498.2451 | 0.231582 | 499.399 | 0.002313143 | -0.0007336531 | -0.00157949 | 0.0002588937 | 0.4644874 |  |  |  | 4.888222 | 0.0024475 | 0.0734249 | 30.0734 | 30 | -0.00076957 | -0.00692605 | 8.99298 | 8.9999 | 488.8222 | 0.24475 | 490.0186 | 0.00244451 | -0.0007698663 | -0.001674643 | 0.0001245147 | 0.4597195 |  |  |  | 4.81493 | 0.00228869 | 0.0686614 | 30.069 | 30.0003 | -0.000702792 | -0.0063252 | 8.99377 | 9.0001 | 481.493 | 0.228869 | 482.595 | 0.002286075 | -0.0007030391 | -0.001583036 | 0.0002232799 | 0.4441081
162 |  | 4.669617 | 0.00274448 | 0.082335 | 30.0825 | 30.0002 | -0.000742331 | -0.00668108 | 8.99345 | 9.00013 | 466.9617 | 0.274448 | 468.2433 | 0.002740721 | -0.0007426067 | -0.001998114 | -0.0001743639 | 0.3716538 |  |  |  | 4.397796 | 0.00197545 | 0.0592648 | 30.0599 | 30.0006 | -0.000649715 | -0.00584706 | 8.99358 | 8.99942 | 439.7796 | 0.197545 | 440.6484 | 0.001973501 | -0.0006499262 | -0.001323575 | 0.0003677937 | 0.4910383 |  |  |  | 4.508757 | 0.00209382 | 0.0628165 | 30.0638 | 30.001 | -0.000683201 | -0.00614874 | 8.99375 | 8.9999 | 450.8757 | 0.209382 | 451.8198 | 0.002091631 | -0.0006834345 | -0.001408197 | 0.0003342018 | 0.4853261 |  |  |  | 4.674913 | 0.00221271 | 0.0663813 | 30.0663 | 30 | -0.000704341 | -0.00633909 | 8.99369 | 9.00003 | 467.4913 | 0.221271 | 468.5257 | 0.002210266 | -0.0007045892 | -0.001505676 | 0.0003081183 | 0.4679552 |  |  |  | 4.506515 | 0.00210855 | 0.0632567 | 30.0633 | 30 | -0.000720254 | -0.00648232 | 8.99356 | 9.00004 | 450.6515 | 0.210855 | 451.6017 | 0.00210633 | -0.0007205135 | -0.001385817 |  | 0.5199198 |  |  |  | 4.626654 | 0.00218993 | 0.0656977 | 30.0657 | 30 | -0.000736063 | -0.006624 | 8.99261 | 8.99924 | 462.6654 | 0.218993 | 463.6786 | 0.002187536 | -0.000736334 | -0.001451202 | 0.0002879582 | 0.5073961 |  |  |  | 4.729833 | 0.00226331 | 0.0678992 | 30.0679 | 30 | -0.000762549 | -0.00686259 | 8.99268 | 8.99954 | 472.9833 | 0.226331 | 474.0539 | 0.002260753 | -0.0007628399 | -0.001497913 | 0.000278283 | 0.5092686 |  |  |  | 4.593077 | 0.00222925 | 0.0668793 | 30.0676 | 30.0008 | -0.000765795 | -0.0068924 | 8.99343 | 9.00032 | 459.3077 | 0.222925 | 460.3316 | 0.002226769 | -0.0007660884 | -0.001460681 | 0.0003690161 | 0.5244736 |  |  |  | 4.56815 | 0.00217708 | 0.0653123 | 30.0653 | 30 | -0.000672143 | -0.0060492 | 8.99382 | 8.99987 | 456.815 | 0.217708 | 457.8095 | 0.002174714 | -0.000672369 | -0.001502345 | 0.0001613936 | 0.4475464 |  |  |  | 5.657117 | 0.00268436 | 0.0805313 | 30.0807 | 30.0002 | -0.000784122 | -0.00705709 | 8.99293 | 8.99998 | 565.7117 | 0.268436 | 567.2303 | 0.002680764 | -0.0007844296 | -0.001896334 | 0.0001831802 | 0.4136558 |  |  |  | 4.474373 | 0.00209877 | 0.0629632 | 30.063 | 30 | -0.000628958 | -0.00566066 | 8.9944 | 9.00007 | 447.4373 | 0.209877 | 448.3763 | 0.002096571 | -0.0006291559 | -0.001467415 | 0.0001548211 | 0.4287512 |  |  |  | 4.702218 | 0.0023328 | 0.0699839 | 30.07 | 30 | -0.000672226 | -0.00604987 | 8.99372 | 8.99977 | 470.2218 | 0.23328 | 471.3187 | 0.002330083 | -0.000672452 | -0.001657631 | 0.0001855309 | 0.4056705 |  |  |  | 4.467938 | 0.0022768 | 0.068304 | 30.0683 | 30 | -0.000671839 | -0.00604696 | 8.99457 | 9.00062 | 446.7938 | 0.22768 | 447.8111 | 0.002274212 | -0.0006720648 | -0.001602147 | 4.428942e-05 | 0.4194775 |  |  |  | 4.726515 | 0.00240767 | 0.0722301 | 30.0723 | 30 | -0.00070134 | -0.00631187 | 8.99341 | 8.99972 | 472.6515 | 0.240767 | 473.7895 | 0.002404776 | -0.0007015861 | -0.00170319 | 0.0001281914 | 0.4119247 |  |  |  | 4.421696 | 0.00220895 | 0.0662703 | 30.0671 | 30.0008 | -0.000664185 | -0.00597756 | 8.99388 | 8.99985 | 442.1696 | 0.220895 | 443.1464 | 0.002206514 | -0.0006644057 | -0.001542108 | 9.39435e-05 | 0.4308424 |  |  |  | 5.184182 | 0.00258622 | 0.0775865 | 30.0776 | 30 | -0.00083338 | -0.00750058 | 8.99269 | 9.00019 | 518.4182 | 0.258622 | 519.7589 | 0.002582881 | -0.0008337275 | -0.001749154 | 0.0002062424 | 0.4766461 |  |  |  | 4.437204 | 0.0022005 | 0.0660156 | 30.0663 | 30.0003 | -0.000645041 | -0.00580522 | 8.99397 | 8.99977 | 443.7204 | 0.22005 | 444.6968 | 0.002198082 | -0.0006452491 | -0.001552833 | 6.390734e-05 | 0.4155302 |  |  |  | 4.81151 | 0.00230095 | 0.0690296 | 30.0695 | 30.0005 | -0.000740799 | -0.00666723 | 8.99339 | 9.00006 | 481.151 | 0.230095 | 482.2581 | 0.002298307 | -0.0007410735 | -0.001557233 | 0.0002192168 | 0.4758911 |  |  |  | 5.028316 | 0.00233721 | 0.0701159 | 30.07 | 29.9999 | -0.000746272 | -0.00671609 | 8.9928 | 8.99951 | 502.8316 | 0.233721 | 504.0069 | 0.002334483 | -0.0007465506 | -0.001587932 | 0.0002612798 | 0.47014 |  |  |  | 4.934421875 | 0.0024808 | 0.0744241 | 30.0744 | 30 | -0.000790535 | -0.00711474 | 8.99279 | 8.9999 | 493.4421875 | 0.24808 | 494.6663 | 0.002477728 | -0.0007908476 | -0.00168688 | 0.0001357282 | 0.4688226 |  |  |  | 4.860604 | 0.0023148 | 0.0694448 | 30.0698 | 30.0003 | -0.000714658 | -0.00643199 | 8.99366 | 9.0001 | 486.0604 | 0.23148 | 487.1856 | 0.002312125 | -0.0007149135 | -0.001597211 | 0.0002297081 | 0.447601
163 |  | 4.714746 | 0.00276944 | 0.0830835 | 30.0833 | 30.0002 | -0.000759307 | -0.00683386 | 8.9933 | 9.00013 | 471.4746 | 0.276944 | 472.7803 | 0.002765612 | -0.0007595954 | -0.002006017 | -0.0001777182 | 0.3786586 |  |  |  | 4.442421 | 0.00200225 | 0.0600687 | 30.0607 | 30.0006 | -0.000651038 | -0.00585897 | 8.99356 | 8.99942 | 444.2421 | 0.200225 | 445.1316 | 0.002000248 | -0.00065125 | -0.001348998 | 0.0003782036 | 0.4827657 |  |  |  | 4.554679 | 0.00211395 | 0.0634207 | 30.0644 | 30.001 | -0.000695818 | -0.00626229 | 8.99363 | 8.9999 | 455.4679 | 0.211395 | 456.4307 | 0.002111719 | -0.0006960602 | -0.001415659 | 0.0003363546 | 0.4916865 |  |  |  | 4.721845 | 0.00224034 | 0.0672101 | 30.0672 | 30 | -0.000718447 | -0.00646605 | 8.99357 | 9.00003 | 472.1845 | 0.224034 | 473.2424 | 0.002237834 | -0.0007187052 | -0.001519129 | 0.0003165378 | 0.4731035 |  |  |  | 4.551306 | 0.00213318 | 0.0639955 | 30.064 | 30 | -0.00073137 | -0.00658236 | 8.99346 | 9.00004 | 455.1306 | 0.213318 | 456.1015 | 0.002130908 | -0.0007316376 | -0.00139927 |  | 0.5228708 |  |  |  | 4.67191 | 0.00221559 | 0.0664675 | 30.0664 | 30 | -0.000735015 | -0.00661458 | 8.99262 | 8.99924 | 467.191 | 0.221559 | 468.2261 | 0.002213139 | -0.0007352853 | -0.001477854 | 0.0002949317 | 0.4975358 |  |  |  | 4.776063 | 0.00229583 | 0.0688749 | 30.0689 | 30 | -0.000753411 | -0.00678035 | 8.99276 | 8.99954 | 477.6063 | 0.229583 | 478.7028 | 0.002293199 | -0.000753695 | -0.001539504 | 0.0002912873 | 0.4895701 |  |  |  | 4.638045 | 0.00226042 | 0.0678144 | 30.0686 | 30.0008 | -0.00077026 | -0.00693258 | 8.99339 | 9.00032 | 463.8045 | 0.226042 | 464.8529 | 0.002257869 | -0.0007705568 | -0.001487312 | 0.0003818698 | 0.5180868 |  |  |  | 4.614159 | 0.00220337 | 0.0661012 | 30.0661 | 30 | -0.000671426 | -0.00604274 | 8.99383 | 8.99987 | 461.4159 | 0.220337 | 462.4325 | 0.002200946 | -0.0006716515 | -0.001529295 | 0.0001672953 | 0.4391904 |  |  |  | 5.705184 | 0.00271067 | 0.0813208 | 30.0815 | 30.0002 | -0.000768167 | -0.00691349 | 8.99307 | 8.99998 | 570.5184 | 0.271067 | 572.0649 | 0.002707003 | -0.0007684622 | -0.001938541 | 0.0001881321 | 0.3964127 |  |  |  | 4.518249 | 0.00211873 | 0.0635619 | 30.0636 | 30 | -0.000648043 | -0.00583243 | 8.99423 | 9.00007 | 451.8249 | 0.211873 | 452.7822 | 0.002116489 | -0.0006482531 | -0.001468236 | 0.0001556589 | 0.4415184 |  |  |  | 4.747214 | 0.00235684 | 0.0707053 | 30.0707 | 30 | -0.000681105 | -0.00612979 | 8.99364 | 8.99977 | 474.7214 | 0.235684 | 475.8403 | 0.002354067 | -0.0006813371 | -0.00167273 | 0.0001889411 | 0.4073204 |  |  |  | 4.512204 | 0.00230953 | 0.0692859 | 30.0693 | 30 | -0.000667167 | -0.00600491 | 8.99461 | 9.00062 | 451.2204 | 0.230953 | 452.2625 | 0.002306867 | -0.0006673897 | -0.001639477 | 5.477803e-05 | 0.4070746 |  |  |  | 4.772044 | 0.0024337 | 0.0730112 | 30.073 | 30 | -0.00070692 | -0.00636208 | 8.99336 | 8.99972 | 477.2044 | 0.24337 | 478.3658 | 0.002430743 | -0.00070717 | -0.001723573 | 0.0001321693 | 0.4102929 |  |  |  | 4.466037 | 0.00223465 | 0.0670414 | 30.0679 | 30.0008 | -0.000666267 | -0.00599631 | 8.99386 | 8.99985 | 446.6037 | 0.223465 | 447.6017 | 0.002232157 | -0.0006664891 | -0.001565668 | 9.834693e-05 | 0.4256899 |  |  |  | 5.231979 | 0.00261312 | 0.0783935 | 30.0784 | 30 | -0.000829269 | -0.00746358 | 8.99273 | 9.00019 | 523.1979 | 0.261312 | 524.5651 | 0.002609712 | -0.000829613 | -0.001780099 | 0.0002110958 | 0.4660489 |  |  |  | 4.48175 | 0.00222571 | 0.066772 | 30.0671 | 30.0003 | -0.000649735 | -0.00584746 | 8.99393 | 8.99977 | 448.175 | 0.222571 | 449.1726 | 0.002223237 | -0.0006499462 | -0.001573291 | 6.758184e-05 | 0.4131126 |  |  |  | 4.857148 | 0.00232826 | 0.0698489 | 30.0704 | 30.0005 | -0.000740192 | -0.00666177 | 8.99339 | 9.00006 | 485.7148 | 0.232826 | 486.8457 | 0.002325554 | -0.0007404661 | -0.001585088 | 0.0002266859 | 0.4671452 |  |  |  | 5.074296 | 0.00237149 | 0.0711444 | 30.071 | 29.9999 | -0.000757159 | -0.00681406 | 8.9927 | 8.99951 | 507.4296 | 0.237149 | 508.633 | 0.002368682 | -0.0007574458 | -0.001611237 | 0.0002764499 | 0.4701021 |  |  |  | 4.980996 | 0.00250798 | 0.0752394 | 30.0753 | 30 | -0.000794266 | -0.00714832 | 8.99276 | 8.9999 | 498.0996 | 0.250798 | 499.3488 | 0.00250484 | -0.0007945816 | -0.001710259 | 0.0001406714 | 0.4645973 |  |  |  | 4.906161 | 0.00234235 | 0.0702713 | 30.0706 | 30.0003 | -0.000724583 | -0.00652132 | 8.99357 | 9.0001 | 490.6161 | 0.234235 | 491.7653 | 0.002339611 | -0.0007248456 | -0.001614765 | 0.0002376188 | 0.4488861
164 |  | 4.75984 | 0.00280114 | 0.0840346 | 30.0842 | 30.0002 | -0.000779131 | -0.00701228 | 8.99312 | 9.00013 | 475.984 | 0.280114 | 477.3173 | 0.002797224 | -0.0007794347 | -0.002017789 | -0.0001743517 | 0.3862815 |  |  |  | 4.487097 | 0.00202604 | 0.0607825 | 30.0614 | 30.0006 | -0.000649518 | -0.00584529 | 8.99358 | 8.99942 | 448.7097 | 0.202604 | 449.6188 | 0.00202399 | -0.000649729 | -0.001374261 | 0.0003855948 | 0.4727842 |  |  |  | 4.600307 | 0.00214295 | 0.0642904 | 30.0653 | 30.001 | -0.00070591 | -0.00635312 | 8.99354 | 8.9999 | 460.0307 | 0.214295 | 461.0165 | 0.002140657 | -0.0007061593 | -0.001434498 | 0.0003474557 | 0.4922693 |  |  |  | 4.768181 | 0.00226854 | 0.0680561 | 30.068 | 30 | -0.000712581 | -0.00641325 | 8.99362 | 9.00003 | 476.8181 | 0.226854 | 477.8997 | 0.002265971 | -0.000712835 | -0.001553136 | 0.0003257661 | 0.458965 |  |  |  | 4.596813 | 0.00216235 | 0.0648705 | 30.0649 | 30 | -0.000739155 | -0.00665243 | 8.99339 | 9.00004 | 459.6813 | 0.216235 | 460.6753 | 0.002160015 | -0.0007394283 | -0.001420587 |  | 0.5205089 |  |  |  | 4.717203 | 0.00224678 | 0.0674034 | 30.0674 | 30 | -0.000758045 | -0.00682183 | 8.99241 | 8.99924 | 471.7203 | 0.224678 | 472.7801 | 0.00224426 | -0.0007583325 | -0.001485927 | 0.0003073957 | 0.5103429 |  |  |  | 4.822832 | 0.0023272 | 0.0698159 | 30.0698 | 30 | -0.000769311 | -0.00692344 | 8.99262 | 8.99954 | 482.2832 | 0.23272 | 483.4055 | 0.002324496 | -0.0007696071 | -0.001554889 | 0.0003029185 | 0.4949594 |  |  |  | 4.682985 | 0.00229284 | 0.068787 | 30.0695 | 30.0008 | -0.000791337 | -0.00712229 | 8.9932 | 9.00032 | 468.2985 | 0.229284 | 469.3722 | 0.002290215 | -0.0007916503 | -0.001498565 | 0.0003959775 | 0.5282722 |  |  |  | 4.660731 | 0.00222715 | 0.0668145 | 30.0668 | 30 | -0.000698724 | -0.00628843 | 8.99358 | 8.99987 | 466.0731 | 0.222715 | 467.1112 | 0.002224674 | -0.0006989682 | -0.001525705 | 0.0001704475 | 0.4581279 |  |  |  | 5.753924 | 0.00274132 | 0.0822402 | 30.0824 | 30.0002 | -0.000784582 | -0.00706122 | 8.99292 | 8.99998 | 575.3924 | 0.274132 | 576.9697 | 0.002737569 | -0.0007848899 | -0.001952679 | 0.0001971023 | 0.4019553 |  |  |  | 4.56262 | 0.00214713 | 0.064414 | 30.0644 | 30 | -0.000645616 | -0.00581058 | 8.99426 | 9.00007 | 456.262 | 0.214713 | 457.2417 | 0.002144828 | -0.0006458245 | -0.001499004 | 0.0001646862 | 0.4308358 |  |  |  | 4.792086 | 0.00239123 | 0.0717368 | 30.0717 | 30 | -0.000688953 | -0.00620042 | 8.99356 | 8.99977 | 479.2086 | 0.239123 | 480.3545 | 0.002388376 | -0.0006891904 | -0.001699185 | 0.0002027094 | 0.4056006 |  |  |  | 4.556806 | 0.00232702 | 0.0698108 | 30.0698 | 30 | -0.000688755 | -0.00619922 | 8.99442 | 9.00062 | 455.6806 | 0.232702 | 456.7409 | 0.002324317 | -0.0006889923 | -0.001635324 | 4.992677e-05 | 0.4213184 |  |  |  | 4.81753125 | 0.00246868 | 0.0740604 | 30.0741 | 30 | -0.000720561 | -0.00648485 | 8.99323 | 8.99972 | 481.753125 | 0.246868 | 482.9424 | 0.002465638 | -0.0007208207 | -0.001744817 | 0.0001450727 | 0.4131211 |  |  |  | 4.510534 | 0.00226282 | 0.0678863 | 30.0687 | 30.0008 | -0.000667525 | -0.00600763 | 8.99384 | 8.99985 | 451.0534 | 0.226282 | 452.074 | 0.002260264 | -0.0006677479 | -0.001592516 | 0.0001051333 | 0.4193038 |  |  |  | 5.279390625 | 0.00264512 | 0.0793535 | 30.0793 | 30 | -0.000847082 | -0.0076239 | 8.99257 | 9.00019 | 527.9390625 | 0.264512 | 529.3355 | 0.002641628 | -0.000847441 | -0.001794187 | 0.0002211989 | 0.4723259 |  |  |  | 4.526302 | 0.00224991 | 0.0674979 | 30.0678 | 30.0003 | -0.000660442 | -0.00594383 | 8.99383 | 8.99977 | 452.6302 | 0.224991 | 453.6486 | 0.002247383 | -0.0006606602 | -0.001586723 | 7.024651e-05 | 0.4163678 |  |  |  | 4.903385 | 0.00235664 | 0.0707005 | 30.0712 | 30.0005 | -0.000756388 | -0.00680754 | 8.99325 | 9.00006 | 490.3385 | 0.235664 | 491.4941 | 0.002353867 | -0.0007566742 | -0.001597193 | 0.0002349598 | 0.4737524 |  |  |  | 5.121627 | 0.00240038 | 0.0720111 | 30.0719 | 29.9999 | -0.000771091 | -0.00693944 | 8.99257 | 8.99951 | 512.1627 | 0.240038 | 513.3921 | 0.002397504 | -0.0007713884 | -0.001626115 | 0.0002856947 | 0.474375 |  |  |  | 5.02697 | 0.0025354 | 0.0760619 | 30.0761 | 30 | -0.000795904 | -0.00716306 | 8.99274 | 8.9999 | 502.697 | 0.25354 | 503.9716 | 0.002532191 | -0.0007962209 | -0.00173597 | 0.0001461359 | 0.4586604 |  |  |  | 4.952018 | 0.00236748 | 0.0710252 | 30.0713 | 30.0003 | -0.000733855 | -0.00660477 | 8.99349 | 9.0001 | 495.2018 | 0.236748 | 496.3741 | 0.002364682 | -0.0007341244 | -0.001630558 | 0.0002429896 | 0.4502291
165 |  | 4.804943 | 0.00283137 | 0.0849416 | 30.0851 | 30.0002 | -0.000781063 | -0.00702967 | 8.9931 | 9.00013 | 480.4943 | 0.283137 | 481.8548 | 0.002827369 | -0.0007813682 | -0.002046001 | -0.0001724549 | 0.3819002 |  |  |  | 4.531429 | 0.00205831 | 0.0617506 | 30.0624 | 30.0006 | -0.000664618 | -0.00598118 | 8.99344 | 8.99942 | 453.1429 | 0.205831 | 454.0756 | 0.002056195 | -0.000664839 | -0.001391356 | 0.0004015586 | 0.4778354 |  |  |  | 4.645776 | 0.00218164 | 0.0654512 | 30.0664 | 30.001 | -0.00070262 | -0.00632351 | 8.99357 | 8.9999 | 464.5776 | 0.218164 | 465.5911 | 0.002179264 | -0.000702867 | -0.001476397 | 0.0003682685 | 0.4760692 |  |  |  | 4.814872 | 0.00229888 | 0.0689664 | 30.0689 | 30 | -0.000722736 | -0.00650465 | 8.99353 | 9.00003 | 481.4872 | 0.229888 | 482.5941 | 0.002296242 | -0.0007229973 | -0.001573244 | 0.0003369786 | 0.4595582 |  |  |  | 4.641578 | 0.00218534 | 0.0655601 | 30.0656 | 30 | -0.000756467 | -0.00680824 | 8.99323 | 9.00004 | 464.1578 | 0.218534 | 465.1721 | 0.002182956 | -0.0007567533 | -0.001426202 |  | 0.5306072 |  |  |  | 4.762183 | 0.00227876 | 0.0683626 | 30.0683 | 30 | -0.000744759 | -0.00670226 | 8.99253 | 8.99924 | 476.2183 | 0.227876 | 477.3034 | 0.002276168 | -0.0007450365 | -0.001531131 | 0.0003207725 | 0.4865922 |  |  |  | 4.869745 | 0.00235677 | 0.0707031 | 30.0707 | 30 | -0.000786424 | -0.00707746 | 8.99246 | 8.99954 | 486.9745 | 0.235677 | 488.1222 | 0.002353997 | -0.0007867334 | -0.001567264 | 0.0003126945 | 0.5019789 |  |  |  | 4.72812 | 0.00232655 | 0.0697984 | 30.0706 | 30.0008 | -0.000790228 | -0.0071123 | 8.99321 | 9.00032 | 472.812 | 0.232655 | 473.912 | 0.002323848 | -0.0007905404 | -0.001533307 | 0.0004112886 | 0.5155785 |  |  |  | 4.706958 | 0.00225266 | 0.0675799 | 30.0676 | 30 | -0.000696136 | -0.00626514 | 8.9936 | 8.99987 | 470.6958 | 0.225266 | 471.7561 | 0.002250127 | -0.0006963784 | -0.001553748 | 0.0001754734 | 0.4481926 |  |  |  | 5.802109 | 0.0027694 | 0.0830825 | 30.0833 | 30.0002 | -0.00079678 | -0.00717101 | 8.99281 | 8.99998 | 580.2109 | 0.27694 | 581.8177 | 0.002765572 | -0.0007970976 | -0.001968475 | 0.0002037587 | 0.4049316 |  |  |  | 4.607134 | 0.00217799 | 0.0653397 | 30.0653 | 30 | -0.000661247 | -0.00595126 | 8.99411 | 9.00007 | 460.7134 | 0.217799 | 461.7169 | 0.002175622 | -0.0006614657 | -0.001514156 | 0.0001760992 | 0.4368544 |  |  |  | 4.83732 | 0.00241466 | 0.0724399 | 30.0724 | 30 | -0.000698482 | -0.00628617 | 8.99348 | 8.99977 | 483.732 | 0.241466 | 484.9 | 0.002411749 | -0.0006987261 | -0.001713023 | 0.0002054006 | 0.4078906 |  |  |  | 4.601445 | 0.00235699 | 0.0707098 | 30.0707 | 30 | -0.000698189 | -0.00628413 | 8.99433 | 9.00062 | 460.1445 | 0.235699 | 461.229 | 0.002354217 | -0.0006984328 | -0.001655784 | 5.747781e-05 | 0.421814 |  |  |  | 4.863012 | 0.00250087 | 0.0750262 | 30.0751 | 30 | -0.000720325 | -0.00648272 | 8.99324 | 8.99972 | 486.3012 | 0.250087 | 487.5173 | 0.002497748 | -0.0007205846 | -0.001777163 | 0.0001552002 | 0.4054689 |  |  |  | 4.555181 | 0.00229891 | 0.0689693 | 30.0698 | 30.0008 | -0.000676072 | -0.00608455 | 8.99377 | 8.99985 | 455.5181 | 0.229891 | 456.5653 | 0.002296272 | -0.0006763006 | -0.001619971 | 0.0001197303 | 0.417477 |  |  |  | 5.326301 | 0.00268191 | 0.0804573 | 30.0805 | 30 | -0.00084917 | -0.00764269 | 8.99255 | 9.00019 | 532.6301 | 0.268191 | 534.0586 | 0.00267832 | -0.0008495307 | -0.001828789 | 0.0002362946 | 0.4645318 |  |  |  | 4.570871 | 0.00227289 | 0.0681872 | 30.0685 | 30.0003 | -0.000671147 | -0.00604018 | 8.99373 | 8.99977 | 457.0871 | 0.227289 | 458.126 | 0.002270311 | -0.0006713723 | -0.001598939 | 7.168678e-05 | 0.4198862 |  |  |  | 4.949908 | 0.00238347 | 0.0715052 | 30.072 | 30.0005 | -0.000768934 | -0.00692045 | 8.99314 | 9.00006 | 494.9908 | 0.238347 | 496.1706 | 0.002380634 | -0.0007692298 | -0.001611404 | 0.000241565 | 0.4773661 |  |  |  | 5.169785 | 0.00242121 | 0.0726358 | 30.0725 | 29.9999 | -0.000779428 | -0.00701447 | 8.9925 | 8.99951 | 516.9785 | 0.242121 | 518.2302 | 0.002418284 | -0.0007797319 | -0.001638552 | 0.0002865736 | 0.4758665 |  |  |  | 5.073173 | 0.00257259 | 0.0771777 | 30.0772 | 30 | -0.000808337 | -0.00727496 | 8.99263 | 8.9999 | 507.3173 | 0.257259 | 508.6225 | 0.002569287 | -0.0008086639 | -0.001760623 | 0.0001612115 | 0.4593056 |  |  |  | 4.998265625 | 0.00239936 | 0.0719816 | 30.0723 | 30.0003 | -0.000732516 | -0.00659271 | 8.9935 | 9.0001 | 499.8265625 | 0.239936 | 501.0258 | 0.002396486 | -0.0007327844 | -0.001663702 | 0.0002549107 | 0.4404542
166 |  | 4.850185 | 0.00286114 | 0.0858347 | 30.086 | 30.0002 | -0.000794731 | -0.00715269 | 8.99298 | 9.00013 | 485.0185 | 0.286114 | 486.4062 | 0.002857055 | -0.000795047 | -0.002062008 | -0.0001711043 | 0.3855693 |  |  |  | 4.575992 | 0.00208918 | 0.0626767 | 30.0633 | 30.0006 | -0.000682072 | -0.00613825 | 8.99329 | 8.99942 | 457.5992 | 0.208918 | 458.5552 | 0.002087001 | -0.0006823047 | -0.001404696 | 0.0004160412 | 0.4857312 |  |  |  | 4.691083 | 0.00219964 | 0.0659915 | 30.067 | 30.001 | -0.000715079 | -0.00643563 | 8.99346 | 8.9999 | 469.1083 | 0.219964 | 470.1402 | 0.002197224 | -0.0007153348 | -0.00148189 | 0.0003685347 | 0.482718 |  |  |  | 4.860744 | 0.00232683 | 0.0698048 | 30.0698 | 30 | -0.000740955 | -0.00666862 | 8.99336 | 9.00003 | 486.0744 | 0.232683 | 487.2054 | 0.002324127 | -0.0007412296 | -0.001582897 | 0.0003461427 | 0.4682739 |  |  |  | 4.686644 | 0.00221741 | 0.0665223 | 30.0665 | 30 | -0.000758835 | -0.00682954 | 8.99321 | 9.00004 | 468.6644 | 0.221741 | 469.7036 | 0.002214955 | -0.0007591231 | -0.001455832 |  | 0.5214359 |  |  |  | 4.807237 | 0.00230632 | 0.0691895 | 30.0691 | 30 | -0.000791109 | -0.00711937 | 8.99212 | 8.99924 | 480.7237 | 0.230632 | 481.8324 | 0.002303665 | -0.0007914221 | -0.001512242 | 0.0003297155 | 0.5233434 |  |  |  | 4.916519 | 0.00238618 | 0.0715853 | 30.0716 | 30 | -0.000772756 | -0.00695445 | 8.99258 | 8.99954 | 491.6519 | 0.238618 | 492.8251 | 0.002383338 | -0.0007730547 | -0.001610283 | 0.0003223677 | 0.4800739 |  |  |  | 4.772511 | 0.00236117 | 0.0708369 | 30.0716 | 30.0008 | -0.000807592 | -0.00726859 | 8.99305 | 9.00032 | 477.2511 | 0.236117 | 478.3779 | 0.002358387 | -0.0008079183 | -0.001550469 | 0.0004278046 | 0.5210801 |  |  |  | 4.752645 | 0.00228532 | 0.0685595 | 30.0686 | 30 | -0.000716503 | -0.00644843 | 8.99342 | 8.99987 | 475.2645 | 0.228532 | 476.3506 | 0.002282713 | -0.0007167598 | -0.001565953 | 0.0001878541 | 0.4577148 |  |  |  | 5.851015 | 0.00280011 | 0.0840039 | 30.0842 | 30.0002 | -0.000810831 | -0.00729747 | 8.99269 | 8.99998 | 585.1015 | 0.280011 | 586.7399 | 0.002796197 | -0.0008111599 | -0.001985037 | 0.0002127107 | 0.4086372 |  |  |  | 4.651337 | 0.00220075 | 0.0660226 | 30.066 | 30 | -0.000661017 | -0.0059492 | 8.99412 | 9.00007 | 465.1337 | 0.220075 | 466.1574 | 0.002198332 | -0.0006612356 | -0.001537096 | 0.0001795792 | 0.4301849 |  |  |  | 4.882158 | 0.00244511 | 0.0733534 | 30.0733 | 30 | -0.000715287 | -0.00643741 | 8.99333 | 8.99977 | 488.2158 | 0.244511 | 489.4096 | 0.002442126 | -0.0007155429 | -0.001726583 | 0.0002152579 | 0.4144273 |  |  |  | 4.645929 | 0.00238749 | 0.0716247 | 30.0717 | 30 | -0.000698985 | -0.0062913 | 8.99432 | 9.00062 | 464.5929 | 0.238749 | 465.7021 | 0.002384644 | -0.0006992294 | -0.001685415 | 6.563139e-05 | 0.4148707 |  |  |  | 4.908538 | 0.002522 | 0.0756599 | 30.0757 | 30 | -0.000745041 | -0.00670516 | 8.99301 | 8.99972 | 490.8538 | 0.2522 | 492.0917 | 0.002518825 | -0.0007453187 | -0.001773506 | 0.000154297 | 0.4202515 |  |  |  | 4.599987 | 0.00231792 | 0.0695396 | 30.0704 | 30.0008 | -0.000685502 | -0.00616942 | 8.99368 | 8.99985 | 459.9987 | 0.231792 | 461.065 | 0.002315238 | -0.0006857371 | -0.001629501 | 0.0001172457 | 0.4208265 |  |  |  | 5.373591 | 0.00271404 | 0.0814213 | 30.0814 | 30 | -0.000866481 | -0.00779849 | 8.99239 | 9.00019 | 537.3591 | 0.271404 | 538.8175 | 0.002710364 | -0.0008668566 | -0.001843507 | 0.0002465777 | 0.4702215 |  |  |  | 4.615246 | 0.00230352 | 0.0691062 | 30.0694 | 30.0003 | -0.000675169 | -0.00607637 | 8.9937 | 8.99977 | 461.5246 | 0.230352 | 462.5877 | 0.002300871 | -0.000675397 | -0.001625474 | 8.083453e-05 | 0.4155078 |  |  |  | 4.996629 | 0.00241981 | 0.0725954 | 30.0731 | 30.0005 | -0.00077373 | -0.00696361 | 8.99309 | 9.00006 | 499.6629 | 0.241981 | 500.872 | 0.002416887 | -0.0007740295 | -0.001642857 | 0.0002575497 | 0.4711483 |  |  |  | 5.217794 | 0.0024462 | 0.0733856 | 30.0732 | 29.9999 | -0.000787166 | -0.00708411 | 8.99243 | 8.99951 | 521.7794 | 0.24462 | 523.0558 | 0.002443213 | -0.000787476 | -0.001655737 | 0.0002916531 | 0.4756045 |  |  |  | 5.119497 | 0.00260012 | 0.0780036 | 30.078 | 30 | -0.000823451 | -0.00741098 | 8.99249 | 8.9999 | 511.9497 | 0.260012 | 513.2808 | 0.002596746 | -0.0008237902 | -0.001772955 | 0.0001666156 | 0.4646424 |  |  |  | 5.043667 | 0.00242554 | 0.0727671 | 30.0731 | 30.0003 | -0.000750355 | -0.00675327 | 8.99334 | 9.0001 | 504.3667 | 0.242554 | 505.5901 | 0.002422603 | -0.0007506367 | -0.001671966 | 0.0002615182 | 0.4489544
167 |  | 4.89565 | 0.00289814 | 0.0869447 | 30.0871 | 30.0002 | -0.000807156 | -0.00726451 | 8.99287 | 9.00013 | 489.565 | 0.289814 | 490.9838 | 0.002893948 | -0.0008074819 | -0.002086467 | -0.0001627091 | 0.3870093 |  |  |  | 4.620682 | 0.00212614 | 0.0637854 | 30.0644 | 30.0006 | -0.000690969 | -0.00621832 | 8.99321 | 8.99942 | 462.0682 | 0.212614 | 463.0506 | 0.002123883 | -0.0006912078 | -0.001432675 | 0.0004365421 | 0.4824596 |  |  |  | 4.736253 | 0.00223675 | 0.0671046 | 30.0681 | 30.001 | -0.00072725 | -0.00654518 | 8.99335 | 8.9999 | 473.6253 | 0.223675 | 474.6847 | 0.002234252 | -0.0007275146 | -0.001506738 | 0.0003878862 | 0.4828409 |  |  |  | 4.906542 | 0.00234868 | 0.0704603 | 30.0704 | 30 | -0.000769149 | -0.00692237 | 8.99311 | 9.00003 | 490.6542 | 0.234868 | 491.8066 | 0.002345926 | -0.0007694449 | -0.001576481 | 0.0003492615 | 0.4880775 |  |  |  | 4.731676 | 0.00224754 | 0.0674261 | 30.0674 | 30 | -0.000772577 | -0.00695323 | 8.99309 | 9.00004 | 473.1676 | 0.224754 | 474.2311 | 0.002245018 | -0.0007728756 | -0.001472142 |  | 0.5250005 |  |  |  | 4.851865 | 0.00233077 | 0.0699229 | 30.0699 | 30 | -0.000783389 | -0.0070499 | 8.99218 | 8.99924 | 485.1865 | 0.233077 | 486.3174 | 0.002328058 | -0.000783696 | -0.001544362 | 0.000335735 | 0.5074562 |  |  |  | 4.963058 | 0.00241383 | 0.072415 | 30.0724 | 30 | -0.00079505 | -0.00715508 | 8.99238 | 8.99954 | 496.3058 | 0.241383 | 497.5038 | 0.002410921 | -0.0007953662 | -0.001615555 | 0.0003303853 | 0.4923176 |  |  |  | 4.81724 | 0.00238862 | 0.0716603 | 30.0724 | 30.0008 | -0.000817942 | -0.00736174 | 8.99296 | 9.00032 | 481.724 | 0.238862 | 482.8746 | 0.002385772 | -0.0008182767 | -0.001567495 | 0.0004370424 | 0.5220282 |  |  |  | 4.798253 | 0.0023141 | 0.0694231 | 30.0695 | 30 | -0.000716784 | -0.00645096 | 8.99342 | 8.99987 | 479.8253 | 0.23141 | 480.9357 | 0.002311427 | -0.000717041 | -0.001594386 | 0.0001964042 | 0.4497287 |  |  |  | 5.899177 | 0.00282567 | 0.0847707 | 30.085 | 30.0002 | -0.000805497 | -0.00724946 | 8.99273 | 8.99998 | 589.9177 | 0.282567 | 591.5846 | 0.002821685 | -0.0008058216 | -0.002015864 | 0.0002168669 | 0.3997401 |  |  |  | 4.696359 | 0.00222597 | 0.066779 | 30.0668 | 30 | -0.000681908 | -0.00613722 | 8.99393 | 9.00007 | 469.6359 | 0.222597 | 470.6813 | 0.002223496 | -0.0006821406 | -0.001541356 | 0.0001851522 | 0.4425589 |  |  |  | 4.927392 | 0.00247658 | 0.0742974 | 30.0743 | 30 | -0.00071151 | -0.00640343 | 8.99336 | 8.99977 | 492.7392 | 0.247658 | 493.9595 | 0.002473518 | -0.0007117632 | -0.001761755 | 0.0002259478 | 0.4040081 |  |  |  | 4.690538 | 0.00241278 | 0.0723834 | 30.0724 | 30 | -0.000713847 | -0.00642506 | 8.99419 | 9.00062 | 469.0538 | 0.241278 | 470.1855 | 0.002409874 | -0.0007141019 | -0.001695772 | 6.85355e-05 | 0.4211073 |  |  |  | 4.953713 | 0.00254514 | 0.0763544 | 30.0764 | 30 | -0.000721406 | -0.00649245 | 8.99323 | 8.99972 | 495.3713 | 0.254514 | 496.6321 | 0.002541907 | -0.0007216663 | -0.00182024 | 0.000155562 | 0.3964676 |  |  |  | 4.645353 | 0.00235243 | 0.0705748 | 30.0714 | 30.0008 | -0.000710318 | -0.00639275 | 8.99346 | 8.99985 | 464.5353 | 0.235243 | 465.6281 | 0.002349667 | -0.0007105704 | -0.001639097 | 0.000129922 | 0.4335133 |  |  |  | 5.420811 | 0.00273546 | 0.0820637 | 30.0821 | 30 | -0.00089573 | -0.00806174 | 8.99213 | 9.00019 | 542.0811 | 0.273546 | 543.5639 | 0.002731725 | -0.0008961314 | -0.001835594 | 0.0002462362 | 0.4881969 |  |  |  | 4.660021 | 0.00232778 | 0.0698339 | 30.0701 | 30.0003 | -0.000685873 | -0.0061727 | 8.9936 | 8.99977 | 466.0021 | 0.232778 | 467.0869 | 0.002325075 | -0.0006861083 | -0.001638967 | 8.344602e-05 | 0.4186225 |  |  |  | 5.042733 | 0.00244532 | 0.073361 | 30.0739 | 30.0005 | -0.00078583 | -0.00707251 | 8.99298 | 9.00006 | 504.2733 | 0.244532 | 505.5064 | 0.002442335 | -0.0007861389 | -0.001656196 | 0.0002630178 | 0.4746654 |  |  |  | 5.265585 | 0.00247529 | 0.0742584 | 30.0741 | 29.9999 | -0.00078862 | -0.00709719 | 8.99241 | 8.99951 | 526.5585 | 0.247529 | 527.8619 | 0.002472232 | -0.0007889311 | -0.0016833 | 0.0003009019 | 0.4686811 |  |  |  | 5.165697 | 0.00262553 | 0.078766 | 30.0788 | 30 | -0.000832729 | -0.00749448 | 8.99241 | 8.9999 | 516.5697 | 0.262553 | 517.9259 | 0.002622089 | -0.0008330759 | -0.001789013 | 0.0001699668 | 0.4656622 |  |  |  | 5.089316 | 0.00245237 | 0.0735719 | 30.0739 | 30.0003 | -0.000768275 | -0.00691455 | 8.99318 | 9.0001 | 508.9316 | 0.245237 | 510.1797 | 0.002449368 | -0.0007685703 | -0.001680798 | 0.0002686654 | 0.4572652
168 |  | 4.941221 | 0.00292419 | 0.0877263 | 30.0879 | 30.0002 | -0.000820989 | -0.00738901 | 8.99275 | 9.00013 | 494.1221 | 0.292419 | 495.567 | 0.002919923 | -0.0008213262 | -0.002098597 | -0.0001652678 | 0.3913692 |  |  |  | 4.665408 | 0.00214483 | 0.0643461 | 30.065 | 30.0006 | -0.000697509 | -0.00627718 | 8.99315 | 8.99942 | 466.5408 | 0.214483 | 467.5415 | 0.002142533 | -0.0006977524 | -0.001444781 | 0.0004388279 | 0.4829469 |  |  |  | 4.781762 | 0.00226175 | 0.0678546 | 30.0688 | 30.001 | -0.00074111 | -0.00666991 | 8.99323 | 8.9999 | 478.1762 | 0.226175 | 479.2577 | 0.002259196 | -0.0007413848 | -0.001517811 | 0.0003950426 | 0.4884565 |  |  |  | 4.952831 | 0.00238207 | 0.0714621 | 30.0714 | 30 | -0.00076994 | -0.00692948 | 8.9931 | 9.00003 | 495.2831 | 0.238207 | 496.4629 | 0.002379237 | -0.0007702366 | -0.001609001 | 0.0003636689 | 0.4787049 |  |  |  | 4.776378 | 0.00226719 | 0.0680157 | 30.068 | 30 | -0.0007688 | -0.00691924 | 8.99312 | 9.00004 | 477.6378 | 0.226719 | 478.7207 | 0.002264624 | -0.0007690957 | -0.001495528 |  | 0.5142636 |  |  |  | 4.897219 | 0.00236733 | 0.0710198 | 30.071 | 30 | -0.000797061 | -0.00717294 | 8.99206 | 8.99924 | 489.7219 | 0.236733 | 490.8813 | 0.002364532 | -0.0007973788 | -0.001567153 | 0.0003535123 | 0.5088071 |  |  |  | 5.009346 | 0.00244317 | 0.0732951 | 30.0733 | 30 | -0.000809191 | -0.00728235 | 8.99226 | 8.99954 | 500.9346 | 0.244317 | 502.1584 | 0.00244019 | -0.0008095186 | -0.001630672 | 0.0003401887 | 0.4964326 |  |  |  | 4.861556 | 0.00241891 | 0.072569 | 30.0733 | 30.0008 | -0.000836714 | -0.00753069 | 8.99279 | 9.00032 | 486.1556 | 0.241891 | 487.3315 | 0.002415989 | -0.0008370642 | -0.001578925 | 0.0004492731 | 0.5301482 |  |  |  | 4.843925 | 0.00233757 | 0.070127 | 30.0702 | 30 | -0.000736265 | -0.00662629 | 8.99324 | 8.99987 | 484.3925 | 0.233757 | 485.5248 | 0.002334842 | -0.0007365362 | -0.001598306 | 0.0001996378 | 0.460823 |  |  |  | 5.947037 | 0.00285639 | 0.0856923 | 30.0859 | 30.0002 | -0.000812067 | -0.00730859 | 8.99267 | 8.99998 | 594.7037 | 0.285639 | 596.4024 | 0.002852318 | -0.0008123969 | -0.002039921 | 0.0002262868 | 0.3982491 |  |  |  | 4.741923 | 0.00225688 | 0.0677064 | 30.0677 | 30 | -0.000679653 | -0.00611692 | 8.99395 | 9.00007 | 474.1923 | 0.225688 | 475.2625 | 0.002254337 | -0.0006798841 | -0.001574453 | 0.0001961534 | 0.4318224 |  |  |  | 4.972891 | 0.00250492 | 0.0751475 | 30.0751 | 30 | -0.000731906 | -0.00658698 | 8.99318 | 8.99977 | 497.2891 | 0.250492 | 498.5348 | 0.002501788 | -0.000732174 | -0.001769614 | 0.0002333995 | 0.4137479 |  |  |  | 4.73536 | 0.00243617 | 0.0730851 | 30.0731 | 30 | -0.000718012 | -0.00646255 | 8.99415 | 9.00062 | 473.536 | 0.243617 | 474.6896 | 0.002433207 | -0.0007182699 | -0.001714937 | 6.94402e-05 | 0.4188315 |  |  |  | 4.998817 | 0.0025846 | 0.0775379 | 30.0776 | 30 | -0.000758328 | -0.00682474 | 8.99289 | 8.99972 | 499.8817 | 0.25846 | 501.1737 | 0.002581266 | -0.0007586157 | -0.00182265 | 0.0001730981 | 0.4162158 |  |  |  | 4.691312 | 0.00237559 | 0.0712698 | 30.0721 | 30.0008 | -0.000704393 | -0.00633943 | 8.99351 | 8.99985 | 469.1312 | 0.237559 | 470.2457 | 0.002372773 | -0.0007046412 | -0.001668132 | 0.0001310144 | 0.4224135 |  |  |  | 5.468467 | 0.00277194 | 0.0831581 | 30.0832 | 30 | -0.00088882 | -0.00799955 | 8.99219 | 9.00019 | 546.8467 | 0.277194 | 548.3626 | 0.002768105 | -0.0008892152 | -0.00187889 | 0.0002606737 | 0.4732662 |  |  |  | 4.705462 | 0.00235513 | 0.0706545 | 30.0709 | 30.0003 | -0.000697075 | -0.00627351 | 8.9935 | 8.99977 | 470.5462 | 0.235513 | 471.6544 | 0.002352361 | -0.0006973181 | -0.001655043 | 8.881198e-05 | 0.4213293 |  |  |  | 5.08901 | 0.0024762 | 0.0742874 | 30.0748 | 30.0005 | -0.000796697 | -0.00717032 | 8.99289 | 9.00006 | 508.901 | 0.24762 | 510.1611 | 0.002473139 | -0.0007970145 | -0.001676125 | 0.000273755 | 0.4755103 |  |  |  | 5.31325 | 0.00251037 | 0.0753108 | 30.0752 | 29.9999 | -0.000813343 | -0.00731969 | 8.99219 | 8.99951 | 531.325 | 0.251037 | 532.6589 | 0.002507224 | -0.0008136739 | -0.00169355 | 0.0003161627 | 0.4804545 |  |  |  | 5.211807 | 0.00265406 | 0.079622 | 30.0796 | 30 | -0.000849853 | -0.0076486 | 8.99226 | 8.9999 | 521.1807 | 0.265406 | 522.5639 | 0.002650544 | -0.0008502143 | -0.00180033 | 0.0001764633 | 0.4722547 |  |  |  | 5.134543 | 0.00248484 | 0.074546 | 30.0749 | 30.0003 | -0.000756614 | -0.0068096 | 8.99329 | 9.0001 | 513.4543 | 0.248484 | 514.7302 | 0.002481758 | -0.0007569004 | -0.001724858 | 0.0002816048 | 0.4388191
169 |  | 4.987503 | 0.0029584 | 0.0887525 | 30.0889 | 30.0002 | -0.000826727 | -0.00744066 | 8.99269 | 9.00013 | 498.7503 | 0.29584 | 500.2258 | 0.002954033 | -0.0008270689 | -0.002126964 | -0.000160162 | 0.3888496 |  |  |  | 4.710515 | 0.00217294 | 0.0651897 | 30.0658 | 30.0006 | -0.000712293 | -0.00641023 | 8.99301 | 8.99942 | 471.0515 | 0.217294 | 472.075 | 0.002170583 | -0.0007125468 | -0.001458036 | 0.0004503572 | 0.4887032 |  |  |  | 4.82675 | 0.00229437 | 0.0688333 | 30.0698 | 30.001 | -0.000743553 | -0.0066919 | 8.9932 | 8.9999 | 482.675 | 0.229437 | 483.7824 | 0.002291742 | -0.0007438296 | -0.001547912 | 0.0004099889 | 0.4805373 |  |  |  | 4.999062 | 0.00240631 | 0.0721891 | 30.0721 | 30 | -0.000777439 | -0.00699697 | 8.99304 | 9.00003 | 499.9062 | 0.240631 | 501.1091 | 0.002403419 | -0.0007777414 | -0.001625678 | 0.000368988 | 0.4784104 |  |  |  | 4.82116 | 0.00229845 | 0.0689535 | 30.069 | 30 | -0.000781337 | -0.00703206 | 8.99301 | 9.00004 | 482.116 | 0.229845 | 483.2241 | 0.002295813 | -0.0007816424 | -0.00151417 |  | 0.5162183 |  |  |  | 4.942335 | 0.0023943 | 0.0718288 | 30.0718 | 30 | -0.000800443 | -0.00720337 | 8.99203 | 8.99924 | 494.2335 | 0.23943 | 495.4168 | 0.002391438 | -0.0008007635 | -0.001590675 | 0.000361837 | 0.5034112 |  |  |  | 5.055748 | 0.00247188 | 0.0741563 | 30.0741 | 30 | -0.000825111 | -0.00742561 | 8.99211 | 8.99954 | 505.5748 | 0.247188 | 506.8245 | 0.00246883 | -0.0008254516 | -0.001643378 | 0.0003493152 | 0.5022894 |  |  |  | 4.906465 | 0.00244966 | 0.0734915 | 30.0742 | 30.0008 | -0.000845413 | -0.00760899 | 8.99271 | 9.00032 | 490.6465 | 0.244966 | 491.8485 | 0.002446664 | -0.0008457706 | -0.001600894 | 0.0004617196 | 0.5283114 |  |  |  | 4.889745 | 0.00236799 | 0.0710399 | 30.0711 | 30 | -0.000745371 | -0.00670824 | 8.99316 | 8.99987 | 488.9745 | 0.236799 | 490.1323 | 0.002365191 | -0.0007456489 | -0.001619542 | 0.0002097238 | 0.4604073 |  |  |  | 5.995259 | 0.00288485 | 0.0865459 | 30.0867 | 30.0002 | -0.00082397 | -0.00741572 | 8.99257 | 8.99998 | 599.5259 | 0.288485 | 601.2555 | 0.002880697 | -0.0008243096 | -0.002056387 | 0.0002332965 | 0.4008533 |  |  |  | 4.787902 | 0.00227945 | 0.0683836 | 30.0684 | 30 | -0.000698095 | -0.0062829 | 8.99378 | 9.00007 | 478.7902 | 0.227945 | 479.8816 | 0.002276856 | -0.0006983388 | -0.001578517 | 0.000198669 | 0.4424018 |  |  |  | 5.017828 | 0.00253149 | 0.0759446 | 30.0759 | 30 | -0.000743868 | -0.00669463 | 8.99307 | 8.99977 | 501.7828 | 0.253149 | 503.053 | 0.002528291 | -0.0007441448 | -0.001784146 | 0.0002393442 | 0.4170873 |  |  |  | 4.780053 | 0.00246871 | 0.0740614 | 30.0741 | 30 | -0.000730084 | -0.0065712 | 8.99404 | 9.00062 | 478.0053 | 0.246871 | 479.1853 | 0.002465668 | -0.0007303506 | -0.001735317 | 7.951364e-05 | 0.4208745 |  |  |  | 5.043984 | 0.00261069 | 0.0783206 | 30.0783 | 30 | -0.000746936 | -0.00672222 | 8.993 | 8.99972 | 504.3984 | 0.261069 | 505.7152 | 0.002607288 | -0.0007472151 | -0.001860073 | 0.0001772984 | 0.4017128 |  |  |  | 4.737734 | 0.00240888 | 0.0722683 | 30.0731 | 30.0008 | -0.000718631 | -0.00646757 | 8.99339 | 8.99985 | 473.7734 | 0.240888 | 474.9147 | 0.002405983 | -0.0007188893 | -0.001687094 | 0.0001419669 | 0.426111 |  |  |  | 5.516175 | 0.0028005 | 0.084015 | 30.084 | 30 | -0.000904867 | -0.00814397 | 8.99205 | 9.00019 | 551.6175 | 0.28005 | 553.1623 | 0.002796586 | -0.0009052766 | -0.001891309 | 0.000267207 | 0.4786508 |  |  |  | 4.751716 | 0.00238099 | 0.0714302 | 30.0717 | 30.0003 | -0.000712998 | -0.00641682 | 8.99336 | 8.99977 | 475.1716 | 0.238099 | 476.303 | 0.00237816 | -0.0007132523 | -0.001664908 | 9.230137e-05 | 0.4284035 |  |  |  | 5.134458 | 0.00250569 | 0.0751719 | 30.0757 | 30.0005 | -0.000806637 | -0.00725978 | 8.9928 | 9.00006 | 513.4458 | 0.250569 | 514.7323 | 0.002502556 | -0.0008069625 | -0.001695593 | 0.0002834647 | 0.4759174 |  |  |  | 5.359917 | 0.00254265 | 0.0762793 | 30.0761 | 29.9999 | -0.000814833 | -0.0073331 | 8.99218 | 8.99951 | 535.9917 | 0.254265 | 537.3546 | 0.002539423 | -0.0008151652 | -0.001724258 | 0.0003290458 | 0.4727629 |  |  |  | 5.259004 | 0.00268796 | 0.0806387 | 30.0807 | 30 | -0.000851089 | -0.00765972 | 8.99224 | 8.9999 | 525.9004 | 0.268796 | 527.314 | 0.002684354 | -0.0008514514 | -0.001832903 | 0.0001877837 | 0.4645372 |  |  |  | 5.179839 | 0.00251008 | 0.0753031 | 30.0756 | 30.0003 | -0.000786287 | -0.00707666 | 8.99302 | 9.0001 | 517.9839 | 0.251008 | 519.2841 | 0.002506935 | -0.0007865963 | -0.001720339 | 0.0002873167 | 0.4572334
170 |  | 5.034452 | 0.00299176 | 0.0897532 | 30.0899 | 30.0002 | -0.000830476 | -0.0074744 | 8.99266 | 9.00013 | 503.4452 | 0.299176 | 504.9514 | 0.002987294 | -0.000830821 | -0.002156473 | -0.00015632 | 0.3852685 |  |  |  | 4.755426 | 0.00220403 | 0.0661222 | 30.0668 | 30.0006 | -0.000727761 | -0.00654943 | 8.99287 | 8.99942 | 475.5426 | 0.220403 | 476.5907 | 0.002201605 | -0.0007280259 | -0.001473579 | 0.0004649244 | 0.494053 |  |  |  | 4.871556 | 0.0023225 | 0.0696773 | 30.0706 | 30.001 | -0.000756044 | -0.00680432 | 8.99309 | 8.9999 | 487.1556 | 0.23225 | 488.287 | 0.002319807 | -0.0007563299 | -0.001563477 | 0.0004205325 | 0.4837486 |  |  |  | 5.045133 | 0.00244023 | 0.0732068 | 30.0732 | 30 | -0.000773795 | -0.00696418 | 8.99307 | 9.00003 | 504.5133 | 0.244023 | 505.7444 | 0.002437257 | -0.0007740945 | -0.001663163 | 0.0003840074 | 0.4654352 |  |  |  | 4.866703125 | 0.00232959 | 0.0698877 | 30.0699 | 30 | -0.000800919 | -0.0072083 | 8.99283 | 9.00004 | 486.6703125 | 0.232959 | 487.8041 | 0.002326881 | -0.0008012399 | -0.001525641 |  | 0.5251825 |  |  |  | 4.988933 | 0.00244756 | 0.0734268 | 30.0734 | 30 | -0.000811515 | -0.00730302 | 8.99193 | 8.99924 | 498.8933 | 0.244756 | 500.1143 | 0.00244457 | -0.0008118445 | -0.001632725 | 0.0003957239 | 0.4972328 |  |  |  | 5.101879 | 0.0025059 | 0.075177 | 30.0752 | 30 | -0.000829226 | -0.00746265 | 8.99208 | 8.99954 | 510.1879 | 0.25059 | 511.4664 | 0.002502765 | -0.00082957 | -0.001673195 | 0.0003638384 | 0.4957998 |  |  |  | 4.951747 | 0.0024723 | 0.0741708 | 30.0749 | 30.0008 | -0.000859971 | -0.00774001 | 8.99258 | 9.00032 | 495.1747 | 0.24723 | 496.3989 | 0.002469249 | -0.000860341 | -0.001608908 | 0.0004659397 | 0.534736 |  |  |  | 4.935544 | 0.00239255 | 0.0717766 | 30.0718 | 30 | -0.000751072 | -0.00675955 | 8.99311 | 8.99987 | 493.5544 | 0.239255 | 494.7353 | 0.002389692 | -0.0007513542 | -0.001638338 | 0.000213983 | 0.4586075 |  |  |  | 6.043341 | 0.00291509 | 0.0874534 | 30.0877 | 30.0002 | -0.000834622 | -0.00751159 | 8.99247 | 8.99998 | 604.3341 | 0.291509 | 606.0958 | 0.002910849 | -0.0008349705 | -0.002075879 | 0.0002421365 | 0.4022251 |  |  |  | 4.83331 | 0.00230843 | 0.0692529 | 30.0693 | 30 | -0.000683311 | -0.00614984 | 8.99392 | 9.00007 | 483.331 | 0.230843 | 484.4467 | 0.00230577 | -0.0006835446 | -0.001622225 | 0.0002078126 | 0.4213623 |  |  |  | 5.063442 | 0.00256085 | 0.0768255 | 30.0768 | 30 | -0.000752867 | -0.00677562 | 8.99299 | 8.99977 | 506.3442 | 0.256085 | 507.6409 | 0.002557577 | -0.0007531505 | -0.001804426 | 0.0002477543 | 0.4173906 |  |  |  | 4.824573 | 0.00248988 | 0.0746964 | 30.0747 | 30 | -0.00073921 | -0.00665334 | 8.99396 | 9.00062 | 482.4573 | 0.248988 | 483.6585 | 0.002486785 | -0.0007394834 | -0.001747302 | 7.835647e-05 | 0.4232144 |  |  |  | 5.08894 | 0.00264039 | 0.0792119 | 30.0792 | 30 | -0.000769418 | -0.00692455 | 8.99279 | 8.99972 | 508.894 | 0.264039 | 510.2377 | 0.00263691 | -0.0007697142 | -0.001867196 | 0.0001851898 | 0.4122299 |  |  |  | 4.784272 | 0.00243414 | 0.0730263 | 30.0738 | 30.0008 | -0.000732527 | -0.00659264 | 8.99326 | 8.99985 | 478.4272 | 0.243414 | 479.5918 | 0.002431182 | -0.0007327954 | -0.001698387 | 0.0001448689 | 0.4314656 |  |  |  | 5.56335 | 0.00284283 | 0.0852849 | 30.0853 | 30 | -0.000920288 | -0.00828277 | 8.99191 | 9.00019 | 556.335 | 0.284283 | 557.9165 | 0.002838797 | -0.0009207117 | -0.001918085 | 0.000287679 | 0.4800161 |  |  |  | 4.798385 | 0.00241083 | 0.0723254 | 30.0726 | 30.0003 | -0.000717964 | -0.00646151 | 8.99331 | 8.99977 | 479.8385 | 0.241083 | 480.9953 | 0.002407929 | -0.0007182219 | -0.001689707 | 9.955102e-05 | 0.4250571 |  |  |  | 5.180386 | 0.00254392 | 0.0763188 | 30.0768 | 30.0005 | -0.00081486 | -0.00733379 | 8.99272 | 9.00006 | 518.0386 | 0.254392 | 519.3564 | 0.00254069 | -0.0008151922 | -0.001725498 | 0.0003016631 | 0.4724389 |  |  |  | 5.407096 | 0.0025664 | 0.0769916 | 30.0769 | 29.9999 | -0.000822952 | -0.00740616 | 8.99211 | 8.99951 | 540.7096 | 0.25664 | 542.0972 | 0.002563112 | -0.0008232908 | -0.001739822 | 0.0003332266 | 0.4732042 |  |  |  | 5.306848 | 0.0027213 | 0.0816392 | 30.0816 | 30 | -0.000852476 | -0.0076722 | 8.99223 | 8.9999 | 530.6848 | 0.27213 | 532.129 | 0.002717604 | -0.0008528396 | -0.001864764 | 0.0001982372 | 0.4573444 |  |  |  | 5.226234 | 0.00253689 | 0.0761076 | 30.0764 | 30.0003 | -0.000783267 | -0.00704947 | 8.99305 | 9.0001 | 522.6234 | 0.253689 | 523.9492 | 0.002533678 | -0.0007835739 | -0.001750104 | 0.0002941188 | 0.44773
171 |  | 5.080982 | 0.00302209 | 0.0906631 | 30.0908 | 30.0002 | -0.000846005 | -0.00761416 | 8.99252 | 9.00013 | 508.0982 | 0.302209 | 509.6337 | 0.003017533 | -0.0008463631 | -0.00217117 | -0.0001552313 | 0.389819 |  |  |  | 4.800365 | 0.00222406 | 0.0667231 | 30.0674 | 30.0006 | -0.000741206 | -0.00667042 | 8.99275 | 8.99942 | 480.0365 | 0.222406 | 481.1041 | 0.00222159 | -0.0007414808 | -0.00148011 | 0.0004684634 | 0.5009635 |  |  |  | 4.916695 | 0.00235074 | 0.0705245 | 30.0715 | 30.001 | -0.00077109 | -0.00693973 | 8.99296 | 8.9999 | 491.6695 | 0.235074 | 492.8253 | 0.002347981 | -0.0007713874 | -0.001576594 | 0.0004310544 | 0.4892747 |  |  |  | 5.091477 | 0.00247029 | 0.0741085 | 30.0741 | 30 | -0.000789239 | -0.00710318 | 8.99293 | 9.00003 | 509.1477 | 0.247029 | 510.4054 | 0.002467244 | -0.0007895506 | -0.001677693 | 0.0003950707 | 0.4706168 |  |  |  | 4.913109375 | 0.00235662 | 0.0706986 | 30.0707 | 30 | -0.000799607 | -0.0071965 | 8.99284 | 9.00004 | 491.3109375 | 0.235662 | 492.4688 | 0.002353848 | -0.0007999269 | -0.001553921 |  | 0.5147797 |  |  |  | 5.035653 | 0.00245584 | 0.0736751 | 30.0736 | 30 | -0.000814539 | -0.00733023 | 8.9919 | 8.99924 | 503.5653 | 0.245584 | 504.802 | 0.002452829 | -0.0008148709 | -0.001637958 | 0.0003847794 | 0.4974918 |  |  |  | 5.147949 | 0.00253239 | 0.0759715 | 30.076 | 30 | -0.000836415 | -0.00752735 | 8.99201 | 8.99954 | 514.7949 | 0.253239 | 516.0986 | 0.002529189 | -0.000836765 | -0.001692424 | 0.0003708903 | 0.4944181 |  |  |  | 4.996743 | 0.00251004 | 0.075303 | 30.0761 | 30.0008 | -0.000870756 | -0.00783708 | 8.99248 | 9.00032 | 499.6743 | 0.251004 | 500.9285 | 0.002506895 | -0.0008711353 | -0.00163576 | 0.0004853061 | 0.532557 |  |  |  | 4.981895 | 0.0024277 | 0.0728311 | 30.0729 | 30 | -0.000760947 | -0.00684842 | 8.99302 | 8.99987 | 498.1895 | 0.24277 | 499.3989 | 0.002424758 | -0.0007612367 | -0.001663521 | 0.0002285392 | 0.4576056 |  |  |  | 6.091186 | 0.00294045 | 0.0882142 | 30.0884 | 30.0002 | -0.000843313 | -0.00758981 | 8.99239 | 8.99998 | 609.1186 | 0.294045 | 610.9097 | 0.002936135 | -0.0008436688 | -0.002092467 | 0.0002462264 | 0.4031934 |  |  |  | 4.878409 | 0.00234106 | 0.070232 | 30.0702 | 30 | -0.000690281 | -0.00621257 | 8.99385 | 9.00007 | 487.8409 | 0.234106 | 488.983 | 0.002338324 | -0.0006905194 | -0.001647805 | 0.0002207222 | 0.4190541 |  |  |  | 5.10941 | 0.00258939 | 0.0776816 | 30.0777 | 30 | -0.000746346 | -0.00671694 | 8.99305 | 8.99977 | 510.941 | 0.258939 | 512.264 | 0.002586043 | -0.0007466247 | -0.001839419 | 0.0002551852 | 0.4059025 |  |  |  | 4.86909 | 0.00253025 | 0.0759077 | 30.0759 | 30 | -0.000736937 | -0.00663289 | 8.99398 | 9.00062 | 486.909 | 0.253025 | 488.141 | 0.002527054 | -0.0007372087 | -0.001789846 | 9.630456e-05 | 0.4118839 |  |  |  | 5.134201 | 0.00266378 | 0.0799135 | 30.0799 | 30 | -0.000780174 | -0.00702135 | 8.9927 | 8.99972 | 513.4201 | 0.266378 | 514.7878 | 0.002660238 | -0.0007804785 | -0.00187976 | 0.0001866547 | 0.4152012 |  |  |  | 4.830252 | 0.00246468 | 0.0739425 | 30.0748 | 30.0008 | -0.00072671 | -0.00654028 | 8.99331 | 8.99985 | 483.0252 | 0.246468 | 484.2157 | 0.002461648 | -0.0007269742 | -0.001734673 | 0.0001532913 | 0.4190842 |  |  |  | 5.610518 | 0.00285729 | 0.0857187 | 30.0857 | 30 | -0.000920576 | -0.00828536 | 8.99191 | 9.00019 | 561.0518 | 0.285729 | 562.6548 | 0.002853216 | -0.000921 | -0.001932216 | 0.0002804315 | 0.4766548 |  |  |  | 4.84449 | 0.00243887 | 0.0731667 | 30.0734 | 30.0003 | -0.000735097 | -0.00661571 | 8.99316 | 8.99977 | 484.449 | 0.243887 | 485.6305 | 0.002435901 | -0.0007353673 | -0.001700533 | 0.0001052781 | 0.4324333 |  |  |  | 5.226527 | 0.00257164 | 0.0771506 | 30.0777 | 30.0005 | -0.000838137 | -0.00754328 | 8.99251 | 9.00006 | 522.6527 | 0.257164 | 523.9968 | 0.002568339 | -0.0008384884 | -0.001729851 | 0.0003093071 | 0.4847173 |  |  |  | 5.454083 | 0.00260104 | 0.0780309 | 30.0779 | 29.9999 | -0.000825524 | -0.00742931 | 8.99208 | 8.99951 | 545.4083 | 0.260104 | 546.8269 | 0.002597663 | -0.0008258649 | -0.001771798 | 0.0003483223 | 0.4661168 |  |  |  | 5.354636 | 0.00274589 | 0.0823768 | 30.0824 | 30 | -0.00087611 | -0.00788491 | 8.99202 | 8.9999 | 535.4636 | 0.274589 | 536.9339 | 0.002742127 | -0.000876494 | -0.001865633 | 0.000200011 | 0.4698105 |  |  |  | 5.272107 | 0.00257144 | 0.0771439 | 30.0775 | 30.0003 | -0.000785909 | -0.00707326 | 8.99302 | 9.0001 | 527.2107 | 0.257144 | 528.5664 | 0.00256814 | -0.000786218 | -0.001781922 | 0.0003088451 | 0.4412192
172 |  | 5.126622 | 0.0030555 | 0.0916655 | 30.0918 | 30.0002 | -0.000859448 | -0.00773514 | 8.9924 | 9.00013 | 512.6622 | 0.30555 | 514.2286 | 0.003050841 | -0.0008598175 | -0.002191024 | -0.0001505283 | 0.3924273 |  |  |  | 4.845399 | 0.00226895 | 0.06807 | 30.0687 | 30.0006 | -0.000731489 | -0.00658298 | 8.99284 | 8.99942 | 484.5399 | 0.226895 | 485.6393 | 0.00226638 | -0.0007317567 | -0.001534623 | 0.0004967265 | 0.4768315 |  |  |  | 4.962135 | 0.00238597 | 0.0715813 | 30.0726 | 30.001 | -0.000776507 | -0.00698849 | 8.99291 | 8.9999 | 496.2135 | 0.238597 | 497.3974 | 0.002383128 | -0.0007768086 | -0.001606319 | 0.000448417 | 0.4835954 |  |  |  | 5.137645 | 0.0025014 | 0.075042 | 30.075 | 30 | -0.00080858 | -0.00727725 | 8.99275 | 9.00003 | 513.7645 | 0.25014 | 515.0496 | 0.002498277 | -0.0008089071 | -0.00168937 | 0.000407249 | 0.4788218 |  |  |  | 4.960334 | 0.0023817 | 0.0714511 | 30.0715 | 30 | -0.000834586 | -0.00751131 | 8.99253 | 9.00004 | 496.0334 | 0.23817 | 497.2148 | 0.002378868 | -0.0008349345 | -0.001543934 |  | 0.5407839 |  |  |  | 5.081864 | 0.00248962 | 0.0746886 | 30.0746 | 30 | -0.000835353 | -0.00751754 | 8.99172 | 8.99924 | 508.1864 | 0.248962 | 509.4516 | 0.002486526 | -0.0008357021 | -0.001650824 | 0.000399428 | 0.5062333 |  |  |  | 5.19426 | 0.00256363 | 0.0769088 | 30.0769 | 30 | -0.000857938 | -0.00772105 | 8.99182 | 8.99954 | 519.426 | 0.256363 | 520.7576 | 0.00256035 | -0.0008583062 | -0.001702043 | 0.0003825672 | 0.5042799 |  |  |  | 5.041651 | 0.00254615 | 0.0763863 | 30.0771 | 30.0008 | -0.000869481 | -0.0078256 | 8.99249 | 9.00032 | 504.1651 | 0.254615 | 505.4488 | 0.002542914 | -0.0008698592 | -0.001673055 | 0.0005030824 | 0.5199227 |  |  |  | 5.027486 | 0.00245976 | 0.0737929 | 30.0738 | 30 | -0.00076368 | -0.00687302 | 8.993 | 8.99987 | 502.7486 | 0.245976 | 503.9853 | 0.00245674 | -0.0007639718 | -0.001692768 | 0.0002403514 | 0.4513151 |  |  |  | 6.138854 | 0.00297394 | 0.0892187 | 30.0894 | 30.0002 | -0.00085244 | -0.00767195 | 8.99231 | 8.99998 | 613.8854 | 0.297394 | 615.7111 | 0.002969527 | -0.0008528035 | -0.002116723 | 0.0002584766 | 0.4028886 |  |  |  | 4.923713 | 0.00236145 | 0.0708435 | 30.0708 | 30 | -0.000727156 | -0.00654446 | 8.99352 | 9.00007 | 492.3713 | 0.236145 | 493.534 | 0.002358666 | -0.0007274205 | -0.001631246 | 0.0002213554 | 0.4459295 |  |  |  | 5.156349 | 0.00262413 | 0.0787239 | 30.0787 | 30 | -0.000751335 | -0.00676184 | 8.993 | 8.99977 | 515.6349 | 0.262413 | 516.988 | 0.002620693 | -0.0007516174 | -0.001869076 | 0.0002683403 | 0.4021332 |  |  |  | 4.913651 | 0.002555 | 0.0766499 | 30.0767 | 30 | -0.000758015 | -0.0068226 | 8.99379 | 9.00062 | 491.3651 | 0.2555 | 492.6206 | 0.002551742 | -0.0007583024 | -0.001793439 | 9.868521e-05 | 0.4228203 |  |  |  | 5.180131 | 0.00269749 | 0.0809247 | 30.081 | 30 | -0.000784389 | -0.00705928 | 8.99266 | 8.99972 | 518.0131 | 0.269749 | 519.4104 | 0.002693858 | -0.0007846968 | -0.001909162 | 0.0001980624 | 0.4110165 |  |  |  | 4.875642 | 0.0024935 | 0.0748069 | 30.0756 | 30.0008 | -0.000744047 | -0.00669631 | 8.99316 | 8.99985 | 487.5642 | 0.24935 | 488.78 | 0.002490396 | -0.0007443239 | -0.001746072 | 0.0001602813 | 0.4262847 |  |  |  | 5.657521 | 0.00289526 | 0.0868577 | 30.0869 | 30 | -0.000932221 | -0.00839016 | 8.9918 | 9.00019 | 565.7521 | 0.289526 | 567.3901 | 0.002891077 | -0.0009326558 | -0.001958421 | 0.0002966403 | 0.4762284 |  |  |  | 4.890787 | 0.00247288 | 0.074187 | 30.0745 | 30.0003 | -0.000735754 | -0.00662162 | 8.99315 | 8.99977 | 489.0787 | 0.247288 | 490.2881 | 0.002469827 | -0.0007360248 | -0.001733803 | 0.0001168519 | 0.4245147 |  |  |  | 5.272878 | 0.00259761 | 0.0779296 | 30.0784 | 30.0005 | -0.00083504 | -0.00751541 | 8.99254 | 9.00006 | 527.2878 | 0.259761 | 528.6575 | 0.002594242 | -0.0008353888 | -0.001758853 | 0.0003151169 | 0.4749622 |  |  |  | 5.501146 | 0.002627 | 0.0788098 | 30.0787 | 29.9999 | -0.000846279 | -0.0076161 | 8.9919 | 8.99951 | 550.1146 | 0.2627 | 551.5597 | 0.002623555 | -0.0008466373 | -0.001776918 | 0.0003547464 | 0.4764639 |  |  |  | 5.40215 | 0.00278314 | 0.0834942 | 30.0835 | 30 | -0.000891488 | -0.0080233 | 8.99188 | 8.9999 | 540.215 | 0.278314 | 541.7185 | 0.002779274 | -0.0008918856 | -0.001887389 | 0.0002145056 | 0.4725501 |  |  |  | 5.31855 | 0.00259665 | 0.0779005 | 30.0782 | 30.0003 | -0.000804822 | -0.00724348 | 8.99285 | 9.0001 | 531.855 | 0.259665 | 533.2361 | 0.002593285 | -0.000805146 | -0.001788138 | 0.0003140303 | 0.4502705
173 |  | 5.173061 | 0.00308937 | 0.0926816 | 30.0928 | 30.0002 | -0.000879288 | -0.00791371 | 8.99222 | 9.00013 | 517.3061 | 0.308937 | 518.9042 | 0.003084608 | -0.0008796748 | -0.002204933 | -0.0001458704 | 0.3989576 |  |  |  | 4.890623 | 0.00229193 | 0.0687594 | 30.0694 | 30.0006 | -0.000803958 | -0.00723515 | 8.99219 | 8.99942 | 489.0623 | 0.229193 | 490.1832 | 0.002289308 | -0.0008042813 | -0.001485026 | 0.0005030967 | 0.5415941 |  |  |  | 5.007666 | 0.00241534 | 0.0724626 | 30.0734 | 30.001 | -0.000796224 | -0.00716593 | 8.99273 | 8.9999 | 500.7666 | 0.241534 | 501.9761 | 0.002412428 | -0.0007965412 | -0.001615887 | 0.0004599071 | 0.4929437 |  |  |  | 5.184032 | 0.00253944 | 0.0761832 | 30.0761 | 30 | -0.000829533 | -0.00746582 | 8.99257 | 9.00003 | 518.4032 | 0.253944 | 519.7196 | 0.002536221 | -0.0008298773 | -0.001706344 | 0.0004262337 | 0.4863482 |  |  |  | 5.006859 | 0.00241492 | 0.0724476 | 30.0725 | 30 | -0.000832387 | -0.00749152 | 8.99255 | 9.00004 | 500.6859 | 0.241492 | 501.895 | 0.002412009 | -0.0008327336 | -0.001579275 |  | 0.5272885 |  |  |  | 5.128186 | 0.00251457 | 0.0754371 | 30.0754 | 30 | -0.000835181 | -0.00751599 | 8.99172 | 8.99924 | 512.8186 | 0.251457 | 514.1081 | 0.002511414 | -0.00083553 | -0.001675884 | 0.000405239 | 0.4985608 |  |  |  | 5.2402 | 0.00259227 | 0.077768 | 30.0778 | 30 | -0.000865072 | -0.00778525 | 8.99175 | 8.99954 | 524.02 | 0.259227 | 525.3784 | 0.002588916 | -0.0008654464 | -0.001723469 | 0.0003918095 | 0.5021536 |  |  |  | 5.086305 | 0.00257358 | 0.0772094 | 30.078 | 30.0008 | -0.000898753 | -0.00808906 | 8.99223 | 9.00032 | 508.6305 | 0.257358 | 509.9395 | 0.002570274 | -0.0008991571 | -0.001671117 | 0.0005123193 | 0.5380576 |  |  |  | 5.073375 | 0.00248427 | 0.0745281 | 30.0746 | 30 | -0.000779901 | -0.00701901 | 8.99285 | 8.99987 | 507.3375 | 0.248427 | 508.5979 | 0.002481189 | -0.0007802053 | -0.001700984 | 0.0002445161 | 0.4586788 |  |  |  | 6.186012 | 0.00299918 | 0.089976 | 30.0902 | 30.0002 | -0.000862971 | -0.00776673 | 8.99222 | 8.99998 | 618.6012 | 0.299918 | 620.4565 | 0.002994691 | -0.0008633436 | -0.002131348 | 0.0002627469 | 0.4050693 |  |  |  | 4.969529 | 0.00239337 | 0.071801 | 30.0718 | 30 | -0.000721498 | -0.00649353 | 8.99357 | 9.00007 | 496.9529 | 0.239337 | 498.1423 | 0.00239051 | -0.0007217584 | -0.001668752 | 0.0002332432 | 0.4325139 |  |  |  | 5.203285 | 0.00265257 | 0.0795769 | 30.0796 | 30 | -0.000776255 | -0.00698611 | 8.99278 | 8.99977 | 520.3285 | 0.265257 | 521.7087 | 0.002649058 | -0.0007765564 | -0.001872502 | 0.0002752259 | 0.414716 |  |  |  | 4.958421 | 0.00258064 | 0.0774193 | 30.0774 | 30 | -0.000760949 | -0.00684901 | 8.99377 | 9.00062 | 495.8421 | 0.258064 | 497.1217 | 0.002577316 | -0.0007612387 | -0.001816077 | 0.0001018458 | 0.4191665 |  |  |  | 5.227235 | 0.00273072 | 0.0819216 | 30.0819 | 30 | -0.000801226 | -0.00721081 | 8.99251 | 8.99972 | 522.7235 | 0.273072 | 524.1509 | 0.002726998 | -0.0008015472 | -0.001925451 | 0.0002084242 | 0.4162906 |  |  |  | 4.921247 | 0.00252531 | 0.0757613 | 30.0766 | 30.0008 | -0.000764498 | -0.00688037 | 8.99297 | 8.99985 | 492.1247 | 0.252531 | 493.3675 | 0.002522127 | -0.0007647904 | -0.001757336 | 0.000170142 | 0.4351986 |  |  |  | 5.704587 | 0.00293099 | 0.0879297 | 30.0879 | 30 | -0.00095923 | -0.00863326 | 8.99156 | 9.00019 | 570.4587 | 0.293099 | 572.1307 | 0.002926703 | -0.0009596904 | -0.001967013 | 0.0003105895 | 0.4878923 |  |  |  | 4.936845 | 0.00249715 | 0.0749152 | 30.0752 | 30.0003 | -0.000748807 | -0.00673909 | 8.99304 | 8.99977 | 493.6845 | 0.249715 | 494.9173 | 0.002494037 | -0.0007490875 | -0.00174495 | 0.0001188457 | 0.4292889 |  |  |  | 5.320119 | 0.00262216 | 0.078666 | 30.0792 | 30.0005 | -0.000858481 | -0.00772638 | 8.99233 | 9.00006 | 532.0119 | 0.262216 | 533.4069 | 0.002618728 | -0.0008588497 | -0.001759878 | 0.0003191278 | 0.4880165 |  |  |  | 5.548007 | 0.00265449 | 0.0796343 | 30.0795 | 29.9999 | -0.000859892 | -0.0077386 | 8.99177 | 8.99951 | 554.8007 | 0.265449 | 556.2734 | 0.002650973 | -0.0008602619 | -0.001790711 | 0.0003627743 | 0.4804024 |  |  |  | 5.44918 | 0.00281563 | 0.0844688 | 30.0845 | 30 | -0.000894213 | -0.00804783 | 8.99186 | 8.9999 | 544.918 | 0.281563 | 546.4523 | 0.002811674 | -0.000894613 | -0.00191706 | 0.0002244929 | 0.4666587 |  |  |  | 5.366258 | 0.00262735 | 0.0788214 | 30.0791 | 30.0003 | -0.000805151 | -0.00724644 | 8.99285 | 9.0001 | 536.6258 | 0.262735 | 538.0357 | 0.002623905 | -0.0008054753 | -0.001818429 | 0.0003241349 | 0.4429511
174 |  | 5.218848 | 0.00312001 | 0.0936008 | 30.0938 | 30.0002 | -0.00088965 | -0.00800697 | 8.99213 | 9.00013 | 521.8848 | 0.312001 | 523.5131 | 0.003115153 | -0.000890046 | -0.002225107 | -0.0001440183 | 0.4000014 |  |  |  | 4.935875 | 0.00233108 | 0.0699338 | 30.0706 | 30.0006 | -0.000757732 | -0.00681915 | 8.99261 | 8.99942 | 493.5875 | 0.233108 | 494.7381 | 0.002328367 | -0.0007580192 | -0.001570348 | 0.0005255584 | 0.4827078 |  |  |  | 5.053273 | 0.0024415 | 0.0732473 | 30.0742 | 30.001 | -0.000825309 | -0.00742769 | 8.99247 | 8.9999 | 505.3273 | 0.24415 | 506.5611 | 0.002438524 | -0.0008256498 | -0.001612875 | 0.0004681696 | 0.5119119 |  |  |  | 5.23106 | 0.00256131 | 0.0768393 | 30.0768 | 30 | -0.000811522 | -0.00730372 | 8.99273 | 9.00003 | 523.106 | 0.256131 | 524.4458 | 0.002558035 | -0.0008118515 | -0.001746184 | 0.0004288605 | 0.4649289 |  |  |  | 5.053186 | 0.00244613 | 0.0733839 | 30.0734 | 30 | -0.00083926 | -0.00755338 | 8.99249 | 9.00004 | 505.3186 | 0.244613 | 506.5546 | 0.002443143 | -0.0008396124 | -0.001603531 |  | 0.5236023 |  |  |  | 5.174027 | 0.00254123 | 0.0762368 | 30.0762 | 30 | -0.000854328 | -0.0076883 | 8.99155 | 8.99924 | 517.4027 | 0.254123 | 518.7175 | 0.002538007 | -0.0008546931 | -0.001683313 | 0.0004129482 | 0.5077445 |  |  |  | 5.286716 | 0.00262428 | 0.0787283 | 30.0787 | 30 | -0.00086918 | -0.00782222 | 8.99172 | 8.99954 | 528.6716 | 0.262428 | 530.059 | 0.002620843 | -0.000869558 | -0.001751285 | 0.0004041624 | 0.4965258 |  |  |  | 5.130729 | 0.00260602 | 0.0781825 | 30.0789 | 30.0008 | -0.000886477 | -0.00797858 | 8.99234 | 9.00032 | 513.0729 | 0.260602 | 514.41 | 0.00260263 | -0.0008868702 | -0.00171576 | 0.0005266339 | 0.5168964 |  |  |  | 5.118995 | 0.00251634 | 0.0754902 | 30.0755 | 30 | -0.000783256 | -0.0070492 | 8.99282 | 8.99987 | 511.8995 | 0.251634 | 513.1876 | 0.002513179 | -0.0007835629 | -0.001729616 | 0.0002563216 | 0.453027 |  |  |  | 6.233749 | 0.00302432 | 0.0907302 | 30.0909 | 30.0002 | -0.000863411 | -0.00777069 | 8.99221 | 8.99998 | 623.3749 | 0.302432 | 625.2602 | 0.003019756 | -0.000863784 | -0.002155972 | 0.00026666 | 0.4006471 |  |  |  | 5.01519 | 0.00241534 | 0.0724601 | 30.0725 | 30 | -0.000721062 | -0.00648961 | 8.99358 | 9.00007 | 501.519 | 0.241534 | 502.7303 | 0.002412428 | -0.0007213221 | -0.001691106 | 0.0002352914 | 0.4265387 |  |  |  | 5.250162 | 0.00267415 | 0.0802246 | 30.0802 | 30 | -0.000787285 | -0.00708538 | 8.99268 | 8.99977 | 525.0162 | 0.267415 | 526.4202 | 0.002670581 | -0.0007875951 | -0.001882986 | 0.0002753107 | 0.4182693 |  |  |  | 5.003465 | 0.0026134 | 0.0784021 | 30.0784 | 30 | -0.000778435 | -0.00700639 | 8.99361 | 9.00062 | 500.3465 | 0.26134 | 501.6541 | 0.002609991 | -0.0007787381 | -0.001831253 | 0.0001119511 | 0.4252488 |  |  |  | 5.27392 | 0.00276361 | 0.0829083 | 30.0829 | 30 | -0.000800617 | -0.00720533 | 8.99251 | 8.99972 | 527.392 | 0.276361 | 528.8495 | 0.002759798 | -0.0008009377 | -0.001958861 | 0.0002186471 | 0.4088794 |  |  |  | 4.966879 | 0.00255767 | 0.0767321 | 30.0775 | 30.0008 | -0.000762072 | -0.00685854 | 8.99299 | 8.99985 | 496.6879 | 0.255767 | 497.9583 | 0.002554405 | -0.0007623625 | -0.001792042 | 0.0001805345 | 0.4254155 |  |  |  | 5.752103 | 0.00297377 | 0.0892132 | 30.0892 | 30 | -0.000971682 | -0.00874533 | 8.99145 | 9.00019 | 575.2103 | 0.297377 | 576.9208 | 0.002969357 | -0.0009721544 | -0.001997203 | 0.0003313407 | 0.486758 |  |  |  | 4.98274 | 0.00252664 | 0.0757999 | 30.0761 | 30.0003 | -0.000762925 | -0.00686615 | 8.99291 | 8.99977 | 498.274 | 0.252664 | 499.5329 | 0.002523453 | -0.0007632162 | -0.001760237 | 0.0001261105 | 0.4335871 |  |  |  | 5.36809 | 0.00265181 | 0.0795556 | 30.0801 | 30.0005 | -0.000854627 | -0.00769169 | 8.99236 | 9.00006 | 536.809 | 0.265181 | 538.2325 | 0.0026483 | -0.0008549924 | -0.001793308 | 0.0003278956 | 0.4767684 |  |  |  | 5.594721 | 0.00269192 | 0.0807572 | 30.0806 | 29.9999 | -0.000868901 | -0.00781968 | 8.99169 | 8.99951 | 559.4721 | 0.269192 | 560.9782 | 0.002688303 | -0.0008692787 | -0.001819025 | 0.0003807519 | 0.4778818 |  |  |  | 5.496571 | 0.00285128 | 0.0855384 | 30.0856 | 30 | -0.000910439 | -0.00819387 | 8.99171 | 8.9999 | 549.6571 | 0.285128 | 551.2243 | 0.002847223 | -0.0009108537 | -0.001936369 | 0.0002374491 | 0.4703926 |  |  |  | 5.413443 | 0.00265697 | 0.0797099 | 30.08 | 30.0003 | -0.000822871 | -0.00740592 | 8.99269 | 9.0001 | 541.3443 | 0.265697 | 542.7826 | 0.002653446 | -0.0008232097 | -0.001830237 | 0.0003333866 | 0.4497832
175 |  | 5.264999 | 0.00315085 | 0.0945262 | 30.0947 | 30.0002 | -0.000899155 | -0.00809251 | 8.99204 | 9.00013 | 526.4999 | 0.315085 | 528.1588 | 0.003145896 | -0.0008995595 | -0.002246337 | -0.000142197 | 0.4004562 |  |  |  | 4.981854 | 0.00236061 | 0.0708197 | 30.0715 | 30.0006 | -0.000783929 | -0.00705491 | 8.99237 | 8.99942 | 498.1854 | 0.236061 | 499.3614 | 0.002357828 | -0.0007842364 | -0.001573592 | 0.0005381722 | 0.4983735 |  |  |  | 5.098618 | 0.00247388 | 0.0742188 | 30.0752 | 30.001 | -0.00081568 | -0.00734103 | 8.99255 | 8.9999 | 509.8618 | 0.247388 | 511.1232 | 0.002470825 | -0.0008160128 | -0.001654812 | 0.0004827254 | 0.4931151 |  |  |  | 5.277625 | 0.00259367 | 0.0778101 | 30.0778 | 30 | -0.000835375 | -0.0075184 | 8.99251 | 9.00003 | 527.7625 | 0.259367 | 529.1313 | 0.002590312 | -0.0008357241 | -0.001754588 | 0.0004421148 | 0.4763079 |  |  |  | 5.099079 | 0.00247903 | 0.0743708 | 30.0744 | 30 | -0.000863629 | -0.0077727 | 8.99227 | 9.00004 | 509.9079 | 0.247903 | 511.172 | 0.002475962 | -0.0008640021 | -0.00161196 |  | 0.5359947 |  |  |  | 5.219793 | 0.00257708 | 0.0773123 | 30.0773 | 30 | -0.000868219 | -0.00781331 | 8.99142 | 8.99924 | 521.9793 | 0.257708 | 523.3245 | 0.002573765 | -0.0008685961 | -0.001705169 | 0.0004298331 | 0.5093901 |  |  |  | 5.3333125 | 0.00265104 | 0.079531 | 30.0795 | 30 | -0.000896789 | -0.00807069 | 8.99147 | 8.99954 | 533.33125 | 0.265104 | 534.7451 | 0.002647532 | -0.0008971914 | -0.001750341 | 0.0004112547 | 0.5125809 |  |  |  | 5.17516 | 0.00264115 | 0.0792366 | 30.08 | 30.0008 | -0.00091104 | -0.00819965 | 8.99212 | 9.00032 | 517.516 | 0.264115 | 518.8829 | 0.002637668 | -0.0009114552 | -0.001726213 | 0.0005436211 | 0.5280086 |  |  |  | 5.165403 | 0.00253933 | 0.07618 | 30.0762 | 30 | -0.000800532 | -0.00720468 | 8.99266 | 8.99987 | 516.5403 | 0.253933 | 517.852 | 0.002536111 | -0.0008008526 | -0.001735259 | 0.000258741 | 0.4615177 |  |  |  | 6.281891 | 0.00305563 | 0.0916695 | 30.0919 | 30.0002 | -0.000887979 | -0.00799179 | 8.99199 | 8.99998 | 628.1891 | 0.305563 | 630.1086 | 0.003050971 | -0.0008883735 | -0.002162598 | 0.0002765269 | 0.41079 |  |  |  | 5.060988 | 0.00244782 | 0.0734348 | 30.0734 | 30 | -0.000743445 | -0.00669106 | 8.99337 | 9.00007 | 506.0988 | 0.244782 | 507.3376 | 0.002444829 | -0.0007437215 | -0.001701107 | 0.0002477401 | 0.4371984 |  |  |  | 5.296281 | 0.00271686 | 0.0815059 | 30.0815 | 30 | -0.00080392 | -0.00723509 | 8.99253 | 8.99977 | 529.6281 | 0.271686 | 531.067 | 0.002713176 | -0.0008042433 | -0.001908933 | 0.0002967623 | 0.4213052 |  |  |  | 5.04895 | 0.00263454 | 0.0790362 | 30.0791 | 30 | -0.000785315 | -0.00706832 | 8.99355 | 9.00062 | 504.895 | 0.263454 | 506.2251 | 0.002631076 | -0.0007856235 | -0.001845452 | 0.000110274 | 0.4257079 |  |  |  | 5.32059375 | 0.00279557 | 0.0838672 | 30.0839 | 30 | -0.000813783 | -0.00732382 | 8.99239 | 8.99972 | 532.059375 | 0.279557 | 533.5468 | 0.00279167 | -0.0008141143 | -0.001977555 | 0.0002279478 | 0.4116771 |  |  |  | 5.012765 | 0.00257889 | 0.0773688 | 30.0782 | 30.0008 | -0.000774768 | -0.0069728 | 8.99288 | 8.99985 | 501.2765 | 0.257889 | 502.5692 | 0.00257557 | -0.0007750683 | -0.001800502 | 0.000179719 | 0.4304734 |  |  |  | 5.800193 | 0.00300162 | 0.0900486 | 30.09 | 30 | -0.000984536 | -0.00886101 | 8.99133 | 9.00019 | 580.0193 | 0.300162 | 581.7603 | 0.002997124 | -0.000985021 | -0.002012103 | 0.0003369786 | 0.4895479 |  |  |  | 5.029021 | 0.00255393 | 0.0766185 | 30.0769 | 30.0003 | -0.000776556 | -0.00698883 | 8.99279 | 8.99977 | 502.9021 | 0.255393 | 504.1865 | 0.002550674 | -0.0007768577 | -0.001773817 | 0.000130998 | 0.4379583 |  |  |  | 5.415395 | 0.0026864 | 0.0805933 | 30.0811 | 30.0005 | -0.000877553 | -0.00789803 | 8.99216 | 9.00006 | 541.5395 | 0.26864 | 542.9943 | 0.002682798 | -0.0008779383 | -0.00180486 | 0.0003418649 | 0.4864302 |  |  |  | 5.641632 | 0.00271356 | 0.0814064 | 30.0813 | 29.9999 | -0.000882348 | -0.0079407 | 8.99157 | 8.99951 | 564.1632 | 0.271356 | 565.6941 | 0.002709885 | -0.0008827375 | -0.001827147 | 0.000382935 | 0.4831233 |  |  |  | 5.543787 | 0.00288141 | 0.0864424 | 30.0865 | 30 | -0.000926924 | -0.00834223 | 8.99156 | 8.9999 | 554.3787 | 0.288141 | 555.9761 | 0.002877267 | -0.0009273539 | -0.001949913 | 0.0002449956 | 0.4755873 |  |  |  | 5.459836 | 0.00268576 | 0.0805736 | 30.0809 | 30.0003 | -0.000836171 | -0.00752562 | 8.99257 | 9.0001 | 545.9836 | 0.268576 | 547.45 | 0.00268216 | -0.0008365208 | -0.001845639 | 0.0003421499 | 0.4532418
176 |  | 5.311433 | 0.00319413 | 0.0958243 | 30.096 | 30.0002 | -0.000897361 | -0.00807637 | 8.99206 | 9.00013 | 531.1433 | 0.319413 | 532.8398 | 0.00318904 | -0.0008977639 | -0.002291276 | -0.0001281956 | 0.3918183 |  |  |  | 5.028583 | 0.00239055 | 0.0717179 | 30.0724 | 30.0006 | -0.000794427 | -0.00714939 | 8.99227 | 8.99942 | 502.8583 | 0.239055 | 504.0605 | 0.002387697 | -0.0007947427 | -0.001592954 | 0.000550918 | 0.4989111 |  |  |  | 5.144384 | 0.00249636 | 0.0748931 | 30.0759 | 30.001 | -0.00082717 | -0.00744445 | 8.99245 | 8.9999 | 514.4384 | 0.249636 | 515.7226 | 0.002493249 | -0.0008275123 | -0.001665737 | 0.0004872593 | 0.4967845 |  |  |  | 5.324362 | 0.00262349 | 0.0787045 | 30.0787 | 30 | -0.00083516 | -0.00751647 | 8.99252 | 9.00003 | 532.4362 | 0.262349 | 533.8331 | 0.002620055 | -0.0008355089 | -0.001784546 | 0.0004527687 | 0.4681914 |  |  |  | 5.145026 | 0.00250377 | 0.0751131 | 30.0751 | 30 | -0.000872768 | -0.00785495 | 8.99219 | 9.00004 | 514.5026 | 0.250377 | 515.7908 | 0.002500641 | -0.0008731491 | -0.001627492 |  | 0.5364999 |  |  |  | 5.266002 | 0.00260934 | 0.07828 | 30.0782 | 30 | -0.000880349 | -0.00792246 | 8.99131 | 8.99924 | 526.6002 | 0.260934 | 527.9743 | 0.002605942 | -0.0008807367 | -0.001725205 | 0.0004429606 | 0.5105114 |  |  |  | 5.379853 | 0.00268449 | 0.0805347 | 30.0805 | 30 | -0.000904663 | -0.00814155 | 8.9914 | 8.99954 | 537.9853 | 0.268449 | 539.4295 | 0.002680893 | -0.0009050725 | -0.001775821 | 0.000425026 | 0.5096643 |  |  |  | 5.220536 | 0.00267566 | 0.0802717 | 30.081 | 30.0008 | -0.000924848 | -0.00832393 | 8.992 | 9.00032 | 522.0536 | 0.267566 | 523.4504 | 0.002672087 | -0.0009252759 | -0.001746811 | 0.0005596064 | 0.5296944 |  |  |  | 5.21211 | 0.00257447 | 0.0772342 | 30.0773 | 30 | -0.000815472 | -0.00733914 | 8.99253 | 8.99987 | 521.211 | 0.257447 | 522.5528 | 0.002571162 | -0.0008158047 | -0.001755357 | 0.0002731184 | 0.4647514 |  |  |  | 6.329528 | 0.0030866 | 0.0925985 | 30.0928 | 30.0002 | -0.000885941 | -0.00797345 | 8.99201 | 8.99998 | 632.9528 | 0.30866 | 634.9065 | 0.003081846 | -0.0008863337 | -0.002195513 | 0.0002862764 | 0.4037024 |  |  |  | 5.106569 | 0.00247432 | 0.0742297 | 30.0742 | 30 | -0.000754858 | -0.00679377 | 8.99327 | 9.00007 | 510.6569 | 0.247432 | 511.9204 | 0.002471264 | -0.000755143 | -0.001716121 | 0.0002543287 | 0.4400291 |  |  |  | 5.342405 | 0.00275042 | 0.0825127 | 30.0825 | 30 | -0.000801801 | -0.00721602 | 8.99255 | 8.99977 | 534.2405 | 0.275042 | 535.7099 | 0.002746645 | -0.0008021226 | -0.001944522 | 0.0003091053 | 0.4125038 |  |  |  | 5.094933 | 0.00267736 | 0.0803209 | 30.0803 | 30 | -0.000793212 | -0.0071394 | 8.99348 | 9.00062 | 509.4933 | 0.267736 | 510.8574 | 0.002673782 | -0.0007935268 | -0.001880255 | 0.0001299137 | 0.4220313 |  |  |  | 5.36643 | 0.00282387 | 0.0847163 | 30.0847 | 30 | -0.000823248 | -0.007409 | 8.99231 | 8.99972 | 536.643 | 0.282387 | 538.1584 | 0.00281989 | -0.0008235871 | -0.001996303 | 0.0002340095 | 0.4125561 |  |  |  | 5.058257 | 0.00261232 | 0.0783719 | 30.0792 | 30.0008 | -0.000785116 | -0.00706592 | 8.99279 | 8.99985 | 505.8257 | 0.261232 | 507.1471 | 0.002608914 | -0.0007854244 | -0.001823489 | 0.0001912386 | 0.430726 |  |  |  | 5.849036 | 0.00303014 | 0.0909041 | 30.0909 | 30 | -0.000988175 | -0.00889377 | 8.9913 | 9.00019 | 584.9036 | 0.303014 | 586.6759 | 0.003025558 | -0.0009886636 | -0.002036895 | 0.000342936 | 0.4853778 |  |  |  | 5.075145 | 0.00258152 | 0.0774463 | 30.0777 | 30.0003 | -0.000773159 | -0.00695826 | 8.99282 | 8.99977 | 507.5145 | 0.258152 | 508.8247 | 0.002578194 | -0.000773458 | -0.001804736 | 0.0001362581 | 0.4285714 |  |  |  | 5.462847 | 0.00272789 | 0.081838 | 30.0823 | 30.0005 | -0.000875033 | -0.00787535 | 8.99218 | 9.00006 | 546.2847 | 0.272789 | 547.7749 | 0.002724176 | -0.0008754161 | -0.00184876 | 0.0003626331 | 0.4735153 |  |  |  | 5.689005 | 0.00275426 | 0.0826273 | 30.0825 | 29.9999 | -0.000890177 | -0.00801116 | 8.9915 | 8.99951 | 568.9005 | 0.275426 | 570.4674 | 0.002750474 | -0.0008905734 | -0.001859901 | 0.000403889 | 0.4788285 |  |  |  | 5.590624 | 0.00291474 | 0.0874421 | 30.0875 | 30 | -0.000941686 | -0.00847509 | 8.99143 | 8.9999 | 559.0624 | 0.291474 | 560.6919 | 0.0029105 | -0.0009421297 | -0.001968371 | 0.0002559024 | 0.4786343 |  |  |  | 5.506592 | 0.00271994 | 0.0815991 | 30.0819 | 30.0003 | -0.000841984 | -0.00757794 | 8.99252 | 9.0001 | 550.6592 | 0.271994 | 552.157 | 0.002716248 | -0.0008423387 | -0.001873909 | 0.0003561182 | 0.4495088
177 |  | 5.357011 | 0.00322105 | 0.0966321 | 30.0968 | 30.0002 | -0.000910504 | -0.00819466 | 8.99194 | 9.00013 | 535.7011 | 0.322105 | 537.4266 | 0.003215874 | -0.0009109188 | -0.002304955 | -0.0001299174 | 0.3952003 |  |  |  | 5.074951 | 0.00241821 | 0.0725478 | 30.0732 | 30.0006 | -0.000795635 | -0.00716026 | 8.99226 | 8.99942 | 507.4951 | 0.241821 | 508.7223 | 0.002415291 | -0.0007959517 | -0.001619339 | 0.000561524 | 0.4915287 |  |  |  | 5.191269 | 0.00254031 | 0.0762117 | 30.0772 | 30.001 | -0.000815399 | -0.00733851 | 8.99256 | 8.9999 | 519.1269 | 0.254031 | 520.4456 | 0.002537089 | -0.0008157316 | -0.001721357 | 0.0005127278 | 0.4738886 |  |  |  | 5.371942 | 0.002659 | 0.0797698 | 30.0797 | 30 | -0.000859255 | -0.00773333 | 8.9923 | 9.00003 | 537.1942 | 0.2659 | 538.6226 | 0.002655471 | -0.0008596244 | -0.001795847 | 0.0004687402 | 0.4786736 |  |  |  | 5.191235 | 0.0025399 | 0.0761969 | 30.0762 | 30 | -0.000867871 | -0.00781087 | 8.99223 | 9.00004 | 519.1235 | 0.25399 | 520.4421 | 0.00253668 | -0.0008682478 | -0.001668432 |  | 0.5203975 |  |  |  | 5.311952 | 0.00264013 | 0.0792039 | 30.0792 | 30 | -0.000887629 | -0.00798798 | 8.99125 | 8.99924 | 531.1952 | 0.264013 | 532.5976 | 0.002636651 | -0.0008880232 | -0.001748628 | 0.0004547294 | 0.50784 |  |  |  | 5.427319 | 0.00271729 | 0.0815186 | 30.0815 | 30 | -0.000905465 | -0.00814876 | 8.99139 | 8.99954 | 542.7319 | 0.271729 | 544.2067 | 0.002713605 | -0.0009058752 | -0.00180773 | 0.0004377596 | 0.5011121 |  |  |  | 5.266813 | 0.00270209 | 0.0810648 | 30.0818 | 30.0008 | -0.000942581 | -0.00848353 | 8.99184 | 9.00032 | 526.6813 | 0.270209 | 528.1044 | 0.002698446 | -0.0009430255 | -0.00175542 | 0.0005671833 | 0.5372078 |  |  |  | 5.259201 | 0.00260274 | 0.0780824 | 30.0781 | 30 | -0.000815575 | -0.00734007 | 8.99253 | 8.99987 | 525.9201 | 0.260274 | 527.289 | 0.002599359 | -0.0008159078 | -0.001783451 | 0.0002804873 | 0.4574882 |  |  |  | 6.378231 | 0.00311838 | 0.0935519 | 30.0938 | 30.0002 | -0.000901646 | -0.0081148 | 8.99187 | 8.99998 | 637.8231 | 0.311838 | 639.8121 | 0.003113528 | -0.0009020527 | -0.002211475 | 0.0002963583 | 0.4078964 |  |  |  | 5.151486 | 0.00250407 | 0.0751221 | 30.0751 | 30 | -0.000751059 | -0.00675958 | 8.99331 | 9.00007 | 515.1486 | 0.250407 | 516.4386 | 0.00250094 | -0.0007513412 | -0.001749599 | 0.0002644383 | 0.4294363 |  |  |  | 5.388502 | 0.00278505 | 0.0835515 | 30.0835 | 30 | -0.000804321 | -0.0072387 | 8.99253 | 8.99977 | 538.8502 | 0.278505 | 540.351 | 0.002781179 | -0.0008046446 | -0.001976534 | 0.0003225222 | 0.4070987 |  |  |  | 5.14054 | 0.00269853 | 0.0809559 | 30.081 | 30 | -0.00080612 | -0.00725558 | 8.99336 | 9.00062 | 514.054 | 0.269853 | 515.4411 | 0.002694896 | -0.0008064451 | -0.00188845 | 0.0001282017 | 0.4270406 |  |  |  | 5.411963 | 0.00285199 | 0.0855599 | 30.0856 | 30 | -0.000829584 | -0.00746602 | 8.99225 | 8.99972 | 541.1963 | 0.285199 | 542.7398 | 0.002847931 | -0.0008299283 | -0.002018002 | 0.0002400361 | 0.4112623 |  |  |  | 5.103975 | 0.00264257 | 0.0792792 | 30.0801 | 30.0008 | -0.000783625 | -0.00705251 | 8.9928 | 8.99985 | 510.3975 | 0.264257 | 511.7462 | 0.002639085 | -0.0007839322 | -0.001855152 | 0.0001994845 | 0.4225702 |  |  |  | 5.897454 | 0.00306397 | 0.0919192 | 30.0919 | 30 | -0.00101419 | -0.0091279 | 8.99106 | 9.00019 | 589.7454 | 0.306397 | 591.5523 | 0.003059286 | -0.001014705 | -0.002044581 | 0.0003543654 | 0.4962898 |  |  |  | 5.120974 | 0.00261066 | 0.0783204 | 30.0786 | 30.0003 | -0.00078923 | -0.00710289 | 8.99267 | 8.99977 | 512.0974 | 0.261066 | 513.4343 | 0.002607258 | -0.0007895416 | -0.001817717 | 0.0001432004 | 0.434359 |  |  |  | 5.510345 | 0.0027572 | 0.0827173 | 30.0832 | 30.0005 | -0.000901351 | -0.00811221 | 8.99194 | 9.00006 | 551.0345 | 0.27572 | 552.5538 | 0.002753406 | -0.0009017575 | -0.001851648 | 0.00037126 | 0.4870025 |  |  |  | 5.736052 | 0.00279649 | 0.0838944 | 30.0838 | 29.9999 | -0.000899227 | -0.0080926 | 8.99142 | 8.99951 | 573.6052 | 0.279649 | 575.2093 | 0.002792587 | -0.0008996315 | -0.001892956 | 0.0004264969 | 0.4752523 |  |  |  | 5.637422 | 0.00294581 | 0.0883742 | 30.0884 | 30 | -0.000953039 | -0.00857726 | 8.99133 | 8.9999 | 563.7422 | 0.294581 | 565.4029 | 0.00294148 | -0.0009534934 | -0.001987986 | 0.0002645772 | 0.4796278 |  |  |  | 5.552996 | 0.00275453 | 0.0826366 | 30.083 | 30.0003 | -0.000870096 | -0.00783095 | 8.99226 | 9.0001 | 555.2996 | 0.275453 | 556.8291 | 0.002750743 | -0.0008704748 | -0.001880268 | 0.0003706432 | 0.4629524
178 |  | 5.4025625 | 0.00325812 | 0.0977441 | 30.0979 | 30.0002 | -0.000919324 | -0.00827404 | 8.99186 | 9.00013 | 540.25625 | 0.325812 | 542.0165 | 0.003252824 | -0.0009197468 | -0.002333077 | -0.0001215415 | 0.3942205 |  |  |  | 5.120404 | 0.00245575 | 0.0736741 | 30.0743 | 30.0006 | -0.000810574 | -0.0072947 | 8.99213 | 8.99942 | 512.0404 | 0.245575 | 513.2979 | 0.00245274 | -0.0008109027 | -0.001641837 | 0.0005822995 | 0.4938997 |  |  |  | 5.237951 | 0.00256704 | 0.0770137 | 30.078 | 30.001 | -0.000861786 | -0.00775598 | 8.99214 | 8.9999 | 523.7951 | 0.256704 | 525.1397 | 0.002563751 | -0.0008621576 | -0.001701593 | 0.0005211316 | 0.5066766 |  |  |  | 5.419486 | 0.00269212 | 0.0807635 | 30.0807 | 30 | -0.000859337 | -0.00773406 | 8.9923 | 9.00003 | 541.9486 | 0.269212 | 543.4076 | 0.002688503 | -0.0008597064 | -0.001828796 | 0.0004823456 | 0.4700942 |  |  |  | 5.237379 | 0.0025704 | 0.0771119 | 30.0771 | 30 | -0.000879422 | -0.00791483 | 8.99213 | 9.00004 | 523.7379 | 0.25704 | 525.0841 | 0.002567102 | -0.0008798089 | -0.001687293 |  | 0.5214321 |  |  |  | 5.358145 | 0.00267913 | 0.0803739 | 30.0803 | 30 | -0.000906259 | -0.00815564 | 8.99108 | 8.99924 | 535.8145 | 0.267913 | 537.25 | 0.002675548 | -0.0009066699 | -0.001768878 | 0.0004745661 | 0.5125679 |  |  |  | 5.474544 | 0.00274986 | 0.0824957 | 30.0825 | 30 | -0.000912526 | -0.00821231 | 8.99133 | 8.99954 | 547.4544 | 0.274986 | 548.9599 | 0.002746086 | -0.0009129426 | -0.001833143 | 0.0004503632 | 0.4980203 |  |  |  | 5.312904 | 0.00274215 | 0.0822664 | 30.083 | 30.0008 | -0.000958264 | -0.00862468 | 8.9917 | 9.00032 | 531.2904 | 0.274215 | 532.7473 | 0.002738397 | -0.0009587234 | -0.001779674 | 0.0005883976 | 0.5387074 |  |  |  | 5.306788 | 0.00263609 | 0.0790828 | 30.0791 | 30 | -0.000827543 | -0.00744778 | 8.99242 | 8.99987 | 530.6788 | 0.263609 | 532.0777 | 0.002632622 | -0.0008278856 | -0.001804736 | 0.0002926907 | 0.4587295 |  |  |  | 6.427473 | 0.00314488 | 0.094347 | 30.0945 | 30.0002 | -0.00089343 | -0.00804086 | 8.99194 | 8.99998 | 642.7473 | 0.314488 | 644.7686 | 0.003139945 | -0.0008938293 | -0.002246116 | 0.0003009513 | 0.3979445 |  |  |  | 5.196902 | 0.00252965 | 0.0758897 | 30.0759 | 30 | -0.000763708 | -0.00687342 | 8.99319 | 9.00007 | 519.6902 | 0.252965 | 521.0049 | 0.002526456 | -0.0007639998 | -0.001762456 | 0.0002701793 | 0.4334859 |  |  |  | 5.434362 | 0.00282234 | 0.0846702 | 30.0847 | 30 | -0.000826567 | -0.00743891 | 8.99233 | 8.99977 | 543.4362 | 0.282234 | 544.9699 | 0.002818365 | -0.0008269088 | -0.001991456 | 0.0003386911 | 0.4152283 |  |  |  | 5.186295 | 0.00273177 | 0.0819531 | 30.082 | 30 | -0.000810953 | -0.00729907 | 8.99332 | 9.00062 | 518.6295 | 0.273177 | 520.0463 | 0.002728045 | -0.000811282 | -0.001916763 | 0.0001384198 | 0.4232562 |  |  |  | 5.45805 | 0.00288247 | 0.0864742 | 30.0865 | 30 | -0.000855211 | -0.00769666 | 8.99202 | 8.99972 | 545.805 | 0.288247 | 547.3782 | 0.002878324 | -0.0008555769 | -0.002022747 | 0.0002481408 | 0.4229778 |  |  |  | 5.149954 | 0.00267662 | 0.0803008 | 30.0811 | 30.0008 | -0.000807379 | -0.00726629 | 8.99259 | 8.99985 | 514.9954 | 0.267662 | 516.3739 | 0.002673044 | -0.0008077051 | -0.001865339 | 0.0002113832 | 0.4330071 |  |  |  | 5.945841 | 0.00310468 | 0.0931403 | 30.0931 | 30 | -0.00101485 | -0.00913387 | 8.99106 | 9.00019 | 594.5841 | 0.310468 | 596.4301 | 0.00309987 | -0.001015365 | -0.002084505 | 0.0003726463 | 0.4871014 |  |  |  | 5.166947 | 0.00263785 | 0.0791363 | 30.0794 | 30.0003 | -0.000793723 | -0.00714333 | 8.99263 | 8.99977 | 516.6947 | 0.263785 | 518.0576 | 0.002634377 | -0.0007940382 | -0.001840339 | 0.0001481309 | 0.431463 |  |  |  | 5.557565 | 0.00278614 | 0.0835856 | 30.0841 | 30.0005 | -0.000916402 | -0.00824767 | 8.99181 | 9.00006 | 555.7565 | 0.278614 | 557.3049 | 0.002782266 | -0.0009168222 | -0.001865444 | 0.0003796374 | 0.4914767 |  |  |  | 5.783746 | 0.00281397 | 0.0844189 | 30.0843 | 29.9999 | -0.000917805 | -0.0082598 | 8.99125 | 8.99951 | 578.3746 | 0.281397 | 580.0021 | 0.002810018 | -0.0009182264 | -0.001891792 | 0.000424213 | 0.485374 |  |  |  | 5.684826 | 0.00298443 | 0.089533 | 30.0895 | 30 | -0.000972426 | -0.00875174 | 8.99115 | 8.9999 | 568.4826 | 0.298443 | 570.1792 | 0.002979985 | -0.0009728991 | -0.002007086 | 0.0002804699 | 0.4847321 |  |  |  | 5.599707 | 0.00278366 | 0.0835106 | 30.0838 | 30.0003 | -0.000863329 | -0.00777004 | 8.99233 | 9.0001 | 559.9707 | 0.278366 | 561.5294 | 0.002779793 | -0.0008637019 | -0.001916091 | 0.000379602 | 0.4507625
179 |  | 5.448175 | 0.00328822 | 0.0986471 | 30.0988 | 30.0002 | -0.000930974 | -0.00837889 | 8.99176 | 9.00013 | 544.8175 | 0.328822 | 546.609 | 0.003282826 | -0.0009314076 | -0.002351418 | -0.0001201309 | 0.3961047 |  |  |  | 5.166528 | 0.00249035 | 0.0747122 | 30.0753 | 30.0006 | -0.000828409 | -0.0074552 | 8.99197 | 8.99942 | 516.6528 | 0.249035 | 517.9394 | 0.002487254 | -0.0008287523 | -0.001658502 | 0.0005999005 | 0.4996994 |  |  |  | 5.28381 | 0.0026037 | 0.0781135 | 30.0791 | 30.001 | -0.000871545 | -0.00784381 | 8.99205 | 8.9999 | 528.381 | 0.26037 | 529.7568 | 0.002600316 | -0.000871925 | -0.001728391 | 0.0005397381 | 0.504472 |  |  |  | 5.466111 | 0.00272048 | 0.0816144 | 30.0816 | 30 | -0.000876958 | -0.00789265 | 8.99214 | 9.00003 | 546.6111 | 0.272048 | 548.0982 | 0.002716786 | -0.0008773428 | -0.001839443 | 0.0004915859 | 0.476961 |  |  |  | 5.283659 | 0.00261204 | 0.0783612 | 30.0784 | 30 | -0.000896412 | -0.00806774 | 8.99197 | 9.00004 | 528.3659 | 0.261204 | 529.746 | 0.002608635 | -0.000896814 | -0.001711821 |  | 0.5238949 |  |  |  | 5.404194 | 0.00270723 | 0.0812167 | 30.0812 | 30 | -0.000907892 | -0.00817033 | 8.99106 | 8.99924 | 540.4194 | 0.270723 | 541.8825 | 0.002703572 | -0.0009083044 | -0.001795268 | 0.0004836126 | 0.5059437 |  |  |  | 5.522426 | 0.00278029 | 0.0834087 | 30.0834 | 30 | -0.000930619 | -0.00837514 | 8.99116 | 8.99954 | 552.2426 | 0.278029 | 553.778 | 0.002776432 | -0.0009310523 | -0.00184538 | 0.0004605603 | 0.5045315 |  |  |  | 5.358942 | 0.00276767 | 0.0830322 | 30.0838 | 30.0008 | -0.000988974 | -0.00890108 | 8.99142 | 9.00032 | 535.8942 | 0.276767 | 537.3774 | 0.002763847 | -0.0009894634 | -0.001774384 | 0.0005951618 | 0.5576378 |  |  |  | 5.353352 | 0.00266907 | 0.0800723 | 30.0801 | 30 | -0.000843383 | -0.00759034 | 8.99228 | 8.99987 | 535.3352 | 0.266907 | 536.7641 | 0.002665514 | -0.0008437388 | -0.001821776 | 0.000304974 | 0.463141 |  |  |  | 6.476281 | 0.00318187 | 0.0954567 | 30.0957 | 30.0002 | -0.000908215 | -0.00817392 | 8.99181 | 8.99998 | 647.6281 | 0.318187 | 649.6887 | 0.003176819 | -0.0009086277 | -0.002268191 | 0.0003161608 | 0.4005958 |  |  |  | 5.24225 | 0.00256001 | 0.0768002 | 30.0768 | 30 | -0.00077606 | -0.00698459 | 8.99308 | 9.00007 | 524.225 | 0.256001 | 525.567 | 0.002556739 | -0.0007763613 | -0.001780377 | 0.0002807054 | 0.4360656 |  |  |  | 5.480637 | 0.00284567 | 0.0853699 | 30.0854 | 30 | -0.000828959 | -0.00746043 | 8.9923 | 8.99977 | 548.0637 | 0.284567 | 549.6233 | 0.002841629 | -0.0008293028 | -0.002012326 | 0.000340782 | 0.4121116 |  |  |  | 5.232809 | 0.00276396 | 0.082919 | 30.0829 | 30 | -0.000814705 | -0.00733284 | 8.99328 | 9.00062 | 523.2809 | 0.276396 | 524.7272 | 0.002760147 | -0.0008150371 | -0.00194511 | 0.0001472124 | 0.4190184 |  |  |  | 5.503904 | 0.00292447 | 0.0877342 | 30.0878 | 30 | -0.000854428 | -0.00768961 | 8.99203 | 8.99972 | 550.3904 | 0.292447 | 552 | 0.002920202 | -0.0008547932 | -0.002065409 | 0.0002678113 | 0.4138615 |  |  |  | 5.19534375 | 0.00270703 | 0.081213 | 30.082 | 30.0008 | -0.00080938 | -0.0072843 | 8.99257 | 8.99985 | 519.534375 | 0.270703 | 520.9408 | 0.002703373 | -0.0008097077 | -0.001893665 | 0.0002199402 | 0.4275877 |  |  |  | 5.993733 | 0.00313465 | 0.0940394 | 30.094 | 30 | -0.00104157 | -0.00937435 | 8.99082 | 9.00019 | 599.3733 | 0.313465 | 601.2522 | 0.003129747 | -0.001042113 | -0.002087634 | 0.0003804737 | 0.4991836 |  |  |  | 5.21283 | 0.00267139 | 0.0801425 | 30.0804 | 30.0003 | -0.000799651 | -0.00719668 | 8.99258 | 8.99977 | 521.283 | 0.267139 | 522.6755 | 0.002667828 | -0.0007999709 | -0.001867857 | 0.0001594202 | 0.4282827 |  |  |  | 5.604742 | 0.00281565 | 0.084471 | 30.085 | 30.0005 | -0.000931576 | -0.00838423 | 8.99167 | 9.00006 | 560.4742 | 0.281565 | 562.0523 | 0.002811693 | -0.0009320102 | -0.001879683 | 0.0003885984 | 0.4958336 |  |  |  | 5.832122 | 0.00284415 | 0.085324 | 30.0852 | 29.9999 | -0.000926426 | -0.00833738 | 8.99117 | 8.99951 | 583.2122 | 0.284415 | 584.871 | 0.002840113 | -0.0009268554 | -0.001913258 | 0.0004342801 | 0.4844384 |  |  |  | 5.731496 | 0.00301934 | 0.0905802 | 30.0906 | 30 | -0.000974295 | -0.00876856 | 8.99114 | 8.9999 | 573.1496 | 0.301934 | 574.8801 | 0.003014791 | -0.0009747699 | -0.002040021 | 0.0002930186 | 0.4778235 |  |  |  | 5.646052 | 0.00281841 | 0.0845532 | 30.0849 | 30.0003 | -0.00087197 | -0.00784781 | 8.99225 | 9.0001 | 564.6052 | 0.281841 | 566.1965 | 0.002814446 | -0.0008723504 | -0.001942095 | 0.000394306 | 0.44918
180 |  | 5.494038 | 0.00332184 | 0.0996559 | 30.0998 | 30.0002 | -0.000952478 | -0.00857243 | 8.99156 | 9.00013 | 549.4038 | 0.332184 | 551.2288 | 0.003316335 | -0.0009529319 | -0.002363403 | -0.0001153827 | 0.4032033 |  |  |  | 5.212266 | 0.00252346 | 0.0757054 | 30.0763 | 30.0006 | -0.000834632 | -0.00751121 | 8.99191 | 8.99942 | 521.2266 | 0.252346 | 522.5419 | 0.002520281 | -0.0008349805 | -0.001685301 | 0.0006161564 | 0.4954489 |  |  |  | 5.330102 | 0.00264023 | 0.0792096 | 30.0802 | 30.001 | -0.000863036 | -0.00776723 | 8.99213 | 8.9999 | 533.0102 | 0.264023 | 534.4175 | 0.002636751 | -0.0008634086 | -0.001773342 | 0.0005580439 | 0.4868822 |  |  |  | 5.513786 | 0.00276063 | 0.0828187 | 30.0828 | 30 | -0.000878905 | -0.00791017 | 8.99212 | 9.00003 | 551.3786 | 0.276063 | 552.9008 | 0.002756826 | -0.0008792915 | -0.001877535 | 0.0005121284 | 0.4683223 |  |  |  | 5.329444 | 0.0026408 | 0.0792241 | 30.0792 | 30 | -0.000923132 | -0.00830822 | 8.99173 | 9.00004 | 532.9444 | 0.26408 | 534.3518 | 0.002637319 | -0.0009235583 | -0.001713761 |  | 0.5389074 |  |  |  | 5.44971 | 0.00273778 | 0.0821333 | 30.0821 | 30 | -0.000919174 | -0.00827186 | 8.99096 | 8.99924 | 544.971 | 0.273778 | 546.463 | 0.002734039 | -0.0009195967 | -0.001814442 | 0.0004953143 | 0.5068206 |  |  |  | 5.569344 | 0.00282104 | 0.0846312 | 30.0846 | 30 | -0.000954106 | -0.00858651 | 8.99095 | 8.99954 | 556.9344 | 0.282104 | 558.5056 | 0.002817068 | -0.0009545614 | -0.001862507 | 0.0004814259 | 0.5125143 |  |  |  | 5.404356 | 0.00280038 | 0.0840134 | 30.0848 | 30.0008 | -0.000986759 | -0.00888115 | 8.99144 | 9.00032 | 540.4356 | 0.280038 | 541.9491 | 0.002796466 | -0.0009872462 | -0.00180922 | 0.0006093311 | 0.545675 |  |  |  | 5.399249 | 0.00269477 | 0.0808431 | 30.0809 | 30 | -0.000857738 | -0.00771953 | 8.99215 | 8.99987 | 539.9249 | 0.269477 | 541.3799 | 0.002691146 | -0.0008581061 | -0.00183304 | 0.0003103062 | 0.4681329 |  |  |  | 6.52467 | 0.00321374 | 0.0964129 | 30.0966 | 30.0002 | -0.000921952 | -0.00829755 | 8.99169 | 8.99998 | 652.467 | 0.321374 | 654.5639 | 0.003208587 | -0.0009223773 | -0.00228621 | 0.0003264633 | 0.4034526 |  |  |  | 5.287688 | 0.00258681 | 0.0776044 | 30.0776 | 30 | -0.000791139 | -0.0071203 | 8.99295 | 9.00007 | 528.7688 | 0.258681 | 530.1367 | 0.00258347 | -0.0007914521 | -0.001792018 | 0.000287647 | 0.4416541 |  |  |  | 5.527101 | 0.00287844 | 0.0863533 | 30.0863 | 30 | -0.000849642 | -0.00764658 | 8.99212 | 8.99977 | 552.7101 | 0.287844 | 554.3011 | 0.002874305 | -0.0008500032 | -0.002024302 | 0.0003521741 | 0.4198994 |  |  |  | 5.278001 | 0.00279191 | 0.0837575 | 30.0838 | 30 | -0.000838862 | -0.00755028 | 8.99306 | 9.00062 | 527.8001 | 0.279191 | 529.2737 | 0.00278802 | -0.000839214 | -0.001948806 | 0.0001524456 | 0.4306299 |  |  |  | 5.549662 | 0.00294944 | 0.0884832 | 30.0885 | 30 | -0.000869845 | -0.00782836 | 8.99189 | 8.99972 | 554.9662 | 0.294944 | 556.6031 | 0.002945099 | -0.0008702235 | -0.002074875 | 0.0002705904 | 0.41941 |  |  |  | 5.241527 | 0.00273399 | 0.0820219 | 30.0828 | 30.0008 | -0.000816945 | -0.00735238 | 8.9925 | 8.99985 | 524.1527 | 0.273399 | 525.5858 | 0.002730259 | -0.0008172789 | -0.001912981 | 0.0002246834 | 0.427228 |  |  |  | 6.041521 | 0.00317103 | 0.0951307 | 30.0951 | 30 | -0.00104857 | -0.00943737 | 8.99075 | 9.00019 | 604.1521 | 0.317103 | 606.0679 | 0.003166013 | -0.00104912 | -0.002116893 | 0.0003947191 | 0.4955944 |  |  |  | 5.258826 | 0.00270119 | 0.0810365 | 30.0813 | 30.0003 | -0.000815612 | -0.00734033 | 8.99243 | 8.99977 | 525.8826 | 0.270119 | 527.3031 | 0.002697548 | -0.0008159448 | -0.001881604 | 0.0001669316 | 0.4336433 |  |  |  | 5.651772 | 0.00284733 | 0.0854213 | 30.0859 | 30.0005 | -0.00093512 | -0.00841613 | 8.99164 | 9.00006 | 565.1772 | 0.284733 | 566.7865 | 0.002843284 | -0.0009355575 | -0.001907727 | 0.000399779 | 0.4904044 |  |  |  | 5.879901 | 0.00287994 | 0.0863978 | 30.0863 | 29.9999 | -0.000943768 | -0.00849345 | 8.99102 | 8.99951 | 587.9901 | 0.287994 | 589.6835 | 0.002875801 | -0.0009442136 | -0.001931587 | 0.000450172 | 0.4888278 |  |  |  | 5.77828 | 0.00305321 | 0.0915964 | 30.0916 | 30 | -0.000988098 | -0.00889279 | 8.99101 | 8.9999 | 577.828 | 0.305321 | 579.5922 | 0.003048558 | -0.0009885865 | -0.002059972 | 0.0003044768 | 0.4799029 |  |  |  | 5.692333 | 0.00284814 | 0.0854452 | 30.0858 | 30.0003 | -0.000891227 | -0.00802113 | 8.99207 | 9.0001 | 569.2333 | 0.284814 | 570.8546 | 0.002844092 | -0.0008916244 | -0.001952467 | 0.0004040417 | 0.4566654
181 |  | 5.539625 | 0.0033569 | 0.100708 | 30.1009 | 30.0002 | -0.000953866 | -0.00858492 | 8.99155 | 9.00013 | 553.9625 | 0.33569 | 555.8221 | 0.003351278 | -0.0009543212 | -0.002396957 | -0.0001090354 | 0.3981387 |  |  |  | 5.258364 | 0.00255558 | 0.0766691 | 30.0773 | 30.0006 | -0.000847184 | -0.00762417 | 8.9918 | 8.99942 | 525.8364 | 0.255558 | 527.1802 | 0.00255232 | -0.0008475431 | -0.001704777 | 0.0006312933 | 0.4971577 |  |  |  | 5.376202 | 0.00266506 | 0.0799543 | 30.0809 | 30.001 | -0.000874933 | -0.0078743 | 8.99202 | 8.9999 | 537.6202 | 0.266506 | 539.053 | 0.002661515 | -0.000875316 | -0.001786199 | 0.0005647775 | 0.4900439 |  |  |  | 5.560647 | 0.00278461 | 0.083538 | 30.0835 | 30 | -0.000884387 | -0.00795951 | 8.99207 | 9.00003 | 556.0647 | 0.278461 | 557.6132 | 0.00278074 | -0.0008847783 | -0.001895962 | 0.0005169104 | 0.4666646 |  |  |  | 5.375252 | 0.00267219 | 0.0801657 | 30.0802 | 30 | -0.000927669 | -0.00834906 | 8.99169 | 9.00004 | 537.5252 | 0.267219 | 538.9616 | 0.002668626 | -0.0009280996 | -0.001740526 |  | 0.5332292 |  |  |  | 5.496194 | 0.00276848 | 0.0830543 | 30.083 | 30 | -0.000938626 | -0.00844692 | 8.99079 | 8.99924 | 549.6194 | 0.276848 | 551.141 | 0.002764655 | -0.0009390668 | -0.001825588 | 0.0005067652 | 0.5143914 |  |  |  | 5.616371 | 0.00285184 | 0.0855553 | 30.0855 | 30 | -0.000960109 | -0.00864054 | 8.9909 | 8.99954 | 561.6371 | 0.285184 | 563.2388 | 0.002847781 | -0.0009605702 | -0.001887211 | 0.0004923446 | 0.5089893 |  |  |  | 5.449854 | 0.00283707 | 0.0851142 | 30.0859 | 30.0008 | -0.000997853 | -0.00898099 | 8.99134 | 9.00032 | 544.9854 | 0.283707 | 546.5316 | 0.002833053 | -0.0009983512 | -0.001834702 | 0.0006274242 | 0.544149 |  |  |  | 5.446142 | 0.00273343 | 0.0820029 | 30.082 | 30 | -0.000863103 | -0.00776782 | 8.9921 | 8.99987 | 544.6142 | 0.273343 | 546.1029 | 0.002729701 | -0.0008634757 | -0.001866225 | 0.0003280911 | 0.4626857 |  |  |  | 6.5732 | 0.0032432 | 0.0972967 | 30.0975 | 30.0002 | -0.000932709 | -0.00839436 | 8.99159 | 8.99998 | 657.32 | 0.32432 | 659.4518 | 0.003237952 | -0.0009331442 | -0.002304808 | 0.0003343065 | 0.4048686 |  |  |  | 5.334046875 | 0.00261642 | 0.0784925 | 30.0785 | 30 | -0.00078548 | -0.00706937 | 8.993 | 9.00007 | 533.4046875 | 0.261642 | 534.8003 | 0.002613003 | -0.0007857887 | -0.001827214 | 0.0002969837 | 0.4300473 |  |  |  | 5.572902 | 0.00291276 | 0.0873827 | 30.0874 | 30 | -0.000863113 | -0.00776782 | 8.992 | 8.99977 | 557.2902 | 0.291276 | 558.9134 | 0.002908526 | -0.0008634857 | -0.00204504 | 0.0003654081 | 0.422234 |  |  |  | 5.323923 | 0.00282488 | 0.0847466 | 30.0848 | 30 | -0.000839769 | -0.00755844 | 8.99306 | 9.00062 | 532.3923 | 0.282488 | 533.8963 | 0.002820898 | -0.0008401218 | -0.001980776 | 0.0001623045 | 0.4241378 |  |  |  | 5.595856 | 0.00297859 | 0.0893577 | 30.0894 | 30 | -0.00087267 | -0.00785378 | 8.99186 | 8.99972 | 559.5856 | 0.297859 | 561.2524 | 0.002974163 | -0.000873051 | -0.002101112 | 0.000277314 | 0.4155186 |  |  |  | 5.288191 | 0.00276584 | 0.0829774 | 30.0838 | 30.0008 | -0.000838046 | -0.00754229 | 8.99231 | 8.99985 | 528.8191 | 0.276584 | 530.2818 | 0.002762022 | -0.0008383974 | -0.001923625 | 0.0002340592 | 0.4358425 |  |  |  | 6.089317 | 0.00320774 | 0.096232 | 30.0962 | 30 | -0.0010689 | -0.00962028 | 8.99057 | 9.00019 | 608.9317 | 0.320774 | 610.885 | 0.003202606 | -0.001069472 | -0.002133134 | 0.0004092859 | 0.5013616 |  |  |  | 5.304793 | 0.00273329 | 0.0819995 | 30.0823 | 30.0003 | -0.000822328 | -0.00740077 | 8.99237 | 8.99977 | 530.4793 | 0.273329 | 531.9293 | 0.002729561 | -0.0008226663 | -0.001906895 | 0.0001767431 | 0.4314167 |  |  |  | 5.698521 | 0.00288299 | 0.0864911 | 30.087 | 30.0005 | -0.000947782 | -0.00853009 | 8.99153 | 9.00006 | 569.8521 | 0.288299 | 571.495 | 0.002878842 | -0.0009482314 | -0.001930611 | 0.0004150379 | 0.4911562 |  |  |  | 5.926989 | 0.00291214 | 0.0873637 | 30.0872 | 29.9999 | -0.000951812 | -0.00856584 | 8.99095 | 8.99951 | 592.6989 | 0.291214 | 594.4249 | 0.002907908 | -0.0009522653 | -0.001955643 | 0.0004627753 | 0.4869321 |  |  |  | 5.825377 | 0.00308385 | 0.0925155 | 30.0925 | 30 | -0.00100807 | -0.0090725 | 8.99083 | 8.9999 | 582.5377 | 0.308385 | 584.3342 | 0.003079105 | -0.001008578 | -0.002070526 | 0.0003125723 | 0.4871121 |  |  |  | 5.738825 | 0.00287564 | 0.0862702 | 30.0866 | 30.0003 | -0.000890388 | -0.00801358 | 8.99208 | 9.0001 | 573.8825 | 0.287564 | 575.5328 | 0.002871513 | -0.0008907846 | -0.001980729 | 0.0004114669 | 0.4497257
182 |  | 5.585585 | 0.00339545 | 0.101864 | 30.102 | 30.0002 | -0.000963165 | -0.00866861 | 8.99147 | 9.00013 | 558.5585 | 0.339545 | 560.4551 | 0.003389698 | -0.0009636291 | -0.002426069 | -9.945793e-05 | 0.3971977 |  |  |  | 5.30486 | 0.0025899 | 0.0776987 | 30.0783 | 30.0006 | -0.000869724 | -0.00782702 | 8.9916 | 8.99942 | 530.486 | 0.25899 | 531.8599 | 0.002586552 | -0.0008701024 | -0.00171645 | 0.0006484724 | 0.5069199 |  |  |  | 5.422912 | 0.00270166 | 0.0810524 | 30.082 | 30.001 | -0.000888234 | -0.00799402 | 8.9919 | 8.9999 | 542.2912 | 0.270166 | 543.7562 | 0.002698017 | -0.0008886287 | -0.001809388 | 0.0005829855 | 0.4911211 |  |  |  | 5.607858 | 0.00282891 | 0.0848671 | 30.0848 | 30 | -0.000899074 | -0.00809169 | 8.99194 | 9.00003 | 560.7858 | 0.282891 | 562.3723 | 0.002824916 | -0.0008994784 | -0.001925438 | 0.0005417652 | 0.4671553 |  |  |  | 5.420921 | 0.00269995 | 0.0809984 | 30.081 | 30 | -0.000922579 | -0.00830325 | 8.99174 | 9.00004 | 542.0921 | 0.269995 | 543.5557 | 0.002696312 | -0.0009230048 | -0.001773307 |  | 0.5204992 |  |  |  | 5.542504 | 0.00281094 | 0.084328 | 30.0843 | 30 | -0.00095418 | -0.00858689 | 8.99065 | 8.99924 | 554.2504 | 0.281094 | 555.8084 | 0.002806997 | -0.0009546355 | -0.001852361 | 0.0005299861 | 0.5153614 |  |  |  | 5.663892 | 0.00289198 | 0.0867593 | 30.0867 | 30 | -0.000959414 | -0.00863429 | 8.9909 | 8.99954 | 566.3892 | 0.289198 | 568.0271 | 0.002887806 | -0.0009598745 | -0.001927932 | 0.0005123451 | 0.4978779 |  |  |  | 5.495529 | 0.00287744 | 0.0863253 | 30.0871 | 30.0008 | -0.00100559 | -0.00905066 | 8.99127 | 9.00032 | 549.5529 | 0.287744 | 551.1342 | 0.002873308 | -0.001006096 | -0.001867212 | 0.0006491045 | 0.5388225 |  |  |  | 5.493125 | 0.00276936 | 0.0830808 | 30.0831 | 30 | -0.000886456 | -0.00797799 | 8.99189 | 8.99987 | 549.3125 | 0.276936 | 550.8337 | 0.002765532 | -0.0008868491 | -0.001878683 | 0.0003431174 | 0.4720589 |  |  |  | 6.621605 | 0.00328073 | 0.0984224 | 30.0986 | 30.0002 | -0.00093811 | -0.00844297 | 8.99154 | 8.99998 | 662.1605 | 0.328073 | 664.3329 | 0.00327536 | -0.0009385503 | -0.00233681 | 0.0003502225 | 0.4016374 |  |  |  | 5.380425 | 0.00264865 | 0.0794594 | 30.0795 | 30 | -0.000794491 | -0.00715047 | 8.99292 | 9.00007 | 538.0425 | 0.264865 | 539.4676 | 0.002645149 | -0.0007948068 | -0.001850342 | 0.0003089167 | 0.4295459 |  |  |  | 5.619095 | 0.002951 | 0.0885301 | 30.0885 | 30 | -0.000859907 | -0.00773896 | 8.99203 | 8.99977 | 561.9095 | 0.2951 | 563.5677 | 0.002946654 | -0.0008602769 | -0.002086377 | 0.0003823591 | 0.4123304 |  |  |  | 5.369846 | 0.00286047 | 0.0858142 | 30.0858 | 30 | -0.000845341 | -0.00760859 | 8.99301 | 9.00062 | 536.9846 | 0.286047 | 538.5206 | 0.002856387 | -0.0008456985 | -0.002010688 | 0.0001747663 | 0.4206015 |  |  |  | 5.641504 | 0.00301152 | 0.0903458 | 30.0904 | 30 | -0.000896716 | -0.00807019 | 8.99165 | 8.99972 | 564.1504 | 0.301152 | 565.8493 | 0.003006994 | -0.0008971183 | -0.002109876 | 0.000288057 | 0.4251995 |  |  |  | 5.335042 | 0.00279674 | 0.0839046 | 30.0847 | 30.0008 | -0.000862105 | -0.00775882 | 8.99209 | 8.99985 | 533.5042 | 0.279674 | 534.9963 | 0.002792836 | -0.0008624768 | -0.00193036 | 0.0002423985 | 0.4467959 |  |  |  | 6.136628 | 0.00324332 | 0.0972996 | 30.0973 | 30 | -0.0010775 | -0.00969767 | 8.99049 | 9.00019 | 613.6628 | 0.324332 | 615.6531 | 0.003238072 | -0.001078081 | -0.002159991 | 0.0004229489 | 0.4991136 |  |  |  | 5.351303 | 0.00275997 | 0.0827998 | 30.0831 | 30.0003 | -0.000823414 | -0.00741054 | 8.99236 | 8.99977 | 535.1303 | 0.275997 | 536.6072 | 0.002756168 | -0.0008237532 | -0.001932415 | 0.0001808996 | 0.4262817 |  |  |  | 5.745302 | 0.00291796 | 0.0875403 | 30.088 | 30.0005 | -0.000959461 | -0.00863521 | 8.99142 | 9.00006 | 574.5302 | 0.291796 | 576.2067 | 0.002913711 | -0.0009599216 | -0.001953789 | 0.000429594 | 0.4913127 |  |  |  | 5.975056 | 0.00294575 | 0.0883722 | 30.0882 | 29.9999 | -0.000960705 | -0.00864587 | 8.99087 | 8.99951 | 597.5056 | 0.294575 | 599.2657 | 0.00294142 | -0.0009611668 | -0.001980253 | 0.0004763748 | 0.4853757 |  |  |  | 5.872274 | 0.0031089 | 0.0932671 | 30.0933 | 30 | -0.00100923 | -0.00908293 | 8.99082 | 8.9999 | 587.2274 | 0.31089 | 589.053 | 0.003104077 | -0.00100974 | -0.002094338 | 0.0003152034 | 0.4821284 |  |  |  | 5.785335 | 0.00290854 | 0.0872572 | 30.0876 | 30.0003 | -0.000918463 | -0.00826626 | 8.99183 | 9.0001 | 578.5335 | 0.290854 | 580.2162 | 0.002904318 | -0.000918885 | -0.001985433 | 0.0004242532 | 0.4628133
183 |  | 5.63197 | 0.00343183 | 0.102955 | 30.1031 | 30.0002 | -0.000980989 | -0.00882903 | 8.99131 | 9.00013 | 563.197 | 0.343183 | 565.1298 | 0.003425955 | -0.0009814705 | -0.002444484 | -9.23045e-05 | 0.4015041 |  |  |  | 5.350521 | 0.00262199 | 0.0786613 | 30.0793 | 30.0006 | -0.000889265 | -0.00800287 | 8.99142 | 8.99942 | 535.0521 | 0.262199 | 536.455 | 0.002618559 | -0.0008896606 | -0.001728898 | 0.0006637346 | 0.5145825 |  |  |  | 5.469861 | 0.00273062 | 0.0819212 | 30.0829 | 30.001 | -0.000923386 | -0.00831038 | 8.99158 | 8.9999 | 546.9861 | 0.273062 | 548.4797 | 0.002726899 | -0.0009238126 | -0.001803086 | 0.0005934943 | 0.5123508 |  |  |  | 5.655338 | 0.00286071 | 0.0858211 | 30.0858 | 30 | -0.000914482 | -0.00823037 | 8.9918 | 9.00003 | 565.5338 | 0.286071 | 567.1517 | 0.002856626 | -0.0009149004 | -0.001941726 | 0.0005540712 | 0.471179 |  |  |  | 5.467095 | 0.00273796 | 0.082139 | 30.0821 | 30 | -0.000942947 | -0.00848656 | 8.99155 | 9.00004 | 546.7095 | 0.273796 | 548.2064 | 0.002734219 | -0.0009433919 | -0.001790827 |  | 0.5267912 |  |  |  | 5.58903 | 0.00284063 | 0.0852187 | 30.0852 | 30 | -0.000974107 | -0.00876622 | 8.99047 | 8.99924 | 558.903 | 0.284063 | 560.4906 | 0.002836603 | -0.0009745818 | -0.001862021 | 0.0005404106 | 0.5233999 |  |  |  | 5.710419 | 0.00292758 | 0.0878275 | 30.0878 | 30 | -0.000987511 | -0.00888714 | 8.99065 | 8.99954 | 571.0419 | 0.292758 | 572.7137 | 0.002923303 | -0.0009879989 | -0.001935304 | 0.000528243 | 0.5105135 |  |  |  | 5.540792 | 0.00291595 | 0.0874806 | 30.0882 | 30.0008 | -0.00101731 | -0.00915609 | 8.99116 | 9.00032 | 554.0792 | 0.291595 | 555.6949 | 0.002911707 | -0.001017828 | -0.001893879 | 0.0006690978 | 0.5374302 |  |  |  | 5.540394 | 0.00280025 | 0.0840074 | 30.084 | 30 | -0.000890311 | -0.00801268 | 8.99186 | 8.99987 | 554.0394 | 0.280025 | 555.5908 | 0.002796337 | -0.0008907076 | -0.001905629 | 0.0003530014 | 0.4674087 |  |  |  | 6.670075 | 0.00331465 | 0.0994402 | 30.0996 | 30.0002 | -0.000955246 | -0.0085972 | 8.99139 | 8.99998 | 667.0075 | 0.331465 | 669.2184 | 0.003309169 | -0.0009557025 | -0.002353466 | 0.0003625196 | 0.406083 |  |  |  | 5.427079 | 0.0026735 | 0.0802051 | 30.0802 | 30 | -0.000802666 | -0.00722404 | 8.99284 | 9.00007 | 542.7079 | 0.26735 | 544.1588 | 0.002669933 | -0.0008029883 | -0.001866944 | 0.000313385 | 0.4301083 |  |  |  | 5.665028 | 0.00298716 | 0.0896147 | 30.0896 | 30 | -0.000867824 | -0.00781021 | 8.99195 | 8.99977 | 566.5028 | 0.298716 | 568.195 | 0.002982707 | -0.0008682008 | -0.002114507 | 0.0003973571 | 0.4105926 |  |  |  | 5.414967 | 0.00289409 | 0.0868227 | 30.0869 | 30 | -0.000856949 | -0.00771306 | 8.9929 | 9.00062 | 541.4967 | 0.289409 | 543.0639 | 0.00288991 | -0.0008573164 | -0.002032594 | 0.0001856661 | 0.4217844 |  |  |  | 5.687694 | 0.0030527 | 0.0915811 | 30.0916 | 30 | -0.00089588 | -0.00806266 | 8.99166 | 8.99972 | 568.7694 | 0.30527 | 570.5057 | 0.00304805 | -0.0008962815 | -0.002151768 | 0.0003067386 | 0.4165325 |  |  |  | 5.382027 | 0.00283127 | 0.0849405 | 30.0858 | 30.0008 | -0.000866174 | -0.00779544 | 8.99206 | 8.99985 | 538.2027 | 0.283127 | 539.7265 | 0.00282727 | -0.0008665493 | -0.00196072 | 0.0002542817 | 0.4419546 |  |  |  | 6.183595 | 0.00327409 | 0.0982227 | 30.0982 | 30 | -0.00109561 | -0.00986066 | 8.99033 | 9.00019 | 618.3595 | 0.327409 | 620.3841 | 0.003268742 | -0.001096211 | -0.002172531 | 0.0004319861 | 0.5045776 |  |  |  | 5.39777 | 0.00279754 | 0.0839271 | 30.0842 | 30.0003 | -0.00083839 | -0.00754532 | 8.99223 | 8.99977 | 539.777 | 0.279754 | 541.287 | 0.002793634 | -0.0008387416 | -0.001954893 | 0.0001959065 | 0.4290474 |  |  |  | 5.791796875 | 0.00293895 | 0.0881699 | 30.0887 | 30.0005 | -0.000972342 | -0.00875113 | 8.99131 | 9.00006 | 579.1796875 | 0.293895 | 580.8819 | 0.00293464 | -0.000972815 | -0.001961825 | 0.0004303673 | 0.4958726 |  |  |  | 6.022386 | 0.0029718 | 0.0891537 | 30.089 | 29.9999 | -0.00098028 | -0.00882204 | 8.99069 | 8.99951 | 602.2386 | 0.29718 | 604.0284 | 0.002967393 | -0.0009807608 | -0.001986632 | 0.0004827571 | 0.4936801 |  |  |  | 5.919452 | 0.00315429 | 0.0946286 | 30.0946 | 30 | -0.00102731 | -0.00924567 | 8.99066 | 8.9999 | 591.9452 | 0.315429 | 593.8124 | 0.003149326 | -0.001027838 | -0.002121488 | 0.0003379185 | 0.4844893 |  |  |  | 5.831717 | 0.00294022 | 0.0882075 | 30.0885 | 30.0003 | -0.000922925 | -0.00830641 | 8.99179 | 9.0001 | 583.1717 | 0.294022 | 584.8864 | 0.002935906 | -0.0009233512 | -0.002012555 | 0.0004358786 | 0.4587955
184 |  | 5.678846 | 0.00347093 | 0.104128 | 30.1043 | 30.0002 | -0.00100344 | -0.00903107 | 8.9911 | 9.00013 | 567.8846 | 0.347093 | 569.8557 | 0.00346492 | -0.001003944 | -0.002460976 | -8.276037e-05 | 0.4079453 |  |  |  | 5.396381 | 0.00265991 | 0.079799 | 30.0804 | 30.0006 | -0.000895083 | -0.00805523 | 8.99137 | 8.99942 | 539.6381 | 0.265991 | 541.0735 | 0.002656379 | -0.0008954838 | -0.001760895 | 0.0006847253 | 0.5085391 |  |  |  | 5.515883 | 0.00277163 | 0.0831516 | 30.0841 | 30.001 | -0.000923631 | -0.00831258 | 8.99158 | 8.9999 | 551.5883 | 0.277163 | 553.1171 | 0.002767796 | -0.0009240578 | -0.001843738 | 0.0006163539 | 0.5011871 |  |  |  | 5.702271 | 0.00288656 | 0.0865967 | 30.0866 | 30 | -0.000927095 | -0.00834388 | 8.99169 | 9.00003 | 570.2271 | 0.288656 | 571.8731 | 0.002882402 | -0.000927525 | -0.001954877 | 0.0005606789 | 0.4744672 |  |  |  | 5.513851 | 0.00276129 | 0.0828388 | 30.0828 | 30 | -0.000960341 | -0.0086431 | 8.9914 | 9.00004 | 551.3851 | 0.276129 | 552.9076 | 0.002757485 | -0.0009608024 | -0.001796682 |  | 0.5347648 |  |  |  | 5.635866 | 0.00287541 | 0.0862621 | 30.0862 | 30 | -0.000974168 | -0.00876677 | 8.99047 | 8.99924 | 563.5866 | 0.287541 | 565.2072 | 0.002871284 | -0.0009746428 | -0.001896641 | 0.0005557689 | 0.5138784 |  |  |  | 5.7578125 | 0.00295425 | 0.0886274 | 30.0886 | 30 | -0.0010041 | -0.00903645 | 8.9905 | 8.99954 | 575.78125 | 0.295425 | 577.4823 | 0.002949895 | -0.001004604 | -0.00194529 | 0.0005348928 | 0.5164291 |  |  |  | 5.586890625 | 0.00295774 | 0.0887345 | 30.0895 | 30.0008 | -0.00102963 | -0.00926702 | 8.99105 | 9.00032 | 558.6890625 | 0.295774 | 560.3415 | 0.002953374 | -0.00103016 | -0.001923214 | 0.0006920132 | 0.5356452 |  |  |  | 5.587665 | 0.00283422 | 0.0850266 | 30.0851 | 30 | -0.000900899 | -0.00810797 | 8.99176 | 8.99987 | 558.7665 | 0.283422 | 560.3502 | 0.002830211 | -0.0009013051 | -0.001928906 | 0.0003659456 | 0.4672623 |  |  |  | 6.718338 | 0.00334324 | 0.100298 | 30.1005 | 30.0002 | -0.000954851 | -0.00859365 | 8.99139 | 8.99998 | 671.8338 | 0.334324 | 674.0799 | 0.003337664 | -0.0009553072 | -0.002382357 | 0.0003696088 | 0.4009925 |  |  |  | 5.473854 | 0.0027085 | 0.081255 | 30.0813 | 30 | -0.00081569 | -0.00734126 | 8.99272 | 9.00007 | 547.3854 | 0.27085 | 548.8679 | 0.002704839 | -0.0008160229 | -0.001888816 | 0.0003278975 | 0.4320288 |  |  |  | 5.711393 | 0.00301627 | 0.090488 | 30.0905 | 30 | -0.000881013 | -0.00792891 | 8.99184 | 8.99977 | 571.1393 | 0.301627 | 572.862 | 0.00301173 | -0.0008814013 | -0.002130329 | 0.0004051446 | 0.4137396 |  |  |  | 5.460296 | 0.00292206 | 0.0876619 | 30.0877 | 30 | -0.000866446 | -0.00779855 | 8.99282 | 9.00062 | 546.0296 | 0.292206 | 547.6252 | 0.002917799 | -0.0008668216 | -0.002050977 | 0.0001908415 | 0.4226383 |  |  |  | 5.733823 | 0.00308131 | 0.0924394 | 30.0925 | 30 | -0.000927288 | -0.00834533 | 8.99137 | 8.99972 | 573.3823 | 0.308131 | 575.149 | 0.003076572 | -0.0009277182 | -0.002148854 | 0.0003129495 | 0.4317269 |  |  |  | 5.428773 | 0.00286293 | 0.0858903 | 30.0867 | 30.0008 | -0.000871634 | -0.00784457 | 8.99201 | 8.99985 | 542.8773 | 0.286293 | 544.4316 | 0.00285884 | -0.0008720141 | -0.001986826 | 0.0002634217 | 0.4388982 |  |  |  | 6.231053 | 0.00331403 | 0.099421 | 30.0994 | 30 | -0.00110654 | -0.00995905 | 8.99023 | 9.00019 | 623.1053 | 0.331403 | 625.1703 | 0.003308551 | -0.001107153 | -0.002201398 | 0.0004499098 | 0.5029316 |  |  |  | 5.44524 | 0.00282571 | 0.0847719 | 30.0851 | 30.0003 | -0.0008548 | -0.00769301 | 8.99208 | 8.99977 | 544.524 | 0.282571 | 546.0626 | 0.002821725 | -0.0008551655 | -0.00196656 | 0.0002010784 | 0.4348536 |  |  |  | 5.838461 | 0.00297817 | 0.0893465 | 30.0898 | 30.0005 | -0.00098737 | -0.00888638 | 8.99117 | 9.00006 | 583.8461 | 0.297817 | 585.5849 | 0.002973744 | -0.0009878578 | -0.001985886 | 0.0004491962 | 0.4974392 |  |  |  | 6.069791 | 0.00301343 | 0.0904023 | 30.0903 | 29.9999 | -0.000989904 | -0.00890865 | 8.9906 | 8.99951 | 606.9791 | 0.301343 | 608.8082 | 0.003008899 | -0.0009903943 | -0.002018504 | 0.0005046013 | 0.4906575 |  |  |  | 5.96734375 | 0.00318124 | 0.0954373 | 30.0954 | 30 | -0.00104055 | -0.00936481 | 8.99054 | 8.9999 | 596.734375 | 0.318124 | 598.6327 | 0.003176191 | -0.001041092 | -0.002135099 | 0.0003419615 | 0.4876082 |  |  |  | 5.877838 | 0.00297562 | 0.0892695 | 30.0896 | 30.0003 | -0.000938901 | -0.0084502 | 8.99165 | 9.0001 | 587.7838 | 0.297562 | 589.5328 | 0.002971202 | -0.000939342 | -0.00203186 | 0.0004513136 | 0.4623066
185 |  | 5.725604 | 0.00350635 | 0.105191 | 30.1054 | 30.0002 | -0.00100515 | -0.0090465 | 8.99109 | 9.00013 | 572.5604 | 0.350635 | 574.568 | 0.003500217 | -0.001005656 | -0.002494562 | -7.680054e-05 | 0.4031392 |  |  |  | 5.441977 | 0.00269127 | 0.0807399 | 30.0814 | 30.0006 | -0.000896332 | -0.00806647 | 8.99136 | 8.99942 | 544.1977 | 0.269127 | 545.6623 | 0.002687655 | -0.0008967339 | -0.001790921 | 0.0006992801 | 0.500711 |  |  |  | 5.561896 | 0.002799 | 0.0839727 | 30.0849 | 30.001 | -0.000933935 | -0.00840531 | 8.99149 | 8.9999 | 556.1896 | 0.2799 | 557.7464 | 0.00279509 | -0.0009343714 | -0.001860719 | 0.0006256416 | 0.5021562 |  |  |  | 5.749449 | 0.00292497 | 0.0877488 | 30.0877 | 30 | -0.000937184 | -0.00843468 | 8.9916 | 9.00003 | 574.9449 | 0.292497 | 576.6266 | 0.002920701 | -0.0009376234 | -0.001983077 | 0.0005796789 | 0.4728124 |  |  |  | 5.560844 | 0.00280077 | 0.0840231 | 30.084 | 30 | -0.000963864 | -0.00867481 | 8.99137 | 9.00004 | 556.0844 | 0.280077 | 557.6419 | 0.002796855 | -0.0009643288 | -0.001832526 |  | 0.5262292 |  |  |  | 5.683292 | 0.00291553 | 0.0874657 | 30.0874 | 30 | -0.000982063 | -0.00883781 | 8.9904 | 8.99924 | 568.3292 | 0.291553 | 569.9861 | 0.002911288 | -0.0009825455 | -0.001928743 | 0.0005761948 | 0.5094229 |  |  |  | 5.804805 | 0.00299611 | 0.0898832 | 30.0899 | 30 | -0.00101794 | -0.00916095 | 8.99038 | 8.99954 | 580.4805 | 0.299611 | 582.2197 | 0.002991631 | -0.001018458 | -0.001973172 | 0.0005568168 | 0.5161529 |  |  |  | 5.632723 | 0.0029841 | 0.0895252 | 30.0903 | 30.0008 | -0.00105489 | -0.00949435 | 8.99083 | 9.00032 | 563.2723 | 0.29841 | 564.9532 | 0.002979656 | -0.001055447 | -0.00192421 | 0.0006996839 | 0.5485093 |  |  |  | 5.63437 | 0.00286466 | 0.0859398 | 30.086 | 30 | -0.000923565 | -0.00831196 | 8.99156 | 8.99987 | 563.437 | 0.286466 | 565.0511 | 0.002860565 | -0.0009239917 | -0.001936573 | 0.0003756259 | 0.4771273 |  |  |  | 6.766105 | 0.00337851 | 0.101356 | 30.1016 | 30.0002 | -0.000969477 | -0.00872528 | 8.99126 | 8.99998 | 676.6105 | 0.337851 | 678.8965 | 0.003372816 | -0.0009699472 | -0.002402868 | 0.0003835527 | 0.4036622 |  |  |  | 5.520388 | 0.00273732 | 0.0821198 | 30.0821 | 30 | -0.000823053 | -0.00740753 | 8.99266 | 9.00007 | 552.0388 | 0.273732 | 553.5499 | 0.00273358 | -0.0008233919 | -0.001910188 | 0.0003363636 | 0.4310527 |  |  |  | 5.758538 | 0.00305829 | 0.0917487 | 30.0917 | 30 | -0.000896498 | -0.00806827 | 8.9917 | 8.99977 | 575.8538 | 0.305829 | 577.6149 | 0.003053623 | -0.0008969001 | -0.002156723 | 0.000425411 | 0.4158625 |  |  |  | 5.505888 | 0.00293503 | 0.0880509 | 30.0881 | 30 | -0.000896989 | -0.00807346 | 8.99254 | 9.00062 | 550.5888 | 0.293503 | 552.2048 | 0.002930731 | -0.0008973915 | -0.00203334 | 0.0001809691 | 0.4413387 |  |  |  | 5.779901 | 0.00311836 | 0.0935507 | 30.0936 | 30 | -0.000935528 | -0.00841949 | 8.9913 | 8.99972 | 577.9901 | 0.311836 | 579.7925 | 0.003113508 | -0.0009359659 | -0.002177542 | 0.0003275728 | 0.4298268 |  |  |  | 5.474959 | 0.00289381 | 0.0868167 | 30.0876 | 30.0008 | -0.000881683 | -0.00793501 | 8.99192 | 8.99985 | 547.4959 | 0.289381 | 549.0802 | 0.002889631 | -0.0008820719 | -0.002007559 | 0.0002720519 | 0.4393753 |  |  |  | 6.27789 | 0.00334556 | 0.100367 | 30.1004 | 30 | -0.00111501 | -0.0100353 | 8.99016 | 9.00019 | 627.789 | 0.334556 | 629.8893 | 0.003339976 | -0.001115632 | -0.002224344 | 0.0004597571 | 0.5015556 |  |  |  | 5.492652 | 0.00285645 | 0.0856944 | 30.086 | 30.0003 | -0.000887203 | -0.00798463 | 8.99179 | 8.99977 | 549.2652 | 0.285645 | 550.8342 | 0.002852378 | -0.0008875968 | -0.001964781 | 0.0002088318 | 0.4517535 |  |  |  | 5.885102 | 0.00301181 | 0.0903558 | 30.0909 | 30.0005 | -0.000999444 | -0.00899505 | 8.99106 | 9.00006 | 588.5102 | 0.301181 | 590.2826 | 0.003007284 | -0.0009999438 | -0.00200734 | 0.000462483 | 0.4981437 |  |  |  | 6.117418 | 0.00304469 | 0.0913403 | 30.0912 | 29.9999 | -0.00100012 | -0.0090006 | 8.99051 | 8.99951 | 611.7418 | 0.304469 | 613.6044 | 0.003040064 | -0.00100062 | -0.002039444 | 0.0005160379 | 0.490634 |  |  |  | 6.015515625 | 0.00322482 | 0.0967447 | 30.0968 | 30 | -0.00105047 | -0.00945414 | 8.99045 | 8.9999 | 601.5515625 | 0.322482 | 603.4915 | 0.003219631 | -0.001051022 | -0.002168609 | 0.0003623987 | 0.4846526 |  |  |  | 5.924417 | 0.0030085 | 0.0902559 | 30.0906 | 30.0003 | -0.000947086 | -0.00852386 | 8.99157 | 9.0001 | 592.4417 | 0.30085 | 594.2241 | 0.003003984 | -0.0009475348 | -0.002056449 | 0.0004640431 | 0.4607626
186 |  | 5.77241 | 0.00354298 | 0.10629 | 30.1065 | 30.0002 | -0.00102194 | -0.0091976 | 8.99094 | 9.00013 | 577.241 | 0.354298 | 579.2862 | 0.003536718 | -0.001022463 | -0.002514256 | -6.967223e-05 | 0.4066661 |  |  |  | 5.488024 | 0.00272244 | 0.0816751 | 30.0823 | 30.0006 | -0.000934193 | -0.0084072 | 8.99102 | 8.99942 | 548.8024 | 0.272244 | 550.2965 | 0.002718741 | -0.0009346296 | -0.001784111 | 0.0007134792 | 0.5238629 |  |  |  | 5.607698 | 0.00283517 | 0.085058 | 30.086 | 30.001 | -0.000950378 | -0.0085533 | 8.99134 | 8.9999 | 560.7698 | 0.283517 | 562.3597 | 0.002831158 | -0.0009508299 | -0.001880329 | 0.0006437659 | 0.5056722 |  |  |  | 5.796092 | 0.00295654 | 0.0886962 | 30.0887 | 30 | -0.000940053 | -0.00846051 | 8.99157 | 9.00003 | 579.6092 | 0.295654 | 581.3229 | 0.002952178 | -0.0009404951 | -0.002011683 | 0.0005920903 | 0.4675166 |  |  |  | 5.608614 | 0.00282297 | 0.084689 | 30.0847 | 30 | -0.000983919 | -0.00885531 | 8.99119 | 9.00004 | 560.8614 | 0.282297 | 562.4447 | 0.002818993 | -0.0009844034 | -0.00183459 |  | 0.5365796 |  |  |  | 5.730565 | 0.00295009 | 0.0885025 | 30.0885 | 30 | -0.00100579 | -0.00905135 | 8.99018 | 8.99924 | 573.0565 | 0.295009 | 574.7471 | 0.002945747 | -0.001006296 | -0.001939451 | 0.0005911492 | 0.5188562 |  |  |  | 5.851371 | 0.00303086 | 0.0909256 | 30.0909 | 30 | -0.00103835 | -0.00934468 | 8.99019 | 8.99954 | 585.1371 | 0.303086 | 586.9105 | 0.003026276 | -0.001038889 | -0.001987387 | 0.0005718456 | 0.5227415 |  |  |  | 5.678269 | 0.00302203 | 0.0906631 | 30.0914 | 30.0008 | -0.00106877 | -0.00961925 | 8.9907 | 9.00032 | 567.8269 | 0.302203 | 569.5429 | 0.003017473 | -0.001069342 | -0.001948131 | 0.0007189777 | 0.5489063 |  |  |  | 5.680207 | 0.00289576 | 0.086873 | 30.0869 | 30 | -0.000921345 | -0.00829199 | 8.99158 | 8.99987 | 568.0207 | 0.289576 | 569.6656 | 0.002891575 | -0.0009217697 | -0.001969806 | 0.0003863433 | 0.4679496 |  |  |  | 6.813875 | 0.00340854 | 0.102257 | 30.1025 | 30.0002 | -0.000982405 | -0.00884163 | 8.99114 | 8.99998 | 681.3875 | 0.340854 | 683.7101 | 0.003402744 | -0.0009828879 | -0.002419856 | 0.0003922862 | 0.4061761 |  |  |  | 5.566646 | 0.00277313 | 0.0831938 | 30.0832 | 30 | -0.000842722 | -0.00758456 | 8.99248 | 9.00007 | 556.6646 | 0.277313 | 558.2084 | 0.002769292 | -0.0008430773 | -0.001926215 | 0.0003519011 | 0.437686 |  |  |  | 5.805676 | 0.0030898 | 0.0926939 | 30.0927 | 30 | -0.000897834 | -0.00808029 | 8.99168 | 8.99977 | 580.5676 | 0.30898 | 582.3614 | 0.003085036 | -0.0008982373 | -0.002186799 | 0.0004352275 | 0.4107544 |  |  |  | 5.551354 | 0.00298317 | 0.0894953 | 30.0895 | 30 | -0.000894298 | -0.00804923 | 8.99257 | 9.00062 | 555.1354 | 0.298317 | 556.7914 | 0.002978729 | -0.0008946981 | -0.002084031 | 0.0002061274 | 0.4293113 |  |  |  | 5.826197 | 0.00315084 | 0.0945253 | 30.0946 | 30 | -0.000935943 | -0.00842323 | 8.99129 | 8.99972 | 582.6197 | 0.315084 | 584.4555 | 0.003145887 | -0.0009363813 | -0.002209505 | 0.0003375456 | 0.4237968 |  |  |  | 5.521624 | 0.00292449 | 0.0877372 | 30.0885 | 30.0008 | -0.000901788 | -0.00811596 | 8.99174 | 8.99985 | 552.1624 | 0.292449 | 553.7771 | 0.002920222 | -0.0009021949 | -0.002018027 | 0.0002802518 | 0.4470678 |  |  |  | 6.325617 | 0.00338636 | 0.101591 | 30.1016 | 30 | -0.0011456 | -0.0103106 | 8.98988 | 9.00019 | 632.5617 | 0.338636 | 634.7038 | 0.003380639 | -0.001146257 | -0.002234382 | 0.0004784057 | 0.5130083 |  |  |  | 5.538792 | 0.00288456 | 0.0865376 | 30.0868 | 30.0003 | -0.000885373 | -0.00796816 | 8.99181 | 8.99977 | 553.8792 | 0.288456 | 555.4768 | 0.002880408 | -0.0008857652 | -0.001994642 | 0.0002145805 | 0.4440722 |  |  |  | 5.932145 | 0.00304222 | 0.0912681 | 30.0918 | 30.0005 | -0.0010083 | -0.00907474 | 8.99098 | 9.00006 | 593.2145 | 0.304222 | 595.0192 | 0.003037602 | -0.001008809 | -0.002028793 | 0.0004723812 | 0.4972457 |  |  |  | 6.164189 | 0.00308007 | 0.0924018 | 30.0923 | 29.9999 | -0.00101619 | -0.00914517 | 8.99037 | 8.99951 | 616.4189 | 0.308007 | 618.3175 | 0.003075336 | -0.001016707 | -0.00205863 | 0.0005319228 | 0.4938755 |  |  |  | 6.063181 | 0.0032585 | 0.0977551 | 30.0978 | 30 | -0.00106769 | -0.00960907 | 8.99029 | 8.9999 | 606.3181 | 0.32585 | 608.2938 | 0.003253203 | -0.00106826 | -0.002184942 | 0.0003732331 | 0.4889193 |  |  |  | 5.971792 | 0.00304259 | 0.0912786 | 30.0916 | 30.0003 | -0.00096176 | -0.00865593 | 8.99144 | 9.0001 | 597.1792 | 0.304259 | 598.9961 | 0.003037971 | -0.0009622228 | -0.002075748 | 0.0004776329 | 0.4635547
187 |  | 5.818832 | 0.00358312 | 0.107494 | 30.1077 | 30.0002 | -0.00101448 | -0.00913045 | 8.991 | 9.00013 | 581.8832 | 0.358312 | 583.9682 | 0.003576716 | -0.001014995 | -0.002561721 | -5.882284e-05 | 0.396216 |  |  |  | 5.533904 | 0.00276078 | 0.082825 | 30.0835 | 30.0006 | -0.000925788 | -0.00833156 | 8.99109 | 8.99942 | 553.3904 | 0.276078 | 554.9182 | 0.002756976 | -0.0009262168 | -0.001830759 | 0.0007348729 | 0.5059195 |  |  |  | 5.653668 | 0.00286819 | 0.0860485 | 30.087 | 30.001 | -0.000948484 | -0.00853626 | 8.99136 | 8.9999 | 565.3668 | 0.286819 | 566.9884 | 0.002864085 | -0.0009489341 | -0.00191515 | 0.0006586878 | 0.495488 |  |  |  | 5.843081 | 0.00299612 | 0.0898835 | 30.0898 | 30 | -0.000955535 | -0.00859985 | 8.99143 | 9.00003 | 584.3081 | 0.299612 | 586.0587 | 0.002991641 | -0.0009559918 | -0.002035649 | 0.000612326 | 0.4696251 |  |  |  | 5.655403 | 0.00286517 | 0.085955 | 30.086 | 30 | -0.000989026 | -0.00890127 | 8.99114 | 9.00004 | 565.5403 | 0.286517 | 567.1607 | 0.002861073 | -0.0009895154 | -0.001871558 |  | 0.5287122 |  |  |  | 5.77692 | 0.00298717 | 0.089615 | 30.0896 | 30 | -0.0010242 | -0.009217 | 8.99002 | 8.99924 | 577.692 | 0.298717 | 579.4177 | 0.002982717 | -0.001024725 | -0.001957992 | 0.0006089852 | 0.5233549 |  |  |  | 5.897238 | 0.00306886 | 0.0920657 | 30.0921 | 30 | -0.00104595 | -0.00941306 | 8.99013 | 8.99954 | 589.7238 | 0.306886 | 591.5336 | 0.003064161 | -0.001046497 | -0.002017663 | 0.0005903966 | 0.518668 |  |  |  | 5.723807 | 0.00305892 | 0.0917699 | 30.0925 | 30.0008 | -0.00109016 | -0.00981178 | 8.99051 | 9.00032 | 572.3807 | 0.305892 | 574.1316 | 0.003054251 | -0.001090755 | -0.001963496 | 0.0007372374 | 0.5555165 |  |  |  | 5.726877 | 0.00293228 | 0.0879683 | 30.088 | 30 | -0.00094354 | -0.00849174 | 8.99138 | 8.99987 | 572.6877 | 0.293228 | 574.367 | 0.002927989 | -0.0009439854 | -0.001984004 | 0.0004020814 | 0.4757982 |  |  |  | 6.86074 | 0.00344704 | 0.103412 | 30.1036 | 30.0002 | -0.000990435 | -0.0089139 | 8.99107 | 8.99998 | 686.074 | 0.344704 | 688.4389 | 0.003441113 | -0.0009909258 | -0.002450187 | 0.000409833 | 0.4044287 |  |  |  | 5.613062 | 0.00280493 | 0.0841478 | 30.0842 | 30 | -0.000859504 | -0.0077356 | 8.99233 | 9.00007 | 561.3062 | 0.280493 | 562.8806 | 0.002801004 | -0.0008598736 | -0.00194113 | 0.000363379 | 0.4429758 |  |  |  | 5.853243 | 0.00313027 | 0.0939081 | 30.0939 | 30 | -0.000920784 | -0.00828684 | 8.99148 | 8.99977 | 585.3243 | 0.313027 | 587.1565 | 0.003125381 | -0.0009212082 | -0.002204173 | 0.0004537539 | 0.4179383 |  |  |  | 5.596727 | 0.00301526 | 0.0904579 | 30.0905 | 30 | -0.000905925 | -0.00815389 | 8.99246 | 9.00062 | 559.6727 | 0.301526 | 561.3603 | 0.003010723 | -0.0009063356 | -0.002104388 | 0.0002153703 | 0.4306885 |  |  |  | 5.872876 | 0.00318154 | 0.0954464 | 30.0955 | 30 | -0.000956609 | -0.00860922 | 8.99111 | 8.99972 | 587.2876 | 0.318154 | 589.1561 | 0.00317649 | -0.0009570668 | -0.002219423 | 0.0003455618 | 0.4312233 |  |  |  | 5.568176 | 0.00295758 | 0.0887297 | 30.0895 | 30.0008 | -0.000937008 | -0.00843294 | 8.99142 | 8.99985 | 556.8176 | 0.295758 | 558.4645 | 0.002953215 | -0.0009374473 | -0.002015768 | 0.0002908994 | 0.4650572 |  |  |  | 6.373855 | 0.00341743 | 0.102523 | 30.1025 | 30 | -0.00115161 | -0.0103647 | 8.98983 | 9.00019 | 637.3855 | 0.341743 | 639.5638 | 0.003411604 | -0.001152274 | -0.00225933 | 0.0004871475 | 0.5100067 |  |  |  | 5.585368 | 0.00292201 | 0.0876612 | 30.0879 | 30.0003 | -0.000886483 | -0.00797814 | 8.9918 | 8.99977 | 558.5368 | 0.292201 | 560.1689 | 0.002917749 | -0.0008868762 | -0.002030873 | 0.0002294043 | 0.436697 |  |  |  | 5.97958 | 0.00308166 | 0.0924513 | 30.093 | 30.0005 | -0.00101986 | -0.00917878 | 8.99088 | 9.00006 | 597.958 | 0.308166 | 599.8007 | 0.003076921 | -0.00102038 | -0.002056541 | 0.0004910871 | 0.4961634 |  |  |  | 6.211329 | 0.00311305 | 0.0933911 | 30.0933 | 29.9999 | -0.00103086 | -0.0092772 | 8.99023 | 8.99951 | 621.1329 | 0.311305 | 623.0665 | 0.003108214 | -0.001031392 | -0.002076823 | 0.0005452662 | 0.49662 |  |  |  | 6.110691 | 0.00329324 | 0.0987973 | 30.0988 | 30 | -0.00107884 | -0.00970942 | 8.99019 | 8.9999 | 611.0691 | 0.329324 | 613.0815 | 0.003287829 | -0.001079422 | -0.002208407 | 0.0003851921 | 0.4887788 |  |  |  | 6.019651 | 0.00307326 | 0.0921989 | 30.0925 | 30.0003 | -0.000978729 | -0.00880866 | 8.99129 | 9.0001 | 601.9651 | 0.307326 | 603.8151 | 0.003068547 | -0.0009792083 | -0.002089339 | 0.0004876113 | 0.4686689
188 |  | 5.864737 | 0.00362153 | 0.108647 | 30.1088 | 30.0002 | -0.00104718 | -0.00942474 | 8.99071 | 9.00013 | 586.4737 | 0.362153 | 588.5977 | 0.003614988 | -0.001047729 | -0.002567259 | -4.937204e-05 | 0.4081117 |  |  |  | 5.580015625 | 0.00279284 | 0.0837871 | 30.0844 | 30.0006 | -0.000961883 | -0.0086564 | 8.99077 | 8.99942 | 558.0015625 | 0.279284 | 559.56 | 0.002788947 | -0.0009623459 | -0.001826601 | 0.0007499297 | 0.5268505 |  |  |  | 5.699799 | 0.00290488 | 0.0871491 | 30.0881 | 30.001 | -0.000967886 | -0.00871088 | 8.99118 | 8.9999 | 569.9799 | 0.290488 | 571.6357 | 0.002900669 | -0.0009683547 | -0.001932314 | 0.0006771958 | 0.5011373 |  |  |  | 5.889814 | 0.00301198 | 0.0903592 | 30.0903 | 30 | -0.000979847 | -0.00881866 | 8.99121 | 9.00003 | 588.9814 | 0.301198 | 590.7554 | 0.003007453 | -0.0009803274 | -0.002027126 | 0.0006090706 | 0.4836046 |  |  |  | 5.70138 | 0.00290194 | 0.0870581 | 30.0871 | 30 | -0.00100929 | -0.00908366 | 8.99096 | 9.00004 | 570.138 | 0.290194 | 571.7925 | 0.002897738 | -0.0010098 | -0.001887938 |  | 0.5348691 |  |  |  | 5.823206 | 0.00302383 | 0.0907147 | 30.0907 | 30 | -0.00101268 | -0.0091133 | 8.99012 | 8.99924 | 582.3206 | 0.302383 | 584.0814 | 0.003019267 | -0.001013193 | -0.002006074 | 0.0006264291 | 0.5050626 |  |  |  | 5.94381 | 0.00310373 | 0.0931119 | 30.0931 | 30 | -0.00105694 | -0.009512 | 8.99003 | 8.99954 | 594.381 | 0.310373 | 596.2258 | 0.003098923 | -0.001057499 | -0.002041424 | 0.0006055368 | 0.5180201 |  |  |  | 5.769284 | 0.00309318 | 0.0927977 | 30.0936 | 30.0008 | -0.0011013 | -0.00991209 | 8.99041 | 9.00032 | 576.9284 | 0.309318 | 578.7129 | 0.003088406 | -0.001101907 | -0.001986499 | 0.0007529035 | 0.5546979 |  |  |  | 5.773185 | 0.00296716 | 0.089015 | 30.089 | 30 | -0.000936062 | -0.00842443 | 8.99144 | 8.99987 | 577.3185 | 0.296716 | 579.0315 | 0.002962767 | -0.0009365004 | -0.002026266 | 0.000416346 | 0.4621803 |  |  |  | 6.907948 | 0.00348687 | 0.104607 | 30.1048 | 30.0002 | -0.00100572 | -0.00905151 | 8.99093 | 8.99998 | 690.7948 | 0.348687 | 693.2035 | 0.003480805 | -0.001006226 | -0.002474579 | 0.0004285463 | 0.4066252 |  |  |  | 5.658896 | 0.00283153 | 0.084946 | 30.085 | 30 | -0.00085546 | -0.0076992 | 8.99237 | 9.00007 | 565.8896 | 0.283153 | 567.4919 | 0.002827529 | -0.0008558261 | -0.001971703 | 0.0003699344 | 0.4340544 |  |  |  | 5.899771 | 0.00317002 | 0.0951006 | 30.0951 | 30 | -0.000922018 | -0.00829794 | 8.99147 | 8.99977 | 589.9771 | 0.317002 | 591.8474 | 0.003165006 | -0.0009224433 | -0.002242563 | 0.0004720349 | 0.4113345 |  |  |  | 5.642098 | 0.00304834 | 0.0914504 | 30.0915 | 30 | -0.00091537 | -0.00823889 | 8.99238 | 9.00062 | 564.2098 | 0.304834 | 565.9297 | 0.003043703 | -0.0009157892 | -0.002127914 | 0.0002255963 | 0.4303695 |  |  |  | 5.920048 | 0.00321565 | 0.0964696 | 30.0965 | 30 | -0.000969963 | -0.00872939 | 8.99099 | 8.99972 | 592.0048 | 0.321565 | 593.9085 | 0.003210491 | -0.0009704337 | -0.002240057 | 0.0003567275 | 0.4332183 |  |  |  | 5.615121 | 0.00299123 | 0.0897393 | 30.0905 | 30.0008 | -0.000930352 | -0.00837303 | 8.99148 | 8.99985 | 561.5121 | 0.299123 | 563.1917 | 0.002986765 | -0.000930785 | -0.00205598 | 0.000301914 | 0.4527208 |  |  |  | 6.421269 | 0.00346301 | 0.10389 | 30.1039 | 30 | -0.00116661 | -0.0104997 | 8.98969 | 9.00019 | 642.1269 | 0.346301 | 644.3506 | 0.003457028 | -0.001167291 | -0.002289737 | 0.0005106831 | 0.5097927 |  |  |  | 5.631696 | 0.00295037 | 0.0885119 | 30.0888 | 30.0003 | -0.000905795 | -0.00815195 | 8.99162 | 8.99977 | 563.1696 | 0.295037 | 564.8311 | 0.002946026 | -0.0009062055 | -0.002039821 | 0.0002353062 | 0.4442574 |  |  |  | 6.027796 | 0.0031193 | 0.0935806 | 30.0941 | 30.0005 | -0.00105072 | -0.00945656 | 8.9906 | 9.00006 | 602.7796 | 0.31193 | 604.6598 | 0.003114445 | -0.001051272 | -0.002063173 | 0.0005076621 | 0.5095416 |  |  |  | 6.258185 | 0.0031555 | 0.0946646 | 30.0945 | 29.9999 | -0.00105787 | -0.00952029 | 8.98999 | 8.99951 | 625.8185 | 0.31555 | 627.7933 | 0.003150532 | -0.00105843 | -0.002092102 | 0.0005681404 | 0.505917 |  |  |  | 6.157843 | 0.00333558 | 0.100067 | 30.1001 | 30 | -0.00109178 | -0.0098259 | 8.99008 | 8.9999 | 615.7843 | 0.333558 | 617.8383 | 0.003330029 | -0.001092376 | -0.002237653 | 0.0004048715 | 0.4881796 |  |  |  | 6.066771 | 0.00311239 | 0.0933727 | 30.0937 | 30.0003 | -0.000978802 | -0.00880932 | 8.99129 | 9.0001 | 606.6771 | 0.311239 | 608.5654 | 0.003107557 | -0.0009792813 | -0.002128275 | 0.0005063162 | 0.4601291
189 |  | 5.911143 | 0.00366063 | 0.10982 | 30.11 | 30.0002 | -0.0010497 | -0.0094474 | 8.99069 | 9.00013 | 591.1143 | 0.366063 | 593.2782 | 0.003653946 | -0.001050251 | -0.002603695 | -3.955267e-05 | 0.4033696 |  |  |  | 5.626868 | 0.00283557 | 0.085069 | 30.0857 | 30.0006 | -0.000958726 | -0.00862798 | 8.9908 | 8.99942 | 562.6868 | 0.283557 | 564.2823 | 0.002831557 | -0.0009591859 | -0.001872371 | 0.0007753318 | 0.512284 |  |  |  | 5.745799 | 0.00293849 | 0.0881576 | 30.0891 | 30.001 | -0.000980313 | -0.00882271 | 8.99107 | 8.9999 | 574.5799 | 0.293849 | 576.2683 | 0.002934181 | -0.0009807938 | -0.001953387 | 0.0006926885 | 0.502099 |  |  |  | 5.93666 | 0.00306276 | 0.0918827 | 30.0918 | 30 | -0.00098257 | -0.00884316 | 8.99119 | 9.00003 | 593.666 | 0.306276 | 595.4842 | 0.003058079 | -0.000983053 | -0.002075026 | 0.0006404985 | 0.4737545 |  |  |  | 5.748511 | 0.00293777 | 0.0881331 | 30.0881 | 30 | -0.00102776 | -0.00924987 | 8.99079 | 9.00004 | 574.8511 | 0.293777 | 576.5399 | 0.002933463 | -0.001028289 | -0.001905175 |  | 0.5397345 |  |  |  | 5.869596 | 0.00305881 | 0.0917643 | 30.0917 | 30 | -0.00104022 | -0.00936116 | 8.98987 | 8.99924 | 586.9596 | 0.305881 | 588.755 | 0.003054141 | -0.001040761 | -0.00201338 | 0.0006421568 | 0.5169225 |  |  |  | 5.990188 | 0.00313522 | 0.0940566 | 30.094 | 30 | -0.00107031 | -0.00963232 | 8.98991 | 8.99954 | 599.0188 | 0.313522 | 600.8969 | 0.003130315 | -0.001070883 | -0.002059432 | 0.0006173945 | 0.5199895 |  |  |  | 5.814723 | 0.00313112 | 0.093936 | 30.0947 | 30.0008 | -0.00108708 | -0.00978411 | 8.99054 | 9.00032 | 581.4723 | 0.313112 | 583.2929 | 0.003126228 | -0.001087671 | -0.002038557 | 0.0007722423 | 0.5335496 |  |  |  | 5.819463 | 0.00300273 | 0.0900819 | 30.0901 | 30 | -0.000966251 | -0.00869614 | 8.99117 | 8.99987 | 581.9463 | 0.300273 | 583.6937 | 0.002998231 | -0.0009667181 | -0.002031513 | 0.0004313068 | 0.4758612 |  |  |  | 6.955239 | 0.00352391 | 0.105718 | 30.1059 | 30.0002 | -0.00101846 | -0.00916616 | 8.99082 | 8.99998 | 695.5239 | 0.352391 | 697.9748 | 0.003517716 | -0.001018979 | -0.002498737 | 0.0004444483 | 0.4077977 |  |  |  | 5.704842 | 0.00286525 | 0.0859574 | 30.086 | 30 | -0.000865778 | -0.00779206 | 8.99227 | 9.00007 | 570.4842 | 0.286525 | 572.1188 | 0.002861153 | -0.000866153 | -0.001995 | 0.0003835214 | 0.4341619 |  |  |  | 5.946156 | 0.00320612 | 0.0961836 | 30.0962 | 30 | -0.000941479 | -0.00847309 | 8.99129 | 8.99977 | 594.6156 | 0.320612 | 596.522 | 0.003200991 | -0.0009419225 | -0.002259069 | 0.0004867503 | 0.4169516 |  |  |  | 5.688048 | 0.003081 | 0.0924302 | 30.0925 | 30 | -0.000931655 | -0.00838547 | 8.99223 | 9.00062 | 568.8048 | 0.3081 | 570.5573 | 0.003076263 | -0.0009320893 | -0.002144174 | 0.0002351131 | 0.4347078 |  |  |  | 5.966443 | 0.00325068 | 0.0975205 | 30.0975 | 30 | -0.000983666 | -0.00885271 | 8.99087 | 8.99972 | 596.6443 | 0.325068 | 598.5838 | 0.003245408 | -0.0009841501 | -0.002261258 | 0.0003691795 | 0.4352224 |  |  |  | 5.661838 | 0.00302239 | 0.0906743 | 30.0915 | 30.0008 | -0.00094638 | -0.00851728 | 8.99133 | 8.99985 | 566.1838 | 0.302239 | 567.895 | 0.003017832 | -0.0009468281 | -0.002071004 | 0.0003105588 | 0.4571832 |  |  |  | 6.469485 | 0.00349517 | 0.104855 | 30.1048 | 30 | -0.00119462 | -0.0107518 | 8.98944 | 9.00019 | 646.9485 | 0.349517 | 649.2097 | 0.003489076 | -0.001195334 | -0.002293742 | 0.0005205128 | 0.5211284 |  |  |  | 5.678583 | 0.00298423 | 0.0895276 | 30.0898 | 30.0003 | -0.000910702 | -0.00819611 | 8.99158 | 8.99977 | 567.8583 | 0.298423 | 569.5529 | 0.002979786 | -0.0009111169 | -0.002068669 | 0.0002464056 | 0.4404363 |  |  |  | 6.075614 | 0.00315505 | 0.094653 | 30.0952 | 30.0005 | -0.00105938 | -0.00953446 | 8.99052 | 9.00006 | 607.5614 | 0.315505 | 609.4783 | 0.003150083 | -0.001059942 | -0.002090142 | 0.0005225273 | 0.5071147 |  |  |  | 6.305372 | 0.00318032 | 0.095409 | 30.0953 | 29.9999 | -0.00107127 | -0.00964088 | 8.98987 | 8.99951 | 630.5372 | 0.318032 | 632.5425 | 0.003175273 | -0.001071844 | -0.002103429 | 0.0005733463 | 0.5095699 |  |  |  | 6.205617 | 0.00336746 | 0.101024 | 30.101 | 30 | -0.00110441 | -0.00993957 | 8.98996 | 8.9999 | 620.5617 | 0.336746 | 622.6514 | 0.003361803 | -0.00110502 | -0.002256782 | 0.0004138573 | 0.4896441 |  |  |  | 6.11325 | 0.00314706 | 0.0944128 | 30.0947 | 30.0003 | -0.000998211 | -0.008984 | 8.99111 | 9.0001 | 611.325 | 0.314706 | 613.2488 | 0.003142118 | -0.0009987095 | -0.002143409 | 0.0005208591 | 0.4659445
190 |  | 5.957257 | 0.00370082 | 0.111025 | 30.1112 | 30.0002 | -0.00108359 | -0.00975247 | 8.99038 | 9.00013 | 595.7257 | 0.370082 | 597.9304 | 0.003693989 | -0.001084178 | -0.002609811 | -2.847268e-05 | 0.4154237 |  |  |  | 5.674163 | 0.00286787 | 0.086038 | 30.0867 | 30.0006 | -0.000983928 | -0.00885478 | 8.99057 | 8.99942 | 567.4163 | 0.286787 | 569.0436 | 0.002863766 | -0.0009844124 | -0.001879353 | 0.00079019 | 0.5238038 |  |  |  | 5.792773 | 0.00298001 | 0.0894032 | 30.0904 | 30.001 | -0.000998217 | -0.00898384 | 8.99091 | 8.9999 | 579.2773 | 0.298001 | 581.0036 | 0.002975579 | -0.0009987156 | -0.001976863 | 0.0007156672 | 0.5052022 |  |  |  | 5.984208 | 0.00309637 | 0.0928911 | 30.0928 | 30 | -0.000981091 | -0.00882985 | 8.9912 | 9.00003 | 598.4208 | 0.309637 | 600.2737 | 0.003091586 | -0.0009815726 | -0.002110014 | 0.0006545608 | 0.4651973 |  |  |  | 5.794977 | 0.00297192 | 0.0891575 | 30.0892 | 30 | -0.00102448 | -0.00922032 | 8.99082 | 9.00004 | 579.4977 | 0.297192 | 581.2199 | 0.002967513 | -0.001025005 | -0.001942507 |  | 0.5276712 |  |  |  | 5.916467 | 0.00309211 | 0.0927633 | 30.0927 | 30 | -0.00105762 | -0.00951776 | 8.98972 | 8.99924 | 591.6467 | 0.309211 | 593.4761 | 0.003087339 | -0.00105818 | -0.00202916 | 0.0006560133 | 0.5214867 |  |  |  | 6.03714 | 0.003175 | 0.0952498 | 30.0952 | 30 | -0.00108815 | -0.00979287 | 8.98975 | 8.99954 | 603.714 | 0.3175 | 605.6308 | 0.00316997 | -0.001088742 | -0.002081228 | 0.0006372525 | 0.5231251 |  |  |  | 5.860303 | 0.00316968 | 0.0950928 | 30.0958 | 30.0008 | -0.00113827 | -0.0102448 | 8.99008 | 9.00032 | 586.0303 | 0.316968 | 587.8878 | 0.003164667 | -0.001138918 | -0.002025749 | 0.0007921378 | 0.5622209 |  |  |  | 5.866179 | 0.00303781 | 0.0911344 | 30.0912 | 30 | -0.000981007 | -0.00882893 | 8.99104 | 8.99987 | 586.6179 | 0.303781 | 588.4 | 0.003033205 | -0.0009814885 | -0.002051717 | 0.0004455844 | 0.4783743 |  |  |  | 7.002279 | 0.00355927 | 0.106779 | 30.107 | 30.0002 | -0.00102603 | -0.00923421 | 8.99075 | 8.99998 | 700.2279 | 0.355927 | 702.7202 | 0.003552951 | -0.001026557 | -0.002526394 | 0.000458789 | 0.4063328 |  |  |  | 5.750709 | 0.00289958 | 0.0869874 | 30.087 | 30 | -0.000871655 | -0.00784495 | 8.99222 | 9.00007 | 575.0709 | 0.289958 | 576.7384 | 0.002895384 | -0.0008720351 | -0.002023349 | 0.0003977469 | 0.430986 |  |  |  | 5.992956 | 0.00324095 | 0.0972284 | 30.0972 | 30 | -0.000942156 | -0.00847919 | 8.99129 | 8.99977 | 599.2956 | 0.324095 | 601.2378 | 0.003235709 | -0.0009426001 | -0.002293109 | 0.0005000107 | 0.4110576 |  |  |  | 5.734842 | 0.00311962 | 0.0935886 | 30.0936 | 30 | -0.000950145 | -0.00855189 | 8.99206 | 9.00062 | 573.4842 | 0.311962 | 575.2733 | 0.003114764 | -0.0009505967 | -0.002164167 | 0.0002501298 | 0.4392436 |  |  |  | 6.012897 | 0.003288 | 0.0986401 | 30.0987 | 30 | -0.000994258 | -0.00894804 | 8.99077 | 8.99972 | 601.2897 | 0.3288 | 603.2667 | 0.003282606 | -0.0009947526 | -0.002287854 | 0.0003838762 | 0.4347973 |  |  |  | 5.707932 | 0.00306043 | 0.0918153 | 30.0926 | 30.0008 | -0.000952035 | -0.00856818 | 8.99128 | 8.99985 | 570.7932 | 0.306043 | 572.54 | 0.003055756 | -0.0009524885 | -0.002103268 | 0.0003263396 | 0.4528612 |  |  |  | 6.518069 | 0.00353682 | 0.106104 | 30.1061 | 30 | -0.0012018 | -0.0108164 | 8.98938 | 9.00019 | 651.8069 | 0.353682 | 654.1122 | 0.00353058 | -0.001202523 | -0.002328057 | 0.0005395999 | 0.5165348 |  |  |  | 5.725312 | 0.00301628 | 0.0904893 | 30.0908 | 30.0003 | -0.000926643 | -0.00833957 | 8.99144 | 8.99977 | 572.5312 | 0.301628 | 574.2581 | 0.00301174 | -0.0009270726 | -0.002084668 | 0.0002557785 | 0.44471 |  |  |  | 6.122521 | 0.00318195 | 0.09546 | 30.096 | 30.0005 | -0.00107072 | -0.00963652 | 8.99042 | 9.00006 | 612.2521 | 0.318195 | 614.2003 | 0.003176898 | -0.001071294 | -0.002105605 | 0.0005289849 | 0.5087819 |  |  |  | 6.352896 | 0.00320953 | 0.0962854 | 30.0961 | 29.9999 | -0.00107858 | -0.00970666 | 8.98981 | 8.99951 | 635.2896 | 0.320953 | 637.3285 | 0.00320439 | -0.001079162 | -0.002125228 | 0.0005827762 | 0.5077864 |  |  |  | 6.253146 | 0.00341224 | 0.102367 | 30.1024 | 30 | -0.00113178 | -0.0101859 | 8.98972 | 8.9999 | 625.3146 | 0.341224 | 627.4483 | 0.003406432 | -0.001132421 | -0.002274011 | 0.0004357749 | 0.497984 |  |  |  | 6.160085 | 0.00317709 | 0.0953138 | 30.0956 | 30.0003 | -0.0010124 | -0.00911171 | 8.99098 | 9.0001 | 616.0085 | 0.317709 | 617.9657 | 0.003172054 | -0.001012913 | -0.002159141 | 0.0005306329 | 0.4691277
191 |  | 6.003471 | 0.00374135 | 0.112241 | 30.1124 | 30.0002 | -0.0010675 | -0.00960765 | 8.99053 | 9.00013 | 600.3471 | 0.374135 | 602.5932 | 0.003734369 | -0.00106807 | -0.002666298 | -1.7122e-05 | 0.4005816 |  |  |  | 5.721431 | 0.00290745 | 0.0872254 | 30.0879 | 30.0006 | -0.000990188 | -0.00891112 | 8.99051 | 8.99942 | 572.1431 | 0.290745 | 573.8065 | 0.002903232 | -0.0009906786 | -0.001912553 | 0.0008122999 | 0.5179875 |  |  |  | 5.840154 | 0.00302172 | 0.0906547 | 30.0916 | 30.001 | -0.00100692 | -0.00906213 | 8.99083 | 8.9999 | 584.0154 | 0.302172 | 585.7801 | 0.003017164 | -0.001007427 | -0.002009736 | 0.0007386733 | 0.5012733 |  |  |  | 6.032513 | 0.00312139 | 0.0936416 | 30.0936 | 30 | -0.00100685 | -0.00906167 | 8.99097 | 9.00003 | 603.2513 | 0.312139 | 605.1343 | 0.003116529 | -0.001007357 | -0.002109171 | 0.0006597698 | 0.477608 |  |  |  | 5.841894 | 0.00300834 | 0.0902503 | 30.0903 | 30 | -0.00105196 | -0.00946764 | 8.99057 | 9.00004 | 584.1894 | 0.300834 | 585.9468 | 0.003003824 | -0.001052514 | -0.00195131 |  | 0.5393882 |  |  |  | 5.963397 | 0.00313458 | 0.0940372 | 30.094 | 30 | -0.00105456 | -0.00949027 | 8.98974 | 8.99924 | 596.3397 | 0.313458 | 598.209 | 0.003129677 | -0.001055116 | -0.002074561 | 0.0006789621 | 0.5085975 |  |  |  | 6.085111 | 0.00321164 | 0.0963491 | 30.0963 | 30 | -0.00108649 | -0.00977791 | 8.98976 | 8.99954 | 608.5111 | 0.321164 | 610.4654 | 0.003206494 | -0.001087081 | -0.002119413 | 0.0006535578 | 0.5129159 |  |  |  | 5.906144 | 0.00320956 | 0.0962893 | 30.097 | 30.0008 | -0.00115503 | -0.0103956 | 8.98992 | 9.00032 | 590.6144 | 0.320956 | 592.51 | 0.00320442 | -0.001155698 | -0.002048723 | 0.0008132374 | 0.5641064 |  |  |  | 5.913625 | 0.00307669 | 0.0923006 | 30.0923 | 30 | -0.000965683 | -0.00869102 | 8.99118 | 8.99987 | 591.3625 | 0.307669 | 593.182 | 0.003071967 | -0.0009661496 | -0.002105817 | 0.0004633158 | 0.4588003 |  |  |  | 7.050709 | 0.00359539 | 0.107862 | 30.1081 | 30.0002 | -0.00102189 | -0.00919698 | 8.99079 | 8.99998 | 705.0709 | 0.359539 | 707.6059 | 0.003588942 | -0.001022412 | -0.00256653 | 0.000473268 | 0.3983638 |  |  |  | 5.796278 | 0.00292428 | 0.0877285 | 30.0877 | 30 | -0.000888631 | -0.00799773 | 8.99207 | 9.00007 | 579.6278 | 0.292428 | 581.3228 | 0.002920013 | -0.0008890261 | -0.002030987 | 0.0004025216 | 0.4377311 |  |  |  | 6.039653 | 0.0032823 | 0.0984689 | 30.0985 | 30 | -0.000960465 | -0.00864396 | 8.99112 | 8.99977 | 603.9653 | 0.32823 | 605.9477 | 0.003276925 | -0.0009609265 | -0.002315998 | 0.000519796 | 0.4149081 |  |  |  | 5.78114 | 0.00315116 | 0.094535 | 30.0946 | 30 | -0.000953016 | -0.00857773 | 8.99204 | 9.00062 | 578.114 | 0.315116 | 579.9357 | 0.003146206 | -0.0009534704 | -0.002192735 | 0.000258354 | 0.4348316 |  |  |  | 6.059 | 0.00332874 | 0.0998622 | 30.0999 | 30 | -0.00101692 | -0.00915203 | 8.99057 | 8.99972 | 605.9 | 0.332874 | 607.9169 | 0.003323212 | -0.001017437 | -0.002305775 | 0.0004021377 | 0.4412562 |  |  |  | 5.754196 | 0.00309193 | 0.0927604 | 30.0936 | 30.0008 | -0.000957191 | -0.00861458 | 8.99124 | 8.99985 | 575.4196 | 0.309193 | 577.1987 | 0.00308716 | -0.0009576494 | -0.00212951 | 0.000335534 | 0.449704 |  |  |  | 6.566779 | 0.00357898 | 0.107369 | 30.1074 | 30 | -0.00120864 | -0.010878 | 8.98931 | 9.00019 | 656.6779 | 0.357898 | 659.0281 | 0.003572591 | -0.001209371 | -0.00236322 | 0.0005591321 | 0.5117472 |  |  |  | 5.771015 | 0.00304697 | 0.09141 | 30.0917 | 30.0003 | -0.000944665 | -0.00850177 | 8.99127 | 8.99977 | 577.1015 | 0.304697 | 578.8599 | 0.003042337 | -0.0009451115 | -0.002097226 | 0.0002642909 | 0.4506484 |  |  |  | 6.170033 | 0.00322367 | 0.0967116 | 30.0972 | 30.0005 | -0.00107693 | -0.0096924 | 8.99036 | 9.00006 | 617.0033 | 0.322367 | 618.9923 | 0.003218485 | -0.00107751 | -0.002140975 | 0.0005499125 | 0.5032802 |  |  |  | 6.399362 | 0.00325518 | 0.097655 | 30.0975 | 29.9999 | -0.00109091 | -0.00981769 | 8.98969 | 8.99951 | 639.9362 | 0.325518 | 642.0193 | 0.003249893 | -0.001091505 | -0.002158388 | 0.000608984 | 0.505704 |  |  |  | 6.300667 | 0.00344387 | 0.103316 | 30.1033 | 30 | -0.00115055 | -0.0103548 | 8.98955 | 8.9999 | 630.0667 | 0.344387 | 632.2366 | 0.003437953 | -0.001151212 | -0.002286741 | 0.0004446266 | 0.5034293 |  |  |  | 6.206084 | 0.0032183 | 0.0965501 | 30.0969 | 30.0003 | -0.00101352 | -0.00912178 | 8.99097 | 9.0001 | 620.6084 | 0.32183 | 622.6058 | 0.003213132 | -0.001014034 | -0.002199098 | 0.000551878 | 0.4611135
192 |  | 6.049666 | 0.00377272 | 0.113182 | 30.1133 | 30.0002 | -0.00110169 | -0.00991539 | 8.99022 | 9.00013 | 604.9666 | 0.377272 | 607.249 | 0.003765621 | -0.001102297 | -0.002663324 | -1.48541e-05 | 0.4138803 |  |  |  | 5.768569 | 0.0029464 | 0.088394 | 30.089 | 30.0006 | -0.000995817 | -0.00896178 | 8.99046 | 8.99942 | 576.8569 | 0.29464 | 578.5565 | 0.002942068 | -0.0009963132 | -0.001945755 | 0.0008338275 | 0.5120446 |  |  |  | 5.887049 | 0.00305775 | 0.0917354 | 30.0927 | 30.001 | -0.00101234 | -0.00911092 | 8.99078 | 8.9999 | 588.7049 | 0.305775 | 590.505 | 0.003053085 | -0.001012853 | -0.002040232 | 0.0007562157 | 0.49644 |  |  |  | 6.080331 | 0.00316289 | 0.0948865 | 30.0948 | 30 | -0.00100632 | -0.00905694 | 8.99098 | 9.00003 | 608.0331 | 0.316289 | 609.9562 | 0.003157899 | -0.001006827 | -0.002151072 | 0.0006815636 | 0.4680581 |  |  |  | 5.888365 | 0.00304368 | 0.0913104 | 30.0913 | 30 | -0.00106268 | -0.0095642 | 8.99048 | 9.00004 | 588.8365 | 0.304368 | 590.6287 | 0.003039057 | -0.001063245 | -0.001975812 |  | 0.5381306 |  |  |  | 6.009852 | 0.00317169 | 0.0951505 | 30.0951 | 30 | -0.0010726 | -0.00965256 | 8.98958 | 8.99924 | 600.9852 | 0.317169 | 602.8913 | 0.003166671 | -0.001073176 | -0.002093495 | 0.0006967732 | 0.5126239 |  |  |  | 6.132074 | 0.00325097 | 0.0975291 | 30.0975 | 30 | -0.00111653 | -0.0100482 | 8.98949 | 8.99954 | 613.2074 | 0.325097 | 615.2009 | 0.003245697 | -0.001117154 | -0.002128543 | 0.0006729575 | 0.5248443 |  |  |  | 5.953333 | 0.00324717 | 0.0974174 | 30.0982 | 30.0008 | -0.00119566 | -0.0107614 | 8.98956 | 9.00032 | 595.3333 | 0.324717 | 597.2664 | 0.003241909 | -0.001196375 | -0.002045534 | 0.0008315307 | 0.5848719 |  |  |  | 5.96145 | 0.00310789 | 0.0932367 | 30.0933 | 30 | -0.000994367 | -0.00894918 | 8.99092 | 8.99987 | 596.145 | 0.310789 | 597.9977 | 0.00310307 | -0.0009948617 | -0.002108209 | 0.0004732414 | 0.471899 |  |  |  | 7.099286 | 0.00363164 | 0.10895 | 30.1091 | 30.0002 | -0.00103912 | -0.00935205 | 8.99063 | 8.99998 | 709.9286 | 0.363164 | 712.5068 | 0.003625062 | -0.00103966 | -0.002585401 | 0.0004878082 | 0.4021272 |  |  |  | 5.842047 | 0.00295858 | 0.0887573 | 30.0888 | 30 | -0.000902702 | -0.00812438 | 8.99194 | 9.00007 | 584.2047 | 0.295858 | 585.9332 | 0.002954212 | -0.0009031097 | -0.002051102 | 0.0004167554 | 0.4403045 |  |  |  | 6.086522 | 0.00332368 | 0.0997104 | 30.0997 | 30 | -0.000969305 | -0.00872351 | 8.99104 | 8.99977 | 608.6522 | 0.332368 | 610.6752 | 0.003318169 | -0.0009697751 | -0.002348394 | 0.000539529 | 0.4129525 |  |  |  | 5.827352 | 0.00319015 | 0.0957047 | 30.0957 | 30 | -0.000963592 | -0.00867292 | 8.99194 | 9.00062 | 582.7352 | 0.319015 | 584.5942 | 0.003185072 | -0.0009640566 | -0.002221016 | 0.0002740237 | 0.4340611 |  |  |  | 6.105353 | 0.00336181 | 0.100854 | 30.1009 | 30 | -0.00101709 | -0.00915356 | 8.99056 | 8.99972 | 610.5353 | 0.336181 | 612.5878 | 0.003356172 | -0.001017608 | -0.002338564 | 0.0004126536 | 0.435142 |  |  |  | 5.800204 | 0.00312419 | 0.0937281 | 30.0945 | 30.0008 | -0.000975278 | -0.00877736 | 8.99108 | 8.99985 | 580.0204 | 0.312419 | 581.8325 | 0.00311932 | -0.0009757539 | -0.002143566 | 0.000345604 | 0.4552012 |  |  |  | 6.614372 | 0.00361923 | 0.108577 | 30.1086 | 30 | -0.00122873 | -0.0110588 | 8.98913 | 9.00019 | 661.4372 | 0.361923 | 663.8311 | 0.003612696 | -0.001229486 | -0.002383211 | 0.0005772759 | 0.5158946 |  |  |  | 5.8169 | 0.00308013 | 0.0924048 | 30.0927 | 30.0003 | -0.000942922 | -0.00848608 | 8.99129 | 8.99977 | 581.69 | 0.308013 | 583.4817 | 0.003075396 | -0.0009433668 | -0.002132029 | 0.0002751691 | 0.4424737 |  |  |  | 6.216504 | 0.00325928 | 0.0977799 | 30.0983 | 30.0005 | -0.00110037 | -0.00990342 | 8.99015 | 9.00006 | 621.6504 | 0.325928 | 623.6765 | 0.00325398 | -0.001100976 | -0.002153004 | 0.0005652132 | 0.5113673 |  |  |  | 6.447502 | 0.00328188 | 0.0984559 | 30.0983 | 29.9999 | -0.00110833 | -0.00997439 | 8.98954 | 8.99951 | 644.7502 | 0.328188 | 646.8662 | 0.003276506 | -0.001108945 | -0.002167562 | 0.0006156594 | 0.5116093 |  |  |  | 6.347896 | 0.00348257 | 0.104477 | 30.1045 | 30 | -0.00115915 | -0.0104322 | 8.98947 | 8.9999 | 634.7896 | 0.348257 | 637.0002 | 0.00347652 | -0.001159822 | -0.002316698 | 0.0004606396 | 0.5006361 |  |  |  | 6.253131 | 0.00325908 | 0.0977733 | 30.0981 | 30.0003 | -0.00105533 | -0.00949811 | 8.9906 | 9.0001 | 625.3131 | 0.325908 | 627.3511 | 0.003253781 | -0.001055887 | -0.002197893 | 0.000572243 | 0.4804088
193 |  | 6.095574 | 0.00381649 | 0.114495 | 30.1147 | 30.0002 | -0.00111364 | -0.0100229 | 8.99011 | 9.00013 | 609.5574 | 0.381649 | 611.8838 | 0.003809226 | -0.001114261 | -0.002694965 | -1.039964e-07 | 0.4134601 |  |  |  | 5.815377 | 0.00297785 | 0.0893373 | 30.09 | 30.0006 | -0.00102771 | -0.00924877 | 8.99018 | 8.99942 | 581.5377 | 0.297785 | 583.2694 | 0.002973425 | -0.001028238 | -0.001945187 | 0.000848011 | 0.5286066 |  |  |  | 5.933961 | 0.0030936 | 0.092811 | 30.0938 | 30.001 | -0.0010223 | -0.00920056 | 8.99069 | 8.9999 | 593.3961 | 0.30936 | 595.2319 | 0.003088825 | -0.001022823 | -0.002066002 | 0.00077357 | 0.4950736 |  |  |  | 6.127948 | 0.00320117 | 0.096035 | 30.096 | 30 | -0.00103233 | -0.00929104 | 8.99074 | 9.00003 | 612.7948 | 0.320117 | 614.7565 | 0.003196057 | -0.001032863 | -0.002163194 | 0.0007002337 | 0.4774714 |  |  |  | 5.93433 | 0.00308541 | 0.0925624 | 30.0926 | 30 | -0.00107888 | -0.00970992 | 8.99033 | 9.00004 | 593.433 | 0.308541 | 595.2639 | 0.00308066 | -0.001079462 | -0.002001197 |  | 0.5394082 |  |  |  | 6.056035 | 0.00321052 | 0.0963156 | 30.0963 | 30 | -0.00107223 | -0.00964926 | 8.98959 | 8.99924 | 605.6035 | 0.321052 | 607.5478 | 0.003205377 | -0.001072805 | -0.002132572 | 0.0007164032 | 0.503057 |  |  |  | 6.179634 | 0.00329224 | 0.0987673 | 30.0988 | 30 | -0.00112519 | -0.0101262 | 8.98941 | 8.99954 | 617.9634 | 0.329224 | 619.9979 | 0.003286832 | -0.001125824 | -0.002161009 | 0.0006940321 | 0.5209712 |  |  |  | 5.99971 | 0.00328686 | 0.0986084 | 30.0994 | 30.0008 | -0.00121461 | -0.0109319 | 8.98939 | 9.00032 | 599.971 | 0.328686 | 601.943 | 0.00328147 | -0.001215348 | -0.002066122 | 0.0008522183 | 0.5882268 |  |  |  | 6.009033 | 0.00313775 | 0.0941325 | 30.0942 | 30 | -0.00100068 | -0.00900602 | 8.99086 | 8.99987 | 600.9033 | 0.313775 | 602.7888 | 0.003132838 | -0.001001181 | -0.002131657 | 0.0004819388 | 0.4696728 |  |  |  | 7.147431 | 0.00366902 | 0.110071 | 30.1103 | 30.0002 | -0.0010562 | -0.00950582 | 8.99048 | 8.99998 | 714.7431 | 0.366902 | 717.3655 | 0.003662306 | -0.001056758 | -0.002605547 | 0.000503659 | 0.4055801 |  |  |  | 5.888084 | 0.00299521 | 0.0898563 | 30.0899 | 30 | -0.000900277 | -0.00810256 | 8.99196 | 9.00007 | 588.8084 | 0.299521 | 590.5721 | 0.002990733 | -0.0009006825 | -0.002090051 | 0.0004331874 | 0.4309381 |  |  |  | 6.132932 | 0.00335892 | 0.100768 | 30.1008 | 30 | -0.000978615 | -0.0088073 | 8.99096 | 8.99977 | 613.2932 | 0.335892 | 615.3532 | 0.003353291 | -0.0009790942 | -0.002374197 | 0.0005533662 | 0.4123896 |  |  |  | 5.873263 | 0.00322094 | 0.0966282 | 30.0967 | 30 | -0.000969585 | -0.00872686 | 8.99189 | 9.00062 | 587.3263 | 0.322094 | 589.218 | 0.003215764 | -0.0009700554 | -0.002245709 | 0.0002816904 | 0.4319596 |  |  |  | 6.151053 | 0.00340007 | 0.102002 | 30.102 | 30 | -0.00103172 | -0.00928519 | 8.99043 | 8.99972 | 615.1053 | 0.340007 | 617.1967 | 0.003394303 | -0.001032253 | -0.00236205 | 0.0004286384 | 0.4370155 |  |  |  | 5.846259 | 0.00316129 | 0.0948412 | 30.0957 | 30.0008 | -0.000990787 | -0.00891694 | 8.99094 | 8.99985 | 584.6259 | 0.316129 | 586.4741 | 0.003156304 | -0.0009912782 | -0.002165025 | 0.0003604605 | 0.4578598 |  |  |  | 6.662006 | 0.00365141 | 0.109542 | 30.1095 | 30 | -0.0012448 | -0.0112035 | 8.98899 | 9.00019 | 666.2006 | 0.365141 | 668.6332 | 0.00364476 | -0.001245575 | -0.002399184 | 0.0005873811 | 0.5191662 |  |  |  | 5.862568 | 0.00311827 | 0.0935491 | 30.0938 | 30.0003 | -0.000950384 | -0.00855324 | 8.99122 | 8.99977 | 586.2568 | 0.311827 | 588.0849 | 0.003113418 | -0.0009508359 | -0.002162582 | 0.0002910993 | 0.4396762 |  |  |  | 6.263586 | 0.00329946 | 0.0989855 | 30.0995 | 30.0005 | -0.00111927 | -0.0100735 | 8.98998 | 9.00006 | 626.3586 | 0.329946 | 628.4253 | 0.003294029 | -0.001119897 | -0.002174132 | 0.0005847892 | 0.5151007 |  |  |  | 6.495915 | 0.00332642 | 0.0997923 | 30.0997 | 29.9999 | -0.00113381 | -0.0102037 | 8.98931 | 8.99951 | 649.5915 | 0.332642 | 651.7523 | 0.0033209 | -0.001134453 | -0.002186446 | 0.0006399543 | 0.5188571 |  |  |  | 6.394573 | 0.00352455 | 0.105737 | 30.1057 | 30 | -0.00118272 | -0.0106444 | 8.98926 | 8.9999 | 639.4573 | 0.352455 | 641.7111 | 0.003518353 | -0.00118342 | -0.002334933 | 0.0004801694 | 0.5068324 |  |  |  | 6.300409 | 0.00328919 | 0.0986768 | 30.099 | 30.0003 | -0.00104624 | -0.00941628 | 8.99068 | 9.0001 | 630.0409 | 0.328919 | 632.1132 | 0.003283792 | -0.001046788 | -0.002237005 | 0.0005818995 | 0.4679416
194 |  | 6.14145 | 0.00385503 | 0.115651 | 30.1158 | 30.0002 | -0.00113371 | -0.0102036 | 8.98993 | 9.00013 | 614.145 | 0.385503 | 616.5126 | 0.003847618 | -0.001134353 | -0.002713265 | 9.471941e-06 | 0.4180768 |  |  |  | 5.861282 | 0.00302325 | 0.0906995 | 30.0913 | 30.0006 | -0.00102104 | -0.0091888 | 8.99024 | 8.99942 | 586.1282 | 0.302325 | 587.9002 | 0.003018689 | -0.001021562 | -0.001997128 | 0.0008764008 | 0.5115155 |  |  |  | 5.980534 | 0.00312645 | 0.0937965 | 30.0948 | 30.001 | -0.00104732 | -0.00942575 | 8.99047 | 8.9999 | 598.0534 | 0.312645 | 599.9232 | 0.003121573 | -0.001047869 | -0.002073704 | 0.0007880706 | 0.5053126 |  |  |  | 6.175185 | 0.00323518 | 0.0970552 | 30.097 | 30 | -0.00105606 | -0.00950455 | 8.99053 | 9.00003 | 617.5185 | 0.323518 | 619.5163 | 0.003229958 | -0.001056618 | -0.00217334 | 0.0007148105 | 0.4861724 |  |  |  | 5.98087 | 0.00312543 | 0.093763 | 30.0938 | 30 | -0.00107476 | -0.00967287 | 8.99037 | 9.00004 | 598.087 | 0.312543 | 599.9562 | 0.003120556 | -0.001075338 | -0.002045218 |  | 0.5257816 |  |  |  | 6.102275 | 0.00324333 | 0.0972998 | 30.0973 | 30 | -0.00110247 | -0.00992137 | 8.98931 | 8.99924 | 610.2275 | 0.324333 | 612.2067 | 0.003238082 | -0.001103078 | -0.002135004 | 0.0007300213 | 0.5166634 |  |  |  | 6.227414 | 0.00332111 | 0.0996333 | 30.0996 | 30 | -0.00115092 | -0.0103578 | 8.98918 | 8.99954 | 622.7414 | 0.332111 | 624.8095 | 0.003315607 | -0.001151583 | -0.002164024 | 0.0007026849 | 0.5321487 |  |  |  | 6.045607 | 0.00333196 | 0.0999614 | 30.1007 | 30.0008 | -0.00121066 | -0.0108963 | 8.98942 | 9.00032 | 604.5607 | 0.333196 | 606.5751 | 0.003326421 | -0.001211393 | -0.002115028 | 0.0008784758 | 0.5727553 |  |  |  | 6.056363 | 0.00316814 | 0.0950443 | 30.0951 | 30 | -0.00103396 | -0.00930549 | 8.99056 | 8.99987 | 605.6363 | 0.316814 | 607.555 | 0.003163132 | -0.001034495 | -0.002128637 | 0.0004912725 | 0.4859893 |  |  |  | 7.19576 | 0.00369898 | 0.11097 | 30.1112 | 30.0002 | -0.00106551 | -0.00958961 | 8.99039 | 8.99998 | 719.576 | 0.369898 | 722.2377 | 0.003692156 | -0.001066078 | -0.002626078 | 0.0005120561 | 0.4059583 |  |  |  | 5.934231 | 0.00302488 | 0.0907466 | 30.0908 | 30 | -0.000920329 | -0.00828302 | 8.99178 | 9.00007 | 593.4231 | 0.302488 | 595.2181 | 0.003020314 | -0.0009207528 | -0.002099561 | 0.0004426479 | 0.4385453 |  |  |  | 6.178938 | 0.00339836 | 0.101951 | 30.1019 | 30 | -0.000997726 | -0.0089793 | 8.99079 | 8.99977 | 617.8938 | 0.339836 | 619.9937 | 0.003392599 | -0.0009982241 | -0.002394375 | 0.0005715588 | 0.4169039 |  |  |  | 5.91847 | 0.00325713 | 0.097714 | 30.0977 | 30 | -0.000985717 | -0.00887206 | 8.99174 | 9.00062 | 591.847 | 0.325713 | 593.7747 | 0.003251837 | -0.0009862031 | -0.002265634 | 0.0002950731 | 0.435288 |  |  |  | 6.19692 | 0.00343348 | 0.103004 | 30.103 | 30 | -0.00102989 | -0.0092687 | 8.99045 | 8.99972 | 619.692 | 0.343348 | 621.8197 | 0.003427599 | -0.001030421 | -0.002397178 | 0.000439721 | 0.4298473 |  |  |  | 5.892067 | 0.0031981 | 0.0959457 | 30.0968 | 30.0008 | -0.00100032 | -0.0090027 | 8.99085 | 8.99985 | 589.2067 | 0.31981 | 591.0911 | 0.003192997 | -0.001000821 | -0.002192176 | 0.0003751435 | 0.456542 |  |  |  | 6.709489 | 0.0037003 | 0.111009 | 30.111 | 30 | -0.00125862 | -0.0113278 | 8.98886 | 9.00019 | 670.9489 | 0.37003 | 673.4316 | 0.003693471 | -0.001259413 | -0.002434058 | 0.0006141511 | 0.5174128 |  |  |  | 5.908318 | 0.00314875 | 0.0944634 | 30.0947 | 30.0003 | -0.000965669 | -0.00869081 | 8.99108 | 8.99977 | 590.8318 | 0.314875 | 592.6922 | 0.003143803 | -0.0009661356 | -0.002177668 | 0.0002993733 | 0.4436561 |  |  |  | 6.311648 | 0.00332968 | 0.0998921 | 30.1004 | 30.0005 | -0.0011284 | -0.0101556 | 8.9899 | 9.00006 | 631.1648 | 0.332968 | 633.2664 | 0.003324149 | -0.001129037 | -0.002195112 | 0.0005940387 | 0.5143415 |  |  |  | 6.544118 | 0.00337041 | 0.101112 | 30.101 | 29.9999 | -0.00114034 | -0.0102625 | 8.98925 | 8.99951 | 654.4118 | 0.337041 | 656.6175 | 0.003364743 | -0.001140991 | -0.002223752 | 0.0006637848 | 0.5130925 |  |  |  | 6.441362 | 0.00356189 | 0.106857 | 30.1069 | 30 | -0.00118904 | -0.0107013 | 8.9892 | 8.9999 | 644.1362 | 0.356189 | 646.4305 | 0.003555561 | -0.001189747 | -0.002365814 | 0.0004950336 | 0.5028914 |  |  |  | 6.346816 | 0.00332261 | 0.0996794 | 30.1 | 30.0003 | -0.00106015 | -0.00954143 | 8.99055 | 9.0001 | 634.6816 | 0.332261 | 636.7904 | 0.003317102 | -0.001060712 | -0.00225639 | 0.0005952172 | 0.4700927
195 |  | 6.188 | 0.00389861 | 0.116959 | 30.1171 | 30.0002 | -0.00113793 | -0.0102415 | 8.98989 | 9.00013 | 618.8 | 0.389861 | 621.2125 | 0.00389103 | -0.001138578 | -0.002752452 | 2.36241e-05 | 0.4136595 |  |  |  | 5.907554 | 0.00305621 | 0.0916881 | 30.0923 | 30.0006 | -0.00103895 | -0.00934997 | 8.99007 | 8.99942 | 590.7554 | 0.305621 | 592.5608 | 0.003051549 | -0.00103949 | -0.002012059 | 0.0008922777 | 0.51663 |  |  |  | 6.026972 | 0.00316267 | 0.0948833 | 30.0959 | 30.001 | -0.00106829 | -0.00961449 | 8.99028 | 8.9999 | 602.6972 | 0.316267 | 604.6033 | 0.003157679 | -0.001068861 | -0.002088818 | 0.0008059727 | 0.5117061 |  |  |  | 6.222139 | 0.00327595 | 0.0982785 | 30.0982 | 30 | -0.00105257 | -0.00947312 | 8.99056 | 9.00003 | 622.2139 | 0.327595 | 624.2522 | 0.003270596 | -0.001053124 | -0.002217471 | 0.000736221 | 0.4749213 |  |  |  | 6.027388 | 0.00317049 | 0.0951146 | 30.0951 | 30 | -0.00109214 | -0.00982935 | 8.99021 | 9.00004 | 602.7388 | 0.317049 | 604.6498 | 0.003165475 | -0.001092737 | -0.002072738 |  | 0.5271949 |  |  |  | 6.148023 | 0.00327836 | 0.0983507 | 30.0983 | 30 | -0.00110843 | -0.00997502 | 8.98926 | 8.99924 | 614.8023 | 0.327836 | 616.8179 | 0.003272998 | -0.001109045 | -0.002163953 | 0.0007460464 | 0.5125087 |  |  |  | 6.274664 | 0.00335996 | 0.100799 | 30.1008 | 30 | -0.00116498 | -0.0104843 | 8.98905 | 8.99954 | 627.4664 | 0.335996 | 629.5746 | 0.003354328 | -0.001165659 | -0.002188669 | 0.0007214783 | 0.5325882 |  |  |  | 6.09171 | 0.00336347 | 0.100907 | 30.1017 | 30.0008 | -0.00122331 | -0.0110101 | 8.98931 | 9.00032 | 609.171 | 0.336347 | 611.2199 | 0.003357826 | -0.001224059 | -0.002133767 | 0.0008911357 | 0.5736609 |  |  |  | 6.10321875 | 0.00321478 | 0.0964435 | 30.0965 | 30 | -0.00103452 | -0.00931056 | 8.99056 | 8.99987 | 610.321875 | 0.321478 | 612.2839 | 0.003209624 | -0.001035055 | -0.002174568 | 0.0005169677 | 0.4759821 |  |  |  | 7.243629 | 0.00374446 | 0.112335 | 30.1125 | 30.0002 | -0.00106677 | -0.00960088 | 8.99038 | 8.99998 | 724.3629 | 0.374446 | 727.0753 | 0.003737467 | -0.001067339 | -0.002670128 | 0.0005360669 | 0.3997335 |  |  |  | 5.980661 | 0.00306687 | 0.092006 | 30.092 | 30 | -0.000929145 | -0.00836237 | 8.9917 | 9.00007 | 598.0661 | 0.306687 | 599.9003 | 0.003062177 | -0.0009295769 | -0.0021326 | 0.0004642339 | 0.4358891 |  |  |  | 6.22475 | 0.00343725 | 0.103117 | 30.1031 | 30 | -0.000986867 | -0.00888157 | 8.99088 | 8.99977 | 622.475 | 0.343725 | 624.6147 | 0.003431356 | -0.0009873543 | -0.002444002 | 0.0005892903 | 0.4039908 |  |  |  | 5.963973 | 0.00329095 | 0.0987285 | 30.0988 | 30 | -0.00100309 | -0.00902842 | 8.99159 | 9.00062 | 596.3973 | 0.329095 | 598.36 | 0.003285547 | -0.001003593 | -0.002281953 | 0.0003059495 | 0.4397958 |  |  |  | 6.243436 | 0.00346981 | 0.104094 | 30.1041 | 30 | -0.00105647 | -0.0095079 | 8.99021 | 8.99972 | 624.3436 | 0.346981 | 626.5099 | 0.003463804 | -0.001057028 | -0.002406776 | 0.0004533893 | 0.4391886 |  |  |  | 5.938955 | 0.00323189 | 0.0969595 | 30.0978 | 30.0008 | -0.0010134 | -0.00912043 | 8.99073 | 8.99985 | 593.8955 | 0.323189 | 595.8149 | 0.003226679 | -0.001013914 | -0.002212765 | 0.000386306 | 0.4582113 |  |  |  | 6.757298 | 0.00374165 | 0.11225 | 30.1122 | 30 | -0.00128265 | -0.0115441 | 8.98865 | 9.00019 | 675.7298 | 0.374165 | 678.2582 | 0.003734667 | -0.001283473 | -0.002451194 | 0.0006332778 | 0.5236114 |  |  |  | 5.954813 | 0.0031855 | 0.095566 | 30.0958 | 30.0003 | -0.000988396 | -0.00889535 | 8.99088 | 8.99977 | 595.4813 | 0.31855 | 597.3782 | 0.003180437 | -0.0009888848 | -0.002191552 | 0.0003135182 | 0.4512257 |  |  |  | 6.358523 | 0.00337101 | 0.101132 | 30.1016 | 30.0005 | -0.00115208 | -0.0103688 | 8.98969 | 9.00006 | 635.8523 | 0.337101 | 637.9958 | 0.003365341 | -0.001152744 | -0.002212597 | 0.0006148415 | 0.5209915 |  |  |  | 6.592062 | 0.00341004 | 0.102301 | 30.1022 | 29.9999 | -0.00114599 | -0.0103134 | 8.9892 | 8.99951 | 659.2062 | 0.341004 | 661.4541 | 0.003404239 | -0.001146647 | -0.002257592 | 0.0006833858 | 0.5079072 |  |  |  | 6.487679 | 0.00359989 | 0.107997 | 30.108 | 30 | -0.00120822 | -0.0108739 | 8.98903 | 8.9999 | 648.7679 | 0.359989 | 651.1034 | 0.003593426 | -0.00120895 | -0.002384475 | 0.0005107742 | 0.507009 |  |  |  | 6.393249 | 0.00336532 | 0.100961 | 30.1013 | 30.0003 | -0.00107552 | -0.00967975 | 8.99042 | 9.0001 | 639.3249 | 0.336532 | 641.4764 | 0.00335967 | -0.001076099 | -0.002283571 | 0.0006177551 | 0.471235
196 |  | 6.23448 | 0.00393431 | 0.11803 | 30.1182 | 30.0002 | -0.00116965 | -0.010527 | 8.98961 | 9.00013 | 623.448 | 0.393431 | 625.9008 | 0.003926591 | -0.001170335 | -0.002756256 | 2.999698e-05 | 0.4246102 |  |  |  | 5.954001 | 0.0030986 | 0.0929599 | 30.0936 | 30.0006 | -0.00106188 | -0.00955628 | 8.98987 | 8.99942 | 595.4001 | 0.30986 | 597.2451 | 0.003093809 | -0.001062444 | -0.002031365 | 0.0009174685 | 0.5230198 |  |  |  | 6.073207 | 0.00320799 | 0.0962428 | 30.0972 | 30.001 | -0.00107474 | -0.00967259 | 8.99022 | 8.9999 | 607.3207 | 0.320799 | 609.2689 | 0.003202855 | -0.001075318 | -0.002127537 | 0.0008330012 | 0.5054285 |  |  |  | 6.269495 | 0.00331531 | 0.0994591 | 30.0994 | 30 | -0.00108666 | -0.00978001 | 8.99025 | 9.00003 | 626.9495 | 0.331531 | 629.028 | 0.003309826 | -0.001087251 | -0.002222576 | 0.0007560625 | 0.4891851 |  |  |  | 6.073875 | 0.00319184 | 0.0957553 | 30.0958 | 30 | -0.00111396 | -0.0100257 | 8.99002 | 9.00004 | 607.3875 | 0.319184 | 609.3261 | 0.003186757 | -0.001114581 | -0.002072176 |  | 0.5378795 |  |  |  | 6.194334 | 0.00331978 | 0.0995933 | 30.0996 | 30 | -0.00111883 | -0.0100686 | 8.98917 | 8.99924 | 619.4334 | 0.331978 | 621.4898 | 0.003314282 | -0.001119456 | -0.002194825 | 0.0007681906 | 0.5100435 |  |  |  | 6.321762 | 0.00339748 | 0.101924 | 30.1019 | 30 | -0.00117472 | -0.010572 | 8.98897 | 8.99954 | 632.1762 | 0.339748 | 634.324 | 0.003391722 | -0.001175411 | -0.002216311 | 0.0007390101 | 0.5303455 |  |  |  | 6.137218 | 0.00340474 | 0.102145 | 30.1029 | 30.0008 | -0.0012399 | -0.0111595 | 8.98916 | 9.00032 | 613.7218 | 0.340474 | 615.8114 | 0.003398957 | -0.001240669 | -0.002158288 | 0.0009137368 | 0.5748396 |  |  |  | 6.149861 | 0.00324557 | 0.0973672 | 30.0974 | 30 | -0.00105733 | -0.00951579 | 8.99035 | 8.99987 | 614.9861 | 0.324557 | 616.9821 | 0.003240315 | -0.001057889 | -0.002182425 | 0.0005269973 | 0.4847311 |  |  |  | 7.29178 | 0.00378639 | 0.113592 | 30.1138 | 30.0002 | -0.00107319 | -0.00965869 | 8.99032 | 8.99998 | 729.178 | 0.378639 | 731.9389 | 0.00377924 | -0.001073766 | -0.002705473 | 0.0005564244 | 0.3968867 |  |  |  | 6.027867 | 0.00310232 | 0.0930697 | 30.0931 | 30 | -0.000939998 | -0.00846004 | 8.99161 | 9.00007 | 602.7867 | 0.310232 | 604.6568 | 0.003097518 | -0.0009404401 | -0.002157078 | 0.0004789762 | 0.4359788 |  |  |  | 6.271127 | 0.00347337 | 0.104201 | 30.1042 | 30 | -0.00101007 | -0.00909038 | 8.99067 | 8.99977 | 627.1127 | 0.347337 | 629.2909 | 0.003467352 | -0.00101058 | -0.002456771 | 0.0006040083 | 0.4113449 |  |  |  | 6.010067 | 0.00333011 | 0.0999035 | 30.0999 | 30 | -0.00100647 | -0.00905886 | 8.99156 | 9.00062 | 601.0067 | 0.333011 | 603.0082 | 0.003324577 | -0.001006977 | -0.002317601 | 0.0003218345 | 0.4344911 |  |  |  | 6.288795 | 0.00350873 | 0.105262 | 30.1053 | 30 | -0.0010775 | -0.00969718 | 8.99002 | 8.99972 | 628.8795 | 0.350873 | 631.0861 | 0.003502589 | -0.001078081 | -0.002424508 | 0.000470185 | 0.4446597 |  |  |  | 5.986332 | 0.00326371 | 0.0979139 | 30.0987 | 30.0008 | -0.00102613 | -0.00923501 | 8.99062 | 8.99985 | 598.6332 | 0.326371 | 600.587 | 0.003258396 | -0.001026657 | -0.002231739 | 0.0003952734 | 0.4600255 |  |  |  | 6.805203 | 0.00378409 | 0.113523 | 30.1135 | 30 | -0.00130194 | -0.0117177 | 8.98847 | 9.00019 | 680.5203 | 0.378409 | 683.0954 | 0.003776948 | -0.001302788 | -0.00247416 | 0.0006534401 | 0.5265578 |  |  |  | 6.00169 | 0.00322273 | 0.0966829 | 30.097 | 30.0003 | -0.000999714 | -0.0089972 | 8.99078 | 8.99977 | 600.169 | 0.322273 | 602.1032 | 0.003217548 | -0.001000214 | -0.002217334 | 0.0003279531 | 0.4510886 |  |  |  | 6.405046875 | 0.00340631 | 0.102191 | 30.1027 | 30.0005 | -0.00115872 | -0.0104286 | 8.98963 | 9.00006 | 640.5046875 | 0.340631 | 642.6864 | 0.003400522 | -0.001159392 | -0.00224113 | 0.0006298001 | 0.5173247 |  |  |  | 6.639666 | 0.00343462 | 0.103038 | 30.1029 | 29.9999 | -0.00116647 | -0.0104977 | 8.98901 | 8.99951 | 663.9666 | 0.343462 | 666.2471 | 0.003428735 | -0.001167151 | -0.002261584 | 0.0006881662 | 0.5160767 |  |  |  | 6.533981 | 0.00363897 | 0.109169 | 30.1092 | 30 | -0.00122491 | -0.011024 | 8.98888 | 8.9999 | 653.3981 | 0.363897 | 655.7758 | 0.003632365 | -0.001225661 | -0.002406704 | 0.0005275916 | 0.5092694 |  |  |  | 6.439339 | 0.00339761 | 0.101929 | 30.1023 | 30.0003 | -0.0010893 | -0.00980381 | 8.99029 | 9.0001 | 643.9339 | 0.339761 | 646.1217 | 0.003391851 | -0.001089894 | -0.002301957 | 0.0006300806 | 0.4734639
197 |  | 6.281239 | 0.00397405 | 0.119222 | 30.1194 | 30.0002 | -0.00117139 | -0.0105427 | 8.98959 | 9.00013 | 628.1239 | 0.397405 | 630.6201 | 0.003966174 | -0.001172077 | -0.002794098 | 4.020049e-05 | 0.419483 |  |  |  | 6.000235 | 0.00312926 | 0.0938799 | 30.0945 | 30.0006 | -0.00108591 | -0.00977255 | 8.98965 | 8.99942 | 600.0235 | 0.312926 | 601.9011 | 0.003124374 | -0.0010865 | -0.002037874 | 0.0009310668 | 0.5331537 |  |  |  | 6.1195 | 0.00323881 | 0.0971675 | 30.0981 | 30.001 | -0.00109682 | -0.00987131 | 8.99002 | 8.9999 | 611.95 | 0.323881 | 613.9319 | 0.003233576 | -0.001097422 | -0.002136154 | 0.0008455846 | 0.5137372 |  |  |  | 6.316765 | 0.00334782 | 0.100434 | 30.1004 | 30 | -0.00109392 | -0.00984532 | 8.99019 | 9.00003 | 631.6765 | 0.334782 | 633.7913 | 0.003342229 | -0.001094519 | -0.00224771 | 0.0007691266 | 0.4869484 |  |  |  | 6.120183 | 0.00322998 | 0.0968994 | 30.0969 | 30 | -0.0011339 | -0.0102052 | 8.98983 | 9.00004 | 612.0183 | 0.322998 | 613.9951 | 0.003224775 | -0.001134543 | -0.002090231 |  | 0.5427836 |  |  |  | 6.240913 | 0.00335605 | 0.100681 | 30.1006 | 30 | -0.00114398 | -0.0102949 | 8.98894 | 8.99924 | 624.0913 | 0.335605 | 626.1858 | 0.003350431 | -0.001144635 | -0.002205796 | 0.0007851016 | 0.5189214 |  |  |  | 6.36883 | 0.0034403 | 0.103209 | 30.1032 | 30 | -0.00118442 | -0.0106593 | 8.98888 | 8.99954 | 636.883 | 0.34403 | 639.0741 | 0.003434396 | -0.001185122 | -0.002249274 | 0.0007618198 | 0.526891 |  |  |  | 6.183307 | 0.00345185 | 0.103558 | 30.1043 | 30.0008 | -0.00125705 | -0.0113139 | 8.98901 | 9.00032 | 618.3307 | 0.345185 | 620.4651 | 0.003445906 | -0.001257841 | -0.002188065 | 0.000941905 | 0.5748644 |  |  |  | 6.196606 | 0.00329041 | 0.0987124 | 30.0987 | 30 | -0.00107081 | -0.00963712 | 8.99023 | 8.99987 | 619.6606 | 0.329041 | 621.6996 | 0.003285008 | -0.001071384 | -0.002213625 | 0.0005509451 | 0.4839952 |  |  |  | 7.339768 | 0.00382015 | 0.114605 | 30.1148 | 30.0002 | -0.00109434 | -0.00984904 | 8.99013 | 8.99998 | 733.9768 | 0.382015 | 736.7807 | 0.003812872 | -0.001094939 | -0.002717933 | 0.0005687378 | 0.4028574 |  |  |  | 6.074397 | 0.00313308 | 0.0939923 | 30.094 | 30 | -0.000954228 | -0.00858811 | 8.99148 | 9.00007 | 607.4397 | 0.313308 | 609.3429 | 0.003128182 | -0.0009546836 | -0.002173499 | 0.0004893467 | 0.4392382 |  |  |  | 6.317401 | 0.00350842 | 0.105252 | 30.1052 | 30 | -0.00102446 | -0.00921988 | 8.99055 | 8.99977 | 631.7401 | 0.350842 | 633.9565 | 0.00350228 | -0.001024985 | -0.002477295 | 0.0006177076 | 0.4137518 |  |  |  | 6.055431 | 0.00336614 | 0.100984 | 30.101 | 30 | -0.00102269 | -0.00920486 | 8.99141 | 9.00062 | 605.5431 | 0.336614 | 607.5814 | 0.003360487 | -0.001023213 | -0.002337274 | 0.0003349712 | 0.4377807 |  |  |  | 6.334752 | 0.00354799 | 0.10644 | 30.1065 | 30 | -0.00109846 | -0.00988579 | 8.98983 | 8.99972 | 633.4752 | 0.354799 | 635.7228 | 0.003541711 | -0.001099064 | -0.002442647 | 0.0004870276 | 0.4499478 |  |  |  | 6.034031 | 0.00330375 | 0.0991153 | 30.0999 | 30.0008 | -0.00104507 | -0.00940545 | 8.99045 | 8.99985 | 603.4031 | 0.330375 | 605.3966 | 0.003298305 | -0.001045616 | -0.002252688 | 0.0004122539 | 0.4641639 |  |  |  | 6.853035 | 0.00382448 | 0.114734 | 30.1147 | 30 | -0.00131791 | -0.0118614 | 8.98833 | 9.00019 | 685.3035 | 0.382448 | 687.9244 | 0.003817185 | -0.001318779 | -0.002498406 | 0.0006715959 | 0.5278482 |  |  |  | 6.048884 | 0.0032516 | 0.0975488 | 30.0978 | 30.0003 | -0.00101094 | -0.00909827 | 8.99068 | 8.99977 | 604.8884 | 0.32516 | 606.8553 | 0.003246325 | -0.001011451 | -0.002234874 | 0.000333924 | 0.4525765 |  |  |  | 6.451761 | 0.00344936 | 0.103483 | 30.104 | 30.0005 | -0.00116606 | -0.0104946 | 8.98956 | 9.00006 | 645.1761 | 0.344936 | 647.4016 | 0.003443425 | -0.00116674 | -0.002276684 | 0.0006523754 | 0.5124735 |  |  |  | 6.686407 | 0.00347884 | 0.104365 | 30.1042 | 29.9999 | -0.00120049 | -0.0108039 | 8.98871 | 8.99951 | 668.6407 | 0.347884 | 670.9668 | 0.003472803 | -0.001201211 | -0.002271592 | 0.0007128197 | 0.5287971 |  |  |  | 6.581467 | 0.00368566 | 0.11057 | 30.1106 | 30 | -0.00123375 | -0.0111036 | 8.9888 | 8.9999 | 658.1467 | 0.368566 | 660.5724 | 0.003678885 | -0.001234512 | -0.002444373 | 0.0005514017 | 0.5050423 |  |  |  | 6.485729 | 0.00343302 | 0.102992 | 30.1033 | 30.0003 | -0.00110505 | -0.00994558 | 8.99015 | 9.0001 | 648.5729 | 0.343302 | 650.7995 | 0.003427141 | -0.001105661 | -0.00232148 | 0.0006453756 | 0.4762743
198 |  | 6.328127 | 0.0040147 | 0.120442 | 30.1206 | 30.0002 | -0.00119169 | -0.0107253 | 8.98941 | 9.00013 | 632.8127 | 0.40147 | 635.3533 | 0.004006663 | -0.001192401 | -0.002814262 | 5.122171e-05 | 0.4236992 |  |  |  | 6.046282 | 0.00316929 | 0.0950807 | 30.0957 | 30.0006 | -0.00109222 | -0.00982931 | 8.98959 | 8.99942 | 604.6282 | 0.316929 | 606.5444 | 0.003164278 | -0.001092817 | -0.002071461 | 0.0009540511 | 0.5275584 |  |  |  | 6.165671875 | 0.00328018 | 0.0984086 | 30.0994 | 30.001 | -0.00110822 | -0.00997386 | 8.98992 | 8.9999 | 616.5671875 | 0.328018 | 618.5896 | 0.003274812 | -0.001108835 | -0.002165977 | 0.0008687033 | 0.5119326 |  |  |  | 6.363796875 | 0.003388 | 0.10164 | 30.1016 | 30 | -0.00110908 | -0.00998173 | 8.99005 | 9.00003 | 636.3796875 | 0.3388 | 638.5357 | 0.003382274 | -0.001109695 | -0.002272578 | 0.0007899098 | 0.488298 |  |  |  | 6.16709 | 0.00326681 | 0.0980043 | 30.098 | 30 | -0.00114338 | -0.0102905 | 8.98975 | 9.00004 | 616.709 | 0.326681 | 618.7237 | 0.003261486 | -0.001144034 | -0.002117451 |  | 0.5402883 |  |  |  | 6.288218 | 0.0034007 | 0.102021 | 30.102 | 30 | -0.00115804 | -0.0104215 | 8.98881 | 8.99924 | 628.8218 | 0.34007 | 630.9603 | 0.003394931 | -0.001158711 | -0.00223622 | 0.0008100414 | 0.5181562 |  |  |  | 6.415596 | 0.00348059 | 0.104418 | 30.1044 | 30 | -0.00121495 | -0.010934 | 8.98861 | 8.99954 | 641.5596 | 0.348059 | 643.7926 | 0.003474547 | -0.001215689 | -0.002258858 | 0.0007822383 | 0.5381873 |  |  |  | 6.229437 | 0.00349447 | 0.104837 | 30.1056 | 30.0008 | -0.00125752 | -0.0113181 | 8.989 | 9.00032 | 622.9437 | 0.349447 | 625.1205 | 0.003488379 | -0.001258311 | -0.002230067 | 0.0009655897 | 0.5642482 |  |  |  | 6.243462 | 0.00332523 | 0.099757 | 30.0998 | 30 | -0.00109494 | -0.0098543 | 8.99002 | 8.99987 | 624.3462 | 0.332523 | 626.4223 | 0.003319714 | -0.00109554 | -0.002224174 | 0.0005648811 | 0.4925604 |  |  |  | 7.38703 | 0.00386824 | 0.116048 | 30.1162 | 30.0002 | -0.00110376 | -0.00993386 | 8.99005 | 8.99998 | 738.703 | 0.386824 | 741.5605 | 0.003860778 | -0.00110437 | -0.002756408 | 0.0005955976 | 0.4006553 |  |  |  | 6.120288 | 0.00317186 | 0.0951559 | 30.0952 | 30 | -0.000961441 | -0.00865303 | 8.99141 | 9.00007 | 612.0288 | 0.317186 | 613.9701 | 0.00316684 | -0.0009619035 | -0.002204937 | 0.0005079663 | 0.4362499 |  |  |  | 6.363682 | 0.00354631 | 0.106389 | 30.1064 | 30 | -0.00105999 | -0.00953968 | 8.99023 | 8.99977 | 636.3682 | 0.354631 | 638.625 | 0.003540037 | -0.001060552 | -0.002479484 | 0.0006342223 | 0.4277309 |  |  |  | 6.100606 | 0.0034022 | 0.102066 | 30.1021 | 30 | -0.00104311 | -0.00938865 | 8.99123 | 9.00062 | 610.0606 | 0.34022 | 612.1361 | 0.003396426 | -0.001043654 | -0.002352771 | 0.0003482288 | 0.4435852 |  |  |  | 6.380695 | 0.00358292 | 0.107488 | 30.1075 | 30 | -0.00108788 | -0.00979065 | 8.98993 | 8.99972 | 638.0695 | 0.358292 | 640.3557 | 0.003576517 | -0.001088472 | -0.002488044 | 0.0004995721 | 0.437481 |  |  |  | 6.081451 | 0.00332491 | 0.09975 | 30.1006 | 30.0008 | -0.00106412 | -0.0095769 | 8.99028 | 8.99985 | 608.1451 | 0.332491 | 610.1671 | 0.003319395 | -0.001064687 | -0.002254708 | 0.0004106017 | 0.4722059 |  |  |  | 6.89988 | 0.00387143 | 0.116143 | 30.1161 | 30 | -0.00134666 | -0.0121202 | 8.98807 | 9.00019 | 689.988 | 0.387143 | 692.6593 | 0.003863955 | -0.001347568 | -0.002516388 | 0.0006967155 | 0.5355167 |  |  |  | 6.096253 | 0.00328723 | 0.0986179 | 30.0989 | 30.0003 | -0.00101926 | -0.00917315 | 8.9906 | 8.99977 | 609.6253 | 0.328723 | 611.6293 | 0.003281839 | -0.00101978 | -0.002262059 | 0.0003465265 | 0.4508193 |  |  |  | 6.498763 | 0.00348343 | 0.104505 | 30.105 | 30.0005 | -0.00118866 | -0.010698 | 8.98936 | 9.00006 | 649.8763 | 0.348343 | 652.1401 | 0.003477377 | -0.001189367 | -0.00228801 | 0.0006658992 | 0.519826 |  |  |  | 6.733281 | 0.00351963 | 0.105588 | 30.1055 | 29.9999 | -0.00120818 | -0.0108731 | 8.98864 | 8.99951 | 673.3281 | 0.351963 | 675.6979 | 0.003513451 | -0.00120891 | -0.00230454 | 0.000734006 | 0.5245777 |  |  |  | 6.629134 | 0.00372391 | 0.111717 | 30.1117 | 30 | -0.00125716 | -0.0113144 | 8.98859 | 8.9999 | 662.9134 | 0.372391 | 665.382 | 0.003716993 | -0.001257951 | -0.002459043 | 0.0005667396 | 0.5115613 |  |  |  | 6.532287 | 0.00347263 | 0.10418 | 30.1045 | 30.0003 | -0.00112845 | -0.0101562 | 8.98994 | 9.0001 | 653.2287 | 0.347263 | 655.4971 | 0.003466614 | -0.001129087 | -0.002337527 | 0.0006647697 | 0.4830263
199 |  | 6.374771 | 0.00406198 | 0.12186 | 30.122 | 30.0002 | -0.00122018 | -0.0109818 | 8.98915 | 9.00013 | 637.4771 | 0.406198 | 640.0666 | 0.004053752 | -0.001220925 | -0.002832827 | 6.896871e-05 | 0.4309917 |  |  |  | 6.092236 | 0.00320177 | 0.0960553 | 30.0967 | 30.0006 | -0.00111825 | -0.0100636 | 8.98936 | 8.99942 | 609.2236 | 0.320177 | 611.1742 | 0.003196655 | -0.001118876 | -0.00207778 | 0.0009695571 | 0.5384959 |  |  |  | 6.211653 | 0.00331744 | 0.0995264 | 30.1005 | 30.001 | -0.00113482 | -0.0102132 | 8.98968 | 8.9999 | 621.1653 | 0.331744 | 623.226 | 0.003311949 | -0.001135464 | -0.002176485 | 0.0008878069 | 0.5216964 |  |  |  | 6.410385 | 0.0034249 | 0.102747 | 30.1027 | 30 | -0.00112068 | -0.0100861 | 8.98995 | 9.00003 | 641.0385 | 0.34249 | 643.234 | 0.003419048 | -0.001121308 | -0.00229774 | 0.0008076104 | 0.4880049 |  |  |  | 6.214334 | 0.00330591 | 0.0991773 | 30.0992 | 30 | -0.00114957 | -0.0103462 | 8.98969 | 9.00004 | 621.4334 | 0.330591 | 623.4878 | 0.003300457 | -0.001150231 | -0.002150226 |  | 0.534935 |  |  |  | 6.33573 | 0.00344046 | 0.103214 | 30.1032 | 30 | -0.00117547 | -0.0105783 | 8.98866 | 8.99924 | 633.573 | 0.344046 | 635.7528 | 0.003434555 | -0.001176161 | -0.002258394 | 0.0008300321 | 0.5207955 |  |  |  | 6.46287 | 0.00352263 | 0.105679 | 30.1057 | 30 | -0.00121217 | -0.010909 | 8.98863 | 8.99954 | 646.287 | 0.352263 | 648.5636 | 0.00351644 | -0.001212905 | -0.002303535 | 0.0008041792 | 0.5265409 |  |  |  | 6.275628 | 0.00353708 | 0.106115 | 30.1069 | 30.0008 | -0.00128406 | -0.011557 | 8.98876 | 9.00032 | 627.5628 | 0.353708 | 629.7826 | 0.003530839 | -0.001284885 | -0.002245954 | 0.0009892358 | 0.5720888 |  |  |  | 6.29047 | 0.00336736 | 0.101021 | 30.101 | 30 | -0.00111038 | -0.00999323 | 8.98988 | 8.99987 | 629.047 | 0.336736 | 631.1652 | 0.003361703 | -0.001110997 | -0.002250706 | 0.0005860126 | 0.4936215 |  |  |  | 7.433711 | 0.00390369 | 0.117111 | 30.1173 | 30.0002 | -0.00112158 | -0.0100942 | 8.98989 | 8.99998 | 743.3711 | 0.390369 | 746.273 | 0.00389609 | -0.001122209 | -0.002773881 | 0.0006101605 | 0.4045629 |  |  |  | 6.166355 | 0.00319603 | 0.095881 | 30.0959 | 30 | -0.000968212 | -0.00871398 | 8.99135 | 9.00007 | 616.6355 | 0.319603 | 618.6063 | 0.003190934 | -0.000968681 | -0.002222253 | 0.0005119817 | 0.4359005 |  |  |  | 6.41029 | 0.00359046 | 0.107714 | 30.1077 | 30 | -0.00106386 | -0.00957449 | 8.99019 | 8.99977 | 641.029 | 0.359046 | 643.3305 | 0.00358403 | -0.001064426 | -0.002519603 | 0.0006568045 | 0.4224579 |  |  |  | 6.145419 | 0.00344154 | 0.103246 | 30.1033 | 30 | -0.00103384 | -0.00930521 | 8.99131 | 9.00062 | 614.5419 | 0.344154 | 616.6569 | 0.003435631 | -0.001034375 | -0.002401257 | 0.000364923 | 0.4307639 |  |  |  | 6.426167 | 0.00362376 | 0.108713 | 30.1087 | 30 | -0.00111246 | -0.0100118 | 8.98971 | 8.99972 | 642.6167 | 0.362376 | 644.9454 | 0.00361721 | -0.001113079 | -0.002504131 | 0.0005182117 | 0.4444973 |  |  |  | 6.128084 | 0.00337963 | 0.101392 | 30.1022 | 30.0008 | -0.0010769 | -0.0096919 | 8.99016 | 8.99985 | 612.8084 | 0.337963 | 614.8795 | 0.003373932 | -0.00107748 | -0.002296452 | 0.0004426743 | 0.4691935 |  |  |  | 6.945989 | 0.0039136 | 0.117408 | 30.1174 | 30 | -0.00136768 | -0.0123094 | 8.98788 | 9.00019 | 694.5989 | 0.39136 | 697.3173 | 0.003905962 | -0.001368616 | -0.002537346 | 0.000717423 | 0.5393889 |  |  |  | 6.14354 | 0.00332785 | 0.0998365 | 30.1001 | 30.0003 | -0.00101991 | -0.00917897 | 8.9906 | 8.99977 | 614.354 | 0.332785 | 616.3984 | 0.003322325 | -0.00102043 | -0.002301894 | 0.0003641248 | 0.4433003 |  |  |  | 6.546005 | 0.00352009 | 0.105604 | 30.1061 | 30.0005 | -0.00121081 | -0.0108974 | 8.98916 | 9.00006 | 654.6005 | 0.352009 | 656.9047 | 0.003513909 | -0.001211544 | -0.002302365 | 0.0006818901 | 0.5262169 |  |  |  | 6.780661 | 0.00355961 | 0.106788 | 30.1067 | 29.9999 | -0.00122395 | -0.011015 | 8.9885 | 8.99951 | 678.0661 | 0.355961 | 680.4798 | 0.00355329 | -0.0012247 | -0.00232859 | 0.0007541753 | 0.5259404 |  |  |  | 6.677621 | 0.00376771 | 0.113031 | 30.113 | 30 | -0.00127681 | -0.0114912 | 8.98841 | 8.9999 | 667.7621 | 0.376771 | 670.278 | 0.00376063 | -0.001277626 | -0.002483004 | 0.0005871961 | 0.5145484 |  |  |  | 6.578865 | 0.00351522 | 0.105458 | 30.1058 | 30.0003 | -0.00114498 | -0.0103049 | 8.98979 | 9.0001 | 657.8865 | 0.351522 | 660.1991 | 0.003509056 | -0.001145636 | -0.00236342 | 0.0006871132 | 0.4847365
200 |  | 6.420449 | 0.00410775 | 0.123233 | 30.1234 | 30.0002 | -0.00122596 | -0.0110338 | 8.9891 | 9.00013 | 642.0449 | 0.410775 | 644.6823 | 0.004099336 | -0.001226712 | -0.002872624 | 8.581703e-05 | 0.4270354 |  |  |  | 6.138076 | 0.003245 | 0.0973519 | 30.098 | 30.0006 | -0.0011243 | -0.010118 | 8.98931 | 8.99942 | 613.8076 | 0.3245 | 615.7994 | 0.003239746 | -0.001124932 | -0.002114814 | 0.0009957943 | 0.5319298 |  |  |  | 6.257592 | 0.00335609 | 0.100686 | 30.1017 | 30.001 | -0.00114668 | -0.01032 | 8.98958 | 8.9999 | 625.7592 | 0.335609 | 627.8593 | 0.003350471 | -0.001147338 | -0.002203133 | 0.0009083062 | 0.5207756 |  |  |  | 6.4571 | 0.00346839 | 0.104051 | 30.104 | 30 | -0.00112659 | -0.0101393 | 8.98989 | 9.00003 | 645.71 | 0.346839 | 647.9496 | 0.003462389 | -0.001127225 | -0.002335164 | 0.0008318063 | 0.4827178 |  |  |  | 6.262148 | 0.00334766 | 0.10043 | 30.1004 | 30 | -0.0011729 | -0.0105561 | 8.98948 | 9.00004 | 626.2148 | 0.334766 | 628.3112 | 0.003342069 | -0.001173588 | -0.002168481 |  | 0.5412031 |  |  |  | 6.38319 | 0.00347852 | 0.104355 | 30.1043 | 30 | -0.00118164 | -0.0106339 | 8.9886 | 8.99924 | 638.319 | 0.347852 | 640.5394 | 0.003472484 | -0.001182339 | -0.002290145 | 0.0008483511 | 0.5162724 |  |  |  | 6.510053 | 0.00354771 | 0.106431 | 30.1064 | 30 | -0.00124186 | -0.0111762 | 8.98836 | 8.99954 | 651.0053 | 0.354771 | 653.3149 | 0.003541432 | -0.001242632 | -0.0022988 | 0.0008093016 | 0.5405567 |  |  |  | 6.321339 | 0.00357354 | 0.107209 | 30.108 | 30.0008 | -0.00130507 | -0.0117461 | 8.98857 | 9.00032 | 632.1339 | 0.357354 | 634.3928 | 0.00356717 | -0.001305922 | -0.002261248 | 0.001006961 | 0.5775229 |  |  |  | 6.336095 | 0.00339902 | 0.101971 | 30.102 | 30 | -0.00110867 | -0.00997784 | 8.98989 | 8.99987 | 633.6095 | 0.339902 | 635.7631 | 0.003393256 | -0.001109285 | -0.002283971 | 0.0005973454 | 0.4856825 |  |  |  | 7.48046875 | 0.00394604 | 0.118382 | 30.1186 | 30.0002 | -0.00112702 | -0.0101432 | 8.98984 | 8.99998 | 748.046875 | 0.394604 | 750.9987 | 0.003938275 | -0.001127656 | -0.002810619 | 0.0006315371 | 0.4012125 |  |  |  | 6.213026 | 0.00324318 | 0.0972956 | 30.0973 | 30 | -0.000977645 | -0.00879887 | 8.99127 | 9.00007 | 621.3026 | 0.324318 | 623.3176 | 0.003237932 | -0.0009781232 | -0.002259809 | 0.0005385775 | 0.4328345 |  |  |  | 6.457232 | 0.00363564 | 0.109069 | 30.1091 | 30 | -0.00107696 | -0.00969236 | 8.99007 | 8.99977 | 645.7232 | 0.363564 | 648.0709 | 0.003629047 | -0.00107754 | -0.002551507 | 0.0006802529 | 0.4223153 |  |  |  | 6.190702 | 0.00347305 | 0.104192 | 30.1042 | 30 | -0.00106937 | -0.00962496 | 8.99099 | 9.00062 | 619.0702 | 0.347305 | 621.2203 | 0.003467033 | -0.001069942 | -0.002397091 | 0.0003736007 | 0.4463503 |  |  |  | 6.472735 | 0.00366917 | 0.110075 | 30.1101 | 30 | -0.00110548 | -0.00994903 | 8.98977 | 8.99972 | 647.2735 | 0.366917 | 649.6484 | 0.003662455 | -0.001106091 | -0.002556364 | 0.0005408582 | 0.4326816 |  |  |  | 6.174857 | 0.00341311 | 0.102396 | 30.1032 | 30.0008 | -0.00108482 | -0.00976325 | 8.99009 | 8.99985 | 617.4857 | 0.341311 | 619.5932 | 0.003407299 | -0.001085409 | -0.00232189 | 0.0004535694 | 0.4674679 |  |  |  | 6.993016 | 0.00395117 | 0.118535 | 30.1185 | 30 | -0.00137047 | -0.0123345 | 8.98786 | 9.00019 | 699.3016 | 0.395117 | 702.0647 | 0.003943385 | -0.00137141 | -0.002571975 | 0.0007331379 | 0.5332129 |  |  |  | 6.190311 | 0.00336088 | 0.100827 | 30.1011 | 30.0003 | -0.00104097 | -0.00936852 | 8.99041 | 8.99977 | 619.0311 | 0.336088 | 621.1116 | 0.003355245 | -0.001041512 | -0.002313733 | 0.0003744255 | 0.4501437 |  |  |  | 6.592617 | 0.00356723 | 0.107019 | 30.1075 | 30.0005 | -0.00122893 | -0.0110604 | 8.989 | 9.00006 | 659.2617 | 0.356723 | 661.6135 | 0.003560883 | -0.001229686 | -0.002331197 | 0.0007085636 | 0.5274912 |  |  |  | 6.827634 | 0.00359353 | 0.107805 | 30.1077 | 29.9999 | -0.00123538 | -0.0111178 | 8.98839 | 8.99951 | 682.7634 | 0.359353 | 685.217 | 0.003587089 | -0.001236144 | -0.002350945 | 0.0007684882 | 0.5258072 |  |  |  | 6.725785 | 0.00380399 | 0.11412 | 30.1141 | 30 | -0.00128656 | -0.0115789 | 8.98833 | 8.9999 | 672.5785 | 0.380399 | 675.137 | 0.003796773 | -0.001287388 | -0.002509385 | 0.0006003343 | 0.5130295 |  |  |  | 6.625837 | 0.00354618 | 0.106386 | 30.1067 | 30.0003 | -0.00114843 | -0.0103359 | 8.98976 | 9.0001 | 662.5837 | 0.354618 | 664.9333 | 0.003539907 | -0.00114909 | -0.002390817 | 0.0006977286 | 0.4806264
201 |  | 6.466283 | 0.00414843 | 0.124454 | 30.1246 | 30.0002 | -0.00124084 | -0.0111677 | 8.98897 | 9.00013 | 646.6283 | 0.414843 | 649.3108 | 0.004139849 | -0.00124161 | -0.002898239 | 9.751482e-05 | 0.4284018 |  |  |  | 6.184597 | 0.00329097 | 0.0987311 | 30.0994 | 30.0006 | -0.0011307 | -0.0101757 | 8.98925 | 8.99942 | 618.4597 | 0.329097 | 620.495 | 0.003285567 | -0.00113134 | -0.002154227 | 0.001024504 | 0.525172 |  |  |  | 6.303775 | 0.00340332 | 0.102103 | 30.1031 | 30.001 | -0.0011592 | -0.0104327 | 8.98946 | 8.9999 | 630.3775 | 0.340332 | 632.5229 | 0.003397542 | -0.001159872 | -0.002237669 | 0.0009372374 | 0.5183395 |  |  |  | 6.50398 | 0.00351873 | 0.105562 | 30.1055 | 30 | -0.00113712 | -0.0102341 | 8.9898 | 9.00003 | 650.398 | 0.351873 | 652.6866 | 0.003512554 | -0.001137767 | -0.002374787 | 0.0008627395 | 0.4791028 |  |  |  | 6.309951 | 0.00338309 | 0.101493 | 30.1015 | 30 | -0.00118881 | -0.0106994 | 8.98934 | 9.00004 | 630.9951 | 0.338309 | 633.1298 | 0.00337738 | -0.001189517 | -0.002187863 |  | 0.5436891 |  |  |  | 6.430128 | 0.00351639 | 0.105492 | 30.1055 | 30 | -0.00118707 | -0.0106827 | 8.98855 | 8.99924 | 643.0128 | 0.351639 | 645.2739 | 0.003510222 | -0.001187775 | -0.002322447 | 0.0008666933 | 0.5114326 |  |  |  | 6.556446 | 0.0036087 | 0.108261 | 30.1082 | 30 | -0.00124292 | -0.0111857 | 8.98835 | 8.99954 | 655.6446 | 0.36087 | 658.0106 | 0.003602204 | -0.001243693 | -0.002358511 | 0.0008504367 | 0.5273212 |  |  |  | 6.367251 | 0.00361679 | 0.108506 | 30.1093 | 30.0008 | -0.00132404 | -0.0119168 | 8.9884 | 9.00032 | 636.7251 | 0.361679 | 639.028 | 0.003610265 | -0.001324917 | -0.002285348 | 0.00103135 | 0.5797443 |  |  |  | 6.382057 | 0.00344117 | 0.103235 | 30.1033 | 30 | -0.00112249 | -0.0101022 | 8.98977 | 8.99987 | 638.2057 | 0.344117 | 640.4019 | 0.003435263 | -0.00112312 | -0.002312142 | 0.0006189518 | 0.4857489 |  |  |  | 7.527126 | 0.00398877 | 0.119664 | 30.1199 | 30.0002 | -0.00113403 | -0.0102062 | 8.98978 | 8.99998 | 752.7126 | 0.398877 | 755.715 | 0.003980836 | -0.001134673 | -0.002846162 | 0.0006533316 | 0.3986679 |  |  |  | 6.259713 | 0.00327663 | 0.0982988 | 30.0983 | 30 | -0.000996365 | -0.00896735 | 8.9911 | 9.00007 | 625.9713 | 0.327663 | 628.0224 | 0.003271274 | -0.0009968617 | -0.002274412 | 0.0005515442 | 0.4382943 |  |  |  | 6.504606 | 0.00367661 | 0.110298 | 30.1103 | 30 | -0.00107974 | -0.00971745 | 8.99005 | 8.99977 | 650.4606 | 0.367661 | 652.8521 | 0.003669868 | -0.001080323 | -0.002589544 | 0.0006993183 | 0.4171866 |  |  |  | 6.236592 | 0.00351676 | 0.105503 | 30.1055 | 30 | -0.00108127 | -0.00973213 | 8.99088 | 9.00062 | 623.6592 | 0.351676 | 625.8524 | 0.003510591 | -0.001081855 | -0.002428736 | 0.0003940921 | 0.4454396 |  |  |  | 6.520082 | 0.0037075 | 0.111225 | 30.1113 | 30 | -0.00112802 | -0.0101519 | 8.98957 | 8.99972 | 652.0082 | 0.37075 | 654.4255 | 0.003700644 | -0.001128657 | -0.002571987 | 0.0005560933 | 0.4388267 |  |  |  | 6.221492 | 0.0034521 | 0.103566 | 30.1044 | 30.0008 | -0.00109744 | -0.00987684 | 8.98998 | 8.99985 | 622.1492 | 0.34521 | 624.2969 | 0.003446155 | -0.001098043 | -0.002348113 | 0.0004700028 | 0.4676278 |  |  |  | 7.040455 | 0.00400044 | 0.120013 | 30.12 | 30 | -0.00139329 | -0.0125399 | 8.98765 | 9.00019 | 704.0455 | 0.400044 | 706.862 | 0.00399246 | -0.001394262 | -0.002598198 | 0.0007602769 | 0.5366264 |  |  |  | 6.236663 | 0.00339792 | 0.101939 | 30.1022 | 30.0003 | -0.00105192 | -0.00946707 | 8.99031 | 8.99977 | 623.6663 | 0.339792 | 625.7854 | 0.00339216 | -0.001052474 | -0.002339686 | 0.0003889102 | 0.4498353 |  |  |  | 6.640186 | 0.00360535 | 0.108162 | 30.1087 | 30.0005 | -0.0012457 | -0.0112114 | 8.98885 | 9.00006 | 664.0186 | 0.360535 | 666.4126 | 0.003598866 | -0.001246477 | -0.00235239 | 0.0007258574 | 0.5298767 |  |  |  | 6.874043 | 0.00363219 | 0.108965 | 30.1088 | 29.9999 | -0.00126771 | -0.0114088 | 8.9881 | 8.99951 | 687.4043 | 0.363219 | 689.9011 | 0.00362561 | -0.001268514 | -0.002357095 | 0.000787741 | 0.5381684 |  |  |  | 6.77334375 | 0.00385173 | 0.115552 | 30.1156 | 30 | -0.00131509 | -0.0118357 | 8.98807 | 8.9999 | 677.334375 | 0.385173 | 679.9433 | 0.003844331 | -0.001315955 | -0.002528376 | 0.0006251368 | 0.5204747 |  |  |  | 6.673201 | 0.0035995 | 0.107986 | 30.1083 | 30.0003 | -0.00116024 | -0.0104423 | 8.98965 | 9.0001 | 667.3201 | 0.35995 | 669.7221 | 0.003593037 | -0.001160914 | -0.002432124 | 0.0007303896 | 0.4773251
202 |  | 6.512018 | 0.0041883 | 0.12565 | 30.1258 | 30.0002 | -0.00124549 | -0.0112095 | 8.98892 | 9.00013 | 651.2018 | 0.41883 | 653.9292 | 0.004179553 | -0.001246266 | -0.002933287 | 0.000108467 | 0.4248702 |  |  |  | 6.231113 | 0.00333441 | 0.100034 | 30.1007 | 30.0006 | -0.00117156 | -0.0105434 | 8.98888 | 8.99942 | 623.1113 | 0.333441 | 625.189 | 0.003328863 | -0.001172247 | -0.002156616 | 0.001050696 | 0.5435583 |  |  |  | 6.350118 | 0.00344207 | 0.103265 | 30.1042 | 30.001 | -0.00116926 | -0.0105232 | 8.98937 | 8.9999 | 635.0118 | 0.344207 | 637.1976 | 0.00343616 | -0.001169944 | -0.002266216 | 0.0009576723 | 0.5162546 |  |  |  | 6.551394 | 0.0035424 | 0.106272 | 30.1062 | 30 | -0.00116716 | -0.0105044 | 8.98953 | 9.00003 | 655.1394 | 0.35424 | 657.4601 | 0.00353614 | -0.001167842 | -0.002368299 | 0.0008669463 | 0.4931142 |  |  |  | 6.356936 | 0.00343523 | 0.103057 | 30.1031 | 30 | -0.00120045 | -0.0108041 | 8.98924 | 9.00004 | 635.6936 | 0.343523 | 637.8774 | 0.003429343 | -0.001201171 | -0.002228172 |  | 0.5390837 |  |  |  | 6.476941 | 0.00356107 | 0.106832 | 30.1068 | 30 | -0.00122064 | -0.0109848 | 8.98825 | 8.99924 | 647.6941 | 0.356107 | 650.0006 | 0.003554744 | -0.001221386 | -0.002333359 | 0.0008918514 | 0.5234452 |  |  |  | 6.603315 | 0.00363926 | 0.109178 | 30.1092 | 30 | -0.00127475 | -0.0114722 | 8.98807 | 8.99954 | 660.3315 | 0.363926 | 662.7346 | 0.003632654 | -0.001275563 | -0.002357091 | 0.0008611308 | 0.54116 |  |  |  | 6.412249 | 0.0036645 | 0.109938 | 30.1107 | 30.0008 | -0.00133518 | -0.012017 | 8.9883 | 9.00032 | 641.2249 | 0.36645 | 643.5747 | 0.003657802 | -0.001336072 | -0.00232173 | 0.001060538 | 0.5754641 |  |  |  | 6.428426 | 0.00348854 | 0.104656 | 30.1047 | 30 | -0.00112499 | -0.0101248 | 8.98974 | 8.99987 | 642.8426 | 0.348854 | 645.0852 | 0.003482469 | -0.001125623 | -0.002356846 | 0.0006455622 | 0.4775973 |  |  |  | 7.573862 | 0.00402549 | 0.120765 | 30.121 | 30.0002 | -0.00117079 | -0.0105371 | 8.98945 | 8.99998 | 757.3862 | 0.402549 | 760.435 | 0.004017409 | -0.001171476 | -0.002845933 | 0.0006691223 | 0.4116315 |  |  |  | 6.30613 | 0.00331441 | 0.0994323 | 30.0994 | 30 | -0.000996342 | -0.00896714 | 8.9911 | 9.00007 | 630.613 | 0.331441 | 632.7031 | 0.003308929 | -0.0009968387 | -0.002312091 | 0.0005689298 | 0.4311417 |  |  |  | 6.551697 | 0.00370977 | 0.111293 | 30.1113 | 30 | -0.0010811 | -0.00972965 | 8.99004 | 8.99977 | 655.1697 | 0.370977 | 657.6002 | 0.003702906 | -0.001081685 | -0.002621221 | 0.000710752 | 0.4126645 |  |  |  | 6.282875 | 0.00355156 | 0.106547 | 30.1066 | 30 | -0.00108398 | -0.00975647 | 8.99086 | 9.00062 | 628.2875 | 0.355156 | 630.5189 | 0.003545268 | -0.001084568 | -0.0024607 | 0.0004055322 | 0.4407558 |  |  |  | 6.567305 | 0.00374458 | 0.112338 | 30.1124 | 30 | -0.00115868 | -0.0104278 | 8.98929 | 8.99972 | 656.7305 | 0.374458 | 659.1896 | 0.003737587 | -0.001159352 | -0.002578235 | 0.0005701437 | 0.4496688 |  |  |  | 6.268241 | 0.00349365 | 0.104812 | 30.1056 | 30.0008 | -0.00111364 | -0.0100226 | 8.98983 | 8.99985 | 626.8241 | 0.349365 | 629.014 | 0.003487561 | -0.001114261 | -0.002373301 | 0.0004889214 | 0.4694982 |  |  |  | 7.087667 | 0.00404479 | 0.121344 | 30.1213 | 30 | -0.00142083 | -0.0127877 | 8.9874 | 9.00019 | 708.7667 | 0.404479 | 711.6336 | 0.004036632 | -0.00142184 | -0.002614791 | 0.0007826306 | 0.5437682 |  |  |  | 6.282894 | 0.00343964 | 0.10319 | 30.1035 | 30.0003 | -0.00107535 | -0.00967795 | 8.9901 | 8.99977 | 628.2894 | 0.343964 | 630.4505 | 0.003433738 | -0.001075929 | -0.002357809 | 0.0004080996 | 0.4563255 |  |  |  | 6.688352 | 0.00365192 | 0.109559 | 30.1101 | 30.0005 | -0.00123445 | -0.0111101 | 8.98895 | 9.00006 | 668.8352 | 0.365192 | 671.2777 | 0.003645268 | -0.001235213 | -0.002410055 | 0.000751285 | 0.5125246 |  |  |  | 6.919564 | 0.00367015 | 0.110104 | 30.11 | 29.9999 | -0.00128399 | -0.0115553 | 8.98796 | 8.99951 | 691.9564 | 0.367015 | 694.496 | 0.003663431 | -0.001284815 | -0.002378616 | 0.000806662 | 0.5401523 |  |  |  | 6.8208125 | 0.00388999 | 0.1167 | 30.1167 | 30 | -0.00131666 | -0.0118498 | 8.98805 | 8.9999 | 682.08125 | 0.388999 | 684.7345 | 0.003882444 | -0.001317528 | -0.002564916 | 0.0006405651 | 0.5136728 |  |  |  | 6.72097 | 0.00363206 | 0.108963 | 30.1093 | 30.0003 | -0.00117809 | -0.010603 | 8.98949 | 9.0001 | 672.097 | 0.363206 | 674.5381 | 0.00362548 | -0.001178784 | -0.002446696 | 0.0007422471 | 0.4817863
203 |  | 6.557968 | 0.00422987 | 0.126897 | 30.1271 | 30.0002 | -0.00127741 | -0.0114968 | 8.98864 | 9.00013 | 655.7968 | 0.422987 | 658.5707 | 0.004220949 | -0.001278227 | -0.002942723 | 0.0001209666 | 0.4343687 |  |  |  | 6.278014 | 0.0033715 | 0.101147 | 30.1018 | 30.0006 | -0.00118103 | -0.0106286 | 8.9888 | 8.99942 | 627.8014 | 0.33715 | 629.918 | 0.003365829 | -0.001181728 | -0.002184101 | 0.001070429 | 0.5410591 |  |  |  | 6.396583 | 0.00347257 | 0.104181 | 30.1052 | 30.001 | -0.00118212 | -0.0106389 | 8.98926 | 8.9999 | 639.6583 | 0.347257 | 641.8796 | 0.003466555 | -0.001182819 | -0.002283735 | 0.0009698557 | 0.5179319 |  |  |  | 6.599102 | 0.00358458 | 0.107537 | 30.1075 | 30 | -0.00118563 | -0.0106708 | 8.98936 | 9.00003 | 659.9102 | 0.358458 | 662.2757 | 0.003578171 | -0.001186333 | -0.002391837 | 0.0008894262 | 0.4959925 |  |  |  | 6.403706 | 0.00346811 | 0.104043 | 30.1041 | 30 | -0.00124167 | -0.0111751 | 8.98886 | 9.00004 | 640.3706 | 0.346811 | 642.5915 | 0.00346211 | -0.001242442 | -0.002219668 |  | 0.5597419 |  |  |  | 6.523182 | 0.00358973 | 0.107692 | 30.1077 | 30 | -0.00123604 | -0.0111234 | 8.98811 | 8.99924 | 652.3182 | 0.358973 | 654.6599 | 0.003583302 | -0.001236805 | -0.002346498 | 0.0009013215 | 0.5270853 |  |  |  | 6.650862 | 0.00368699 | 0.11061 | 30.1106 | 30 | -0.00128474 | -0.0115621 | 8.98798 | 8.99954 | 665.0862 | 0.368699 | 667.5383 | 0.00368021 | -0.001285566 | -0.002394644 | 0.0008885976 | 0.5368506 |  |  |  | 6.457552 | 0.00369985 | 0.110998 | 30.1118 | 30.0008 | -0.00136714 | -0.0123047 | 8.98802 | 9.00032 | 645.7552 | 0.369985 | 648.1444 | 0.003693022 | -0.001368075 | -0.002324947 | 0.001077317 | 0.5884329 |  |  |  | 6.475011 | 0.00351882 | 0.105565 | 30.1056 | 30 | -0.0011513 | -0.0103616 | 8.98951 | 8.99987 | 647.5011 | 0.351882 | 649.7796 | 0.003512643 | -0.001151963 | -0.00236068 | 0.000655092 | 0.4879794 |  |  |  | 7.620569 | 0.00407259 | 0.122179 | 30.1224 | 30.0002 | -0.00116855 | -0.010517 | 8.98947 | 8.99998 | 762.0569 | 0.407259 | 765.1604 | 0.004064319 | -0.001169233 | -0.002895086 | 0.0006952259 | 0.4038682 |  |  |  | 6.352355 | 0.00335336 | 0.100601 | 30.1006 | 30 | -0.00101785 | -0.00916075 | 8.9909 | 9.00007 | 635.2355 | 0.335336 | 637.3657 | 0.00334775 | -0.001018368 | -0.002329382 | 0.0005875585 | 0.437184 |  |  |  | 6.598183 | 0.00375926 | 0.112778 | 30.1128 | 30 | -0.00109897 | -0.00989044 | 8.98987 | 8.99977 | 659.8183 | 0.375926 | 662.2987 | 0.003752212 | -0.001099574 | -0.002652637 | 0.0007386793 | 0.4145212 |  |  |  | 6.329253 | 0.00359237 | 0.107771 | 30.1078 | 30 | -0.00109885 | -0.00989032 | 8.99073 | 9.00062 | 632.9253 | 0.359237 | 635.199 | 0.003585933 | -0.001099454 | -0.002486479 | 0.0004228922 | 0.4421732 |  |  |  | 6.614315 | 0.00378763 | 0.113629 | 30.1137 | 30 | -0.00116601 | -0.0104937 | 8.98922 | 8.99972 | 661.4315 | 0.378763 | 663.9368 | 0.003780475 | -0.00116669 | -0.002613785 | 0.0005902221 | 0.4463605 |  |  |  | 6.314976 | 0.00353461 | 0.106041 | 30.1069 | 30.0008 | -0.00111518 | -0.0100364 | 8.98982 | 8.99985 | 631.4976 | 0.353461 | 633.7297 | 0.003528378 | -0.001115802 | -0.002412576 | 0.0005072576 | 0.4624942 |  |  |  | 7.135644 | 0.00408524 | 0.122557 | 30.1226 | 30 | -0.00142399 | -0.0128162 | 8.98738 | 9.00019 | 713.5644 | 0.408524 | 716.4794 | 0.004076918 | -0.001425005 | -0.002651913 | 0.0008007587 | 0.5373497 |  |  |  | 6.329391 | 0.00347151 | 0.104146 | 30.1044 | 30.0003 | -0.00109199 | -0.00982769 | 8.98995 | 8.99977 | 632.9391 | 0.347151 | 635.1364 | 0.003465498 | -0.001092587 | -0.002372912 | 0.0004173716 | 0.4604414 |  |  |  | 6.736474 | 0.00369034 | 0.110712 | 30.1112 | 30.0005 | -0.0012747 | -0.0114724 | 8.98858 | 9.00006 | 673.6474 | 0.369034 | 676.1334 | 0.003683547 | -0.001275513 | -0.002408034 | 0.000768631 | 0.5296906 |  |  |  | 6.966831 | 0.00371288 | 0.111386 | 30.1113 | 29.9999 | -0.00129395 | -0.0116449 | 8.98787 | 8.99951 | 696.6831 | 0.371288 | 699.2698 | 0.003706004 | -0.001294788 | -0.002411216 | 0.0008295982 | 0.5369853 |  |  |  | 6.868365 | 0.00393416 | 0.118025 | 30.118 | 30 | -0.00132822 | -0.0119538 | 8.98795 | 8.9999 | 686.8365 | 0.393416 | 689.5386 | 0.003926441 | -0.001329103 | -0.002597339 | 0.0006618179 | 0.5117172 |  |  |  | 6.768289 | 0.00367615 | 0.110286 | 30.1106 | 30.0003 | -0.00119843 | -0.010786 | 8.98931 | 9.0001 | 676.8289 | 0.367615 | 679.317 | 0.003669409 | -0.001199149 | -0.002470261 | 0.0007657495 | 0.485434
204 |  | 6.604198 | 0.00427704 | 0.128312 | 30.1285 | 30.0002 | -0.00129159 | -0.0116245 | 8.98851 | 9.00013 | 660.4198 | 0.427704 | 663.2445 | 0.004267919 | -0.001292425 | -0.002975495 | 0.00013884 | 0.4343563 |  |  |  | 6.325311 | 0.00340675 | 0.102205 | 30.1028 | 30.0006 | -0.00119364 | -0.0107421 | 8.98868 | 8.99942 | 632.5311 | 0.340675 | 634.6859 | 0.00340096 | -0.001194353 | -0.002206607 | 0.001088186 | 0.5412621 |  |  |  | 6.443261 | 0.00352328 | 0.105702 | 30.1067 | 30.001 | -0.00119323 | -0.0107389 | 8.98916 | 8.9999 | 644.3261 | 0.352328 | 646.5963 | 0.003517088 | -0.001193942 | -0.002323145 | 0.001002043 | 0.5139336 |  |  |  | 6.646618 | 0.00362925 | 0.108877 | 30.1088 | 30 | -0.00118862 | -0.0106976 | 8.98933 | 9.00003 | 664.6618 | 0.362925 | 667.074 | 0.00362268 | -0.001189327 | -0.002433353 | 0.0009144551 | 0.4887605 |  |  |  | 6.450386 | 0.00349898 | 0.104969 | 30.105 | 30 | -0.00126889 | -0.01142 | 8.98862 | 9.00004 | 645.0386 | 0.349898 | 647.2956 | 0.003492873 | -0.001269696 | -0.002223177 |  | 0.5711177 |  |  |  | 6.569976 | 0.00365288 | 0.109586 | 30.1095 | 30 | -0.00123646 | -0.0111272 | 8.98811 | 8.99924 | 656.9976 | 0.365288 | 659.3975 | 0.003646224 | -0.001237225 | -0.002408999 | 0.0009448348 | 0.5135846 |  |  |  | 6.698087 | 0.0037257 | 0.111771 | 30.1118 | 30 | -0.00131151 | -0.011803 | 8.98774 | 8.99954 | 669.8087 | 0.37257 | 672.3042 | 0.003718777 | -0.001312371 | -0.002406406 | 0.0009072339 | 0.5453655 |  |  |  | 6.503571 | 0.00374116 | 0.112238 | 30.113 | 30.0008 | -0.00136629 | -0.0122971 | 8.98802 | 9.00032 | 650.3571 | 0.374116 | 652.7902 | 0.003734179 | -0.001367224 | -0.002366955 | 0.001099724 | 0.57763 |  |  |  | 6.522557 | 0.0035545 | 0.106635 | 30.1067 | 30 | -0.00116309 | -0.0104676 | 8.9894 | 8.99987 | 652.2557 | 0.35545 | 654.5742 | 0.003548198 | -0.001163767 | -0.002384431 | 0.000669561 | 0.4880691 |  |  |  | 7.667291 | 0.0041154 | 0.123463 | 30.1237 | 30.0002 | -0.00118865 | -0.0106978 | 8.98929 | 8.99998 | 766.7291 | 0.41154 | 769.8845 | 0.004106955 | -0.001189357 | -0.002917598 | 0.0007170607 | 0.4076494 |  |  |  | 6.398341 | 0.00339346 | 0.101804 | 30.1018 | 30 | -0.00102618 | -0.00923565 | 8.99083 | 9.00007 | 639.8341 | 0.339346 | 642.0053 | 0.003387715 | -0.001026707 | -0.002361008 | 0.000607431 | 0.4348595 |  |  |  | 6.644628 | 0.00380174 | 0.114052 | 30.114 | 30 | -0.00113201 | -0.0101878 | 8.98958 | 8.99977 | 664.4628 | 0.380174 | 666.9889 | 0.003794532 | -0.001132651 | -0.00266188 | 0.0007596583 | 0.4255079 |  |  |  | 6.37617 | 0.00363002 | 0.108901 | 30.1089 | 30 | -0.00111585 | -0.0100434 | 8.99057 | 9.00062 | 637.617 | 0.363002 | 639.9316 | 0.003623447 | -0.001116473 | -0.002506974 | 0.0004368402 | 0.4453468 |  |  |  | 6.660706 | 0.00383545 | 0.115064 | 30.1151 | 30 | -0.00117318 | -0.0105583 | 8.98916 | 8.99972 | 666.0706 | 0.383545 | 668.6253 | 0.003828113 | -0.001173869 | -0.002654245 | 0.0006153319 | 0.4422609 |  |  |  | 6.361494 | 0.00356934 | 0.107083 | 30.1079 | 30.0008 | -0.00115202 | -0.010368 | 8.98948 | 8.99985 | 636.1494 | 0.356934 | 638.42 | 0.003562985 | -0.001152684 | -0.002410301 | 0.0005195046 | 0.4782324 |  |  |  | 7.183367 | 0.00412712 | 0.123814 | 30.1238 | 30 | -0.00145994 | -0.0131398 | 8.98705 | 9.00019 | 718.3367 | 0.412712 | 721.3014 | 0.004118627 | -0.001461007 | -0.00265762 | 0.0008204187 | 0.5497425 |  |  |  | 6.375931 | 0.0035238 | 0.105715 | 30.106 | 30.0003 | -0.00109019 | -0.00981144 | 8.98996 | 8.99977 | 637.5931 | 0.35238 | 639.8398 | 0.003517606 | -0.001090785 | -0.002426821 | 0.0004469066 | 0.4494705 |  |  |  | 6.78482 | 0.00373739 | 0.112124 | 30.1126 | 30.0005 | -0.0013017 | -0.0117154 | 8.98834 | 9.00006 | 678.482 | 0.373739 | 681.0177 | 0.003730423 | -0.001302548 | -0.002427875 | 0.0007944495 | 0.536497 |  |  |  | 7.014378 | 0.00375503 | 0.112651 | 30.1125 | 29.9999 | -0.00132082 | -0.0118867 | 8.98763 | 8.99951 | 701.4378 | 0.375503 | 704.0718 | 0.003747997 | -0.001321693 | -0.002426304 | 0.0008518388 | 0.544735 |  |  |  | 6.914955 | 0.00397691 | 0.119307 | 30.1193 | 30 | -0.00137229 | -0.0123504 | 8.98755 | 8.9999 | 691.4955 | 0.397691 | 694.2455 | 0.003969023 | -0.001373232 | -0.002595791 | 0.0006821147 | 0.5290228 |  |  |  | 6.815051 | 0.00371424 | 0.111429 | 30.1117 | 30.0003 | -0.00121811 | -0.0109631 | 8.98913 | 9.0001 | 681.5051 | 0.371424 | 684.0364 | 0.003707359 | -0.001218852 | -0.002488507 | 0.0007835269 | 0.4897927
205 |  | 6.650035 | 0.00432668 | 0.129801 | 30.13 | 30.0002 | -0.00130151 | -0.0117138 | 8.98842 | 9.00013 | 665.0035 | 0.432668 | 667.8807 | 0.004317347 | -0.001302358 | -0.003014989 | 0.0001594039 | 0.431961 |  |  |  | 6.372299 | 0.00345207 | 0.103564 | 30.1042 | 30.0006 | -0.0012159 | -0.0109424 | 8.98848 | 8.99942 | 637.2299 | 0.345207 | 639.4296 | 0.003446125 | -0.00121664 | -0.002229485 | 0.001116065 | 0.5457043 |  |  |  | 6.490573 | 0.00355655 | 0.1067 | 30.1077 | 30.001 | -0.00121251 | -0.0109125 | 8.98898 | 8.9999 | 649.0573 | 0.355655 | 651.3657 | 0.00355024 | -0.001213246 | -0.002336995 | 0.001016644 | 0.5191478 |  |  |  | 6.694658 | 0.00366283 | 0.109885 | 30.1098 | 30 | -0.00121608 | -0.0109447 | 8.98909 | 9.00003 | 669.4658 | 0.366283 | 671.918 | 0.003656138 | -0.00121682 | -0.002439318 | 0.0009282473 | 0.4988361 |  |  |  | 6.49734 | 0.00355069 | 0.106521 | 30.1065 | 30 | -0.00125422 | -0.011288 | 8.98875 | 9.00004 | 649.734 | 0.355069 | 652.041 | 0.003544401 | -0.001255007 | -0.002289394 |  | 0.5481831 |  |  |  | 6.616287 | 0.00368483 | 0.110545 | 30.1105 | 30 | -0.00126164 | -0.0113538 | 8.98788 | 8.99924 | 661.6287 | 0.368483 | 664.0667 | 0.003678058 | -0.001262437 | -0.002415621 | 0.0009575396 | 0.5226136 |  |  |  | 6.745491 | 0.00377319 | 0.113196 | 30.1132 | 30 | -0.00132975 | -0.0119671 | 8.98757 | 8.99954 | 674.5491 | 0.377319 | 677.0943 | 0.003766089 | -0.001330635 | -0.002435454 | 0.0009345147 | 0.54636 |  |  |  | 6.550322 | 0.00379265 | 0.113782 | 30.1145 | 30.0008 | -0.00138914 | -0.0125027 | 8.98782 | 9.00032 | 655.0322 | 0.379265 | 657.5165 | 0.003785476 | -0.001390106 | -0.00239537 | 0.001131947 | 0.5803302 |  |  |  | 6.569958 | 0.00358805 | 0.107642 | 30.1077 | 30 | -0.00118738 | -0.0106863 | 8.98918 | 8.99987 | 656.9958 | 0.358805 | 659.3531 | 0.003581628 | -0.001188085 | -0.002393543 | 0.000681975 | 0.4963711 |  |  |  | 7.714269 | 0.0041612 | 0.124837 | 30.125 | 30.0002 | -0.00120459 | -0.0108413 | 8.98914 | 8.99998 | 771.4269 | 0.41612 | 774.6369 | 0.004152566 | -0.001205316 | -0.00294725 | 0.0007417465 | 0.408963 |  |  |  | 6.44358 | 0.00342675 | 0.102802 | 30.1028 | 30 | -0.00104825 | -0.00943436 | 8.99063 | 9.00007 | 644.358 | 0.342675 | 646.566 | 0.003420892 | -0.0010488 | -0.002372092 | 0.0006208573 | 0.4421412 |  |  |  | 6.691018 | 0.00384189 | 0.115257 | 30.1152 | 30 | -0.00113384 | -0.0102043 | 8.98956 | 8.99977 | 669.1018 | 0.384189 | 671.6724 | 0.003834529 | -0.001134483 | -0.002700046 | 0.0007783451 | 0.4201719 |  |  |  | 6.42218 | 0.00367037 | 0.110111 | 30.1101 | 30 | -0.00113577 | -0.0102226 | 8.99039 | 9.00062 | 642.218 | 0.367037 | 644.5751 | 0.003663651 | -0.001136415 | -0.002527235 | 0.0004539204 | 0.4496675 |  |  |  | 6.706634 | 0.00387616 | 0.116285 | 30.1163 | 30 | -0.0011969 | -0.0107718 | 8.98895 | 8.99972 | 670.6634 | 0.387616 | 673.263 | 0.003868667 | -0.001197617 | -0.00267105 | 0.0006336011 | 0.4483693 |  |  |  | 6.407192 | 0.00361097 | 0.108332 | 30.1091 | 30.0008 | -0.00115467 | -0.0103918 | 8.98946 | 8.99985 | 640.7192 | 0.361097 | 643.0329 | 0.003604466 | -0.001155337 | -0.002449129 | 0.0005389955 | 0.4717339 |  |  |  | 7.231575 | 0.00417998 | 0.125399 | 30.1254 | 30 | -0.00147325 | -0.0132596 | 8.98693 | 9.00019 | 723.1575 | 0.417998 | 726.1803 | 0.004171268 | -0.001474336 | -0.002696932 | 0.000850751 | 0.5466717 |  |  |  | 6.421989 | 0.00354925 | 0.106478 | 30.1068 | 30.0003 | -0.00110199 | -0.00991766 | 8.98986 | 8.99977 | 642.1989 | 0.354925 | 644.4782 | 0.003542966 | -0.001102598 | -0.002440369 | 0.0004500066 | 0.451816 |  |  |  | 6.832385 | 0.0037707 | 0.113123 | 30.1136 | 30.0005 | -0.00131087 | -0.0117979 | 8.98826 | 9.00006 | 683.2385 | 0.37707 | 685.8148 | 0.003763609 | -0.00131173 | -0.002451879 | 0.000806954 | 0.5349897 |  |  |  | 7.061621 | 0.0038002 | 0.114006 | 30.1139 | 29.9999 | -0.00133053 | -0.0119741 | 8.98754 | 8.99951 | 706.1621 | 0.38002 | 708.8457 | 0.003792997 | -0.001331416 | -0.002461582 | 0.0008772017 | 0.5408783 |  |  |  | 6.961392 | 0.00402743 | 0.120823 | 30.1208 | 30 | -0.00138775 | -0.0124896 | 8.98741 | 8.9999 | 696.1392 | 0.402743 | 698.9428 | 0.004019342 | -0.001388714 | -0.002630628 | 0.000710194 | 0.5279021 |  |  |  | 6.861061 | 0.00375349 | 0.112606 | 30.1129 | 30.0003 | -0.00124501 | -0.0112052 | 8.98889 | 9.0001 | 686.1061 | 0.375349 | 688.6814 | 0.003746463 | -0.001245786 | -0.002500678 | 0.0008027764 | 0.4981792
206 |  | 6.695885 | 0.0043718 | 0.131155 | 30.1313 | 30.0002 | -0.00131142 | -0.0118029 | 8.98833 | 9.00013 | 669.5885 | 0.43718 | 672.5158 | 0.004362271 | -0.001312281 | -0.003049991 | 0.0001754726 | 0.4302573 |  |  |  | 6.418815 | 0.00349112 | 0.104736 | 30.1054 | 30.0006 | -0.0012179 | -0.0109604 | 8.98846 | 8.99942 | 641.8815 | 0.349112 | 644.1224 | 0.00348504 | -0.001218642 | -0.002266398 | 0.00113788 | 0.5377 |  |  |  | 6.538184 | 0.00359873 | 0.107965 | 30.1089 | 30.001 | -0.00122513 | -0.011026 | 8.98887 | 8.9999 | 653.8184 | 0.359873 | 656.1713 | 0.00359227 | -0.001225881 | -0.002366389 | 0.001039981 | 0.5180387 |  |  |  | 6.742525 | 0.00371091 | 0.111327 | 30.1113 | 30 | -0.00122531 | -0.0110279 | 8.989 | 9.00003 | 674.2525 | 0.371091 | 676.7546 | 0.003704042 | -0.001226061 | -0.00247798 | 0.0009565145 | 0.4947825 |  |  |  | 6.544088 | 0.00359145 | 0.107744 | 30.1078 | 30 | -0.00126214 | -0.0113593 | 8.98868 | 9.00004 | 654.4088 | 0.359145 | 656.7591 | 0.003585016 | -0.001262937 | -0.002322079 |  | 0.5438821 |  |  |  | 6.662841 | 0.00373575 | 0.112072 | 30.112 | 30 | -0.00126935 | -0.0114232 | 8.98781 | 8.99924 | 666.2841 | 0.373575 | 668.7732 | 0.003728789 | -0.001270156 | -0.002458633 | 0.00098899 | 0.5166108 |  |  |  | 6.793339 | 0.00380373 | 0.114112 | 30.1141 | 30 | -0.00134467 | -0.0121014 | 8.98744 | 8.99954 | 679.3339 | 0.380373 | 681.9179 | 0.003796514 | -0.001345575 | -0.002450939 | 0.0009447675 | 0.5490038 |  |  |  | 6.597346 | 0.00383786 | 0.115139 | 30.1159 | 30.0008 | -0.00139988 | -0.0125994 | 8.98772 | 9.00032 | 659.7346 | 0.383786 | 662.2665 | 0.003830514 | -0.001400861 | -0.002429653 | 0.001157816 | 0.5765681 |  |  |  | 6.617667 | 0.00362729 | 0.108819 | 30.1088 | 30 | -0.00122449 | -0.0110203 | 8.98885 | 8.99987 | 661.7667 | 0.362729 | 664.1671 | 0.003620727 | -0.00122524 | -0.002395487 | 0.0006999034 | 0.5114786 |  |  |  | 7.761738 | 0.00420547 | 0.126165 | 30.1264 | 30.0002 | -0.00121794 | -0.0109614 | 8.98902 | 8.99998 | 776.1738 | 0.420547 | 779.438 | 0.004196652 | -0.001218682 | -0.002977969 | 0.0007646925 | 0.4092326 |  |  |  | 6.489415 | 0.00346152 | 0.103846 | 30.1039 | 30 | -0.00105407 | -0.0094867 | 8.99058 | 9.00007 | 648.9415 | 0.346152 | 651.1878 | 0.003455543 | -0.001054626 | -0.002400917 | 0.0006354928 | 0.4392597 |  |  |  | 6.737457 | 0.00388384 | 0.116515 | 30.1165 | 30 | -0.00114387 | -0.0102946 | 8.98947 | 8.99977 | 673.7457 | 0.388384 | 676.3624 | 0.003876317 | -0.001144525 | -0.002731793 | 0.0007987937 | 0.4189647 |  |  |  | 6.467684 | 0.00371258 | 0.111378 | 30.1114 | 30 | -0.00114383 | -0.0102952 | 8.99032 | 9.00062 | 646.7684 | 0.371258 | 649.1695 | 0.003705705 | -0.001144485 | -0.002561221 | 0.0004730969 | 0.4468512 |  |  |  | 6.75285 | 0.00390856 | 0.117257 | 30.1173 | 30 | -0.0012007 | -0.010806 | 8.98891 | 8.99972 | 675.285 | 0.390856 | 677.9244 | 0.003900941 | -0.001201421 | -0.00269952 | 0.0006434771 | 0.44505 |  |  |  | 6.453195 | 0.00364909 | 0.109476 | 30.1103 | 30.0008 | -0.00116319 | -0.0104685 | 8.98938 | 8.99985 | 645.3195 | 0.364909 | 647.6744 | 0.003642448 | -0.001163867 | -0.002478581 | 0.0005548506 | 0.4695699 |  |  |  | 7.279896 | 0.00422728 | 0.126818 | 30.1268 | 30 | -0.00149411 | -0.0134473 | 8.98674 | 9.00019 | 727.9896 | 0.422728 | 731.0671 | 0.00421837 | -0.001495227 | -0.002723143 | 0.0008755077 | 0.5490815 |  |  |  | 6.468159 | 0.00358065 | 0.10742 | 30.1077 | 30.0003 | -0.00112156 | -0.0100938 | 8.98968 | 8.99977 | 646.8159 | 0.358065 | 649.1319 | 0.003574255 | -0.001122189 | -0.002452065 | 0.0004589612 | 0.4576507 |  |  |  | 6.87918 | 0.00380877 | 0.114265 | 30.1148 | 30.0005 | -0.00133411 | -0.0120071 | 8.98805 | 9.00006 | 687.918 | 0.380877 | 690.5381 | 0.003801535 | -0.001335001 | -0.002466534 | 0.0008245175 | 0.5412456 |  |  |  | 7.108964 | 0.00383946 | 0.115183 | 30.115 | 29.9999 | -0.00134563 | -0.01211 | 8.9874 | 8.99951 | 710.8964 | 0.383946 | 713.6259 | 0.003832108 | -0.001346536 | -0.002485572 | 0.0008966491 | 0.541741 |  |  |  | 7.007773 | 0.00407184 | 0.122155 | 30.1222 | 30 | -0.00140378 | -0.0126339 | 8.98727 | 8.9999 | 700.7773 | 0.407184 | 703.6307 | 0.004063572 | -0.001404766 | -0.002658806 | 0.0007322299 | 0.5283447 |  |  |  | 6.907531 | 0.00380218 | 0.114067 | 30.1144 | 30.0003 | -0.0012467 | -0.0112204 | 8.98888 | 9.0001 | 690.7531 | 0.380218 | 693.3794 | 0.00379497 | -0.001247478 | -0.002547492 | 0.0008312019 | 0.4896886
207 |  | 6.741351 | 0.00440991 | 0.132298 | 30.1325 | 30.0002 | -0.00133488 | -0.0120141 | 8.98812 | 9.00013 | 674.1351 | 0.440991 | 677.1079 | 0.004400215 | -0.001335772 | -0.003064443 | 0.0001848272 | 0.4358938 |  |  |  | 6.465311 | 0.00353265 | 0.105982 | 30.1066 | 30.0006 | -0.00124768 | -0.0112284 | 8.9882 | 8.99942 | 646.5311 | 0.353265 | 648.815 | 0.003526425 | -0.001248459 | -0.002277966 | 0.001162165 | 0.5480587 |  |  |  | 6.585005 | 0.00363949 | 0.109188 | 30.1102 | 30.001 | -0.00125363 | -0.0112825 | 8.98861 | 8.9999 | 658.5005 | 0.363949 | 660.8971 | 0.003632883 | -0.001254416 | -0.002378467 | 0.001062212 | 0.5274055 |  |  |  | 6.789479 | 0.00375461 | 0.112638 | 30.1126 | 30 | -0.00123826 | -0.0111443 | 8.98889 | 9.00003 | 678.9479 | 0.375461 | 681.4971 | 0.003747579 | -0.001239027 | -0.002508552 | 0.0009807981 | 0.4939214 |  |  |  | 6.590596 | 0.00363519 | 0.109056 | 30.1091 | 30 | -0.00128916 | -0.0116025 | 8.98844 | 9.00004 | 659.0596 | 0.363519 | 661.4554 | 0.003628599 | -0.001289992 | -0.002338607 |  | 0.5516069 |  |  |  | 6.708834 | 0.00377753 | 0.113326 | 30.1133 | 30 | -0.00128954 | -0.0116049 | 8.98763 | 8.99924 | 670.8834 | 0.377753 | 673.4177 | 0.003770413 | -0.001290372 | -0.002480041 | 0.001011586 | 0.5203028 |  |  |  | 6.840913 | 0.00385512 | 0.115654 | 30.1156 | 30 | -0.00136052 | -0.0122441 | 8.9873 | 8.99954 | 684.0913 | 0.385512 | 686.7285 | 0.003847708 | -0.001361446 | -0.002486262 | 0.0009758436 | 0.5475877 |  |  |  | 6.644145 | 0.00387233 | 0.116173 | 30.1169 | 30.0008 | -0.00144761 | -0.0130289 | 8.98729 | 9.00032 | 664.4145 | 0.387233 | 666.9873 | 0.003864852 | -0.001448659 | -0.002416193 | 0.001173102 | 0.5995625 |  |  |  | 6.664762 | 0.00368135 | 0.110441 | 30.1105 | 30 | -0.00120603 | -0.0108541 | 8.98901 | 8.99987 | 666.4762 | 0.368135 | 668.9298 | 0.00367459 | -0.001206758 | -0.002467833 | 0.0007328218 | 0.488995 |  |  |  | 7.80943 | 0.00425214 | 0.127565 | 30.1278 | 30.0002 | -0.00123357 | -0.0111021 | 8.98888 | 8.99998 | 780.943 | 0.425214 | 784.2637 | 0.004243125 | -0.001234331 | -0.003008794 | 0.0007899177 | 0.4102413 |  |  |  | 6.5356875 | 0.00350222 | 0.105067 | 30.1051 | 30 | -0.00106087 | -0.00954793 | 8.99052 | 9.00007 | 653.56875 | 0.350222 | 655.8577 | 0.003496102 | -0.001061433 | -0.002434668 | 0.000655828 | 0.4359662 |  |  |  | 6.783971 | 0.00393171 | 0.117951 | 30.1179 | 30 | -0.00115241 | -0.0103714 | 8.98939 | 8.99977 | 678.3971 | 0.393171 | 681.0644 | 0.003924001 | -0.001153075 | -0.002770926 | 0.0008250827 | 0.4161332 |  |  |  | 6.514523 | 0.00375612 | 0.112684 | 30.1127 | 30 | -0.00115204 | -0.010369 | 8.99025 | 9.00062 | 651.4523 | 0.375612 | 653.8993 | 0.003749083 | -0.001152704 | -0.002596379 | 0.0004929227 | 0.443966 |  |  |  | 6.799351 | 0.00395558 | 0.118667 | 30.1187 | 30 | -0.00123454 | -0.0111105 | 8.98861 | 8.99972 | 679.9351 | 0.395558 | 682.6246 | 0.003947777 | -0.001235303 | -0.002712475 | 0.0006677282 | 0.4554154 |  |  |  | 6.499556 | 0.00368161 | 0.110451 | 30.1113 | 30.0008 | -0.00120167 | -0.0108148 | 8.98904 | 8.99985 | 649.9556 | 0.368161 | 652.3485 | 0.003674849 | -0.001202393 | -0.002472457 | 0.0005649692 | 0.4863149 |  |  |  | 7.327503 | 0.00427638 | 0.128291 | 30.1283 | 30 | -0.00152319 | -0.013709 | 8.98648 | 9.00019 | 732.7503 | 0.427638 | 735.8838 | 0.004267262 | -0.001524351 | -0.002742911 | 0.0009023748 | 0.5557421 |  |  |  | 6.514511 | 0.0036248 | 0.108745 | 30.109 | 30.0003 | -0.00113457 | -0.0102108 | 8.98956 | 8.99977 | 651.4511 | 0.36248 | 653.8125 | 0.003618246 | -0.001135214 | -0.002483032 | 0.0004804897 | 0.4571887 |  |  |  | 6.925901 | 0.00385676 | 0.115705 | 30.1162 | 30.0005 | -0.00135809 | -0.0122229 | 8.98783 | 9.00006 | 692.5901 | 0.385676 | 695.2613 | 0.003849342 | -0.001359013 | -0.002490329 | 0.0008519618 | 0.5457163 |  |  |  | 7.156649 | 0.00388053 | 0.116415 | 30.1163 | 29.9999 | -0.00138081 | -0.0124266 | 8.98709 | 8.99951 | 715.6649 | 0.388053 | 718.4421 | 0.00387302 | -0.001381764 | -0.002491256 | 0.00091775 | 0.5546456 |  |  |  | 7.054247 | 0.00411915 | 0.123575 | 30.1236 | 30 | -0.00141812 | -0.0127629 | 8.98714 | 8.9999 | 705.4247 | 0.411915 | 708.3304 | 0.00411069 | -0.001419126 | -0.002691563 | 0.0007570963 | 0.52725 |  |  |  | 6.954047 | 0.00383919 | 0.115177 | 30.1155 | 30.0003 | -0.00127021 | -0.011432 | 8.98866 | 9.0001 | 695.4047 | 0.383919 | 698.0745 | 0.003831839 | -0.001271017 | -0.002560822 | 0.0008480024 | 0.4963319
208 |  | 6.78696 | 0.00446126 | 0.133839 | 30.134 | 30.0002 | -0.00135527 | -0.0121976 | 8.98794 | 9.00013 | 678.696 | 0.446126 | 681.7238 | 0.004451338 | -0.001356189 | -0.003095149 | 0.0002072138 | 0.4381661 |  |  |  | 6.511682 | 0.00358214 | 0.107467 | 30.1081 | 30.0006 | -0.00127754 | -0.0114971 | 8.98793 | 8.99942 | 651.1682 | 0.358214 | 653.5007 | 0.003575739 | -0.001278357 | -0.002297383 | 0.001194405 | 0.5564405 |  |  |  | 6.632304 | 0.00368065 | 0.110423 | 30.1114 | 30.001 | -0.00126849 | -0.0114163 | 8.98848 | 8.9999 | 663.2304 | 0.368065 | 665.6715 | 0.003673893 | -0.001269295 | -0.002404598 | 0.001084651 | 0.5278618 |  |  |  | 6.836748 | 0.00379385 | 0.113815 | 30.1138 | 30 | -0.00125289 | -0.011276 | 8.98876 | 9.00003 | 683.6748 | 0.379385 | 686.2686 | 0.003786672 | -0.001253676 | -0.002532996 | 0.001000519 | 0.4949378 |  |  |  | 6.636579 | 0.00367484 | 0.110245 | 30.1103 | 30 | -0.00130679 | -0.0117612 | 8.98828 | 9.00004 | 663.6579 | 0.367484 | 666.0967 | 0.003668104 | -0.001307645 | -0.00236046 |  | 0.5539788 |  |  |  | 6.754737 | 0.00382361 | 0.114708 | 30.1147 | 30 | -0.001299 | -0.01169 | 8.98755 | 8.99924 | 675.4737 | 0.382361 | 678.0564 | 0.003816319 | -0.001299844 | -0.002516474 | 0.001038488 | 0.516534 |  |  |  | 6.888058 | 0.0039025 | 0.117075 | 30.1171 | 30 | -0.00137706 | -0.0123929 | 8.98715 | 8.99954 | 688.8058 | 0.39025 | 691.4939 | 0.003894905 | -0.001378009 | -0.002516896 | 0.001003112 | 0.5475034 |  |  |  | 6.690419 | 0.00392294 | 0.117691 | 30.1184 | 30.0008 | -0.00146172 | -0.0131559 | 8.98716 | 9.00032 | 669.0419 | 0.392294 | 671.6665 | 0.003915265 | -0.001462789 | -0.002452476 | 0.001204632 | 0.5964541 |  |  |  | 6.711369 | 0.00372548 | 0.111764 | 30.1118 | 30 | -0.00123266 | -0.0110937 | 8.98878 | 8.99987 | 671.1369 | 0.372548 | 673.6372 | 0.003718558 | -0.00123342 | -0.002485137 | 0.0007560868 | 0.4963188 |  |  |  | 7.856931 | 0.00429805 | 0.128942 | 30.1291 | 30.0002 | -0.00125483 | -0.0112934 | 8.98869 | 8.99998 | 785.6931 | 0.429805 | 789.0701 | 0.00428884 | -0.001255618 | -0.003033222 | 0.0008144692 | 0.4139552 |  |  |  | 6.581773 | 0.0035414 | 0.106242 | 30.1062 | 30 | -0.00107687 | -0.00969186 | 8.99037 | 9.00007 | 658.1773 | 0.35414 | 660.5082 | 0.003535144 | -0.00107745 | -0.002457694 | 0.0006747308 | 0.4383989 |  |  |  | 6.830644 | 0.00397449 | 0.119235 | 30.1192 | 30 | -0.00116397 | -0.0104754 | 8.98929 | 8.99977 | 683.0644 | 0.397449 | 685.7792 | 0.003966613 | -0.001164648 | -0.002801965 | 0.0008462413 | 0.415654 |  |  |  | 6.560685 | 0.00378959 | 0.113688 | 30.1137 | 30 | -0.00116277 | -0.0104657 | 8.99015 | 9.00062 | 656.0685 | 0.378959 | 658.5547 | 0.003782428 | -0.001163447 | -0.002618981 | 0.0005030848 | 0.4442363 |  |  |  | 6.845558 | 0.00400138 | 0.120042 | 30.1201 | 30 | -0.00123229 | -0.0110902 | 8.98863 | 8.99972 | 684.5558 | 0.400138 | 687.295 | 0.003993396 | -0.00123305 | -0.002760346 | 0.0006909053 | 0.4467012 |  |  |  | 6.546778 | 0.00372988 | 0.111899 | 30.1127 | 30.0008 | -0.00121524 | -0.010937 | 8.98892 | 8.99985 | 654.6778 | 0.372988 | 657.1197 | 0.003722941 | -0.001215979 | -0.002506962 | 0.0005903159 | 0.4850408 |  |  |  | 7.37475 | 0.00432069 | 0.129621 | 30.1296 | 30 | -0.00154395 | -0.0138958 | 8.9863 | 9.00019 | 737.475 | 0.432069 | 740.6614 | 0.004311383 | -0.001545143 | -0.002766239 | 0.0009246495 | 0.5585717 |  |  |  | 6.561128 | 0.00366035 | 0.109812 | 30.1101 | 30.0003 | -0.00115465 | -0.0103916 | 8.98938 | 8.99977 | 656.1128 | 0.366035 | 658.5144 | 0.003653667 | -0.001155317 | -0.00249835 | 0.0004933455 | 0.462432 |  |  |  | 6.972815 | 0.00389863 | 0.116961 | 30.1175 | 30.0005 | -0.00136898 | -0.0123209 | 8.98774 | 9.00006 | 697.2815 | 0.389863 | 700 | 0.00389105 | -0.001369918 | -0.002521132 | 0.0008732408 | 0.5433741 |  |  |  | 7.204453125 | 0.00392863 | 0.117858 | 30.1177 | 29.9999 | -0.00138394 | -0.0124548 | 8.98706 | 8.99951 | 720.4453125 | 0.392863 | 723.2757 | 0.003920933 | -0.001384899 | -0.002536035 | 0.0009457803 | 0.5460882 |  |  |  | 7.101085 | 0.00416157 | 0.124847 | 30.1249 | 30 | -0.00145347 | -0.0130811 | 8.98682 | 8.9999 | 710.1085 | 0.416157 | 713.0637 | 0.004152935 | -0.001454527 | -0.002698407 | 0.0007769318 | 0.5390318 |  |  |  | 7.000269 | 0.00388198 | 0.116461 | 30.1168 | 30.0003 | -0.00128165 | -0.011535 | 8.98856 | 9.0001 | 700.0269 | 0.388198 | 702.7443 | 0.003874465 | -0.001282472 | -0.002591993 | 0.0008706673 | 0.4947823
209 |  | 6.832267 | 0.00450563 | 0.13517 | 30.1353 | 30.0002 | -0.00136837 | -0.0123156 | 8.98782 | 9.00013 | 683.2267 | 0.450563 | 686.3051 | 0.00449551 | -0.001369307 | -0.003126203 | 0.0002228649 | 0.4380097 |  |  |  | 6.558346 | 0.00361765 | 0.108532 | 30.1092 | 30.0006 | -0.0012859 | -0.0115723 | 8.98785 | 8.99942 | 655.8346 | 0.361765 | 658.2072 | 0.003611122 | -0.001286727 | -0.002324395 | 0.001212637 | 0.5535753 |  |  |  | 6.678849 | 0.00372409 | 0.111726 | 30.1127 | 30.001 | -0.00128828 | -0.0115944 | 8.9883 | 8.9999 | 667.8849 | 0.372409 | 670.3721 | 0.003717173 | -0.001289111 | -0.002428062 | 0.001109647 | 0.5309215 |  |  |  | 6.883902 | 0.00384352 | 0.115305 | 30.1153 | 30 | -0.00127479 | -0.0114731 | 8.98856 | 9.00003 | 688.3902 | 0.384352 | 691.036 | 0.003836153 | -0.001275603 | -0.002560549 | 0.001030645 | 0.4981756 |  |  |  | 6.682884 | 0.00371608 | 0.111483 | 30.1115 | 30 | -0.00132184 | -0.0118966 | 8.98814 | 9.00004 | 668.2884 | 0.371608 | 670.7718 | 0.003709192 | -0.001322714 | -0.002386478 |  | 0.5542538 |  |  |  | 6.801465 | 0.00387329 | 0.116198 | 30.1162 | 30 | -0.0013145 | -0.0118295 | 8.98741 | 8.99924 | 680.1465 | 0.387329 | 682.7809 | 0.003865808 | -0.001315365 | -0.002550443 | 0.001068622 | 0.5157396 |  |  |  | 6.934854 | 0.00394584 | 0.118375 | 30.1184 | 30 | -0.00140547 | -0.0126486 | 8.98689 | 8.99954 | 693.4854 | 0.394584 | 696.2218 | 0.003938076 | -0.001406459 | -0.002531617 | 0.001026511 | 0.5555574 |  |  |  | 6.736688 | 0.00397485 | 0.119249 | 30.12 | 30.0008 | -0.00148161 | -0.0133349 | 8.98699 | 9.00032 | 673.6688 | 0.397485 | 676.3465 | 0.003966971 | -0.001482709 | -0.002484262 | 0.00123745 | 0.5968406 |  |  |  | 6.7577 | 0.00376233 | 0.11287 | 30.1129 | 30 | -0.00125068 | -0.011256 | 8.98861 | 8.99987 | 675.77 | 0.376233 | 678.3125 | 0.00375527 | -0.001251463 | -0.002503807 | 0.0007722388 | 0.4998239 |  |  |  | 7.903821 | 0.00436044 | 0.130814 | 30.131 | 30.0002 | -0.00127142 | -0.0114428 | 8.98854 | 8.99998 | 790.3821 | 0.436044 | 793.8285 | 0.004350961 | -0.001272229 | -0.003078732 | 0.0008556383 | 0.4132315 |  |  |  | 6.628594 | 0.00357901 | 0.10737 | 30.1074 | 30 | -0.00109189 | -0.00982708 | 8.99024 | 9.00007 | 662.8594 | 0.357901 | 665.2318 | 0.003572621 | -0.001092487 | -0.002480134 | 0.0006917513 | 0.440495 |  |  |  | 6.87639 | 0.00402475 | 0.120742 | 30.1207 | 30 | -0.00117817 | -0.0106032 | 8.98916 | 8.99977 | 687.639 | 0.402475 | 690.4065 | 0.004016672 | -0.001178865 | -0.002837808 | 0.0008752462 | 0.4154138 |  |  |  | 6.606447 | 0.0038353 | 0.115059 | 30.1151 | 30 | -0.00118805 | -0.0106932 | 8.98992 | 9.00062 | 660.6447 | 0.38353 | 663.1784 | 0.003827964 | -0.001188756 | -0.002639208 | 0.0005255967 | 0.4504217 |  |  |  | 6.891305 | 0.00404773 | 0.121432 | 30.1215 | 30 | -0.0012564 | -0.0113072 | 8.98841 | 8.99972 | 689.1305 | 0.404773 | 691.9199 | 0.00403956 | -0.00125719 | -0.00278237 | 0.0007148466 | 0.4518414 |  |  |  | 6.593755 | 0.00377893 | 0.113371 | 30.1142 | 30.0008 | -0.00122433 | -0.0110188 | 8.98883 | 8.99985 | 659.3755 | 0.377893 | 661.8673 | 0.003771808 | -0.00122508 | -0.002546728 | 0.0006165496 | 0.4810409 |  |  |  | 7.42182 | 0.00437292 | 0.131187 | 30.1312 | 30 | -0.00156503 | -0.0140855 | 8.98611 | 9.00019 | 742.182 | 0.437292 | 745.4275 | 0.004363387 | -0.001566256 | -0.002797131 | 0.0009548599 | 0.5599509 |  |  |  | 6.607945 | 0.00370618 | 0.111186 | 30.1115 | 30.0003 | -0.0011704 | -0.0105334 | 8.98924 | 8.99977 | 660.7945 | 0.370618 | 663.2435 | 0.003699329 | -0.001171085 | -0.002528244 | 0.0005163115 | 0.4632012 |  |  |  | 7.01959 | 0.00394617 | 0.118387 | 30.1189 | 30.0005 | -0.00138771 | -0.0124895 | 8.98757 | 9.00006 | 701.959 | 0.394617 | 704.729 | 0.003938404 | -0.001388674 | -0.002549731 | 0.0009002074 | 0.5446355 |  |  |  | 7.251741 | 0.00397042 | 0.119112 | 30.119 | 29.9999 | -0.00141731 | -0.0127551 | 8.98676 | 8.99951 | 725.1741 | 0.397042 | 728.0533 | 0.003962559 | -0.001418315 | -0.002544243 | 0.0009677533 | 0.5574606 |  |  |  | 7.148303 | 0.00420848 | 0.126255 | 30.1263 | 30 | -0.0014614 | -0.0131525 | 8.98675 | 8.9999 | 714.8303 | 0.420848 | 717.8387 | 0.004199649 | -0.001462469 | -0.00273718 | 0.000801039 | 0.5342976 |  |  |  | 7.046412 | 0.00392446 | 0.117735 | 30.1181 | 30.0003 | -0.0012973 | -0.0116758 | 8.98842 | 9.0001 | 704.6412 | 0.392446 | 707.4065 | 0.003916779 | -0.001298142 | -0.002618637 | 0.0008930543 | 0.495732
210 |  | 6.878421 | 0.00455105 | 0.136532 | 30.1367 | 30.0002 | -0.00138244 | -0.0124421 | 8.98769 | 9.00013 | 687.8421 | 0.455105 | 690.9725 | 0.004540725 | -0.001383396 | -0.003157329 | 0.0002390228 | 0.4381541 |  |  |  | 6.605153 | 0.00366674 | 0.110005 | 30.1106 | 30.0006 | -0.0013201 | -0.0118801 | 8.98754 | 8.99942 | 660.5153 | 0.366674 | 662.9373 | 0.003660034 | -0.001320972 | -0.002339062 | 0.001244313 | 0.5647444 |  |  |  | 6.725726 | 0.00377126 | 0.113142 | 30.1141 | 30.001 | -0.00128909 | -0.0116017 | 8.98829 | 8.9999 | 672.5726 | 0.377126 | 675.1091 | 0.003764167 | -0.001289922 | -0.002474245 | 0.001138216 | 0.5213395 |  |  |  | 6.930801 | 0.00388404 | 0.116521 | 30.1165 | 30 | -0.00130436 | -0.0117393 | 8.98829 | 9.00003 | 693.0801 | 0.388404 | 695.7721 | 0.003876517 | -0.001305211 | -0.002571305 | 0.001051781 | 0.5076066 |  |  |  | 6.729134 | 0.00375962 | 0.112789 | 30.1128 | 30 | -0.00133449 | -0.0120105 | 8.98803 | 9.00004 | 672.9134 | 0.375962 | 675.4433 | 0.00375257 | -0.001335381 | -0.002417189 |  | 0.5524521 |  |  |  | 6.84815 | 0.00391003 | 0.117301 | 30.1173 | 30 | -0.00135491 | -0.0121932 | 8.98704 | 8.99924 | 684.815 | 0.391003 | 687.4926 | 0.003902406 | -0.001355829 | -0.002546577 | 0.001085917 | 0.5324122 |  |  |  | 6.981662 | 0.00398823 | 0.119647 | 30.1196 | 30 | -0.00141826 | -0.0127637 | 8.98678 | 8.99954 | 698.1662 | 0.398823 | 700.9506 | 0.003980298 | -0.001419267 | -0.002561031 | 0.001048958 | 0.5541778 |  |  |  | 6.782443 | 0.00402114 | 0.120637 | 30.1214 | 30.0008 | -0.00149744 | -0.0134774 | 8.98684 | 9.00032 | 678.2443 | 0.402114 | 680.9717 | 0.004013077 | -0.001498562 | -0.002514515 | 0.00126489 | 0.5959649 |  |  |  | 6.804487 | 0.00380005 | 0.114002 | 30.114 | 30 | -0.00126574 | -0.0113915 | 8.98848 | 8.99987 | 680.4487 | 0.380005 | 683.0345 | 0.003792848 | -0.001266542 | -0.002526306 | 0.0007890507 | 0.5013413 |  |  |  | 7.949956 | 0.00440508 | 0.132153 | 30.1324 | 30.0002 | -0.00128335 | -0.0115501 | 8.98843 | 8.99998 | 794.9956 | 0.440508 | 798.4976 | 0.004395406 | -0.001284174 | -0.003111232 | 0.0008795248 | 0.4127543 |  |  |  | 6.676087 | 0.00362297 | 0.108689 | 30.1087 | 30 | -0.00110916 | -0.00998252 | 8.99008 | 9.00007 | 667.6087 | 0.362297 | 670.0274 | 0.003616423 | -0.001109776 | -0.002506647 | 0.0007147856 | 0.442733 |  |  |  | 6.921636 | 0.00406903 | 0.122071 | 30.1221 | 30 | -0.00119697 | -0.0107724 | 8.98899 | 8.99977 | 692.1636 | 0.406903 | 694.98 | 0.004060774 | -0.001197687 | -0.002863087 | 0.0008985379 | 0.4183201 |  |  |  | 6.652651 | 0.00387659 | 0.116298 | 30.1163 | 30 | -0.00119365 | -0.0107436 | 8.98987 | 9.00062 | 665.2651 | 0.387659 | 667.844 | 0.003869095 | -0.001194363 | -0.002674732 | 0.0005434952 | 0.4465355 |  |  |  | 6.936243 | 0.00409311 | 0.122793 | 30.1228 | 30 | -0.00126107 | -0.0113493 | 8.98837 | 8.99972 | 693.6243 | 0.409311 | 696.4634 | 0.004084756 | -0.001261866 | -0.00282289 | 0.0007382108 | 0.447012 |  |  |  | 6.640292 | 0.003814 | 0.114423 | 30.1152 | 30.0008 | -0.00122395 | -0.0110154 | 8.98884 | 8.99985 | 664.0292 | 0.3814 | 666.5618 | 0.003806745 | -0.0012247 | -0.002582046 | 0.0006291074 | 0.4743137 |  |  |  | 7.468951 | 0.00442527 | 0.132758 | 30.1328 | 30 | -0.00158492 | -0.0142646 | 8.98593 | 9.00019 | 746.8951 | 0.442527 | 750.2003 | 0.004415507 | -0.001586177 | -0.00282933 | 0.0009851567 | 0.5606194 |  |  |  | 6.654924 | 0.00374535 | 0.112362 | 30.1126 | 30.0003 | -0.00118329 | -0.0106493 | 8.98913 | 8.99977 | 665.4924 | 0.374535 | 667.9849 | 0.003738354 | -0.001183991 | -0.002554363 | 0.0005325814 | 0.463517 |  |  |  | 7.066308 | 0.00399112 | 0.119736 | 30.1202 | 30.0005 | -0.00139799 | -0.0125819 | 8.98748 | 9.00006 | 706.6308 | 0.399112 | 709.4511 | 0.003983177 | -0.001398968 | -0.002584209 | 0.0009246223 | 0.5413526 |  |  |  | 7.299122 | 0.00401415 | 0.120424 | 30.1203 | 29.9999 | -0.00142414 | -0.0128165 | 8.9867 | 8.99951 | 729.9122 | 0.401415 | 732.8421 | 0.004006115 | -0.001425155 | -0.00258096 | 0.0009916109 | 0.5521803 |  |  |  | 7.195147 | 0.00425574 | 0.127672 | 30.1277 | 30 | -0.00148221 | -0.0133397 | 8.98656 | 8.9999 | 719.5147 | 0.425574 | 722.5768 | 0.00424671 | -0.00148331 | -0.0027634 | 0.0008256671 | 0.5367697 |  |  |  | 7.092255 | 0.00396386 | 0.118917 | 30.1192 | 30.0003 | -0.00131736 | -0.0118564 | 8.98824 | 9.0001 | 709.2255 | 0.396386 | 712.0368 | 0.003956025 | -0.001318228 | -0.002637796 | 0.000912508 | 0.4997462
211 |  | 6.924538 | 0.00459664 | 0.1379 | 30.1381 | 30.0002 | -0.00140959 | -0.0126865 | 8.98745 | 9.00013 | 692.4538 | 0.459664 | 695.6368 | 0.004586108 | -0.001410584 | -0.003175523 | 0.0002553674 | 0.4442053 |  |  |  | 6.651231 | 0.00371303 | 0.111393 | 30.112 | 30.0006 | -0.0013198 | -0.0118775 | 8.98755 | 8.99942 | 665.1231 | 0.371303 | 667.5928 | 0.003706154 | -0.001320672 | -0.002385482 | 0.001273468 | 0.5536289 |  |  |  | 6.772772 | 0.0038116 | 0.114352 | 30.1153 | 30.001 | -0.00132696 | -0.0119425 | 8.98795 | 8.9999 | 677.2772 | 0.38116 | 679.8587 | 0.003804354 | -0.001327841 | -0.002476513 | 0.001159929 | 0.5361737 |  |  |  | 6.977853 | 0.0039305 | 0.117915 | 30.1179 | 30 | -0.00130423 | -0.0117381 | 8.98829 | 9.00003 | 697.7853 | 0.39305 | 700.5279 | 0.003922796 | -0.001305081 | -0.002617715 | 0.001078753 | 0.4985575 |  |  |  | 6.775763 | 0.00380513 | 0.114154 | 30.1142 | 30 | -0.00136876 | -0.0123189 | 8.98772 | 9.00004 | 677.5763 | 0.380513 | 680.1545 | 0.003797909 | -0.001369698 | -0.002428211 |  | 0.5640768 |  |  |  | 6.894803 | 0.00395628 | 0.118688 | 30.1186 | 30 | -0.00136642 | -0.0122967 | 8.98694 | 8.99924 | 689.4803 | 0.395628 | 692.2081 | 0.003948475 | -0.001367354 | -0.00258112 | 0.001112668 | 0.5297523 |  |  |  | 7.028847 | 0.0040429 | 0.121287 | 30.1213 | 30 | -0.00144561 | -0.0130099 | 8.98653 | 8.99954 | 702.8847 | 0.40429 | 705.7264 | 0.004034749 | -0.001446656 | -0.002588094 | 0.001083437 | 0.5589658 |  |  |  | 6.828107 | 0.00406833 | 0.122053 | 30.1228 | 30.0008 | -0.00151749 | -0.0136579 | 8.98666 | 9.00032 | 682.8107 | 0.406833 | 685.5886 | 0.004060077 | -0.001518643 | -0.002541434 | 0.001293258 | 0.5975534 |  |  |  | 6.851507 | 0.00384451 | 0.115335 | 30.1154 | 30 | -0.0012845 | -0.0115603 | 8.98831 | 8.99987 | 685.1507 | 0.384451 | 687.7848 | 0.003837139 | -0.001285326 | -0.002551813 | 0.0008124508 | 0.5036912 |  |  |  | 7.996446 | 0.00444654 | 0.133397 | 30.1336 | 30.0002 | -0.00129923 | -0.0116931 | 8.98829 | 8.99998 | 799.6446 | 0.444654 | 803.2003 | 0.004436683 | -0.001300075 | -0.003136609 | 0.0009000958 | 0.4144842 |  |  |  | 6.723442 | 0.00365984 | 0.109795 | 30.1098 | 30 | -0.00112064 | -0.0100858 | 8.98998 | 9.00007 | 672.3442 | 0.365984 | 674.8049 | 0.003653159 | -0.001121268 | -0.002531891 | 0.0007308323 | 0.4428581 |  |  |  | 6.967911 | 0.0041184 | 0.123552 | 30.1235 | 30 | -0.00120776 | -0.0108696 | 8.9889 | 8.99977 | 696.7911 | 0.41184 | 699.6607 | 0.004109943 | -0.00120849 | -0.002901453 | 0.0009264088 | 0.416512 |  |  |  | 6.69776 | 0.00392512 | 0.117754 | 30.1178 | 30 | -0.00120376 | -0.0108346 | 8.98978 | 9.00062 | 669.776 | 0.392512 | 672.4049 | 0.003917437 | -0.001204485 | -0.002712952 | 0.0005691253 | 0.4439759 |  |  |  | 6.982071 | 0.00413503 | 0.124051 | 30.1241 | 30 | -0.00128431 | -0.0115584 | 8.98816 | 8.99972 | 698.2071 | 0.413503 | 701.0942 | 0.004126504 | -0.001285135 | -0.002841369 | 0.0007577078 | 0.4522945 |  |  |  | 6.687308 | 0.00386383 | 0.115918 | 30.1167 | 30.0008 | -0.00125178 | -0.0112659 | 8.98859 | 8.99985 | 668.7308 | 0.386383 | 671.3147 | 0.003856385 | -0.001252564 | -0.00260382 | 0.0006560887 | 0.4810486 |  |  |  | 7.515871 | 0.00448036 | 0.134411 | 30.1344 | 30 | -0.00161474 | -0.0145329 | 8.98566 | 9.00019 | 751.5871 | 0.448036 | 754.9545 | 0.004470353 | -0.001616045 | -0.002854308 | 0.001018263 | 0.5661776 |  |  |  | 6.70156 | 0.00377942 | 0.113384 | 30.1137 | 30.0003 | -0.00119275 | -0.0107344 | 8.98904 | 8.99977 | 670.156 | 0.377942 | 672.6888 | 0.003772296 | -0.001193462 | -0.002578834 | 0.0005439488 | 0.4627913 |  |  |  | 7.112556 | 0.00403764 | 0.121131 | 30.1216 | 30.0005 | -0.00141568 | -0.0127412 | 8.98732 | 9.00006 | 711.2556 | 0.403764 | 714.1274 | 0.004029511 | -0.001416683 | -0.002612828 | 0.000950796 | 0.542203 |  |  |  | 7.345793 | 0.00406064 | 0.121819 | 30.1217 | 29.9999 | -0.00144997 | -0.013049 | 8.98646 | 8.99951 | 734.5793 | 0.406064 | 737.5622 | 0.004052418 | -0.001451022 | -0.002601396 | 0.001018498 | 0.5577861 |  |  |  | 7.241986 | 0.00430198 | 0.129059 | 30.1291 | 30 | -0.00149225 | -0.0134301 | 8.98647 | 8.9999 | 724.1986 | 0.430198 | 727.3141 | 0.004292753 | -0.001493365 | -0.002799388 | 0.0008492813 | 0.533461 |  |  |  | 7.138752 | 0.00401734 | 0.120521 | 30.1208 | 30.0003 | -0.0013306 | -0.0119755 | 8.98812 | 9.0001 | 713.8752 | 0.401734 | 716.7431 | 0.004009292 | -0.001331486 | -0.002677806 | 0.0009456589 | 0.4972302
212 |  | 6.970885 | 0.00464782 | 0.139435 | 30.1396 | 30.0002 | -0.00143218 | -0.0128898 | 8.98724 | 9.00013 | 697.0885 | 0.464782 | 700.3284 | 0.004637052 | -0.001433207 | -0.003203846 | 0.0002771037 | 0.4473394 |  |  |  | 6.696939 | 0.00376486 | 0.112948 | 30.1136 | 30.0006 | -0.00133918 | -0.0120518 | 8.98737 | 8.99942 | 669.6939 | 0.376486 | 672.2152 | 0.003757791 | -0.001340078 | -0.002417713 | 0.001308261 | 0.5542748 |  |  |  | 6.819482 | 0.00385686 | 0.11571 | 30.1167 | 30.001 | -0.00133557 | -0.01202 | 8.98787 | 8.9999 | 681.9482 | 0.385686 | 684.5784 | 0.003849441 | -0.001336463 | -0.002512979 | 0.001186658 | 0.5318241 |  |  |  | 7.024269 | 0.00398207 | 0.119462 | 30.1194 | 30 | -0.00132044 | -0.011884 | 8.98815 | 9.00003 | 702.4269 | 0.398207 | 705.224 | 0.003974163 | -0.001321313 | -0.00265285 | 0.001111054 | 0.4980728 |  |  |  | 6.822831 | 0.00384506 | 0.115352 | 30.1154 | 30 | -0.00137708 | -0.0123938 | 8.98765 | 9.00004 | 682.2831 | 0.384506 | 684.9065 | 0.003837687 | -0.001378029 | -0.002459658 |  | 0.5602524 |  |  |  | 6.941704 | 0.00400173 | 0.120052 | 30.12 | 30 | -0.00137056 | -0.012334 | 8.9869 | 8.99924 | 694.1704 | 0.400173 | 696.9482 | 0.003993744 | -0.0013715 | -0.002622244 | 0.001138518 | 0.5230253 |  |  |  | 7.075688 | 0.00408164 | 0.122449 | 30.1224 | 30 | -0.00146548 | -0.0131886 | 8.98635 | 8.99954 | 707.5688 | 0.408164 | 710.4569 | 0.004073333 | -0.001466555 | -0.002606778 | 0.001102237 | 0.562593 |  |  |  | 6.873928 | 0.00410383 | 0.123118 | 30.1239 | 30.0008 | -0.00154582 | -0.0139129 | 8.98641 | 9.00032 | 687.3928 | 0.410383 | 690.2138 | 0.004095432 | -0.001547016 | -0.002548416 | 0.001309948 | 0.60705 |  |  |  | 6.898224 | 0.00388547 | 0.116564 | 30.1166 | 30 | -0.00129932 | -0.0116937 | 8.98818 | 8.99987 | 689.8224 | 0.388547 | 692.5026 | 0.003877941 | -0.001300165 | -0.002577776 | 0.0008325053 | 0.5043746 |  |  |  | 8.04299 | 0.00450508 | 0.135153 | 30.1354 | 30.0002 | -0.00130794 | -0.0117714 | 8.98821 | 8.99998 | 804.299 | 0.450508 | 807.9224 | 0.004494963 | -0.001308796 | -0.003186166 | 0.0009375828 | 0.4107746 |  |  |  | 6.770381 | 0.00370211 | 0.111063 | 30.1111 | 30 | -0.00113777 | -0.01024 | 8.98983 | 9.00007 | 677.0381 | 0.370211 | 679.5446 | 0.003695274 | -0.001138418 | -0.002556856 | 0.0007524214 | 0.4452412 |  |  |  | 7.01447 | 0.00417313 | 0.125194 | 30.1252 | 30 | -0.00121262 | -0.0109133 | 8.98885 | 8.99977 | 701.447 | 0.417313 | 704.3743 | 0.004164447 | -0.001213356 | -0.002951091 | 0.0009594658 | 0.411155 |  |  |  | 6.743137 | 0.00396189 | 0.118857 | 30.1189 | 30 | -0.00123037 | -0.0110741 | 8.98954 | 9.00062 | 674.3137 | 0.396189 | 676.9852 | 0.003954062 | -0.001231128 | -0.002722935 | 0.0005829427 | 0.4521326 |  |  |  | 7.028166 | 0.00418307 | 0.125492 | 30.1255 | 30 | -0.00130288 | -0.0117255 | 8.98799 | 8.99972 | 702.8166 | 0.418307 | 705.7565 | 0.004174345 | -0.001303729 | -0.002870616 | 0.0007831463 | 0.4541637 |  |  |  | 6.734028 | 0.00390074 | 0.117025 | 30.1178 | 30.0008 | -0.00127008 | -0.0114305 | 8.98842 | 8.99985 | 673.4028 | 0.390074 | 676.0296 | 0.003893152 | -0.001270887 | -0.002622265 | 0.0006703789 | 0.4846526 |  |  |  | 7.562947 | 0.00452585 | 0.135775 | 30.1358 | 30 | -0.00164449 | -0.0148007 | 8.98539 | 9.00019 | 756.2947 | 0.452585 | 759.7176 | 0.004515639 | -0.001645844 | -0.002869795 | 0.00104177 | 0.5735056 |  |  |  | 6.74874 | 0.00382824 | 0.114848 | 30.1151 | 30.0003 | -0.00118897 | -0.0107005 | 8.98907 | 8.99977 | 674.874 | 0.382824 | 677.4576 | 0.003820931 | -0.001189677 | -0.002631254 | 0.0005696975 | 0.4521333 |  |  |  | 7.158567 | 0.0040824 | 0.122474 | 30.123 | 30.0005 | -0.00143871 | -0.0129485 | 8.98711 | 9.00006 | 715.8567 | 0.40824 | 718.7792 | 0.00407409 | -0.001439746 | -0.002634344 | 0.0009753205 | 0.5465293 |  |  |  | 7.392562 | 0.00410653 | 0.123195 | 30.1231 | 29.9999 | -0.00147844 | -0.0133052 | 8.98621 | 8.99951 | 739.2562 | 0.410653 | 742.2919 | 0.004098121 | -0.001479534 | -0.002618587 | 0.001044746 | 0.5650123 |  |  |  | 7.28946 | 0.00435079 | 0.130524 | 30.1305 | 30 | -0.00155057 | -0.013955 | 8.98595 | 8.9999 | 728.946 | 0.435079 | 732.1175 | 0.004341353 | -0.001551773 | -0.002789579 | 0.0008751395 | 0.5562751 |  |  |  | 7.185447 | 0.00405915 | 0.121776 | 30.1221 | 30.0003 | -0.00135813 | -0.0122233 | 8.98787 | 9.0001 | 718.5447 | 0.405915 | 721.4614 | 0.004050934 | -0.001359053 | -0.002691881 | 0.000967133 | 0.5048712
213 |  | 7.017657 | 0.00469765 | 0.14093 | 30.1411 | 30.0002 | -0.00144691 | -0.0130224 | 8.98711 | 9.00013 | 701.7657 | 0.469765 | 705.0624 | 0.00468665 | -0.001447958 | -0.003238693 | 0.0002972304 | 0.4470809 |  |  |  | 6.742448 | 0.00381076 | 0.114325 | 30.115 | 30.0006 | -0.00135854 | -0.0122261 | 8.9872 | 8.99942 | 674.2448 | 0.381076 | 676.8142 | 0.003803517 | -0.001359464 | -0.002444054 | 0.001337229 | 0.5562331 |  |  |  | 6.865522 | 0.00390947 | 0.117288 | 30.1183 | 30.001 | -0.00135701 | -0.0122129 | 8.98768 | 8.9999 | 686.5522 | 0.390947 | 689.2363 | 0.003901848 | -0.001357932 | -0.002543916 | 0.001220947 | 0.5337957 |  |  |  | 7.070779 | 0.00402223 | 0.120667 | 30.1206 | 30 | -0.00133123 | -0.0119811 | 8.98805 | 9.00003 | 707.0779 | 0.402223 | 709.922 | 0.004014162 | -0.001332117 | -0.002682046 | 0.001131981 | 0.4966794 |  |  |  | 6.869222 | 0.00388637 | 0.116591 | 30.1166 | 30 | -0.00140226 | -0.0126204 | 8.98742 | 9.00004 | 686.9222 | 0.388637 | 689.5919 | 0.003878838 | -0.001403244 | -0.002475593 |  | 0.5668314 |  |  |  | 6.988962 | 0.00404998 | 0.121499 | 30.1215 | 30 | -0.00138355 | -0.0124509 | 8.98678 | 8.99924 | 698.8962 | 0.404998 | 701.7268 | 0.004041801 | -0.001384508 | -0.002657293 | 0.001166999 | 0.521022 |  |  |  | 7.12284 | 0.00413438 | 0.124031 | 30.124 | 30 | -0.00148763 | -0.013388 | 8.98615 | 8.99954 | 712.284 | 0.413438 | 715.2289 | 0.004125857 | -0.001488738 | -0.002637119 | 0.001134805 | 0.5645318 |  |  |  | 6.919373 | 0.00415793 | 0.124741 | 30.1255 | 30.0008 | -0.0015668 | -0.0141017 | 8.98622 | 9.00032 | 691.9373 | 0.415793 | 694.8143 | 0.00414931 | -0.001568029 | -0.002581281 | 0.001345259 | 0.6074615 |  |  |  | 6.944823 | 0.00393737 | 0.118121 | 30.1181 | 30 | -0.00132406 | -0.0119163 | 8.98795 | 8.99987 | 694.4823 | 0.393737 | 697.2167 | 0.003929639 | -0.001324937 | -0.002604702 | 0.000863472 | 0.5086715 |  |  |  | 8.088608 | 0.0045495 | 0.136486 | 30.1367 | 30.0002 | -0.00133804 | -0.0120423 | 8.98794 | 8.99998 | 808.8608 | 0.45495 | 812.5408 | 0.004539182 | -0.001338936 | -0.003200246 | 0.0009614675 | 0.4183853 |  |  |  | 6.817128 | 0.00373985 | 0.112196 | 30.1122 | 30 | -0.00115461 | -0.0103916 | 8.98967 | 9.00007 | 681.7128 | 0.373985 | 684.2623 | 0.003732874 | -0.001155277 | -0.002577597 | 0.0007695909 | 0.4481993 |  |  |  | 7.061142 | 0.00420643 | 0.126193 | 30.1262 | 30 | -0.0012418 | -0.0111759 | 8.98859 | 8.99977 | 706.1142 | 0.420643 | 709.0844 | 0.004197608 | -0.001242572 | -0.002955036 | 0.0009711953 | 0.4204929 |  |  |  | 6.788521 | 0.00400093 | 0.120028 | 30.1201 | 30 | -0.0012345 | -0.0111113 | 8.9895 | 9.00062 | 678.8521 | 0.400093 | 681.5682 | 0.003992948 | -0.001235263 | -0.002757685 | 0.0005990066 | 0.4479346 |  |  |  | 7.074021 | 0.00422294 | 0.126688 | 30.1267 | 30 | -0.00131787 | -0.0118604 | 8.98786 | 8.99972 | 707.4021 | 0.422294 | 710.3894 | 0.004214048 | -0.001318739 | -0.002895309 | 0.0008005881 | 0.4554744 |  |  |  | 6.780487 | 0.00394532 | 0.118363 | 30.1192 | 30.0008 | -0.00128138 | -0.0115322 | 8.98832 | 8.99985 | 678.0487 | 0.394532 | 680.7238 | 0.003937558 | -0.001282202 | -0.002655356 | 0.0006924065 | 0.4828737 |  |  |  | 7.609246 | 0.00457103 | 0.137131 | 30.1371 | 30 | -0.00167539 | -0.0150789 | 8.98511 | 9.00019 | 760.9246 | 0.457103 | 764.4028 | 0.004560615 | -0.001676795 | -0.00288382 | 0.001065322 | 0.5814494 |  |  |  | 6.796195 | 0.00386998 | 0.116101 | 30.1164 | 30.0003 | -0.00122238 | -0.0110011 | 8.98877 | 8.99977 | 679.6195 | 0.386998 | 682.2496 | 0.003862511 | -0.001223128 | -0.002639383 | 0.0005882796 | 0.4634142 |  |  |  | 7.205621 | 0.00412953 | 0.123888 | 30.1244 | 30.0005 | -0.00146546 | -0.0131893 | 8.98687 | 9.00006 | 720.5621 | 0.412953 | 723.5377 | 0.004121027 | -0.001466535 | -0.002654492 | 0.001001743 | 0.5524729 |  |  |  | 7.439354 | 0.0041569 | 0.124707 | 30.1246 | 29.9999 | -0.00150492 | -0.0135436 | 8.98597 | 8.99951 | 743.9354 | 0.41569 | 747.0279 | 0.004148284 | -0.001506054 | -0.00264223 | 0.001075428 | 0.5699933 |  |  |  | 7.336961 | 0.00440508 | 0.132152 | 30.1322 | 30 | -0.00153732 | -0.0138358 | 8.98607 | 8.9999 | 733.6961 | 0.440508 | 736.9281 | 0.004395406 | -0.001538503 | -0.002856903 | 0.000906417 | 0.5385212 |  |  |  | 7.231545 | 0.00409434 | 0.122831 | 30.1232 | 30.0003 | -0.00136314 | -0.0122684 | 8.98783 | 9.0001 | 723.1545 | 0.409434 | 726.1154 | 0.004085981 | -0.00136407 | -0.002721911 | 0.000982287 | 0.5011442
214 |  | 7.063841 | 0.00474186 | 0.142257 | 30.1424 | 30.0002 | -0.00146105 | -0.0131497 | 8.98698 | 9.00013 | 706.3841 | 0.474186 | 709.7337 | 0.004730653 | -0.001462118 | -0.003268534 | 0.0003121513 | 0.4473315 |  |  |  | 6.788032 | 0.00385071 | 0.115524 | 30.1162 | 30.0006 | -0.00139111 | -0.0125192 | 8.98691 | 8.99942 | 678.8032 | 0.385071 | 681.417 | 0.003843315 | -0.001392078 | -0.002451237 | 0.001360254 | 0.5679087 |  |  |  | 6.911393 | 0.00395249 | 0.118579 | 30.1195 | 30.001 | -0.00136205 | -0.0122583 | 8.98764 | 8.9999 | 691.1393 | 0.395249 | 693.871 | 0.003944699 | -0.001362978 | -0.002581721 | 0.001245771 | 0.5279341 |  |  |  | 7.11714 | 0.00407216 | 0.122165 | 30.1221 | 30 | -0.00134404 | -0.0120964 | 8.98794 | 9.00003 | 711.714 | 0.407216 | 714.6122 | 0.004063891 | -0.001344944 | -0.002718947 | 0.001162668 | 0.4946562 |  |  |  | 6.916524 | 0.00394175 | 0.118252 | 30.1183 | 30 | -0.00141495 | -0.0127346 | 8.98731 | 9.00004 | 691.6524 | 0.394175 | 694.3788 | 0.003934002 | -0.001415952 | -0.00251805 |  | 0.5623209 |  |  |  | 7.036127 | 0.00410091 | 0.123027 | 30.123 | 30 | -0.00140575 | -0.0126507 | 8.98658 | 8.99924 | 703.6127 | 0.410091 | 706.4982 | 0.004092524 | -0.001406739 | -0.002685785 | 0.001198174 | 0.523772 |  |  |  | 7.169805 | 0.0041828 | 0.125484 | 30.1255 | 30 | -0.00150681 | -0.0135606 | 8.98598 | 8.99954 | 716.9805 | 0.41828 | 719.9795 | 0.004174076 | -0.001507946 | -0.00266613 | 0.001163158 | 0.5655937 |  |  |  | 6.964332 | 0.00420156 | 0.12605 | 30.1268 | 30.0008 | -0.00158969 | -0.0143077 | 8.98601 | 9.00032 | 696.4332 | 0.420156 | 699.3593 | 0.004192758 | -0.001590955 | -0.002601803 | 0.001370365 | 0.6114816 |  |  |  | 6.990124 | 0.00397463 | 0.119239 | 30.1193 | 30 | -0.00132849 | -0.0119563 | 8.98791 | 8.99987 | 699.0124 | 0.397463 | 701.7907 | 0.003966752 | -0.001329373 | -0.002637379 | 0.0008804699 | 0.5040509 |  |  |  | 8.133658 | 0.00460165 | 0.13805 | 30.1382 | 30.0002 | -0.00135148 | -0.0121633 | 8.98782 | 8.99998 | 813.3658 | 0.460165 | 817.1086 | 0.004591095 | -0.001352394 | -0.003238701 | 0.0009932672 | 0.417573 |  |  |  | 6.863657 | 0.00378368 | 0.113511 | 30.1135 | 30 | -0.00116352 | -0.0104718 | 8.98959 | 9.00007 | 686.3657 | 0.378368 | 688.9627 | 0.00377654 | -0.001164197 | -0.002612342 | 0.0007929009 | 0.4456527 |  |  |  | 7.107959 | 0.0042597 | 0.127791 | 30.1278 | 30 | -0.00125502 | -0.0112949 | 8.98847 | 8.99977 | 710.7959 | 0.42597 | 713.8237 | 0.004250653 | -0.001255808 | -0.002994845 | 0.001002676 | 0.4193233 |  |  |  | 6.833213 | 0.00405207 | 0.121562 | 30.1216 | 30 | -0.00125007 | -0.0112514 | 8.98936 | 9.00062 | 683.3213 | 0.405207 | 686.0902 | 0.004043882 | -0.001250852 | -0.00279303 | 0.0006274239 | 0.4478476 |  |  |  | 7.120217 | 0.00426719 | 0.128016 | 30.128 | 30 | -0.00134634 | -0.0121167 | 8.9876 | 8.99972 | 712.0217 | 0.426719 | 715.0601 | 0.004258111 | -0.001347247 | -0.002910864 | 0.0008222081 | 0.4628341 |  |  |  | 6.827692 | 0.00398822 | 0.11965 | 30.1205 | 30.0008 | -0.00131679 | -0.0118509 | 8.988 | 8.99985 | 682.7692 | 0.398822 | 685.4922 | 0.003980288 | -0.001317658 | -0.00266263 | 0.0007124049 | 0.4948707 |  |  |  | 7.655834 | 0.00462939 | 0.138882 | 30.1389 | 30 | -0.0016804 | -0.0151239 | 8.98507 | 9.00019 | 765.5834 | 0.462939 | 769.1276 | 0.004618707 | -0.001681813 | -0.002936894 | 0.00110181 | 0.5726504 |  |  |  | 6.842473 | 0.00391656 | 0.117498 | 30.1178 | 30.0003 | -0.00123401 | -0.0111059 | 8.98867 | 8.99977 | 684.2473 | 0.391656 | 686.9272 | 0.00390891 | -0.001234772 | -0.002674138 | 0.0006122306 | 0.4617458 |  |  |  | 7.253062 | 0.00417671 | 0.125304 | 30.1258 | 30.0005 | -0.00147289 | -0.0132561 | 8.9868 | 9.00006 | 725.3062 | 0.417671 | 728.3355 | 0.004168012 | -0.001473976 | -0.002694036 | 0.001028043 | 0.5471255 |  |  |  | 7.485627 | 0.00419881 | 0.125964 | 30.1258 | 29.9999 | -0.00152833 | -0.0137542 | 8.98576 | 8.99951 | 748.5627 | 0.419881 | 751.7058 | 0.00419002 | -0.001529499 | -0.002660521 | 0.001097921 | 0.5748872 |  |  |  | 7.383822 | 0.00445012 | 0.133504 | 30.1335 | 30 | -0.00157988 | -0.0142188 | 8.98569 | 8.9999 | 738.3822 | 0.445012 | 741.6681 | 0.004440247 | -0.001581129 | -0.002859118 | 0.0009288168 | 0.5530129 |  |  |  | 7.277914 | 0.00414286 | 0.124287 | 30.1246 | 30.0003 | -0.00140036 | -0.0126033 | 8.98749 | 9.0001 | 727.7914 | 0.414286 | 730.8065 | 0.004134302 | -0.001401341 | -0.002732961 | 0.001010556 | 0.5127558
215 |  | 7.110099 | 0.00479823 | 0.143948 | 30.1441 | 30.0002 | -0.00148502 | -0.0133654 | 8.98677 | 9.00013 | 711.0099 | 0.479823 | 714.4215 | 0.004786755 | -0.001486124 | -0.003300631 | 0.0003390694 | 0.4502544 |  |  |  | 6.833645 | 0.0039079 | 0.11724 | 30.1179 | 30.0006 | -0.00139269 | -0.0125334 | 8.98689 | 8.99942 | 683.3645 | 0.39079 | 686.035 | 0.003900284 | -0.001393661 | -0.002506623 | 0.001400396 | 0.5559913 |  |  |  | 6.956932 | 0.00399547 | 0.119868 | 30.1208 | 30.001 | -0.00137271 | -0.0123543 | 8.98754 | 8.9999 | 695.6932 | 0.399547 | 698.4728 | 0.003987509 | -0.001373653 | -0.002613856 | 0.001270682 | 0.5255274 |  |  |  | 7.163169 | 0.00411882 | 0.123564 | 30.1235 | 30 | -0.00135815 | -0.0122234 | 8.98781 | 9.00003 | 716.3169 | 0.411882 | 719.2673 | 0.004110361 | -0.001359073 | -0.002751288 | 0.001190239 | 0.4939771 |  |  |  | 6.963548 | 0.00398405 | 0.119522 | 30.1195 | 30 | -0.00144223 | -0.0129801 | 8.98706 | 9.00004 | 696.3548 | 0.398405 | 699.1291 | 0.003976135 | -0.001443271 | -0.002532864 |  | 0.5698179 |  |  |  | 7.082559 | 0.00414771 | 0.124431 | 30.1244 | 30 | -0.00142999 | -0.0128689 | 8.98637 | 8.99924 | 708.2559 | 0.414771 | 711.1935 | 0.004139132 | -0.001431013 | -0.002708119 | 0.001225547 | 0.5284161 |  |  |  | 7.215303 | 0.0042354 | 0.127062 | 30.1271 | 30 | -0.00153327 | -0.0137987 | 8.98574 | 8.99954 | 721.5303 | 0.42354 | 724.5863 | 0.004226456 | -0.001534447 | -0.002692009 | 0.001196272 | 0.5700005 |  |  |  | 7.009159 | 0.0042442 | 0.127329 | 30.1281 | 30.0008 | -0.00161289 | -0.0145166 | 8.9858 | 9.00032 | 700.9159 | 0.42442 | 703.8907 | 0.004235219 | -0.001614192 | -0.002621027 | 0.001394538 | 0.6158625 |  |  |  | 7.03644 | 0.00402091 | 0.120627 | 30.1207 | 30 | -0.0013583 | -0.0122245 | 8.98764 | 8.99987 | 703.644 | 0.402091 | 706.4733 | 0.004012848 | -0.001359223 | -0.002653624 | 0.000905973 | 0.5122139 |  |  |  | 8.178369 | 0.00466195 | 0.139859 | 30.1401 | 30.0002 | -0.00135302 | -0.0121772 | 8.98781 | 8.99998 | 817.8369 | 0.466195 | 821.6496 | 0.004651117 | -0.001353936 | -0.003297181 | 0.001033294 | 0.4106345 |  |  |  | 6.909835 | 0.00382894 | 0.114868 | 30.1149 | 30 | -0.00117808 | -0.0106028 | 8.98946 | 9.00007 | 690.9835 | 0.382894 | 693.6292 | 0.003821628 | -0.001178774 | -0.002642854 | 0.0008177804 | 0.4460233 |  |  |  | 7.155322 | 0.00431036 | 0.129311 | 30.1293 | 30 | -0.00126959 | -0.011426 | 8.98834 | 8.99977 | 715.5322 | 0.431036 | 718.6164 | 0.004301097 | -0.001270397 | -0.0030307 | 0.001031313 | 0.4191759 |  |  |  | 6.878188 | 0.00409618 | 0.122886 | 30.1229 | 30 | -0.00127169 | -0.011446 | 8.98917 | 9.00062 | 687.8188 | 0.409618 | 690.6362 | 0.004087813 | -0.001272499 | -0.002815314 | 0.0006487172 | 0.4519919 |  |  |  | 7.166786 | 0.00432313 | 0.129694 | 30.1297 | 30 | -0.00136058 | -0.0122448 | 8.98747 | 8.99972 | 716.6786 | 0.432313 | 719.7769 | 0.004313812 | -0.001361506 | -0.002952306 | 0.0008552444 | 0.4611672 |  |  |  | 6.874427 | 0.00403002 | 0.120904 | 30.1217 | 30.0008 | -0.0013232 | -0.0119086 | 8.98794 | 8.99985 | 687.4427 | 0.403002 | 690.2131 | 0.004021921 | -0.001324076 | -0.002697845 | 0.0007315327 | 0.4907903 |  |  |  | 7.702997 | 0.00468677 | 0.140603 | 30.1406 | 30 | -0.00172189 | -0.0154973 | 8.98469 | 9.00019 | 770.2997 | 0.468677 | 773.9099 | 0.004675821 | -0.001723374 | -0.002952447 | 0.001137056 | 0.5837104 |  |  |  | 6.888842 | 0.0039572 | 0.118717 | 30.119 | 30.0003 | -0.00125012 | -0.0112508 | 8.98852 | 8.99977 | 688.8842 | 0.39572 | 691.6102 | 0.003949391 | -0.001250902 | -0.002698489 | 0.0006302366 | 0.4635565 |  |  |  | 7.300323 | 0.00422042 | 0.126615 | 30.1271 | 30.0005 | -0.00149036 | -0.0134133 | 8.98664 | 9.00006 | 730.0323 | 0.422042 | 733.1133 | 0.004211539 | -0.001491472 | -0.002720067 | 0.001050973 | 0.5483216 |  |  |  | 7.531759 | 0.004252 | 0.127559 | 30.1274 | 29.9999 | -0.00155455 | -0.0139902 | 8.98552 | 8.99951 | 753.1759 | 0.4252 | 756.3784 | 0.004242986 | -0.00155576 | -0.002687226 | 0.001131667 | 0.5789463 |  |  |  | 7.430847 | 0.00450139 | 0.135042 | 30.1351 | 30 | -0.00159039 | -0.0143134 | 8.98559 | 8.9999 | 743.0847 | 0.450139 | 746.4296 | 0.004491289 | -0.001591656 | -0.002899633 | 0.0009573149 | 0.5489164 |  |  |  | 7.324845 | 0.00420426 | 0.126129 | 30.1265 | 30.0003 | -0.00140675 | -0.0126609 | 8.98744 | 9.0001 | 732.4845 | 0.420426 | 735.5641 | 0.004195447 | -0.00140774 | -0.002787706 | 0.001051365 | 0.5049816
216 |  | 7.155999 | 0.00484722 | 0.145417 | 30.1456 | 30.0002 | -0.00150911 | -0.0135822 | 8.98655 | 9.00013 | 715.5999 | 0.484722 | 719.0686 | 0.00483551 | -0.00151025 | -0.00332526 | 0.0003588933 | 0.4541749 |  |  |  | 6.880026 | 0.00394433 | 0.118332 | 30.119 | 30.0006 | -0.00140852 | -0.0126759 | 8.98675 | 8.99942 | 688.0026 | 0.394433 | 690.7163 | 0.003936572 | -0.001409513 | -0.002527059 | 0.001419625 | 0.5577682 |  |  |  | 7.002622 | 0.00404641 | 0.121396 | 30.1224 | 30.001 | -0.00139514 | -0.0125561 | 8.98734 | 8.9999 | 700.2622 | 0.404641 | 703.0957 | 0.004038245 | -0.001396114 | -0.002642131 | 0.001303436 | 0.5284045 |  |  |  | 7.209112 | 0.00416001 | 0.1248 | 30.1248 | 30 | -0.00137708 | -0.0123937 | 8.98764 | 9.00003 | 720.9112 | 0.416001 | 723.9102 | 0.004151381 | -0.001378029 | -0.002773352 | 0.001212409 | 0.4968821 |  |  |  | 7.009781 | 0.00403 | 0.1209 | 30.1209 | 30 | -0.00144999 | -0.01305 | 8.98699 | 9.00004 | 700.9781 | 0.403 | 703.803 | 0.004021901 | -0.001451042 | -0.002570859 |  | 0.5644192 |  |  |  | 7.128741 | 0.0041995 | 0.125985 | 30.1259 | 30 | -0.00144248 | -0.0129812 | 8.98625 | 8.99924 | 712.8741 | 0.41995 | 715.8678 | 0.004190707 | -0.001443521 | -0.002747185 | 0.001257972 | 0.5254547 |  |  |  | 7.261497 | 0.00428159 | 0.128448 | 30.1284 | 30 | -0.00154777 | -0.0139292 | 8.98561 | 8.99954 | 726.1497 | 0.428159 | 729.2587 | 0.00427245 | -0.001548969 | -0.002723481 | 0.001222726 | 0.568746 |  |  |  | 7.055035 | 0.00429831 | 0.128952 | 30.1297 | 30.0008 | -0.0016176 | -0.0145589 | 8.98576 | 9.00032 | 705.5035 | 0.429831 | 708.536 | 0.004289099 | -0.00161891 | -0.002670189 | 0.001429671 | 0.6062903 |  |  |  | 7.083089 | 0.00406713 | 0.122014 | 30.122 | 30 | -0.00137824 | -0.0124039 | 8.98746 | 8.99987 | 708.3089 | 0.406713 | 711.1897 | 0.004058882 | -0.001379191 | -0.002679691 | 0.0009312655 | 0.5146827 |  |  |  | 8.223133 | 0.00472295 | 0.141689 | 30.1419 | 30.0002 | -0.0013969 | -0.012572 | 8.98741 | 8.99998 | 822.3133 | 0.472295 | 826.197 | 0.004711832 | -0.001397877 | -0.003313955 | 0.001073987 | 0.4218152 |  |  |  | 6.955827 | 0.00387538 | 0.116261 | 30.1163 | 30 | -0.00119522 | -0.010757 | 8.98931 | 9.00007 | 695.5827 | 0.387538 | 698.2784 | 0.00386789 | -0.001195935 | -0.002671955 | 0.0008439085 | 0.4475879 |  |  |  | 7.201984375 | 0.00435439 | 0.130632 | 30.1306 | 30 | -0.00128699 | -0.0115826 | 8.98818 | 8.99977 | 720.1984375 | 0.435439 | 723.3345 | 0.004344937 | -0.001287819 | -0.003057118 | 0.001053685 | 0.4212526 |  |  |  | 6.924197 | 0.00413685 | 0.124106 | 30.1241 | 30 | -0.0013018 | -0.011717 | 8.9889 | 9.00062 | 692.4197 | 0.413685 | 695.2841 | 0.004128317 | -0.001302648 | -0.002825669 | 0.0006660759 | 0.4610052 |  |  |  | 7.21306 | 0.00436635 | 0.13099 | 30.131 | 30 | -0.00138708 | -0.0124834 | 8.98724 | 8.99972 | 721.306 | 0.436635 | 724.4555 | 0.004356845 | -0.001388043 | -0.002968802 | 0.0008757964 | 0.4675431 |  |  |  | 6.920613 | 0.00407532 | 0.122263 | 30.1231 | 30.0008 | -0.00135128 | -0.0121613 | 8.98769 | 8.99985 | 692.0613 | 0.407532 | 694.8817 | 0.004067038 | -0.001352194 | -0.002714845 | 0.0007543936 | 0.4980741 |  |  |  | 7.749703 | 0.00472395 | 0.141719 | 30.1417 | 30 | -0.00173675 | -0.0156311 | 8.98456 | 9.00019 | 774.9703 | 0.472395 | 778.6312 | 0.004712827 | -0.00173826 | -0.002974567 | 0.001152474 | 0.584374 |  |  |  | 6.9349 | 0.0039989 | 0.119968 | 30.1202 | 30.0003 | -0.00127258 | -0.0114529 | 8.98832 | 8.99977 | 693.49 | 0.39989 | 696.2632 | 0.003990926 | -0.00127339 | -0.002717535 | 0.0006494408 | 0.4685829 |  |  |  | 7.34747 | 0.00426806 | 0.128044 | 30.1285 | 30.0005 | -0.00153774 | -0.0138398 | 8.98622 | 9.00006 | 734.747 | 0.426806 | 737.8829 | 0.004258978 | -0.001538924 | -0.002720054 | 0.001077849 | 0.5657695 |  |  |  | 7.577985 | 0.00429424 | 0.128826 | 30.1287 | 29.9999 | -0.00157158 | -0.0141434 | 8.98537 | 8.99951 | 757.7985 | 0.429424 | 761.0527 | 0.004285046 | -0.001572816 | -0.00271223 | 0.0011545 | 0.5798978 |  |  |  | 7.477157 | 0.00455076 | 0.136523 | 30.1365 | 30 | -0.00162442 | -0.0146196 | 8.98528 | 8.9999 | 747.7157 | 0.455076 | 751.1184 | 0.004540437 | -0.001625741 | -0.002914696 | 0.0009842635 | 0.5577737 |  |  |  | 7.37206 | 0.00424567 | 0.127371 | 30.1277 | 30.0003 | -0.00144334 | -0.0129902 | 8.98711 | 9.0001 | 737.206 | 0.424567 | 740.3359 | 0.004236683 | -0.001444383 | -0.0027923 | 0.001072205 | 0.5172734
217 |  | 7.202102 | 0.00490337 | 0.147102 | 30.1473 | 30.0002 | -0.00152509 | -0.013726 | 8.98641 | 9.00013 | 720.2102 | 0.490337 | 723.7416 | 0.004891388 | -0.001526254 | -0.003365134 | 0.0003856785 | 0.4535494 |  |  |  | 6.926645 | 0.00398791 | 0.11964 | 30.1203 | 30.0006 | -0.00144507 | -0.0130048 | 8.98642 | 8.99942 | 692.6645 | 0.398791 | 695.4268 | 0.003979979 | -0.001446115 | -0.002533864 | 0.001445868 | 0.5707153 |  |  |  | 7.048729 | 0.00408763 | 0.122633 | 30.1236 | 30.001 | -0.00142707 | -0.0128434 | 8.98705 | 8.9999 | 704.8729 | 0.408763 | 707.7542 | 0.004079298 | -0.001428089 | -0.002651209 | 0.001326369 | 0.5386558 |  |  |  | 7.256251 | 0.0042111 | 0.126333 | 30.1263 | 30 | -0.00141433 | -0.012729 | 8.9873 | 9.00003 | 725.6251 | 0.42111 | 728.6808 | 0.004202258 | -0.001415331 | -0.002786927 | 0.001243918 | 0.5078465 |  |  |  | 7.056559 | 0.00407112 | 0.122134 | 30.1221 | 30 | -0.00146764 | -0.0132088 | 8.98683 | 9.00004 | 705.6559 | 0.407112 | 708.5287 | 0.004062855 | -0.001468718 | -0.002594137 |  | 0.5661682 |  |  |  | 7.174401 | 0.00425091 | 0.127527 | 30.1275 | 30 | -0.00146352 | -0.0131706 | 8.98606 | 8.99924 | 717.4401 | 0.425091 | 720.4899 | 0.0042419 | -0.001464592 | -0.002777308 | 0.00129023 | 0.5273422 |  |  |  | 7.30786 | 0.00433195 | 0.129959 | 30.1299 | 30 | -0.0015762 | -0.014185 | 8.98535 | 8.99954 | 730.786 | 0.433195 | 733.9517 | 0.004322594 | -0.001577444 | -0.002745151 | 0.001253245 | 0.5746291 |  |  |  | 7.100732 | 0.00434617 | 0.130388 | 30.1311 | 30.0008 | -0.00165783 | -0.014921 | 8.9854 | 9.00032 | 710.0732 | 0.434617 | 713.1593 | 0.004336753 | -0.001659206 | -0.002677547 | 0.001458667 | 0.6196738 |  |  |  | 7.129053 | 0.00411036 | 0.123311 | 30.1233 | 30 | -0.00139702 | -0.012573 | 8.9873 | 8.99987 | 712.9053 | 0.411036 | 715.8356 | 0.004101936 | -0.001397997 | -0.002703939 | 0.0009538878 | 0.5170223 |  |  |  | 8.268177 | 0.00477063 | 0.14312 | 30.1433 | 30.0002 | -0.00140896 | -0.0126806 | 8.9873 | 8.99998 | 826.8177 | 0.477063 | 830.7621 | 0.004759287 | -0.001409954 | -0.003349333 | 0.001101341 | 0.4209655 |  |  |  | 7.001588 | 0.00391697 | 0.117509 | 30.1175 | 30 | -0.00120319 | -0.0108288 | 8.98924 | 9.00007 | 700.1588 | 0.391697 | 702.9013 | 0.003909319 | -0.001203914 | -0.002705404 | 0.0008653167 | 0.4450035 |  |  |  | 7.248335 | 0.00440691 | 0.132207 | 30.1322 | 30 | -0.00129449 | -0.0116501 | 8.98812 | 8.99977 | 724.8335 | 0.440691 | 728.0278 | 0.004397228 | -0.001295329 | -0.003101899 | 0.001084621 | 0.4175921 |  |  |  | 6.970378 | 0.00418304 | 0.125491 | 30.1255 | 30 | -0.00130548 | -0.0117501 | 8.98887 | 9.00062 | 697.0378 | 0.418304 | 699.9536 | 0.004174315 | -0.001306333 | -0.002867983 | 0.0006888224 | 0.4554884 |  |  |  | 7.258598 | 0.00442043 | 0.132613 | 30.1326 | 30 | -0.00140595 | -0.0126532 | 8.98707 | 8.99972 | 725.8598 | 0.442043 | 729.0684 | 0.004410689 | -0.001406939 | -0.003003749 | 0.0009074746 | 0.4683944 |  |  |  | 6.967262 | 0.00412429 | 0.123732 | 30.1245 | 30.0008 | -0.00135033 | -0.0121528 | 8.9877 | 8.99985 | 696.7262 | 0.412429 | 699.5997 | 0.004115808 | -0.001351243 | -0.002764566 | 0.0007806721 | 0.488772 |  |  |  | 7.796737 | 0.00480175 | 0.144052 | 30.144 | 30 | -0.0017772 | -0.0159951 | 8.9842 | 9.00019 | 779.6737 | 0.480175 | 783.4175 | 0.004790258 | -0.001778781 | -0.003011477 | 0.001208019 | 0.5906673 |  |  |  | 6.980897 | 0.00403418 | 0.121027 | 30.1213 | 30.0003 | -0.00130406 | -0.0117363 | 8.98804 | 8.99977 | 698.0897 | 0.403418 | 700.906 | 0.004026065 | -0.001304911 | -0.002721153 | 0.0006622984 | 0.4795433 |  |  |  | 7.394699 | 0.00431716 | 0.129517 | 30.13 | 30.0005 | -0.00153964 | -0.0138568 | 8.9862 | 9.00006 | 739.4699 | 0.431716 | 742.6623 | 0.004307868 | -0.001540826 | -0.002767041 | 0.001106135 | 0.5568498 |  |  |  | 7.623716 | 0.0043436 | 0.130308 | 30.1302 | 29.9999 | -0.00161233 | -0.0145102 | 8.985 | 8.99951 | 762.3716 | 0.43436 | 765.6831 | 0.004334194 | -0.001613631 | -0.002720563 | 0.001184601 | 0.5931241 |  |  |  | 7.523625 | 0.00460725 | 0.138217 | 30.1382 | 30 | -0.00163916 | -0.0147523 | 8.98515 | 8.9999 | 752.3625 | 0.460725 | 755.8288 | 0.004596669 | -0.001640505 | -0.002956164 | 0.001018194 | 0.5549438 |  |  |  | 7.418572 | 0.00429084 | 0.128727 | 30.129 | 30.0003 | -0.00145571 | -0.0131016 | 8.98699 | 9.0001 | 741.8572 | 0.429084 | 745.0404 | 0.004281661 | -0.001456771 | -0.00282489 | 0.001097074 | 0.5156911
218 |  | 7.247652 | 0.00495837 | 0.148752 | 30.1489 | 30.0002 | -0.00155227 | -0.0139706 | 8.98616 | 9.00013 | 724.7652 | 0.495837 | 728.3589 | 0.004946118 | -0.001553476 | -0.003392642 | 0.0004116634 | 0.4578957 |  |  |  | 6.974021 | 0.00404103 | 0.121234 | 30.1219 | 30.0006 | -0.00145305 | -0.0130766 | 8.98635 | 8.99942 | 697.4021 | 0.404103 | 700.2203 | 0.004032887 | -0.001454107 | -0.00257878 | 0.001481308 | 0.5638738 |  |  |  | 7.095586 | 0.00413858 | 0.124161 | 30.1251 | 30.001 | -0.00143491 | -0.012914 | 8.98698 | 8.9999 | 709.5586 | 0.413858 | 712.4952 | 0.00413004 | -0.00143594 | -0.002694099 | 0.001358669 | 0.5329947 |  |  |  | 7.303558 | 0.0042539 | 0.127617 | 30.1276 | 30 | -0.00142321 | -0.012809 | 8.98722 | 9.00003 | 730.3558 | 0.42539 | 733.4626 | 0.004244878 | -0.001424224 | -0.002820654 | 0.001267124 | 0.5049268 |  |  |  | 7.102981 | 0.00411996 | 0.123599 | 30.1236 | 30 | -0.00150629 | -0.0135567 | 8.98648 | 9.00004 | 710.2981 | 0.411996 | 713.2245 | 0.004111496 | -0.001507426 | -0.002604071 |  | 0.5788728 |  |  |  | 7.220693 | 0.0043025 | 0.129075 | 30.129 | 30 | -0.00147523 | -0.013276 | 8.98596 | 8.99924 | 722.0693 | 0.43025 | 725.176 | 0.004293271 | -0.001476319 | -0.002816951 | 0.001322402 | 0.524084 |  |  |  | 7.354163 | 0.00437729 | 0.131319 | 30.1313 | 30 | -0.00159166 | -0.0143242 | 8.98522 | 8.99954 | 735.4163 | 0.437729 | 738.6354 | 0.004367738 | -0.001592928 | -0.002774809 | 0.001278801 | 0.5740675 |  |  |  | 7.146783 | 0.00439716 | 0.131918 | 30.1327 | 30.0008 | -0.00167955 | -0.0151165 | 8.9852 | 9.00032 | 714.6783 | 0.439716 | 717.8208 | 0.004387521 | -0.001680962 | -0.002706559 | 0.001490623 | 0.6210699 |  |  |  | 7.175875 | 0.00415917 | 0.124775 | 30.1248 | 30 | -0.00141673 | -0.0127504 | 8.98712 | 8.99987 | 717.5875 | 0.415917 | 720.5721 | 0.004150545 | -0.001417735 | -0.00273281 | 0.000981667 | 0.5187827 |  |  |  | 8.313647 | 0.00483629 | 0.14509 | 30.1453 | 30.0002 | -0.00140815 | -0.0126733 | 8.98731 | 8.99998 | 831.3647 | 0.483629 | 835.3855 | 0.004824633 | -0.001409142 | -0.00341549 | 0.00114633 | 0.412574 |  |  |  | 7.047666 | 0.00395994 | 0.118798 | 30.1188 | 30 | -0.00123154 | -0.0110839 | 8.98898 | 9.00007 | 704.7666 | 0.395994 | 707.5574 | 0.00395212 | -0.001232299 | -0.002719821 | 0.0008879544 | 0.4530809 |  |  |  | 7.294723 | 0.00446002 | 0.133801 | 30.1338 | 30 | -0.00131626 | -0.011846 | 8.98792 | 8.99977 | 729.4723 | 0.446002 | 732.7257 | 0.004450104 | -0.001317127 | -0.003132977 | 0.00111612 | 0.4204076 |  |  |  | 7.017146 | 0.00422677 | 0.126803 | 30.1268 | 30 | -0.00133034 | -0.0119739 | 8.98864 | 9.00062 | 701.7146 | 0.422677 | 704.6806 | 0.004217862 | -0.001331226 | -0.002886637 | 0.0007088307 | 0.4611684 |  |  |  | 7.305043 | 0.00446842 | 0.134053 | 30.1341 | 30 | -0.0014287 | -0.0128579 | 8.98686 | 8.99972 | 730.5043 | 0.446842 | 733.7685 | 0.004458466 | -0.001429722 | -0.003028745 | 0.000932668 | 0.4720509 |  |  |  | 7.013635 | 0.00417012 | 0.125107 | 30.1259 | 30.0008 | -0.001364 | -0.0122758 | 8.98758 | 8.99985 | 701.3635 | 0.417012 | 704.2882 | 0.004161449 | -0.001364931 | -0.002796518 | 0.0008039614 | 0.4880823 |  |  |  | 7.843505 | 0.00485661 | 0.145698 | 30.1457 | 30 | -0.00182128 | -0.0163919 | 8.9838 | 9.00019 | 784.3505 | 0.485661 | 788.1598 | 0.004844855 | -0.001822941 | -0.003021914 | 0.001240931 | 0.6032403 |  |  |  | 7.027491 | 0.00409411 | 0.122825 | 30.1231 | 30.0003 | -0.00129108 | -0.0116194 | 8.98816 | 8.99977 | 702.7491 | 0.409411 | 705.6263 | 0.004085752 | -0.001291914 | -0.002793838 | 0.0006993324 | 0.4624156 |  |  |  | 7.441215 | 0.00436862 | 0.131061 | 30.1316 | 30.0005 | -0.00156097 | -0.0140488 | 8.98601 | 9.00006 | 744.1215 | 0.436862 | 747.3723 | 0.004359105 | -0.00156219 | -0.002796916 | 0.001137067 | 0.5585401 |  |  |  | 7.669547 | 0.00439493 | 0.131847 | 30.1317 | 29.9999 | -0.00163014 | -0.0146704 | 8.98484 | 8.99951 | 766.9547 | 0.439493 | 770.3254 | 0.0043853 | -0.00163147 | -0.00275383 | 0.001216611 | 0.5924367 |  |  |  | 7.570299 | 0.00466115 | 0.139835 | 30.1398 | 30 | -0.00166627 | -0.0149963 | 8.98491 | 8.9999 | 757.0299 | 0.466115 | 760.5585 | 0.00465032 | -0.00166766 | -0.002982661 | 0.001049453 | 0.5591182 |  |  |  | 7.46522 | 0.00433899 | 0.130171 | 30.1305 | 30.0003 | -0.0014794 | -0.0133147 | 8.98678 | 9.0001 | 746.522 | 0.433899 | 749.7612 | 0.004329604 | -0.001480495 | -0.002849108 | 0.001124839 | 0.5196346
219 |  | 7.293074 | 0.00500712 | 0.150214 | 30.1504 | 30.0002 | -0.0015763 | -0.0141869 | 8.98595 | 9.00013 | 729.3074 | 0.500712 | 732.9592 | 0.004994626 | -0.001577544 | -0.003417082 | 0.0004315324 | 0.4616639 |  |  |  | 7.021246 | 0.00409558 | 0.12287 | 30.1235 | 30.0006 | -0.0014812 | -0.0133299 | 8.98609 | 8.99942 | 702.1246 | 0.409558 | 705.0002 | 0.004087216 | -0.001482298 | -0.002604918 | 0.001518219 | 0.5690383 |  |  |  | 7.142779 | 0.0041889 | 0.125671 | 30.1266 | 30.001 | -0.00144538 | -0.0130082 | 8.98689 | 8.9999 | 714.2779 | 0.41889 | 717.27 | 0.004180151 | -0.001446426 | -0.002733725 | 0.001390209 | 0.5291042 |  |  |  | 7.350732 | 0.0043054 | 0.129162 | 30.1291 | 30 | -0.00144694 | -0.0130225 | 8.98701 | 9.00003 | 735.0732 | 0.43054 | 738.238 | 0.004296158 | -0.001447988 | -0.00284817 | 0.001299017 | 0.5083923 |  |  |  | 7.149640625 | 0.00417232 | 0.12517 | 30.1252 | 30 | -0.00151234 | -0.0136111 | 8.98643 | 9.00004 | 714.9640625 | 0.417232 | 717.9471 | 0.00416364 | -0.001513485 | -0.002650155 |  | 0.5710929 |  |  |  | 7.267492 | 0.00435536 | 0.130661 | 30.1306 | 30 | -0.00150131 | -0.0135106 | 8.98572 | 8.99924 | 726.7492 | 0.435536 | 729.9144 | 0.004345903 | -0.001502438 | -0.002843465 | 0.001355623 | 0.5283829 |  |  |  | 7.401364 | 0.00442914 | 0.132874 | 30.1329 | 30 | -0.00162358 | -0.0146115 | 8.98493 | 8.99954 | 740.1364 | 0.442914 | 743.4146 | 0.00441936 | -0.001624899 | -0.002794461 | 0.001310437 | 0.5814715 |  |  |  | 7.19296 | 0.00444378 | 0.133317 | 30.1341 | 30.0008 | -0.00169602 | -0.0152648 | 8.98505 | 9.00032 | 719.296 | 0.444378 | 722.4924 | 0.004433936 | -0.00169746 | -0.002736476 | 0.001518185 | 0.6203088 |  |  |  | 7.223029 | 0.0042117 | 0.126351 | 30.1264 | 30 | -0.00142659 | -0.0128392 | 8.98703 | 8.99987 | 722.3029 | 0.42117 | 725.3451 | 0.004202856 | -0.001427609 | -0.002775247 | 0.001012988 | 0.5144077 |  |  |  | 8.358993 | 0.00490192 | 0.147059 | 30.1473 | 30.0002 | -0.00144573 | -0.0130116 | 8.98697 | 8.99998 | 835.8993 | 0.490192 | 839.9968 | 0.004889945 | -0.001446776 | -0.003443169 | 0.001191337 | 0.4201874 |  |  |  | 7.093493 | 0.00400323 | 0.120097 | 30.1201 | 30 | -0.00123724 | -0.0111352 | 8.98893 | 9.00007 | 709.3493 | 0.400323 | 712.189 | 0.003995238 | -0.001238006 | -0.002757232 | 0.0009110151 | 0.4490031 |  |  |  | 7.340839 | 0.00451633 | 0.13549 | 30.1355 | 30 | -0.00132907 | -0.0119613 | 8.9878 | 8.99977 | 734.0839 | 0.451633 | 737.3993 | 0.004506162 | -0.001329954 | -0.003176208 | 0.001150914 | 0.4187238 |  |  |  | 7.06365 | 0.00427693 | 0.128308 | 30.1283 | 30 | -0.0013422 | -0.0120806 | 8.98853 | 9.00062 | 706.365 | 0.427693 | 709.3861 | 0.00426781 | -0.001343102 | -0.002924708 | 0.0007353466 | 0.4592258 |  |  |  | 7.350346 | 0.00451622 | 0.135487 | 30.1355 | 30 | -0.00144625 | -0.0130159 | 8.9867 | 8.99972 | 735.0346 | 0.451622 | 738.3541 | 0.004506052 | -0.001447297 | -0.003058756 | 0.0009582199 | 0.4731652 |  |  |  | 7.05945 | 0.00421958 | 0.126591 | 30.1274 | 30.0008 | -0.0013927 | -0.0125341 | 8.98732 | 8.99985 | 705.945 | 0.421958 | 708.9238 | 0.004210703 | -0.001393671 | -0.002817032 | 0.0008311161 | 0.4947302 |  |  |  | 7.890556 | 0.00490124 | 0.147037 | 30.147 | 30 | -0.00183315 | -0.0164987 | 8.98369 | 9.00019 | 789.0556 | 0.490124 | 792.923 | 0.004889268 | -0.001834832 | -0.003054436 | 0.001263565 | 0.6007107 |  |  |  | 7.073078 | 0.00411405 | 0.123423 | 30.1237 | 30.0003 | -0.00130758 | -0.0117679 | 8.98801 | 8.99977 | 707.3078 | 0.411405 | 710.2177 | 0.00410561 | -0.001308436 | -0.002797175 | 0.000697156 | 0.4677704 |  |  |  | 7.48772 | 0.00442054 | 0.132618 | 30.1331 | 30.0005 | -0.00158415 | -0.0142574 | 8.9858 | 9.00006 | 748.772 | 0.442054 | 752.082 | 0.004410798 | -0.001585406 | -0.002825392 | 0.001168455 | 0.5611278 |  |  |  | 7.716083 | 0.00443915 | 0.133174 | 30.133 | 29.9999 | -0.00164092 | -0.0147675 | 8.98474 | 8.99951 | 771.6083 | 0.443915 | 775.0336 | 0.004429326 | -0.001642268 | -0.002787058 | 0.00124127 | 0.5892477 |  |  |  | 7.616508 | 0.00471926 | 0.141578 | 30.1416 | 30 | -0.0016649 | -0.014984 | 8.98492 | 8.9999 | 761.6508 | 0.471926 | 765.2453 | 0.004708159 | -0.001666287 | -0.003041872 | 0.001085102 | 0.5477836 |  |  |  | 7.511646 | 0.00439325 | 0.131799 | 30.1321 | 30.0003 | -0.00150159 | -0.0135145 | 8.98658 | 9.0001 | 751.1646 | 0.439325 | 754.4647 | 0.004383628 | -0.001502719 | -0.002880909 | 0.001158758 | 0.5216126
220 |  | 7.338295 | 0.00505851 | 0.151756 | 30.1519 | 30.0002 | -0.00159033 | -0.0143132 | 8.98582 | 9.00013 | 733.8295 | 0.505851 | 737.5416 | 0.005045759 | -0.001591596 | -0.003454163 | 0.0004541365 | 0.4607762 |  |  |  | 7.067985 | 0.00414013 | 0.124206 | 30.1248 | 30.0006 | -0.00149894 | -0.0134896 | 8.98593 | 8.99942 | 706.7985 | 0.414013 | 709.7247 | 0.004131583 | -0.001500065 | -0.002631519 | 0.00154537 | 0.5700376 |  |  |  | 7.189703 | 0.00423266 | 0.126984 | 30.128 | 30.001 | -0.00147622 | -0.0132858 | 8.98661 | 8.9999 | 718.9703 | 0.423266 | 722.0134 | 0.004223727 | -0.001477311 | -0.002746417 | 0.001415335 | 0.5379048 |  |  |  | 7.398088 | 0.00436548 | 0.130964 | 30.1309 | 30 | -0.00147314 | -0.0132583 | 8.98677 | 9.00003 | 739.8088 | 0.436548 | 743.0384 | 0.004355979 | -0.001474226 | -0.002881753 | 0.001339349 | 0.5115727 |  |  |  | 7.196441 | 0.00421943 | 0.126583 | 30.1266 | 30 | -0.001535 | -0.0138151 | 8.98623 | 9.00004 | 719.6441 | 0.421943 | 722.6806 | 0.004210553 | -0.001536179 | -0.002674374 |  | 0.5744071 |  |  |  | 7.313445 | 0.00440239 | 0.132072 | 30.132 | 30 | -0.00151387 | -0.0136237 | 8.98561 | 8.99924 | 731.3445 | 0.440239 | 734.5642 | 0.004392728 | -0.001515017 | -0.002877711 | 0.001383399 | 0.5264661 |  |  |  | 7.448021 | 0.00448879 | 0.134664 | 30.1347 | 30 | -0.00163324 | -0.0146984 | 8.98484 | 8.99954 | 744.8021 | 0.448879 | 748.1453 | 0.004478745 | -0.001634575 | -0.00284417 | 0.001350039 | 0.5747107 |  |  |  | 7.238764 | 0.00451037 | 0.135315 | 30.1361 | 30.0008 | -0.00171338 | -0.0154209 | 8.9849 | 9.00032 | 723.8764 | 0.451037 | 727.1413 | 0.004500229 | -0.00171485 | -0.002785379 | 0.001565716 | 0.6156611 |  |  |  | 7.269766 | 0.00425635 | 0.127691 | 30.1277 | 30 | -0.00144104 | -0.0129692 | 8.9869 | 8.99987 | 726.9766 | 0.425635 | 730.0709 | 0.004247317 | -0.001442079 | -0.002805238 | 0.001036667 | 0.5140666 |  |  |  | 8.404177 | 0.00495752 | 0.148726 | 30.1489 | 30.0002 | -0.00146321 | -0.0131689 | 8.98681 | 8.99998 | 840.4177 | 0.495752 | 844.5841 | 0.004945272 | -0.001464282 | -0.00348099 | 0.001226467 | 0.4206508 |  |  |  | 7.139299 | 0.00404707 | 0.121412 | 30.1214 | 30 | -0.00125695 | -0.0113126 | 8.98875 | 9.00007 | 713.9299 | 0.404707 | 716.8192 | 0.004038903 | -0.001257741 | -0.002781162 | 0.0009346277 | 0.4522357 |  |  |  | 7.38667 | 0.00456726 | 0.137018 | 30.137 | 30 | -0.00134796 | -0.0121313 | 8.98763 | 8.99977 | 738.667 | 0.456726 | 742.0407 | 0.004556862 | -0.001348869 | -0.003207992 | 0.001180494 | 0.4204715 |  |  |  | 7.109644 | 0.00432194 | 0.129658 | 30.1297 | 30 | -0.00135329 | -0.0121805 | 8.98843 | 9.00062 | 710.9644 | 0.432194 | 714.0371 | 0.004312627 | -0.001354207 | -0.002958421 | 0.0007570036 | 0.4577464 |  |  |  | 7.395801 | 0.00457737 | 0.137321 | 30.1373 | 30 | -0.00146293 | -0.0131659 | 8.98655 | 8.99972 | 739.5801 | 0.457737 | 742.9655 | 0.004566926 | -0.001464001 | -0.003102925 | 0.0009969355 | 0.4718133 |  |  |  | 7.105359 | 0.00426577 | 0.127977 | 30.1288 | 30.0008 | -0.00141654 | -0.0127487 | 8.9871 | 8.99985 | 710.5359 | 0.426577 | 713.5669 | 0.004256697 | -0.001417544 | -0.002839153 | 0.0008549765 | 0.4992842 |  |  |  | 7.937495 | 0.00496876 | 0.149063 | 30.1491 | 30 | -0.00186146 | -0.0167535 | 8.98344 | 9.00019 | 793.7495 | 0.496876 | 797.6935 | 0.004956456 | -0.001863195 | -0.003093262 | 0.001308939 | 0.6023398 |  |  |  | 7.11809 | 0.00416722 | 0.125018 | 30.1253 | 30.0003 | -0.0013253 | -0.0119274 | 8.98785 | 8.99977 | 711.809 | 0.416722 | 714.7752 | 0.004158561 | -0.001326179 | -0.002832382 | 0.0007282341 | 0.4682204 |  |  |  | 7.53419 | 0.00447216 | 0.134167 | 30.1347 | 30.0005 | -0.00161031 | -0.0144928 | 8.98556 | 9.00006 | 753.419 | 0.447216 | 756.7884 | 0.00446219 | -0.001611608 | -0.002850582 | 0.001199557 | 0.5653611 |  |  |  | 7.762479 | 0.00448921 | 0.134676 | 30.1345 | 29.9999 | -0.00168835 | -0.0151944 | 8.98432 | 8.99951 | 776.2479 | 0.448921 | 779.7326 | 0.004479164 | -0.001689777 | -0.002789387 | 0.001271778 | 0.605788 |  |  |  | 7.6625 | 0.0047688 | 0.143064 | 30.1431 | 30 | -0.00171434 | -0.0154289 | 8.98448 | 8.9999 | 766.25 | 0.47688 | 769.904 | 0.004757465 | -0.001715811 | -0.003041654 | 0.001112351 | 0.5641046 |  |  |  | 7.558258 | 0.00443694 | 0.13311 | 30.1334 | 30.0003 | -0.00153424 | -0.0138083 | 8.98629 | 9.0001 | 755.8258 | 0.443694 | 759.1793 | 0.004427126 | -0.001535418 | -0.002891708 | 0.001182104 | 0.5309728
221 |  | 7.383619 | 0.00511509 | 0.153453 | 30.1536 | 30.0002 | -0.00161825 | -0.0145645 | 8.98557 | 9.00013 | 738.3619 | 0.511509 | 742.1387 | 0.005102052 | -0.001619561 | -0.003482492 | 0.000481811 | 0.4650581 |  |  |  | 7.114592 | 0.00418271 | 0.125484 | 30.1261 | 30.0006 | -0.00152736 | -0.0137453 | 8.98568 | 8.99942 | 711.4592 | 0.418271 | 714.4351 | 0.004173987 | -0.001528528 | -0.002645459 | 0.00157061 | 0.5777929 |  |  |  | 7.236528 | 0.00428526 | 0.128562 | 30.1295 | 30.001 | -0.00149429 | -0.0134484 | 8.98645 | 8.9999 | 723.6528 | 0.428526 | 726.7539 | 0.004276104 | -0.001495408 | -0.002780697 | 0.001449273 | 0.5377816 |  |  |  | 7.444834 | 0.00440742 | 0.132223 | 30.1322 | 30 | -0.00148097 | -0.0133288 | 8.9867 | 9.00003 | 744.4834 | 0.440742 | 747.7646 | 0.004397736 | -0.001482068 | -0.002915668 | 0.001361918 | 0.5083115 |  |  |  | 7.242322 | 0.00427179 | 0.128154 | 30.1282 | 30 | -0.00156399 | -0.014076 | 8.98596 | 9.00004 | 724.2322 | 0.427179 | 727.326 | 0.004262692 | -0.001565214 | -0.002697477 |  | 0.5802511 |  |  |  | 7.359087 | 0.00445222 | 0.133566 | 30.1335 | 30 | -0.00154142 | -0.0138716 | 8.98536 | 8.99924 | 735.9087 | 0.445222 | 739.1851 | 0.004442338 | -0.001542609 | -0.002899729 | 0.001414078 | 0.5319839 |  |  |  | 7.495178 | 0.00453244 | 0.135973 | 30.136 | 30 | -0.00166149 | -0.0149527 | 8.98459 | 8.99954 | 749.5178 | 0.453244 | 752.9149 | 0.004522199 | -0.001662872 | -0.002859328 | 0.001373547 | 0.5815604 |  |  |  | 7.285197 | 0.00455962 | 0.136792 | 30.1375 | 30.0008 | -0.00174064 | -0.0156663 | 8.98465 | 9.00032 | 728.5197 | 0.455962 | 731.8415 | 0.004549256 | -0.001742157 | -0.0028071 | 0.001595775 | 0.6206251 |  |  |  | 7.316908 | 0.00430692 | 0.129208 | 30.1292 | 30 | -0.00148076 | -0.0133267 | 8.98654 | 8.99987 | 731.6908 | 0.430692 | 734.8421 | 0.004297672 | -0.001481857 | -0.002815814 | 0.001066039 | 0.5262625 |  |  |  | 8.449268 | 0.00502542 | 0.150764 | 30.151 | 30.0002 | -0.00147875 | -0.0133088 | 8.98668 | 8.99998 | 844.9268 | 0.502542 | 849.1729 | 0.005012835 | -0.001479844 | -0.00353299 | 0.001273824 | 0.4188646 |  |  |  | 7.185023 | 0.00410056 | 0.123017 | 30.123 | 30 | -0.00126705 | -0.0114035 | 8.98866 | 9.00007 | 718.5023 | 0.410056 | 721.4486 | 0.004092176 | -0.001267853 | -0.002824322 | 0.0009678527 | 0.4489054 |  |  |  | 7.432571 | 0.00461931 | 0.138579 | 30.1386 | 30 | -0.00135627 | -0.0122061 | 8.98756 | 8.99977 | 743.2571 | 0.461931 | 746.6904 | 0.004608674 | -0.001357191 | -0.003251483 | 0.00121115 | 0.4174066 |  |  |  | 7.155635 | 0.00437067 | 0.13112 | 30.1311 | 30 | -0.00136913 | -0.012323 | 8.98829 | 9.00062 | 715.5635 | 0.437067 | 718.691 | 0.004361146 | -0.001370068 | -0.002991078 | 0.0007823486 | 0.4580516 |  |  |  | 7.44137 | 0.00462508 | 0.138753 | 30.1388 | 30 | -0.00148173 | -0.0133352 | 8.98638 | 8.99972 | 744.137 | 0.462508 | 747.5787 | 0.004614417 | -0.001482829 | -0.003131588 | 0.00102226 | 0.473507 |  |  |  | 7.15084 | 0.00431166 | 0.129353 | 30.1302 | 30.0008 | -0.0014345 | -0.0129103 | 8.98694 | 8.99985 | 715.084 | 0.431166 | 718.1672 | 0.004302391 | -0.00143553 | -0.002866862 | 0.0008787397 | 0.5007322 |  |  |  | 7.983872 | 0.00503354 | 0.151006 | 30.151 | 30 | -0.00188178 | -0.0169364 | 8.98325 | 9.00019 | 798.3872 | 0.503354 | 802.4059 | 0.005020914 | -0.001883553 | -0.003137361 | 0.001351849 | 0.6003621 |  |  |  | 7.163454 | 0.00422359 | 0.126709 | 30.127 | 30.0003 | -0.00134584 | -0.0121122 | 8.98766 | 8.99977 | 716.3454 | 0.422359 | 719.3709 | 0.004214696 | -0.001346746 | -0.002867949 | 0.0007623132 | 0.4695852 |  |  |  | 7.58102 | 0.00452401 | 0.135723 | 30.1362 | 30.0005 | -0.0016368 | -0.0147313 | 8.98533 | 9.00006 | 758.102 | 0.452401 | 761.5317 | 0.004513807 | -0.001638141 | -0.002875666 | 0.001230726 | 0.5696561 |  |  |  | 7.809469 | 0.00454405 | 0.136321 | 30.1362 | 29.9999 | -0.00169508 | -0.0152549 | 8.98426 | 8.99951 | 780.9469 | 0.454405 | 784.4956 | 0.004533757 | -0.001696518 | -0.002837239 | 0.00130678 | 0.597947 |  |  |  | 7.70793 | 0.00481844 | 0.144553 | 30.1446 | 30 | -0.00172262 | -0.0155034 | 8.9844 | 8.9999 | 770.793 | 0.481844 | 774.507 | 0.004806868 | -0.001724105 | -0.003082763 | 0.001139962 | 0.5592728 |  |  |  | 7.604488 | 0.00448794 | 0.13464 | 30.135 | 30.0003 | -0.00154549 | -0.0139096 | 8.98619 | 9.0001 | 760.4488 | 0.448794 | 763.8616 | 0.004477899 | -0.001546686 | -0.002931214 | 0.001212863 | 0.5276604
222 |  | 7.428936 | 0.00516964 | 0.15509 | 30.1553 | 30.0002 | -0.00162715 | -0.0146446 | 8.98549 | 9.00013 | 742.8936 | 0.516964 | 746.7341 | 0.005156323 | -0.001628475 | -0.003527848 | 0.0005074727 | 0.4616058 |  |  |  | 7.160789 | 0.00423957 | 0.12719 | 30.1278 | 30.0006 | -0.00154989 | -0.0139482 | 8.98548 | 8.99942 | 716.0789 | 0.423957 | 719.1147 | 0.004230608 | -0.001551092 | -0.002679516 | 0.001610179 | 0.5788703 |  |  |  | 7.28346875 | 0.00434297 | 0.130293 | 30.1313 | 30.001 | -0.00150989 | -0.0135889 | 8.98631 | 8.9999 | 728.346875 | 0.434297 | 731.5101 | 0.004333567 | -0.001511031 | -0.002822535 | 0.001488235 | 0.5353453 |  |  |  | 7.491497 | 0.00447083 | 0.134125 | 30.1341 | 30 | -0.0014864 | -0.0133776 | 8.98665 | 9.00003 | 749.1497 | 0.447083 | 752.499 | 0.004460866 | -0.001487506 | -0.00297336 | 0.001405827 | 0.5002778 |  |  |  | 7.28764 | 0.00432348 | 0.129704 | 30.1297 | 30 | -0.00155725 | -0.0140153 | 8.98602 | 9.00004 | 728.764 | 0.432348 | 731.9148 | 0.004314161 | -0.001558464 | -0.002755697 |  | 0.5655425 |  |  |  | 7.404798 | 0.00450956 | 0.135287 | 30.1352 | 30 | -0.00156542 | -0.0140875 | 8.98515 | 8.99924 | 740.4798 | 0.450956 | 743.819 | 0.004499422 | -0.001566647 | -0.002932776 | 0.001452178 | 0.5341856 |  |  |  | 7.542397 | 0.00458278 | 0.137483 | 30.1375 | 30 | -0.0016961 | -0.0152641 | 8.98427 | 8.99954 | 754.2397 | 0.458278 | 757.6963 | 0.004572311 | -0.00169754 | -0.002874771 | 0.001403663 | 0.5904957 |  |  |  | 7.331209 | 0.00461457 | 0.13844 | 30.1392 | 30.0008 | -0.00175895 | -0.0158311 | 8.98449 | 9.00032 | 733.1209 | 0.461457 | 736.5039 | 0.004603956 | -0.001760499 | -0.002843457 | 0.001631658 | 0.6191403 |  |  |  | 7.363576 | 0.00435517 | 0.130655 | 30.1307 | 30 | -0.00149599 | -0.0134637 | 8.98641 | 8.99987 | 736.3576 | 0.435517 | 739.5645 | 0.004345714 | -0.00149711 | -0.002848604 | 0.001093313 | 0.5255593 |  |  |  | 8.494003 | 0.00508889 | 0.152668 | 30.1529 | 30.0002 | -0.00149257 | -0.0134331 | 8.98655 | 8.99998 | 849.4003 | 0.508889 | 853.7228 | 0.005075985 | -0.001493685 | -0.0035823 | 0.001316941 | 0.4169625 |  |  |  | 7.230542 | 0.0041487 | 0.124461 | 30.1245 | 30 | -0.00129248 | -0.0116324 | 8.98843 | 9.00007 | 723.0542 | 0.41487 | 726.0539 | 0.004140118 | -0.001293316 | -0.002846802 | 0.0009958508 | 0.4543049 |  |  |  | 7.478176 | 0.00467 | 0.1401 | 30.1401 | 30 | -0.00137149 | -0.0123431 | 8.98742 | 8.99977 | 747.8176 | 0.467 | 751.3099 | 0.004659129 | -0.001372431 | -0.003286698 | 0.001240586 | 0.4175715 |  |  |  | 7.201032 | 0.00441624 | 0.132487 | 30.1325 | 30 | -0.00139072 | -0.0125173 | 8.9881 | 9.00062 | 720.1032 | 0.441624 | 723.2833 | 0.004406517 | -0.001391688 | -0.003014829 | 0.0008048511 | 0.4616142 |  |  |  | 7.486363 | 0.00467882 | 0.140365 | 30.1404 | 30 | -0.00149916 | -0.013492 | 8.98623 | 8.99972 | 748.6363 | 0.467882 | 752.1391 | 0.004667908 | -0.001500285 | -0.003167623 | 0.001053838 | 0.4736311 |  |  |  | 7.196519 | 0.00436303 | 0.130895 | 30.1317 | 30.0008 | -0.00144259 | -0.0129831 | 8.98687 | 8.99985 | 719.6519 | 0.436303 | 722.7918 | 0.00435354 | -0.001443632 | -0.002909908 | 0.0009078417 | 0.496109 |  |  |  | 8.028633 | 0.00509328 | 0.152798 | 30.1528 | 30 | -0.00191719 | -0.0172551 | 8.98294 | 9.00019 | 802.8633 | 0.509328 | 806.9525 | 0.005080353 | -0.00191903 | -0.003161323 | 0.001390498 | 0.6070339 |  |  |  | 7.208468 | 0.00425379 | 0.127615 | 30.1279 | 30.0003 | -0.00137345 | -0.0123607 | 8.98741 | 8.99977 | 720.8468 | 0.425379 | 723.9131 | 0.004244768 | -0.001374394 | -0.002870374 | 0.000770587 | 0.4788205 |  |  |  | 7.627956 | 0.00457366 | 0.137212 | 30.1377 | 30.0005 | -0.00166622 | -0.0149961 | 8.98506 | 9.00006 | 762.7956 | 0.457366 | 766.2844 | 0.004563233 | -0.00166761 | -0.002895623 | 0.001259661 | 0.5759071 |  |  |  | 7.856492 | 0.00460909 | 0.138272 | 30.1381 | 29.9999 | -0.00171928 | -0.0154727 | 8.98404 | 8.99951 | 785.6492 | 0.460909 | 789.2703 | 0.004598501 | -0.00172076 | -0.002877741 | 0.001351883 | 0.597955 |  |  |  | 7.753689 | 0.00488194 | 0.146458 | 30.1465 | 30 | -0.00176291 | -0.015866 | 8.98404 | 8.9999 | 775.3689 | 0.488194 | 779.1542 | 0.004870062 | -0.001764466 | -0.003105596 | 0.001181153 | 0.5681568 |  |  |  | 7.65004 | 0.00454318 | 0.136297 | 30.1366 | 30.0003 | -0.00157179 | -0.0141463 | 8.98595 | 9.0001 | 765.004 | 0.454318 | 768.4795 | 0.004532891 | -0.001573027 | -0.002959864 | 0.001248117 | 0.5314522
223 |  | 7.47453125 | 0.00522081 | 0.156625 | 30.1568 | 30.0002 | -0.00165919 | -0.0149329 | 8.9852 | 9.00013 | 747.453125 | 0.522081 | 751.3554 | 0.005207229 | -0.001660568 | -0.003546661 | 0.0005296077 | 0.468206 |  |  |  | 7.207058 | 0.0042914 | 0.128745 | 30.1294 | 30.0006 | -0.00156253 | -0.0140618 | 8.98536 | 8.99942 | 720.7058 | 0.42914 | 723.7986 | 0.004282218 | -0.001563752 | -0.002718466 | 0.001644721 | 0.5752332 |  |  |  | 7.330182 | 0.00438873 | 0.131666 | 30.1326 | 30.001 | -0.0015433 | -0.0138895 | 8.98601 | 8.9999 | 733.0182 | 0.438873 | 736.2352 | 0.004379128 | -0.001544492 | -0.002834635 | 0.001515417 | 0.5448645 |  |  |  | 7.538035 | 0.00452341 | 0.135702 | 30.1357 | 30 | -0.00152041 | -0.0136837 | 8.98635 | 9.00003 | 753.8035 | 0.452341 | 757.2132 | 0.00451321 | -0.001521567 | -0.002991643 | 0.001439033 | 0.5086058 |  |  |  | 7.333118 | 0.00436535 | 0.130961 | 30.131 | 30 | -0.00159976 | -0.0143979 | 8.98564 | 9.00004 | 733.3118 | 0.436535 | 736.513 | 0.004355849 | -0.001601041 | -0.002754809 |  | 0.5811805 |  |  |  | 7.450371 | 0.00455681 | 0.136704 | 30.1367 | 30 | -0.00154741 | -0.0139255 | 8.98531 | 8.99924 | 745.0371 | 0.455681 | 748.4321 | 0.004546459 | -0.001548608 | -0.002997851 | 0.001480317 | 0.5165729 |  |  |  | 7.58925 | 0.00464263 | 0.139279 | 30.1393 | 30 | -0.00171353 | -0.015421 | 8.98412 | 8.99954 | 758.925 | 0.464263 | 762.4484 | 0.004631886 | -0.001715 | -0.002916886 | 0.001443365 | 0.5879556 |  |  |  | 7.376745 | 0.00466727 | 0.140022 | 30.1408 | 30.0008 | -0.00179064 | -0.0161163 | 8.9842 | 9.00032 | 737.6745 | 0.466727 | 741.1174 | 0.004656412 | -0.001792245 | -0.002864167 | 0.001665496 | 0.6257474 |  |  |  | 7.409735 | 0.00440402 | 0.132121 | 30.1321 | 30 | -0.00151457 | -0.0136309 | 8.98624 | 8.99987 | 740.9735 | 0.440402 | 744.2367 | 0.004394351 | -0.001515718 | -0.002878633 | 0.001121403 | 0.526541 |  |  |  | 8.538051 | 0.00515948 | 0.154785 | 30.155 | 30.0002 | -0.00150921 | -0.0135828 | 8.9864 | 8.99998 | 853.8051 | 0.515948 | 858.2103 | 0.005146215 | -0.00151035 | -0.003635865 | 0.001367412 | 0.4154032 |  |  |  | 7.277021 | 0.00418922 | 0.125677 | 30.1257 | 30 | -0.00129934 | -0.0116941 | 8.98837 | 9.00007 | 727.7021 | 0.418922 | 730.7506 | 0.00418047 | -0.001300185 | -0.002880285 | 0.001015863 | 0.4514084 |  |  |  | 7.522992 | 0.00472506 | 0.141752 | 30.1417 | 30 | -0.00139064 | -0.0125155 | 8.98725 | 8.99977 | 752.2992 | 0.472506 | 755.8538 | 0.004713932 | -0.001391608 | -0.003322324 | 0.001274713 | 0.4188658 |  |  |  | 7.246444 | 0.00447265 | 0.13418 | 30.1342 | 30 | -0.00139373 | -0.0125445 | 8.98807 | 9.00062 | 724.6444 | 0.447265 | 727.8855 | 0.004462677 | -0.001394702 | -0.003067975 | 0.0008380947 | 0.4546002 |  |  |  | 7.531145 | 0.00471897 | 0.141569 | 30.1416 | 30 | -0.0015402 | -0.0138614 | 8.98586 | 8.99972 | 753.1145 | 0.471897 | 756.6684 | 0.004707871 | -0.001541387 | -0.003166483 | 0.001072037 | 0.4867821 |  |  |  | 7.243354 | 0.00441009 | 0.132306 | 30.1331 | 30.0008 | -0.00146727 | -0.0132052 | 8.98665 | 8.99985 | 724.3354 | 0.441009 | 727.5298 | 0.004400394 | -0.001468347 | -0.002932047 | 0.0009321089 | 0.5007927 |  |  |  | 8.073999 | 0.0051602 | 0.154806 | 30.1548 | 30 | -0.00194425 | -0.0174986 | 8.98269 | 9.00019 | 807.3999 | 0.51602 | 811.5662 | 0.005146932 | -0.001946143 | -0.003200789 | 0.001435981 | 0.6080196 |  |  |  | 7.253913 | 0.00429604 | 0.128882 | 30.1292 | 30.0003 | -0.00140433 | -0.0126387 | 8.98714 | 8.99977 | 725.3913 | 0.429604 | 728.5076 | 0.004286838 | -0.001405317 | -0.002881521 | 0.0007906075 | 0.4876997 |  |  |  | 7.67427 | 0.00462883 | 0.138867 | 30.1394 | 30.0005 | -0.00168885 | -0.0151998 | 8.98486 | 9.00006 | 767.427 | 0.462883 | 770.9792 | 0.00461815 | -0.001690278 | -0.002927872 | 0.001294338 | 0.5773058 |  |  |  | 7.903284 | 0.00465627 | 0.139688 | 30.1396 | 29.9999 | -0.00174467 | -0.0157012 | 8.98381 | 8.99951 | 790.3284 | 0.465627 | 794.0084 | 0.004645463 | -0.001746194 | -0.002899269 | 0.001379355 | 0.6022875 |  |  |  | 7.79909 | 0.00493076 | 0.147923 | 30.1479 | 30 | -0.00178617 | -0.0160754 | 8.98383 | 8.9999 | 779.909 | 0.493076 | 783.7545 | 0.004918644 | -0.001787767 | -0.003130877 | 0.001207955 | 0.5710117 |  |  |  | 7.695161 | 0.00459875 | 0.137964 | 30.1383 | 30.0003 | -0.00158884 | -0.0142998 | 8.9858 | 9.0001 | 769.5161 | 0.459875 | 773.0549 | 0.004588208 | -0.001590104 | -0.002998105 | 0.001283877 | 0.5303696
224 |  | 7.520529 | 0.00527606 | 0.158283 | 30.1584 | 30.0002 | -0.00169035 | -0.0152134 | 8.98492 | 9.00013 | 752.0529 | 0.527606 | 756.0208 | 0.00526219 | -0.00169178 | -0.00357041 | 0.0005555249 | 0.4738336 |  |  |  | 7.253037 | 0.00434057 | 0.13022 | 30.1309 | 30.0006 | -0.00159345 | -0.0143402 | 8.98508 | 8.99942 | 725.3037 | 0.434057 | 728.4519 | 0.004331177 | -0.001594721 | -0.002736456 | 0.001676723 | 0.5827687 |  |  |  | 7.377104 | 0.00444009 | 0.133207 | 30.1342 | 30.001 | -0.0015543 | -0.0139885 | 8.98591 | 8.9999 | 737.7104 | 0.444009 | 740.986 | 0.004430262 | -0.001555509 | -0.002874753 | 0.001548072 | 0.5410932 |  |  |  | 7.584539 | 0.0045746 | 0.137238 | 30.1372 | 30 | -0.00152106 | -0.0136896 | 8.98634 | 9.00003 | 758.4539 | 0.45746 | 761.9235 | 0.004564168 | -0.001522218 | -0.00304195 | 0.001470868 | 0.5004086 |  |  |  | 7.378449 | 0.00442974 | 0.132892 | 30.1329 | 30 | -0.00162217 | -0.0145996 | 8.98544 | 9.00004 | 737.8449 | 0.442974 | 741.1133 | 0.004419958 | -0.001623487 | -0.00279647 |  | 0.5805487 |  |  |  | 7.495922 | 0.00461637 | 0.138491 | 30.1385 | 30 | -0.00160338 | -0.0144292 | 8.98481 | 8.99924 | 749.5922 | 0.461637 | 753.0526 | 0.004605747 | -0.001604667 | -0.00300108 | 0.001520675 | 0.5346964 |  |  |  | 7.635694 | 0.00469819 | 0.140946 | 30.1409 | 30 | -0.00173088 | -0.0155772 | 8.98396 | 8.99954 | 763.5694 | 0.469819 | 767.1568 | 0.004687188 | -0.00173238 | -0.002954808 | 0.001478976 | 0.5862918 |  |  |  | 7.421936 | 0.00471632 | 0.141493 | 30.1423 | 30.0008 | -0.00181693 | -0.016353 | 8.98397 | 9.00032 | 742.1936 | 0.471632 | 745.694 | 0.004705233 | -0.001818583 | -0.00288665 | 0.001695848 | 0.6299975 |  |  |  | 7.456167 | 0.0044594 | 0.133782 | 30.1338 | 30 | -0.00155635 | -0.0140069 | 8.98586 | 8.99987 | 745.6167 | 0.44594 | 748.9417 | 0.004449486 | -0.001557562 | -0.002891924 | 0.001155847 | 0.5385904 |  |  |  | 8.581621 | 0.00522508 | 0.156754 | 30.157 | 30.0002 | -0.00157149 | -0.0141434 | 8.98584 | 8.99998 | 858.1621 | 0.522508 | 862.6461 | 0.005211477 | -0.001572726 | -0.003638751 | 0.001413142 | 0.432216 |  |  |  | 7.323812 | 0.0042469 | 0.127407 | 30.1274 | 30 | -0.0013169 | -0.0118522 | 8.98821 | 9.00007 | 732.3812 | 0.42469 | 735.4915 | 0.004237907 | -0.001317768 | -0.002920139 | 0.00105277 | 0.4512688 |  |  |  | 7.568513 | 0.00477358 | 0.143207 | 30.1432 | 30 | -0.00141717 | -0.0127542 | 8.98701 | 8.99977 | 756.8513 | 0.477358 | 760.4642 | 0.004762223 | -0.001418175 | -0.003344047 | 0.001302026 | 0.4240894 |  |  |  | 7.291832 | 0.00452224 | 0.135667 | 30.1357 | 30 | -0.00142395 | -0.0128164 | 8.9878 | 9.00062 | 729.1832 | 0.452224 | 732.4807 | 0.004512045 | -0.001424965 | -0.003087081 | 0.0008645799 | 0.4615898 |  |  |  | 7.575721 | 0.00478147 | 0.143444 | 30.1435 | 30 | -0.00153572 | -0.013821 | 8.9859 | 8.99972 | 757.5721 | 0.478147 | 761.1944 | 0.004770075 | -0.0015369 | -0.003233175 | 0.001112494 | 0.4753534 |  |  |  | 7.290413 | 0.00446102 | 0.133834 | 30.1346 | 30.0008 | -0.00148329 | -0.0133494 | 8.9865 | 8.99985 | 729.0413 | 0.446102 | 732.2936 | 0.004451099 | -0.001484391 | -0.002966708 | 0.0009601042 | 0.5003496 |  |  |  | 8.120048 | 0.005209 | 0.15627 | 30.1563 | 30 | -0.0019788 | -0.0178095 | 8.98238 | 9.00019 | 812.0048 | 0.5209 | 816.2345 | 0.00519548 | -0.00198076 | -0.00321472 | 0.001463183 | 0.6161534 |  |  |  | 7.300395 | 0.00435794 | 0.130739 | 30.131 | 30.0003 | -0.00140195 | -0.0126172 | 8.98716 | 8.99977 | 730.0395 | 0.435794 | 733.221 | 0.004348472 | -0.001402934 | -0.002945538 | 0.0008296204 | 0.4762911 |  |  |  | 7.720017 | 0.00467892 | 0.14037 | 30.1409 | 30.0005 | -0.00170563 | -0.0153508 | 8.98471 | 9.00006 | 772.0017 | 0.467892 | 775.6138 | 0.004668008 | -0.001707086 | -0.002960922 | 0.001324216 | 0.5765388 |  |  |  | 7.949245 | 0.00471445 | 0.141433 | 30.1413 | 29.9999 | -0.00177171 | -0.0159445 | 8.98357 | 8.99951 | 794.9245 | 0.471445 | 798.6721 | 0.004703372 | -0.001773281 | -0.00293009 | 0.00141808 | 0.6051968 |  |  |  | 7.844834 | 0.00499351 | 0.149805 | 30.1498 | 30 | -0.00181276 | -0.0163147 | 8.98359 | 8.9999 | 784.4834 | 0.499351 | 788.4007 | 0.004981084 | -0.001814405 | -0.003166679 | 0.001248397 | 0.5729678 |  |  |  | 7.739718 | 0.00465156 | 0.139548 | 30.1399 | 30.0003 | -0.00160527 | -0.0144476 | 8.98565 | 9.0001 | 773.9718 | 0.465156 | 777.572 | 0.004640775 | -0.00160656 | -0.003034215 | 0.001317136 | 0.5294812
225 |  | 7.56607 | 0.00533797 | 0.16014 | 30.1603 | 30.0002 | -0.00170589 | -0.0153532 | 8.98478 | 9.00013 | 756.607 | 0.533797 | 760.6457 | 0.005323774 | -0.001707347 | -0.003616427 | 0.000588315 | 0.4721087 |  |  |  | 7.298315 | 0.00439403 | 0.131824 | 30.1325 | 30.0006 | -0.0016167 | -0.0145493 | 8.98487 | 8.99942 | 729.8315 | 0.439403 | 733.0384 | 0.004384404 | -0.001618008 | -0.002766396 | 0.001713237 | 0.5848795 |  |  |  | 7.423098 | 0.0044943 | 0.134833 | 30.1358 | 30.001 | -0.00157743 | -0.0141967 | 8.9857 | 8.9999 | 742.3098 | 0.44943 | 745.646 | 0.004484231 | -0.001578675 | -0.002905555 | 0.001583915 | 0.54333 |  |  |  | 7.63046 | 0.00463668 | 0.1391 | 30.1391 | 30 | -0.00154848 | -0.0139364 | 8.9861 | 9.00003 | 763.046 | 0.463668 | 766.584 | 0.004625964 | -0.00154968 | -0.003076284 | 0.001513742 | 0.5037507 |  |  |  | 7.423972 | 0.00447712 | 0.134314 | 30.1343 | 30 | -0.00164405 | -0.0147965 | 8.98524 | 9.00004 | 742.3972 | 0.447712 | 745.721 | 0.004467128 | -0.001645403 | -0.002821725 |  | 0.5831196 |  |  |  | 7.542105 | 0.00467345 | 0.140203 | 30.1402 | 30 | -0.00162213 | -0.0145979 | 8.98464 | 8.99924 | 754.2105 | 0.467345 | 757.7353 | 0.004662563 | -0.001623447 | -0.003039116 | 0.001558308 | 0.5341839 |  |  |  | 7.682245 | 0.00475158 | 0.142547 | 30.1425 | 30 | -0.00176788 | -0.0159101 | 8.98363 | 8.99954 | 768.2245 | 0.475158 | 771.8747 | 0.004740327 | -0.001769445 | -0.002970882 | 0.001512385 | 0.5955956 |  |  |  | 7.467152 | 0.00476945 | 0.143087 | 30.1438 | 30.0008 | -0.00187203 | -0.0168488 | 8.98347 | 9.00032 | 746.7152 | 0.476945 | 750.2767 | 0.004758112 | -0.001873784 | -0.002884328 | 0.001730233 | 0.6496434 |  |  |  | 7.50227 | 0.00452763 | 0.135829 | 30.1359 | 30 | -0.00156707 | -0.0141034 | 8.98577 | 8.99987 | 750.227 | 0.452763 | 753.6238 | 0.004517411 | -0.001568299 | -0.002949112 | 0.001203182 | 0.5317869 |  |  |  | 8.625097 | 0.00529845 | 0.158955 | 30.1592 | 30.0002 | -0.00157164 | -0.0141447 | 8.98584 | 8.99998 | 862.5097 | 0.529845 | 867.0796 | 0.005284463 | -0.001572876 | -0.003711586 | 0.001466607 | 0.4237747 |  |  |  | 7.370276 | 0.00428964 | 0.128689 | 30.1287 | 30 | -0.00132541 | -0.0119288 | 8.98814 | 9.00007 | 737.0276 | 0.428964 | 740.1892 | 0.004280466 | -0.001326289 | -0.002954177 | 0.001074984 | 0.4489539 |  |  |  | 7.61379 | 0.00483536 | 0.145061 | 30.1451 | 30 | -0.00144937 | -0.013044 | 8.98672 | 8.99977 | 761.379 | 0.483536 | 765.0605 | 0.004823707 | -0.001450421 | -0.003373286 | 0.001342597 | 0.4299729 |  |  |  | 7.336687 | 0.00456713 | 0.137014 | 30.137 | 30 | -0.00145396 | -0.0130866 | 8.98753 | 9.00062 | 733.6687 | 0.456713 | 737.0195 | 0.004556732 | -0.001455018 | -0.003101714 | 0.0008866658 | 0.4691012 |  |  |  | 7.620359375 | 0.00482576 | 0.144773 | 30.1448 | 30 | -0.00155751 | -0.0140171 | 8.9857 | 8.99972 | 762.0359375 | 0.482576 | 765.7133 | 0.004814153 | -0.001558724 | -0.003255429 | 0.001134858 | 0.4788076 |  |  |  | 7.337746 | 0.00451463 | 0.135442 | 30.1363 | 30.0008 | -0.00151252 | -0.0136124 | 8.98624 | 8.99985 | 733.7746 | 0.451463 | 737.0873 | 0.00450447 | -0.001513665 | -0.002990805 | 0.0009906221 | 0.5061063 |  |  |  | 8.166456 | 0.00528131 | 0.158439 | 30.1584 | 30 | -0.00201178 | -0.0181064 | 8.98209 | 9.00019 | 816.6456 | 0.528131 | 820.9586 | 0.005267413 | -0.002013806 | -0.003253606 | 0.001513514 | 0.6189459 |  |  |  | 7.346329 | 0.00440552 | 0.132167 | 30.1324 | 30.0003 | -0.00143314 | -0.012898 | 8.98688 | 8.99977 | 734.6329 | 0.440552 | 737.8693 | 0.004395844 | -0.001434168 | -0.002961676 | 0.0008546847 | 0.484242 |  |  |  | 7.765711 | 0.00473814 | 0.142147 | 30.1427 | 30.0005 | -0.0017327 | -0.0155944 | 8.98446 | 9.00006 | 776.5711 | 0.473814 | 780.2506 | 0.00472695 | -0.001734203 | -0.002992747 | 0.001363168 | 0.5794685 |  |  |  | 7.994614 | 0.00477692 | 0.143307 | 30.1432 | 29.9999 | -0.0018045 | -0.0162396 | 8.98327 | 8.99951 | 799.4614 | 0.477692 | 803.2803 | 0.004765547 | -0.00180613 | -0.002959417 | 0.001461299 | 0.6102994 |  |  |  | 7.890958 | 0.00504262 | 0.151279 | 30.1513 | 30 | -0.00183512 | -0.0165159 | 8.98339 | 8.9999 | 789.0958 | 0.504262 | 793.0749 | 0.005029949 | -0.001836806 | -0.003193143 | 0.001275132 | 0.5752345 |  |  |  | 7.784415 | 0.00470463 | 0.14114 | 30.1415 | 30.0003 | -0.00162906 | -0.0146617 | 8.98543 | 9.0001 | 778.4415 | 0.470463 | 782.1038 | 0.004693598 | -0.001630388 | -0.003063209 | 0.001350588 | 0.5322484
226 |  | 7.612243 | 0.00539078 | 0.161724 | 30.1619 | 30.0002 | -0.00172639 | -0.0155377 | 8.9846 | 9.00013 | 761.2243 | 0.539078 | 765.3279 | 0.005376302 | -0.001727882 | -0.00364842 | 0.0006116939 | 0.4735973 |  |  |  | 7.343743 | 0.00446522 | 0.13396 | 30.1346 | 30.0006 | -0.0016338 | -0.0147032 | 8.98472 | 8.99942 | 734.3743 | 0.446522 | 737.6535 | 0.00445528 | -0.001635136 | -0.002820144 | 0.001767296 | 0.5798058 |  |  |  | 7.468385 | 0.00455285 | 0.13659 | 30.1376 | 30.001 | -0.00159554 | -0.0143597 | 8.98554 | 8.9999 | 746.8385 | 0.455285 | 750.2387 | 0.004542517 | -0.001596814 | -0.002945703 | 0.001624337 | 0.5420826 |  |  |  | 7.675715 | 0.00467974 | 0.140392 | 30.1403 | 30 | -0.00158735 | -0.0142862 | 8.98575 | 9.00003 | 767.5715 | 0.467974 | 771.1636 | 0.004668824 | -0.001588611 | -0.003080213 | 0.00153801 | 0.5157472 |  |  |  | 7.470125 | 0.00452891 | 0.135867 | 30.1359 | 30 | -0.00166062 | -0.0149457 | 8.9851 | 9.00004 | 747.0125 | 0.452891 | 750.3956 | 0.004518685 | -0.001662 | -0.002856685 |  | 0.5817934 |  |  |  | 7.588437 | 0.00472673 | 0.141802 | 30.1418 | 30 | -0.00163183 | -0.0146852 | 8.98455 | 8.99924 | 758.8437 | 0.472673 | 762.4306 | 0.004715594 | -0.001633163 | -0.003082431 | 0.001592103 | 0.5298295 |  |  |  | 7.728011 | 0.00480544 | 0.144163 | 30.1442 | 30 | -0.00178169 | -0.0160344 | 8.9835 | 8.99954 | 772.8011 | 0.480544 | 776.5147 | 0.004793931 | -0.001783279 | -0.003010652 | 0.001546585 | 0.5923233 |  |  |  | 7.512992 | 0.00482282 | 0.144688 | 30.1454 | 30.0008 | -0.00187638 | -0.016888 | 8.98343 | 9.00032 | 751.2992 | 0.482282 | 754.9226 | 0.004811227 | -0.001878143 | -0.002933085 | 0.001764599 | 0.6403301 |  |  |  | 7.547555 | 0.00456532 | 0.13696 | 30.137 | 30 | -0.00158024 | -0.014222 | 8.98565 | 8.99987 | 754.7555 | 0.456532 | 758.2012 | 0.004554931 | -0.00158149 | -0.002973441 | 0.001220571 | 0.531872 |  |  |  | 8.668583 | 0.00537274 | 0.161183 | 30.1614 | 30.0002 | -0.00160051 | -0.0144046 | 8.98558 | 8.99998 | 866.8583 | 0.537274 | 871.5157 | 0.005358358 | -0.001601792 | -0.003756566 | 0.00152097 | 0.426398 |  |  |  | 7.416308 | 0.00434139 | 0.130242 | 30.1302 | 30 | -0.00135366 | -0.012183 | 8.98788 | 9.00007 | 741.6308 | 0.434139 | 744.8505 | 0.004331993 | -0.001354577 | -0.002977416 | 0.001106325 | 0.4549505 |  |  |  | 7.659052 | 0.00488802 | 0.146641 | 30.1466 | 30 | -0.00146513 | -0.0131858 | 8.98658 | 8.99977 | 765.9052 | 0.488802 | 769.649 | 0.004876112 | -0.001466204 | -0.003409908 | 0.001374124 | 0.4299835 |  |  |  | 7.381698 | 0.0046178 | 0.138534 | 30.1386 | 30 | -0.00147553 | -0.0132806 | 8.98734 | 9.00062 | 738.1698 | 0.46178 | 741.5785 | 0.004607171 | -0.00147662 | -0.003130551 | 0.000914402 | 0.4716804 |  |  |  | 7.665142 | 0.00489168 | 0.14675 | 30.1468 | 30 | -0.0015738 | -0.0141637 | 8.98555 | 8.99972 | 766.5142 | 0.489168 | 770.2638 | 0.004879755 | -0.00157504 | -0.003304715 | 0.001178595 | 0.4766038 |  |  |  | 7.384428 | 0.00455815 | 0.136748 | 30.1376 | 30.0008 | -0.00152858 | -0.013757 | 8.9861 | 8.99985 | 738.4428 | 0.455815 | 741.8088 | 0.004547793 | -0.001529749 | -0.003018044 | 0.001011437 | 0.5068679 |  |  |  | 8.211765 | 0.00534239 | 0.160272 | 30.1603 | 30 | -0.00203922 | -0.0183534 | 8.98184 | 9.00019 | 821.1765 | 0.534239 | 825.5635 | 0.00532817 | -0.002041302 | -0.003286868 | 0.001553215 | 0.6210478 |  |  |  | 7.393123 | 0.00445465 | 0.133641 | 30.1339 | 30.0003 | -0.00145463 | -0.0130914 | 8.98668 | 8.99977 | 739.3123 | 0.445465 | 742.6057 | 0.004444757 | -0.001455689 | -0.002989068 | 0.0008808674 | 0.4870042 |  |  |  | 7.811522 | 0.00479107 | 0.143734 | 30.1442 | 30.0005 | -0.00175782 | -0.0158205 | 8.98424 | 9.00006 | 781.1522 | 0.479107 | 784.8948 | 0.004779629 | -0.001759367 | -0.003020263 | 0.001395826 | 0.5825211 |  |  |  | 8.040282 | 0.00483098 | 0.144929 | 30.1448 | 29.9999 | -0.00182607 | -0.0164338 | 8.98308 | 8.99951 | 804.0282 | 0.483098 | 807.9124 | 0.004819348 | -0.001827739 | -0.002991609 | 0.001496047 | 0.6109553 |  |  |  | 7.937203125 | 0.00510896 | 0.153269 | 30.1533 | 30 | -0.00186428 | -0.0167784 | 8.98313 | 8.9999 | 793.7203125 | 0.510896 | 797.7754 | 0.005095954 | -0.00186602 | -0.003229934 | 0.001318883 | 0.577727 |  |  |  | 7.82951 | 0.00476194 | 0.14286 | 30.1432 | 30.0003 | -0.00165084 | -0.0148578 | 8.98524 | 9.0001 | 782.951 | 0.476194 | 786.6794 | 0.004750638 | -0.001652204 | -0.003098434 | 0.00138807 | 0.5332385
227 |  | 7.658604 | 0.00544942 | 0.163483 | 30.1637 | 30.0002 | -0.00176343 | -0.0158711 | 8.98426 | 9.00013 | 765.8604 | 0.544942 | 770.0338 | 0.005434626 | -0.001764987 | -0.003669639 | 0.0006407206 | 0.4809701 |  |  |  | 7.38921 | 0.0045032 | 0.135099 | 30.1357 | 30.0006 | -0.0016624 | -0.0149606 | 8.98446 | 8.99942 | 738.921 | 0.45032 | 742.2486 | 0.004493091 | -0.001663783 | -0.002829308 | 0.001788362 | 0.5880532 |  |  |  | 7.513989 | 0.00460083 | 0.138029 | 30.139 | 30.001 | -0.00160499 | -0.0144447 | 8.98545 | 8.9999 | 751.3989 | 0.460083 | 754.8559 | 0.004590279 | -0.001606279 | -0.002983999 | 0.001654139 | 0.5382975 |  |  |  | 7.721607 | 0.0047342 | 0.142026 | 30.142 | 30 | -0.00161366 | -0.014523 | 8.98551 | 9.00003 | 772.1607 | 0.47342 | 775.8163 | 0.004723029 | -0.001614963 | -0.003108066 | 0.001573326 | 0.519604 |  |  |  | 7.515937 | 0.00457936 | 0.137381 | 30.1374 | 30 | -0.00167738 | -0.0150965 | 8.98494 | 9.00004 | 751.5937 | 0.457936 | 755.0355 | 0.004568907 | -0.001678788 | -0.002890118 |  | 0.5808719 |  |  |  | 7.634615 | 0.00478286 | 0.143486 | 30.1434 | 30 | -0.00166178 | -0.0149547 | 8.98428 | 8.99924 | 763.4615 | 0.478286 | 767.1131 | 0.004771458 | -0.001663162 | -0.003108296 | 0.001628785 | 0.535072 |  |  |  | 7.773137 | 0.00486492 | 0.145948 | 30.1459 | 30 | -0.00180688 | -0.0162611 | 8.98328 | 8.99954 | 777.3137 | 0.486492 | 781.0952 | 0.004853125 | -0.001808514 | -0.00304461 | 0.001586623 | 0.5940052 |  |  |  | 7.558083 | 0.00488597 | 0.146583 | 30.1473 | 30.0008 | -0.00189632 | -0.0170675 | 8.98325 | 9.00032 | 755.8083 | 0.488597 | 759.5012 | 0.004874072 | -0.00189812 | -0.002975952 | 0.001808966 | 0.6378195 |  |  |  | 7.59309 | 0.00462276 | 0.138683 | 30.1387 | 30 | -0.00161658 | -0.014549 | 8.98532 | 8.99987 | 759.309 | 0.462276 | 762.8191 | 0.004612108 | -0.001617888 | -0.00299422 | 0.00125744 | 0.5403371 |  |  |  | 8.71157 | 0.00544048 | 0.163216 | 30.1634 | 30.0002 | -0.00164195 | -0.0147775 | 8.98521 | 8.99998 | 871.157 | 0.544048 | 875.8965 | 0.005425734 | -0.001643299 | -0.003782435 | 0.001569056 | 0.4344555 |  |  |  | 7.461793 | 0.00438859 | 0.131658 | 30.1317 | 30 | -0.00136977 | -0.012328 | 8.98774 | 9.00007 | 746.1793 | 0.438859 | 749.454 | 0.004378988 | -0.001370709 | -0.003008279 | 0.001133384 | 0.4556455 |  |  |  | 7.704818 | 0.00495036 | 0.148511 | 30.1485 | 30 | -0.00146704 | -0.013203 | 8.98656 | 8.99977 | 770.4818 | 0.495036 | 774.296 | 0.004938147 | -0.001468117 | -0.00347003 | 0.001415015 | 0.4230848 |  |  |  | 7.426472 | 0.0046768 | 0.140304 | 30.1403 | 30 | -0.0014709 | -0.013239 | 8.98738 | 9.00062 | 742.6472 | 0.46768 | 746.1204 | 0.004665898 | -0.001471983 | -0.003193915 | 0.0009505123 | 0.460871 |  |  |  | 7.709677 | 0.00493902 | 0.148171 | 30.1482 | 30 | -0.00160877 | -0.0144785 | 8.98524 | 8.99972 | 770.9677 | 0.493902 | 774.7755 | 0.004926863 | -0.001610065 | -0.003316798 | 0.001204024 | 0.4854277 |  |  |  | 7.430349 | 0.00460763 | 0.138233 | 30.139 | 30.0008 | -0.00153465 | -0.0138116 | 8.98604 | 8.99985 | 743.0349 | 0.460763 | 746.4585 | 0.004597047 | -0.001535829 | -0.003061219 | 0.001038525 | 0.501705 |  |  |  | 8.255822 | 0.00541031 | 0.162309 | 30.1623 | 30 | -0.00208286 | -0.0187461 | 8.98145 | 9.00019 | 825.5822 | 0.541031 | 830.0489 | 0.005395727 | -0.002085032 | -0.003310695 | 0.001600262 | 0.6297869 |  |  |  | 7.439572 | 0.00450286 | 0.135087 | 30.1354 | 30.0003 | -0.00146185 | -0.0131563 | 8.98662 | 8.99977 | 743.9572 | 0.450286 | 747.3071 | 0.004492752 | -0.00146292 | -0.003029833 | 0.0009062994 | 0.4828384 |  |  |  | 7.857076 | 0.00484471 | 0.145344 | 30.1458 | 30.0005 | -0.00178209 | -0.0160389 | 8.98402 | 9.00006 | 785.7076 | 0.484471 | 789.5141 | 0.004833012 | -0.00178368 | -0.003049332 | 0.001429294 | 0.5849411 |  |  |  | 8.085949 | 0.00489105 | 0.146731 | 30.1466 | 29.9999 | -0.00186107 | -0.0167488 | 8.98276 | 8.99951 | 808.5949 | 0.489105 | 812.5498 | 0.004879128 | -0.001862804 | -0.003016324 | 0.001536751 | 0.6175743 |  |  |  | 7.98342 | 0.00516587 | 0.154976 | 30.155 | 30 | -0.00189164 | -0.0170246 | 8.98288 | 8.9999 | 798.342 | 0.516587 | 802.4661 | 0.005152573 | -0.001893431 | -0.003259141 | 0.001353294 | 0.5809602 |  |  |  | 7.875519 | 0.00481636 | 0.144492 | 30.1448 | 30.0003 | -0.00168174 | -0.0151359 | 8.98496 | 9.0001 | 787.5519 | 0.481636 | 791.345 | 0.004804798 | -0.001683156 | -0.003121643 | 0.001422288 | 0.5391891
228 |  | 7.704378 | 0.00551748 | 0.165525 | 30.1657 | 30.0002 | -0.00178084 | -0.0160278 | 8.98411 | 9.00013 | 770.4378 | 0.551748 | 774.6887 | 0.005502314 | -0.001782428 | -0.003719887 | 0.0006794302 | 0.4791618 |  |  |  | 7.43478 | 0.00455474 | 0.136645 | 30.1373 | 30.0006 | -0.00169184 | -0.0152256 | 8.9842 | 8.99942 | 743.478 | 0.455474 | 746.8644 | 0.004544399 | -0.001693273 | -0.002851126 | 0.00182285 | 0.5938962 |  |  |  | 7.559932 | 0.0046528 | 0.139589 | 30.1406 | 30.001 | -0.00163836 | -0.0147451 | 8.98515 | 8.9999 | 755.9932 | 0.46528 | 759.5107 | 0.004642009 | -0.001639704 | -0.003002306 | 0.001687764 | 0.5461481 |  |  |  | 7.7681 | 0.00479325 | 0.143797 | 30.1438 | 30 | -0.00162377 | -0.014614 | 8.98542 | 9.00003 | 776.81 | 0.479325 | 780.5335 | 0.004781799 | -0.00162509 | -0.003156709 | 0.001612945 | 0.514805 |  |  |  | 7.562758 | 0.00462912 | 0.138874 | 30.1389 | 30 | -0.00170561 | -0.0153506 | 8.98469 | 9.00004 | 756.2758 | 0.462912 | 759.7767 | 0.004618439 | -0.001707066 | -0.002911372 |  | 0.5863442 |  |  |  | 7.680896 | 0.00484117 | 0.145235 | 30.1452 | 30 | -0.00168279 | -0.0151438 | 8.98409 | 8.99924 | 768.0896 | 0.484117 | 771.8081 | 0.004829489 | -0.001684207 | -0.003145282 | 0.001667581 | 0.5354711 |  |  |  | 7.818709 | 0.00491491 | 0.147447 | 30.1474 | 30 | -0.00183984 | -0.0165577 | 8.98298 | 8.99954 | 781.8709 | 0.491491 | 785.7138 | 0.004902871 | -0.001841535 | -0.003061337 | 0.001617055 | 0.6015459 |  |  |  | 7.602376 | 0.0049417 | 0.148255 | 30.149 | 30.0008 | -0.00192985 | -0.0173692 | 8.98295 | 9.00032 | 760.2376 | 0.49417 | 763.9945 | 0.00492953 | -0.001931715 | -0.002997815 | 0.001846289 | 0.6443741 |  |  |  | 7.638258 | 0.00467797 | 0.140339 | 30.1404 | 30 | -0.00162408 | -0.0146165 | 8.98525 | 8.99987 | 763.8258 | 0.467797 | 767.399 | 0.004667062 | -0.0016254 | -0.003041662 | 0.001292253 | 0.534379 |  |  |  | 8.754193 | 0.00551577 | 0.165474 | 30.1657 | 30.0002 | -0.00165381 | -0.0148842 | 8.9851 | 8.99998 | 875.4193 | 0.551577 | 880.2479 | 0.005500614 | -0.001655179 | -0.003845435 | 0.001624776 | 0.430427 |  |  |  | 7.507127 | 0.00443346 | 0.133004 | 30.133 | 30 | -0.00137832 | -0.0124049 | 8.98766 | 9.00007 | 750.7127 | 0.443346 | 754.041 | 0.004423661 | -0.001379271 | -0.00304439 | 0.001158193 | 0.4530532 |  |  |  | 7.750665 | 0.00501058 | 0.150317 | 30.1503 | 30 | -0.0014905 | -0.0134141 | 8.98635 | 8.99977 | 775.0665 | 0.501058 | 778.95 | 0.004998069 | -0.001491612 | -0.003506457 | 0.00145376 | 0.4253901 |  |  |  | 7.47182 | 0.00472721 | 0.141816 | 30.1418 | 30 | -0.00149895 | -0.0134915 | 8.98712 | 9.00062 | 747.182 | 0.472721 | 750.7141 | 0.004716072 | -0.001500075 | -0.003215997 | 0.0009778116 | 0.4664415 |  |  |  | 7.754889 | 0.00500176 | 0.150053 | 30.1501 | 30 | -0.00162005 | -0.01458 | 8.98514 | 8.99972 | 775.4889 | 0.500176 | 779.3677 | 0.004989293 | -0.001621364 | -0.003367929 | 0.001244388 | 0.4814127 |  |  |  | 7.476651 | 0.00467253 | 0.14018 | 30.141 | 30.0008 | -0.00156732 | -0.0141056 | 8.98575 | 8.99985 | 747.6651 | 0.467253 | 751.1586 | 0.004661648 | -0.00156855 | -0.003093098 | 0.001080719 | 0.5071128 |  |  |  | 8.300354 | 0.00547057 | 0.164117 | 30.1641 | 30 | -0.00210515 | -0.0189467 | 8.98125 | 9.00019 | 830.0354 | 0.547057 | 834.5761 | 0.005455661 | -0.002107369 | -0.003348292 | 0.001639495 | 0.6293863 |  |  |  | 7.485662 | 0.00455028 | 0.13651 | 30.1368 | 30.0003 | -0.00149127 | -0.0134211 | 8.98635 | 8.99977 | 748.5662 | 0.455028 | 751.9724 | 0.004539959 | -0.001492383 | -0.003047576 | 0.0009311163 | 0.4896951 |  |  |  | 7.90292 | 0.00490755 | 0.147229 | 30.1477 | 30.0005 | -0.00181691 | -0.0163523 | 8.9837 | 9.00006 | 790.292 | 0.490755 | 794.1704 | 0.004895547 | -0.001818563 | -0.003076985 | 0.001471754 | 0.591021 |  |  |  | 8.130322 | 0.00495024 | 0.148506 | 30.1484 | 29.9999 | -0.00189134 | -0.0170211 | 8.98249 | 8.99951 | 813.0322 | 0.495024 | 817.0569 | 0.004938028 | -0.001893131 | -0.003044897 | 0.001577111 | 0.6217389 |  |  |  | 8.030081 | 0.00522596 | 0.156779 | 30.1568 | 30 | -0.0019337 | -0.0174031 | 8.9825 | 8.9999 | 803.0081 | 0.522596 | 807.2046 | 0.005212352 | -0.001935572 | -0.00327678 | 0.001390639 | 0.5906933 |  |  |  | 7.920975 | 0.00486752 | 0.146027 | 30.1463 | 30.0003 | -0.00171461 | -0.0154317 | 8.98466 | 9.0001 | 792.0975 | 0.486752 | 795.953 | 0.004855712 | -0.001716082 | -0.00313963 | 0.001453505 | 0.5465872
229 |  | 7.750416 | 0.00557394 | 0.167219 | 30.1674 | 30.0002 | -0.00178869 | -0.0160984 | 8.98404 | 9.00013 | 775.0416 | 0.557394 | 779.3616 | 0.005558463 | -0.001790292 | -0.003768171 | 0.0007064872 | 0.4751089 |  |  |  | 7.481569 | 0.00461355 | 0.13841 | 30.139 | 30.0006 | -0.00171112 | -0.0153991 | 8.98403 | 8.99942 | 748.1569 | 0.461355 | 751.6086 | 0.00460294 | -0.001712586 | -0.002890355 | 0.001864104 | 0.5925175 |  |  |  | 7.605428 | 0.00471728 | 0.141523 | 30.1425 | 30.001 | -0.00166165 | -0.0149547 | 8.98494 | 8.9999 | 760.5428 | 0.471728 | 764.1305 | 0.004706189 | -0.001663032 | -0.003043156 | 0.001733974 | 0.5464826 |  |  |  | 7.814097 | 0.00484461 | 0.145338 | 30.1453 | 30 | -0.00163699 | -0.0147329 | 8.9853 | 9.00003 | 781.4097 | 0.484461 | 785.1953 | 0.004832913 | -0.001638331 | -0.003194581 | 0.001645132 | 0.512847 |  |  |  | 7.609419 | 0.00468699 | 0.14061 | 30.1406 | 30 | -0.00172733 | -0.015546 | 8.98449 | 9.00004 | 760.9419 | 0.468699 | 764.5084 | 0.00467604 | -0.001728824 | -0.002947217 |  | 0.5865953 |  |  |  | 7.726572 | 0.00490209 | 0.147062 | 30.147 | 30 | -0.00170408 | -0.0153354 | 8.9839 | 8.99924 | 772.6572 | 0.490209 | 776.4449 | 0.004890114 | -0.001705534 | -0.00318458 | 0.00170921 | 0.5355599 |  |  |  | 7.863624 | 0.00498039 | 0.149412 | 30.1494 | 30 | -0.0018563 | -0.0167058 | 8.98283 | 8.99954 | 786.3624 | 0.498039 | 790.2788 | 0.004968029 | -0.001858025 | -0.003110004 | 0.001663122 | 0.597435 |  |  |  | 7.647002 | 0.00500933 | 0.150284 | 30.151 | 30.0008 | -0.00195052 | -0.0175553 | 8.98276 | 9.00032 | 764.7002 | 0.500933 | 768.5308 | 0.004996825 | -0.001952425 | -0.0030444 | 0.001895277 | 0.6413167 |  |  |  | 7.683728 | 0.00472036 | 0.141611 | 30.1416 | 30 | -0.00164655 | -0.0148188 | 8.98505 | 8.99987 | 768.3728 | 0.472036 | 771.9998 | 0.004709254 | -0.001647907 | -0.003061347 | 0.001314212 | 0.5382948 |  |  |  | 8.795988 | 0.00560105 | 0.168033 | 30.1682 | 30.0002 | -0.00170023 | -0.015302 | 8.98468 | 8.99998 | 879.5988 | 0.560105 | 884.5255 | 0.005585422 | -0.001701677 | -0.003883745 | 0.00169075 | 0.4381536 |  |  |  | 7.553208 | 0.00449772 | 0.134932 | 30.1349 | 30 | -0.00140833 | -0.0126751 | 8.98739 | 9.00007 | 755.3208 | 0.449772 | 758.718 | 0.004487635 | -0.001409323 | -0.003078313 | 0.001201913 | 0.4578231 |  |  |  | 7.796522 | 0.00507417 | 0.152225 | 30.1522 | 30 | -0.00150256 | -0.0135227 | 8.98624 | 8.99977 | 779.6522 | 0.507417 | 783.6083 | 0.00506134 | -0.00150369 | -0.00355765 | 0.001495835 | 0.4226639 |  |  |  | 7.517467 | 0.00477366 | 0.14321 | 30.1432 | 30 | -0.00151137 | -0.0136032 | 8.98701 | 9.00062 | 751.7467 | 0.477366 | 755.3353 | 0.004762302 | -0.001512513 | -0.003249789 | 0.00100103 | 0.4654189 |  |  |  | 7.80057 | 0.00506098 | 0.151829 | 30.1519 | 30 | -0.00164163 | -0.0147742 | 8.98494 | 8.99972 | 780.057 | 0.506098 | 784.0048 | 0.005048216 | -0.001642979 | -0.003405237 | 0.00128103 | 0.4824859 |  |  |  | 7.522804 | 0.00472621 | 0.14179 | 30.1426 | 30.0008 | -0.00158686 | -0.0142815 | 8.98557 | 8.99985 | 752.2804 | 0.472621 | 755.8359 | 0.004715077 | -0.00158812 | -0.003126956 | 0.001111851 | 0.5078806 |  |  |  | 8.344757 | 0.00554169 | 0.166251 | 30.1662 | 30 | -0.00216461 | -0.0194819 | 8.98071 | 9.00019 | 834.4757 | 0.554169 | 839.1001 | 0.005526391 | -0.002166956 | -0.003359435 | 0.001689539 | 0.6450359 |  |  |  | 7.531566 | 0.00460113 | 0.138035 | 30.1383 | 30.0003 | -0.00150382 | -0.0135341 | 8.98624 | 8.99977 | 753.1566 | 0.460113 | 756.622 | 0.004590577 | -0.001504952 | -0.003085625 | 0.0009594206 | 0.48773 |  |  |  | 7.948592 | 0.00496277 | 0.148886 | 30.1494 | 30.0005 | -0.00183502 | -0.0165152 | 8.98354 | 9.00006 | 794.8592 | 0.496277 | 798.8039 | 0.004950496 | -0.001836706 | -0.00311379 | 0.001506728 | 0.5898617 |  |  |  | 8.175369 | 0.00501076 | 0.150322 | 30.1502 | 29.9999 | -0.00192506 | -0.0173246 | 8.98219 | 8.99951 | 817.5369 | 0.501076 | 821.6333 | 0.004998248 | -0.001926915 | -0.003071333 | 0.001618506 | 0.6273874 |  |  |  | 8.076337 | 0.00529052 | 0.158716 | 30.1587 | 30 | -0.00194996 | -0.0175494 | 8.98235 | 8.9999 | 807.6337 | 0.529052 | 811.9065 | 0.005276574 | -0.001951864 | -0.003324711 | 0.0014326 | 0.5870777 |  |  |  | 7.966539 | 0.0049255 | 0.147767 | 30.1481 | 30.0003 | -0.0017322 | -0.01559 | 8.98451 | 9.0001 | 796.6539 | 0.49255 | 800.5778 | 0.004913409 | -0.001733702 | -0.003179707 | 0.001491435 | 0.5452395
230 |  | 7.79636 | 0.0056345 | 0.169036 | 30.1692 | 30.0002 | -0.00183172 | -0.0164858 | 8.98365 | 9.00013 | 779.636 | 0.56345 | 784.0289 | 0.005618686 | -0.0018334 | -0.003785286 | 0.0007376533 | 0.4843491 |  |  |  | 7.528476 | 0.00466624 | 0.13999 | 30.1406 | 30.0006 | -0.00172459 | -0.0155203 | 8.9839 | 8.99942 | 752.8476 | 0.466624 | 756.3605 | 0.004655387 | -0.001726079 | -0.002929308 | 0.001899235 | 0.5892446 |  |  |  | 7.651197 | 0.00476429 | 0.142933 | 30.1439 | 30.001 | -0.0016872 | -0.0151846 | 8.98471 | 8.9999 | 765.1197 | 0.476429 | 768.765 | 0.004752977 | -0.001688625 | -0.003064352 | 0.001762736 | 0.5510545 |  |  |  | 7.860053 | 0.00490886 | 0.147265 | 30.1472 | 30 | -0.00166058 | -0.0149452 | 8.98509 | 9.00003 | 786.0053 | 0.490886 | 789.8637 | 0.004896851 | -0.00166196 | -0.003234891 | 0.001690117 | 0.5137609 |  |  |  | 7.655783 | 0.00474635 | 0.14239 | 30.1424 | 30 | -0.00175967 | -0.0158371 | 8.9842 | 9.00004 | 765.5783 | 0.474635 | 769.212 | 0.004735122 | -0.00176122 | -0.002973902 |  | 0.5922254 |  |  |  | 7.772137 | 0.0049618 | 0.148854 | 30.1488 | 30 | -0.00172211 | -0.0154977 | 8.98374 | 8.99924 | 777.2137 | 0.49618 | 781.0701 | 0.004949531 | -0.001723595 | -0.003225936 | 0.001749678 | 0.5342928 |  |  |  | 7.909061 | 0.00503545 | 0.151063 | 30.1511 | 30 | -0.00189802 | -0.0170813 | 8.98246 | 8.99954 | 790.9061 | 0.503545 | 794.8886 | 0.005022815 | -0.001899824 | -0.003122991 | 0.00169863 | 0.6083346 |  |  |  | 7.691507 | 0.00505745 | 0.151727 | 30.1525 | 30.0008 | -0.00198626 | -0.017877 | 8.98244 | 9.00032 | 769.1507 | 0.505745 | 773.0406 | 0.005044704 | -0.001988235 | -0.003056469 | 0.001924956 | 0.6505007 |  |  |  | 7.72975 | 0.00477197 | 0.143159 | 30.1432 | 30 | -0.00166712 | -0.0150039 | 8.98487 | 8.99987 | 772.975 | 0.477197 | 776.6636 | 0.00476062 | -0.001668511 | -0.003092109 | 0.001345068 | 0.539603 |  |  |  | 8.837624 | 0.0056811 | 0.170434 | 30.1706 | 30.0002 | -0.00173692 | -0.0156323 | 8.98435 | 8.99998 | 883.7624 | 0.56811 | 888.7831 | 0.005665023 | -0.00173843 | -0.003926593 | 0.001751604 | 0.4427324 |  |  |  | 7.599352 | 0.00454701 | 0.13641 | 30.1364 | 30 | -0.00142052 | -0.0127848 | 8.98728 | 9.00007 | 759.9352 | 0.454701 | 763.3906 | 0.004536704 | -0.00142153 | -0.003115174 | 0.001230745 | 0.4563244 |  |  |  | 7.842443 | 0.00513055 | 0.153916 | 30.1539 | 30 | -0.00152411 | -0.0137167 | 8.98605 | 8.99977 | 784.2443 | 0.513055 | 788.2679 | 0.005117434 | -0.001525273 | -0.003592161 | 0.001530727 | 0.4246114 |  |  |  | 7.563701 | 0.0048302 | 0.144906 | 30.1449 | 30 | -0.00154099 | -0.0138698 | 8.98675 | 9.00062 | 756.3701 | 0.48302 | 760.0235 | 0.004818572 | -0.001542179 | -0.003276393 | 0.001033954 | 0.4706939 |  |  |  | 7.846254 | 0.00512174 | 0.153652 | 30.1537 | 30 | -0.0016448 | -0.0148027 | 8.98492 | 8.99972 | 784.6254 | 0.512174 | 788.644 | 0.005108669 | -0.001646154 | -0.003462514 | 0.00131919 | 0.4754216 |  |  |  | 7.568396 | 0.004776 | 0.143284 | 30.1441 | 30.0008 | -0.00161438 | -0.0145292 | 8.98532 | 8.99985 | 756.8396 | 0.4776 | 760.4543 | 0.004764631 | -0.001615685 | -0.003148947 | 0.001139388 | 0.5130873 |  |  |  | 8.389366 | 0.00560728 | 0.168218 | 30.1682 | 30 | -0.00219471 | -0.0197528 | 8.98044 | 9.00019 | 838.9366 | 0.560728 | 843.6408 | 0.005591618 | -0.002197122 | -0.003394496 | 0.001734003 | 0.6472602 |  |  |  | 7.577685 | 0.0046631 | 0.139894 | 30.1402 | 30.0003 | -0.00153559 | -0.01382 | 8.98595 | 8.99977 | 757.7685 | 0.46631 | 761.3021 | 0.004652261 | -0.00153677 | -0.003115491 | 0.0009986443 | 0.4932674 |  |  |  | 7.994408 | 0.00501856 | 0.150559 | 30.1511 | 30.0005 | -0.0018695 | -0.0168256 | 8.98323 | 9.00006 | 799.4408 | 0.501856 | 803.4529 | 0.005006009 | -0.00187125 | -0.003134759 | 0.001542198 | 0.5969357 |  |  |  | 8.219881 | 0.00506823 | 0.152046 | 30.1519 | 29.9999 | -0.00196583 | -0.0176915 | 8.98182 | 8.99951 | 821.9881 | 0.506823 | 826.1541 | 0.00505543 | -0.001967765 | -0.003087665 | 0.001657092 | 0.6372987 |  |  |  | 8.121924 | 0.00535514 | 0.160654 | 30.1607 | 30 | -0.00197703 | -0.017793 | 8.98211 | 8.9999 | 812.1924 | 0.535514 | 816.5418 | 0.005340852 | -0.001978987 | -0.003361865 | 0.001474932 | 0.5886574 |  |  |  | 8.01283 | 0.00498192 | 0.149459 | 30.1498 | 30.0003 | -0.00176147 | -0.0158534 | 8.98424 | 9.0001 | 801.283 | 0.498192 | 805.2749 | 0.004969551 | -0.001763023 | -0.003206528 | 0.001527499 | 0.5498231
231 |  | 7.842182 | 0.00570164 | 0.17105 | 30.1712 | 30.0002 | -0.00184303 | -0.0165876 | 8.98355 | 9.00013 | 784.2182 | 0.570164 | 788.6895 | 0.005685447 | -0.00184473 | -0.003840717 | 0.0007753997 | 0.4803089 |  |  |  | 7.574655 | 0.00472583 | 0.141778 | 30.1424 | 30.0006 | -0.00175384 | -0.0157836 | 8.98364 | 8.99942 | 757.4655 | 0.472583 | 761.0452 | 0.004714698 | -0.00175538 | -0.002959319 | 0.001941475 | 0.5931703 |  |  |  | 7.696976 | 0.00482773 | 0.144837 | 30.1458 | 30.001 | -0.00171258 | -0.0154131 | 8.98448 | 8.9999 | 769.6976 | 0.482773 | 773.4135 | 0.004816114 | -0.001714048 | -0.003102066 | 0.001807792 | 0.5525506 |  |  |  | 7.905787 | 0.00496735 | 0.14902 | 30.149 | 30 | -0.00167774 | -0.0150997 | 8.98493 | 9.00003 | 790.5787 | 0.496735 | 794.5057 | 0.004955053 | -0.001679149 | -0.003275904 | 0.001729474 | 0.5125757 |  |  |  | 7.701937 | 0.00480762 | 0.144229 | 30.1442 | 30 | -0.00178449 | -0.0160605 | 8.98398 | 9.00004 | 770.1937 | 0.480762 | 773.8965 | 0.0047961 | -0.001786084 | -0.003010016 |  | 0.5933802 |  |  |  | 7.817739 | 0.00501768 | 0.15053 | 30.1505 | 30 | -0.00176728 | -0.0159042 | 8.98333 | 8.99924 | 781.7739 | 0.501768 | 785.6966 | 0.005005133 | -0.001768843 | -0.00323629 | 0.001786327 | 0.5465652 |  |  |  | 7.95462 | 0.00509678 | 0.152903 | 30.1529 | 30 | -0.00192651 | -0.0173377 | 8.9822 | 8.99954 | 795.462 | 0.509678 | 799.5163 | 0.005083835 | -0.001928368 | -0.003155467 | 0.001740298 | 0.6111197 |  |  |  | 7.735923 | 0.00512945 | 0.153887 | 30.1546 | 30.0008 | -0.0020076 | -0.018069 | 8.98225 | 9.00032 | 773.5923 | 0.512945 | 777.5604 | 0.005116339 | -0.002009618 | -0.003106721 | 0.001978351 | 0.6468614 |  |  |  | 7.775464 | 0.00483143 | 0.144943 | 30.145 | 30 | -0.00169197 | -0.0152275 | 8.98464 | 8.99987 | 777.5464 | 0.483143 | 781.303 | 0.004819796 | -0.001693403 | -0.003126393 | 0.001383841 | 0.5416475 |  |  |  | 8.879269 | 0.00576678 | 0.173005 | 30.1732 | 30.0002 | -0.00176789 | -0.015911 | 8.98407 | 8.99998 | 887.9269 | 0.576678 | 893.0473 | 0.005750216 | -0.001769455 | -0.003980761 | 0.001818021 | 0.4445016 |  |  |  | 7.644179 | 0.00459948 | 0.137984 | 30.138 | 30 | -0.0014386 | -0.0129475 | 8.98712 | 9.00007 | 764.4179 | 0.459948 | 767.9338 | 0.004588935 | -0.001439636 | -0.003149299 | 0.001263302 | 0.457129 |  |  |  | 7.888113 | 0.00518568 | 0.15557 | 30.1556 | 30 | -0.00154168 | -0.0138748 | 8.98589 | 8.99977 | 788.8113 | 0.518568 | 792.9019 | 0.005172281 | -0.00154287 | -0.003629411 | 0.001564489 | 0.4251019 |  |  |  | 7.609205 | 0.00488932 | 0.14668 | 30.1467 | 30 | -0.00153879 | -0.01385 | 8.98677 | 9.00062 | 760.9205 | 0.488932 | 764.6409 | 0.004877406 | -0.001539975 | -0.003337431 | 0.001069796 | 0.4614253 |  |  |  | 7.891585 | 0.00518113 | 0.155434 | 30.1555 | 30 | -0.00167213 | -0.0150487 | 8.98467 | 8.99972 | 789.1585 | 0.518113 | 793.2473 | 0.005167754 | -0.00167353 | -0.003494225 | 0.001356157 | 0.4789416 |  |  |  | 7.613848 | 0.00482926 | 0.144882 | 30.1457 | 30.0008 | -0.00164089 | -0.0147677 | 8.98508 | 8.99985 | 761.3848 | 0.482926 | 765.0617 | 0.004817637 | -0.001642238 | -0.003175399 | 0.001170429 | 0.5171753 |  |  |  | 8.434514 | 0.00569652 | 0.170896 | 30.1709 | 30 | -0.00219696 | -0.019773 | 8.98042 | 9.00019 | 843.4514 | 0.569652 | 848.2561 | 0.005680356 | -0.002199377 | -0.003480979 | 0.001801637 | 0.631827 |  |  |  | 7.622311 | 0.00470391 | 0.141119 | 30.1414 | 30.0003 | -0.00155445 | -0.0139897 | 8.98578 | 8.99977 | 762.2311 | 0.470391 | 765.8165 | 0.004692881 | -0.001555659 | -0.003137222 | 0.001017598 | 0.4958717 |  |  |  | 8.040387 | 0.00507911 | 0.152376 | 30.1529 | 30.0005 | -0.00188147 | -0.0169333 | 8.98312 | 9.00006 | 804.0387 | 0.507911 | 808.1225 | 0.005066255 | -0.001883242 | -0.003183013 | 0.001582313 | 0.591654 |  |  |  | 8.264439 | 0.00513267 | 0.15398 | 30.1538 | 29.9999 | -0.00199919 | -0.0179917 | 8.98152 | 8.99951 | 826.4439 | 0.513267 | 830.6858 | 0.005119543 | -0.002001191 | -0.003118352 | 0.001702565 | 0.6417464 |  |  |  | 8.166916 | 0.00542293 | 0.162688 | 30.1627 | 30 | -0.00202917 | -0.0182623 | 8.98164 | 8.9999 | 816.6916 | 0.542293 | 821.1205 | 0.005408279 | -0.002031232 | -0.003377047 | 0.001520681 | 0.6014815 |  |  |  | 8.058052 | 0.00504576 | 0.151374 | 30.1517 | 30.0003 | -0.00178211 | -0.0160392 | 8.98406 | 9.0001 | 805.8052 | 0.504576 | 809.8711 | 0.005033073 | -0.0017837 | -0.003249373 | 0.001571375 | 0.5489366
232 |  | 7.887707 | 0.00576886 | 0.173067 | 30.1732 | 30.0002 | -0.00186836 | -0.0168155 | 8.98332 | 9.00013 | 788.7707 | 0.576886 | 793.321 | 0.005752284 | -0.001870108 | -0.003882176 | 0.0008134028 | 0.4817163 |  |  |  | 7.621112 | 0.00478494 | 0.143551 | 30.1442 | 30.0006 | -0.00178348 | -0.0160503 | 8.98337 | 8.99942 | 762.1112 | 0.478494 | 765.7579 | 0.004773529 | -0.001785072 | -0.002988456 | 0.001983133 | 0.5973225 |  |  |  | 7.742325 | 0.00488791 | 0.146642 | 30.1476 | 30.001 | -0.00171735 | -0.015456 | 8.98444 | 8.9999 | 774.2325 | 0.488791 | 778.0168 | 0.004876003 | -0.001718826 | -0.003157177 | 0.001849775 | 0.5444188 |  |  |  | 7.951054 | 0.00502017 | 0.150605 | 30.1506 | 30 | -0.00171839 | -0.0154656 | 8.98457 | 9.00003 | 795.1054 | 0.502017 | 799.0969 | 0.005007611 | -0.001719868 | -0.003287743 | 0.001763392 | 0.5231152 |  |  |  | 7.747452 | 0.00486174 | 0.145852 | 30.1459 | 30 | -0.00180873 | -0.0162787 | 8.98376 | 9.00004 | 774.7452 | 0.486174 | 778.5118 | 0.00484996 | -0.001810368 | -0.003039592 |  | 0.5955956 |  |  |  | 7.862934 | 0.00508036 | 0.152411 | 30.1524 | 30 | -0.0017697 | -0.0159259 | 8.98331 | 8.99924 | 786.2934 | 0.508036 | 790.2881 | 0.005067499 | -0.001771268 | -0.003296231 | 0.001829882 | 0.5373616 |  |  |  | 8.000024 | 0.00515772 | 0.154731 | 30.1547 | 30 | -0.00195061 | -0.0175546 | 8.98198 | 8.99954 | 800.0024 | 0.515772 | 804.1286 | 0.005144465 | -0.001952515 | -0.00319195 | 0.001781639 | 0.6116998 |  |  |  | 7.78132 | 0.00518308 | 0.155496 | 30.1563 | 30.0008 | -0.00202315 | -0.018209 | 8.98211 | 9.00032 | 778.132 | 0.518308 | 782.1652 | 0.005169694 | -0.002025199 | -0.003144495 | 0.002013123 | 0.644046 |  |  |  | 7.821522 | 0.00489458 | 0.146838 | 30.1469 | 30 | -0.00171402 | -0.015426 | 8.98444 | 8.99987 | 782.1522 | 0.489458 | 785.9806 | 0.00488264 | -0.001715491 | -0.00316715 | 0.001426115 | 0.5416512 |  |  |  | 8.92026 | 0.00585897 | 0.17577 | 30.176 | 30.0002 | -0.00181556 | -0.01634 | 8.98364 | 8.99998 | 892.026 | 0.585897 | 897.2523 | 0.005841873 | -0.00181721 | -0.004024663 | 0.001891163 | 0.4515186 |  |  |  | 7.689064 | 0.00465395 | 0.139618 | 30.1396 | 30 | -0.00146381 | -0.0131744 | 8.98689 | 9.00007 | 768.9064 | 0.465395 | 772.4849 | 0.004643154 | -0.001464882 | -0.003178271 | 0.001297812 | 0.4609054 |  |  |  | 7.933167 | 0.00525332 | 0.1576 | 30.1576 | 30 | -0.00156513 | -0.0140858 | 8.98568 | 8.99977 | 793.3167 | 0.525332 | 797.4842 | 0.005239569 | -0.001566356 | -0.003673213 | 0.001610928 | 0.4264267 |  |  |  | 7.654541 | 0.00494008 | 0.148202 | 30.1482 | 30 | -0.00157882 | -0.0142104 | 8.98641 | 9.00062 | 765.4541 | 0.494008 | 769.2355 | 0.004927918 | -0.001580068 | -0.00334785 | 0.001097428 | 0.4719649 |  |  |  | 7.936311 | 0.00524457 | 0.157337 | 30.1574 | 30 | -0.00171933 | -0.0154735 | 8.98424 | 8.99972 | 793.6311 | 0.524457 | 797.7933 | 0.005230865 | -0.00172081 | -0.003510055 | 0.001397424 | 0.4902514 |  |  |  | 7.659206 | 0.00489088 | 0.14673 | 30.1475 | 30.0008 | -0.00166329 | -0.0149694 | 8.98488 | 8.99985 | 765.9206 | 0.489088 | 769.6666 | 0.004878959 | -0.001664675 | -0.003214284 | 0.001209798 | 0.5178992 |  |  |  | 8.478945 | 0.00577409 | 0.173223 | 30.1732 | 30 | -0.00225576 | -0.0203023 | 8.97989 | 9.00019 | 847.8945 | 0.577409 | 852.7904 | 0.005757484 | -0.002258308 | -0.003499176 | 0.001858032 | 0.6453829 |  |  |  | 7.667914 | 0.00475779 | 0.142735 | 30.143 | 30.0003 | -0.00157699 | -0.0141925 | 8.98558 | 8.99977 | 766.7914 | 0.475779 | 770.4396 | 0.004746507 | -0.001578235 | -0.003168273 | 0.001049038 | 0.4981373 |  |  |  | 8.086416 | 0.00514002 | 0.154203 | 30.1547 | 30.0005 | -0.00191866 | -0.017268 | 8.98279 | 9.00006 | 808.6416 | 0.514002 | 812.798 | 0.005126855 | -0.001920503 | -0.003206352 | 0.001622756 | 0.5989682 |  |  |  | 8.309149 | 0.00519497 | 0.155848 | 30.1557 | 29.9999 | -0.00202471 | -0.0182214 | 8.98129 | 8.99951 | 830.9149 | 0.519497 | 835.2315 | 0.005181523 | -0.002026762 | -0.00315476 | 0.001745846 | 0.6424458 |  |  |  | 8.211709 | 0.00549063 | 0.164719 | 30.1647 | 30 | -0.00205491 | -0.018494 | 8.98141 | 8.9999 | 821.1709 | 0.549063 | 825.6796 | 0.005475611 | -0.002057024 | -0.003418587 | 0.001566428 | 0.6017176 |  |  |  | 8.10357 | 0.00510585 | 0.153177 | 30.1535 | 30.0003 | -0.00182292 | -0.0164065 | 8.98369 | 9.0001 | 810.357 | 0.510585 | 814.4945 | 0.005092859 | -0.001824584 | -0.003268276 | 0.001611399 | 0.558271
233 |  | 7.932009 | 0.00582951 | 0.174886 | 30.1751 | 30.0002 | -0.00190465 | -0.0171421 | 8.98299 | 9.00013 | 793.2009 | 0.582951 | 797.8249 | 0.005812584 | -0.001906466 | -0.003906118 | 0.0008456641 | 0.4880718 |  |  |  | 7.667952 | 0.00484866 | 0.145463 | 30.1461 | 30.0006 | -0.00180766 | -0.0162679 | 8.98316 | 8.99942 | 766.7952 | 0.484866 | 770.5131 | 0.004836943 | -0.001809296 | -0.003027647 | 0.00202922 | 0.5975913 |  |  |  | 7.788222 | 0.00494295 | 0.148293 | 30.1493 | 30.001 | -0.00174029 | -0.0156625 | 8.98423 | 8.9999 | 778.8222 | 0.494295 | 782.6718 | 0.004930774 | -0.001741806 | -0.003188968 | 0.00188644 | 0.5461975 |  |  |  | 7.996718 | 0.00508656 | 0.152596 | 30.1526 | 30 | -0.00173261 | -0.0155935 | 8.98444 | 9.00003 | 799.6718 | 0.508656 | 803.7394 | 0.005073667 | -0.001734113 | -0.003339554 | 0.0018106 | 0.5192647 |  |  |  | 7.79254 | 0.00491999 | 0.1476 | 30.1476 | 30 | -0.00182296 | -0.0164067 | 8.98363 | 9.00004 | 779.254 | 0.491999 | 783.0879 | 0.004907926 | -0.001824624 | -0.003083303 |  | 0.5917757 |  |  |  | 7.907874 | 0.00514913 | 0.154474 | 30.1544 | 30 | -0.0017605 | -0.0158432 | 8.98339 | 8.99924 | 790.7874 | 0.514913 | 794.8593 | 0.005135919 | -0.001762052 | -0.003373867 | 0.001879575 | 0.5222647 |  |  |  | 8.046136 | 0.00522018 | 0.156605 | 30.1566 | 30 | -0.00196913 | -0.0177213 | 8.98182 | 8.99954 | 804.6136 | 0.522018 | 808.8139 | 0.005206602 | -0.001971071 | -0.003235531 | 0.001824183 | 0.6091956 |  |  |  | 7.826797 | 0.00524559 | 0.157372 | 30.1581 | 30.0008 | -0.00205453 | -0.0184915 | 8.98183 | 9.00032 | 782.6797 | 0.524559 | 786.7854 | 0.00523188 | -0.002056643 | -0.003175236 | 0.002056663 | 0.6477135 |  |  |  | 7.867713 | 0.0049457 | 0.148371 | 30.1484 | 30 | -0.00175949 | -0.0158352 | 8.98403 | 8.99987 | 786.7713 | 0.49457 | 790.6624 | 0.00493351 | -0.00176104 | -0.00317247 | 0.001456395 | 0.5551004 |  |  |  | 8.960296875 | 0.00595281 | 0.178586 | 30.1788 | 30.0002 | -0.00184128 | -0.0165715 | 8.98341 | 8.99998 | 896.0296875 | 0.595281 | 901.3636 | 0.005935162 | -0.001842977 | -0.004092185 | 0.00196635 | 0.4503651 |  |  |  | 7.733827 | 0.00470522 | 0.141157 | 30.1412 | 30 | -0.00147468 | -0.0132722 | 8.98679 | 9.00007 | 773.3827 | 0.470522 | 777.0217 | 0.004694185 | -0.001475768 | -0.003218417 | 0.001329196 | 0.4585386 |  |  |  | 7.978147 | 0.0053188 | 0.159564 | 30.1596 | 30 | -0.00158965 | -0.0143065 | 8.98546 | 8.99977 | 797.8147 | 0.53188 | 802.0582 | 0.005304705 | -0.001590915 | -0.00371379 | 0.001655252 | 0.4283804 |  |  |  | 7.700163 | 0.00499617 | 0.149885 | 30.1499 | 30 | -0.00161379 | -0.0145251 | 8.98609 | 9.00062 | 770.0163 | 0.499617 | 773.8634 | 0.004983731 | -0.001615094 | -0.003368637 | 0.001130196 | 0.4794502 |  |  |  | 7.98078 | 0.00530671 | 0.159201 | 30.1592 | 30 | -0.00173166 | -0.0155845 | 8.98413 | 8.99972 | 798.078 | 0.530671 | 802.3131 | 0.005292679 | -0.001733161 | -0.003559518 | 0.00143752 | 0.4869089 |  |  |  | 7.704058 | 0.00494725 | 0.148422 | 30.1492 | 30.0008 | -0.00167912 | -0.0151118 | 8.98474 | 8.99985 | 770.4058 | 0.494725 | 774.2172 | 0.004935053 | -0.001680531 | -0.003254521 | 0.001244199 | 0.5163682 |  |  |  | 8.523512 | 0.00582544 | 0.174763 | 30.1748 | 30 | -0.00229844 | -0.0206864 | 8.9795 | 9.00019 | 852.3512 | 0.582544 | 857.3165 | 0.005808538 | -0.002301085 | -0.003507452 | 0.00188839 | 0.6560561 |  |  |  | 7.713245 | 0.00481112 | 0.144335 | 30.1446 | 30.0003 | -0.00159115 | -0.01432 | 8.98545 | 8.99977 | 771.3245 | 0.481112 | 775.0354 | 0.004799584 | -0.001592417 | -0.003207166 | 0.001080058 | 0.4965184 |  |  |  | 8.131766 | 0.00520571 | 0.156174 | 30.1567 | 30.0005 | -0.00194543 | -0.017509 | 8.98255 | 9.00006 | 813.1766 | 0.520571 | 817.4098 | 0.005192207 | -0.001947325 | -0.003244882 | 0.001668226 | 0.6001219 |  |  |  | 8.353862 | 0.00525497 | 0.157648 | 30.1575 | 29.9999 | -0.00206754 | -0.0186069 | 8.9809 | 8.99951 | 835.3862 | 0.525497 | 839.7762 | 0.005241211 | -0.00206968 | -0.003171531 | 0.00178684 | 0.6525809 |  |  |  | 8.25585 | 0.00555305 | 0.166592 | 30.1666 | 30 | -0.00208082 | -0.0187272 | 8.98118 | 8.9999 | 825.585 | 0.555305 | 830.1695 | 0.005537689 | -0.002082988 | -0.003454701 | 0.001607248 | 0.6029431 |  |  |  | 8.148273 | 0.00516869 | 0.155062 | 30.1554 | 30.0003 | -0.00184164 | -0.0165749 | 8.98352 | 9.0001 | 814.8273 | 0.516869 | 819.0389 | 0.005155378 | -0.001843338 | -0.00331204 | 0.001654494 | 0.5565566
234 |  | 7.976031 | 0.00589966 | 0.176991 | 30.1772 | 30.0002 | -0.0019197 | -0.0172776 | 8.98286 | 9.00013 | 797.6031 | 0.589966 | 802.3087 | 0.005882325 | -0.001921545 | -0.00396078 | 0.0008874908 | 0.4851431 |  |  |  | 7.714032 | 0.00490525 | 0.147161 | 30.1478 | 30.0006 | -0.00185494 | -0.0166934 | 8.98273 | 8.99942 | 771.4032 | 0.490525 | 775.1871 | 0.004893258 | -0.001856663 | -0.003036596 | 0.002068503 | 0.6114289 |  |  |  | 7.834152 | 0.00500665 | 0.150204 | 30.1512 | 30.001 | -0.00176607 | -0.0158945 | 8.984 | 8.9999 | 783.4152 | 0.500665 | 787.3375 | 0.004994158 | -0.001767631 | -0.003226527 | 0.001931676 | 0.5478433 |  |  |  | 8.042715 | 0.00514894 | 0.154468 | 30.1544 | 30 | -0.0017551 | -0.0157959 | 8.98424 | 9.00003 | 804.2715 | 0.514894 | 808.4127 | 0.00513573 | -0.001756642 | -0.003379088 | 0.00185369 | 0.5198569 |  |  |  | 7.837108 | 0.0049944 | 0.149832 | 30.1498 | 30 | -0.00185864 | -0.0167278 | 8.98331 | 9.00004 | 783.7108 | 0.49944 | 787.625 | 0.004981969 | -0.001860369 | -0.0031216 |  | 0.5959666 |  |  |  | 7.952432 | 0.0052078 | 0.156234 | 30.1562 | 30 | -0.00180839 | -0.0162741 | 8.98296 | 8.99924 | 795.2432 | 0.52078 | 799.3847 | 0.005194286 | -0.001810027 | -0.003384259 | 0.001919403 | 0.534837 |  |  |  | 8.091815 | 0.00528516 | 0.158555 | 30.1585 | 30 | -0.00199846 | -0.0179852 | 8.98155 | 8.99954 | 809.1815 | 0.528516 | 813.4581 | 0.005271243 | -0.00200046 | -0.003270783 | 0.001869401 | 0.6116149 |  |  |  | 7.872431 | 0.00530606 | 0.159186 | 30.1599 | 30.0008 | -0.00210361 | -0.0189331 | 8.98139 | 9.00032 | 787.2431 | 0.530606 | 791.4202 | 0.005292032 | -0.002105826 | -0.003186207 | 0.002098111 | 0.6609193 |  |  |  | 7.914127 | 0.00501372 | 0.150412 | 30.1504 | 30 | -0.00176665 | -0.0158996 | 8.98397 | 8.99987 | 791.4127 | 0.501372 | 795.3807 | 0.005001193 | -0.001768212 | -0.003232981 | 0.001503328 | 0.5469294 |  |  |  | 8.99961 | 0.00605145 | 0.181545 | 30.1817 | 30.0002 | -0.00189327 | -0.0170394 | 8.98294 | 8.99998 | 899.961 | 0.605145 | 905.4071 | 0.006033214 | -0.001895065 | -0.004138149 | 0.002046597 | 0.4579498 |  |  |  | 7.778683 | 0.00476867 | 0.14306 | 30.1431 | 30 | -0.00149211 | -0.0134291 | 8.98664 | 9.00007 | 777.8683 | 0.476867 | 781.5777 | 0.004757336 | -0.001493224 | -0.003264112 | 0.001372616 | 0.4574673 |  |  |  | 8.022868 | 0.00538362 | 0.161509 | 30.1615 | 30 | -0.00161457 | -0.0145307 | 8.98523 | 8.99977 | 802.2868 | 0.538362 | 806.606 | 0.00536918 | -0.001615875 | -0.003753305 | 0.001699033 | 0.4305205 |  |  |  | 7.745046 | 0.005052 | 0.15156 | 30.1516 | 30 | -0.00162201 | -0.0145991 | 8.98602 | 9.00062 | 774.5046 | 0.5052 | 778.4174 | 0.005039281 | -0.001623327 | -0.003415955 | 0.001163069 | 0.4752191 |  |  |  | 8.025061 | 0.00536416 | 0.160925 | 30.161 | 30 | -0.00176162 | -0.0158541 | 8.98386 | 8.99972 | 802.5061 | 0.536416 | 806.8109 | 0.005349824 | -0.001763173 | -0.003586651 | 0.001473053 | 0.4915933 |  |  |  | 7.749296 | 0.00500282 | 0.150089 | 30.1509 | 30.0008 | -0.0017066 | -0.0153592 | 8.98449 | 8.99985 | 774.9296 | 0.500282 | 778.8065 | 0.004990347 | -0.001708058 | -0.00328229 | 0.001277616 | 0.5203861 |  |  |  | 8.56797 | 0.00590356 | 0.177107 | 30.1771 | 30 | -0.00233953 | -0.0210562 | 8.97914 | 9.00019 | 856.797 | 0.590356 | 861.8551 | 0.005886202 | -0.002342271 | -0.003543931 | 0.001945301 | 0.6609245 |  |  |  | 7.758038 | 0.00486746 | 0.146025 | 30.1463 | 30.0003 | -0.00161112 | -0.0144997 | 8.98528 | 8.99977 | 775.8038 | 0.486746 | 779.58 | 0.004855652 | -0.001612419 | -0.003243233 | 0.001114316 | 0.4971642 |  |  |  | 8.176711 | 0.00526926 | 0.15808 | 30.1586 | 30.0005 | -0.0019957 | -0.0179614 | 8.9821 | 9.00006 | 817.6711 | 0.526926 | 821.9796 | 0.005255426 | -0.001997694 | -0.003257732 | 0.001711744 | 0.6132162 |  |  |  | 8.398099 | 0.00533587 | 0.160075 | 30.1599 | 29.9999 | -0.0020943 | -0.0188477 | 8.98066 | 8.99951 | 839.8099 | 0.533587 | 844.291 | 0.005321685 | -0.002096496 | -0.003225189 | 0.001848742 | 0.6500383 |  |  |  | 8.300183 | 0.00561792 | 0.168538 | 30.1685 | 30 | -0.00210709 | -0.0189636 | 8.98094 | 8.9999 | 830.0183 | 0.561792 | 834.6812 | 0.005602198 | -0.002109313 | -0.003492885 | 0.001650397 | 0.6038884 |  |  |  | 8.192965 | 0.00522832 | 0.156851 | 30.1572 | 30.0003 | -0.00186917 | -0.0168228 | 8.98327 | 9.0001 | 819.2965 | 0.522832 | 823.58 | 0.0052147 | -0.001870919 | -0.003343781 | 0.001694405 | 0.5595221
235 |  | 8.020473 | 0.00596264 | 0.17888 | 30.179 | 30.0002 | -0.00195933 | -0.0176342 | 8.9825 | 9.00013 | 802.0473 | 0.596264 | 806.8296 | 0.005944934 | -0.001961252 | -0.003983682 | 0.0009219541 | 0.4923214 |  |  |  | 7.759875 | 0.00495989 | 0.1488 | 30.1494 | 30.0006 | -0.00186958 | -0.0168251 | 8.9826 | 8.99942 | 775.9875 | 0.495989 | 779.8364 | 0.00494763 | -0.00187133 | -0.0030763 | 0.002105933 | 0.6083053 |  |  |  | 7.879679 | 0.00505839 | 0.151757 | 30.1527 | 30.001 | -0.00179795 | -0.0161814 | 8.98371 | 8.9999 | 787.9679 | 0.505839 | 791.9537 | 0.005045639 | -0.001799568 | -0.003246071 | 0.001965202 | 0.5543835 |  |  |  | 8.087736 | 0.00521845 | 0.156553 | 30.1565 | 30 | -0.00178298 | -0.0160469 | 8.98398 | 9.00003 | 808.7736 | 0.521845 | 812.9941 | 0.005204881 | -0.001784571 | -0.00342031 | 0.001904241 | 0.5217573 |  |  |  | 7.8819 | 0.00504819 | 0.151446 | 30.1515 | 30 | -0.00188538 | -0.0169685 | 8.98307 | 9.00004 | 788.19 | 0.504819 | 792.1689 | 0.005035491 | -0.00188716 | -0.003148331 |  | 0.5994159 |  |  |  | 7.997276 | 0.0052664 | 0.157992 | 30.158 | 30 | -0.00183465 | -0.0165105 | 8.98272 | 8.99924 | 799.7276 | 0.52664 | 803.9393 | 0.005252581 | -0.001836335 | -0.003416246 | 0.001959039 | 0.5375301 |  |  |  | 8.137025 | 0.00534082 | 0.160225 | 30.1602 | 30 | -0.00204501 | -0.0184042 | 8.98113 | 8.99954 | 813.7025 | 0.534082 | 818.0483 | 0.005326608 | -0.002047104 | -0.003279505 | 0.001905571 | 0.6242113 |  |  |  | 7.917503 | 0.00537067 | 0.161124 | 30.1619 | 30.0008 | -0.00214562 | -0.0193113 | 8.98101 | 9.00032 | 791.7503 | 0.537067 | 796.0025 | 0.005356299 | -0.002147925 | -0.003208374 | 0.002143885 | 0.6694746 |  |  |  | 7.959743 | 0.00507042 | 0.152113 | 30.1521 | 30 | -0.00180325 | -0.0162291 | 8.98364 | 8.99987 | 795.9743 | 0.507042 | 800.0102 | 0.005057609 | -0.001804878 | -0.003252731 | 0.001539384 | 0.5548808 |  |  |  | 9.038828125 | 0.00615951 | 0.184787 | 30.185 | 30.0002 | -0.00192826 | -0.0173543 | 8.98263 | 8.99998 | 903.8828125 | 0.615951 | 909.4503 | 0.006140618 | -0.001930121 | -0.004210496 | 0.002136199 | 0.4584071 |  |  |  | 7.823268 | 0.00481732 | 0.14452 | 30.1445 | 30 | -0.0015165 | -0.0136486 | 8.98642 | 9.00007 | 782.3268 | 0.481732 | 786.0955 | 0.004805754 | -0.001517651 | -0.003288103 | 0.001401469 | 0.4615583 |  |  |  | 8.06726 | 0.00544858 | 0.163457 | 30.1634 | 30 | -0.00163015 | -0.014671 | 8.98509 | 8.99977 | 806.726 | 0.544858 | 811.1215 | 0.00543379 | -0.00163148 | -0.00380231 | 0.001743097 | 0.429076 |  |  |  | 7.789978 | 0.00511651 | 0.153496 | 30.1535 | 30 | -0.00163824 | -0.0147452 | 8.98587 | 9.00062 | 778.9978 | 0.511651 | 782.9835 | 0.005103465 | -0.001639583 | -0.003463882 | 0.001204516 | 0.473337 |  |  |  | 8.068875 | 0.00543353 | 0.163006 | 30.163 | 30 | -0.00179505 | -0.0161549 | 8.98356 | 8.99972 | 806.8875 | 0.543353 | 811.2717 | 0.005418822 | -0.001796663 | -0.003622159 | 0.001520616 | 0.49602 |  |  |  | 7.794708 | 0.00506006 | 0.151806 | 30.1526 | 30.0008 | -0.00172503 | -0.0155251 | 8.98433 | 8.99985 | 779.4708 | 0.506006 | 783.4149 | 0.005047301 | -0.00172652 | -0.003320781 | 0.0013126 | 0.5199137 |  |  |  | 8.611951 | 0.00597737 | 0.179321 | 30.1793 | 30 | -0.00238745 | -0.0214875 | 8.9787 | 9.00019 | 861.1951 | 0.597737 | 866.3428 | 0.005959576 | -0.002390305 | -0.003569272 | 0.001998155 | 0.6696897 |  |  |  | 7.803557 | 0.00492312 | 0.147695 | 30.148 | 30.0003 | -0.00163431 | -0.0147084 | 8.98507 | 8.99977 | 780.3557 | 0.492312 | 784.1974 | 0.004911041 | -0.001635647 | -0.003275394 | 0.001147545 | 0.4993741 |  |  |  | 8.221745 | 0.00533089 | 0.15993 | 30.1604 | 30.0005 | -0.00199402 | -0.0179463 | 8.98211 | 9.00006 | 822.1745 | 0.533089 | 826.5574 | 0.005316731 | -0.001996011 | -0.00332072 | 0.001753313 | 0.6010776 |  |  |  | 8.44224 | 0.00539923 | 0.161976 | 30.1618 | 29.9999 | -0.00212714 | -0.0191432 | 8.98037 | 8.99951 | 844.224 | 0.539923 | 848.7822 | 0.005384706 | -0.002129406 | -0.003255301 | 0.00189329 | 0.6541348 |  |  |  | 8.344223 | 0.00568958 | 0.170688 | 30.1707 | 30 | -0.00213722 | -0.0192347 | 8.98067 | 8.9999 | 834.4223 | 0.568958 | 839.1698 | 0.005673455 | -0.002139507 | -0.003533948 | 0.001700403 | 0.6054155 |  |  |  | 8.237346 | 0.00529158 | 0.158749 | 30.1591 | 30.0003 | -0.00189199 | -0.0170281 | 8.98307 | 9.0001 | 823.7346 | 0.529158 | 828.0934 | 0.005277629 | -0.001893782 | -0.003383847 | 0.001738042 | 0.5596536
236 |  | 8.064977 | 0.00602694 | 0.180809 | 30.181 | 30.0002 | -0.0019861 | -0.0178751 | 8.98226 | 9.00013 | 806.4977 | 0.602694 | 811.3584 | 0.006008851 | -0.001988075 | -0.004020776 | 0.0009576766 | 0.4944506 |  |  |  | 7.805777 | 0.00502259 | 0.150681 | 30.1513 | 30.0006 | -0.00189332 | -0.0170388 | 8.98238 | 8.99942 | 780.5777 | 0.502259 | 784.4982 | 0.005010019 | -0.001895115 | -0.003114904 | 0.002151334 | 0.6084022 |  |  |  | 7.925204 | 0.00512301 | 0.153695 | 30.1547 | 30.001 | -0.00181539 | -0.0163383 | 8.98356 | 8.9999 | 792.5204 | 0.512301 | 796.5805 | 0.005109932 | -0.00181704 | -0.003292892 | 0.002011498 | 0.5518066 |  |  |  | 8.132738 | 0.00526906 | 0.158072 | 30.158 | 30 | -0.00180805 | -0.0162725 | 8.98376 | 9.00003 | 813.2738 | 0.526906 | 817.559 | 0.005255227 | -0.001809686 | -0.003445541 | 0.001936054 | 0.5252257 |  |  |  | 7.925749 | 0.00511177 | 0.153353 | 30.1534 | 30 | -0.00189969 | -0.0170973 | 8.98294 | 9.00004 | 792.5749 | 0.511177 | 796.6263 | 0.005098749 | -0.001901497 | -0.003197253 |  | 0.5947283 |  |  |  | 8.042075 | 0.00533141 | 0.159942 | 30.1599 | 30 | -0.00185245 | -0.0166706 | 8.98256 | 8.99924 | 804.2075 | 0.533141 | 808.4951 | 0.005317248 | -0.001854168 | -0.00346308 | 0.002005042 | 0.53541 |  |  |  | 8.18243 | 0.00541687 | 0.162506 | 30.1625 | 30 | -0.00206811 | -0.0186121 | 8.98093 | 8.99954 | 818.243 | 0.541687 | 822.6753 | 0.005402252 | -0.002070251 | -0.003332 | 0.001961864 | 0.621324 |  |  |  | 7.96159 | 0.00542993 | 0.162902 | 30.1637 | 30.0008 | -0.00221834 | -0.0199658 | 8.98035 | 9.00032 | 796.159 | 0.542993 | 800.4821 | 0.005415241 | -0.002220804 | -0.003194437 | 0.002184748 | 0.6952099 |  |  |  | 8.005321 | 0.00513402 | 0.154021 | 30.154 | 30 | -0.00182863 | -0.0164574 | 8.98341 | 8.99987 | 800.5321 | 0.513402 | 804.642 | 0.005120886 | -0.001830304 | -0.003290582 | 0.001582292 | 0.556225 |  |  |  | 9.077029 | 0.00625657 | 0.187698 | 30.1879 | 30.0002 | -0.00199597 | -0.0179637 | 8.98202 | 8.99998 | 907.7029 | 0.625657 | 913.382 | 0.006237079 | -0.001997965 | -0.004239114 | 0.002215348 | 0.4713165 |  |  |  | 7.868525 | 0.00487563 | 0.146269 | 30.1463 | 30 | -0.001545 | -0.0139051 | 8.98616 | 9.00007 | 786.8525 | 0.487563 | 790.6889 | 0.004863783 | -0.001546195 | -0.003317588 | 0.001439606 | 0.4660599 |  |  |  | 8.111732 | 0.00551632 | 0.16549 | 30.1655 | 30 | -0.0016537 | -0.0148829 | 8.98488 | 8.99977 | 811.1732 | 0.551632 | 815.6479 | 0.005501161 | -0.001655069 | -0.003846092 | 0.001789872 | 0.4303248 |  |  |  | 7.834774 | 0.00517755 | 0.155327 | 30.1554 | 30 | -0.0016477 | -0.0148303 | 8.98579 | 9.00062 | 783.4774 | 0.517755 | 787.5339 | 0.005164193 | -0.001649059 | -0.003515134 | 0.001242584 | 0.4691312 |  |  |  | 8.112628 | 0.0055064 | 0.165192 | 30.1652 | 30 | -0.00180753 | -0.0162672 | 8.98345 | 8.99972 | 811.2628 | 0.55064 | 815.7299 | 0.005491295 | -0.001809166 | -0.00368213 | 0.001571668 | 0.4913367 |  |  |  | 7.839892 | 0.00512567 | 0.153774 | 30.1546 | 30.0008 | -0.00174959 | -0.0157461 | 8.98411 | 8.99985 | 783.9892 | 0.512567 | 788.0077 | 0.005112578 | -0.001751122 | -0.003361456 | 0.001355983 | 0.5209416 |  |  |  | 8.655162 | 0.0060574 | 0.181722 | 30.1817 | 30 | -0.00243322 | -0.0218995 | 8.97829 | 9.00019 | 865.5162 | 0.60574 | 870.759 | 0.006039128 | -0.002436185 | -0.003602943 | 0.002057513 | 0.6761654 |  |  |  | 7.848403 | 0.00497804 | 0.149342 | 30.1496 | 30.0003 | -0.00166029 | -0.0149422 | 8.98483 | 8.99977 | 784.8403 | 0.497804 | 788.7473 | 0.004965691 | -0.00166167 | -0.003304021 | 0.001180359 | 0.5029235 |  |  |  | 8.26658 | 0.00540006 | 0.162004 | 30.1625 | 30.0005 | -0.00203303 | -0.0182974 | 8.98176 | 9.00006 | 826.658 | 0.540006 | 831.122 | 0.005385532 | -0.002035099 | -0.003350433 | 0.001802435 | 0.6074139 |  |  |  | 8.4865 | 0.00547209 | 0.164162 | 30.164 | 29.9999 | -0.00216465 | -0.0194808 | 8.98003 | 8.99951 | 848.65 | 0.547209 | 853.2939 | 0.005457173 | -0.002166996 | -0.003290176 | 0.001947197 | 0.6586262 |  |  |  | 8.388389 | 0.00576229 | 0.172869 | 30.1729 | 30 | -0.00218121 | -0.0196307 | 8.98027 | 8.9999 | 838.8389 | 0.576229 | 843.6725 | 0.005745752 | -0.002183592 | -0.003562159 | 0.001751381 | 0.6129968 |  |  |  | 8.281233 | 0.00536012 | 0.160805 | 30.1611 | 30.0003 | -0.00192099 | -0.0172891 | 8.98281 | 9.0001 | 828.1233 | 0.536012 | 832.5622 | 0.005345806 | -0.001922837 | -0.003422968 | 0.001787118 | 0.5617456
237 |  | 8.10907 | 0.00609725 | 0.182919 | 30.1831 | 30.0002 | -0.00201625 | -0.0181465 | 8.98199 | 9.00013 | 810.907 | 0.609725 | 815.8513 | 0.006078737 | -0.002018285 | -0.004060452 | 0.0009995917 | 0.4970593 |  |  |  | 7.851612 | 0.00509076 | 0.152726 | 30.1534 | 30.0006 | -0.00191689 | -0.0172509 | 8.98217 | 8.99942 | 785.1612 | 0.509076 | 789.1582 | 0.005077846 | -0.00191873 | -0.003159116 | 0.00220218 | 0.6073628 |  |  |  | 7.969681 | 0.00517389 | 0.155222 | 30.1562 | 30.001 | -0.00186454 | -0.0167807 | 8.98311 | 8.9999 | 796.9681 | 0.517389 | 801.0915 | 0.005160551 | -0.00186628 | -0.003294271 | 0.002044571 | 0.566523 |  |  |  | 8.177487 | 0.00534447 | 0.160334 | 30.1603 | 30 | -0.00183563 | -0.0165207 | 8.98351 | 9.00003 | 817.7487 | 0.534447 | 822.1191 | 0.005330239 | -0.001837317 | -0.003492922 | 0.001992553 | 0.5260114 |  |  |  | 7.970174 | 0.00515103 | 0.154531 | 30.1545 | 30 | -0.00194186 | -0.0174768 | 8.98256 | 9.00004 | 797.0174 | 0.515103 | 801.1228 | 0.005137809 | -0.001943748 | -0.003194061 |  | 0.6085506 |  |  |  | 8.087086 | 0.00540298 | 0.162089 | 30.162 | 30 | -0.00187193 | -0.0168459 | 8.98239 | 8.99924 | 808.7086 | 0.540298 | 813.078 | 0.005388436 | -0.001873684 | -0.003514752 | 0.002057455 | 0.5330915 |  |  |  | 8.2273 | 0.00548798 | 0.164639 | 30.1646 | 30 | -0.00209726 | -0.0188744 | 8.98066 | 8.99954 | 822.73 | 0.548798 | 827.2451 | 0.005472976 | -0.002099462 | -0.003373514 | 0.002013478 | 0.622337 |  |  |  | 8.006354 | 0.00549976 | 0.164997 | 30.1658 | 30.0008 | -0.00217938 | -0.0196151 | 8.9807 | 9.00032 | 800.6354 | 0.549976 | 805.0387 | 0.005484692 | -0.002181758 | -0.003302933 | 0.00223581 | 0.6605517 |  |  |  | 8.049871 | 0.00519381 | 0.155815 | 30.1558 | 30 | -0.00184716 | -0.0166242 | 8.98324 | 8.99987 | 804.9871 | 0.519381 | 809.1681 | 0.005180369 | -0.001848868 | -0.003331501 | 0.001621871 | 0.5549656 |  |  |  | 9.11434375 | 0.00636913 | 0.191075 | 30.1913 | 30.0002 | -0.00202301 | -0.018207 | 8.98178 | 8.99998 | 911.434375 | 0.636913 | 917.2394 | 0.006348933 | -0.002025059 | -0.004323874 | 0.002310217 | 0.4683437 |  |  |  | 7.913347 | 0.00494165 | 0.14825 | 30.1483 | 30 | -0.00154834 | -0.0139352 | 8.98613 | 9.00007 | 791.3347 | 0.494165 | 795.2452 | 0.00492948 | -0.00154954 | -0.00337994 | 0.001485572 | 0.4584519 |  |  |  | 8.155704 | 0.00558448 | 0.167534 | 30.1675 | 30 | -0.00168947 | -0.0152049 | 8.98456 | 8.99977 | 815.5704 | 0.558448 | 820.1249 | 0.005568945 | -0.001690899 | -0.003878046 | 0.001837286 | 0.4360183 |  |  |  | 7.879568 | 0.00523111 | 0.156933 | 30.157 | 30 | -0.00168153 | -0.0151348 | 8.98548 | 9.00062 | 787.9568 | 0.523111 | 792.0787 | 0.005217475 | -0.001682945 | -0.00353453 | 0.001273235 | 0.476144 |  |  |  | 8.156263 | 0.00556105 | 0.166832 | 30.1669 | 30 | -0.00184233 | -0.0165804 | 8.98314 | 8.99972 | 815.6263 | 0.556105 | 820.1621 | 0.005545644 | -0.001844029 | -0.003701615 | 0.00160472 | 0.4981688 |  |  |  | 7.88577 | 0.00518178 | 0.155457 | 30.1563 | 30.0008 | -0.00177669 | -0.0159899 | 8.98386 | 8.99985 | 788.577 | 0.518178 | 792.6632 | 0.005168401 | -0.00177827 | -0.003390131 | 0.001389611 | 0.5245433 |  |  |  | 8.698132 | 0.00614786 | 0.184436 | 30.1844 | 30 | -0.00246472 | -0.0221829 | 8.97801 | 9.00019 | 869.8132 | 0.614786 | 875.1607 | 0.006129039 | -0.002467762 | -0.003661277 | 0.002127297 | 0.6740169 |  |  |  | 7.893411 | 0.00503445 | 0.151035 | 30.1513 | 30.0003 | -0.00169313 | -0.0152378 | 8.98454 | 8.99977 | 789.3411 | 0.503445 | 793.315 | 0.00502182 | -0.001694565 | -0.003327255 | 0.001214567 | 0.5092983 |  |  |  | 8.310709 | 0.00546861 | 0.164061 | 30.1646 | 30.0005 | -0.00205792 | -0.0185214 | 8.98154 | 9.00006 | 831.0709 | 0.546861 | 835.6157 | 0.005453711 | -0.00206004 | -0.003393671 | 0.001851242 | 0.6070242 |  |  |  | 8.530496 | 0.00553948 | 0.166184 | 30.166 | 29.9999 | -0.00220272 | -0.0198234 | 8.97969 | 8.99951 | 853.0496 | 0.553948 | 857.7751 | 0.005524194 | -0.00220515 | -0.003319044 | 0.001995785 | 0.664393 |  |  |  | 8.432473 | 0.00583807 | 0.175142 | 30.1752 | 30 | -0.00220758 | -0.019868 | 8.98004 | 8.9999 | 843.2473 | 0.583807 | 848.1702 | 0.005821095 | -0.00221002 | -0.003611074 | 0.001805429 | 0.6120119 |  |  |  | 8.3252 | 0.005423 | 0.162692 | 30.163 | 30.0003 | -0.00196136 | -0.0176524 | 8.98244 | 9.0001 | 832.52 | 0.5423 | 837.0348 | 0.005408348 | -0.001963286 | -0.003445062 | 0.001830543 | 0.569884
238 |  | 8.153668 | 0.00616187 | 0.184857 | 30.185 | 30.0002 | -0.00203752 | -0.018338 | 8.9818 | 9.00013 | 815.3668 | 0.616187 | 820.391 | 0.006142963 | -0.002039599 | -0.004103365 | 0.001035556 | 0.4970551 |  |  |  | 7.89721875 | 0.00515107 | 0.154535 | 30.1552 | 30.0006 | -0.00195234 | -0.0175699 | 8.98185 | 8.99942 | 789.721875 | 0.515107 | 793.7898 | 0.005137849 | -0.001954248 | -0.0031836 | 0.002245306 | 0.6138485 |  |  |  | 8.014433 | 0.005249 | 0.157475 | 30.1584 | 30.001 | -0.0018716 | -0.0168442 | 8.98305 | 8.9999 | 801.4433 | 0.5249 | 805.6501 | 0.005235272 | -0.001873354 | -0.003361918 | 0.00210156 | 0.5572276 |  |  |  | 8.22234 | 0.00541046 | 0.162314 | 30.1623 | 30 | -0.00185259 | -0.0166733 | 8.98336 | 9.00003 | 822.234 | 0.541046 | 826.6826 | 0.005395876 | -0.001854308 | -0.003541568 | 0.002039663 | 0.523584 |  |  |  | 8.014801 | 0.00523397 | 0.157019 | 30.157 | 30 | -0.00196254 | -0.017663 | 8.98238 | 9.00004 | 801.4801 | 0.523397 | 805.675 | 0.00522032 | -0.001964468 | -0.003255852 |  | 0.6033653 |  |  |  | 8.131531 | 0.00546615 | 0.163984 | 30.1639 | 30 | -0.00189927 | -0.017092 | 8.98214 | 8.99924 | 813.1531 | 0.546615 | 817.5979 | 0.005451265 | -0.001901076 | -0.003550189 | 0.002101767 | 0.5354858 |  |  |  | 8.271527 | 0.0055536 | 0.166608 | 30.1666 | 30 | -0.00211634 | -0.0190461 | 8.98049 | 8.99954 | 827.1527 | 0.55536 | 831.7464 | 0.005538236 | -0.002118583 | -0.003419653 | 0.002059914 | 0.6195315 |  |  |  | 8.051413 | 0.00557659 | 0.167302 | 30.1681 | 30.0008 | -0.0022276 | -0.0200491 | 8.98027 | 9.00032 | 805.1413 | 0.557659 | 809.6312 | 0.005561098 | -0.002230085 | -0.003331014 | 0.002293683 | 0.6694914 |  |  |  | 8.094936 | 0.00525615 | 0.157685 | 30.1577 | 30 | -0.00187183 | -0.0168462 | 8.98302 | 8.99987 | 809.4936 | 0.525615 | 813.7484 | 0.005242385 | -0.001873584 | -0.003368801 | 0.001663743 | 0.5561576 |  |  |  | 9.15028 | 0.00649475 | 0.194844 | 30.195 | 30.0002 | -0.00204915 | -0.0184423 | 8.98154 | 8.99998 | 915.028 | 0.649475 | 920.9709 | 0.00647375 | -0.002051252 | -0.004422498 | 0.002418604 | 0.4638222 |  |  |  | 7.958105 | 0.00499976 | 0.149993 | 30.15 | 30 | -0.00158077 | -0.014227 | 8.98584 | 9.00007 | 795.8105 | 0.499976 | 799.7894 | 0.004987303 | -0.001582021 | -0.003405282 | 0.001523715 | 0.4645785 |  |  |  | 8.199829 | 0.00565002 | 0.169501 | 30.1695 | 30 | -0.00170839 | -0.0153751 | 8.98439 | 8.99977 | 819.9829 | 0.565002 | 824.6158 | 0.005634119 | -0.001709851 | -0.003924268 | 0.001882025 | 0.4357121 |  |  |  | 7.923879 | 0.00529532 | 0.15886 | 30.1589 | 30 | -0.00169991 | -0.0153002 | 8.98532 | 9.00062 | 792.3879 | 0.529532 | 796.5838 | 0.005281349 | -0.001701356 | -0.003579993 | 0.001314675 | 0.4752402 |  |  |  | 8.199833 | 0.00563001 | 0.1689 | 30.1689 | 30 | -0.00186384 | -0.016774 | 8.98294 | 8.99972 | 819.9833 | 0.563001 | 824.5998 | 0.005614221 | -0.001865579 | -0.003748642 | 0.001651973 | 0.497668 |  |  |  | 7.93105 | 0.00525288 | 0.157591 | 30.1584 | 30.0008 | -0.00180015 | -0.0162011 | 8.98365 | 8.99985 | 793.105 | 0.525288 | 797.2711 | 0.005239132 | -0.001801772 | -0.00343736 | 0.001438376 | 0.5241733 |  |  |  | 8.740855 | 0.00623243 | 0.186973 | 30.187 | 30 | -0.0025045 | -0.022541 | 8.97765 | 9.00019 | 874.0855 | 0.623243 | 879.5332 | 0.006213089 | -0.002507642 | -0.003705447 | 0.002191353 | 0.6767446 |  |  |  | 7.938193 | 0.00509397 | 0.15282 | 30.1531 | 30.0003 | -0.00170031 | -0.0153024 | 8.98447 | 8.99977 | 793.8193 | 0.509397 | 797.863 | 0.00508104 | -0.001701757 | -0.003379282 | 0.00125196 | 0.5035854 |  |  |  | 8.354944 | 0.00552758 | 0.16583 | 30.1663 | 30.0005 | -0.00209018 | -0.0188117 | 8.98125 | 9.00006 | 835.4944 | 0.552758 | 840.1127 | 0.005512359 | -0.002092367 | -0.003419992 | 0.001890502 | 0.6118049 |  |  |  | 8.573715 | 0.00561841 | 0.168552 | 30.1684 | 29.9999 | -0.00224703 | -0.0202221 | 8.97929 | 8.99951 | 857.3715 | 0.561841 | 862.1885 | 0.005602686 | -0.002249558 | -0.003353127 | 0.002056123 | 0.6708837 |  |  |  | 8.475604 | 0.00590719 | 0.177216 | 30.1772 | 30 | -0.00224252 | -0.0201825 | 8.97972 | 8.9999 | 847.5604 | 0.590719 | 852.5671 | 0.005889811 | -0.002245038 | -0.003644773 | 0.001853329 | 0.6159611 |  |  |  | 8.368854 | 0.0054888 | 0.164666 | 30.165 | 30.0003 | -0.00199329 | -0.0179398 | 8.98216 | 9.0001 | 836.8854 | 0.54888 | 841.4788 | 0.005473791 | -0.001995279 | -0.003478512 | 0.00187699 | 0.5736013
239 |  | 8.198062 | 0.00623422 | 0.187028 | 30.1872 | 30.0002 | -0.00208787 | -0.0187911 | 8.98134 | 9.00013 | 819.8062 | 0.623422 | 824.917 | 0.006214868 | -0.002090053 | -0.004124815 | 0.001079283 | 0.5067022 |  |  |  | 7.94155 | 0.00521646 | 0.156497 | 30.1571 | 30.0006 | -0.00197931 | -0.0178127 | 8.98161 | 8.99942 | 794.155 | 0.521646 | 798.2977 | 0.005202901 | -0.001981271 | -0.00322163 | 0.002293932 | 0.6149904 |  |  |  | 8.05924 | 0.00531614 | 0.159489 | 30.1605 | 30.001 | -0.00189105 | -0.0170192 | 8.98288 | 8.9999 | 805.924 | 0.531614 | 810.2084 | 0.005302059 | -0.00189284 | -0.003409219 | 0.002150617 | 0.5552123 |  |  |  | 8.26707 | 0.00548781 | 0.164634 | 30.1646 | 30 | -0.00186535 | -0.0167882 | 8.98324 | 9.00003 | 826.707 | 0.548781 | 831.2438 | 0.005472807 | -0.001867092 | -0.003605715 | 0.002098076 | 0.5178146 |  |  |  | 8.059179 | 0.00529993 | 0.158998 | 30.159 | 30 | -0.00199256 | -0.0179331 | 8.98211 | 9.00004 | 805.9179 | 0.529993 | 810.1892 | 0.005285935 | -0.001994548 | -0.003291387 |  | 0.6059901 |  |  |  | 8.175923 | 0.0055343 | 0.166029 | 30.166 | 30 | -0.00194036 | -0.0174618 | 8.98177 | 8.99924 | 817.5923 | 0.55343 | 822.1171 | 0.005519042 | -0.001942245 | -0.003576797 | 0.00215103 | 0.5430123 |  |  |  | 8.315877 | 0.0056134 | 0.168402 | 30.1684 | 30 | -0.00218327 | -0.0196485 | 8.97989 | 8.99954 | 831.5877 | 0.56134 | 836.2557 | 0.005597704 | -0.002185657 | -0.003412047 | 0.002100524 | 0.6405706 |  |  |  | 8.095582 | 0.00564556 | 0.169371 | 30.1701 | 30.0008 | -0.00222632 | -0.0200376 | 8.98028 | 9.00032 | 809.5582 | 0.564556 | 814.1286 | 0.005629684 | -0.002228802 | -0.003400882 | 0.002344118 | 0.65536 |  |  |  | 8.139825 | 0.00532228 | 0.159668 | 30.1597 | 30 | -0.00190533 | -0.0171477 | 8.98272 | 8.99987 | 813.9825 | 0.532228 | 818.3147 | 0.005308167 | -0.001907147 | -0.003401019 | 0.001709444 | 0.5607576 |  |  |  | 9.184882 | 0.00660694 | 0.19821 | 30.1984 | 30.0002 | -0.00214857 | -0.0193371 | 8.98065 | 8.99998 | 918.4882 | 0.660694 | 924.5566 | 0.00658521 | -0.002150881 | -0.004434328 | 0.002514276 | 0.4850524 |  |  |  | 8.00349 | 0.00506031 | 0.151809 | 30.1518 | 30 | -0.00159383 | -0.0143446 | 8.98572 | 9.00007 | 800.349 | 0.506031 | 804.399 | 0.00504755 | -0.001595101 | -0.003452448 | 0.001563999 | 0.4620204 |  |  |  | 8.243648 | 0.00571326 | 0.171398 | 30.1714 | 30 | -0.00174072 | -0.0156661 | 8.9841 | 8.99977 | 824.3648 | 0.571326 | 829.0747 | 0.005697001 | -0.001742237 | -0.003954764 | 0.00192462 | 0.4405412 |  |  |  | 7.967356 | 0.00536019 | 0.160806 | 30.1608 | 30 | -0.00172747 | -0.0155483 | 8.98507 | 9.00062 | 796.7356 | 0.536019 | 801.0062 | 0.005345875 | -0.001728964 | -0.003616912 | 0.00135718 | 0.4780221 |  |  |  | 8.242728 | 0.00569632 | 0.17089 | 30.1709 | 30 | -0.00187539 | -0.016878 | 8.98284 | 8.99972 | 824.2728 | 0.569632 | 828.9681 | 0.005680157 | -0.001877151 | -0.003803007 | 0.00169692 | 0.4935965 |  |  |  | 7.976006 | 0.00530878 | 0.159268 | 30.1601 | 30.0008 | -0.00184135 | -0.0165719 | 8.98328 | 8.99985 | 797.6006 | 0.530878 | 801.8349 | 0.005294738 | -0.001843047 | -0.003451691 | 0.001472225 | 0.533955 |  |  |  | 8.782119 | 0.00632091 | 0.189627 | 30.1896 | 30 | -0.00255804 | -0.0230229 | 8.97717 | 9.00019 | 878.2119 | 0.632091 | 883.763 | 0.006301017 | -0.002561317 | -0.003739699 | 0.00225994 | 0.6848993 |  |  |  | 7.982686 | 0.00515445 | 0.154635 | 30.1549 | 30.0003 | -0.00173189 | -0.0155866 | 8.98419 | 8.99977 | 798.2686 | 0.515445 | 802.3832 | 0.005141211 | -0.001733391 | -0.00340782 | 0.001290439 | 0.5086511 |  |  |  | 8.399211 | 0.00560066 | 0.168023 | 30.1685 | 30.0005 | -0.00212599 | -0.019134 | 8.98092 | 9.00006 | 839.9211 | 0.560066 | 844.6252 | 0.005585035 | -0.002128253 | -0.003456781 | 0.001943723 | 0.6156748 |  |  |  | 8.616637 | 0.00568958 | 0.170687 | 30.1706 | 29.9999 | -0.00226923 | -0.020422 | 8.97909 | 8.99951 | 861.6637 | 0.568958 | 866.5662 | 0.005673455 | -0.002271809 | -0.003401647 | 0.002108885 | 0.6678555 |  |  |  | 8.519039 | 0.00598307 | 0.179492 | 30.1795 | 30 | -0.00228219 | -0.0205395 | 8.97936 | 8.9999 | 851.9039 | 0.598307 | 857.0009 | 0.005965243 | -0.002284798 | -0.003680444 | 0.001907768 | 0.6207941 |  |  |  | 8.412709 | 0.00556276 | 0.166885 | 30.1672 | 30.0003 | -0.00201227 | -0.0181106 | 8.98199 | 9.0001 | 841.2709 | 0.556276 | 845.9507 | 0.005547345 | -0.002014297 | -0.003533048 | 0.001931429 | 0.5701302
240 |  | 8.242884 | 0.00631046 | 0.189315 | 30.1895 | 30.0002 | -0.00207559 | -0.0186806 | 8.98145 | 9.00013 | 824.2884 | 0.631046 | 829.49 | 0.006290632 | -0.002077747 | -0.004212885 | 0.001126578 | 0.4931886 |  |  |  | 7.985486 | 0.00527262 | 0.158182 | 30.1588 | 30.0006 | -0.00201767 | -0.0181579 | 8.98127 | 8.99942 | 798.5486 | 0.527262 | 802.759 | 0.005258768 | -0.002019708 | -0.00323906 | 0.002333542 | 0.6235476 |  |  |  | 8.103291 | 0.00538029 | 0.161414 | 30.1624 | 30.001 | -0.00191799 | -0.0172617 | 8.98263 | 8.9999 | 810.3291 | 0.538029 | 814.6889 | 0.005365868 | -0.001919832 | -0.003446036 | 0.002196998 | 0.557113 |  |  |  | 8.310925 | 0.00555713 | 0.166714 | 30.1667 | 30 | -0.00188966 | -0.017007 | 8.98302 | 9.00003 | 831.0925 | 0.555713 | 835.711 | 0.005541746 | -0.001891448 | -0.003650298 | 0.002148879 | 0.5181625 |  |  |  | 8.103867 | 0.00536178 | 0.160853 | 30.1609 | 30 | -0.00202094 | -0.0181885 | 8.98185 | 9.00004 | 810.3867 | 0.536178 | 814.7318 | 0.005347457 | -0.002022985 | -0.003324472 |  | 0.6085131 |  |  |  | 8.21962 | 0.00560589 | 0.168177 | 30.1681 | 30 | -0.00194853 | -0.0175353 | 8.9817 | 8.99924 | 821.962 | 0.560589 | 826.5698 | 0.005590235 | -0.001950431 | -0.003639805 | 0.002203982 | 0.5358614 |  |  |  | 8.359896 | 0.00568862 | 0.170659 | 30.1706 | 30 | -0.00221144 | -0.0199019 | 8.97964 | 8.99954 | 835.9896 | 0.568862 | 840.7452 | 0.005672501 | -0.002213889 | -0.003458612 | 0.002156546 | 0.640109 |  |  |  | 8.139313 | 0.0056967 | 0.170905 | 30.1717 | 30.0008 | -0.00230387 | -0.0207356 | 8.97958 | 9.00032 | 813.9313 | 0.56967 | 818.5681 | 0.005680535 | -0.002306528 | -0.003374007 | 0.002377053 | 0.6836168 |  |  |  | 8.183963 | 0.00539069 | 0.161721 | 30.1617 | 30 | -0.00190676 | -0.0171606 | 8.98271 | 8.99987 | 818.3963 | 0.539069 | 822.8081 | 0.005376212 | -0.00190858 | -0.003467632 | 0.001757729 | 0.5503987 |  |  |  | 9.218355 | 0.00674645 | 0.202395 | 30.2026 | 30.0002 | -0.00219178 | -0.0197259 | 8.98026 | 8.99998 | 921.8355 | 0.674645 | 928.0547 | 0.006723795 | -0.002194185 | -0.004529609 | 0.002637458 | 0.4844095 |  |  |  | 8.048294 | 0.00511809 | 0.153543 | 30.1535 | 30 | -0.00162483 | -0.0146235 | 8.98544 | 9.00007 | 804.8294 | 0.511809 | 808.9486 | 0.005105037 | -0.001626151 | -0.003478886 | 0.001601784 | 0.4674346 |  |  |  | 8.287432 | 0.00578611 | 0.173583 | 30.1736 | 30 | -0.00175585 | -0.0158023 | 8.98396 | 8.99977 | 828.7432 | 0.578611 | 833.5384 | 0.005769435 | -0.001757393 | -0.004012041 | 0.001976743 | 0.4380297 |  |  |  | 8.010714 | 0.00541782 | 0.162535 | 30.1626 | 30 | -0.0017535 | -0.0157826 | 8.98483 | 9.00062 | 801.0714 | 0.541782 | 805.4114 | 0.005403196 | -0.001755039 | -0.003648157 | 0.001392565 | 0.4810755 |  |  |  | 8.28590625 | 0.00577476 | 0.173243 | 30.1733 | 30 | -0.00191436 | -0.0172287 | 8.98249 | 8.99972 | 828.590625 | 0.577476 | 833.3755 | 0.00575815 | -0.001916195 | -0.003841955 | 0.001753734 | 0.4987551 |  |  |  | 8.020803 | 0.00537313 | 0.161198 | 30.162 | 30.0008 | -0.00187519 | -0.0168764 | 8.98298 | 8.99985 | 802.0803 | 0.537313 | 806.39 | 0.005358746 | -0.00187695 | -0.003481796 | 0.001514518 | 0.5390754 |  |  |  | 8.823533 | 0.00641265 | 0.192379 | 30.1924 | 30 | -0.00259613 | -0.0233657 | 8.97683 | 9.00019 | 882.3533 | 0.641265 | 888.0115 | 0.006392176 | -0.002599506 | -0.003792671 | 0.002331673 | 0.6854025 |  |  |  | 8.028229 | 0.00521236 | 0.156372 | 30.1567 | 30.0003 | -0.00175359 | -0.0157819 | 8.98399 | 8.99977 | 802.8229 | 0.521236 | 807.0075 | 0.005198823 | -0.001755129 | -0.003443693 | 0.001325858 | 0.5096648 |  |  |  | 8.443176 | 0.00566939 | 0.170085 | 30.1706 | 30.0005 | -0.00215985 | -0.0194388 | 8.98062 | 9.00006 | 844.3176 | 0.566939 | 849.1043 | 0.005653379 | -0.002162186 | -0.003491194 | 0.001992758 | 0.6193257 |  |  |  | 8.659777 | 0.00576074 | 0.172821 | 30.1727 | 29.9999 | -0.00232649 | -0.0209373 | 8.97857 | 8.99951 | 865.9777 | 0.576074 | 870.9664 | 0.00574421 | -0.0023292 | -0.00341501 | 0.00216154 | 0.6820479 |  |  |  | 8.562616 | 0.00605075 | 0.181523 | 30.1815 | 30 | -0.00232208 | -0.0208985 | 8.97901 | 8.9999 | 856.2616 | 0.605075 | 861.4426 | 0.006032518 | -0.00232478 | -0.003707738 | 0.001954014 | 0.6270078 |  |  |  | 8.456159 | 0.00563222 | 0.168969 | 30.1693 | 30.0003 | -0.00204279 | -0.0183853 | 8.98171 | 9.0001 | 845.6159 | 0.563222 | 850.3786 | 0.005616418 | -0.002044879 | -0.003571539 | 0.001981576 | 0.5725485
241 |  | 8.288095 | 0.0063738 | 0.191215 | 30.1914 | 30.0002 | -0.0021386 | -0.0192477 | 8.98089 | 9.00013 | 828.8095 | 0.63738 | 834.0921 | 0.006353573 | -0.00214089 | -0.004212683 | 0.001160868 | 0.5082011 |  |  |  | 8.029872 | 0.00534353 | 0.160309 | 30.1609 | 30.0006 | -0.00205459 | -0.0184901 | 8.98093 | 8.99942 | 802.9872 | 0.534353 | 807.2779 | 0.005329304 | -0.002056704 | -0.0032726 | 0.002387611 | 0.6284616 |  |  |  | 8.146809 | 0.00543757 | 0.163132 | 30.1641 | 30.001 | -0.00194985 | -0.0175484 | 8.98235 | 8.9999 | 814.6809 | 0.543757 | 819.1108 | 0.00542284 | -0.001951753 | -0.003471086 | 0.00223677 | 0.5622889 |  |  |  | 8.354374 | 0.00561785 | 0.168535 | 30.1685 | 30 | -0.00191624 | -0.0172463 | 8.98279 | 9.00003 | 835.4374 | 0.561785 | 840.1308 | 0.005602129 | -0.001918078 | -0.00368405 | 0.002191318 | 0.5206439 |  |  |  | 8.148479 | 0.00543638 | 0.163092 | 30.1631 | 30 | -0.00204414 | -0.0183973 | 8.98164 | 9.00004 | 814.8479 | 0.543638 | 819.2777 | 0.005421656 | -0.002046232 | -0.003375424 |  | 0.6062148 |  |  |  | 8.264012 | 0.00567852 | 0.170355 | 30.1703 | 30 | -0.00199075 | -0.0179152 | 8.98132 | 8.99924 | 826.4012 | 0.567852 | 831.0939 | 0.005662458 | -0.001992734 | -0.003669724 | 0.00225767 | 0.5430202 |  |  |  | 8.403178 | 0.0057591 | 0.172773 | 30.1728 | 30 | -0.00222752 | -0.0200467 | 8.97949 | 8.99954 | 840.3178 | 0.57591 | 845.1572 | 0.00574258 | -0.002230005 | -0.003512575 | 0.002208174 | 0.6348632 |  |  |  | 8.18303 | 0.00576989 | 0.173101 | 30.1739 | 30.0008 | -0.00233482 | -0.0210141 | 8.97931 | 9.00032 | 818.303 | 0.576989 | 823.0245 | 0.005753308 | -0.00233755 | -0.003415758 | 0.002431841 | 0.684343 |  |  |  | 8.228096 | 0.00545261 | 0.163578 | 30.1636 | 30 | -0.00196148 | -0.0176531 | 8.98222 | 8.99987 | 822.8096 | 0.545261 | 827.296 | 0.005437798 | -0.001963406 | -0.003474392 | 0.001799578 | 0.5651078 |  |  |  | 9.2505625 | 0.00687793 | 0.206339 | 30.2065 | 30.0002 | -0.00224984 | -0.0202485 | 8.97974 | 8.99998 | 925.05625 | 0.687793 | 931.4187 | 0.006854385 | -0.002252375 | -0.00460201 | 0.002753236 | 0.4894328 |  |  |  | 8.093592 | 0.00518367 | 0.15551 | 30.1555 | 30 | -0.0016412 | -0.014771 | 8.98529 | 9.00007 | 809.3592 | 0.518367 | 813.5546 | 0.005170281 | -0.001642548 | -0.003527733 | 0.001647081 | 0.4656102 |  |  |  | 8.331496 | 0.00586975 | 0.176093 | 30.1761 | 30 | -0.00176209 | -0.0158584 | 8.98391 | 8.99977 | 833.1496 | 0.586975 | 838.04 | 0.00585259 | -0.001763644 | -0.004088946 | 0.002039415 | 0.43132 |  |  |  | 8.054377 | 0.0054837 | 0.164511 | 30.1645 | 30 | -0.00178099 | -0.01603 | 8.98459 | 9.00062 | 805.4377 | 0.54837 | 809.8545 | 0.005468719 | -0.001782578 | -0.003686141 | 0.001435963 | 0.4835891 |  |  |  | 8.329078125 | 0.0058437 | 0.175311 | 30.1753 | 30 | -0.00194183 | -0.017476 | 8.98224 | 8.99972 | 832.9078125 | 0.58437 | 837.7751 | 0.005826692 | -0.001943718 | -0.003882974 | 0.001801136 | 0.5005745 |  |  |  | 8.065413 | 0.00544038 | 0.163216 | 30.164 | 30.0008 | -0.0018878 | -0.01699 | 8.98286 | 8.99985 | 806.5413 | 0.544038 | 810.9292 | 0.005425635 | -0.001889584 | -0.00353605 | 0.001559767 | 0.534377 |  |  |  | 8.864955 | 0.00650597 | 0.195179 | 30.1952 | 30 | -0.00264681 | -0.0238218 | 8.97637 | 9.00019 | 886.4955 | 0.650597 | 892.263 | 0.006484898 | -0.002650319 | -0.003834579 | 0.002404954 | 0.6911631 |  |  |  | 8.073591 | 0.00527401 | 0.158222 | 30.1585 | 30.0003 | -0.00178017 | -0.0160212 | 8.98375 | 8.99977 | 807.3591 | 0.527401 | 811.6171 | 0.005260151 | -0.001781756 | -0.003478395 | 0.001365064 | 0.5122352 |  |  |  | 8.487101 | 0.00574228 | 0.172271 | 30.1728 | 30.0005 | -0.0021941 | -0.019747 | 8.98031 | 9.00006 | 848.7101 | 0.574228 | 853.5836 | 0.005725856 | -0.002196511 | -0.003529345 | 0.002045924 | 0.6223564 |  |  |  | 8.702575 | 0.00584701 | 0.175409 | 30.1753 | 29.9999 | -0.00236659 | -0.0212982 | 8.97821 | 8.99951 | 870.2575 | 0.584701 | 875.3459 | 0.005829983 | -0.002369395 | -0.003460588 | 0.002229298 | 0.6846799 |  |  |  | 8.606399 | 0.00613664 | 0.184099 | 30.1841 | 30 | -0.00235403 | -0.0211861 | 8.97872 | 8.9999 | 860.6399 | 0.613664 | 865.9214 | 0.006117888 | -0.002356805 | -0.003761082 | 0.002018179 | 0.6266295 |  |  |  | 8.499804 | 0.00570571 | 0.171173 | 30.1715 | 30.0003 | -0.0020734 | -0.0186608 | 8.98143 | 9.0001 | 849.9804 | 0.570571 | 854.8301 | 0.005689494 | -0.002075552 | -0.003613942 | 0.002035624 | 0.5743182
242 |  | 8.332607 | 0.00645473 | 0.193643 | 30.1938 | 30.0002 | -0.00216195 | -0.0194578 | 8.98068 | 9.00013 | 833.2607 | 0.645473 | 838.6392 | 0.006433987 | -0.00216429 | -0.004269697 | 0.001212974 | 0.5068955 |  |  |  | 8.074367 | 0.00540636 | 0.162194 | 30.1628 | 30.0006 | -0.0020784 | -0.0187044 | 8.98072 | 8.99942 | 807.4367 | 0.540636 | 811.802 | 0.005391798 | -0.002080563 | -0.003311235 | 0.002433619 | 0.6283344 |  |  |  | 8.190492 | 0.00550955 | 0.165292 | 30.1663 | 30.001 | -0.001968 | -0.0177118 | 8.98218 | 8.9999 | 819.0492 | 0.550955 | 823.5618 | 0.005494428 | -0.001969939 | -0.003524489 | 0.002291046 | 0.558929 |  |  |  | 8.397776 | 0.00568615 | 0.170584 | 30.1705 | 30 | -0.00195195 | -0.0175676 | 8.98246 | 9.00003 | 839.7776 | 0.568615 | 844.5527 | 0.005670045 | -0.001953858 | -0.003716187 | 0.002241281 | 0.5257694 |  |  |  | 8.193402 | 0.00550684 | 0.165205 | 30.1652 | 30 | -0.00208958 | -0.0188063 | 8.98123 | 9.00004 | 819.3402 | 0.550684 | 823.8522 | 0.005491733 | -0.002091766 | -0.003399967 |  | 0.6152314 |  |  |  | 8.308216 | 0.00574279 | 0.172283 | 30.1722 | 30 | -0.00201791 | -0.0181597 | 8.98108 | 8.99924 | 830.8216 | 0.574279 | 835.5928 | 0.005726363 | -0.002019949 | -0.003706414 | 0.002303144 | 0.5449873 |  |  |  | 8.44578 | 0.00583451 | 0.175035 | 30.175 | 30 | -0.00226228 | -0.0203595 | 8.97918 | 8.99954 | 844.578 | 0.583451 | 849.5057 | 0.005817555 | -0.002264843 | -0.003552712 | 0.002264965 | 0.6374968 |  |  |  | 8.226143 | 0.00584142 | 0.175247 | 30.176 | 30.0008 | -0.00234539 | -0.0211093 | 8.97921 | 9.00032 | 822.6143 | 0.584142 | 827.4195 | 0.005824425 | -0.002348145 | -0.00347628 | 0.002485221 | 0.6754762 |  |  |  | 8.271542 | 0.00552135 | 0.165641 | 30.1657 | 30 | -0.00198479 | -0.0178628 | 8.98201 | 8.99987 | 827.1542 | 0.552135 | 831.7212 | 0.005506163 | -0.001986762 | -0.003519401 | 0.001848483 | 0.5645172 |  |  |  | 9.281734375 | 0.007019 | 0.210571 | 30.2108 | 30.0002 | -0.00231671 | -0.0208504 | 8.97913 | 8.99998 | 928.1734375 | 0.7019 | 934.6883 | 0.006994481 | -0.002319398 | -0.004675084 | 0.002878936 | 0.496119 |  |  |  | 8.13745 | 0.00524475 | 0.157343 | 30.1573 | 30 | -0.00166506 | -0.0149856 | 8.98508 | 9.00007 | 813.745 | 0.524475 | 818.0129 | 0.005231044 | -0.001666448 | -0.003564596 | 0.001688537 | 0.4674997 |  |  |  | 8.374986 | 0.0059381 | 0.178143 | 30.1781 | 30 | -0.00180227 | -0.01622 | 8.98355 | 8.99977 | 837.4986 | 0.59381 | 842.4718 | 0.005920539 | -0.001803896 | -0.004116643 | 0.002087199 | 0.4381959 |  |  |  | 8.097986 | 0.00555157 | 0.166547 | 30.1666 | 30 | -0.00180293 | -0.0162275 | 8.98439 | 9.00062 | 809.7986 | 0.555157 | 814.2942 | 0.005536217 | -0.001804557 | -0.00373166 | 0.001481352 | 0.4835803 |  |  |  | 8.372463 | 0.00591374 | 0.177412 | 30.1774 | 30 | -0.00196713 | -0.0177037 | 8.98201 | 8.99972 | 837.2463 | 0.591374 | 842.1975 | 0.005896322 | -0.001969067 | -0.003927255 | 0.001849517 | 0.5013851 |  |  |  | 8.110217 | 0.00551201 | 0.165365 | 30.1662 | 30.0008 | -0.00190442 | -0.0171395 | 8.98271 | 8.99985 | 811.0217 | 0.551201 | 815.4921 | 0.005496874 | -0.001906236 | -0.003590639 | 0.001609255 | 0.5308904 |  |  |  | 8.906068 | 0.00659498 | 0.197849 | 30.1978 | 30 | -0.00270335 | -0.0243307 | 8.97586 | 9.00019 | 890.6068 | 0.659498 | 896.4804 | 0.006573328 | -0.002707011 | -0.003866318 | 0.0024741 | 0.7001522 |  |  |  | 8.117905 | 0.00533284 | 0.159987 | 30.1603 | 30.0003 | -0.00181817 | -0.0163631 | 8.98341 | 8.99977 | 811.7905 | 0.533284 | 816.1196 | 0.005318671 | -0.001819825 | -0.003498846 | 0.001401975 | 0.5201215 |  |  |  | 8.530489 | 0.0058151 | 0.174456 | 30.175 | 30.0005 | -0.00221829 | -0.0199647 | 8.98009 | 9.00006 | 853.0489 | 0.58151 | 858.0095 | 0.005798258 | -0.002220754 | -0.003577504 | 0.002099245 | 0.6207552 |  |  |  | 8.74416 | 0.00592239 | 0.177671 | 30.1775 | 29.9999 | -0.00240306 | -0.0216263 | 8.97789 | 8.99951 | 874.416 | 0.592239 | 879.5946 | 0.005904922 | -0.002405952 | -0.00349897 | 0.00228676 | 0.6876173 |  |  |  | 8.649365 | 0.0062089 | 0.186267 | 30.1863 | 30 | -0.00240416 | -0.0216372 | 8.97827 | 8.9999 | 864.9365 | 0.62089 | 870.3068 | 0.006189704 | -0.002407055 | -0.00378265 | 0.002069233 | 0.6363409 |  |  |  | 8.542661 | 0.00577211 | 0.173165 | 30.1735 | 30.0003 | -0.00211839 | -0.0190657 | 8.98103 | 9.0001 | 854.2661 | 0.577211 | 859.197 | 0.005755515 | -0.002120637 | -0.003634878 | 0.00208298 | 0.5834135
243 |  | 8.376394 | 0.00653163 | 0.19595 | 30.1961 | 30.0002 | -0.0022116 | -0.0199047 | 8.98023 | 9.00013 | 837.6394 | 0.653163 | 843.1105 | 0.006510391 | -0.002214049 | -0.004296342 | 0.001261542 | 0.5153335 |  |  |  | 8.118823 | 0.00547005 | 0.164105 | 30.1647 | 30.0006 | -0.00211435 | -0.0190279 | 8.9804 | 8.99942 | 811.8823 | 0.547005 | 816.3234 | 0.005455144 | -0.002116588 | -0.003338555 | 0.002480489 | 0.6339833 |  |  |  | 8.234216 | 0.00556839 | 0.167057 | 30.168 | 30.001 | -0.00201056 | -0.0180948 | 8.9818 | 8.9999 | 823.4216 | 0.556839 | 828.0067 | 0.005552944 | -0.002012584 | -0.00354036 | 0.002332272 | 0.5684687 |  |  |  | 8.440988 | 0.0057603 | 0.172809 | 30.1728 | 30 | -0.00198261 | -0.0178435 | 8.98219 | 9.00003 | 844.0988 | 0.57603 | 848.9611 | 0.005743773 | -0.001984578 | -0.003759195 | 0.002297112 | 0.5279263 |  |  |  | 8.237916 | 0.00556944 | 0.167083 | 30.1671 | 30 | -0.00210245 | -0.0189221 | 8.98112 | 9.00004 | 823.7916 | 0.556944 | 828.3797 | 0.005553988 | -0.002104663 | -0.003449325 |  | 0.6101667 |  |  |  | 8.351896 | 0.00582402 | 0.17472 | 30.1747 | 30 | -0.00204571 | -0.0184099 | 8.98083 | 8.99924 | 835.1896 | 0.582402 | 840.0538 | 0.005807126 | -0.002047805 | -0.003759321 | 0.002365632 | 0.5447275 |  |  |  | 8.488493 | 0.00590687 | 0.177206 | 30.1772 | 30 | -0.00229974 | -0.0206966 | 8.97884 | 8.99954 | 848.8493 | 0.590687 | 853.8634 | 0.005889493 | -0.002302388 | -0.003587104 | 0.002318679 | 0.6418515 |  |  |  | 8.269807 | 0.00590818 | 0.17725 | 30.178 | 30.0008 | -0.0023881 | -0.0214937 | 8.97883 | 9.00032 | 826.9807 | 0.590818 | 831.8666 | 0.005890795 | -0.002390956 | -0.003499839 | 0.002533644 | 0.6831617 |  |  |  | 8.315304 | 0.00558876 | 0.167663 | 30.1677 | 30 | -0.0020057 | -0.018051 | 8.98182 | 8.99987 | 831.5304 | 0.558876 | 836.1776 | 0.005573201 | -0.002007714 | -0.003565487 | 0.001895922 | 0.5630968 |  |  |  | 9.31153 | 0.00717474 | 0.215244 | 30.2154 | 30.0002 | -0.0024074 | -0.0216665 | 8.97832 | 8.99998 | 931.153 | 0.717474 | 937.8338 | 0.007149124 | -0.002410302 | -0.004738822 | 0.003019729 | 0.5086291 |  |  |  | 8.182396 | 0.00531182 | 0.159355 | 30.1594 | 30 | -0.00168242 | -0.0151419 | 8.98492 | 9.00007 | 818.2396 | 0.531182 | 822.5859 | 0.005297762 | -0.001683837 | -0.003613925 | 0.001735451 | 0.4659302 |  |  |  | 8.418578125 | 0.00601709 | 0.180513 | 30.1805 | 30 | -0.00182707 | -0.0164432 | 8.98332 | 8.99977 | 841.8578125 | 0.601709 | 846.9233 | 0.00599906 | -0.001828741 | -0.004170318 | 0.002145465 | 0.4385135 |  |  |  | 8.141482 | 0.00561216 | 0.168365 | 30.1684 | 30 | -0.00183065 | -0.016477 | 8.98414 | 9.00062 | 814.1482 | 0.561216 | 818.7174 | 0.005596471 | -0.001832328 | -0.003764143 | 0.001519581 | 0.4867848 |  |  |  | 8.415345 | 0.00598929 | 0.179679 | 30.1797 | 30 | -0.00199579 | -0.0179616 | 8.98176 | 8.99972 | 841.5345 | 0.598929 | 846.5747 | 0.005971425 | -0.001997784 | -0.003973641 | 0.001903587 | 0.5027591 |  |  |  | 8.155051 | 0.0055684 | 0.167056 | 30.1679 | 30.0008 | -0.00193968 | -0.0174569 | 8.9824 | 8.99985 | 815.5051 | 0.55684 | 820.0462 | 0.005552954 | -0.001941564 | -0.00361139 | 0.001643624 | 0.5376222 |  |  |  | 8.946695 | 0.00669628 | 0.200888 | 30.2009 | 30 | -0.0027536 | -0.0247829 | 8.97541 | 9.00019 | 894.6695 | 0.669628 | 900.6605 | 0.00667396 | -0.002757398 | -0.003916561 | 0.002555618 | 0.7040355 |  |  |  | 8.1625625 | 0.00539288 | 0.161788 | 30.1621 | 30.0003 | -0.00183179 | -0.0164857 | 8.98329 | 8.99977 | 816.25625 | 0.539288 | 820.6582 | 0.00537839 | -0.00183347 | -0.003544921 | 0.001439913 | 0.5172104 |  |  |  | 8.573944 | 0.00589306 | 0.176795 | 30.1773 | 30.0005 | -0.00226385 | -0.0203748 | 8.97968 | 9.00006 | 857.3944 | 0.589306 | 862.4471 | 0.005875764 | -0.002266416 | -0.003609347 | 0.00215762 | 0.6279297 |  |  |  | 8.78514 | 0.00601 | 0.180299 | 30.1802 | 29.9999 | -0.00244969 | -0.022046 | 8.97747 | 8.99951 | 878.514 | 0.601 | 883.7938 | 0.005992012 | -0.002452695 | -0.003539317 | 0.002356577 | 0.6929856 |  |  |  | 8.69187 | 0.00629206 | 0.188762 | 30.1888 | 30 | -0.0024472 | -0.0220245 | 8.97788 | 8.9999 | 869.187 | 0.629206 | 874.656 | 0.006272348 | -0.002450199 | -0.003822148 | 0.002131285 | 0.6410529 |  |  |  | 8.586302 | 0.00584532 | 0.175361 | 30.1757 | 30.0003 | -0.00216446 | -0.0194803 | 8.98062 | 9.0001 | 858.6302 | 0.584532 | 863.6491 | 0.005828302 | -0.002166806 | -0.003661497 | 0.002136737 | 0.5917815
244 |  | 8.41965 | 0.00661278 | 0.198385 | 30.1986 | 30.0002 | -0.00222614 | -0.0200355 | 8.9801 | 9.00013 | 841.965 | 0.661278 | 847.5328 | 0.006591011 | -0.002228622 | -0.00436239 | 0.001314631 | 0.5108717 |  |  |  | 8.163056 | 0.00554425 | 0.166331 | 30.167 | 30.0006 | -0.00213445 | -0.0192088 | 8.98022 | 8.99942 | 816.3056 | 0.554425 | 820.8314 | 0.005528937 | -0.002136731 | -0.003392206 | 0.002537856 | 0.6298943 |  |  |  | 8.277482 | 0.00564675 | 0.169408 | 30.1704 | 30.001 | -0.00202661 | -0.0182393 | 8.98166 | 8.9999 | 827.7482 | 0.564675 | 832.4223 | 0.005630867 | -0.002028666 | -0.003602201 | 0.00239302 | 0.5631742 |  |  |  | 8.483877 | 0.00582963 | 0.174889 | 30.1748 | 30 | -0.00201882 | -0.0181695 | 8.98186 | 9.00003 | 848.3877 | 0.582963 | 853.3335 | 0.005812703 | -0.002020861 | -0.003791843 | 0.002348291 | 0.5329494 |  |  |  | 8.281479 | 0.00564272 | 0.169282 | 30.1693 | 30 | -0.00212516 | -0.0191265 | 8.98091 | 9.00004 | 828.1479 | 0.564272 | 832.8209 | 0.005626859 | -0.002127421 | -0.003499438 |  | 0.6079323 |  |  |  | 8.395733 | 0.00589923 | 0.176977 | 30.1769 | 30 | -0.00206808 | -0.0186111 | 8.98062 | 8.99924 | 839.5733 | 0.589923 | 844.5262 | 0.005881898 | -0.002070221 | -0.003811676 | 0.002422081 | 0.5431263 |  |  |  | 8.531368 | 0.00598482 | 0.179545 | 30.1795 | 30 | -0.00232974 | -0.0209666 | 8.97857 | 8.99954 | 853.1368 | 0.598482 | 858.2427 | 0.005966982 | -0.002332458 | -0.003634524 | 0.002377854 | 0.6417506 |  |  |  | 8.313302 | 0.00598026 | 0.179412 | 30.1802 | 30.0008 | -0.00241187 | -0.0217076 | 8.97861 | 9.00032 | 831.3302 | 0.598026 | 836.3017 | 0.005962449 | -0.002414783 | -0.003547666 | 0.0025874 | 0.6806682 |  |  |  | 8.358521 | 0.00565677 | 0.169703 | 30.1697 | 30 | -0.00203686 | -0.0183315 | 8.98154 | 8.99987 | 835.8521 | 0.565677 | 840.5803 | 0.005640831 | -0.002038937 | -0.003601893 | 0.00194419 | 0.5660737 |  |  |  | 9.340941 | 0.00732447 | 0.219736 | 30.2199 | 30.0002 | -0.00247772 | -0.0222994 | 8.97768 | 8.99998 | 934.0941 | 0.732447 | 940.9359 | 0.007297776 | -0.002480795 | -0.004816982 | 0.003154722 | 0.5150102 |  |  |  | 8.22668 | 0.00538217 | 0.161465 | 30.1615 | 30 | -0.0017081 | -0.015373 | 8.98469 | 9.00007 | 822.668 | 0.538217 | 827.0957 | 0.005367738 | -0.00170956 | -0.003658177 | 0.001785897 | 0.4673257 |  |  |  | 8.4614 | 0.0060987 | 0.182961 | 30.183 | 30 | -0.00185639 | -0.0167071 | 8.98306 | 8.99977 | 846.14 | 0.60987 | 851.3004 | 0.006080178 | -0.001858115 | -0.004222063 | 0.002206667 | 0.4400965 |  |  |  | 8.185265 | 0.00568076 | 0.170423 | 30.1705 | 30 | -0.0018469 | -0.0166233 | 8.98399 | 9.00062 | 818.5265 | 0.568076 | 823.1763 | 0.005664685 | -0.001848608 | -0.003816078 | 0.001565592 | 0.4844261 |  |  |  | 8.458168 | 0.00606347 | 0.181904 | 30.1819 | 30 | -0.00205315 | -0.0184778 | 8.98124 | 8.99972 | 845.8168 | 0.606347 | 850.9454 | 0.006045161 | -0.002055261 | -0.003989901 | 0.001956321 | 0.5151157 |  |  |  | 8.199147 | 0.0056377 | 0.169136 | 30.1699 | 30.0008 | -0.00194002 | -0.0174599 | 8.98239 | 8.99985 | 819.9147 | 0.56377 | 824.5372 | 0.005621868 | -0.001941904 | -0.003679963 | 0.001691128 | 0.5276966 |  |  |  | 8.986238 | 0.00679998 | 0.203999 | 30.204 | 30 | -0.0027925 | -0.0251331 | 8.97506 | 9.00019 | 898.6238 | 0.679998 | 904.7345 | 0.006776964 | -0.002796406 | -0.003980558 | 0.002639994 | 0.7025161 |  |  |  | 8.206923 | 0.0054643 | 0.163931 | 30.1642 | 30.0003 | -0.00185139 | -0.0166621 | 8.98311 | 8.99977 | 820.6923 | 0.54643 | 825.1768 | 0.005449425 | -0.001853106 | -0.003596319 | 0.001489262 | 0.5152785 |  |  |  | 8.617199 | 0.00597207 | 0.179165 | 30.1797 | 30.0005 | -0.00229034 | -0.0206132 | 8.97944 | 9.00006 | 861.7199 | 0.597207 | 866.8662 | 0.005954308 | -0.002292967 | -0.003661341 | 0.002217112 | 0.6262642 |  |  |  | 8.825919 | 0.00609657 | 0.182896 | 30.1828 | 29.9999 | -0.00249383 | -0.0224433 | 8.97707 | 8.99951 | 882.5919 | 0.609657 | 887.9727 | 0.006078061 | -0.002496945 | -0.003581116 | 0.002425437 | 0.6972532 |  |  |  | 8.734128 | 0.00637874 | 0.191362 | 30.1914 | 30 | -0.00249122 | -0.0224207 | 8.97748 | 8.9999 | 873.4128 | 0.637874 | 878.9841 | 0.006358482 | -0.002494328 | -0.003864154 | 0.002196928 | 0.6455044 |  |  |  | 8.629584 | 0.00591218 | 0.177367 | 30.1777 | 30.0003 | -0.00219709 | -0.019774 | 8.98032 | 9.0001 | 862.9584 | 0.591218 | 868.0604 | 0.005894772 | -0.002199507 | -0.003695265 | 0.002184351 | 0.5952232
245 |  | 8.462919 | 0.00668738 | 0.200622 | 30.2008 | 30.0002 | -0.00228998 | -0.0206101 | 8.97952 | 9.00013 | 846.2919 | 0.668738 | 851.9514 | 0.006665119 | -0.002292606 | -0.004372513 | 0.00136123 | 0.5243223 |  |  |  | 8.207267 | 0.00560945 | 0.168287 | 30.1689 | 30.0006 | -0.0021599 | -0.0194379 | 8.97999 | 8.99942 | 820.7267 | 0.560945 | 825.3305 | 0.005593776 | -0.002162236 | -0.00343154 | 0.002586299 | 0.6301066 |  |  |  | 8.321504 | 0.00571537 | 0.171467 | 30.1724 | 30.001 | -0.00205512 | -0.0184959 | 8.9814 | 8.9999 | 832.1504 | 0.571537 | 836.9064 | 0.005699099 | -0.002057235 | -0.003641865 | 0.002443811 | 0.564885 |  |  |  | 8.527312 | 0.00590994 | 0.177298 | 30.1773 | 30 | -0.00205406 | -0.0184866 | 8.98155 | 9.00003 | 852.7312 | 0.590994 | 857.7707 | 0.005892545 | -0.002056172 | -0.003836372 | 0.002410118 | 0.5359679 |  |  |  | 8.324936 | 0.00571015 | 0.171305 | 30.1713 | 30 | -0.00217024 | -0.0195323 | 8.98051 | 9.00004 | 832.4936 | 0.571015 | 837.2472 | 0.005693909 | -0.002172598 | -0.003521311 |  | 0.6169857 |  |  |  | 8.439085 | 0.00597442 | 0.179232 | 30.1792 | 30 | -0.00211264 | -0.0190122 | 8.98022 | 8.99924 | 843.9085 | 0.597442 | 848.9504 | 0.005956644 | -0.002114875 | -0.003841769 | 0.002478703 | 0.550495 |  |  |  | 8.574553 | 0.0060542 | 0.181626 | 30.1816 | 30 | -0.00238507 | -0.0214645 | 8.97807 | 8.99954 | 857.4553 | 0.60542 | 862.6465 | 0.006035947 | -0.002387919 | -0.003648028 | 0.002428402 | 0.654578 |  |  |  | 8.356221 | 0.00605921 | 0.181781 | 30.1825 | 30.0008 | -0.00246643 | -0.0221987 | 8.97812 | 9.00032 | 835.6221 | 0.605921 | 840.6853 | 0.006040927 | -0.002469477 | -0.00357145 | 0.002648187 | 0.6914493 |  |  |  | 8.401686 | 0.00572528 | 0.171758 | 30.1718 | 30 | -0.00208021 | -0.0187217 | 8.98115 | 8.99987 | 840.1686 | 0.572528 | 844.9788 | 0.005708953 | -0.002082377 | -0.003626576 | 0.001992969 | 0.5741991 |  |  |  | 9.369631 | 0.00748949 | 0.224686 | 30.2249 | 30.0002 | -0.00256047 | -0.0230442 | 8.97694 | 8.99998 | 936.9631 | 0.748949 | 943.9804616 | 0.007461583 | -0.002563754 | -0.004897829 | 0.003305123 | 0.5234469 |  |  |  | 8.270605 | 0.00544327 | 0.163298 | 30.1633 | 30 | -0.00173972 | -0.0156576 | 8.98441 | 9.00007 | 827.0605 | 0.544327 | 831.5625 | 0.005428509 | -0.001741235 | -0.003687274 | 0.001827324 | 0.4722283 |  |  |  | 8.504435 | 0.00617512 | 0.185253 | 30.1852 | 30 | -0.00188804 | -0.0169919 | 8.98277 | 8.99977 | 850.4435 | 0.617512 | 855.695 | 0.006156132 | -0.001889825 | -0.004266307 | 0.002262625 | 0.4429649 |  |  |  | 8.228576 | 0.00575135 | 0.172541 | 30.1726 | 30 | -0.00187393 | -0.0168665 | 8.98375 | 9.00062 | 822.8576 | 0.575135 | 827.5902 | 0.005734874 | -0.001875688 | -0.003859186 | 0.001613801 | 0.486032 |  |  |  | 8.500838 | 0.00614379 | 0.184314 | 30.1843 | 30 | -0.00206225 | -0.0185596 | 8.98116 | 8.99972 | 850.0838 | 0.614379 | 855.3065 | 0.006124994 | -0.002064379 | -0.004060615 | 0.002015199 | 0.5083909 |  |  |  | 8.242625 | 0.00570272 | 0.171086 | 30.1719 | 30.0008 | -0.00199614 | -0.017965 | 8.98189 | 8.99985 | 824.2625 | 0.570272 | 828.963 | 0.005686521 | -0.001998135 | -0.003688386 | 0.001734683 | 0.5417369 |  |  |  | 9.025257 | 0.00690828 | 0.207248 | 30.2072 | 30 | -0.00285047 | -0.0256548 | 8.97454 | 9.00019 | 902.5257 | 0.690828 | 908.7606 | 0.006884527 | -0.00285454 | -0.004029987 | 0.002729147 | 0.708325 |  |  |  | 8.250786 | 0.00552798 | 0.165841 | 30.1661 | 30.0003 | -0.00187972 | -0.016917 | 8.98286 | 8.99977 | 825.0786 | 0.552798 | 829.6396 | 0.005512757 | -0.001881489 | -0.003631268 | 0.001531176 | 0.5181355 |  |  |  | 8.660008 | 0.00604905 | 0.181475 | 30.182 | 30.0005 | -0.00234252 | -0.0210828 | 8.97897 | 9.00006 | 866.0008 | 0.604905 | 871.2393 | 0.006030828 | -0.002345268 | -0.00368556 | 0.002274779 | 0.6363397 |  |  |  | 8.866929 | 0.00617552 | 0.185265 | 30.1851 | 29.9999 | -0.00253961 | -0.0228552 | 8.97666 | 8.99951 | 886.6929 | 0.617552 | 892.1687 | 0.00615653 | -0.00254284 | -0.003613689 | 0.002486645 | 0.7036688 |  |  |  | 8.776606 | 0.00646021 | 0.193806 | 30.1938 | 30 | -0.00251461 | -0.0226313 | 8.97727 | 8.9999 | 877.6606 | 0.646021 | 883.3305 | 0.006439432 | -0.002517777 | -0.003921655 | 0.0022573 | 0.6420189 |  |  |  | 8.671795 | 0.00599131 | 0.179741 | 30.1801 | 30.0003 | -0.00223112 | -0.0200803 | 8.98002 | 9.0001 | 867.1795 | 0.599131 | 872.375 | 0.005973433 | -0.002233613 | -0.003739821 | 0.00224457 | 0.5972513
246 |  | 8.506102 | 0.00676841 | 0.203053 | 30.2032 | 30.0002 | -0.00231575 | -0.0208421 | 8.97929 | 9.00013 | 850.6102 | 0.676841 | 856.3674 | 0.006745607 | -0.002318435 | -0.004427172 | 0.001414226 | 0.5236832 |  |  |  | 8.251725 | 0.00568893 | 0.170672 | 30.1713 | 30.0006 | -0.00219762 | -0.0197773 | 8.97965 | 8.99942 | 825.1725 | 0.568893 | 829.8668 | 0.005672809 | -0.002200038 | -0.003472771 | 0.002648803 | 0.6335109 |  |  |  | 8.365209 | 0.00578724 | 0.173623 | 30.1746 | 30.001 | -0.00206914 | -0.0186221 | 8.98127 | 8.9999 | 836.5209 | 0.578724 | 841.362 | 0.005770558 | -0.002071284 | -0.003699275 | 0.002497939 | 0.5599162 |  |  |  | 8.570285 | 0.00598761 | 0.179628 | 30.1796 | 30 | -0.00206571 | -0.0185915 | 8.98144 | 9.00003 | 857.0285 | 0.598761 | 862.1601 | 0.005969755 | -0.002067847 | -0.003901909 | 0.002469509 | 0.5299577 |  |  |  | 8.367982 | 0.00579042 | 0.173713 | 30.1737 | 30 | -0.00220549 | -0.0198495 | 8.98019 | 9.00004 | 836.7982 | 0.579042 | 841.6437 | 0.00577372 | -0.002207926 | -0.003565794 |  | 0.619196 |  |  |  | 8.482346 | 0.00605069 | 0.18152 | 30.1815 | 30 | -0.00212646 | -0.0191365 | 8.9801 | 8.99924 | 848.2346 | 0.605069 | 853.367 | 0.006032458 | -0.002128724 | -0.003903734 | 0.002536423 | 0.5453046 |  |  |  | 8.617336 | 0.00612993 | 0.183898 | 30.1839 | 30 | -0.00238851 | -0.0214955 | 8.97804 | 8.99954 | 861.7336 | 0.612993 | 867.016 | 0.006111218 | -0.002391367 | -0.003719851 | 0.002485401 | 0.6428663 |  |  |  | 8.399126 | 0.0061373 | 0.184124 | 30.1849 | 30.0008 | -0.00249843 | -0.0224866 | 8.97783 | 9.00032 | 839.9126 | 0.61373 | 845.0674 | 0.006118543 | -0.002501556 | -0.003616987 | 0.002708119 | 0.6916133 |  |  |  | 8.445096 | 0.00579952 | 0.173986 | 30.174 | 30 | -0.00210586 | -0.0189524 | 8.98092 | 8.99987 | 844.5096 | 0.579952 | 849.4073 | 0.005782768 | -0.00210808 | -0.003674687 | 0.002047308 | 0.5736762 |  |  |  | 9.398385 | 0.00765778 | 0.229735 | 30.2299 | 30.0002 | -0.00265813 | -0.0239232 | 8.97606 | 8.99998 | 939.8385 | 0.765778 | 947.0356 | 0.007628608 | -0.002661669 | -0.004966939 | 0.003458696 | 0.5358772 |  |  |  | 8.314339 | 0.00550544 | 0.165163 | 30.1652 | 30 | -0.00176443 | -0.0158799 | 8.98419 | 9.00007 | 831.4339 | 0.550544 | 836.0113 | 0.00549034 | -0.001765988 | -0.003724352 | 0.001869889 | 0.4741733 |  |  |  | 8.547228 | 0.00625393 | 0.187618 | 30.1876 | 30 | -0.00191782 | -0.0172599 | 8.9825 | 8.99977 | 854.7228 | 0.625393 | 860.0681 | 0.006234455 | -0.001919661 | -0.004314794 | 0.00232105 | 0.4449022 |  |  |  | 8.272508 | 0.00581944 | 0.174583 | 30.1746 | 30 | -0.00190429 | -0.0171398 | 8.98348 | 9.00062 | 827.2508 | 0.581944 | 832.0649 | 0.005802572 | -0.001906105 | -0.003896467 | 0.001659217 | 0.4891881 |  |  |  | 8.543051 | 0.00621986 | 0.186596 | 30.1866 | 30 | -0.00210373 | -0.0189329 | 8.98079 | 8.99972 | 854.3051 | 0.621986 | 859.6187 | 0.006200597 | -0.002105946 | -0.004094651 | 0.002070081 | 0.5143164 |  |  |  | 8.285679 | 0.00577219 | 0.17317 | 30.174 | 30.0008 | -0.00201869 | -0.0181679 | 8.98168 | 8.99985 | 828.5679 | 0.577219 | 833.3505 | 0.005755595 | -0.00202073 | -0.003734864 | 0.00178284 | 0.5410452 |  |  |  | 9.063845 | 0.00700957 | 0.210287 | 30.2103 | 30 | -0.00290941 | -0.0261853 | 8.97401 | 9.00019 | 906.3845 | 0.700957 | 912.7378 | 0.006985117 | -0.002913651 | -0.004071467 | 0.002811551 | 0.7156268 |  |  |  | 8.294654 | 0.00559386 | 0.167817 | 30.1681 | 30.0003 | -0.00190957 | -0.0171857 | 8.98259 | 8.99977 | 829.4654 | 0.559386 | 834.1053 | 0.005578272 | -0.001911396 | -0.003666877 | 0.00157526 | 0.5212598 |  |  |  | 8.703035 | 0.00611986 | 0.183599 | 30.1841 | 30.0005 | -0.0023715 | -0.0213436 | 8.97871 | 9.00006 | 870.3035 | 0.611986 | 875.6297 | 0.00610121 | -0.002374316 | -0.003726893 | 0.002326234 | 0.6370766 |  |  |  | 8.907109375 | 0.00625896 | 0.187768 | 30.1876 | 29.9999 | -0.0025918 | -0.0233249 | 8.97619 | 8.99951 | 890.7109375 | 0.625896 | 896.2859 | 0.006239454 | -0.002595165 | -0.00364429 | 0.002552634 | 0.7121181 |  |  |  | 8.819112 | 0.00654992 | 0.196498 | 30.1965 | 30 | -0.0025615 | -0.0230533 | 8.97685 | 8.9999 | 881.9112 | 0.654992 | 887.6877 | 0.006528562 | -0.002564786 | -0.003963776 | 0.002325802 | 0.6470563 |  |  |  | 8.714646 | 0.00607272 | 0.182184 | 30.1825 | 30.0003 | -0.00227266 | -0.0204542 | 8.97964 | 9.0001 | 871.4646 | 0.607272 | 876.7568 | 0.006054355 | -0.002275246 | -0.003779109 | 0.002306762 | 0.602059
247 |  | 8.548776 | 0.00685096 | 0.20553 | 30.2057 | 30.0002 | -0.00233199 | -0.0209883 | 8.97915 | 9.00013 | 854.8776 | 0.685096 | 860.7344 | 0.006827599 | -0.002334713 | -0.004492885 | 0.001469031 | 0.5196467 |  |  |  | 8.296559 | 0.00575442 | 0.172636 | 30.1733 | 30.0006 | -0.00223841 | -0.0201444 | 8.97928 | 8.99942 | 829.6559 | 0.575442 | 834.43 | 0.005737927 | -0.002240919 | -0.003497008 | 0.002697292 | 0.6408104 |  |  |  | 8.409007 | 0.00585712 | 0.175719 | 30.1767 | 30.001 | -0.00211479 | -0.0190329 | 8.98086 | 8.9999 | 840.9007 | 0.585712 | 845.8259 | 0.005840034 | -0.002117029 | -0.003723004 | 0.002550051 | 0.5686347 |  |  |  | 8.61390625 | 0.00606823 | 0.182047 | 30.182 | 30 | -0.00209849 | -0.0188865 | 8.98115 | 9.00003 | 861.390625 | 0.606823 | 866.6177 | 0.006049892 | -0.002100695 | -0.003949198 | 0.002531548 | 0.5319296 |  |  |  | 8.410795 | 0.00586309 | 0.175893 | 30.1759 | 30 | -0.0022451 | -0.020206 | 8.97983 | 9.00004 | 841.0795 | 0.586309 | 846.0108 | 0.005845969 | -0.002247624 | -0.003598345 |  | 0.6246272 |  |  |  | 8.525292 | 0.00612953 | 0.183886 | 30.1838 | 30 | -0.00217043 | -0.0195322 | 8.9797 | 8.99924 | 852.5292 | 0.612953 | 857.7548 | 0.006110821 | -0.002172789 | -0.003938032 | 0.00259681 | 0.5517448 |  |  |  | 8.659935 | 0.00621914 | 0.186574 | 30.1866 | 30 | -0.00243525 | -0.0219162 | 8.97762 | 8.99954 | 865.9935 | 0.621914 | 871.3792 | 0.006199881 | -0.00243822 | -0.003761661 | 0.002555817 | 0.6481765 |  |  |  | 8.442109375 | 0.00621234 | 0.186375 | 30.1871 | 30.0008 | -0.00253075 | -0.0227776 | 8.97754 | 9.00032 | 844.2109375 | 0.621234 | 849.4555 | 0.006193123 | -0.002533958 | -0.003659165 | 0.002764989 | 0.6924961 |  |  |  | 8.488664 | 0.00587174 | 0.176152 | 30.1762 | 30 | -0.00212425 | -0.019118 | 8.98075 | 8.99987 | 848.8664 | 0.587174 | 853.8507 | 0.005854569 | -0.002126509 | -0.003728059 | 0.002099568 | 0.5704066 |  |  |  | 9.425659 | 0.00783403 | 0.235022 | 30.2352 | 30.0002 | -0.00273834 | -0.0246451 | 8.97534 | 8.99998 | 942.5659 | 0.783403 | 949.95 | 0.007803503 | -0.002742096 | -0.005061407 | 0.003620759 | 0.5417656 |  |  |  | 8.357517 | 0.00557977 | 0.167393 | 30.1674 | 30 | -0.0017843 | -0.0160588 | 8.98401 | 9.00007 | 835.7517 | 0.557977 | 840.415 | 0.005564261 | -0.001785894 | -0.003778367 | 0.001924739 | 0.4726629 |  |  |  | 8.590403 | 0.00632921 | 0.189876 | 30.1899 | 30 | -0.00195828 | -0.0176241 | 8.98214 | 8.99977 | 859.0403 | 0.632921 | 864.4774 | 0.006309265 | -0.0019602 | -0.004349065 | 0.002375797 | 0.4507176 |  |  |  | 8.317267 | 0.00589405 | 0.176822 | 30.1768 | 30 | -0.00193582 | -0.0174236 | 8.98319 | 9.00062 | 831.7267 | 0.589405 | 836.6289 | 0.005876748 | -0.001937696 | -0.003939052 | 0.001710666 | 0.4919194 |  |  |  | 8.584890625 | 0.00629731 | 0.18892 | 30.1889 | 30 | -0.00213861 | -0.0192469 | 8.98047 | 8.99972 | 858.4890625 | 0.629731 | 863.8952 | 0.006277565 | -0.0021409 | -0.004136665 | 0.0021265 | 0.5175426 |  |  |  | 8.328649 | 0.00583813 | 0.175149 | 30.176 | 30.0008 | -0.00205389 | -0.0184847 | 8.98137 | 8.99985 | 832.8649 | 0.583813 | 837.7273 | 0.005821154 | -0.002056002 | -0.003765152 | 0.001827535 | 0.5460609 |  |  |  | 9.101783 | 0.00714376 | 0.214313 | 30.2143 | 30 | -0.00295022 | -0.0265526 | 8.97364 | 9.00019 | 910.1783 | 0.714376 | 916.6804 | 0.007118364 | -0.00295458 | -0.004163784 | 0.00292677 | 0.7095903 |  |  |  | 8.338221 | 0.00565928 | 0.16978 | 30.1701 | 30.0003 | -0.00192972 | -0.017367 | 8.98241 | 8.99977 | 833.8221 | 0.565928 | 838.5409 | 0.005643326 | -0.001931584 | -0.003711742 | 0.001619027 | 0.5203983 |  |  |  | 8.747011 | 0.00620251 | 0.186079 | 30.1866 | 30.0005 | -0.00239497 | -0.0215549 | 8.9785 | 9.00006 | 874.7011 | 0.620251 | 880.1264 | 0.006183354 | -0.002397843 | -0.003785511 | 0.002388991 | 0.6334264 |  |  |  | 8.947296 | 0.00635582 | 0.190674 | 30.1905 | 29.9999 | -0.00264284 | -0.0237842 | 8.97573 | 8.99951 | 894.7296 | 0.635582 | 900.4163 | 0.006335707 | -0.002646338 | -0.003689368 | 0.002631896 | 0.7172877 |  |  |  | 8.860412 | 0.00664455 | 0.199337 | 30.1993 | 30 | -0.00261302 | -0.0235169 | 8.97639 | 8.9999 | 886.0412 | 0.664455 | 891.9286 | 0.006622572 | -0.00261644 | -0.004006132 | 0.002399733 | 0.6531087 |  |  |  | 8.756899 | 0.00615621 | 0.184688 | 30.185 | 30.0003 | -0.00230901 | -0.0207813 | 8.97931 | 9.0001 | 875.6899 | 0.615621 | 881.0809 | 0.006137338 | -0.00231168 | -0.003825658 | 0.002371262 | 0.6042568
248 |  | 8.59072 | 0.00693223 | 0.207968 | 30.2081 | 30.0002 | -0.00238209 | -0.0214391 | 8.97869 | 9.00013 | 859.072 | 0.693223 | 865.0273 | 0.006908313 | -0.002384932 | -0.004523381 | 0.001523019 | 0.5272454 |  |  |  | 8.3404375 | 0.00582976 | 0.174897 | 30.1755 | 30.0006 | -0.0022497 | -0.020246 | 8.97918 | 8.99942 | 834.04375 | 0.582976 | 838.906 | 0.005812833 | -0.002252234 | -0.003560598 | 0.002755888 | 0.6325438 |  |  |  | 8.45293 | 0.00593171 | 0.177957 | 30.1789 | 30.001 | -0.00214714 | -0.019324 | 8.98057 | 8.9999 | 845.293 | 0.593171 | 850.307 | 0.005914187 | -0.002149448 | -0.003764738 | 0.002606774 | 0.5709423 |  |  |  | 8.657989 | 0.00615142 | 0.184542 | 30.1845 | 30 | -0.00212768 | -0.0191491 | 8.98088 | 9.00003 | 865.7989 | 0.615142 | 871.1248 | 0.006132577 | -0.002129947 | -0.004002631 | 0.002595935 | 0.5321367 |  |  |  | 8.453381 | 0.00594389 | 0.178317 | 30.1783 | 30 | -0.00228344 | -0.020551 | 8.97949 | 9.00004 | 845.3381 | 0.594389 | 850.3627 | 0.005926295 | -0.002286051 | -0.003640244 |  | 0.6279939 |  |  |  | 8.56678 | 0.00621346 | 0.186404 | 30.1864 | 30 | -0.00219954 | -0.0197942 | 8.97944 | 8.99924 | 856.678 | 0.621346 | 862.001 | 0.006194236 | -0.002201963 | -0.003992274 | 0.00266283 | 0.551556 |  |  |  | 8.702617 | 0.00630312 | 0.189093 | 30.1891 | 30 | -0.00247981 | -0.0223171 | 8.97722 | 8.99954 | 870.2617 | 0.630312 | 875.7471 | 0.006283338 | -0.00248289 | -0.003800449 | 0.002621008 | 0.6533149 |  |  |  | 8.484692 | 0.0062726 | 0.188183 | 30.1889 | 30.0008 | -0.00259366 | -0.0233438 | 8.97698 | 9.00032 | 848.4692 | 0.62726 | 853.7913 | 0.006253009 | -0.002597029 | -0.00365598 | 0.002807377 | 0.7103511 |  |  |  | 8.532779 | 0.00594654 | 0.178396 | 30.1784 | 30 | -0.00217117 | -0.0195402 | 8.98033 | 8.99987 | 853.2779 | 0.594654 | 858.352 | 0.005928929 | -0.00217353 | -0.003755399 | 0.002154134 | 0.5787749 |  |  |  | 9.452145 | 0.00802288 | 0.240688 | 30.2409 | 30.0002 | -0.00283129 | -0.0254816 | 8.9745 | 8.99998 | 945.2145 | 0.802288 | 952.7978 | 0.007990868 | -0.002835306 | -0.005155562 | 0.003795584 | 0.5499508 |  |  |  | 8.400465 | 0.00565148 | 0.169544 | 30.1695 | 30 | -0.00182172 | -0.0163956 | 8.98367 | 9.00007 | 840.0465 | 0.565148 | 844.794 | 0.00563557 | -0.001823381 | -0.003812189 | 0.001977085 | 0.478303 |  |  |  | 8.632818 | 0.00641724 | 0.192517 | 30.1925 | 30 | -0.00198235 | -0.0178407 | 8.98192 | 8.99977 | 863.2818 | 0.641724 | 868.8217 | 0.006396737 | -0.001984317 | -0.00441242 | 0.002443502 | 0.4497119 |  |  |  | 8.360678 | 0.00596336 | 0.178901 | 30.1789 | 30 | -0.00196038 | -0.0176446 | 8.98297 | 9.00062 | 836.0678 | 0.596336 | 841.0535 | 0.00594565 | -0.001962304 | -0.003983345 | 0.001757534 | 0.4926271 |  |  |  | 8.626756 | 0.00638365 | 0.19151 | 30.1915 | 30 | -0.00216842 | -0.0195152 | 8.9802 | 8.99972 | 862.6756 | 0.638365 | 868.1826 | 0.006363361 | -0.002170774 | -0.004192586 | 0.002191695 | 0.517765 |  |  |  | 8.371942 | 0.00590668 | 0.177205 | 30.178 | 30.0008 | -0.00207883 | -0.0187092 | 8.98114 | 8.99985 | 837.1942 | 0.590668 | 842.1393 | 0.005889304 | -0.002080994 | -0.00380831 | 0.001874652 | 0.5464349 |  |  |  | 9.138976 | 0.00724421 | 0.217326 | 30.2173 | 30 | -0.0030323 | -0.0272912 | 8.9729 | 9.00019 | 913.8976 | 0.724421 | 920.518 | 0.007218097 | -0.003036907 | -0.00418119 | 0.003008955 | 0.7263259 |  |  |  | 8.381335 | 0.00573003 | 0.171903 | 30.1722 | 30.0003 | -0.00194448 | -0.0174999 | 8.98228 | 8.99977 | 838.1335 | 0.573003 | 842.936 | 0.005713676 | -0.001946373 | -0.003767303 | 0.001668284 | 0.5166489 |  |  |  | 8.789079 | 0.00628804 | 0.188644 | 30.1891 | 30.0005 | -0.00245769 | -0.0221194 | 8.97794 | 9.00006 | 878.9079 | 0.628804 | 884.4345 | 0.006268353 | -0.002460715 | -0.003807638 | 0.002455417 | 0.6462577 |  |  |  | 8.98665 | 0.00645606 | 0.193681 | 30.1935 | 29.9999 | -0.00268977 | -0.0242066 | 8.97531 | 8.99951 | 898.665 | 0.645606 | 904.4669 | 0.006435309 | -0.002693394 | -0.003741915 | 0.002714837 | 0.7197903 |  |  |  | 8.900008 | 0.00673759 | 0.202128 | 30.2021 | 30 | -0.00265968 | -0.0239369 | 8.97597 | 8.9999 | 890.0008 | 0.673759 | 895.9972 | 0.006714994 | -0.002663223 | -0.004051771 | 0.002472891 | 0.6572986 |  |  |  | 8.799402 | 0.00622596 | 0.186781 | 30.1871 | 30.0003 | -0.00233488 | -0.0210141 | 8.97908 | 9.0001 | 879.9402 | 0.622596 | 885.4187 | 0.006206659 | -0.00233761 | -0.003869049 | 0.002422042 | 0.6041821
249 |  | 8.632748 | 0.00701896 | 0.21057 | 30.2107 | 30.0002 | -0.00241121 | -0.0217012 | 8.97843 | 9.00013 | 863.2748 | 0.701896 | 869.3341 | 0.006994442 | -0.002414122 | -0.00458032 | 0.001582335 | 0.527064 |  |  |  | 8.383605 | 0.00590929 | 0.177283 | 30.1779 | 30.0006 | -0.00229823 | -0.0206827 | 8.97874 | 8.99942 | 838.3605 | 0.590929 | 843.3147 | 0.005891899 | -0.002300875 | -0.003591024 | 0.002818889 | 0.6407296 |  |  |  | 8.49578 | 0.00601168 | 0.180356 | 30.1813 | 30.001 | -0.00216553 | -0.0194895 | 8.98041 | 8.9999 | 849.578 | 0.601168 | 854.6854 | 0.005993682 | -0.002167878 | -0.003825804 | 0.002669239 | 0.5666465 |  |  |  | 8.700504 | 0.00622823 | 0.186847 | 30.1868 | 30 | -0.00215947 | -0.0194353 | 8.9806 | 9.00003 | 870.0504 | 0.622823 | 875.4693 | 0.006208915 | -0.002161805 | -0.00404711 | 0.002654635 | 0.5341602 |  |  |  | 8.494831 | 0.00601495 | 0.180449 | 30.1805 | 30 | -0.00230963 | -0.0207868 | 8.97925 | 9.00004 | 849.4831 | 0.601495 | 854.5927 | 0.005996932 | -0.002312301 | -0.003684631 |  | 0.627553 |  |  |  | 8.607813 | 0.00630753 | 0.189226 | 30.1892 | 30 | -0.00223284 | -0.0200938 | 8.97914 | 8.99924 | 860.7813 | 0.630753 | 866.2108 | 0.006287721 | -0.002235337 | -0.004052384 | 0.002739068 | 0.5516102 |  |  |  | 8.7448125 | 0.00638838 | 0.191651 | 30.1916 | 30 | -0.00251386 | -0.0226236 | 8.97692 | 8.99954 | 874.48125 | 0.638838 | 880.0678 | 0.006368061 | -0.002517025 | -0.003851036 | 0.002687661 | 0.6535969 |  |  |  | 8.527751 | 0.00635725 | 0.190722 | 30.1915 | 30.0008 | -0.00262191 | -0.023598 | 8.97672 | 9.00032 | 852.7751 | 0.635725 | 858.1964 | 0.006337128 | -0.002625353 | -0.003711775 | 0.002873718 | 0.707304 |  |  |  | 8.576405 | 0.00601835 | 0.180551 | 30.1806 | 30 | -0.00220381 | -0.019834 | 8.98003 | 8.99987 | 857.6405 | 0.601835 | 862.8021 | 0.006000312 | -0.002206242 | -0.00379407 | 0.002205946 | 0.5814974 |  |  |  | 9.478145 | 0.00821575 | 0.246474 | 30.2467 | 30.0002 | -0.00292257 | -0.0263031 | 8.97368 | 8.99998 | 947.8145 | 0.821575 | 955.6015 | 0.008182184 | -0.002926849 | -0.005255335 | 0.003974556 | 0.5569291 |  |  |  | 8.443903 | 0.00572354 | 0.171706 | 30.1717 | 30 | -0.0018502 | -0.016652 | 8.98341 | 9.00007 | 844.3903 | 0.572354 | 849.2232 | 0.005707223 | -0.001851914 | -0.003855309 | 0.002029556 | 0.4803542 |  |  |  | 8.673916 | 0.00649959 | 0.194988 | 30.195 | 30 | -0.00203948 | -0.0183548 | 8.98141 | 8.99977 | 867.3916 | 0.649959 | 873.0293 | 0.006478559 | -0.002041563 | -0.004436996 | 0.002506179 | 0.4601227 |  |  |  | 8.404066 | 0.00603422 | 0.181027 | 30.1811 | 30 | -0.0019913 | -0.0179229 | 8.98269 | 9.00062 | 840.4066 | 0.603422 | 845.4778 | 0.006016087 | -0.001993285 | -0.004022802 | 0.001805941 | 0.4954968 |  |  |  | 8.668654 | 0.00646789 | 0.194037 | 30.1941 | 30 | -0.00219211 | -0.0197284 | 8.97999 | 8.99972 | 866.8654 | 0.646789 | 872.4722 | 0.006447063 | -0.002194516 | -0.004252547 | 0.002254786 | 0.5160475 |  |  |  | 8.414683 | 0.00597866 | 0.179365 | 30.1802 | 30.0008 | -0.00213441 | -0.0192094 | 8.98064 | 8.99985 | 841.4683 | 0.597866 | 846.4991 | 0.005960859 | -0.002136691 | -0.003824168 | 0.001925422 | 0.5587336 |  |  |  | 9.17519 | 0.00736386 | 0.220916 | 30.2209 | 30 | -0.00309992 | -0.0278998 | 8.97229 | 9.00019 | 917.519 | 0.736386 | 924.2755 | 0.007336879 | -0.003104735 | -0.004232144 | 0.003110556 | 0.7336079 |  |  |  | 8.424735 | 0.00579601 | 0.173882 | 30.1742 | 30.0003 | -0.00199315 | -0.0179379 | 8.98184 | 8.99977 | 842.4735 | 0.579601 | 847.3565 | 0.005779278 | -0.001995139 | -0.003784139 | 0.001712671 | 0.5272373 |  |  |  | 8.831058 | 0.00637313 | 0.191197 | 30.1917 | 30.0005 | -0.00249273 | -0.0224347 | 8.97762 | 9.00006 | 883.1058 | 0.637313 | 888.7339 | 0.006352907 | -0.002495842 | -0.003857065 | 0.002521437 | 0.6470831 |  |  |  | 9.026089 | 0.00654931 | 0.196479 | 30.1963 | 29.9999 | -0.0027548 | -0.0247918 | 8.97472 | 8.99951 | 902.6089 | 0.654931 | 908.5204 | 0.006527956 | -0.002758601 | -0.003769355 | 0.00279081 | 0.7318497 |  |  |  | 8.938983 | 0.00683226 | 0.204968 | 30.205 | 30 | -0.00270987 | -0.0243886 | 8.97552 | 8.9999 | 893.8983 | 0.683226 | 900.0057 | 0.006809026 | -0.002713548 | -0.004095478 | 0.002547945 | 0.6625719 |  |  |  | 8.840285 | 0.00631767 | 0.189532 | 30.1899 | 30.0003 | -0.0023798 | -0.0214184 | 8.97868 | 9.0001 | 884.0285 | 0.631767 | 889.6135 | 0.006297797 | -0.002382636 | -0.003915161 | 0.00249525 | 0.6085666
250 |  | 8.675082 | 0.00709537 | 0.212862 | 30.213 | 30.0002 | -0.00246302 | -0.0221675 | 8.97797 | 9.00013 | 867.5082 | 0.709537 | 873.6635 | 0.007070316 | -0.002466058 | -0.004604258 | 0.001631257 | 0.5356038 |  |  |  | 8.426706 | 0.00599009 | 0.179706 | 30.1803 | 30.0006 | -0.00233936 | -0.0210529 | 8.97837 | 8.99942 | 842.6706 | 0.599009 | 847.7183 | 0.005972221 | -0.002342101 | -0.00363012 | 0.002883164 | 0.6451854 |  |  |  | 8.538412 | 0.00608915 | 0.18268 | 30.1837 | 30.001 | -0.00220023 | -0.0198018 | 8.98009 | 8.9999 | 853.8412 | 0.608915 | 859.0404 | 0.006070686 | -0.002202654 | -0.003868032 | 0.002729304 | 0.5694508 |  |  |  | 8.742523 | 0.0063245 | 0.189735 | 30.1897 | 30 | -0.00219108 | -0.0197198 | 8.98031 | 9.00003 | 874.2523 | 0.63245 | 879.7816 | 0.006304584 | -0.002193484 | -0.0041111 | 0.002732797 | 0.5335515 |  |  |  | 8.535743 | 0.00609594 | 0.182878 | 30.1829 | 30 | -0.00234337 | -0.0210904 | 8.97895 | 9.00004 | 853.5743 | 0.609594 | 858.7777 | 0.006077435 | -0.00234612 | -0.003731315 |  | 0.6287649 |  |  |  | 8.648917 | 0.00638453 | 0.191536 | 30.1915 | 30 | -0.002268 | -0.0204103 | 8.97882 | 8.99924 | 864.8917 | 0.638453 | 870.4136 | 0.006364235 | -0.002270576 | -0.004093659 | 0.002798364 | 0.5546567 |  |  |  | 8.786941 | 0.0064725 | 0.194175 | 30.1942 | 30 | -0.00255792 | -0.0230201 | 8.97652 | 8.99954 | 878.6941 | 0.64725 | 884.3815 | 0.006451643 | -0.002561197 | -0.003890446 | 0.002753204 | 0.6583299 |  |  |  | 8.570276 | 0.00644144 | 0.193248 | 30.194 | 30.0008 | -0.00267615 | -0.0240862 | 8.97623 | 9.00032 | 857.0276 | 0.644144 | 862.5481 | 0.006420783 | -0.002679737 | -0.003741045 | 0.002939811 | 0.7163071 |  |  |  | 8.61884 | 0.00609951 | 0.182985 | 30.183 | 30 | -0.00223731 | -0.0201355 | 8.97973 | 8.99987 | 861.884 | 0.609951 | 867.1411 | 0.006080983 | -0.002239817 | -0.003841167 | 0.002267536 | 0.5831084 |  |  |  | 9.502808 | 0.00841669 | 0.252502 | 30.2527 | 30.0002 | -0.00302161 | -0.0271944 | 8.97279 | 8.99998 | 950.2808 | 0.841669 | 958.279 | 0.008381467 | -0.003026184 | -0.005355283 | 0.004162049 | 0.5650839 |  |  |  | 8.486692 | 0.00579402 | 0.173821 | 30.1738 | 30 | -0.00186908 | -0.0168218 | 8.98324 | 9.00007 | 848.6692 | 0.579402 | 853.5864 | 0.005777299 | -0.001870829 | -0.00390647 | 0.002080737 | 0.4789052 |  |  |  | 8.714854 | 0.00659509 | 0.197853 | 30.1978 | 30 | -0.0020503 | -0.0184522 | 8.98131 | 8.99977 | 871.4854 | 0.659509 | 877.233 | 0.006573438 | -0.002052405 | -0.004521033 | 0.00258193 | 0.4539681 |  |  |  | 8.446364 | 0.00611027 | 0.183308 | 30.1833 | 30 | -0.00202364 | -0.018214 | 8.9824 | 9.00062 | 844.6364 | 0.611027 | 849.7974 | 0.006091678 | -0.00202569 | -0.004065988 | 0.001860022 | 0.4982038 |  |  |  | 8.709319 | 0.00655321 | 0.196596 | 30.1966 | 30 | -0.00222759 | -0.0200477 | 8.97967 | 8.99972 | 870.9319 | 0.655321 | 876.6393 | 0.006531831 | -0.002230075 | -0.004301756 | 0.00231953 | 0.5184103 |  |  |  | 8.457309 | 0.00605973 | 0.181797 | 30.1826 | 30.0008 | -0.00216325 | -0.0194689 | 8.98038 | 8.99985 | 845.7309 | 0.605973 | 850.8558 | 0.006041444 | -0.002165593 | -0.00387585 | 0.001985238 | 0.5587401 |  |  |  | 9.210259 | 0.00749507 | 0.224852 | 30.2248 | 30 | -0.0031695 | -0.0285261 | 8.97167 | 9.00019 | 921.0259 | 0.749507 | 927.929 | 0.007467122 | -0.003174534 | -0.004292588 | 0.003224092 | 0.7395384 |  |  |  | 8.467595 | 0.00586729 | 0.17602 | 30.1763 | 30.0003 | -0.00201887 | -0.0181693 | 8.98161 | 8.99977 | 846.7595 | 0.586729 | 851.7277 | 0.005850144 | -0.002020911 | -0.003829234 | 0.00176256 | 0.5277585 |  |  |  | 8.872638 | 0.00646101 | 0.193834 | 30.1943 | 30.0005 | -0.00252859 | -0.0227574 | 8.9773 | 9.00006 | 887.2638 | 0.646101 | 892.9964 | 0.006440227 | -0.002531792 | -0.003908435 | 0.00259038 | 0.6477765 |  |  |  | 9.06548 | 0.00665692 | 0.199707 | 30.1996 | 29.9999 | -0.0027995 | -0.0251942 | 8.97432 | 8.99951 | 906.548 | 0.665692 | 912.5829 | 0.006634861 | -0.002803426 | -0.003831435 | 0.002881003 | 0.7316909 |  |  |  | 8.978498 | 0.00692686 | 0.207806 | 30.2078 | 30 | -0.002759 | -0.0248307 | 8.97507 | 8.9999 | 897.8498 | 0.692686 | 904.0691 | 0.00690298 | -0.002762813 | -0.004140166 | 0.002622661 | 0.6673193 |  |  |  | 8.880541 | 0.00641104 | 0.192333 | 30.1927 | 30.0003 | -0.00242689 | -0.0218423 | 8.97825 | 9.0001 | 888.0541 | 0.641104 | 893.7475 | 0.006390577 | -0.00242984 | -0.003960737 | 0.002570359 | 0.6134817
251 |  | 8.717444 | 0.00718783 | 0.215636 | 30.2158 | 30.0002 | -0.00249056 | -0.0224153 | 8.97772 | 9.00013 | 871.7444 | 0.718783 | 878.0104 | 0.007162121 | -0.002493667 | -0.004668454 | 0.001695999 | 0.5341525 |  |  |  | 8.469741 | 0.00606354 | 0.18191 | 30.1825 | 30.0006 | -0.00237276 | -0.0213535 | 8.97807 | 8.99942 | 846.9741 | 0.606354 | 852.1098 | 0.006045231 | -0.002375579 | -0.003669651 | 0.002940172 | 0.6473584 |  |  |  | 8.580854 | 0.00616859 | 0.185064 | 30.186 | 30.001 | -0.00223556 | -0.0201198 | 8.97978 | 8.9999 | 858.0854 | 0.616859 | 863.3786 | 0.006149642 | -0.002238063 | -0.00391158 | 0.002791386 | 0.5721634 |  |  |  | 8.784046 | 0.00641737 | 0.192521 | 30.1925 | 30 | -0.00223001 | -0.0200702 | 8.97996 | 9.00003 | 878.4046 | 0.641737 | 884.0416 | 0.006396866 | -0.0022325 | -0.004164366 | 0.002807784 | 0.536096 |  |  |  | 8.577353 | 0.00617645 | 0.185294 | 30.1853 | 30 | -0.00237947 | -0.0214153 | 8.97863 | 9.00004 | 857.7353 | 0.617645 | 863.033 | 0.006157454 | -0.002382305 | -0.003775148 |  | 0.6310495 |  |  |  | 8.690186 | 0.00646591 | 0.193977 | 30.1939 | 30 | -0.00229724 | -0.0206734 | 8.97856 | 8.99924 | 869.0186 | 0.646591 | 874.6376 | 0.006445096 | -0.002299883 | -0.004145213 | 0.00286192 | 0.5548286 |  |  |  | 8.82816 | 0.00656307 | 0.196892 | 30.1969 | 30 | -0.00259385 | -0.0233435 | 8.9762 | 8.99954 | 882.816 | 0.656307 | 888.61 | 0.006541627 | -0.00259722 | -0.003944407 | 0.002825504 | 0.6584564 |  |  |  | 8.612786 | 0.00651564 | 0.195474 | 30.1962 | 30.0008 | -0.00270273 | -0.0243254 | 8.97599 | 9.00032 | 861.2786 | 0.651564 | 866.8904 | 0.006494505 | -0.002706389 | -0.003788116 | 0.002996009 | 0.7144419 |  |  |  | 8.660465 | 0.00617817 | 0.185345 | 30.1854 | 30 | -0.0022803 | -0.0205224 | 8.97935 | 8.99987 | 866.0465 | 0.617817 | 871.3971 | 0.006159163 | -0.002282904 | -0.00387626 | 0.002326999 | 0.588945 |  |  |  | 9.526933 | 0.00862235 | 0.258672 | 30.2589 | 30.0002 | -0.00312107 | -0.0280896 | 8.97189 | 8.99998 | 952.6933 | 0.862235 | 960.9077 | 0.00858539 | -0.003125951 | -0.005459439 | 0.004354397 | 0.5725773 |  |  |  | 8.529134 | 0.0058701 | 0.176103 | 30.1761 | 30 | -0.00190516 | -0.0171465 | 8.98292 | 9.00007 | 852.9134 | 0.58701 | 857.9201 | 0.005852938 | -0.001906977 | -0.003945961 | 0.002137608 | 0.4832732 |  |  |  | 8.755066 | 0.00668706 | 0.200612 | 30.2006 | 30 | -0.00208809 | -0.0187923 | 8.98097 | 8.99977 | 875.5066 | 0.668706 | 881.3612 | 0.006664801 | -0.002090273 | -0.004574528 | 0.00265451 | 0.4569375 |  |  |  | 8.48816 | 0.00619125 | 0.185738 | 30.1858 | 30 | -0.00206021 | -0.0185432 | 8.98207 | 9.00062 | 848.816 | 0.619125 | 854.0712 | 0.006172163 | -0.002062335 | -0.004109828 | 0.001919225 | 0.5018057 |  |  |  | 8.75026 | 0.00664524 | 0.199357 | 30.1994 | 30 | -0.00227609 | -0.0204842 | 8.97923 | 8.99972 | 875.026 | 0.664524 | 880.8407 | 0.006623258 | -0.002278684 | -0.004344573 | 0.002390769 | 0.5244897 |  |  |  | 8.499948 | 0.00613866 | 0.184165 | 30.185 | 30.0008 | -0.00218187 | -0.0196365 | 8.98022 | 8.99985 | 849.9948 | 0.613866 | 855.2127 | 0.006119895 | -0.002184254 | -0.003935641 | 0.00204292 | 0.5549931 |  |  |  | 9.244207 | 0.00762647 | 0.228794 | 30.2288 | 30 | -0.00322469 | -0.0290229 | 8.97117 | 9.00019 | 924.4207 | 0.762647 | 931.4708 | 0.007597535 | -0.003229901 | -0.004367635 | 0.003338311 | 0.7395079 |  |  |  | 8.510349 | 0.0059439 | 0.178319 | 30.1786 | 30.0003 | -0.00203591 | -0.0183227 | 8.98145 | 8.99977 | 851.0349 | 0.59439 | 856.0933 | 0.005926305 | -0.002037985 | -0.003888319 | 0.001817768 | 0.5241301 |  |  |  | 8.912981 | 0.00655343 | 0.196606 | 30.1971 | 30.0005 | -0.00257359 | -0.0231625 | 8.97689 | 9.00006 | 891.2981 | 0.655343 | 897.1392 | 0.00653205 | -0.002576907 | -0.003955142 | 0.002664342 | 0.6515334 |  |  |  | 9.103248 | 0.00675526 | 0.202657 | 30.2025 | 29.9999 | -0.00286642 | -0.0257963 | 8.97372 | 8.99951 | 910.3248 | 0.675526 | 916.4743 | 0.006732545 | -0.002870536 | -0.003862009 | 0.002962681 | 0.7432753 |  |  |  | 9.017595 | 0.00702103 | 0.210631 | 30.2106 | 30 | -0.00280278 | -0.0252247 | 8.97468 | 8.9999 | 901.7595 | 0.702103 | 908.0908 | 0.006996497 | -0.002806715 | -0.004189782 | 0.002697138 | 0.6698952 |  |  |  | 8.920474 | 0.00649085 | 0.194728 | 30.195 | 30.0003 | -0.00247458 | -0.0222714 | 8.97782 | 9.0001 | 892.0474 | 0.649085 | 897.8375 | 0.006469875 | -0.002477647 | -0.003992228 | 0.002632175 | 0.6206175
252 |  | 8.759115 | 0.00728781 | 0.218635 | 30.2188 | 30.0002 | -0.00253402 | -0.0228065 | 8.97733 | 9.00013 | 875.9115 | 0.728781 | 882.295 | 0.007261382 | -0.002537236 | -0.004724146 | 0.001768587 | 0.5370782 |  |  |  | 8.512561 | 0.00614292 | 0.184291 | 30.1849 | 30.0006 | -0.00240509 | -0.0216445 | 8.97778 | 8.99942 | 851.2561 | 0.614292 | 856.4853 | 0.006124129 | -0.002407987 | -0.003716142 | 0.003003126 | 0.6479803 |  |  |  | 8.6231875 | 0.00625131 | 0.187545 | 30.1885 | 30.001 | -0.00226202 | -0.0203579 | 8.97954 | 8.9999 | 862.31875 | 0.625131 | 867.7094 | 0.006231852 | -0.002264582 | -0.003967269 | 0.00285675 | 0.5708164 |  |  |  | 8.825305 | 0.00651197 | 0.195359 | 30.1953 | 30 | -0.002274 | -0.0204661 | 8.97957 | 9.00003 | 882.5305 | 0.651197 | 888.2775 | 0.006490859 | -0.002276589 | -0.004214269 | 0.002884579 | 0.5402098 |  |  |  | 8.618899 | 0.00626315 | 0.187895 | 30.1879 | 30 | -0.00241887 | -0.02177 | 8.97827 | 9.00004 | 861.8899 | 0.626315 | 867.2881 | 0.006243618 | -0.0024218 | -0.003821818 |  | 0.6336776 |  |  |  | 8.73098 | 0.00656032 | 0.196809 | 30.1968 | 30 | -0.00232861 | -0.0209557 | 8.97828 | 8.99924 | 873.098 | 0.656032 | 878.8258 | 0.006538895 | -0.002331325 | -0.004207569 | 0.002938561 | 0.5540789 |  |  |  | 8.868769 | 0.00665723 | 0.199717 | 30.1997 | 30 | -0.00263953 | -0.0237545 | 8.97578 | 8.99954 | 886.8769 | 0.665723 | 892.781 | 0.006635169 | -0.00264302 | -0.003992149 | 0.002901603 | 0.6620544 |  |  |  | 8.654843 | 0.00660151 | 0.19805 | 30.1988 | 30.0008 | -0.00275116 | -0.0247613 | 8.97556 | 9.00032 | 865.4843 | 0.660151 | 871.1978 | 0.006579815 | -0.002754951 | -0.003824864 | 0.003063937 | 0.7202743 |  |  |  | 8.70340625 | 0.00626227 | 0.187868 | 30.1879 | 30 | -0.00231849 | -0.0208661 | 8.979 | 8.99987 | 870.340625 | 0.626227 | 875.7909 | 0.006242743 | -0.002321182 | -0.003921562 | 0.002391256 | 0.5919024 |  |  |  | 9.549972 | 0.00883696 | 0.265111 | 30.2653 | 30.0002 | -0.00322322 | -0.0290089 | 8.97097 | 8.99998 | 954.9972 | 0.883696 | 963.4364 | 0.008798143 | -0.003228426 | -0.005569717 | 0.004556016 | 0.5796391 |  |  |  | 8.57232 | 0.00594153 | 0.178246 | 30.1783 | 30 | -0.00193811 | -0.0174432 | 8.98262 | 9.00007 | 857.232 | 0.594153 | 862.3253 | 0.005923949 | -0.001939991 | -0.003983958 | 0.002189541 | 0.4869505 |  |  |  | 8.795102 | 0.00677692 | 0.203308 | 30.2033 | 30 | -0.00211392 | -0.0190247 | 8.98074 | 8.99977 | 879.5102 | 0.677692 | 885.4705 | 0.00675406 | -0.002116157 | -0.004637902 | 0.002725071 | 0.4562747 |  |  |  | 8.529994 | 0.00626251 | 0.187876 | 30.1879 | 30 | -0.00208931 | -0.0188051 | 8.98181 | 9.00062 | 852.9994 | 0.626251 | 858.3413 | 0.006242982 | -0.002091496 | -0.004151486 | 0.00196878 | 0.5037944 |  |  |  | 8.790772 | 0.00673701 | 0.202111 | 30.2021 | 30 | -0.00232046 | -0.0208835 | 8.97884 | 8.99972 | 879.0772 | 0.673701 | 884.9996 | 0.006714418 | -0.002323156 | -0.004391261 | 0.002461946 | 0.5290408 |  |  |  | 8.542977 | 0.00621613 | 0.186489 | 30.1873 | 30.0008 | -0.00222576 | -0.0200315 | 8.97982 | 8.99985 | 854.2977 | 0.621613 | 859.6081 | 0.00619689 | -0.002228241 | -0.003968649 | 0.00209896 | 0.5614608 |  |  |  | 9.277145 | 0.00777365 | 0.233209 | 30.2332 | 30 | -0.00330421 | -0.0297385 | 8.97045 | 9.00019 | 927.7145 | 0.777365 | 934.9262 | 0.007743591 | -0.003309681 | -0.00443391 | 0.003468566 | 0.7464475 |  |  |  | 8.553575 | 0.00601946 | 0.180586 | 30.1809 | 30.0003 | -0.00207381 | -0.0186638 | 8.98111 | 8.99977 | 855.3575 | 0.601946 | 860.5063 | 0.006001415 | -0.002075963 | -0.003925452 | 0.0018717 | 0.5288469 |  |  |  | 8.95263 | 0.00664182 | 0.199258 | 30.1998 | 30.0005 | -0.00261625 | -0.0235464 | 8.97651 | 9.00006 | 895.263 | 0.664182 | 901.2092 | 0.00661986 | -0.002619678 | -0.004000182 | 0.002734607 | 0.6548898 |  |  |  | 9.140459 | 0.00687769 | 0.20633 | 30.2062 | 29.9999 | -0.00291939 | -0.0262731 | 8.97324 | 8.99951 | 914.0459 | 0.687769 | 920.3324 | 0.006854147 | -0.00292366 | -0.003930487 | 0.003068412 | 0.7438416 |  |  |  | 9.056427 | 0.00713261 | 0.213978 | 30.214 | 30 | -0.00285845 | -0.0257258 | 8.97418 | 8.9999 | 905.6427 | 0.713261 | 912.1023 | 0.007107293 | -0.002862543 | -0.00424475 | 0.002788941 | 0.6743726 |  |  |  | 8.960417 | 0.00658244 | 0.197475 | 30.1978 | 30.0003 | -0.00252657 | -0.0227394 | 8.97736 | 9.0001 | 896.0417 | 0.658244 | 901.9398 | 0.00656087 | -0.002529767 | -0.004031103 | 0.002705636 | 0.627562
253 |  | 8.800064 | 0.00737606 | 0.221283 | 30.2215 | 30.0002 | -0.00257311 | -0.0231583 | 8.97698 | 9.00013 | 880.0064 | 0.737606 | 886.4974 | 0.00734899 | -0.002576426 | -0.004772564 | 0.001830032 | 0.5398411 |  |  |  | 8.55479 | 0.00622339 | 0.186706 | 30.1873 | 30.0006 | -0.00245143 | -0.0220615 | 8.97736 | 8.99942 | 855.479 | 0.622339 | 860.803 | 0.006204105 | -0.00245444 | -0.003749665 | 0.003067368 | 0.6545757 |  |  |  | 8.664923 | 0.00633315 | 0.190001 | 30.191 | 30.001 | -0.00230128 | -0.0207113 | 8.97918 | 8.9999 | 866.4923 | 0.633315 | 871.9799 | 0.00631318 | -0.002303932 | -0.004009248 | 0.002921467 | 0.5746544 |  |  |  | 8.866111 | 0.00660408 | 0.198122 | 30.1981 | 30 | -0.00229124 | -0.0206213 | 8.97941 | 9.00003 | 886.6111 | 0.660408 | 892.4664 | 0.006582369 | -0.002293869 | -0.0042885 | 0.002959083 | 0.5348884 |  |  |  | 8.660277 | 0.00634523 | 0.190357 | 30.1904 | 30 | -0.00245037 | -0.0220534 | 8.97799 | 9.00004 | 866.0277 | 0.634523 | 871.5229 | 0.006325184 | -0.002453377 | -0.003871807 |  | 0.6336517 |  |  |  | 8.771579 | 0.00663767 | 0.19913 | 30.1991 | 30 | -0.00236298 | -0.021265 | 8.97797 | 8.99924 | 877.1579 | 0.663767 | 882.9802 | 0.006615738 | -0.002365776 | -0.004249961 | 0.002998385 | 0.5566583 |  |  |  | 8.909242 | 0.00675551 | 0.202665 | 30.2027 | 30 | -0.002688 | -0.0241907 | 8.97535 | 8.99954 | 890.9242 | 0.675551 | 896.9429 | 0.006732794 | -0.002691619 | -0.004041175 | 0.002981823 | 0.6660487 |  |  |  | 8.696619 | 0.0066908 | 0.200729 | 30.2015 | 30.0008 | -0.00278526 | -0.0250683 | 8.97525 | 9.00032 | 869.6619 | 0.66908 | 875.4806 | 0.006668516 | -0.002789146 | -0.00387937 | 0.003135353 | 0.7189688 |  |  |  | 8.745979 | 0.00634436 | 0.190331 | 30.1904 | 30 | -0.00234712 | -0.0211238 | 8.97875 | 8.99987 | 874.5979 | 0.634436 | 880.1467 | 0.006324319 | -0.002349879 | -0.00397444 | 0.002453677 | 0.5912477 |  |  |  | 9.572341 | 0.00905455 | 0.271638 | 30.2718 | 30.0002 | -0.00332175 | -0.0298957 | 8.97009 | 8.99998 | 957.2341 | 0.905455 | 965.9014 | 0.009013803 | -0.003327279 | -0.005686524 | 0.004760823 | 0.5851165 |  |  |  | 8.615358 | 0.00602925 | 0.180877 | 30.1809 | 30 | -0.00197218 | -0.0177497 | 8.98232 | 9.00007 | 861.5358 | 0.602925 | 866.7303 | 0.006011147 | -0.001974127 | -0.004037019 | 0.002257663 | 0.4890061 |  |  |  | 8.834949 | 0.00686771 | 0.206031 | 30.206 | 30 | -0.00216405 | -0.0194759 | 8.98029 | 8.99977 | 883.4949 | 0.686771 | 889.5625 | 0.006844235 | -0.002166395 | -0.00467784 | 0.002796627 | 0.4631187 |  |  |  | 8.572209 | 0.00634878 | 0.190464 | 30.1905 | 30 | -0.00211348 | -0.0190226 | 8.98159 | 9.00062 | 857.2209 | 0.634878 | 862.6632 | 0.006328711 | -0.002115717 | -0.004212995 | 0.002032989 | 0.5021883 |  |  |  | 8.830898 | 0.00682916 | 0.204875 | 30.2049 | 30 | -0.00235548 | -0.0211986 | 8.97852 | 8.99972 | 883.0898 | 0.682916 | 889.1206 | 0.006805947 | -0.002358259 | -0.004447688 | 0.002533673 | 0.5302212 |  |  |  | 8.586195 | 0.00628911 | 0.188678 | 30.1895 | 30.0008 | -0.00226637 | -0.020397 | 8.97946 | 8.99985 | 858.6195 | 0.628911 | 864.0195 | 0.006269416 | -0.002268942 | -0.004000474 | 0.002150456 | 0.5671683 |  |  |  | 9.308076 | 0.0079216 | 0.237648 | 30.2376 | 30 | -0.00336921 | -0.0303235 | 8.96987 | 9.00019 | 930.8076 | 0.79216 | 938.1811 | 0.007890389 | -0.003374899 | -0.00451549 | 0.003600481 | 0.7474047 |  |  |  | 8.596171 | 0.00609122 | 0.182738 | 30.183 | 30.0003 | -0.00210565 | -0.0189504 | 8.98082 | 8.99977 | 859.6171 | 0.609122 | 864.8532 | 0.006072744 | -0.00210787 | -0.003964874 | 0.001922167 | 0.5316361 |  |  |  | 8.992059 | 0.00673958 | 0.202191 | 30.2027 | 30.0005 | -0.00266274 | -0.0239648 | 8.97609 | 9.00006 | 899.2059 | 0.673958 | 905.2661 | 0.006716971 | -0.002666291 | -0.004050679 | 0.002814227 | 0.6582332 |  |  |  | 9.176646 | 0.00699192 | 0.209757 | 30.2096 | 29.9999 | -0.00298296 | -0.0268452 | 8.97267 | 8.99951 | 917.6646 | 0.699192 | 924.0808 | 0.00696759 | -0.002987418 | -0.003980172 | 0.003166437 | 0.7505751 |  |  |  | 9.094374 | 0.00723416 | 0.217025 | 30.217 | 30 | -0.00290317 | -0.0261283 | 8.97378 | 8.9999 | 909.4374 | 0.723416 | 916.0164 | 0.007208119 | -0.002907392 | -0.004300727 | 0.002871236 | 0.6760235 |  |  |  | 9.00006 | 0.0066837 | 0.200513 | 30.2008 | 30.0003 | -0.0025802 | -0.0232221 | 8.97687 | 9.0001 | 900.006 | 0.66837 | 906.0213 | 0.006661463 | -0.002583534 | -0.004077929 | 0.002788783 | 0.6335409
254 |  | 8.84153125 | 0.00746989 | 0.224098 | 30.2243 | 30.0002 | -0.0026169 | -0.0235525 | 8.97658 | 9.00013 | 884.153125 | 0.746989 | 890.7577 | 0.007442129 | -0.00262033 | -0.004821798 | 0.001896648 | 0.5434342 |  |  |  | 8.596512 | 0.00630588 | 0.18918 | 30.1898 | 30.0006 | -0.00249666 | -0.0224685 | 8.97696 | 8.99942 | 859.6512 | 0.630588 | 865.072 | 0.006286081 | -0.002499782 | -0.003786299 | 0.003133788 | 0.6602177 |  |  |  | 8.70596875 | 0.00641876 | 0.192569 | 30.1935 | 30.001 | -0.00232232 | -0.0209006 | 8.97899 | 8.9999 | 870.596875 | 0.641876 | 876.185 | 0.006398247 | -0.002325021 | -0.004073227 | 0.002990178 | 0.5708056 |  |  |  | 8.906007 | 0.00670098 | 0.201029 | 30.201 | 30 | -0.00234277 | -0.021085 | 8.97895 | 9.00003 | 890.6007 | 0.670098 | 896.5686 | 0.006678628 | -0.002345519 | -0.00433311 | 0.003038688 | 0.5413015 |  |  |  | 8.701924 | 0.00643504 | 0.193051 | 30.1931 | 30 | -0.00248962 | -0.0224066 | 8.97763 | 9.00004 | 870.1924 | 0.643504 | 875.7921 | 0.006414424 | -0.002492724 | -0.003921699 |  | 0.6356235 |  |  |  | 8.811713 | 0.00674403 | 0.202321 | 30.2023 | 30 | -0.00239938 | -0.0215926 | 8.97764 | 8.99924 | 881.1713 | 0.674403 | 887.1139 | 0.006721391 | -0.002402263 | -0.004319128 | 0.003087103 | 0.5561917 |  |  |  | 8.948917 | 0.00684774 | 0.205432 | 30.2054 | 30 | -0.002723 | -0.0245058 | 8.97503 | 8.99954 | 894.8917 | 0.684774 | 901.0197 | 0.006824401 | -0.002726714 | -0.004097687 | 0.003056381 | 0.6654277 |  |  |  | 8.73765625 | 0.00678128 | 0.203444 | 30.2042 | 30.0008 | -0.00283452 | -0.0255116 | 8.97481 | 9.00032 | 873.765625 | 0.678128 | 879.6909 | 0.006758391 | -0.002838545 | -0.003919846 | 0.003208236 | 0.7241471 |  |  |  | 8.787479 | 0.00642377 | 0.192713 | 30.1927 | 30 | -0.00238583 | -0.0214721 | 8.9784 | 8.99987 | 878.7479 | 0.642377 | 884.3927 | 0.006403226 | -0.002388681 | -0.004014545 | 0.00251391 | 0.5950066 |  |  |  | 9.593901 | 0.00927385 | 0.278217 | 30.2784 | 30.0002 | -0.00342826 | -0.0308543 | 8.96913 | 8.99998 | 959.3901 | 0.927385 | 968.2874 | 0.009231112 | -0.00343415 | -0.005796962 | 0.004967626 | 0.5924051 |  |  |  | 8.657954 | 0.00610725 | 0.183217 | 30.1832 | 30 | -0.00200764 | -0.0180689 | 8.982 | 9.00007 | 865.7954 | 0.610725 | 871.083 | 0.006088676 | -0.002009658 | -0.004079018 | 0.002316343 | 0.4926818 |  |  |  | 8.874509 | 0.00696904 | 0.209071 | 30.2091 | 30 | -0.00220975 | -0.0198872 | 8.97988 | 8.99977 | 887.4509 | 0.696904 | 893.6356 | 0.006944868 | -0.002212195 | -0.004732673 | 0.002878728 | 0.4674303 |  |  |  | 8.613622 | 0.00642776 | 0.192833 | 30.1929 | 30 | -0.00215763 | -0.01942 | 8.9812 | 9.00062 | 861.3622 | 0.642776 | 866.8988 | 0.00640719 | -0.002159961 | -0.004247229 | 0.002090375 | 0.5085577 |  |  |  | 8.870395 | 0.00691522 | 0.207457 | 30.2075 | 30 | -0.00240076 | -0.0216062 | 8.97811 | 8.99972 | 887.0395 | 0.691522 | 893.1735 | 0.00689142 | -0.002403646 | -0.004487773 | 0.002599671 | 0.5355989 |  |  |  | 8.629196 | 0.00637798 | 0.191345 | 30.1922 | 30.0008 | -0.0022991 | -0.0206915 | 8.97916 | 8.99985 | 862.9196 | 0.637798 | 868.4233 | 0.006357727 | -0.002301747 | -0.00405598 | 0.002217773 | 0.5674947 |  |  |  | 9.338039 | 0.00807748 | 0.242324 | 30.2423 | 30 | -0.00345578 | -0.0311026 | 8.96909 | 9.00019 | 933.8039 | 0.807748 | 941.3467 | 0.008045032 | -0.003461765 | -0.004583267 | 0.003740649 | 0.7553052 |  |  |  | 8.639356 | 0.00617128 | 0.18514 | 30.1854 | 30.0003 | -0.0021333 | -0.0191993 | 8.98058 | 8.99977 | 863.9356 | 0.617128 | 869.2672 | 0.006152316 | -0.002135579 | -0.004016737 | 0.001980555 | 0.5316701 |  |  |  | 9.03165625 | 0.0068341 | 0.205027 | 30.2055 | 30.0005 | -0.00271867 | -0.0244682 | 8.97559 | 9.00006 | 903.165625 | 0.68341 | 909.3379 | 0.006810853 | -0.002722372 | -0.004088481 | 0.002890556 | 0.665864 |  |  |  | 9.212136 | 0.00711699 | 0.213509 | 30.2134 | 29.9999 | -0.00304096 | -0.0273672 | 8.97214 | 8.99951 | 921.2136 | 0.711699 | 927.7698 | 0.007091784 | -0.003045593 | -0.004046191 | 0.003275456 | 0.7527063 |  |  |  | 9.132133 | 0.0073462 | 0.220386 | 30.2204 | 30 | -0.00296414 | -0.026677 | 8.97323 | 8.9999 | 913.2133 | 0.73462 | 919.9219 | 0.007319348 | -0.002968542 | -0.004350806 | 0.002963974 | 0.6822969 |  |  |  | 9.039404 | 0.00677108 | 0.203135 | 30.2035 | 30.0003 | -0.00261722 | -0.0235552 | 8.97654 | 9.0001 | 903.9404 | 0.677108 | 910.0611 | 0.006748259 | -0.002620651 | -0.004127608 | 0.002858311 | 0.6349079
255 |  | 8.883041 | 0.00756225 | 0.226869 | 30.227 | 30.0002 | -0.0026559 | -0.0239034 | 8.97623 | 9.00013 | 888.3041 | 0.756225 | 895.0217 | 0.0075338 | -0.002659433 | -0.004874366 | 0.001961773 | 0.5455957 |  |  |  | 8.638421875 | 0.00638722 | 0.191621 | 30.1923 | 30.0006 | -0.00251514 | -0.0226348 | 8.97679 | 8.99942 | 863.8421875 | 0.638722 | 869.3597 | 0.006366908 | -0.002518308 | -0.0038486 | 0.003198991 | 0.654344 |  |  |  | 8.74637 | 0.00650353 | 0.195112 | 30.1961 | 30.001 | -0.00237188 | -0.0213466 | 8.97855 | 8.9999 | 874.637 | 0.650353 | 880.3252 | 0.006482473 | -0.002374697 | -0.004107776 | 0.0030583 | 0.5780981 |  |  |  | 8.944811 | 0.00679903 | 0.203971 | 30.2039 | 30 | -0.0023679 | -0.0213112 | 8.97872 | 9.00003 | 894.4811 | 0.679903 | 900.5627 | 0.006776021 | -0.002370708 | -0.004405313 | 0.003119865 | 0.5381474 |  |  |  | 8.742764 | 0.00652135 | 0.19564 | 30.1957 | 30 | -0.00253653 | -0.0228289 | 8.97721 | 9.00004 | 874.2764 | 0.652135 | 879.9778 | 0.006500178 | -0.002539752 | -0.003960426 |  | 0.6412827 |  |  |  | 8.852818 | 0.00683563 | 0.205069 | 30.205 | 30 | -0.00244517 | -0.0220046 | 8.97723 | 8.99924 | 885.2818 | 0.683563 | 891.3333 | 0.006812373 | -0.002448164 | -0.004364209 | 0.003160799 | 0.5609641 |  |  |  | 8.987468 | 0.00694622 | 0.208387 | 30.2084 | 30 | -0.00277911 | -0.0250107 | 8.97453 | 8.99954 | 898.7468 | 0.694622 | 904.9897 | 0.006922206 | -0.002782979 | -0.004139227 | 0.003137584 | 0.6723426 |  |  |  | 8.777801 | 0.00687282 | 0.20619 | 30.2069 | 30.0008 | -0.00287602 | -0.0258851 | 8.97443 | 9.00032 | 877.7801 | 0.687282 | 883.8129 | 0.00684931 | -0.002880164 | -0.003969146 | 0.00328252 | 0.7256381 |  |  |  | 8.829113 | 0.0065182 | 0.195546 | 30.1956 | 30 | -0.00243762 | -0.0219383 | 8.97793 | 8.99987 | 882.9113 | 0.65182 | 888.6663 | 0.006497048 | -0.002440596 | -0.004056453 | 0.002588939 | 0.6016577 |  |  |  | 9.614657 | 0.00950015 | 0.285006 | 30.2852 | 30.0002 | -0.00355533 | -0.0319979 | 8.96799 | 8.99998 | 961.4657 | 0.950015 | 970.5998 | 0.009455307 | -0.003561665 | -0.005893642 | 0.00518164 | 0.6043233 |  |  |  | 8.700253 | 0.00619425 | 0.185827 | 30.1858 | 30 | -0.00202635 | -0.0182372 | 8.98183 | 9.00007 | 870.0253 | 0.619425 | 875.4144 | 0.006175144 | -0.002028406 | -0.004146739 | 0.002384053 | 0.4891569 |  |  |  | 8.913698 | 0.00707004 | 0.212101 | 30.2121 | 30 | -0.00223564 | -0.0201203 | 8.97964 | 8.99977 | 891.3698 | 0.707004 | 897.6718 | 0.007045164 | -0.002238143 | -0.004807022 | 0.002960658 | 0.4655986 |  |  |  | 8.655122 | 0.00650982 | 0.195295 | 30.1953 | 30 | -0.00218539 | -0.0196699 | 8.98095 | 9.00062 | 865.5122 | 0.650982 | 871.1465 | 0.006488723 | -0.002187781 | -0.004300941 | 0.002150756 | 0.508675 |  |  |  | 8.909839 | 0.00701519 | 0.210456 | 30.2105 | 30 | -0.00245401 | -0.0220854 | 8.97763 | 8.99972 | 890.9839 | 0.701519 | 897.2343 | 0.006990698 | -0.002457026 | -0.004533672 | 0.002679437 | 0.5419505 |  |  |  | 8.671607 | 0.00645557 | 0.193672 | 30.1945 | 30.0008 | -0.00233053 | -0.0209745 | 8.97888 | 8.99985 | 867.1607 | 0.645557 | 872.7588 | 0.006434822 | -0.00233325 | -0.004101572 | 0.002274201 | 0.5688672 |  |  |  | 9.367305 | 0.0082349 | 0.247047 | 30.247 | 30 | -0.00354765 | -0.0319296 | 8.96826 | 9.00019 | 936.7305 | 0.82349 | 944.4444 | 0.008201178 | -0.003553958 | -0.00464722 | 0.003882631 | 0.7647491 |  |  |  | 8.682373 | 0.00623998 | 0.187201 | 30.1875 | 30.0003 | -0.00218363 | -0.0196522 | 8.98012 | 8.99977 | 868.2373 | 0.623998 | 873.6551 | 0.006220592 | -0.002186018 | -0.004034574 | 0.002027774 | 0.5418211 |  |  |  | 9.070821 | 0.00693171 | 0.207955 | 30.2085 | 30.0005 | -0.00276729 | -0.0249058 | 8.97515 | 9.00006 | 907.0821 | 0.693171 | 913.3698 | 0.006907796 | -0.002771126 | -0.00413667 | 0.002970116 | 0.6698929 |  |  |  | 9.246259 | 0.00723758 | 0.217127 | 30.217 | 29.9999 | -0.00309738 | -0.0278749 | 8.97164 | 8.99951 | 924.6259 | 0.723758 | 931.3179 | 0.007211514 | -0.003102187 | -0.004109328 | 0.003380592 | 0.7549135 |  |  |  | 9.169526 | 0.00746074 | 0.223822 | 30.2238 | 30 | -0.00300751 | -0.0270673 | 8.97284 | 8.9999 | 916.9526 | 0.746074 | 923.7938 | 0.007433046 | -0.003012042 | -0.004421005 | 0.003059341 | 0.6813025 |  |  |  | 9.078604 | 0.00687074 | 0.206124 | 30.2064 | 30.0003 | -0.00267065 | -0.0240361 | 8.97606 | 9.0001 | 907.8604 | 0.687074 | 914.098 | 0.006847244 | -0.002674223 | -0.004173021 | 0.002940041 | 0.640836
256 |  | 8.923612 | 0.00765974 | 0.229794 | 30.23 | 30.0002 | -0.00271737 | -0.0244567 | 8.97568 | 9.00013 | 892.3612 | 0.765974 | 899.1965 | 0.007630553 | -0.002721069 | -0.004909484 | 0.002032536 | 0.5542474 |  |  |  | 8.680055 | 0.0064784 | 0.194356 | 30.195 | 30.0006 | -0.00254883 | -0.022938 | 8.97649 | 8.99942 | 868.0055 | 0.64784 | 873.6288 | 0.006457505 | -0.002552084 | -0.003905422 | 0.003274032 | 0.653472 |  |  |  | 8.786955 | 0.00659551 | 0.197872 | 30.1988 | 30.001 | -0.00239406 | -0.0215463 | 8.97835 | 8.9999 | 878.6955 | 0.659551 | 884.491 | 0.006573855 | -0.00239693 | -0.004176924 | 0.003133478 | 0.5738505 |  |  |  | 8.98315625 | 0.00690841 | 0.207252 | 30.2072 | 30 | -0.00239396 | -0.0215457 | 8.97849 | 9.00003 | 898.315625 | 0.690841 | 904.5216 | 0.006884656 | -0.00239683 | -0.004487826 | 0.003212428 | 0.5340737 |  |  |  | 8.783683 | 0.00661136 | 0.198341 | 30.1984 | 30 | -0.00257398 | -0.0231659 | 8.97687 | 9.00004 | 878.3683 | 0.661136 | 884.1755 | 0.006589601 | -0.002577298 | -0.004012302 |  | 0.642349 |  |  |  | 8.893185 | 0.0069328 | 0.207984 | 30.2079 | 30 | -0.00247284 | -0.0222537 | 8.97698 | 8.99924 | 889.3185 | 0.69328 | 895.4839 | 0.006908879 | -0.002475903 | -0.004432976 | 0.003240301 | 0.5585193 |  |  |  | 9.026537 | 0.00705508 | 0.211652 | 30.2116 | 30 | -0.00281848 | -0.025365 | 8.97417 | 8.99954 | 902.6537 | 0.705508 | 909.022 | 0.007030309 | -0.002822459 | -0.00420785 | 0.003228825 | 0.6707605 |  |  |  | 8.817488 | 0.00696056 | 0.208822 | 30.2096 | 30.0008 | -0.00291076 | -0.0261978 | 8.97412 | 9.00032 | 881.7488 | 0.696056 | 887.8863 | 0.006936447 | -0.002915005 | -0.004021443 | 0.003353219 | 0.7248654 |  |  |  | 8.869765 | 0.00661218 | 0.198365 | 30.1984 | 30 | -0.00246454 | -0.0221805 | 8.97769 | 8.99987 | 886.9765 | 0.661218 | 892.8413 | 0.006590415 | -0.002467582 | -0.004122833 | 0.002663945 | 0.598516 |  |  |  | 9.634886 | 0.00973162 | 0.291951 | 30.2921 | 30.0002 | -0.00365125 | -0.0328612 | 8.96712 | 8.99998 | 963.4886 | 0.973162 | 972.8649 | 0.009684573 | -0.003657932 | -0.006026641 | 0.005400932 | 0.6069604 |  |  |  | 8.741379 | 0.00627687 | 0.188306 | 30.1883 | 30 | -0.00207612 | -0.0186852 | 8.98138 | 9.00007 | 874.1379 | 0.627687 | 879.6247 | 0.006257252 | -0.002078278 | -0.004178974 | 0.002447928 | 0.4973177 |  |  |  | 8.952612 | 0.0071636 | 0.214908 | 30.2149 | 30 | -0.00228192 | -0.0205367 | 8.97923 | 8.99977 | 895.2612 | 0.71636 | 901.6745 | 0.007138063 | -0.002284528 | -0.004853536 | 0.003035344 | 0.4706935 |  |  |  | 8.696329 | 0.00658902 | 0.197671 | 30.1977 | 30 | -0.00223073 | -0.020078 | 8.98054 | 9.00062 | 869.6329 | 0.658902 | 875.3629 | 0.006567407 | -0.002233222 | -0.004334186 | 0.002208445 | 0.5152575 |  |  |  | 8.948077 | 0.00711112 | 0.213334 | 30.2134 | 30 | -0.00251048 | -0.0225936 | 8.97713 | 8.99972 | 894.8077 | 0.711112 | 901.1708 | 0.007085955 | -0.002513637 | -0.004572319 | 0.00275578 | 0.549751 |  |  |  | 8.712955 | 0.00654147 | 0.196249 | 30.1971 | 30.0008 | -0.00237194 | -0.0213471 | 8.97851 | 8.99985 | 871.2955 | 0.654147 | 876.9951 | 0.006520167 | -0.002374758 | -0.00414541 | 0.002339351 | 0.5728643 |  |  |  | 9.395796875 | 0.00839943 | 0.251983 | 30.252 | 30 | -0.003627 | -0.0326437 | 8.96755 | 9.00019 | 939.5796875 | 0.839943 | 947.4716 | 0.008364351 | -0.003633594 | -0.004730758 | 0.004031962 | 0.7680786 |  |  |  | 8.724695 | 0.00632639 | 0.189793 | 30.1901 | 30.0003 | -0.00220885 | -0.0198792 | 8.9799 | 8.99977 | 872.4695 | 0.632639 | 877.9891 | 0.006306462 | -0.002211293 | -0.004095169 | 0.002092844 | 0.539976 |  |  |  | 9.109904 | 0.0070354 | 0.211065 | 30.2116 | 30.0005 | -0.00280679 | -0.0252613 | 8.9748 | 9.00006 | 910.9904 | 0.70354 | 917.3996 | 0.007010767 | -0.002810736 | -0.004200031 | 0.003055714 | 0.6692181 |  |  |  | 9.279794 | 0.00736371 | 0.22091 | 30.2208 | 29.9999 | -0.00318512 | -0.0286646 | 8.97085 | 8.99951 | 927.9794 | 0.736371 | 934.8128 | 0.00733673 | -0.003190203 | -0.004146527 | 0.003491432 | 0.7693676 |  |  |  | 9.20603125 | 0.00758158 | 0.227447 | 30.2275 | 30 | -0.00307102 | -0.0276389 | 8.97227 | 8.9999 | 920.603125 | 0.758158 | 927.5828 | 0.007552984 | -0.003075745 | -0.004477239 | 0.00316134 | 0.6869737 |  |  |  | 9.117348 | 0.00697226 | 0.20917 | 30.2095 | 30.0003 | -0.00273305 | -0.0245977 | 8.9755 | 9.0001 | 911.7348 | 0.697226 | 918.0916 | 0.006948066 | -0.002736792 | -0.004211275 | 0.003023793 | 0.6498725
257 |  | 8.963593 | 0.00776701 | 0.233012 | 30.2332 | 30.0002 | -0.00276394 | -0.0248759 | 8.97526 | 9.00013 | 896.3593 | 0.776701 | 903.3213 | 0.007737002 | -0.002767767 | -0.004969235 | 0.002113306 | 0.5569804 |  |  |  | 8.721936 | 0.00655644 | 0.196697 | 30.1973 | 30.0006 | -0.00259579 | -0.0233606 | 8.97606 | 8.99942 | 872.1936 | 0.655644 | 877.912 | 0.00653504 | -0.002599165 | -0.003935875 | 0.003335958 | 0.6603779 |  |  |  | 8.828216 | 0.0066873 | 0.200626 | 30.2016 | 30.001 | -0.00243201 | -0.0218879 | 8.97801 | 8.9999 | 882.8216 | 0.66873 | 888.7253 | 0.006665039 | -0.002434972 | -0.004230067 | 0.003208193 | 0.5756344 |  |  |  | 9.021671875 | 0.00701001 | 0.2103 | 30.2103 | 30 | -0.00243678 | -0.0219311 | 8.9781 | 9.00003 | 902.1671875 | 0.701001 | 908.4914 | 0.006985554 | -0.002439754 | -0.0045458 | 0.003297209 | 0.536705 |  |  |  | 8.824604 | 0.00670207 | 0.201062 | 30.2011 | 30 | -0.00262999 | -0.02367 | 8.97637 | 9.00004 | 882.4604 | 0.670207 | 888.3748 | 0.006679711 | -0.002633454 | -0.004046256 |  | 0.6508373 |  |  |  | 8.932434 | 0.00703564 | 0.211069 | 30.211 | 30 | -0.00252632 | -0.0227349 | 8.9765 | 8.99924 | 893.2434 | 0.703564 | 899.5279 | 0.007011005 | -0.002529517 | -0.004481489 | 0.00332586 | 0.5644366 |  |  |  | 9.064213 | 0.00716307 | 0.214892 | 30.2149 | 30 | -0.0028727 | -0.025853 | 8.97369 | 8.99954 | 906.4213 | 0.716307 | 912.914 | 0.007137537 | -0.002876834 | -0.004260703 | 0.003319776 | 0.6752018 |  |  |  | 8.857279 | 0.00702455 | 0.210742 | 30.2115 | 30.0008 | -0.00307934 | -0.0277151 | 8.9726 | 9.00032 | 885.7279 | 0.702455 | 891.9498 | 0.006999993 | -0.003084091 | -0.003915902 | 0.003400365 | 0.7875813 |  |  |  | 8.910425 | 0.00670008 | 0.201003 | 30.201 | 30 | -0.00252245 | -0.0227017 | 8.97717 | 8.99987 | 891.0425 | 0.670008 | 897.0125 | 0.006677734 | -0.002525637 | -0.004152097 | 0.00273292 | 0.6082797 |  |  |  | 9.6544375 | 0.00996777 | 0.299035 | 30.2992 | 30.0002 | -0.00376347 | -0.0338712 | 8.96611 | 8.99998 | 965.44375 | 0.996777 | 975.0671 | 0.009918419 | -0.00377057 | -0.00614785 | 0.005625082 | 0.6133152 |  |  |  | 8.782317 | 0.00636646 | 0.190994 | 30.191 | 30 | -0.00211969 | -0.0190774 | 8.98099 | 9.00007 | 878.2317 | 0.636646 | 883.823 | 0.00634628 | -0.00212194 | -0.00422434 | 0.002518774 | 0.5023127 |  |  |  | 8.991153 | 0.00726915 | 0.218074 | 30.2181 | 30 | -0.00233701 | -0.0210326 | 8.97873 | 8.99977 | 899.1153 | 0.726915 | 905.6511 | 0.007242857 | -0.002339745 | -0.004903112 | 0.003122044 | 0.4771959 |  |  |  | 8.737739 | 0.00668211 | 0.200463 | 30.2005 | 30 | -0.00226035 | -0.0203445 | 8.98027 | 9.00062 | 873.7739 | 0.668211 | 879.6126 | 0.006659884 | -0.002262908 | -0.004396975 | 0.00227976 | 0.5146512 |  |  |  | 8.986615 | 0.00722207 | 0.216662 | 30.2167 | 30 | -0.00253516 | -0.0228157 | 8.9769 | 8.99972 | 898.6615 | 0.722207 | 905.1517 | 0.007196116 | -0.002538379 | -0.004657737 | 0.002846812 | 0.5449812 |  |  |  | 8.754346 | 0.00663063 | 0.198924 | 30.1997 | 30.0008 | -0.00241057 | -0.0216947 | 8.97816 | 8.99985 | 875.4346 | 0.663063 | 881.2393 | 0.006608744 | -0.00241348 | -0.004195264 | 0.002407694 | 0.5752868 |  |  |  | 9.42309375 | 0.00856494 | 0.256948 | 30.2569 | 30 | -0.00371755 | -0.0334587 | 8.96673 | 9.00019 | 942.309375 | 0.856494 | 950.3802 | 0.008528469 | -0.003724477 | -0.004803992 | 0.00418278 | 0.775288 |  |  |  | 8.766699 | 0.0064172 | 0.192518 | 30.1928 | 30.0003 | -0.00224085 | -0.0201672 | 8.97961 | 8.99977 | 876.6699 | 0.64172 | 882.2957 | 0.006396697 | -0.002243364 | -0.004153333 | 0.002162411 | 0.540136 |  |  |  | 9.147729 | 0.00714265 | 0.214283 | 30.2148 | 30.0005 | -0.0028566 | -0.0257096 | 8.97435 | 9.00006 | 914.7729 | 0.714265 | 921.3068 | 0.007117262 | -0.002860688 | -0.004256574 | 0.003145365 | 0.6720634 |  |  |  | 9.311576 | 0.00750999 | 0.225299 | 30.2252 | 29.9999 | -0.00324081 | -0.0291657 | 8.97035 | 8.99951 | 931.1576 | 0.750999 | 938.1506 | 0.00748193 | -0.003246073 | -0.004235858 | 0.003622902 | 0.7663319 |  |  |  | 9.241005 | 0.00771178 | 0.231354 | 30.2314 | 30 | -0.00312417 | -0.0281172 | 8.97179 | 8.9999 | 924.1005 | 0.771178 | 931.2269 | 0.007682196 | -0.00312906 | -0.004553136 | 0.003273298 | 0.687232 |  |  |  | 9.155551 | 0.00708972 | 0.212694 | 30.213 | 30.0003 | -0.00277641 | -0.024988 | 8.97511 | 9.0001 | 915.5551 | 0.708972 | 922.0461 | 0.007064706 | -0.002780271 | -0.004284435 | 0.003123529 | 0.6489237
258 |  | 9.003169 | 0.00786918 | 0.236077 | 30.2362 | 30.0002 | -0.00279903 | -0.0251916 | 8.97494 | 9.00013 | 900.3169 | 0.786918 | 907.4017 | 0.007838379 | -0.002802955 | -0.005035425 | 0.002189281 | 0.5566471 |  |  |  | 8.763198 | 0.0066516 | 0.199552 | 30.2002 | 30.0006 | -0.00262462 | -0.02362 | 8.9758 | 8.99942 | 876.3198 | 0.66516 | 882.1488 | 0.006629576 | -0.00262807 | -0.004001505 | 0.003415056 | 0.6567704 |  |  |  | 8.868855 | 0.00678079 | 0.20343 | 30.2044 | 30.001 | -0.0024573 | -0.0221154 | 8.97778 | 8.9999 | 886.8855 | 0.678079 | 892.8993 | 0.006757904 | -0.002460324 | -0.00429758 | 0.003284821 | 0.5724906 |  |  |  | 9.059767 | 0.00711539 | 0.213461 | 30.2134 | 30 | -0.00248607 | -0.0223748 | 8.97766 | 9.00003 | 905.9767 | 0.711539 | 912.423 | 0.007090195 | -0.002489165 | -0.00460103 | 0.003385888 | 0.5410018 |  |  |  | 8.864556 | 0.00680848 | 0.204254 | 30.2043 | 30 | -0.0026355 | -0.0237196 | 8.97632 | 9.00004 | 886.4556 | 0.680848 | 892.491 | 0.006785407 | -0.002638979 | -0.004146428 |  | 0.6364464 |  |  |  | 8.970113 | 0.00714821 | 0.214446 | 30.2144 | 30 | -0.00253993 | -0.0228574 | 8.97638 | 8.99924 | 897.0113 | 0.714821 | 903.4234 | 0.007122783 | -0.002543161 | -0.004579622 | 0.003421679 | 0.5553212 |  |  |  | 9.101561 | 0.00726514 | 0.217954 | 30.2179 | 30 | -0.00291895 | -0.0262692 | 8.97327 | 8.99954 | 910.1561 | 0.726514 | 916.7685 | 0.007238876 | -0.002923218 | -0.004315658 | 0.003404996 | 0.6773518 |  |  |  | 8.896921 | 0.00717421 | 0.215232 | 30.216 | 30.0008 | -0.00299442 | -0.0269507 | 8.97337 | 9.00032 | 889.6921 | 0.717421 | 896.0749 | 0.007148598 | -0.002998912 | -0.004149686 | 0.003532323 | 0.7226842 |  |  |  | 8.950649 | 0.00679544 | 0.203863 | 30.2039 | 30 | -0.00255094 | -0.0229582 | 8.97691 | 8.99987 | 895.0649 | 0.679544 | 901.1473 | 0.006772455 | -0.002554199 | -0.004218256 | 0.002809458 | 0.6055107 |  |  |  | 9.67336 | 0.010209 | 0.306272 | 30.3065 | 30.0002 | -0.00389591 | -0.0350631 | 8.96492 | 8.99998 | 967.336 | 1.0209 | 977.2116 | 0.01015724 | -0.003903519 | -0.006253721 | 0.00585446 | 0.6241914 |  |  |  | 8.823234375 | 0.00645817 | 0.193745 | 30.1938 | 30 | -0.00215075 | -0.0193569 | 8.98071 | 9.00007 | 882.3234375 | 0.645817 | 888.0216 | 0.006437405 | -0.002153066 | -0.004284339 | 0.002591717 | 0.5025434 |  |  |  | 9.029454 | 0.00738939 | 0.221682 | 30.2217 | 30 | -0.00236777 | -0.0213093 | 8.97846 | 8.99977 | 902.9454 | 0.738939 | 909.6176 | 0.007362222 | -0.002370578 | -0.004991645 | 0.003223361 | 0.4749091 |  |  |  | 8.778864 | 0.00676585 | 0.202976 | 30.203 | 30 | -0.00229554 | -0.0206613 | 8.97995 | 9.00062 | 877.8864 | 0.676585 | 883.8261 | 0.006743064 | -0.002298179 | -0.004444886 | 0.002341959 | 0.5170389 |  |  |  | 9.025003 | 0.0073254 | 0.219762 | 30.2198 | 30 | -0.00256954 | -0.0231251 | 8.97659 | 8.99972 | 902.5003 | 0.73254 | 909.1115 | 0.0072987 | -0.002572847 | -0.004725853 | 0.002930369 | 0.5444196 |  |  |  | 8.795458 | 0.00672517 | 0.201761 | 30.2026 | 30.0008 | -0.00246368 | -0.0221728 | 8.97768 | 8.99985 | 879.5458 | 0.672517 | 885.4609 | 0.006702657 | -0.00246672 | -0.004235937 | 0.002481482 | 0.5823316 |  |  |  | 9.449631 | 0.00875886 | 0.262766 | 30.2628 | 30 | -0.00380299 | -0.0342277 | 8.96596 | 9.00019 | 944.9631 | 0.875886 | 953.2399 | 0.008720724 | -0.00381024 | -0.004910484 | 0.004361958 | 0.7759398 |  |  |  | 8.808602 | 0.00649502 | 0.194853 | 30.1951 | 30.0003 | -0.00228625 | -0.0205758 | 8.9792 | 8.99977 | 880.8602 | 0.649502 | 886.5814 | 0.006474018 | -0.002288867 | -0.004185151 | 0.002219165 | 0.546902 |  |  |  | 9.185832 | 0.00725426 | 0.217632 | 30.2181 | 30.0005 | -0.00291295 | -0.0262167 | 8.97384 | 9.00006 | 918.5832 | 0.725426 | 925.2468 | 0.007228074 | -0.002917201 | -0.004310874 | 0.003239191 | 0.6767076 |  |  |  | 9.342614 | 0.00765215 | 0.229563 | 30.2294 | 29.9999 | -0.00330828 | -0.0297729 | 8.96974 | 8.99951 | 934.2614 | 0.765215 | 941.4105 | 0.007623021 | -0.003313764 | -0.004309256 | 0.003750583 | 0.7689875 |  |  |  | 9.274477 | 0.00784186 | 0.235256 | 30.2353 | 30 | -0.0031909 | -0.0287178 | 8.97119 | 8.9999 | 927.4477 | 0.784186 | 934.7206 | 0.007811272 | -0.003196002 | -0.004615271 | 0.003385834 | 0.6924842 |  |  |  | 9.193327 | 0.00718072 | 0.215424 | 30.2157 | 30.0003 | -0.00282424 | -0.0254184 | 8.97468 | 9.0001 | 919.3327 | 0.718072 | 925.9342 | 0.007155061 | -0.002828236 | -0.004326826 | 0.003197266 | 0.6536514
259 |  | 9.04240625 | 0.00798413 | 0.239525 | 30.2397 | 30.0002 | -0.00285122 | -0.0256614 | 8.97447 | 9.00013 | 904.240625 | 0.798413 | 911.4602 | 0.007952425 | -0.002855292 | -0.005097133 | 0.00227806 | 0.5601762 |  |  |  | 8.803663 | 0.00674349 | 0.202309 | 30.2029 | 30.0006 | -0.00267413 | -0.0240656 | 8.97536 | 8.99942 | 880.3663 | 0.674349 | 886.303 | 0.006720854 | -0.002677712 | -0.004043143 | 0.003491196 | 0.6622848 |  |  |  | 8.908605 | 0.00687658 | 0.206304 | 30.2073 | 30.001 | -0.00250692 | -0.022562 | 8.97733 | 8.9999 | 890.8605 | 0.687658 | 896.9866 | 0.006853044 | -0.002510068 | -0.004342977 | 0.003364064 | 0.5779602 |  |  |  | 9.096931 | 0.00723827 | 0.217148 | 30.2171 | 30 | -0.00252686 | -0.0227419 | 8.97729 | 9.00003 | 909.6931 | 0.723827 | 916.2777 | 0.007212199 | -0.002530058 | -0.004682142 | 0.003492243 | 0.5403634 |  |  |  | 8.903375 | 0.0069057 | 0.207171 | 30.2072 | 30 | -0.0026957 | -0.0242614 | 8.97578 | 9.00004 | 890.3375 | 0.69057 | 896.4859 | 0.006881965 | -0.00269934 | -0.004182625 |  | 0.6453698 |  |  |  | 9.007866 | 0.00725927 | 0.217778 | 30.2177 | 30 | -0.00259467 | -0.02335 | 8.97588 | 8.99924 | 900.7866 | 0.725927 | 907.3257 | 0.007233048 | -0.002598042 | -0.004635006 | 0.003515958 | 0.5605261 |  |  |  | 9.138618 | 0.00738596 | 0.221579 | 30.2216 | 30 | -0.00296591 | -0.0266919 | 8.97285 | 8.99954 | 913.8618 | 0.738596 | 920.6116 | 0.007358817 | -0.002970317 | -0.0043885 | 0.003508866 | 0.676841 |  |  |  | 8.935759 | 0.00724476 | 0.217348 | 30.2181 | 30.0008 | -0.00303963 | -0.0273576 | 8.97296 | 9.00032 | 893.5759 | 0.724476 | 900.0496 | 0.007218643 | -0.003044259 | -0.004174384 | 0.003586327 | 0.7292715 |  |  |  | 8.990138 | 0.00689876 | 0.206963 | 30.207 | 30 | -0.00260881 | -0.023479 | 8.97639 | 8.99987 | 899.0138 | 0.689876 | 905.2158 | 0.006875072 | -0.002612219 | -0.004262854 | 0.002894183 | 0.6127864 |  |  |  | 9.691423 | 0.0104469 | 0.313409 | 30.3136 | 30.0002 | -0.00400622 | -0.0360559 | 8.96393 | 8.99998 | 969.1423 | 1.04469 | 979.2668 | 0.01039271 | -0.004014266 | -0.006378442 | 0.006080878 | 0.6293491 |  |  |  | 8.863393 | 0.00655348 | 0.196604 | 30.1966 | 30 | -0.0021832 | -0.019649 | 8.98042 | 9.00007 | 886.3393 | 0.655348 | 892.1479 | 0.006532099 | -0.002185587 | -0.004346513 | 0.002668542 | 0.5028368 |  |  |  | 9.066365 | 0.00751156 | 0.225347 | 30.2253 | 30 | -0.00241214 | -0.0217087 | 8.97806 | 8.99977 | 906.6365 | 0.751156 | 913.4468 | 0.007483489 | -0.002415054 | -0.005068435 | 0.003327205 | 0.4764891 |  |  |  | 8.818576 | 0.00686 | 0.2058 | 30.2058 | 30 | -0.00233873 | -0.02105 | 8.97957 | 9.00062 | 881.8576 | 0.686 | 887.9072 | 0.006836577 | -0.002341469 | -0.004495108 | 0.00241515 | 0.5208927 |  |  |  | 9.063056 | 0.00743485 | 0.223046 | 30.2231 | 30 | -0.00261984 | -0.0235778 | 8.97614 | 8.99972 | 906.3056 | 0.743485 | 913.0438 | 0.007407348 | -0.002623278 | -0.00478407 | 0.003020122 | 0.548336 |  |  |  | 8.835568 | 0.00681478 | 0.204449 | 30.2053 | 30.0008 | -0.00248035 | -0.0223228 | 8.97753 | 8.99985 | 883.5568 | 0.681478 | 889.5781 | 0.006791664 | -0.002483431 | -0.004308233 | 0.002550862 | 0.5764384 |  |  |  | 9.474409 | 0.00895309 | 0.268593 | 30.2686 | 30 | -0.0038816 | -0.0349352 | 8.96526 | 9.00019 | 947.4409 | 0.895309 | 955.9234 | 0.008913249 | -0.003889153 | -0.005024096 | 0.004542213 | 0.7741001 |  |  |  | 8.850389 | 0.00658219 | 0.197468 | 30.1977 | 30.0003 | -0.00232699 | -0.0209424 | 8.97883 | 8.99977 | 885.0389 | 0.658219 | 890.8644 | 0.006560622 | -0.002329702 | -0.00423092 | 0.002285213 | 0.5506371 |  |  |  | 9.223218 | 0.00737159 | 0.221151 | 30.2217 | 30.0005 | -0.00296386 | -0.0266749 | 8.97338 | 9.00006 | 922.3218 | 0.737159 | 929.1208 | 0.007344553 | -0.002968261 | -0.004376292 | 0.003338968 | 0.6782594 |  |  |  | 9.373662 | 0.00779322 | 0.233796 | 30.2337 | 29.9999 | -0.0033794 | -0.030413 | 8.9691 | 8.99951 | 937.3662 | 0.779322 | 944.6713 | 0.00776301 | -0.003385123 | -0.004377887 | 0.003877159 | 0.7732322 |  |  |  | 9.307501 | 0.00798106 | 0.239432 | 30.2394 | 30 | -0.00325193 | -0.0292671 | 8.97064 | 8.9999 | 930.7501 | 0.798106 | 938.1785 | 0.00794938 | -0.003257229 | -0.004692151 | 0.00350757 | 0.6941868 |  |  |  | 9.22979 | 0.00730877 | 0.219266 | 30.2196 | 30.0003 | -0.00287832 | -0.0259052 | 8.97419 | 9.0001 | 922.979 | 0.730877 | 929.7248 | 0.00728219 | -0.00288247 | -0.00439972 | 0.003308192 | 0.6551486
260 |  | 9.08124 | 0.00809531 | 0.242861 | 30.243 | 30.0002 | -0.00290476 | -0.0261432 | 8.97399 | 9.00013 | 908.124 | 0.809531 | 915.4756 | 0.008062719 | -0.002908987 | -0.005153732 | 0.002363355 | 0.5644428 |  |  |  | 8.844221 | 0.00684429 | 0.205333 | 30.206 | 30.0006 | -0.00271804 | -0.0244608 | 8.97496 | 8.99942 | 884.4221 | 0.684429 | 890.4753 | 0.006820974 | -0.002721741 | -0.004099234 | 0.003576112 | 0.6639633 |  |  |  | 8.947193 | 0.00697518 | 0.209262 | 30.2102 | 30.001 | -0.00255821 | -0.0230236 | 8.97687 | 8.9999 | 894.7193 | 0.697518 | 900.9602 | 0.006950966 | -0.002561488 | -0.004389478 | 0.00344653 | 0.5835518 |  |  |  | 9.132408 | 0.0073577 | 0.220731 | 30.2207 | 30 | -0.00258057 | -0.0232252 | 8.97681 | 9.00003 | 913.2408 | 0.73577 | 919.9602 | 0.007330764 | -0.002583905 | -0.004746859 | 0.003595857 | 0.5443401 |  |  |  | 8.941938 | 0.00701352 | 0.210406 | 30.2104 | 30 | -0.00274637 | -0.0247174 | 8.97532 | 9.00004 | 894.1938 | 0.701352 | 900.4653 | 0.00698904 | -0.002750148 | -0.004238891 |  | 0.6487895 |  |  |  | 9.044968 | 0.00738179 | 0.221453 | 30.2214 | 30 | -0.00263249 | -0.0236904 | 8.97554 | 8.99924 | 904.4968 | 0.738179 | 911.1736 | 0.007354678 | -0.002635961 | -0.004718717 | 0.003621823 | 0.5586182 |  |  |  | 9.174947 | 0.00749479 | 0.224844 | 30.2248 | 30 | -0.00302721 | -0.0272435 | 8.9723 | 8.99954 | 917.4947 | 0.749479 | 924.3712 | 0.007466844 | -0.003031801 | -0.004435042 | 0.003601169 | 0.6836014 |  |  |  | 8.974482 | 0.00734682 | 0.22041 | 30.2212 | 30.0008 | -0.0031091 | -0.0279829 | 8.97234 | 9.00032 | 897.4482 | 0.734682 | 904.0416 | 0.007319964 | -0.003113943 | -0.00420602 | 0.003671537 | 0.7403538 |  |  |  | 9.028938 | 0.00699229 | 0.209769 | 30.2098 | 30 | -0.00265805 | -0.0239221 | 8.97595 | 8.99987 | 902.8938 | 0.699229 | 909.2071 | 0.006967957 | -0.002661589 | -0.004306368 | 0.002969515 | 0.6180588 |  |  |  | 9.70912 | 0.010711 | 0.321332 | 30.3215 | 30.0002 | -0.00413355 | -0.0372019 | 8.96278 | 8.99998 | 970.912 | 1.0711 | 981.3115 | 0.01065404 | -0.004142117 | -0.006511927 | 0.006333211 | 0.6360816 |  |  |  | 8.902779 | 0.00664995 | 0.199499 | 30.1995 | 30 | -0.00220805 | -0.0198726 | 8.98019 | 9.00007 | 890.2779 | 0.664995 | 896.1982 | 0.006627937 | -0.002210491 | -0.004417445 | 0.002746838 | 0.5004004 |  |  |  | 9.102019 | 0.00763027 | 0.228908 | 30.2289 | 30 | -0.00247426 | -0.0222678 | 8.9775 | 8.99977 | 910.2019 | 0.763027 | 917.1469 | 0.007601307 | -0.002477326 | -0.005123981 | 0.003428187 | 0.4834768 |  |  |  | 8.859238 | 0.00695681 | 0.208704 | 30.2087 | 30 | -0.00236235 | -0.0212626 | 8.97935 | 9.00062 | 885.9238 | 0.695681 | 892.087 | 0.006932723 | -0.002365145 | -0.004567578 | 0.002490481 | 0.5178115 |  |  |  | 9.099684 | 0.00754522 | 0.226357 | 30.2264 | 30 | -0.00266576 | -0.0239911 | 8.97573 | 8.99972 | 909.9684 | 0.754522 | 916.8343 | 0.007516897 | -0.002669319 | -0.004847578 | 0.003111458 | 0.5506502 |  |  |  | 8.875295 | 0.0069084 | 0.207258 | 30.2081 | 30.0008 | -0.00253459 | -0.022811 | 8.97704 | 8.99985 | 887.5295 | 0.69084 | 893.6609 | 0.006884646 | -0.002537808 | -0.004346839 | 0.00262438 | 0.5838283 |  |  |  | 9.499985 | 0.00914859 | 0.274458 | 30.2745 | 30 | -0.0039832 | -0.0358495 | 8.96434 | 9.00019 | 949.9985 | 0.914859 | 958.6897 | 0.009106995 | -0.003991154 | -0.005115841 | 0.00472331 | 0.780156 |  |  |  | 8.891453125 | 0.0066712 | 0.200138 | 30.2004 | 30.0003 | -0.0023559 | -0.0212026 | 8.97857 | 8.99977 | 889.1453125 | 0.66712 | 895.077 | 0.006649046 | -0.002358679 | -0.004290367 | 0.00235342 | 0.5497618 |  |  |  | 9.259143 | 0.00748849 | 0.224658 | 30.2252 | 30.0005 | -0.00301838 | -0.0271656 | 8.97289 | 9.00006 | 925.9143 | 0.748849 | 932.848 | 0.00746059 | -0.003022944 | -0.004437646 | 0.003438937 | 0.6812045 |  |  |  | 9.40369 | 0.00794061 | 0.238217 | 30.2381 | 29.9999 | -0.0034498 | -0.0310465 | 8.96846 | 8.99951 | 940.369 | 0.794061 | 947.8361 | 0.007909249 | -0.003455764 | -0.004453485 | 0.00401038 | 0.7759685 |  |  |  | 9.339055 | 0.00811941 | 0.243582 | 30.2436 | 30 | -0.00331818 | -0.0298633 | 8.97004 | 8.9999 | 933.9055 | 0.811941 | 941.4882 | 0.008086625 | -0.003323697 | -0.004762928 | 0.003629145 | 0.6978266 |  |  |  | 9.265042 | 0.00741139 | 0.222344 | 30.2227 | 30.0003 | -0.00295069 | -0.0265565 | 8.97354 | 9.0001 | 926.5042 | 0.741139 | 933.3709 | 0.007384061 | -0.002955052 | -0.004429009 | 0.003394478 | 0.6672039
261 |  | 9.119492 | 0.0082092 | 0.246277 | 30.2464 | 30.0002 | -0.00295726 | -0.0266158 | 8.97352 | 9.00013 | 911.9492 | 0.82092 | 919.4356 | 0.008175688 | -0.002961641 | -0.005214046 | 0.002451671 | 0.5680121 |  |  |  | 8.885085 | 0.00694055 | 0.208221 | 30.2089 | 30.0006 | -0.00276058 | -0.0248436 | 8.97458 | 8.99942 | 888.5085 | 0.694055 | 894.6752 | 0.006916575 | -0.002764397 | -0.004152178 | 0.003656409 | 0.6657705 |  |  |  | 8.986239 | 0.0070863 | 0.212596 | 30.2136 | 30.001 | -0.002587 | -0.0232828 | 8.97661 | 8.9999 | 898.6239 | 0.70863 | 904.9918 | 0.00706131 | -0.002590352 | -0.004470958 | 0.003541192 | 0.5793729 |  |  |  | 9.168072 | 0.00747003 | 0.224101 | 30.2241 | 30 | -0.00261162 | -0.0235047 | 8.97653 | 9.00003 | 916.8072 | 0.747003 | 923.6558 | 0.007442267 | -0.002615036 | -0.004827231 | 0.003692357 | 0.5417259 |  |  |  | 8.979997 | 0.00711185 | 0.213356 | 30.2134 | 30 | -0.00280097 | -0.0252088 | 8.97483 | 9.00004 | 897.9997 | 0.711185 | 904.3861 | 0.00708668 | -0.0028049 | -0.00428178 |  | 0.655078 |  |  |  | 9.081054 | 0.00748658 | 0.224597 | 30.2246 | 30 | -0.00268933 | -0.024202 | 8.97503 | 8.99924 | 908.1054 | 0.748658 | 914.904 | 0.007458695 | -0.002692953 | -0.004765742 | 0.003710558 | 0.5650647 |  |  |  | 9.21049 | 0.00762241 | 0.228672 | 30.2287 | 30 | -0.00307539 | -0.0276771 | 8.97186 | 8.99954 | 921.049 | 0.762241 | 928.0696 | 0.007593506 | -0.003080129 | -0.004513377 | 0.003712365 | 0.6824443 |  |  |  | 9.013491 | 0.00744981 | 0.2235 | 30.2243 | 30.0008 | -0.00315045 | -0.028355 | 8.97196 | 9.00032 | 901.3491 | 0.744981 | 908.064 | 0.007422197 | -0.003155423 | -0.004266774 | 0.003757538 | 0.7395337 |  |  |  | 9.067192 | 0.00709856 | 0.212957 | 30.213 | 30 | -0.00269557 | -0.0242598 | 8.97561 | 8.99987 | 906.7192 | 0.709856 | 913.1556 | 0.007073484 | -0.00269921 | -0.004374274 | 0.003057677 | 0.6170646 |  |  |  | 9.72563 | 0.0109576 | 0.32873 | 30.3289 | 30.0002 | -0.0042508 | -0.0382571 | 8.96173 | 8.99998 | 972.563 | 1.09576 | 983.2199 | 0.010898 | -0.00425986 | -0.00663814 | 0.006568765 | 0.641725 |  |  |  | 8.941416 | 0.00675068 | 0.202521 | 30.2025 | 30 | -0.00225871 | -0.0203285 | 8.97974 | 9.00007 | 894.1416 | 0.675068 | 900.1777 | 0.006727996 | -0.002261265 | -0.004466731 | 0.002829665 | 0.506246 |  |  |  | 9.137321 | 0.00775807 | 0.232742 | 30.2327 | 30 | -0.00253884 | -0.022849 | 8.97692 | 8.99977 | 913.7321 | 0.775807 | 920.8209 | 0.007728131 | -0.002542068 | -0.005186063 | 0.003538294 | 0.4901731 |  |  |  | 8.89988 | 0.00705401 | 0.211621 | 30.2116 | 30 | -0.00242791 | -0.0218527 | 8.97876 | 9.00062 | 889.988 | 0.705401 | 896.266 | 0.007029247 | -0.002430862 | -0.004598385 | 0.002566196 | 0.5286339 |  |  |  | 9.134591 | 0.00767648 | 0.230295 | 30.2303 | 30 | -0.00269669 | -0.0242695 | 8.97545 | 8.99972 | 913.4591 | 0.767648 | 920.4712 | 0.007647166 | -0.002700333 | -0.004946833 | 0.00322425 | 0.545871 |  |  |  | 8.914086 | 0.00700485 | 0.210151 | 30.211 | 30.0008 | -0.00257971 | -0.023217 | 8.97664 | 8.99985 | 891.4086 | 0.700485 | 897.6528 | 0.00698043 | -0.002583043 | -0.004397387 | 0.002701134 | 0.5874041 |  |  |  | 9.524924 | 0.00934235 | 0.28027 | 30.2803 | 30 | -0.00408074 | -0.0367274 | 8.96346 | 9.00019 | 952.4924 | 0.934235 | 961.3909 | 0.00929898 | -0.004089089 | -0.005209891 | 0.004902944 | 0.7848703 |  |  |  | 8.932116 | 0.00676262 | 0.202881 | 30.2032 | 30.0003 | -0.00239201 | -0.0215275 | 8.97825 | 8.99977 | 893.2116 | 0.676262 | 899.2521 | 0.006739856 | -0.002394875 | -0.004344981 | 0.002424194 | 0.5511821 |  |  |  | 9.29393 | 0.00761572 | 0.228475 | 30.229 | 30.0005 | -0.00307181 | -0.0276464 | 8.97241 | 9.00006 | 929.393 | 0.761572 | 936.471 | 0.007586867 | -0.003076538 | -0.004510329 | 0.003549594 | 0.6821094 |  |  |  | 9.432707 | 0.00810286 | 0.243085 | 30.243 | 29.9999 | -0.00354329 | -0.0318879 | 8.96762 | 8.99951 | 943.2707 | 0.810286 | 950.9139 | 0.008070208 | -0.003549582 | -0.004520626 | 0.004158679 | 0.7851971 |  |  |  | 9.369439 | 0.00826469 | 0.247941 | 30.248 | 30 | -0.00340538 | -0.0306481 | 8.96926 | 8.9999 | 936.9439 | 0.826469 | 944.6875 | 0.008230724 | -0.003411192 | -0.004819533 | 0.003758098 | 0.7077847 |  |  |  | 9.299685 | 0.00754004 | 0.226203 | 30.2265 | 30.0003 | -0.00301074 | -0.027097 | 8.973 | 9.0001 | 929.9685 | 0.754004 | 936.9805 | 0.007511756 | -0.003015281 | -0.004496475 | 0.003506744 | 0.6705879
262 |  | 9.15633 | 0.0083295 | 0.249886 | 30.2501 | 30.0002 | -0.00300401 | -0.0270365 | 8.9731 | 9.00013 | 915.633 | 0.83295 | 923.2598 | 0.008295001 | -0.003008531 | -0.00528647 | 0.002547176 | 0.5691002 |  |  |  | 8.924827 | 0.0070371 | 0.211117 | 30.2118 | 30.0006 | -0.00281103 | -0.0252976 | 8.97413 | 8.99942 | 892.4827 | 0.70371 | 898.7632 | 0.007012455 | -0.002814988 | -0.004197467 | 0.003737393 | 0.6706398 |  |  |  | 9.025114 | 0.00719558 | 0.215874 | 30.2168 | 30.001 | -0.00261881 | -0.023569 | 8.97633 | 8.9999 | 902.5114 | 0.719558 | 909.0055 | 0.007169815 | -0.002622245 | -0.00454757 | 0.003634085 | 0.5766255 |  |  |  | 9.20321875 | 0.00760767 | 0.22823 | 30.2282 | 30 | -0.00268539 | -0.0241686 | 8.97586 | 9.00003 | 920.321875 | 0.760767 | 927.3234 | 0.007578878 | -0.002689002 | -0.004889875 | 0.003814077 | 0.5499122 |  |  |  | 9.01739 | 0.00723407 | 0.217022 | 30.217 | 30 | -0.00283133 | -0.0254821 | 8.97456 | 9.00004 | 901.739 | 0.723407 | 908.2622 | 0.00720803 | -0.002835346 | -0.004372684 |  | 0.6484223 |  |  |  | 9.117289 | 0.00760702 | 0.22821 | 30.2282 | 30 | -0.00273588 | -0.0246208 | 8.97461 | 8.99924 | 911.7289 | 0.760702 | 918.6644 | 0.007578233 | -0.002739629 | -0.004838603 | 0.00381469 | 0.5662025 |  |  |  | 9.24478125 | 0.00774873 | 0.232462 | 30.2325 | 30 | -0.00313607 | -0.0282232 | 8.97132 | 8.99954 | 924.478125 | 0.774873 | 931.6417 | 0.007718863 | -0.003140998 | -0.004577865 | 0.003822784 | 0.6861272 |  |  |  | 9.05229 | 0.0075517 | 0.226557 | 30.2273 | 30.0008 | -0.00321933 | -0.028975 | 8.97134 | 9.00032 | 905.229 | 0.75517 | 912.065 | 0.007523329 | -0.003224523 | -0.004298805 | 0.003842522 | 0.7500975 |  |  |  | 9.106033 | 0.00720902 | 0.216271 | 30.2163 | 30 | -0.00272519 | -0.0245264 | 8.97534 | 8.99987 | 910.6033 | 0.720902 | 917.1679 | 0.007183159 | -0.00272891 | -0.004454249 | 0.003149708 | 0.6126532 |  |  |  | 9.742049 | 0.0112221 | 0.336666 | 30.3369 | 30.0002 | -0.00438411 | -0.0394569 | 8.96053 | 8.99998 | 974.2049 | 1.12221 | 985.1375 | 0.0111596 | -0.004393748 | -0.006765851 | 0.00682192 | 0.6494007 |  |  |  | 8.979606 | 0.00684092 | 0.205228 | 30.2052 | 30 | -0.00230124 | -0.0207113 | 8.97935 | 9.00007 | 897.9606 | 0.684092 | 904.1035 | 0.006817627 | -0.002303892 | -0.004513735 | 0.002902294 | 0.5104181 |  |  |  | 9.171390625 | 0.00789182 | 0.236755 | 30.2367 | 30 | -0.00257183 | -0.0231459 | 8.97662 | 8.99977 | 917.1390625 | 0.789182 | 924.377 | 0.007860842 | -0.002575143 | -0.0052857 | 0.003654825 | 0.4871905 |  |  |  | 8.939202 | 0.00715304 | 0.214591 | 30.2146 | 30 | -0.00245364 | -0.0220842 | 8.97853 | 9.00062 | 893.9202 | 0.715304 | 900.3145 | 0.007127578 | -0.002456655 | -0.004670923 | 0.002644367 | 0.5259464 |  |  |  | 9.170058 | 0.00779606 | 0.233882 | 30.2339 | 30 | -0.00277038 | -0.0249327 | 8.97479 | 8.99972 | 917.0058 | 0.779606 | 924.1548 | 0.007765828 | -0.002774225 | -0.004991603 | 0.003325213 | 0.5557783 |  |  |  | 8.953395 | 0.00710189 | 0.213062 | 30.2139 | 30.0008 | -0.00263186 | -0.0236864 | 8.97617 | 8.99985 | 895.3395 | 0.710189 | 901.6981 | 0.00707679 | -0.002635329 | -0.004441461 | 0.002778209 | 0.5933474 |  |  |  | 9.548871 | 0.00954462 | 0.286339 | 30.2863 | 30 | -0.00418872 | -0.0376993 | 8.96249 | 9.00019 | 954.8871 | 0.954462 | 964.0011 | 0.009499358 | -0.004197517 | -0.005301841 | 0.005091386 | 0.7917094 |  |  |  | 8.971315 | 0.00684932 | 0.205481 | 30.2058 | 30.0003 | -0.00243759 | -0.0219377 | 8.97784 | 8.99977 | 897.1315 | 0.684932 | 903.2763 | 0.00682597 | -0.002440566 | -0.004385404 | 0.002490995 | 0.5565201 |  |  |  | 9.32774 | 0.00774632 | 0.232394 | 30.2329 | 30.0005 | -0.00314556 | -0.0283102 | 8.97175 | 9.00006 | 932.774 | 0.774632 | 939.9996 | 0.007716471 | -0.003150518 | -0.004565954 | 0.003663986 | 0.6900021 |  |  |  | 9.459878 | 0.00827624 | 0.248286 | 30.2482 | 29.9999 | -0.00361328 | -0.0325177 | 8.96699 | 8.99951 | 945.9878 | 0.827624 | 953.817 | 0.00824218 | -0.003619824 | -0.004622356 | 0.004318708 | 0.7831123 |  |  |  | 9.399235 | 0.00842001 | 0.2526 | 30.2526 | 30 | -0.00347077 | -0.0312366 | 8.96867 | 8.9999 | 939.9235 | 0.842001 | 947.8377 | 0.008384759 | -0.003476807 | -0.004907952 | 0.003897218 | 0.7084028 |  |  |  | 9.333529 | 0.00766448 | 0.229937 | 30.2303 | 30.0003 | -0.00308062 | -0.0277259 | 8.97237 | 9.0001 | 933.3529 | 0.766448 | 940.5066 | 0.007635257 | -0.003085375 | -0.004549882 | 0.003615173 | 0.6781219
263 |  | 9.192669 | 0.00845404 | 0.253623 | 30.2538 | 30.0002 | -0.00306189 | -0.0275574 | 8.97258 | 9.00013 | 919.2669 | 0.845404 | 927.0384 | 0.008418505 | -0.003066587 | -0.005351918 | 0.002647156 | 0.5729885 |  |  |  | 8.963748 | 0.00713766 | 0.214134 | 30.2148 | 30.0006 | -0.00286021 | -0.0257402 | 8.97368 | 8.99942 | 896.3748 | 0.713766 | 902.7728 | 0.007112307 | -0.002864308 | -0.004247999 | 0.003822634 | 0.6742723 |  |  |  | 9.062931 | 0.00730695 | 0.219216 | 30.2202 | 30.001 | -0.00266278 | -0.0239647 | 8.97593 | 8.9999 | 906.2931 | 0.730695 | 912.9153 | 0.007280384 | -0.002666332 | -0.004614052 | 0.003729446 | 0.577872 |  |  |  | 9.236986 | 0.00773294 | 0.231988 | 30.2319 | 30 | -0.00273071 | -0.0245765 | 8.97546 | 9.00003 | 923.6986 | 0.773294 | 930.8415 | 0.007703194 | -0.002734445 | -0.004968749 | 0.00392411 | 0.5503287 |  |  |  | 9.054128 | 0.00734841 | 0.220452 | 30.2205 | 30 | -0.00288002 | -0.0259203 | 8.97412 | 9.00004 | 905.4128 | 0.734841 | 912.0661 | 0.007321542 | -0.002884175 | -0.004437367 |  | 0.6499745 |  |  |  | 9.151072 | 0.00772205 | 0.231661 | 30.2316 | 30 | -0.00279338 | -0.0251383 | 8.9741 | 8.99924 | 915.1072 | 0.772205 | 922.1737 | 0.007692388 | -0.002797289 | -0.004895099 | 0.003914468 | 0.5714468 |  |  |  | 9.278546875 | 0.00788431 | 0.236529 | 30.2365 | 30 | -0.00319664 | -0.0287683 | 8.97077 | 8.99954 | 927.8546875 | 0.788431 | 935.1702 | 0.007853391 | -0.00320176 | -0.004651631 | 0.003942556 | 0.6883091 |  |  |  | 9.090811 | 0.00765979 | 0.229799 | 30.2306 | 30.0008 | -0.00326456 | -0.0293821 | 8.97094 | 9.00032 | 909.0811 | 0.765979 | 916.0444 | 0.007630603 | -0.0032699 | -0.004360702 | 0.003933737 | 0.7498563 |  |  |  | 9.144164 | 0.00732007 | 0.219602 | 30.2196 | 30 | -0.00278185 | -0.0250363 | 8.97483 | 8.99987 | 914.4164 | 0.732007 | 921.11 | 0.007293408 | -0.002785727 | -0.004507682 | 0.00324262 | 0.6179954 |  |  |  | 9.757697 | 0.0114866 | 0.344599 | 30.3448 | 30.0002 | -0.00451737 | -0.0406563 | 8.95933 | 8.99998 | 975.7697 | 1.14866 | 986.978 | 0.01142113 | -0.004527604 | -0.006893526 | 0.007075347 | 0.6567908 |  |  |  | 9.017728 | 0.00694335 | 0.2083 | 30.2083 | 30 | -0.00234162 | -0.0210748 | 8.97899 | 9.00007 | 901.7728 | 0.694335 | 908.0341 | 0.006919356 | -0.002344366 | -0.00457499 | 0.002987001 | 0.5124308 |  |  |  | 9.204296 | 0.00803342 | 0.241003 | 30.241 | 30 | -0.00264321 | -0.0237883 | 8.97598 | 8.99977 | 920.4296 | 0.803342 | 927.8238 | 0.008001324 | -0.002646709 | -0.005354614 | 0.003779623 | 0.4942857 |  |  |  | 8.978292 | 0.00725587 | 0.217676 | 30.2177 | 30 | -0.00250346 | -0.0225327 | 8.97808 | 9.00062 | 897.8292 | 0.725587 | 904.3437 | 0.007229673 | -0.002506599 | -0.004723074 | 0.002726397 | 0.5307135 |  |  |  | 9.204174 | 0.00792454 | 0.237736 | 30.2378 | 30 | -0.00284612 | -0.0256143 | 8.9741 | 8.99972 | 920.4174 | 0.792454 | 927.7113 | 0.007893306 | -0.002850178 | -0.005043128 | 0.003435602 | 0.5651607 |  |  |  | 8.992647 | 0.00720356 | 0.216113 | 30.2169 | 30.0008 | -0.00267095 | -0.0240382 | 8.97581 | 8.99985 | 899.2647 | 0.720356 | 905.7427 | 0.007177738 | -0.002674523 | -0.004503215 | 0.002859876 | 0.5939142 |  |  |  | 9.57128 | 0.00977893 | 0.293368 | 30.2934 | 30 | -0.00428969 | -0.038608 | 8.96158 | 9.00019 | 957.128 | 0.977893 | 966.4877 | 0.009731426 | -0.004298917 | -0.005432509 | 0.005312084 | 0.7913319 |  |  |  | 9.011006 | 0.0069506 | 0.20852 | 30.2088 | 30.0003 | -0.00247329 | -0.022259 | 8.97752 | 8.99977 | 901.1006 | 0.69506 | 907.3638 | 0.006926556 | -0.002476354 | -0.004450202 | 0.002571964 | 0.5564587 |  |  |  | 9.360824 | 0.00788688 | 0.23661 | 30.2371 | 30.0005 | -0.00320268 | -0.0288243 | 8.97123 | 9.00006 | 936.0824 | 0.788688 | 943.4652 | 0.007855941 | -0.00320782 | -0.004648122 | 0.003788515 | 0.6901325 |  |  |  | 9.48725 | 0.00844961 | 0.253487 | 30.2534 | 29.9999 | -0.00370812 | -0.0333713 | 8.96614 | 8.99951 | 948.725 | 0.844961 | 956.7414 | 0.008414112 | -0.003715012 | -0.0046991 | 0.004478611 | 0.7905795 |  |  |  | 9.428194 | 0.00858397 | 0.257519 | 30.2575 | 30 | -0.00353368 | -0.0318028 | 8.9681 | 8.9999 | 942.8194 | 0.858397 | 950.9126 | 0.008547337 | -0.003539938 | -0.005007399 | 0.004045238 | 0.7069415 |  |  |  | 9.366108 | 0.00779311 | 0.233796 | 30.2341 | 30.0003 | -0.00314769 | -0.0283295 | 8.97177 | 9.0001 | 936.6108 | 0.779311 | 943.91 | 0.007762901 | -0.003152654 | -0.004610246 | 0.00372827 | 0.6838365
264 |  | 9.228365 | 0.00857681 | 0.257306 | 30.2575 | 30.0002 | -0.00311468 | -0.0280325 | 8.9721 | 9.00013 | 922.8365 | 0.857681 | 930.7515 | 0.008540238 | -0.003119541 | -0.005420697 | 0.002745773 | 0.575487 |  |  |  | 9.001743 | 0.00725113 | 0.217539 | 30.2182 | 30.0006 | -0.00291103 | -0.0261976 | 8.97323 | 8.99942 | 900.1743 | 0.725113 | 906.7016 | 0.007224967 | -0.002915275 | -0.004309692 | 0.003920977 | 0.6764464 |  |  |  | 9.100105 | 0.00741606 | 0.222489 | 30.2235 | 30.001 | -0.00270677 | -0.0243607 | 8.97553 | 8.9999 | 910.0105 | 0.741606 | 916.7592 | 0.007388696 | -0.00271044 | -0.004678256 | 0.003822807 | 0.5793697 |  |  |  | 9.269308 | 0.00788074 | 0.236422 | 30.2364 | 30 | -0.00279692 | -0.0251724 | 8.97486 | 9.00003 | 926.9308 | 0.788074 | 934.2357 | 0.007849849 | -0.002800839 | -0.00504901 | 0.004056986 | 0.5547302 |  |  |  | 9.090022 | 0.00746667 | 0.224 | 30.224 | 30 | -0.00294015 | -0.0264615 | 8.97358 | 9.00004 | 909.0022 | 0.746667 | 915.7895 | 0.007438932 | -0.002944481 | -0.004494452 |  | 0.6551368 |  |  |  | 9.184445 | 0.00786058 | 0.235817 | 30.2358 | 30 | -0.0028354 | -0.0255164 | 8.97372 | 8.99924 | 918.4445 | 0.786058 | 925.664 | 0.007829847 | -0.002839427 | -0.004990419 | 0.004037628 | 0.5689757 |  |  |  | 9.311585 | 0.00801738 | 0.240521 | 30.2405 | 30 | -0.00326982 | -0.0294269 | 8.97011 | 8.99954 | 931.1585 | 0.801738 | 938.6239 | 0.007985412 | -0.003275178 | -0.004710234 | 0.004060133 | 0.6953322 |  |  |  | 9.128552 | 0.00776823 | 0.233053 | 30.2338 | 30.0008 | -0.00331723 | -0.0298562 | 8.97046 | 9.00032 | 912.8552 | 0.776823 | 919.9464 | 0.007738213 | -0.003322744 | -0.004415468 | 0.0040256 | 0.7525236 |  |  |  | 9.181907 | 0.00740284 | 0.222085 | 30.2221 | 30 | -0.00284233 | -0.0255806 | 8.97429 | 8.99987 | 918.1907 | 0.740284 | 924.9879 | 0.007375573 | -0.002846377 | -0.004529196 | 0.003307731 | 0.6284508 |  |  |  | 9.772011 | 0.0117664 | 0.352993 | 30.3532 | 30.0002 | -0.00465377 | -0.0418839 | 8.9581 | 8.99998 | 977.2011 | 1.17664 | 988.6992 | 0.01169771 | -0.004664633 | -0.007033082 | 0.007344352 | 0.6632416 |  |  |  | 9.055979 | 0.00705579 | 0.211674 | 30.2117 | 30 | -0.00239179 | -0.0215263 | 8.97854 | 9.00007 | 905.5979 | 0.705579 | 911.9876 | 0.007031014 | -0.002394655 | -0.004636359 | 0.003081539 | 0.5164947 |  |  |  | 9.236359375 | 0.00817016 | 0.245105 | 30.2451 | 30 | -0.00270614 | -0.0243546 | 8.97541 | 8.99977 | 923.6359375 | 0.817016 | 931.1822 | 0.008136965 | -0.002709808 | -0.005427157 | 0.003899983 | 0.4993053 |  |  |  | 9.016402 | 0.00736561 | 0.220969 | 30.221 | 30 | -0.00255066 | -0.0229575 | 8.97766 | 9.00062 | 901.6402 | 0.736561 | 908.2814 | 0.007338616 | -0.002553918 | -0.004784698 | 0.002815733 | 0.533768 |  |  |  | 9.236197 | 0.00805706 | 0.241712 | 30.2417 | 30 | -0.0028904 | -0.0260128 | 8.97371 | 8.99972 | 923.6197 | 0.805706 | 931.0614 | 0.008024775 | -0.002894585 | -0.00513019 | 0.003550974 | 0.5642258 |  |  |  | 9.030727 | 0.00730667 | 0.219206 | 30.22 | 30.0008 | -0.00270991 | -0.0243888 | 8.97546 | 8.99985 | 903.0727 | 0.730667 | 909.6711 | 0.007280106 | -0.002713588 | -0.004566517 | 0.002943515 | 0.5942359 |  |  |  | 9.592181 | 0.0100041 | 0.300123 | 30.3001 | 30 | -0.00441055 | -0.0396958 | 8.9605 | 9.00019 | 959.2181 | 1.00041 | 968.8142 | 0.00995439 | -0.004420305 | -0.005534085 | 0.00552441 | 0.7987418 |  |  |  | 9.050746 | 0.00704246 | 0.211276 | 30.2116 | 30.0003 | -0.0025179 | -0.0226605 | 8.97711 | 8.99977 | 905.0746 | 0.704246 | 911.4486 | 0.007017778 | -0.002521075 | -0.004496702 | 0.002643582 | 0.5606498 |  |  |  | 9.392532 | 0.0080302 | 0.24091 | 30.2414 | 30.0005 | -0.00326529 | -0.0293878 | 8.97067 | 9.00006 | 939.2532 | 0.80302 | 946.7956 | 0.00799813 | -0.003270633 | -0.004727497 | 0.003916346 | 0.6918318 |  |  |  | 9.513945 | 0.00862483 | 0.258744 | 30.2586 | 29.9999 | -0.00379017 | -0.0341097 | 8.9654 | 8.99951 | 951.3945 | 0.862483 | 959.6001 | 0.008587849 | -0.003797371 | -0.004790478 | 0.004640589 | 0.7926915 |  |  |  | 9.456396 | 0.00874747 | 0.262424 | 30.2624 | 30 | -0.00361263 | -0.0325133 | 8.96739 | 8.9999 | 945.6396 | 0.874747 | 953.9115 | 0.008709433 | -0.003619171 | -0.005090261 | 0.004193135 | 0.7109991 |  |  |  | 9.397627 | 0.00793431 | 0.238032 | 30.2384 | 30.0003 | -0.00321313 | -0.0289185 | 8.97118 | 9.0001 | 939.7627 | 0.793431 | 947.2191 | 0.007902999 | -0.003218303 | -0.004684696 | 0.003854223 | 0.6869823
265 |  | 9.263162 | 0.00871319 | 0.261397 | 30.2616 | 30.0002 | -0.00317466 | -0.0285724 | 8.97156 | 9.00013 | 926.3162 | 0.871319 | 934.3874 | 0.008675449 | -0.00317971 | -0.005495739 | 0.002858349 | 0.5785773 |  |  |  | 9.039912 | 0.00736137 | 0.220846 | 30.2215 | 30.0006 | -0.00294382 | -0.0264927 | 8.97293 | 8.99942 | 903.9912 | 0.736137 | 910.6458 | 0.007334407 | -0.002948162 | -0.004386246 | 0.004016045 | 0.6721378 |  |  |  | 9.13593 | 0.00753462 | 0.226046 | 30.227 | 30.001 | -0.00276655 | -0.0248987 | 8.975 | 8.9999 | 913.593 | 0.753462 | 920.4765 | 0.007506377 | -0.002770384 | -0.004735993 | 0.003926028 | 0.5849638 |  |  |  | 9.300609375 | 0.00803228 | 0.240968 | 30.2409 | 30 | -0.00283177 | -0.0254861 | 8.97455 | 9.00003 | 930.0609375 | 0.803228 | 937.5314 | 0.008000193 | -0.002835787 | -0.005164406 | 0.004193949 | 0.5491023 |  |  |  | 9.125822 | 0.00758322 | 0.227497 | 30.2275 | 30 | -0.00299421 | -0.026948 | 8.97309 | 9.00004 | 912.5822 | 0.758322 | 919.5025 | 0.007554612 | -0.002998702 | -0.00455591 |  | 0.6582003 |  |  |  | 9.217629 | 0.0079895 | 0.239685 | 30.2396 | 30 | -0.00289958 | -0.026094 | 8.97314 | 8.99924 | 921.7629 | 0.79895 | 929.1273 | 0.007957753 | -0.002903792 | -0.005053961 | 0.004151346 | 0.5745576 |  |  |  | 9.3438125 | 0.00817254 | 0.245176 | 30.2452 | 30 | -0.00332913 | -0.0299606 | 8.96958 | 8.99954 | 934.38125 | 0.817254 | 942.0175 | 0.008139326 | -0.003334684 | -0.004804642 | 0.004199855 | 0.6940546 |  |  |  | 9.164652 | 0.0078922 | 0.236772 | 30.2375 | 30.0008 | -0.0033751 | -0.030377 | 8.96994 | 9.00032 | 916.4652 | 0.78922 | 923.6982 | 0.007861219 | -0.003380808 | -0.004480411 | 0.004133466 | 0.7545755 |  |  |  | 9.218098 | 0.00754619 | 0.226386 | 30.2264 | 30 | -0.00289685 | -0.0260713 | 8.9738 | 8.99987 | 921.8098 | 0.754619 | 928.7659 | 0.00751786 | -0.002901054 | -0.004616806 | 0.003433403 | 0.6283682 |  |  |  | 9.7863125 | 0.0120488 | 0.361465 | 30.3617 | 30.0002 | -0.00480828 | -0.0432745 | 8.95671 | 8.99998 | 978.63125 | 1.20488 | 990.4226 | 0.01197679 | -0.004819877 | -0.007156914 | 0.007615841 | 0.6734574 |  |  |  | 9.092769 | 0.00716156 | 0.214847 | 30.2149 | 30 | -0.00244393 | -0.0219955 | 8.97807 | 9.00007 | 909.2769 | 0.716156 | 915.7887 | 0.007136038 | -0.002446921 | -0.004689117 | 0.003170101 | 0.5218299 |  |  |  | 9.266907 | 0.00831824 | 0.249547 | 30.2495 | 30 | -0.00277006 | -0.0249299 | 8.97484 | 8.99977 | 926.6907 | 0.831824 | 934.3992 | 0.008283834 | -0.002773904 | -0.00550993 | 0.004032214 | 0.5034372 |  |  |  | 9.05414 | 0.00746937 | 0.224081 | 30.2241 | 30 | -0.00260885 | -0.0234812 | 8.97713 | 9.00062 | 905.414 | 0.746937 | 912.1768 | 0.007441612 | -0.002612259 | -0.004829353 | 0.002899331 | 0.5409128 |  |  |  | 9.26756 | 0.00819526 | 0.245858 | 30.2459 | 30 | -0.00293603 | -0.0264234 | 8.9733 | 8.99972 | 926.756 | 0.819526 | 934.351 | 0.008161861 | -0.002940349 | -0.005221513 | 0.003672253 | 0.563122 |  |  |  | 9.067995 | 0.00741536 | 0.222467 | 30.2233 | 30.0008 | -0.00277038 | -0.024933 | 8.97492 | 8.99985 | 906.7995 | 0.741536 | 913.5238 | 0.007388001 | -0.002774225 | -0.004613777 | 0.003033045 | 0.6012915 |  |  |  | 9.613176 | 0.0102281 | 0.306844 | 30.3068 | 30 | -0.00451691 | -0.0406531 | 8.95954 | 9.00019 | 961.3176 | 1.02281 | 971.15 | 0.01017615 | -0.004527142 | -0.005649005 | 0.005735486 | 0.8014052 |  |  |  | 9.089767 | 0.00714397 | 0.214321 | 30.2146 | 30.0003 | -0.00255644 | -0.0230074 | 8.97677 | 8.99977 | 908.9767 | 0.714397 | 915.4704 | 0.007118573 | -0.002559713 | -0.004558859 | 0.002725076 | 0.5614811 |  |  |  | 9.422646 | 0.0081809 | 0.245431 | 30.2459 | 30.0005 | -0.00333944 | -0.0300551 | 8.97 | 9.00006 | 942.2646 | 0.81809 | 949.9731 | 0.008147618 | -0.003345028 | -0.004802589 | 0.004052135 | 0.6965052 |  |  |  | 9.53997 | 0.0088113 | 0.264338 | 30.2642 | 29.9999 | -0.00389978 | -0.0350961 | 8.96442 | 8.99951 | 953.997 | 0.88113 | 962.4029 | 0.008772707 | -0.003907404 | -0.004865303 | 0.004813918 | 0.8031163 |  |  |  | 9.483776 | 0.00891958 | 0.267588 | 30.2676 | 30 | -0.00369543 | -0.0332585 | 8.96665 | 8.9999 | 948.3776 | 0.891958 | 956.8368 | 0.008880036 | -0.003702275 | -0.005177761 | 0.004349888 | 0.715034 |  |  |  | 9.426744 | 0.00807808 | 0.242345 | 30.2427 | 30.0003 | -0.00328962 | -0.0296069 | 8.97049 | 9.0001 | 942.6744 | 0.807808 | 950.2894 | 0.008045627 | -0.003295043 | -0.004750584 | 0.003983728 | 0.6936079
266 |  | 9.297022 | 0.00885341 | 0.265604 | 30.2658 | 30.0002 | -0.00325083 | -0.0292579 | 8.97088 | 9.00013 | 929.7022 | 0.885341 | 937.9333 | 0.008814448 | -0.003256125 | -0.005558323 | 0.002975272 | 0.5858108 |  |  |  | 9.077373 | 0.00747445 | 0.224238 | 30.2249 | 30.0006 | -0.00300258 | -0.0270215 | 8.9724 | 8.99942 | 907.7373 | 0.747445 | 914.5221 | 0.007446655 | -0.003007097 | -0.004439558 | 0.004114167 | 0.6773415 |  |  |  | 9.171083 | 0.00765869 | 0.229768 | 30.2307 | 30.001 | -0.00281281 | -0.025315 | 8.97458 | 8.9999 | 917.1083 | 0.765869 | 924.1321 | 0.007629511 | -0.002816773 | -0.004812738 | 0.004034943 | 0.5852746 |  |  |  | 9.331051 | 0.00818721 | 0.245616 | 30.2456 | 30 | -0.00291513 | -0.0262363 | 8.9738 | 9.00003 | 933.1051 | 0.818721 | 940.7446 | 0.008153877 | -0.002919387 | -0.005234489 | 0.004334588 | 0.5577215 |  |  |  | 9.161079 | 0.00771157 | 0.231347 | 30.2314 | 30 | -0.00302347 | -0.0272113 | 8.97283 | 9.00004 | 916.1079 | 0.771157 | 923.1725 | 0.007681988 | -0.00302805 | -0.004653938 |  | 0.6506425 |  |  |  | 9.249613 | 0.00813202 | 0.24396 | 30.2439 | 30 | -0.00295699 | -0.0266106 | 8.97262 | 8.99924 | 924.9613 | 0.813202 | 932.4831 | 0.008099133 | -0.002961371 | -0.005137763 | 0.004278979 | 0.576393 |  |  |  | 9.374746 | 0.0083183 | 0.249549 | 30.2495 | 30 | -0.0033879 | -0.0304895 | 8.96905 | 8.99954 | 937.4746 | 0.83183 | 945.2728 | 0.008283894 | -0.003393652 | -0.004890242 | 0.00433081 | 0.6939641 |  |  |  | 9.200604 | 0.00801804 | 0.240547 | 30.2413 | 30.0008 | -0.00343879 | -0.0309502 | 8.96937 | 9.00032 | 920.0604 | 0.801804 | 927.4375 | 0.007986066 | -0.003444716 | -0.00454135 | 0.004243222 | 0.7585225 |  |  |  | 9.252983 | 0.00768409 | 0.230523 | 30.2305 | 30 | -0.0029378 | -0.0264398 | 8.97343 | 8.99987 | 925.2983 | 0.768409 | 932.4084 | 0.007654718 | -0.002942124 | -0.004712594 | 0.003554243 | 0.6243109 |  |  |  | 9.799899 | 0.012329 | 0.369871 | 30.3701 | 30.0002 | -0.00494145 | -0.044473 | 8.95551 | 8.99998 | 979.9899 | 1.2329 | 992.0722 | 0.01225362 | -0.004953699 | -0.007299918 | 0.007885403 | 0.6785966 |  |  |  | 9.129376 | 0.00728314 | 0.218494 | 30.2185 | 30 | -0.00249605 | -0.0224646 | 8.9776 | 9.00007 | 912.9376 | 0.728314 | 919.5866 | 0.007256746 | -0.00249917 | -0.004757576 | 0.003274361 | 0.5253033 |  |  |  | 9.296603 | 0.00847344 | 0.254203 | 30.2542 | 30 | -0.00285078 | -0.0256563 | 8.97411 | 8.99977 | 929.6603 | 0.847344 | 937.5377 | 0.008437742 | -0.002854851 | -0.005582891 | 0.004171842 | 0.5113572 |  |  |  | 9.091314 | 0.00758215 | 0.227465 | 30.2275 | 30 | -0.00264551 | -0.0238112 | 8.9768 | 9.00062 | 909.1314 | 0.758215 | 916.0246 | 0.00755355 | -0.002649016 | -0.004904534 | 0.002992108 | 0.5401156 |  |  |  | 9.297634 | 0.00835054 | 0.250516 | 30.2505 | 30 | -0.00301448 | -0.0271294 | 8.97259 | 8.99972 | 929.7634 | 0.835054 | 937.5274 | 0.008315867 | -0.003019033 | -0.005296834 | 0.003810996 | 0.5699692 |  |  |  | 9.105353 | 0.00753162 | 0.225955 | 30.2268 | 30.0008 | -0.00282399 | -0.0254155 | 8.97444 | 8.99985 | 910.5353 | 0.753162 | 917.3931 | 0.007503399 | -0.002827985 | -0.004675414 | 0.003129996 | 0.604863 |  |  |  | 9.633046875 | 0.0104622 | 0.313867 | 30.3139 | 30 | -0.00464147 | -0.0417741 | 8.95842 | 9.00019 | 963.3046875 | 1.04622 | 973.383 | 0.01040785 | -0.004652275 | -0.005755575 | 0.005956979 | 0.8083076 |  |  |  | 9.128511 | 0.007252 | 0.217562 | 30.2178 | 30.0003 | -0.00260787 | -0.0234702 | 8.9763 | 8.99977 | 912.8511 | 0.7252 | 919.4711 | 0.007225831 | -0.002611276 | -0.004614554 | 0.002813134 | 0.5658784 |  |  |  | 9.451197 | 0.00833398 | 0.250024 | 30.2505 | 30.0005 | -0.00341277 | -0.0307151 | 8.96934 | 9.00006 | 945.1197 | 0.833398 | 952.9963 | 0.008299444 | -0.003418607 | -0.004880837 | 0.004190928 | 0.700414 |  |  |  | 9.56516 | 0.00900752 | 0.270225 | 30.2701 | 29.9999 | -0.00398069 | -0.0358242 | 8.96369 | 8.99951 | 956.516 | 0.900752 | 965.1319 | 0.008967194 | -0.003988634 | -0.00497856 | 0.00499718 | 0.8011622 |  |  |  | 9.510441 | 0.00910342 | 0.273103 | 30.2731 | 30 | -0.00376455 | -0.0338806 | 8.96602 | 8.9999 | 951.0441 | 0.910342 | 959.7019 | 0.009062234 | -0.003771654 | -0.00529058 | 0.004518521 | 0.7128999 |  |  |  | 9.455755 | 0.00822958 | 0.24689 | 30.2472 | 30.0003 | -0.00336884 | -0.0303199 | 8.96978 | 9.0001 | 945.5755 | 0.822958 | 953.3572 | 0.008195902 | -0.003374527 | -0.004821374 | 0.00412089 | 0.6999098
267 |  | 9.32937 | 0.00899359 | 0.269809 | 30.27 | 30.0002 | -0.00331451 | -0.0298311 | 8.9703 | 9.00013 | 932.937 | 0.899359 | 941.3275 | 0.008953389 | -0.003320015 | -0.005633373 | 0.003093082 | 0.5893476 |  |  |  | 9.114012 | 0.00758808 | 0.227647 | 30.2283 | 30.0006 | -0.00305839 | -0.0275238 | 8.9719 | 8.99942 | 911.4012 | 0.758808 | 918.317 | 0.007559435 | -0.003063076 | -0.004496359 | 0.004213119 | 0.6812349 |  |  |  | 9.205109375 | 0.00779407 | 0.23383 | 30.2348 | 30.001 | -0.00286797 | -0.0258114 | 8.97408 | 8.9999 | 920.5109375 | 0.779407 | 927.6855 | 0.007763853 | -0.002872091 | -0.004891763 | 0.004155464 | 0.5871279 |  |  |  | 9.360711 | 0.00834785 | 0.250435 | 30.2504 | 30 | -0.00297855 | -0.0268071 | 8.97322 | 9.00003 | 936.0711 | 0.834785 | 943.8853 | 0.008313199 | -0.002982995 | -0.005330205 | 0.00448116 | 0.5596398 |  |  |  | 9.195092 | 0.00784496 | 0.235349 | 30.2354 | 30 | -0.00311099 | -0.027999 | 8.97204 | 9.00004 | 919.5092 | 0.784496 | 926.7227 | 0.007814348 | -0.003115839 | -0.004698509 |  | 0.6631549 |  |  |  | 9.280209 | 0.00828086 | 0.248426 | 30.2484 | 30 | -0.00301816 | -0.0271611 | 8.97207 | 8.99924 | 928.0209 | 0.828086 | 935.7057 | 0.008246762 | -0.003022724 | -0.005224038 | 0.004413405 | 0.5786183 |  |  |  | 9.404791 | 0.00847747 | 0.254324 | 30.2543 | 30 | -0.00344983 | -0.0310468 | 8.96849 | 8.99954 | 940.4791 | 0.847747 | 948.452 | 0.008441738 | -0.003455794 | -0.004985944 | 0.004475359 | 0.6931074 |  |  |  | 9.235412 | 0.00813217 | 0.243971 | 30.2447 | 30.0008 | -0.00350002 | -0.0315013 | 8.96882 | 9.00032 | 923.5412 | 0.813217 | 931.0516 | 0.008099282 | -0.003506159 | -0.004593123 | 0.004341852 | 0.7633498 |  |  |  | 9.287479 | 0.00780563 | 0.234169 | 30.2342 | 30 | -0.00301072 | -0.0270961 | 8.97277 | 8.99987 | 928.7479 | 0.780563 | 935.9974 | 0.007775324 | -0.003015261 | -0.004760062 | 0.003659065 | 0.63345 |  |  |  | 9.812824 | 0.0126176 | 0.378531 | 30.3787 | 30.0002 | -0.00509712 | -0.045874 | 8.95411 | 8.99998 | 981.2824 | 1.26176 | 993.6639 | 0.01253866 | -0.005110155 | -0.007428507 | 0.00816344 | 0.6879114 |  |  |  | 9.165383 | 0.00740112 | 0.222034 | 30.222 | 30 | -0.00254418 | -0.0228977 | 8.97717 | 9.00007 | 916.5383 | 0.740112 | 923.3217 | 0.007373866 | -0.002547422 | -0.004826444 | 0.003375306 | 0.5278051 |  |  |  | 9.325595 | 0.00863664 | 0.259099 | 30.2591 | 30 | -0.0029219 | -0.0262964 | 8.97347 | 8.99977 | 932.5595 | 0.863664 | 940.6137 | 0.008599558 | -0.002926177 | -0.005673381 | 0.004319661 | 0.5157731 |  |  |  | 9.127717 | 0.0076977 | 0.230931 | 30.231 | 30 | -0.00269037 | -0.0242149 | 8.9764 | 9.00062 | 912.7717 | 0.76977 | 919.7979 | 0.007668224 | -0.002693996 | -0.004974228 | 0.003087993 | 0.5415906 |  |  |  | 9.326971 | 0.00848307 | 0.254492 | 30.2545 | 30 | -0.00308636 | -0.0277764 | 8.97194 | 8.99972 | 932.6971 | 0.848307 | 940.6092 | 0.008447291 | -0.003091133 | -0.005356158 | 0.003927612 | 0.5771175 |  |  |  | 9.141955 | 0.00764859 | 0.229464 | 30.2303 | 30.0008 | -0.00287164 | -0.0258443 | 8.97401 | 8.99985 | 914.1955 | 0.764859 | 921.1878 | 0.007619488 | -0.002875771 | -0.004743717 | 0.003227995 | 0.6062274 |  |  |  | 9.651816 | 0.0107021 | 0.321063 | 30.3211 | 30 | -0.0047504 | -0.0427545 | 8.95744 | 9.00019 | 965.1816 | 1.07021 | 975.5111 | 0.01064524 | -0.004761719 | -0.005883519 | 0.006184635 | 0.8093318 |  |  |  | 9.165935 | 0.00735264 | 0.220581 | 30.2209 | 30.0003 | -0.00265162 | -0.023864 | 8.97591 | 8.99977 | 916.5935 | 0.735264 | 923.3328 | 0.007325741 | -0.002655142 | -0.004670599 | 0.002894511 | 0.5684799 |  |  |  | 9.478853 | 0.00849778 | 0.254938 | 30.2554 | 30.0005 | -0.00349857 | -0.0314873 | 8.96857 | 9.00006 | 947.8853 | 0.849778 | 955.9402 | 0.008461877 | -0.003504704 | -0.004957173 | 0.00434067 | 0.7069966 |  |  |  | 9.588947 | 0.00921512 | 0.276452 | 30.2763 | 29.9999 | -0.0040827 | -0.0367423 | 8.96277 | 8.99951 | 958.8947 | 0.921512 | 967.7311 | 0.00917292 | -0.004091057 | -0.005081863 | 0.005192214 | 0.805031 |  |  |  | 9.535693 | 0.00927931 | 0.278379 | 30.2784 | 30 | -0.00385773 | -0.0347192 | 8.96519 | 8.9999 | 953.5693 | 0.927931 | 962.4178 | 0.009236522 | -0.00386519 | -0.005371331 | 0.004679951 | 0.7195963 |  |  |  | 9.484243 | 0.0083818 | 0.251457 | 30.2518 | 30.0003 | -0.00345073 | -0.0310569 | 8.96904 | 9.0001 | 948.4243 | 0.83818 | 956.3738 | 0.008346868 | -0.003456698 | -0.00489017 | 0.004258961 | 0.7068665
268 |  | 9.360584 | 0.0091445 | 0.274337 | 30.2745 | 30.0002 | -0.00337906 | -0.030412 | 8.96972 | 9.00013 | 936.0584 | 0.91445 | 944.6182 | 0.009102942 | -0.003384782 | -0.00571816 | 0.003222149 | 0.5919355 |  |  |  | 9.149279 | 0.00771558 | 0.231472 | 30.2321 | 30.0006 | -0.00309619 | -0.0278639 | 8.97156 | 8.99942 | 914.9279 | 0.771558 | 921.9871 | 0.007685967 | -0.003100993 | -0.004584974 | 0.004326277 | 0.6763382 |  |  |  | 9.237706 | 0.00792725 | 0.237825 | 30.2388 | 30.001 | -0.00291592 | -0.0262429 | 8.97365 | 8.9999 | 923.7706 | 0.792725 | 931.0936 | 0.007895994 | -0.00292018 | -0.004975815 | 0.004274349 | 0.5868746 |  |  |  | 9.38886 | 0.00851346 | 0.255403 | 30.2554 | 30 | -0.00304316 | -0.0273885 | 8.97264 | 9.00003 | 938.886 | 0.851346 | 946.8792 | 0.008477425 | -0.0030478 | -0.005429625 | 0.004633231 | 0.5613279 |  |  |  | 9.228699 | 0.00799175 | 0.239753 | 30.2398 | 30 | -0.00310801 | -0.0279723 | 8.97207 | 9.00004 | 922.8699 | 0.799175 | 930.2453 | 0.007959985 | -0.00311285 | -0.004847135 |  | 0.6422041 |  |  |  | 9.309944 | 0.00843019 | 0.252905 | 30.2529 | 30 | -0.00309513 | -0.0278538 | 8.97138 | 8.99924 | 930.9944 | 0.843019 | 938.8429 | 0.008394854 | -0.00309993 | -0.005294925 | 0.004548646 | 0.5854531 |  |  |  | 9.434014 | 0.00864221 | 0.259266 | 30.2593 | 30 | -0.0035217 | -0.0316937 | 8.96784 | 8.99954 | 943.4014 | 0.864221 | 951.5544 | 0.00860508 | -0.003527916 | -0.005077164 | 0.004625727 | 0.6948595 |  |  |  | 9.269124 | 0.00827016 | 0.248111 | 30.2489 | 30.0008 | -0.00354924 | -0.0319443 | 8.96838 | 9.00032 | 926.9124 | 0.827016 | 934.5781 | 0.00823615 | -0.003555553 | -0.004680596 | 0.004464488 | 0.7596369 |  |  |  | 9.320403 | 0.0079407 | 0.238221 | 30.2382 | 30 | -0.00306194 | -0.0275571 | 8.97231 | 8.99987 | 932.0403 | 0.79407 | 939.4414 | 0.007909339 | -0.003066637 | -0.004842701 | 0.003777934 | 0.6332493 |  |  |  | 9.825236 | 0.0129006 | 0.387022 | 30.3872 | 30.0002 | -0.00524685 | -0.0472215 | 8.95276 | 8.99998 | 982.5236 | 1.29006 | 995.1988 | 0.0128181 | -0.005260663 | -0.007557433 | 0.008436116 | 0.6960913 |  |  |  | 9.200555 | 0.00752806 | 0.225842 | 30.2258 | 30 | -0.00260334 | -0.0234302 | 8.97663 | 9.00007 | 920.0555 | 0.752806 | 926.9817 | 0.007499866 | -0.002606735 | -0.004893131 | 0.003485456 | 0.5327335 |  |  |  | 9.353604 | 0.00881682 | 0.264505 | 30.2645 | 30 | -0.00301104 | -0.0270986 | 8.97267 | 8.99977 | 935.3604 | 0.881682 | 943.6073 | 0.008778179 | -0.003015582 | -0.005762597 | 0.004484661 | 0.5233027 |  |  |  | 9.162691 | 0.00782028 | 0.234609 | 30.2346 | 30 | -0.00275073 | -0.0247582 | 8.97586 | 9.00062 | 916.2691 | 0.782028 | 923.4346 | 0.00778986 | -0.00275452 | -0.00503534 | 0.00319152 | 0.5470376 |  |  |  | 9.355585 | 0.00864395 | 0.259319 | 30.2593 | 30 | -0.00314804 | -0.0283315 | 8.97139 | 8.99972 | 935.5585 | 0.864395 | 943.6454 | 0.008606805 | -0.003153006 | -0.005453799 | 0.004072536 | 0.5781301 |  |  |  | 9.178186 | 0.007772 | 0.233166 | 30.234 | 30.0008 | -0.00292619 | -0.0263352 | 8.97352 | 8.99985 | 917.8186 | 0.7772 | 924.9518 | 0.007741954 | -0.00293048 | -0.004811474 | 0.003332517 | 0.6090607 |  |  |  | 9.669717 | 0.010948 | 0.328441 | 30.3284 | 30 | -0.00488097 | -0.0439297 | 8.95626 | 9.00019 | 966.9717 | 1.0948 | 977.5581 | 0.0108885 | -0.004892921 | -0.005995584 | 0.006418542 | 0.8160875 |  |  |  | 9.20247 | 0.00746548 | 0.223967 | 30.2242 | 30.0003 | -0.00270277 | -0.0243243 | 8.97545 | 8.99977 | 920.247 | 0.746548 | 927.1171 | 0.007437751 | -0.002706429 | -0.004731322 | 0.00298836 | 0.5720238 |  |  |  | 9.505472 | 0.00866442 | 0.259937 | 30.2604 | 30.0005 | -0.00358096 | -0.0322288 | 8.96783 | 9.00006 | 950.5472 | 0.866442 | 958.7831 | 0.008627099 | -0.003587387 | -0.005039712 | 0.004493636 | 0.7118238 |  |  |  | 9.612361 | 0.00941718 | 0.282514 | 30.2824 | 29.9999 | -0.00419085 | -0.0377156 | 8.9618 | 8.99951 | 961.2361 | 0.941718 | 970.2883 | 0.009373115 | -0.004199656 | -0.005173459 | 0.00538189 | 0.8117696 |  |  |  | 9.56015625 | 0.00948358 | 0.284508 | 30.2845 | 30 | -0.00395813 | -0.0356228 | 8.96428 | 8.9999 | 956.015625 | 0.948358 | 965.0821 | 0.009438893 | -0.003965984 | -0.005472909 | 0.004869708 | 0.7246574 |  |  |  | 9.5112 | 0.00854158 | 0.25625 | 30.2566 | 30.0003 | -0.00352935 | -0.0317645 | 8.96833 | 9.0001 | 951.12 | 0.854158 | 959.2441 | 0.008505307 | -0.003535593 | -0.004969714 | 0.004405132 | 0.7114278
269 |  | 9.391403 | 0.00929888 | 0.278968 | 30.2791 | 30.0002 | -0.00345204 | -0.0310688 | 8.96907 | 9.00013 | 939.1403 | 0.929888 | 947.8733 | 0.009255912 | -0.003458012 | -0.0057979 | 0.003354853 | 0.596425 |  |  |  | 9.183423 | 0.00784469 | 0.235346 | 30.236 | 30.0006 | -0.00316781 | -0.0285084 | 8.97092 | 8.99942 | 918.3423 | 0.784469 | 925.5464 | 0.00781408 | -0.003172838 | -0.004641242 | 0.004441421 | 0.6836183 |  |  |  | 9.26951 | 0.00806324 | 0.241905 | 30.2429 | 30.001 | -0.00296361 | -0.0266722 | 8.97322 | 8.9999 | 926.951 | 0.806324 | 934.4252 | 0.008030906 | -0.00296801 | -0.005062896 | 0.004396302 | 0.5862278 |  |  |  | 9.415561 | 0.00868947 | 0.260684 | 30.2606 | 30 | -0.00310662 | -0.0279597 | 8.97207 | 9.00003 | 941.5561 | 0.868947 | 949.7377 | 0.008651934 | -0.003111456 | -0.005540478 | 0.004796135 | 0.5615861 |  |  |  | 9.261064 | 0.00812359 | 0.243708 | 30.2437 | 30 | -0.00323703 | -0.0291334 | 8.97091 | 9.00004 | 926.1064 | 0.812359 | 933.6298 | 0.008090771 | -0.003242281 | -0.004848491 |  | 0.6687195 |  |  |  | 9.33892 | 0.00859774 | 0.257932 | 30.2579 | 30 | -0.0031462 | -0.0283134 | 8.97092 | 8.99924 | 933.892 | 0.859774 | 941.9214 | 0.00856099 | -0.00315116 | -0.00540983 | 0.004702169 | 0.5824877 |  |  |  | 9.461923 | 0.00881326 | 0.264398 | 30.2644 | 30 | -0.00360681 | -0.0324596 | 8.96708 | 8.99954 | 946.1923 | 0.881326 | 954.5313 | 0.00877465 | -0.00361333 | -0.00516132 | 0.004782847 | 0.7000787 |  |  |  | 9.302352 | 0.00841259 | 0.252384 | 30.2531 | 30.0008 | -0.00361981 | -0.0325795 | 8.96774 | 9.00032 | 930.2352 | 0.841259 | 938.0608 | 0.008377401 | -0.003626377 | -0.004751024 | 0.004591684 | 0.7632833 |  |  |  | 9.352716 | 0.00808188 | 0.242457 | 30.2425 | 30 | -0.00312412 | -0.0281167 | 8.97175 | 8.99987 | 935.2716 | 0.808188 | 942.8303 | 0.008049397 | -0.00312901 | -0.004920386 | 0.003903089 | 0.6359278 |  |  |  | 9.836493 | 0.0132072 | 0.396219 | 30.3964 | 30.0002 | -0.00539564 | -0.0485607 | 8.95142 | 8.99998 | 983.6493 | 1.32072 | 996.6406 | 0.01312075 | -0.005410249 | -0.007710496 | 0.008732417 | 0.7016733 |  |  |  | 9.234877 | 0.00766047 | 0.229814 | 30.2298 | 30 | -0.00266336 | -0.0239704 | 8.9761 | 9.00007 | 923.4877 | 0.766047 | 930.562 | 0.007631278 | -0.002666913 | -0.004964365 | 0.003601363 | 0.5372114 |  |  |  | 9.380198 | 0.00900086 | 0.270026 | 30.27 | 30 | -0.00308661 | -0.0277788 | 8.97199 | 8.99977 | 938.0198 | 0.900086 | 946.4628 | 0.008960594 | -0.003091383 | -0.00586921 | 0.004654083 | 0.526712 |  |  |  | 9.196896 | 0.00794415 | 0.238325 | 30.2384 | 30 | -0.00280761 | -0.0252702 | 8.97535 | 9.00062 | 919.6896 | 0.794415 | 926.9958 | 0.007912761 | -0.002811559 | -0.005101203 | 0.003296688 | 0.5511561 |  |  |  | 9.382702 | 0.00881089 | 0.264327 | 30.2644 | 30 | -0.00325035 | -0.0292523 | 8.97047 | 8.99972 | 938.2702 | 0.881089 | 946.5372 | 0.008772301 | -0.003255644 | -0.005516657 | 0.004224137 | 0.590148 |  |  |  | 9.213487 | 0.0078856 | 0.236574 | 30.2374 | 30.0008 | -0.00298462 | -0.0268611 | 8.97299 | 8.99985 | 921.3487 | 0.78856 | 928.6141 | 0.007854671 | -0.002989083 | -0.004865588 | 0.003427776 | 0.6143312 |  |  |  | 9.687348 | 0.0112025 | 0.336074 | 30.3361 | 30 | -0.00501267 | -0.045115 | 8.95508 | 9.00019 | 968.7348 | 1.12025 | 979.587 | 0.01114022 | -0.005025276 | -0.006114941 | 0.006660977 | 0.8218028 |  |  |  | 9.240038 | 0.00757465 | 0.227242 | 30.2275 | 30.0003 | -0.00275349 | -0.0247808 | 8.97499 | 8.99977 | 924.0038 | 0.757465 | 931.0028 | 0.007546106 | -0.002757288 | -0.004788819 | 0.003078067 | 0.5757762 |  |  |  | 9.531282 | 0.00884039 | 0.265216 | 30.2657 | 30.0005 | -0.00367027 | -0.0330326 | 8.96702 | 9.00006 | 953.1282 | 0.884039 | 961.5542 | 0.008801543 | -0.003677022 | -0.005124521 | 0.004656132 | 0.7175348 |  |  |  | 9.635168 | 0.00962723 | 0.288816 | 30.2887 | 29.9999 | -0.00429924 | -0.0386911 | 8.96082 | 8.99951 | 963.5168 | 0.962723 | 972.7928 | 0.009581184 | -0.004308508 | -0.005272675 | 0.005579656 | 0.817139 |  |  |  | 9.58447 | 0.00967369 | 0.290211 | 30.2902 | 30 | -0.00407147 | -0.0366428 | 8.96326 | 8.9999 | 958.447 | 0.967369 | 967.7187 | 0.009627199 | -0.004079781 | -0.005547418 | 0.005045531 | 0.7354378 |  |  |  | 9.536973 | 0.00871308 | 0.261395 | 30.2617 | 30.0003 | -0.00361772 | -0.0325598 | 8.96754 | 9.0001 | 953.6973 | 0.871308 | 962.0069 | 0.00867534 | -0.00362428 | -0.00505106 | 0.004563356 | 0.7175285
270 |  | 9.420232 | 0.00946455 | 0.283938 | 30.2841 | 30.0002 | -0.00352151 | -0.031694 | 8.96844 | 9.00013 | 942.0232 | 0.946455 | 950.9391 | 0.009420042 | -0.003527725 | -0.005892317 | 0.003499897 | 0.5986992 |  |  |  | 9.217140625 | 0.00796502 | 0.238956 | 30.2396 | 30.0006 | -0.00321489 | -0.0289322 | 8.97049 | 8.99942 | 921.7140625 | 0.796502 | 929.0555 | 0.007933467 | -0.003220069 | -0.004713398 | 0.00454802 | 0.6831736 |  |  |  | 9.30044 | 0.00821088 | 0.246334 | 30.2473 | 30.001 | -0.00301966 | -0.0271766 | 8.97272 | 8.9999 | 930.044 | 0.821088 | 937.6805 | 0.008177354 | -0.003024228 | -0.005153126 | 0.004530088 | 0.5868726 |  |  |  | 9.441315 | 0.00887669 | 0.2663 | 30.2663 | 30 | -0.00317529 | -0.0285777 | 8.97145 | 9.00003 | 944.1315 | 0.887669 | 952.5123 | 0.008837524 | -0.003180342 | -0.005657182 | 0.00497046 | 0.5621778 |  |  |  | 9.292207 | 0.00828195 | 0.248459 | 30.2485 | 30 | -0.00329379 | -0.0296442 | 8.9704 | 9.00004 | 929.2207 | 0.828195 | 936.9165 | 0.008247843 | -0.003299226 | -0.004948616 |  | 0.6666968 |  |  |  | 9.367513 | 0.00876504 | 0.262951 | 30.2629 | 30 | -0.00322098 | -0.0289864 | 8.97025 | 8.99924 | 936.7513 | 0.876504 | 944.9619 | 0.00872685 | -0.003226179 | -0.005500672 | 0.004855573 | 0.5865063 |  |  |  | 9.488994 | 0.00898664 | 0.269599 | 30.2696 | 30 | -0.00368177 | -0.0331342 | 8.9664 | 8.99954 | 948.8994 | 0.898664 | 957.4268 | 0.0089465 | -0.003688564 | -0.005257936 | 0.004942589 | 0.7015233 |  |  |  | 9.334475 | 0.0085439 | 0.256323 | 30.2571 | 30.0008 | -0.00371026 | -0.0333935 | 8.96693 | 9.00032 | 933.4475 | 0.85439 | 941.4227 | 0.008507607 | -0.00371716 | -0.004790447 | 0.004708323 | 0.7759526 |  |  |  | 9.38366 | 0.00822627 | 0.246788 | 30.2468 | 30 | -0.00318288 | -0.0286455 | 8.97122 | 8.99987 | 938.366 | 0.822627 | 946.0853 | 0.008192619 | -0.003187956 | -0.005004663 | 0.004031996 | 0.6369972 |  |  |  | 9.84756 | 0.0135035 | 0.405109 | 30.4053 | 30.0002 | -0.0055352 | -0.0498167 | 8.95017 | 8.99998 | 984.756 | 1.35035 | 998.0536 | 0.01341314 | -0.005550576 | -0.007862564 | 0.00901859 | 0.7059498 |  |  |  | 9.267231 | 0.00780193 | 0.234058 | 30.2341 | 30 | -0.00272817 | -0.0245537 | 8.97551 | 9.00007 | 926.7231 | 0.780193 | 933.9534 | 0.007771652 | -0.002731898 | -0.005039754 | 0.003727051 | 0.5420698 |  |  |  | 9.405873 | 0.00919106 | 0.275732 | 30.2757 | 30 | -0.00317162 | -0.0285438 | 8.97122 | 8.99977 | 940.5873 | 0.919106 | 949.2323 | 0.009149079 | -0.00317666 | -0.005972419 | 0.004829967 | 0.5318884 |  |  |  | 9.230863 | 0.00806876 | 0.242063 | 30.2421 | 30 | -0.00286593 | -0.0257951 | 8.97482 | 9.00062 | 923.0863 | 0.806876 | 930.5345 | 0.008036382 | -0.002870045 | -0.005166337 | 0.003402687 | 0.555528 |  |  |  | 9.408413 | 0.00899155 | 0.269747 | 30.2698 | 30 | -0.00332563 | -0.0299297 | 8.96979 | 8.99972 | 940.8413 | 0.899155 | 949.3009 | 0.008951367 | -0.003331172 | -0.005620195 | 0.004389923 | 0.5927148 |  |  |  | 9.247231 | 0.00801918 | 0.240582 | 30.2414 | 30.0008 | -0.00304606 | -0.0274141 | 8.97244 | 8.99985 | 924.7231 | 0.801918 | 932.1387 | 0.007987197 | -0.003050709 | -0.004936489 | 0.003543499 | 0.6179916 |  |  |  | 9.704421 | 0.0114504 | 0.343511 | 30.3435 | 30 | -0.0051366 | -0.0462304 | 8.95396 | 9.00019 | 970.4421 | 1.14504 | 981.554 | 0.01138534 | -0.005149838 | -0.006235503 | 0.006897106 | 0.8258897 |  |  |  | 9.276457 | 0.00769375 | 0.230815 | 30.2311 | 30.0003 | -0.00279825 | -0.0251836 | 8.97459 | 8.99977 | 927.6457 | 0.769375 | 934.7828 | 0.007664304 | -0.002802172 | -0.004862132 | 0.003178124 | 0.5763259 |  |  |  | 9.556053 | 0.00902666 | 0.270804 | 30.2713 | 30.0005 | -0.00376608 | -0.0338949 | 8.96616 | 9.00006 | 955.6053 | 0.902666 | 964.2312 | 0.008986163 | -0.00377319 | -0.005212974 | 0.004829212 | 0.7238075 |  |  |  | 9.65646 | 0.00984212 | 0.295262 | 30.2951 | 29.9999 | -0.0044063 | -0.0396545 | 8.95986 | 8.99951 | 965.646 | 0.984212 | 975.15 | 0.009794002 | -0.004416036 | -0.005377965 | 0.005782778 | 0.8211351 |  |  |  | 9.608375 | 0.00988066 | 0.29642 | 30.2964 | 30 | -0.00415254 | -0.0373725 | 8.96253 | 8.9999 | 960.8375 | 0.988066 | 970.3312 | 0.009832165 | -0.004161186 | -0.00567098 | 0.005238128 | 0.7337684 |  |  |  | 9.561508 | 0.00889612 | 0.266887 | 30.2672 | 30.0003 | -0.00370416 | -0.0333378 | 8.96676 | 9.0001 | 956.1508 | 0.889612 | 964.6568 | 0.008856783 | -0.003711037 | -0.005145745 | 0.004733472 | 0.7211856
271 |  | 9.447317 | 0.0096436 | 0.28931 | 30.2895 | 30.0002 | -0.00360585 | -0.0324531 | 8.96768 | 9.00013 | 944.7317 | 0.96436 | 953.8424 | 0.009597397 | -0.003612367 | -0.005985031 | 0.003659178 | 0.603567 |  |  |  | 9.249915 | 0.00811312 | 0.243399 | 30.244 | 30.0006 | -0.00327123 | -0.0294392 | 8.96999 | 8.99942 | 924.9915 | 0.811312 | 932.4961 | 0.008080386 | -0.003276592 | -0.004803793 | 0.004682402 | 0.6820843 |  |  |  | 9.330746 | 0.00835725 | 0.250726 | 30.2517 | 30.001 | -0.00307973 | -0.0277172 | 8.97218 | 8.9999 | 933.0746 | 0.835725 | 940.8725 | 0.008322522 | -0.003084482 | -0.005238039 | 0.004662839 | 0.588862 |  |  |  | 9.467046 | 0.00905494 | 0.271648 | 30.2716 | 30 | -0.00328668 | -0.0295802 | 8.97045 | 9.00003 | 946.7046 | 0.905494 | 955.2769 | 0.00901419 | -0.003292093 | -0.005722097 | 0.005135902 | 0.5753298 |  |  |  | 9.322465 | 0.00844243 | 0.253273 | 30.2533 | 30 | -0.0033456 | -0.0301105 | 8.96993 | 9.00004 | 932.2465 | 0.844243 | 940.1169 | 0.008406992 | -0.003351209 | -0.005055783 |  | 0.6628467 |  |  |  | 9.39401 | 0.0089487 | 0.268461 | 30.2684 | 30 | -0.00328585 | -0.0295701 | 8.96966 | 8.99924 | 939.401 | 0.89487 | 947.8074 | 0.008908898 | -0.00329126 | -0.005617637 | 0.005025963 | 0.5858798 |  |  |  | 9.514701 | 0.0091779 | 0.275337 | 30.2753 | 30 | -0.00375422 | -0.0337863 | 8.96575 | 8.99954 | 951.4701 | 0.91779 | 960.2026 | 0.009136039 | -0.003761285 | -0.005374754 | 0.00512052 | 0.6998059 |  |  |  | 9.366234375 | 0.00868429 | 0.260535 | 30.2613 | 30.0008 | -0.00376728 | -0.0339067 | 8.96641 | 9.00032 | 936.6234375 | 0.868429 | 944.7573 | 0.008646798 | -0.003774394 | -0.004872404 | 0.004834056 | 0.7746471 |  |  |  | 9.413208 | 0.00837735 | 0.251321 | 30.2513 | 30 | -0.00325465 | -0.0292914 | 8.97058 | 8.99987 | 941.3208 | 0.837735 | 949.2066 | 0.008342455 | -0.003259958 | -0.005082497 | 0.004168106 | 0.6414087 |  |  |  | 9.858548 | 0.0138 | 0.414004 | 30.4142 | 30.0002 | -0.00570676 | -0.0513608 | 8.94862 | 8.99998 | 985.8548 | 1.38 | 999.4596 | 0.01370565 | -0.005723106 | -0.007982541 | 0.009304906 | 0.7169529 |  |  |  | 9.29884 | 0.00794509 | 0.238353 | 30.2384 | 30 | -0.00280208 | -0.0252189 | 8.97485 | 9.00007 | 929.884 | 0.794509 | 937.272 | 0.007913694 | -0.002806013 | -0.005107681 | 0.003854721 | 0.5493713 |  |  |  | 9.430746 | 0.00938009 | 0.281403 | 30.2814 | 30 | -0.00327491 | -0.0294734 | 8.97029 | 8.99977 | 943.0746 | 0.938009 | 951.9207 | 0.00933637 | -0.003280284 | -0.006056086 | 0.005005025 | 0.5416509 |  |  |  | 9.263692 | 0.00820837 | 0.246251 | 30.2463 | 30 | -0.00294163 | -0.0264765 | 8.97414 | 9.00062 | 926.3692 | 0.820837 | 933.9732 | 0.008174865 | -0.002945965 | -0.005228899 | 0.003524046 | 0.5634006 |  |  |  | 9.433459 | 0.00917305 | 0.275192 | 30.2752 | 30 | -0.00342217 | -0.0307985 | 8.96892 | 8.99972 | 943.3459 | 0.917305 | 951.9993 | 0.009131233 | -0.003428039 | -0.005703194 | 0.004556824 | 0.6010735 |  |  |  | 9.279977 | 0.00815777 | 0.24474 | 30.2456 | 30.0008 | -0.00311614 | -0.0280448 | 8.97181 | 8.99985 | 927.9977 | 0.815777 | 935.568 | 0.008124675 | -0.003121005 | -0.00500367 | 0.003664629 | 0.6237432 |  |  |  | 9.720993 | 0.0117086 | 0.351257 | 30.3512 | 30 | -0.00526346 | -0.0473722 | 8.95282 | 9.00019 | 972.0993 | 1.17086 | 983.4812 | 0.01164058 | -0.005277361 | -0.006363224 | 0.007143538 | 0.8293533 |  |  |  | 9.311629 | 0.00781858 | 0.234559 | 30.2348 | 30.0003 | -0.00285148 | -0.0256627 | 8.97411 | 8.99977 | 931.1629 | 0.781858 | 938.4433 | 0.007788173 | -0.002855553 | -0.00493262 | 0.003284426 | 0.5789121 |  |  |  | 9.579045 | 0.00922703 | 0.276815 | 30.2773 | 30.0005 | -0.00383727 | -0.0345356 | 8.96552 | 9.00006 | 957.9045 | 0.922703 | 966.7431 | 0.009184721 | -0.003844651 | -0.00534007 | 0.005016941 | 0.7199627 |  |  |  | 9.67715625 | 0.0100635 | 0.301903 | 30.3018 | 29.9999 | -0.0045191 | -0.0406697 | 8.95884 | 8.99951 | 967.715625 | 1.00635 | 977.4542 | 0.0100132 | -0.004529342 | -0.005483858 | 0.005992498 | 0.8259408 |  |  |  | 9.631186 | 0.0100966 | 0.302897 | 30.3029 | 30 | -0.00424084 | -0.0381672 | 8.96174 | 8.9999 | 963.1186 | 1.00966 | 972.8428 | 0.01004597 | -0.004249858 | -0.005796112 | 0.005440042 | 0.7332256 |  |  |  | 9.58609 | 0.00907495 | 0.272251 | 30.2726 | 30.0003 | -0.00381404 | -0.0343267 | 8.96577 | 9.0001 | 958.609 | 0.907495 | 967.3083 | 0.00903402 | -0.003821332 | -0.005212688 | 0.004899376 | 0.7330828
272 |  | 9.473241 | 0.00983072 | 0.294923 | 30.2951 | 30.0002 | -0.00370331 | -0.0333303 | 8.9668 | 9.00013 | 947.3241 | 0.983072 | 956.637 | 0.009782713 | -0.003710184 | -0.006072529 | 0.003827096 | 0.6109785 |  |  |  | 9.281834 | 0.00825353 | 0.247611 | 30.2482 | 30.0006 | -0.00333998 | -0.0300579 | 8.96937 | 8.99942 | 928.1834 | 0.825353 | 935.8442 | 0.008219656 | -0.00334557 | -0.004874086 | 0.004809471 | 0.6863995 |  |  |  | 9.360327 | 0.00851864 | 0.255567 | 30.2565 | 30.001 | -0.00313706 | -0.0282332 | 8.97166 | 8.9999 | 936.0327 | 0.851864 | 944.0064 | 0.008482561 | -0.003141991 | -0.00534057 | 0.004810689 | 0.588325 |  |  |  | 9.491498 | 0.00924509 | 0.277352 | 30.2773 | 30 | -0.00335456 | -0.0301911 | 8.96984 | 9.00003 | 949.1498 | 0.924509 | 957.9248 | 0.009202616 | -0.003360199 | -0.005842417 | 0.005313578 | 0.5751386 |  |  |  | 9.351409 | 0.00860769 | 0.258231 | 30.2582 | 30 | -0.00343917 | -0.0309526 | 8.96909 | 9.00004 | 935.1409 | 0.860769 | 943.1903 | 0.008570855 | -0.003445098 | -0.005125758 |  | 0.6721148 |  |  |  | 9.419458 | 0.00912988 | 0.273896 | 30.2739 | 30 | -0.00337867 | -0.0304054 | 8.96883 | 8.99924 | 941.9458 | 0.912988 | 950.5457 | 0.009088455 | -0.003384391 | -0.005704064 | 0.005194302 | 0.5933297 |  |  |  | 9.539381 | 0.00936094 | 0.280828 | 30.2808 | 30 | -0.00384589 | -0.0346113 | 8.96493 | 8.99954 | 953.9381 | 0.936094 | 962.8678 | 0.009317398 | -0.003853304 | -0.005464093 | 0.005290733 | 0.7052047 |  |  |  | 9.396996 | 0.00884677 | 0.26541 | 30.2662 | 30.0008 | -0.00382134 | -0.0343933 | 8.96593 | 9.00032 | 939.6996 | 0.884677 | 948.0129 | 0.008807867 | -0.00382866 | -0.004979207 | 0.004981986 | 0.7689297 |  |  |  | 9.442657 | 0.00853419 | 0.256026 | 30.2561 | 30 | -0.00331657 | -0.0298487 | 8.97002 | 8.99987 | 944.2657 | 0.853419 | 952.3243 | 0.00849798 | -0.003322082 | -0.005175898 | 0.00430992 | 0.6418369 |  |  |  | 9.869038 | 0.0140984 | 0.422955 | 30.4232 | 30.0002 | -0.00585611 | -0.0527049 | 8.94728 | 8.99998 | 986.9038 | 1.40984 | 1000.818 | 0.01399994 | -0.005873324 | -0.008126618 | 0.009593222 | 0.7227268 |  |  |  | 9.328994 | 0.00809581 | 0.242874 | 30.2429 | 30 | -0.00287608 | -0.0258849 | 8.97418 | 9.00007 | 932.8994 | 0.809581 | 940.452 | 0.008063215 | -0.002880224 | -0.005182991 | 0.00399047 | 0.5557069 |  |  |  | 9.45496 | 0.00958796 | 0.287639 | 30.2876 | 30 | -0.00337204 | -0.0303476 | 8.96942 | 8.99977 | 945.496 | 0.958796 | 954.5614 | 0.009542287 | -0.003377738 | -0.006164549 | 0.005198927 | 0.5479295 |  |  |  | 9.295582 | 0.00835992 | 0.250798 | 30.2508 | 30 | -0.00299072 | -0.0269183 | 8.9737 | 9.00062 | 929.5582 | 0.835992 | 937.3292 | 0.008325169 | -0.002995201 | -0.005329968 | 0.003657639 | 0.5619548 |  |  |  | 9.457267 | 0.00936482 | 0.280945 | 30.281 | 30 | -0.00350342 | -0.0315298 | 8.96819 | 8.99972 | 945.7267 | 0.936482 | 954.5832 | 0.009321242 | -0.003509571 | -0.005811671 | 0.004734417 | 0.6038834 |  |  |  | 9.311612 | 0.00830823 | 0.249254 | 30.2501 | 30.0008 | -0.00318445 | -0.0286596 | 8.97119 | 8.99985 | 931.1612 | 0.830823 | 938.8975 | 0.008273907 | -0.003189531 | -0.005084375 | 0.003797988 | 0.6273201 |  |  |  | 9.736428 | 0.0119717 | 0.359151 | 30.3591 | 30 | -0.0053921 | -0.04853 | 8.95166 | 9.00019 | 973.6428 | 1.19717 | 985.2989 | 0.01190061 | -0.00540669 | -0.006493916 | 0.007395248 | 0.8325777 |  |  |  | 9.345345 | 0.00794756 | 0.238429 | 30.2387 | 30.0003 | -0.00292119 | -0.0262901 | 8.97348 | 8.99977 | 934.5345 | 0.794756 | 941.9617 | 0.007916144 | -0.002925465 | -0.004990679 | 0.003395511 | 0.5861857 |  |  |  | 9.60234375 | 0.00943567 | 0.283075 | 30.2836 | 30.0005 | -0.00391385 | -0.0352249 | 8.96483 | 9.00006 | 960.234375 | 0.943567 | 969.2948 | 0.009391432 | -0.003921529 | -0.005469903 | 0.005212651 | 0.7169285 |  |  |  | 9.69684 | 0.0102975 | 0.308922 | 30.3088 | 29.9999 | -0.00463798 | -0.0417396 | 8.95777 | 8.99951 | 969.684 | 1.02975 | 979.6693 | 0.01024484 | -0.004648769 | -0.005596073 | 0.006215029 | 0.8307198 |  |  |  | 9.652265625 | 0.0103197 | 0.309592 | 30.3096 | 30 | -0.00434815 | -0.0391329 | 8.96077 | 8.9999 | 965.2265625 | 1.03197 | 975.1874 | 0.01026682 | -0.004357631 | -0.005909185 | 0.005649787 | 0.7374335 |  |  |  | 9.610048 | 0.00926945 | 0.278086 | 30.2784 | 30.0003 | -0.00390872 | -0.0351788 | 8.96492 | 9.0001 | 961.0048 | 0.926945 | 969.9128 | 0.009226752 | -0.003916379 | -0.005310373 | 0.005080975 | 0.737496
273 |  | 9.497609375 | 0.0100174 | 0.300522 | 30.3007 | 30.0002 | -0.00378503 | -0.0340658 | 8.96607 | 9.00013 | 949.7609375 | 1.00174 | 959.2751 | 0.009967558 | -0.003792211 | -0.006175347 | 0.003995518 | 0.6140888 |  |  |  | 9.31244 | 0.00840073 | 0.252027 | 30.2527 | 30.0006 | -0.00339436 | -0.0305473 | 8.96888 | 8.99942 | 931.244 | 0.840073 | 939.0672 | 0.00836564 | -0.003400134 | -0.004965506 | 0.004943711 | 0.6847507 |  |  |  | 9.389668 | 0.00867757 | 0.260336 | 30.2613 | 30.001 | -0.00320025 | -0.0288019 | 8.97109 | 8.9999 | 938.9668 | 0.867757 | 947.1147 | 0.008640136 | -0.003205382 | -0.005434755 | 0.004956174 | 0.5897933 |  |  |  | 9.515702 | 0.00944849 | 0.283454 | 30.2834 | 30 | -0.00343459 | -0.0309114 | 8.96912 | 9.00003 | 951.5702 | 0.944849 | 960.5611 | 0.009404132 | -0.003440502 | -0.00596363 | 0.005504391 | 0.576914 |  |  |  | 9.378678 | 0.00879067 | 0.26372 | 30.2637 | 30 | -0.00351944 | -0.0316751 | 8.96837 | 9.00004 | 937.8678 | 0.879067 | 946.1123 | 0.008752257 | -0.003525648 | -0.005226609 |  | 0.6745574 |  |  |  | 9.444204 | 0.00932702 | 0.27981 | 30.2798 | 30 | -0.00345126 | -0.0310587 | 8.96818 | 8.99924 | 944.4204 | 0.932702 | 953.229 | 0.009283792 | -0.003457229 | -0.005826563 | 0.005378647 | 0.5933566 |  |  |  | 9.564461 | 0.00956577 | 0.286973 | 30.287 | 30 | -0.00392228 | -0.0352987 | 8.96424 | 8.99954 | 956.4461 | 0.956577 | 965.5952 | 0.009520308 | -0.003929992 | -0.005590315 | 0.005482237 | 0.7030001 |  |  |  | 9.426804 | 0.00900139 | 0.270049 | 30.2708 | 30.0008 | -0.00390317 | -0.0351298 | 8.96519 | 9.00032 | 942.6804 | 0.900139 | 951.1658 | 0.008961119 | -0.003910807 | -0.005050312 | 0.005122514 | 0.7743695 |  |  |  | 9.47125 | 0.00869873 | 0.260962 | 30.261 | 30 | -0.00338569 | -0.0304708 | 8.9694 | 8.99987 | 947.125 | 0.869873 | 955.3638 | 0.008661114 | -0.003391434 | -0.00526968 | 0.004459687 | 0.6435751 |  |  |  | 9.879084 | 0.0144051 | 0.432157 | 30.4324 | 30.0002 | -0.00601635 | -0.0541471 | 8.94584 | 8.99998 | 987.9084 | 1.44051 | 1002.139 | 0.01430233 | -0.006034521 | -0.008267811 | 0.009889792 | 0.7298813 |  |  |  | 9.357592 | 0.00826483 | 0.247945 | 30.248 | 30 | -0.00295381 | -0.0265845 | 8.97348 | 9.00007 | 935.7592 | 0.826483 | 943.4931 | 0.008230863 | -0.002958181 | -0.005272682 | 0.004144949 | 0.5610391 |  |  |  | 9.47781 | 0.00979632 | 0.293889 | 30.2939 | 30 | -0.00346946 | -0.0312243 | 8.96854 | 8.99977 | 947.781 | 0.979632 | 957.0657 | 0.009748647 | -0.003475493 | -0.006273155 | 0.005393892 | 0.5540263 |  |  |  | 9.326098 | 0.00850652 | 0.255196 | 30.2552 | 30 | -0.00306909 | -0.0276237 | 8.97299 | 9.00062 | 932.6098 | 0.850652 | 940.543 | 0.008470543 | -0.003073809 | -0.005396734 | 0.00378701 | 0.5695684 |  |  |  | 9.48056 | 0.00956903 | 0.287071 | 30.2871 | 30 | -0.00359487 | -0.0323528 | 8.96737 | 8.99972 | 948.056 | 0.956903 | 957.1279 | 0.009523537 | -0.003601347 | -0.00592219 | 0.004924484 | 0.6081107 |  |  |  | 9.34154 | 0.00845613 | 0.253691 | 30.2545 | 30.0008 | -0.00325007 | -0.0292501 | 8.9706 | 8.99985 | 934.154 | 0.845613 | 942.0533 | 0.008420577 | -0.003255363 | -0.005165214 | 0.003929614 | 0.6302474 |  |  |  | 9.751063 | 0.0122446 | 0.367339 | 30.3673 | 30 | -0.00552027 | -0.0496835 | 8.95051 | 9.00019 | 975.1063 | 1.22446 | 987.0461 | 0.01217024 | -0.005535563 | -0.006634678 | 0.007656894 | 0.8343378 |  |  |  | 9.378285 | 0.00808051 | 0.242418 | 30.2427 | 30.0003 | -0.00297847 | -0.0268056 | 8.97297 | 8.99977 | 937.8285 | 0.808051 | 945.4066 | 0.008048037 | -0.002982914 | -0.005065123 | 0.003510871 | 0.5889125 |  |  |  | 9.625092 | 0.00963527 | 0.289063 | 30.2896 | 30.0005 | -0.00403651 | -0.0363288 | 8.96373 | 9.00006 | 962.5092 | 0.963527 | 971.7832 | 0.009589147 | -0.004044679 | -0.005544468 | 0.005399638 | 0.7294981 |  |  |  | 9.716507 | 0.0105248 | 0.315742 | 30.3156 | 29.9999 | -0.00475975 | -0.0428354 | 8.95668 | 8.99951 | 971.6507 | 1.05248 | 981.8771 | 0.0104698 | -0.004771114 | -0.005698686 | 0.006430905 | 0.8372305 |  |  |  | 9.672574 | 0.0105462 | 0.316387 | 30.3164 | 30 | -0.00445966 | -0.0401365 | 8.95977 | 8.9999 | 967.2574 | 1.05462 | 977.4583 | 0.01049098 | -0.004469634 | -0.006021343 | 0.005863196 | 0.7422985 |  |  |  | 9.632444 | 0.00948167 | 0.284453 | 30.2848 | 30.0003 | -0.00401029 | -0.036093 | 8.964 | 9.0001 | 963.2444 | 0.948167 | 972.3776 | 0.009437001 | -0.004018353 | -0.005418648 | 0.005280689 | 0.7415784
274 |  | 9.521553 | 0.0102173 | 0.30652 | 30.3067 | 30.0002 | -0.00387604 | -0.0348849 | 8.96525 | 9.00013 | 952.1553 | 1.02173 | 961.8837 | 0.01016546 | -0.003883571 | -0.006281885 | 0.004177175 | 0.6182175 |  |  |  | 9.342167 | 0.0085535 | 0.25661 | 30.2572 | 30.0006 | -0.00347014 | -0.0312292 | 8.96819 | 8.99942 | 934.2167 | 0.85535 | 942.2075 | 0.008517126 | -0.003476175 | -0.005040951 | 0.005083754 | 0.6895871 |  |  |  | 9.417539 | 0.00884681 | 0.265413 | 30.2664 | 30.001 | -0.00327475 | -0.0294724 | 8.97042 | 8.9999 | 941.7539 | 0.884681 | 950.0854 | 0.008807906 | -0.003280124 | -0.005527783 | 0.005112389 | 0.5933887 |  |  |  | 9.538765625 | 0.00965154 | 0.289546 | 30.2895 | 30 | -0.00351566 | -0.0316411 | 8.96839 | 9.00003 | 953.8765625 | 0.965154 | 963.0829 | 0.009605261 | -0.003521854 | -0.006083407 | 0.005695282 | 0.578928 |  |  |  | 9.404824 | 0.00898043 | 0.269413 | 30.2694 | 30 | -0.00359131 | -0.0323219 | 8.96772 | 9.00004 | 940.4824 | 0.898043 | 948.9284 | 0.008940346 | -0.003597774 | -0.005342572 |  | 0.6734162 |  |  |  | 9.467956 | 0.00952662 | 0.285798 | 30.2858 | 30 | -0.00354944 | -0.0319423 | 8.96729 | 8.99924 | 946.7956 | 0.952662 | 955.8154 | 0.009481528 | -0.003555754 | -0.005925774 | 0.005565787 | 0.6000489 |  |  |  | 9.588505 | 0.00975909 | 0.292773 | 30.2928 | 30 | -0.00400305 | -0.0360256 | 8.96351 | 8.99954 | 958.8505 | 0.975909 | 968.208 | 0.009711778 | -0.004011084 | -0.005700694 | 0.00566278 | 0.7036132 |  |  |  | 9.45529 | 0.00915287 | 0.274593 | 30.2753 | 30.0008 | -0.00399017 | -0.0359128 | 8.96441 | 9.00032 | 945.529 | 0.915287 | 954.1833 | 0.009111236 | -0.003998152 | -0.005113084 | 0.005260454 | 0.7819452 |  |  |  | 9.498011 | 0.00886509 | 0.265953 | 30.266 | 30 | -0.00346401 | -0.0311756 | 8.96869 | 8.99987 | 949.8011 | 0.886509 | 958.2211 | 0.008826026 | -0.003470024 | -0.005356002 | 0.004612033 | 0.6478757 |  |  |  | 9.889052 | 0.0147245 | 0.441739 | 30.4419 | 30.0002 | -0.00615984 | -0.0554385 | 8.94455 | 8.99998 | 988.9052 | 1.47245 | 1003.466 | 0.01461715 | -0.00617889 | -0.008438257 | 0.01019876 | 0.7322472 |  |  |  | 9.385242 | 0.00843503 | 0.253051 | 30.2531 | 30 | -0.00303647 | -0.0273284 | 8.97274 | 9.00007 | 938.5242 | 0.843503 | 946.4407 | 0.008399654 | -0.003041089 | -0.005358564 | 0.004300974 | 0.5675194 |  |  |  | 9.499417 | 0.0100151 | 0.300452 | 30.3004 | 30 | -0.00355699 | -0.0320121 | 8.96775 | 8.99977 | 949.9417 | 1.00151 | 959.4555 | 0.009965281 | -0.003563331 | -0.00640195 | 0.005599653 | 0.5566009 |  |  |  | 9.355554 | 0.00865357 | 0.259607 | 30.2596 | 30 | -0.00313732 | -0.0282378 | 8.97238 | 9.00062 | 935.5554 | 0.865357 | 943.6513 | 0.008616342 | -0.003142252 | -0.005474091 | 0.003917331 | 0.5740226 |  |  |  | 9.50299 | 0.00977967 | 0.29339 | 30.2934 | 30 | -0.00369373 | -0.0332425 | 8.96648 | 8.99972 | 950.299 | 0.977967 | 959.5926 | 0.009732159 | -0.003700569 | -0.00603159 | 0.005121263 | 0.6135312 |  |  |  | 9.370475 | 0.00861714 | 0.258521 | 30.2593 | 30.0008 | -0.00332576 | -0.0299313 | 8.96992 | 8.99985 | 937.0475 | 0.861714 | 945.1221 | 0.008580224 | -0.003331303 | -0.005248922 | 0.004074632 | 0.6346642 |  |  |  | 9.765374 | 0.0125247 | 0.375742 | 30.3757 | 30 | -0.00567002 | -0.0510313 | 8.94916 | 9.00019 | 976.5374 | 1.25247 | 988.7682 | 0.01244691 | -0.005686156 | -0.006760759 | 0.007925693 | 0.8410528 |  |  |  | 9.4098 | 0.0082203 | 0.246611 | 30.2469 | 30.0003 | -0.00303593 | -0.0273227 | 8.97245 | 8.99977 | 940.98 | 0.82203 | 948.7151 | 0.008186697 | -0.003040548 | -0.00514615 | 0.003633653 | 0.5908394 |  |  |  | 9.64671875 | 0.00985674 | 0.295707 | 30.2962 | 30.0005 | -0.00415491 | -0.0373945 | 8.96266 | 9.00006 | 964.671875 | 0.985674 | 974.1804 | 0.009808479 | -0.004163566 | -0.005644914 | 0.005608635 | 0.7375783 |  |  |  | 9.735365 | 0.0107527 | 0.322581 | 30.3224 | 29.9999 | -0.00487754 | -0.0438955 | 8.95562 | 8.99951 | 973.5365 | 1.07527 | 984.0047 | 0.0106953 | -0.004889474 | -0.005805827 | 0.006647654 | 0.8421667 |  |  |  | 9.692477 | 0.0107745 | 0.323236 | 30.3232 | 30 | -0.00456731 | -0.0411053 | 8.9588 | 8.9999 | 969.2477 | 1.07745 | 979.6908 | 0.01071687 | -0.004577772 | -0.006139097 | 0.006078519 | 0.7456752 |  |  |  | 9.654272 | 0.00969191 | 0.29076 | 30.2911 | 30.0003 | -0.00411768 | -0.0370595 | 8.96304 | 9.0001 | 965.4272 | 0.969191 | 974.7841 | 0.009645245 | -0.004126181 | -0.005519064 | 0.005478646 | 0.7476234
275 |  | 9.544674 | 0.0104259 | 0.312779 | 30.3129 | 30.0002 | -0.00397939 | -0.035815 | 8.96432 | 9.00013 | 954.4674 | 1.04259 | 964.4186 | 0.01037193 | -0.003987329 | -0.006384596 | 0.004367863 | 0.6245233 |  |  |  | 9.371596 | 0.00871956 | 0.261592 | 30.2622 | 30.0006 | -0.00354621 | -0.0319139 | 8.96751 | 8.99942 | 937.1596 | 0.871956 | 945.3312 | 0.008681764 | -0.003552513 | -0.005129251 | 0.005237009 | 0.6925987 |  |  |  | 9.444849 | 0.00903224 | 0.270976 | 30.2719 | 30.001 | -0.00335139 | -0.0301621 | 8.96973 | 8.9999 | 944.4849 | 0.903224 | 953.0157 | 0.008991693 | -0.003357018 | -0.005634675 | 0.005284778 | 0.5957786 |  |  |  | 9.561411 | 0.00987598 | 0.296279 | 30.2962 | 30 | -0.0036229 | -0.0326062 | 8.96743 | 9.00003 | 956.1411 | 0.987598 | 965.5839 | 0.009827531 | -0.003629479 | -0.006198053 | 0.005907398 | 0.5855837 |  |  |  | 9.430001 | 0.00917748 | 0.275324 | 30.2753 | 30 | -0.00367229 | -0.0330508 | 8.96699 | 9.00004 | 943.0001 | 0.917748 | 951.6545 | 0.009135623 | -0.003679049 | -0.005456573 |  | 0.6742417 |  |  |  | 9.490646 | 0.00972808 | 0.291842 | 30.2918 | 30 | -0.0036444 | -0.0327968 | 8.96644 | 8.99924 | 949.0646 | 0.972808 | 958.2971 | 0.009681067 | -0.003651057 | -0.00603001 | 0.005755159 | 0.6054811 |  |  |  | 9.611678 | 0.00996746 | 0.299024 | 30.299 | 30 | -0.00409378 | -0.0368421 | 8.9627 | 8.99954 | 961.1678 | 0.996746 | 970.7482 | 0.009918113 | -0.004102182 | -0.00581593 | 0.005858492 | 0.7053356 |  |  |  | 9.482652 | 0.00933685 | 0.280112 | 30.2809 | 30.0008 | -0.00407494 | -0.0366758 | 8.96364 | 9.00032 | 948.2652 | 0.933685 | 957.119 | 0.009293531 | -0.004083265 | -0.005210266 | 0.005430901 | 0.7836961 |  |  |  | 9.524262 | 0.00904284 | 0.271285 | 30.2713 | 30 | -0.00355189 | -0.0319665 | 8.9679 | 8.99987 | 952.4262 | 0.904284 | 961.0388 | 0.009002198 | -0.003558213 | -0.005443985 | 0.004775815 | 0.6536044 |  |  |  | 9.898491 | 0.0150332 | 0.450998 | 30.4512 | 30.0002 | -0.00632451 | -0.0569205 | 8.94306 | 8.99998 | 989.8491 | 1.50332 | 1004.73 | 0.01492132 | -0.006344594 | -0.008576727 | 0.01049738 | 0.7397454 |  |  |  | 9.411242 | 0.00860671 | 0.258201 | 30.2582 | 30 | -0.00312845 | -0.0281563 | 8.97191 | 9.00007 | 941.1242 | 0.860671 | 949.2242 | 0.008569883 | -0.003133354 | -0.00543653 | 0.00445915 | 0.5763518 |  |  |  | 9.520515 | 0.0102388 | 0.307163 | 30.3072 | 30 | -0.00367577 | -0.0330811 | 8.96668 | 8.99977 | 952.0515 | 1.02388 | 961.7993 | 0.01018674 | -0.003682542 | -0.006504196 | 0.005810445 | 0.5661794 |  |  |  | 9.384039 | 0.00882308 | 0.264693 | 30.2647 | 30 | -0.0032064 | -0.0288595 | 8.97176 | 9.00062 | 938.4039 | 0.882308 | 946.6835 | 0.008784384 | -0.003211552 | -0.005572833 | 0.004070273 | 0.5762871 |  |  |  | 9.524325 | 0.00998891 | 0.299667 | 30.2997 | 30 | -0.00378767 | -0.0340879 | 8.96563 | 8.99972 | 952.4325 | 0.998891 | 961.9463 | 0.009939351 | -0.003794861 | -0.006144489 | 0.005317145 | 0.617604 |  |  |  | 9.397214 | 0.00878652 | 0.263603 | 30.2644 | 30.0008 | -0.00340559 | -0.0306498 | 8.9692 | 8.99985 | 939.7214 | 0.878652 | 947.9783 | 0.008748143 | -0.003411402 | -0.005336741 | 0.004228935 | 0.6392295 |  |  |  | 9.779449 | 0.012804 | 0.384121 | 30.3841 | 30 | -0.00580142 | -0.0522139 | 8.94798 | 9.00019 | 977.9449 | 1.2804 | 990.4665 | 0.01272272 | -0.005818314 | -0.006904408 | 0.008193735 | 0.8426955 |  |  |  | 9.439816 | 0.0083685 | 0.251057 | 30.2513 | 30.0003 | -0.00311378 | -0.0280233 | 8.97175 | 8.99977 | 943.9816 | 0.83685 | 951.8814 | 0.008333678 | -0.003118638 | -0.00521504 | 0.003765439 | 0.5980084 |  |  |  | 9.667394 | 0.0100825 | 0.30248 | 30.303 | 30.0005 | -0.00424454 | -0.0382011 | 8.96186 | 9.00006 | 966.7394 | 1.00825 | 976.4865 | 0.01003201 | -0.004253574 | -0.005778437 | 0.005822225 | 0.7361114 |  |  |  | 9.753732 | 0.0109937 | 0.329809 | 30.3297 | 29.9999 | -0.00498602 | -0.0448718 | 8.95464 | 8.99951 | 975.3732 | 1.09937 | 986.0962 | 0.01093371 | -0.004998492 | -0.005935217 | 0.006877459 | 0.8421751 |  |  |  | 9.711157 | 0.0110193 | 0.33058 | 30.3306 | 30 | -0.00466133 | -0.0419515 | 8.95795 | 8.9999 | 971.1157 | 1.10193 | 981.8167 | 0.01095903 | -0.004672228 | -0.006286802 | 0.006310615 | 0.7431804 |  |  |  | 9.675287 | 0.00990649 | 0.297198 | 30.2975 | 30.0003 | -0.00423469 | -0.0381126 | 8.96198 | 9.0001 | 967.5287 | 0.990649 | 977.1135 | 0.009857742 | -0.004243682 | -0.005614061 | 0.005681187 | 0.7559024
276 |  | 9.56634 | 0.0106362 | 0.319088 | 30.3193 | 30.0002 | -0.0040708 | -0.0366378 | 8.9635 | 9.00013 | 956.634 | 1.06362 | 966.8089 | 0.01058003 | -0.004079108 | -0.006500925 | 0.00456109 | 0.6274658 |  |  |  | 9.399298 | 0.0088906 | 0.266724 | 30.2674 | 30.0006 | -0.00362288 | -0.0326038 | 8.96682 | 8.99942 | 939.9298 | 0.88906 | 948.2863 | 0.008851311 | -0.003629459 | -0.005221853 | 0.005395788 | 0.6950519 |  |  |  | 9.471765625 | 0.00922149 | 0.276654 | 30.2776 | 30.001 | -0.00341127 | -0.0307011 | 8.96919 | 8.9999 | 947.1765625 | 0.922149 | 955.9109 | 0.009179232 | -0.003417102 | -0.00576213 | 0.005461055 | 0.5930275 |  |  |  | 9.583546875 | 0.0100889 | 0.302665 | 30.3026 | 30 | -0.00370875 | -0.0333788 | 8.96665 | 9.00003 | 958.3546875 | 1.00889 | 968.0234 | 0.01003835 | -0.003715644 | -0.006322702 | 0.00610831 | 0.5876672 |  |  |  | 9.453847 | 0.00936634 | 0.28099 | 30.281 | 30 | -0.00375646 | -0.0338083 | 8.96623 | 9.00004 | 945.3847 | 0.936634 | 954.2395 | 0.009322748 | -0.003763533 | -0.005559215 |  | 0.6769901 |  |  |  | 9.512512 | 0.00994183 | 0.298255 | 30.2982 | 30 | -0.00373468 | -0.0336092 | 8.96563 | 8.99924 | 951.2512 | 0.994183 | 960.7083 | 0.009892735 | -0.003741671 | -0.006151064 | 0.005956949 | 0.6082966 |  |  |  | 9.634152 | 0.0101756 | 0.305269 | 30.3053 | 30 | -0.00419053 | -0.0377128 | 8.96183 | 8.99954 | 963.4152 | 1.01756 | 973.2186 | 0.01012418 | -0.004199335 | -0.005924842 | 0.006054226 | 0.7087674 |  |  |  | 9.509413 | 0.00951507 | 0.285459 | 30.2862 | 30.0008 | -0.00414402 | -0.0372975 | 8.96302 | 9.00032 | 950.9413 | 0.951507 | 959.9896 | 0.009470087 | -0.00415263 | -0.005317457 | 0.005595872 | 0.780943 |  |  |  | 9.550193 | 0.00922846 | 0.276854 | 30.2769 | 30 | -0.00362644 | -0.0326375 | 8.96723 | 8.99987 | 955.0193 | 0.922846 | 963.8327 | 0.009186138 | -0.003633031 | -0.005553106 | 0.004947467 | 0.6542341 |  |  |  | 9.907474 | 0.0153414 | 0.460245 | 30.4604 | 30.0002 | -0.00649548 | -0.0584592 | 8.94152 | 8.99998 | 990.7474 | 1.53414 | 1005.947 | 0.01522491 | -0.006516667 | -0.008708243 | 0.01079561 | 0.7483332 |  |  |  | 9.436683 | 0.0087957 | 0.263871 | 30.2639 | 30 | -0.00322154 | -0.0289941 | 8.97107 | 9.00007 | 943.6683 | 0.87957 | 951.9685 | 0.008757243 | -0.00322674 | -0.005530503 | 0.004634625 | 0.5834443 |  |  |  | 9.541015625 | 0.010472 | 0.314159 | 30.3141 | 30 | -0.00378142 | -0.0340319 | 8.96573 | 8.99977 | 954.1015625 | 1.0472 | 964.0929 | 0.01041755 | -0.003788588 | -0.006628961 | 0.006030819 | 0.5715206 |  |  |  | 9.410727 | 0.00899042 | 0.269713 | 30.2697 | 30 | -0.00330427 | -0.0297405 | 8.97087 | 9.00062 | 941.0727 | 0.899042 | 949.5333 | 0.008950247 | -0.003309741 | -0.005640506 | 0.004221945 | 0.5867809 |  |  |  | 9.544923 | 0.0102125 | 0.306374 | 30.3064 | 30 | -0.00389427 | -0.0350473 | 8.96467 | 8.99972 | 954.4923 | 1.02125 | 964.24 | 0.0101607 | -0.003901872 | -0.006258832 | 0.005527478 | 0.6234186 |  |  |  | 9.423262 | 0.00895601 | 0.268688 | 30.2695 | 30.0008 | -0.00348201 | -0.0313376 | 8.96852 | 8.99985 | 942.3262 | 0.895601 | 950.7657 | 0.008916143 | -0.003488086 | -0.005428056 | 0.004383646 | 0.6426032 |  |  |  | 9.792647 | 0.0130884 | 0.392651 | 30.3926 | 30 | -0.00593965 | -0.053458 | 8.94673 | 9.00019 | 979.2647 | 1.30884 | 992.0818 | 0.01300349 | -0.00595736 | -0.007046127 | 0.008467114 | 0.84548 |  |  |  | 9.468093 | 0.00852334 | 0.255703 | 30.256 | 30.0003 | -0.00318398 | -0.0286551 | 8.97112 | 8.99977 | 946.8093 | 0.852334 | 954.8793 | 0.008487221 | -0.00318906 | -0.005298162 | 0.003904595 | 0.6019181 |  |  |  | 9.686944 | 0.0103081 | 0.309247 | 30.3098 | 30.0005 | -0.00435755 | -0.0392182 | 8.96084 | 9.00006 | 968.6944 | 1.03081 | 978.6798 | 0.01025533 | -0.004367072 | -0.005888262 | 0.006036092 | 0.7416572 |  |  |  | 9.770699 | 0.0112392 | 0.337175 | 30.337 | 29.9999 | -0.00511183 | -0.046004 | 8.95351 | 8.99951 | 977.0699 | 1.12392 | 988.0514 | 0.01117651 | -0.00512494 | -0.006051569 | 0.007112217 | 0.8468779 |  |  |  | 9.729459 | 0.0112496 | 0.337488 | 30.3375 | 30 | -0.00478254 | -0.0430424 | 8.95686 | 8.9999 | 972.9459 | 1.12496 | 983.8912 | 0.01118679 | -0.004794013 | -0.006392781 | 0.006528557 | 0.7499104 |  |  |  | 9.695163 | 0.0101336 | 0.304011 | 30.3043 | 30.0003 | -0.00435039 | -0.039154 | 8.96094 | 9.0001 | 969.5163 | 1.01336 | 979.341 | 0.0100826 | -0.00435988 | -0.005722719 | 0.005896523 | 0.7618547
277 |  | 9.587451 | 0.010857 | 0.325713 | 30.3259 | 30.0002 | -0.00419251 | -0.0377331 | 8.9624 | 9.00013 | 958.7451 | 1.0857 | 969.1542 | 0.01079849 | -0.004201323 | -0.006597163 | 0.004764942 | 0.6368379 |  |  |  | 9.42553125 | 0.00907919 | 0.272381 | 30.273 | 30.0006 | -0.00368934 | -0.033202 | 8.96622 | 8.99942 | 942.553125 | 0.907919 | 951.1107 | 0.009038222 | -0.003696162 | -0.00534206 | 0.005572407 | 0.6918984 |  |  |  | 9.49714 | 0.00941157 | 0.282356 | 30.2833 | 30.001 | -0.00349006 | -0.0314102 | 8.96848 | 8.9999 | 949.714 | 0.941157 | 958.6523 | 0.009367557 | -0.003496164 | -0.005871393 | 0.005638718 | 0.5954574 |  |  |  | 9.604347 | 0.0103163 | 0.309489 | 30.3094 | 30 | -0.00382473 | -0.0344227 | 8.96561 | 9.00003 | 960.4347 | 1.03163 | 970.3428 | 0.01026345 | -0.003832063 | -0.006431387 | 0.006323997 | 0.5958377 |  |  |  | 9.476894 | 0.00956274 | 0.286882 | 30.2869 | 30 | -0.00384013 | -0.0345613 | 8.96548 | 9.00004 | 947.6894 | 0.956274 | 956.7519 | 0.009517306 | -0.003847522 | -0.005669784 |  | 0.6786012 |  |  |  | 9.533188 | 0.0101615 | 0.304846 | 30.3048 | 30 | -0.00383615 | -0.0345224 | 8.96471 | 8.99924 | 953.3188 | 1.01615 | 963.006 | 0.01011022 | -0.003843527 | -0.006266692 | 0.00616502 | 0.6133263 |  |  |  | 9.656084 | 0.0103919 | 0.311758 | 30.3117 | 30 | -0.00430623 | -0.0387541 | 8.96078 | 8.99954 | 965.6084 | 1.03919 | 975.6429 | 0.01033828 | -0.004315529 | -0.006022747 | 0.006258185 | 0.7165383 |  |  |  | 9.535705 | 0.00970555 | 0.291174 | 30.2919 | 30.0008 | -0.00423749 | -0.0381388 | 8.96218 | 9.00032 | 953.5705 | 0.970555 | 962.8254 | 0.009658754 | -0.004246494 | -0.00541226 | 0.005773095 | 0.7846063 |  |  |  | 9.574857 | 0.0094245 | 0.282735 | 30.2828 | 30 | -0.00371106 | -0.0333991 | 8.96647 | 8.99987 | 957.4857 | 0.94245 | 966.5096 | 0.009380366 | -0.003717963 | -0.005662403 | 0.005129924 | 0.6566051 |  |  |  | 9.916636 | 0.0156665 | 0.469998 | 30.4702 | 30.0002 | -0.00667121 | -0.0600407 | 8.93994 | 8.99998 | 991.6636 | 1.56665 | 1007.199 | 0.01554505 | -0.006693562 | -0.008851485 | 0.01111023 | 0.7562078 |  |  |  | 9.461557 | 0.00899122 | 0.269737 | 30.2697 | 30 | -0.00331672 | -0.0298507 | 8.97021 | 9.00007 | 946.1557 | 0.899122 | 954.6628 | 0.00895104 | -0.003322233 | -0.005628807 | 0.004816754 | 0.5902196 |  |  |  | 9.560591 | 0.0107039 | 0.321117 | 30.3211 | 30 | -0.00388809 | -0.0349919 | 8.96477 | 8.99977 | 956.0591 | 1.07039 | 966.2926 | 0.01064702 | -0.003895668 | -0.006751351 | 0.00625028 | 0.5770206 |  |  |  | 9.436231 | 0.00918332 | 0.2755 | 30.2755 | 30 | -0.00339258 | -0.0305354 | 8.97008 | 9.00062 | 943.6231 | 0.918332 | 952.2887 | 0.00914141 | -0.003398348 | -0.005743062 | 0.004399387 | 0.591731 |  |  |  | 9.564737 | 0.0104445 | 0.313334 | 30.3134 | 30 | -0.00401253 | -0.0361117 | 8.96361 | 8.99972 | 956.4737 | 1.04445 | 966.4636 | 0.01039033 | -0.004020602 | -0.006369731 | 0.005746422 | 0.6312043 |  |  |  | 9.448567 | 0.0091413 | 0.274246 | 30.2751 | 30.0008 | -0.00357077 | -0.0321364 | 8.96772 | 8.99985 | 944.8567 | 0.91413 | 953.494 | 0.009099771 | -0.00357716 | -0.005522611 | 0.004554268 | 0.64773 |  |  |  | 9.805271 | 0.0133832 | 0.401494 | 30.4015 | 30 | -0.00609154 | -0.0548251 | 8.94537 | 9.00019 | 980.5271 | 1.33832 | 993.6496 | 0.01329444 | -0.006110169 | -0.007184267 | 0.008750894 | 0.8504931 |  |  |  | 9.495348 | 0.00867836 | 0.260353 | 30.2606 | 30.0003 | -0.00326671 | -0.0293997 | 8.97038 | 8.99977 | 949.5348 | 0.867836 | 957.7752 | 0.008640919 | -0.003272057 | -0.005368862 | 0.004044395 | 0.6094508 |  |  |  | 9.705917 | 0.0105559 | 0.316681 | 30.3172 | 30.0005 | -0.00446891 | -0.0402205 | 8.95984 | 9.00006 | 970.5917 | 1.05559 | 980.8372 | 0.01050058 | -0.004478925 | -0.00602165 | 0.006272033 | 0.7438037 |  |  |  | 9.787508 | 0.0114872 | 0.344613 | 30.3445 | 29.9999 | -0.00523502 | -0.0471126 | 8.9524 | 8.99951 | 978.7508 | 1.14872 | 989.9939 | 0.01142172 | -0.005248771 | -0.006172952 | 0.00734944 | 0.8502853 |  |  |  | 9.746975 | 0.0114905 | 0.344716 | 30.3447 | 30 | -0.0048931 | -0.0440375 | 8.95587 | 8.9999 | 974.6975 | 1.14905 | 985.8972 | 0.01142499 | -0.00490511 | -0.006519875 | 0.006757251 | 0.7523319 |  |  |  | 9.714629 | 0.0103595 | 0.310787 | 30.3111 | 30.0003 | -0.00446727 | -0.0402059 | 8.95989 | 9.0001 | 971.4629 | 1.03595 | 981.5268 | 0.01030621 | -0.004477278 | -0.00582893 | 0.006110789 | 0.7681132
278 |  | 9.608379 | 0.0110826 | 0.33248 | 30.3326 | 30.0002 | -0.00428176 | -0.0385365 | 8.9616 | 9.00013 | 960.8379 | 1.10826 | 971.4865 | 0.01102164 | -0.004290953 | -0.006730685 | 0.004973574 | 0.637521 |  |  |  | 9.450972 | 0.00926265 | 0.277885 | 30.2785 | 30.0006 | -0.00377719 | -0.0339926 | 8.96543 | 8.99942 | 945.0972 | 0.926265 | 953.8513 | 0.009220015 | -0.003784342 | -0.005435673 | 0.005744213 | 0.6962048 |  |  |  | 9.521517 | 0.00961608 | 0.288492 | 30.2895 | 30.001 | -0.00356595 | -0.0320931 | 8.9678 | 8.9999 | 952.1517 | 0.961608 | 961.3076 | 0.00957014 | -0.003572323 | -0.005997817 | 0.005830972 | 0.5956039 |  |  |  | 9.624361 | 0.0105503 | 0.316507 | 30.3165 | 30 | -0.00391855 | -0.035267 | 8.96476 | 9.00003 | 962.4361 | 1.05503 | 972.5901 | 0.01049503 | -0.003926248 | -0.006568786 | 0.006546457 | 0.5977128 |  |  |  | 9.498276 | 0.00977405 | 0.293222 | 30.2932 | 30 | -0.00395271 | -0.0355745 | 8.96447 | 9.00004 | 949.8276 | 0.977405 | 959.1113 | 0.009726593 | -0.003960543 | -0.00576605 |  | 0.6868727 |  |  |  | 9.553405 | 0.0103817 | 0.311449 | 30.3114 | 30 | -0.00393878 | -0.035446 | 8.96379 | 8.99924 | 955.3405 | 1.03817 | 965.2586 | 0.01032818 | -0.003946557 | -0.006381623 | 0.006373753 | 0.6184254 |  |  |  | 9.677467 | 0.0106231 | 0.318693 | 30.3187 | 30 | -0.00438864 | -0.0394958 | 8.96004 | 8.99954 | 967.7467 | 1.06231 | 978.0271 | 0.01056707 | -0.004398298 | -0.006168773 | 0.006477011 | 0.712994 |  |  |  | 9.560992 | 0.00989626 | 0.296895 | 30.2977 | 30.0008 | -0.00431138 | -0.0388038 | 8.96152 | 9.00032 | 956.0992 | 0.989626 | 965.561 | 0.009847613 | -0.004320701 | -0.005526912 | 0.005950914 | 0.7817568 |  |  |  | 9.598365 | 0.00962847 | 0.288854 | 30.2889 | 30 | -0.00381999 | -0.0343794 | 8.96549 | 8.99987 | 959.8365 | 0.962847 | 969.0783 | 0.009582412 | -0.003827305 | -0.005755107 | 0.005320673 | 0.6650276 |  |  |  | 9.925179 | 0.015991 | 0.479733 | 30.4799 | 30.0002 | -0.0068257 | -0.0614312 | 8.93855 | 8.99998 | 992.5179 | 1.5991 | 1008.389 | 0.01586449 | -0.006849102 | -0.009015389 | 0.01142443 | 0.7597123 |  |  |  | 9.48536 | 0.00918813 | 0.275644 | 30.2757 | 30 | -0.0034022 | -0.03062 | 8.96945 | 9.00007 | 948.536 | 0.918813 | 957.2513 | 0.009146176 | -0.003408001 | -0.005738175 | 0.00500068 | 0.5939171 |  |  |  | 9.578943 | 0.0109468 | 0.328405 | 30.3284 | 30 | -0.00400288 | -0.036025 | 8.96374 | 8.99977 | 957.8943 | 1.09468 | 968.3802 | 0.01088732 | -0.004010913 | -0.006876405 | 0.00648108 | 0.5832864 |  |  |  | 9.460685 | 0.00937643 | 0.281293 | 30.2813 | 30 | -0.00347034 | -0.0312352 | 8.96938 | 9.00062 | 946.0685 | 0.937643 | 954.9392 | 0.009332744 | -0.003476376 | -0.005856369 | 0.004577523 | 0.593606 |  |  |  | 9.583171875 | 0.0106767 | 0.320302 | 30.3203 | 30 | -0.0041208 | -0.037086 | 8.96263 | 8.99972 | 958.3171875 | 1.06767 | 968.5489 | 0.01062011 | -0.004129314 | -0.006490793 | 0.005966176 | 0.6361802 |  |  |  | 9.472737 | 0.00932923 | 0.279885 | 30.2807 | 30.0008 | -0.00364827 | -0.0328339 | 8.96702 | 8.99985 | 947.2737 | 0.932923 | 956.1111 | 0.009285982 | -0.003654941 | -0.00563104 | 0.004728002 | 0.6490703 |  |  |  | 9.816982 | 0.0136786 | 0.410357 | 30.4104 | 30 | -0.00623752 | -0.0561389 | 8.94405 | 9.00019 | 981.6982 | 1.36786 | 995.1265 | 0.01358589 | -0.006257055 | -0.007328838 | 0.009035597 | 0.8537581 |  |  |  | 9.522098 | 0.00884947 | 0.265487 | 30.2658 | 30.0003 | -0.00334479 | -0.0301024 | 8.96967 | 8.99977 | 952.2098 | 0.884947 | 960.6363 | 0.008810543 | -0.003350396 | -0.005460147 | 0.004200287 | 0.6136092 |  |  |  | 9.724238 | 0.0107938 | 0.323819 | 30.3243 | 30.0005 | -0.00459275 | -0.041335 | 8.95872 | 9.00006 | 972.4238 | 1.07938 | 982.92 | 0.01073596 | -0.004603329 | -0.006132634 | 0.006498441 | 0.7506284 |  |  |  | 9.804248 | 0.0117399 | 0.352196 | 30.3521 | 29.9999 | -0.00536947 | -0.0483226 | 8.95119 | 8.99951 | 980.4248 | 1.17399 | 991.9349 | 0.01167152 | -0.005383937 | -0.006287585 | 0.007591255 | 0.8562807 |  |  |  | 9.764179 | 0.011737 | 0.352111 | 30.3521 | 30 | -0.0050141 | -0.0451264 | 8.95478 | 8.9999 | 976.4179 | 1.1737 | 987.8781 | 0.01166866 | -0.005026713 | -0.006641943 | 0.006991543 | 0.7568136 |  |  |  | 9.733209 | 0.0105915 | 0.317748 | 30.3181 | 30.0003 | -0.00458713 | -0.0412846 | 8.95881 | 9.0001 | 973.3209 | 1.05915 | 983.6298 | 0.0105358 | -0.004597683 | -0.00593812 | 0.006331394 | 0.7742658
279 |  | 9.628306 | 0.0113154 | 0.339465 | 30.3396 | 30.0002 | -0.00439915 | -0.0395929 | 8.96054 | 9.00013 | 962.8306 | 1.13154 | 973.7254 | 0.01125186 | -0.004408855 | -0.006843005 | 0.005189857 | 0.6442864 |  |  |  | 9.475161 | 0.00946383 | 0.283921 | 30.2846 | 30.0006 | -0.00385292 | -0.0346741 | 8.96475 | 8.99942 | 947.5161 | 0.946383 | 956.4832 | 0.009419329 | -0.003860362 | -0.005558967 | 0.005933936 | 0.6944387 |  |  |  | 9.5453 | 0.00982537 | 0.294771 | 30.2957 | 30.001 | -0.00366261 | -0.0329631 | 8.96693 | 8.9999 | 954.53 | 0.982537 | 963.9086 | 0.009777415 | -0.003669334 | -0.006108081 | 0.00602813 | 0.6007343 |  |  |  | 9.643523 | 0.0107931 | 0.323794 | 30.3237 | 30 | -0.00402995 | -0.0362697 | 8.96376 | 9.00003 | 964.3523 | 1.07931 | 974.7607 | 0.01073527 | -0.004038092 | -0.006697178 | 0.006777881 | 0.6029543 |  |  |  | 9.519824 | 0.00999853 | 0.299956 | 30.3 | 30 | -0.00405221 | -0.0364701 | 8.96357 | 9.00004 | 951.9824 | 0.999853 | 961.5008 | 0.009948875 | -0.004060442 | -0.005888433 |  | 0.6895625 |  |  |  | 9.573352 | 0.0106212 | 0.318635 | 30.3186 | 30 | -0.0040334 | -0.0362975 | 8.96294 | 8.99924 | 957.3352 | 1.06212 | 967.5032 | 0.01056519 | -0.004041556 | -0.006523635 | 0.006601568 | 0.6195252 |  |  |  | 9.697873 | 0.0108489 | 0.325465 | 30.3255 | 30 | -0.00448767 | -0.040387 | 8.95915 | 8.99954 | 969.7873 | 1.08489 | 980.3084 | 0.01079047 | -0.00449777 | -0.006292703 | 0.006690872 | 0.7147596 |  |  |  | 9.58478125 | 0.0100881 | 0.302652 | 30.3034 | 30.0008 | -0.00441051 | -0.039696 | 8.96062 | 9.00032 | 958.478125 | 1.00881 | 968.1473 | 0.01003755 | -0.004420265 | -0.00561729 | 0.006130418 | 0.7869035 |  |  |  | 9.621243 | 0.00983859 | 0.295158 | 30.2952 | 30 | -0.00388857 | -0.0349966 | 8.96487 | 8.99987 | 962.1243 | 0.983859 | 971.5903 | 0.009790506 | -0.00389615 | -0.005894356 | 0.00551772 | 0.6609967 |  |  |  | 9.932786 | 0.0163249 | 0.489749 | 30.4899 | 30.0002 | -0.00700573 | -0.0630515 | 8.93693 | 8.99998 | 993.2786 | 1.63249 | 1009.494 | 0.01619308 | -0.007030385 | -0.009162696 | 0.01174816 | 0.7672835 |  |  |  | 9.50784375 | 0.00939639 | 0.281892 | 30.2819 | 30 | -0.00351885 | -0.0316699 | 8.9684 | 9.00007 | 950.784375 | 0.939639 | 959.7183 | 0.009352519 | -0.003525056 | -0.005827463 | 0.005196339 | 0.604904 |  |  |  | 9.596596 | 0.0111928 | 0.335785 | 30.3358 | 30 | -0.00412624 | -0.0371352 | 8.96263 | 8.99977 | 959.6596 | 1.11928 | 970.4008 | 0.01113062 | -0.004134776 | -0.006995848 | 0.006715193 | 0.5910329 |  |  |  | 9.484053 | 0.00956227 | 0.286868 | 30.2869 | 30 | -0.00357235 | -0.0321533 | 8.96846 | 9.00062 | 948.4053 | 0.956227 | 957.4742 | 0.009516841 | -0.003578746 | -0.005938095 | 0.004748997 | 0.6026758 |  |  |  | 9.601255 | 0.0109286 | 0.327858 | 30.3279 | 30 | -0.00422985 | -0.0380675 | 8.96165 | 8.99972 | 960.1255 | 1.09286 | 970.6183 | 0.01086931 | -0.004238821 | -0.006630493 | 0.00620544 | 0.639292 |  |  |  | 9.495549 | 0.0095343 | 0.286037 | 30.2868 | 30.0008 | -0.00375015 | -0.0337508 | 8.9661 | 8.99985 | 949.5549 | 0.95343 | 958.6082 | 0.009489135 | -0.003757199 | -0.005731936 | 0.004919252 | 0.6554852 |  |  |  | 9.828596 | 0.0139887 | 0.419661 | 30.4197 | 30 | -0.00637183 | -0.0573477 | 8.94284 | 9.00019 | 982.8596 | 1.39887 | 996.6085 | 0.01389176 | -0.006392217 | -0.007499544 | 0.009334689 | 0.8523473 |  |  |  | 9.547604 | 0.00903789 | 0.271139 | 30.2714 | 30.0003 | -0.00341719 | -0.030754 | 8.96902 | 8.99977 | 954.7604 | 0.903789 | 963.3895 | 0.008997293 | -0.003423042 | -0.005574251 | 0.004373824 | 0.6140811 |  |  |  | 9.741432 | 0.0110456 | 0.331373 | 30.3319 | 30.0005 | -0.00469715 | -0.0422747 | 8.95778 | 9.00006 | 974.1432 | 1.10456 | 984.9032 | 0.01098504 | -0.004708216 | -0.006276827 | 0.006738972 | 0.750095 |  |  |  | 9.819896 | 0.0120048 | 0.360142 | 30.36 | 29.9999 | -0.00549087 | -0.0494151 | 8.9501 | 8.99951 | 981.9896 | 1.20048 | 993.7782 | 0.01193331 | -0.005506 | -0.006427314 | 0.007845464 | 0.8566565 |  |  |  | 9.78087 | 0.0119867 | 0.359602 | 30.3596 | 30 | -0.00512656 | -0.0461385 | 8.95376 | 8.9999 | 978.087 | 1.19867 | 989.811 | 0.01191543 | -0.005139746 | -0.006775683 | 0.007229164 | 0.7585577 |  |  |  | 9.750665 | 0.0108352 | 0.325061 | 30.3254 | 30.0003 | -0.00471062 | -0.042396 | 8.9577 | 9.0001 | 975.0665 | 1.08352 | 985.6315 | 0.01077692 | -0.00472175 | -0.00605517 | 0.006563955 | 0.7797882
280 |  | 9.64764 | 0.0115561 | 0.346684 | 30.3469 | 30.0002 | -0.00450805 | -0.040573 | 8.95956 | 9.00013 | 964.764 | 1.15561 | 975.9129 | 0.01148984 | -0.004518242 | -0.006971596 | 0.005414218 | 0.6480929 |  |  |  | 9.498332 | 0.00966597 | 0.289985 | 30.2906 | 30.0006 | -0.00392977 | -0.0353656 | 8.96406 | 8.99942 | 949.8332 | 0.966597 | 959.0143 | 0.009619553 | -0.003937512 | -0.005682042 | 0.006124938 | 0.6929748 |  |  |  | 9.567675 | 0.0100421 | 0.301273 | 30.3022 | 30.001 | -0.00375267 | -0.0337736 | 8.96612 | 8.9999 | 956.7675 | 1.00421 | 966.3754 | 0.009992013 | -0.003759729 | -0.006232284 | 0.006233133 | 0.6032666 |  |  |  | 9.661668 | 0.0110418 | 0.331255 | 30.3312 | 30 | -0.00412608 | -0.0371349 | 8.9629 | 9.00003 | 966.1668 | 1.10418 | 976.835 | 0.01098128 | -0.004134616 | -0.006846669 | 0.007015474 | 0.6038872 |  |  |  | 9.541046 | 0.0102152 | 0.306455 | 30.3065 | 30 | -0.00413584 | -0.0372227 | 8.96282 | 9.00004 | 954.1046 | 1.02152 | 963.851 | 0.01016338 | -0.004144416 | -0.006018961 |  | 0.6885601 |  |  |  | 9.592416 | 0.010841 | 0.325229 | 30.3252 | 30 | -0.00415056 | -0.0373518 | 8.96188 | 8.99924 | 959.2416 | 1.0841 | 969.6407 | 0.01078266 | -0.004159197 | -0.00662346 | 0.006810278 | 0.6279493 |  |  |  | 9.716568 | 0.0110838 | 0.332513 | 30.3325 | 30 | -0.0045928 | -0.0413331 | 8.95821 | 8.99954 | 971.6568 | 1.10838 | 982.4265 | 0.01102282 | -0.004603379 | -0.006419446 | 0.006914366 | 0.7170992 |  |  |  | 9.607943 | 0.0102986 | 0.308967 | 30.3097 | 30.0008 | -0.00450512 | -0.0405475 | 8.95977 | 9.00032 | 960.7943 | 1.02986 | 970.6892 | 0.01024593 | -0.004515299 | -0.005730632 | 0.006328536 | 0.7879233 |  |  |  | 9.64309375 | 0.0100368 | 0.301105 | 30.3011 | 30 | -0.00399207 | -0.0359281 | 8.96394 | 8.99987 | 964.309375 | 1.00368 | 973.988 | 0.009986766 | -0.00400006 | -0.005986706 | 0.005703435 | 0.668157 |  |  |  | 9.940655 | 0.0166613 | 0.499843 | 30.5 | 30.0002 | -0.00716394 | -0.0644754 | 8.93551 | 8.99998 | 994.0655 | 1.66613 | 1010.628 | 0.01652402 | -0.007189724 | -0.009334299 | 0.01207411 | 0.7702479 |  |  |  | 9.530184 | 0.00961752 | 0.288526 | 30.2885 | 30 | -0.00362721 | -0.0326451 | 8.96742 | 9.00007 | 953.0184 | 0.961752 | 962.184 | 0.009571566 | -0.003633804 | -0.005937762 | 0.005404708 | 0.6119822 |  |  |  | 9.613673 | 0.0114351 | 0.343053 | 30.343 | 30 | -0.00425154 | -0.0382629 | 8.9615 | 8.99977 | 961.3673 | 1.14351 | 972.3606 | 0.01137021 | -0.004260603 | -0.00710961 | 0.006945865 | 0.5992739 |  |  |  | 9.506845 | 0.00976852 | 0.293056 | 30.2931 | 30 | -0.0036839 | -0.0331574 | 8.96746 | 9.00062 | 950.6845 | 0.976852 | 959.9713 | 0.009721116 | -0.003690702 | -0.006030414 | 0.004940838 | 0.6120147 |  |  |  | 9.619166 | 0.0111648 | 0.334944 | 30.335 | 30 | -0.00434476 | -0.0391017 | 8.96062 | 8.99972 | 961.9166 | 1.11648 | 972.6562 | 0.01110293 | -0.004354226 | -0.006748708 | 0.006429267 | 0.645194 |  |  |  | 9.517899 | 0.00973793 | 0.292146 | 30.293 | 30.0008 | -0.00383565 | -0.0345203 | 8.96533 | 8.99985 | 951.7899 | 0.973793 | 961.0584 | 0.009690822 | -0.003843025 | -0.005847797 | 0.005109258 | 0.6571748 |  |  |  | 9.839395 | 0.0142861 | 0.428582 | 30.4286 | 30 | -0.00654542 | -0.0589101 | 8.94128 | 9.00019 | 983.9395 | 1.42861 | 997.9961 | 0.01418502 | -0.006566935 | -0.00761808 | 0.009621598 | 0.8620197 |  |  |  | 9.571936 | 0.00921651 | 0.276498 | 30.2768 | 30.0003 | -0.00352088 | -0.0316871 | 8.96809 | 8.99977 | 957.1936 | 0.921651 | 966.0155 | 0.009174297 | -0.003527093 | -0.005647204 | 0.004538225 | 0.6245733 |  |  |  | 9.757597 | 0.0112938 | 0.33882 | 30.3393 | 30.0005 | -0.00481029 | -0.0432928 | 8.95676 | 9.00006 | 975.7597 | 1.12938 | 986.7797 | 0.0112305 | -0.004821897 | -0.006408605 | 0.00697634 | 0.7524098 |  |  |  | 9.834414 | 0.012271 | 0.368129 | 30.368 | 29.9999 | -0.00562984 | -0.0506658 | 8.94885 | 8.99951 | 983.4414 | 1.2271 | 995.5092 | 0.01219632 | -0.005645747 | -0.006550574 | 0.008101352 | 0.8618706 |  |  |  | 9.797102 | 0.0122471 | 0.367413 | 30.3674 | 30 | -0.0052478 | -0.0472297 | 8.95267 | 8.9999 | 979.7102 | 1.22471 | 991.7088 | 0.01217271 | -0.005261618 | -0.006911093 | 0.007477462 | 0.7613294 |  |  |  | 9.76732 | 0.011074 | 0.332222 | 30.3325 | 30.0003 | -0.00484094 | -0.043569 | 8.95653 | 9.0001 | 976.732 | 1.1074 | 987.5484 | 0.01101313 | -0.004852695 | -0.006160437 | 0.006791974 | 0.7877193
281 |  | 9.665919 | 0.0117995 | 0.353987 | 30.3542 | 30.0002 | -0.00462007 | -0.0415813 | 8.95855 | 9.00013 | 966.5919 | 1.17995 | 977.9972 | 0.01173043 | -0.004630776 | -0.007099653 | 0.005641832 | 0.6522538 |  |  |  | 9.521082 | 0.00987624 | 0.296293 | 30.2969 | 30.0006 | -0.00403732 | -0.0363336 | 8.96309 | 8.99942 | 952.1082 | 0.987624 | 961.5115 | 0.009827789 | -0.004045492 | -0.005782297 | 0.006324074 | 0.6996341 |  |  |  | 9.589376 | 0.0102544 | 0.307642 | 30.3086 | 30.001 | -0.00384727 | -0.034625 | 8.96527 | 8.9999 | 958.9376 | 1.02544 | 968.7709 | 0.01020218 | -0.00385469 | -0.006347491 | 0.006433983 | 0.6072778 |  |  |  | 9.679389 | 0.011287 | 0.33861 | 30.3386 | 30 | -0.00423077 | -0.038077 | 8.96196 | 9.00003 | 967.9389 | 1.1287 | 978.864 | 0.01122378 | -0.004239745 | -0.006984032 | 0.007249729 | 0.6070627 |  |  |  | 9.560931 | 0.0104453 | 0.31336 | 30.3134 | 30 | -0.00424292 | -0.0381865 | 8.96185 | 9.00004 | 956.0931 | 1.04453 | 966.0797 | 0.01039112 | -0.004251947 | -0.006139178 |  | 0.6925922 |  |  |  | 9.611524 | 0.011078 | 0.332341 | 30.3323 | 30 | -0.00425385 | -0.0382814 | 8.96095 | 8.99924 | 961.1524 | 1.1078 | 971.8001 | 0.01101709 | -0.004262923 | -0.006754165 | 0.007035862 | 0.6311548 |  |  |  | 9.735154 | 0.0113338 | 0.340015 | 30.34 | 30 | -0.00470232 | -0.0423187 | 8.95722 | 8.99954 | 973.5154 | 1.13338 | 984.5491 | 0.01127005 | -0.004713411 | -0.006556643 | 0.007152719 | 0.7188756 |  |  |  | 9.63088 | 0.0105145 | 0.315442 | 30.3162 | 30.0008 | -0.00460068 | -0.0414076 | 8.95891 | 9.00032 | 963.088 | 1.05145 | 973.2144 | 0.01045961 | -0.004611296 | -0.005848311 | 0.006532021 | 0.7884833 |  |  |  | 9.664271 | 0.010268 | 0.30804 | 30.3081 | 30 | -0.004081 | -0.0367284 | 8.96314 | 8.99987 | 966.4271 | 1.0268 | 976.3503 | 0.01021564 | -0.00408935 | -0.006126292 | 0.005921923 | 0.6675082 |  |  |  | 9.947905 | 0.0170059 | 0.51018 | 30.5104 | 30.0002 | -0.00733647 | -0.0660281 | 8.93396 | 8.99998 | 994.7905 | 1.70059 | 1011.708 | 0.01686292 | -0.007363514 | -0.009499404 | 0.01240825 | 0.7751554 |  |  |  | 9.551782 | 0.00983567 | 0.29507 | 30.2951 | 30 | -0.00373483 | -0.0336137 | 8.96645 | 9.00007 | 955.1782 | 0.983567 | 964.573 | 0.009787615 | -0.003741822 | -0.006045793 | 0.005610411 | 0.6189134 |  |  |  | 9.630875 | 0.0116832 | 0.350497 | 30.3505 | 30 | -0.00437888 | -0.0394089 | 8.96036 | 8.99977 | 963.0875 | 1.16832 | 974.3394 | 0.01161548 | -0.004388495 | -0.007226983 | 0.007182126 | 0.6072375 |  |  |  | 9.529448 | 0.00998007 | 0.299402 | 30.2994 | 30 | -0.00375338 | -0.0337827 | 8.96683 | 9.00062 | 952.9448 | 0.998007 | 962.4553 | 0.009930598 | -0.003760442 | -0.006170156 | 0.00513795 | 0.6094565 |  |  |  | 9.636088 | 0.0114133 | 0.342399 | 30.3424 | 30 | -0.00448359 | -0.040351 | 8.95937 | 8.99972 | 963.6088 | 1.14133 | 974.6067 | 0.01134866 | -0.004493671 | -0.006854988 | 0.00666562 | 0.6555331 |  |  |  | 9.539515625 | 0.0099438 | 0.298322 | 30.2991 | 30.0008 | -0.00392842 | -0.0353552 | 8.9645 | 8.99985 | 953.9515625 | 0.99438 | 963.4375 | 0.009894686 | -0.003936157 | -0.005958529 | 0.00530178 | 0.660592 |  |  |  | 9.849521 | 0.014599 | 0.43797 | 30.438 | 30 | -0.00669971 | -0.0602987 | 8.93989 | 9.00019 | 984.9521 | 1.4599 | 999.3314 | 0.01449346 | -0.006722254 | -0.007771207 | 0.009923938 | 0.8650206 |  |  |  | 9.595054 | 0.00940478 | 0.282146 | 30.2824 | 30.0003 | -0.00360772 | -0.0324687 | 8.96731 | 8.99977 | 959.5054 | 0.940478 | 968.5293 | 0.00936083 | -0.003614244 | -0.005746587 | 0.004712695 | 0.6289374 |  |  |  | 9.773177 | 0.0115489 | 0.346473 | 30.347 | 30.0005 | -0.00495209 | -0.0445691 | 8.95549 | 9.00006 | 977.3177 | 1.15489 | 988.6046 | 0.01148272 | -0.004964392 | -0.006518328 | 0.007220692 | 0.7616051 |  |  |  | 9.848421875 | 0.0125441 | 0.376321 | 30.3762 | 29.9999 | -0.0057616 | -0.0518516 | 8.94766 | 8.99951 | 984.8421875 | 1.25441 | 997.1961 | 0.01246607 | -0.005778262 | -0.006687813 | 0.008364166 | 0.8639988 |  |  |  | 9.811956 | 0.012506 | 0.375182 | 30.3752 | 30 | -0.00536555 | -0.0482895 | 8.95161 | 8.9999 | 981.1956 | 1.2506 | 993.4664 | 0.01242845 | -0.005379996 | -0.00704845 | 0.007724875 | 0.7632879 |  |  |  | 9.78388 | 0.0113205 | 0.339618 | 30.3399 | 30.0003 | -0.00497951 | -0.044816 | 8.95528 | 9.0001 | 978.388 | 1.13205 | 989.4638 | 0.0112569 | -0.004991949 | -0.006264954 | 0.007027557 | 0.7968054
282 |  | 9.683071 | 0.0120585 | 0.361758 | 30.3619 | 30.0002 | -0.00474112 | -0.0426707 | 8.95746 | 9.00013 | 968.3071 | 1.20585 | 979.9835 | 0.01198638 | -0.004752395 | -0.007233981 | 0.005885413 | 0.6569543 |  |  |  | 9.542279 | 0.0100871 | 0.30262 | 30.3033 | 30.0006 | -0.00413074 | -0.0371742 | 8.96225 | 8.99942 | 954.2279 | 1.00871 | 963.8533 | 0.01003656 | -0.004139295 | -0.00589727 | 0.006524316 | 0.7019003 |  |  |  | 9.611501 | 0.0104706 | 0.314129 | 30.3151 | 30.001 | -0.00394517 | -0.0355061 | 8.96439 | 8.9999 | 961.1501 | 1.04706 | 971.2139 | 0.01041616 | -0.003952973 | -0.00646319 | 0.006638463 | 0.6116132 |  |  |  | 9.696585 | 0.0115453 | 0.346358 | 30.3463 | 30 | -0.0043469 | -0.0391222 | 8.96091 | 9.00003 | 969.6585 | 1.15453 | 980.8535 | 0.01147916 | -0.004356375 | -0.007122786 | 0.007497037 | 0.6116111 |  |  |  | 9.579777 | 0.0106824 | 0.320473 | 30.3205 | 30 | -0.00434831 | -0.039135 | 8.96091 | 9.00004 | 957.9777 | 1.06824 | 968.2112 | 0.01062575 | -0.004357791 | -0.006267955 |  | 0.6952493 |  |  |  | 9.629456 | 0.0113264 | 0.339793 | 30.3398 | 30 | -0.00436863 | -0.0393143 | 8.95992 | 8.99924 | 962.9456 | 1.13264 | 973.8523 | 0.01126274 | -0.0043782 | -0.006884536 | 0.007273103 | 0.635947 |  |  |  | 9.753354 | 0.0115815 | 0.347446 | 30.3474 | 30 | -0.00479474 | -0.0431504 | 8.95639 | 8.99954 | 975.3354 | 1.15815 | 986.6313 | 0.01151495 | -0.004806272 | -0.006708676 | 0.007388905 | 0.7164262 |  |  |  | 9.652354 | 0.0107311 | 0.32194 | 30.3227 | 30.0008 | -0.00470634 | -0.0423586 | 8.95796 | 9.00032 | 965.2354 | 1.07311 | 975.5934 | 0.01067393 | -0.00471745 | -0.005956481 | 0.006736744 | 0.7919861 |  |  |  | 9.684604 | 0.0104991 | 0.314974 | 30.315 | 30 | -0.00417145 | -0.0375425 | 8.96233 | 8.99987 | 968.4604 | 1.04991 | 978.6283 | 0.01044437 | -0.004180175 | -0.006264192 | 0.00614063 | 0.6673126 |  |  |  | 9.954949 | 0.0173343 | 0.520033 | 30.5202 | 30.0002 | -0.00752271 | -0.0677043 | 8.93228 | 8.99998 | 995.4949 | 1.73343 | 1012.751 | 0.01718577 | -0.007551148 | -0.009634627 | 0.01272651 | 0.783751 |  |  |  | 9.572165 | 0.0100637 | 0.301911 | 30.3019 | 30 | -0.00384968 | -0.0346473 | 8.96542 | 9.00007 | 957.2165 | 1.00637 | 966.8496 | 0.0100134 | -0.003857109 | -0.006156289 | 0.005826335 | 0.6265315 |  |  |  | 9.647205 | 0.0119444 | 0.358331 | 30.3583 | 30 | -0.0044952 | -0.0404558 | 8.95931 | 8.99977 | 964.7205 | 1.19444 | 976.2435 | 0.01187363 | -0.004505334 | -0.007368295 | 0.007431613 | 0.6114486 |  |  |  | 9.550145 | 0.0102 | 0.306 | 30.306 | 30 | -0.00387215 | -0.0348517 | 8.96576 | 9.00062 | 955.0145 | 1.02 | 964.7556 | 0.01014833 | -0.003879666 | -0.006268665 | 0.005344228 | 0.6188983 |  |  |  | 9.652336 | 0.0116618 | 0.349854 | 30.3499 | 30 | -0.00456738 | -0.0411051 | 8.95861 | 8.99972 | 965.2336 | 1.16618 | 976.49 | 0.01159433 | -0.004577842 | -0.007016483 | 0.006902237 | 0.6524412 |  |  |  | 9.56106 | 0.0101705 | 0.305123 | 30.3059 | 30.0008 | -0.0040407 | -0.0363657 | 8.96349 | 8.99985 | 956.106 | 1.01705 | 965.83 | 0.01011913 | -0.004048886 | -0.006070243 | 0.005514817 | 0.6670056 |  |  |  | 9.859378 | 0.0149061 | 0.447183 | 30.4472 | 30 | -0.00686163 | -0.061756 | 8.93844 | 9.00019 | 985.9378 | 1.49061 | 1000.634 | 0.0147961 | -0.006885279 | -0.007910817 | 0.01022062 | 0.8703626 |  |  |  | 9.617448 | 0.00960534 | 0.288163 | 30.2884 | 30.0003 | -0.00370565 | -0.03335 | 8.96642 | 8.99977 | 961.7448 | 0.960534 | 970.9827 | 0.009559502 | -0.003712533 | -0.005846969 | 0.004899592 | 0.63495 |  |  |  | 9.788767 | 0.0118022 | 0.354071 | 30.3546 | 30.0005 | -0.0050804 | -0.0457239 | 8.95433 | 9.00006 | 978.8767 | 1.18022 | 990.4296 | 0.0117331 | -0.005093349 | -0.006639748 | 0.007463201 | 0.7670997 |  |  |  | 9.86154 | 0.0128251 | 0.384751 | 30.3846 | 29.9999 | -0.00588793 | -0.0529885 | 8.94652 | 8.99951 | 986.154 | 1.28251 | 998.8015 | 0.01274355 | -0.005905332 | -0.006838223 | 0.008635042 | 0.8635771 |  |  |  | 9.82638 | 0.0127708 | 0.383123 | 30.3831 | 30 | -0.00548447 | -0.0493597 | 8.95054 | 8.9999 | 982.638 | 1.27708 | 995.1871 | 0.01268994 | -0.005499565 | -0.007190376 | 0.007978224 | 0.7648508 |  |  |  | 9.799534 | 0.0115804 | 0.347416 | 30.3477 | 30.0003 | -0.0050999 | -0.0458996 | 8.9542 | 9.0001 | 979.9534 | 1.15804 | 991.3017 | 0.01151386 | -0.005112949 | -0.006400912 | 0.007276659 | 0.7987845
283 |  | 9.699802 | 0.012315 | 0.369451 | 30.3696 | 30.0002 | -0.00486551 | -0.0437902 | 8.95634 | 9.00013 | 969.9802 | 1.2315 | 981.9255 | 0.01223979 | -0.004877385 | -0.007362402 | 0.006126735 | 0.662472 |  |  |  | 9.563322 | 0.0103023 | 0.309075 | 30.3097 | 30.0006 | -0.00424155 | -0.0381715 | 8.96125 | 8.99942 | 956.3322 | 1.03023 | 966.1846 | 0.01024959 | -0.004250571 | -0.005999022 | 0.006728849 | 0.708544 |  |  |  | 9.631709 | 0.0107043 | 0.32114 | 30.3221 | 30.001 | -0.0040386 | -0.036347 | 8.96355 | 8.9999 | 963.1709 | 1.07043 | 973.481 | 0.01064741 | -0.004046777 | -0.006600637 | 0.006860896 | 0.6130888 |  |  |  | 9.712403 | 0.0117892 | 0.353675 | 30.3536 | 30 | -0.00446999 | -0.04023 | 8.9598 | 9.00003 | 971.2403 | 1.17892 | 982.6905 | 0.01172025 | -0.00448001 | -0.007240238 | 0.007730666 | 0.6187656 |  |  |  | 9.598378 | 0.0109167 | 0.327501 | 30.3275 | 30 | -0.00445608 | -0.0401049 | 8.95994 | 9.00004 | 959.8378 | 1.09167 | 970.3161 | 0.01085754 | -0.004466038 | -0.006391505 |  | 0.6987459 |  |  |  | 9.646529 | 0.0115702 | 0.347105 | 30.3471 | 30 | -0.00448706 | -0.0403801 | 8.95885 | 8.99924 | 964.6529 | 1.15702 | 975.8142 | 0.01150378 | -0.004497157 | -0.00700662 | 0.007506106 | 0.641844 |  |  |  | 9.770638 | 0.0118211 | 0.354634 | 30.3546 | 30 | -0.0049285 | -0.0443542 | 8.95518 | 8.99954 | 977.0638 | 1.18211 | 988.6137 | 0.01175178 | -0.004940685 | -0.006811091 | 0.007617443 | 0.7253882 |  |  |  | 9.673 | 0.0109677 | 0.329039 | 30.3298 | 30.0008 | -0.00481551 | -0.0433411 | 8.95698 | 9.00032 | 967.3 | 1.09677 | 977.9091 | 0.01090799 | -0.004827142 | -0.006080849 | 0.006961459 | 0.793827 |  |  |  | 9.704201 | 0.0107205 | 0.321615 | 30.3216 | 30 | -0.00428208 | -0.0385382 | 8.96133 | 8.99987 | 970.4201 | 1.07205 | 980.8235 | 0.01066344 | -0.004291274 | -0.006372169 | 0.006350051 | 0.6734402 |  |  |  | 9.961567 | 0.0176674 | 0.530027 | 30.5302 | 30.0002 | -0.00769282 | -0.0692353 | 8.93075 | 8.99998 | 996.1567 | 1.76674 | 1013.756 | 0.01751315 | -0.007722562 | -0.009790583 | 0.01304945 | 0.7887745 |  |  |  | 9.592057 | 0.0102949 | 0.308847 | 30.3089 | 30 | -0.00396313 | -0.0356684 | 8.9644 | 9.00007 | 959.2057 | 1.02949 | 969.0806 | 0.01024227 | -0.003971004 | -0.006271264 | 0.006045544 | 0.6332063 |  |  |  | 9.662754 | 0.0122089 | 0.366268 | 30.3663 | 30 | -0.00461227 | -0.0415094 | 8.95826 | 8.99977 | 966.2754 | 1.22089 | 978.0726 | 0.01213497 | -0.004622939 | -0.007512033 | 0.007684634 | 0.6154045 |  |  |  | 9.570345 | 0.0104193 | 0.312579 | 30.3126 | 30 | -0.00398511 | -0.0358685 | 8.96475 | 9.00062 | 957.0345 | 1.04193 | 967.0061 | 0.01036539 | -0.003993072 | -0.006372322 | 0.005550084 | 0.6266275 |  |  |  | 9.668369 | 0.0119173 | 0.357521 | 30.3575 | 30 | -0.00471488 | -0.0424326 | 8.95729 | 8.99972 | 966.8369 | 1.19173 | 978.359 | 0.01184685 | -0.00472603 | -0.007120818 | 0.007145779 | 0.663692 |  |  |  | 9.58094 | 0.0103933 | 0.311809 | 30.3126 | 30.0008 | -0.00415799 | -0.0374213 | 8.96243 | 8.99985 | 958.094 | 1.03933 | 968.0518 | 0.01033966 | -0.004166658 | -0.006173003 | 0.005724758 | 0.6749808 |  |  |  | 9.868843 | 0.0152263 | 0.456788 | 30.4568 | 30 | -0.00702237 | -0.0632027 | 8.93699 | 9.00019 | 986.8843 | 1.52263 | 1001.911 | 0.01511154 | -0.007047143 | -0.0080644 | 0.01053023 | 0.8738583 |  |  |  | 9.640032 | 0.00981383 | 0.294418 | 30.2947 | 30.0003 | -0.00381202 | -0.0343073 | 8.96547 | 8.99977 | 964.0032 | 0.981383 | 973.4638 | 0.009765987 | -0.003819304 | -0.005946683 | 0.00509417 | 0.6422579 |  |  |  | 9.804083 | 0.0120623 | 0.361876 | 30.3624 | 30.0005 | -0.00520372 | -0.0468338 | 8.95322 | 9.00006 | 980.4083 | 1.20623 | 992.2343 | 0.01199013 | -0.005217307 | -0.006772824 | 0.007712453 | 0.7703296 |  |  |  | 9.874769 | 0.0131017 | 0.39305 | 30.3929 | 29.9999 | -0.0060323 | -0.0542878 | 8.94522 | 8.99951 | 987.4769 | 1.31017 | 1000.414 | 0.01301662 | -0.006050568 | -0.006966047 | 0.008901468 | 0.8685798 |  |  |  | 9.840742 | 0.0130421 | 0.391265 | 30.3913 | 30 | -0.00561951 | -0.050575 | 8.94933 | 8.9999 | 984.0742 | 1.30421 | 996.9086 | 0.01295778 | -0.005635359 | -0.007322425 | 0.008237916 | 0.7696028 |  |  |  | 9.814957 | 0.0118219 | 0.354661 | 30.355 | 30.0003 | -0.00523062 | -0.0470761 | 8.95302 | 9.0001 | 981.4957 | 1.18219 | 993.0988 | 0.01175257 | -0.005244348 | -0.00650822 | 0.007507684 | 0.8058037
284 |  | 9.716492 | 0.0125795 | 0.377388 | 30.3776 | 30.0002 | -0.00498707 | -0.0448843 | 8.95525 | 9.00013 | 971.6492 | 1.25795 | 983.8721 | 0.01250104 | -0.004999547 | -0.007501489 | 0.006375864 | 0.666474 |  |  |  | 9.584185 | 0.0105357 | 0.316077 | 30.3167 | 30.0006 | -0.0043062 | -0.0387533 | 8.96067 | 8.99942 | 958.4185 | 1.05357 | 968.5161 | 0.01048059 | -0.004315498 | -0.006165088 | 0.006951347 | 0.6999898 |  |  |  | 9.651466 | 0.0109437 | 0.328323 | 30.3293 | 30.001 | -0.00413064 | -0.0371753 | 8.96272 | 8.9999 | 965.1466 | 1.09437 | 975.7089 | 0.01088425 | -0.004139195 | -0.006745056 | 0.007089067 | 0.6136635 |  |  |  | 9.728123 | 0.0120464 | 0.361392 | 30.3613 | 30 | -0.00459379 | -0.0413443 | 8.95869 | 9.00003 | 972.8123 | 1.20464 | 984.5312 | 0.01197442 | -0.004604374 | -0.007370046 | 0.007977364 | 0.6247416 |  |  |  | 9.616095 | 0.0111731 | 0.335192 | 30.3352 | 30 | -0.00455914 | -0.0410325 | 8.95901 | 9.00004 | 961.6095 | 1.11731 | 972.3536 | 0.01111114 | -0.004569565 | -0.006541577 |  | 0.6985417 |  |  |  | 9.663424 | 0.011832 | 0.35496 | 30.3549 | 30 | -0.00459633 | -0.0413634 | 8.95787 | 8.99924 | 966.3424 | 1.1832 | 977.7761 | 0.01176255 | -0.004606926 | -0.007155624 | 0.00775684 | 0.6438189 |  |  |  | 9.787149 | 0.0120779 | 0.362337 | 30.3623 | 30 | -0.00504577 | -0.0454096 | 8.95413 | 8.99954 | 978.7149 | 1.20779 | 990.5358 | 0.01200554 | -0.005058543 | -0.006947001 | 0.007863173 | 0.7281621 |  |  |  | 9.692599 | 0.0111878 | 0.335641 | 30.3364 | 30.0008 | -0.00491387 | -0.0442264 | 8.95609 | 9.00032 | 969.2599 | 1.11878 | 980.1037 | 0.01112568 | -0.004925983 | -0.006199697 | 0.00717029 | 0.7945522 |  |  |  | 9.723152 | 0.0109616 | 0.32885 | 30.3289 | 30 | -0.00438422 | -0.0394574 | 8.96041 | 8.99987 | 972.3152 | 1.09616 | 982.9734 | 0.01090196 | -0.004393859 | -0.006508098 | 0.006579111 | 0.6751371 |  |  |  | 9.967959 | 0.0180126 | 0.540383 | 30.5406 | 30.0002 | -0.00786677 | -0.0708008 | 8.92918 | 8.99998 | 996.7959 | 1.80126 | 1014.751 | 0.0178523 | -0.007897876 | -0.009954419 | 0.01338423 | 0.793404 |  |  |  | 9.611113 | 0.010543 | 0.31629 | 30.3163 | 30 | -0.00408549 | -0.0367697 | 8.9633 | 9.00007 | 961.1113 | 1.0543 | 971.2443 | 0.01048781 | -0.004093858 | -0.006393952 | 0.006281715 | 0.6402705 |  |  |  | 9.677793 | 0.0124653 | 0.37396 | 30.374 | 30 | -0.00476058 | -0.0428441 | 8.95692 | 8.99977 | 967.7793 | 1.24653 | 979.843 | 0.01238825 | -0.004771948 | -0.0076163 | 0.007929854 | 0.6265441 |  |  |  | 9.589962 | 0.010657 | 0.319711 | 30.3197 | 30 | -0.0040839 | -0.0367576 | 8.96386 | 9.00062 | 958.9962 | 1.0657 | 969.2162 | 0.01060061 | -0.004092262 | -0.006508353 | 0.0057743 | 0.6287708 |  |  |  | 9.683012 | 0.0121905 | 0.365716 | 30.3657 | 30 | -0.00484263 | -0.0435824 | 8.95614 | 8.99972 | 968.3012 | 1.21905 | 980.1052 | 0.01211679 | -0.004854394 | -0.007262401 | 0.007407334 | 0.6684282 |  |  |  | 9.599445 | 0.010635 | 0.31906 | 30.3199 | 30.0008 | -0.00425685 | -0.038311 | 8.96154 | 8.99985 | 959.9445 | 1.0635 | 970.1535 | 0.01057885 | -0.004265936 | -0.00631291 | 0.005953924 | 0.675748 |  |  |  | 9.878546875 | 0.0155419 | 0.466258 | 30.4663 | 30 | -0.00718034 | -0.0646244 | 8.93557 | 9.00019 | 987.8546875 | 1.55419 | 1003.208 | 0.01542236 | -0.007206243 | -0.008216119 | 0.01083511 | 0.877086 |  |  |  | 9.661223 | 0.0100384 | 0.301154 | 30.3014 | 30.0003 | -0.00390124 | -0.0351103 | 8.96466 | 8.99977 | 966.1223 | 1.00384 | 975.8206 | 0.00998835 | -0.00390887 | -0.00607948 | 0.005305222 | 0.6429612 |  |  |  | 9.818461 | 0.0123268 | 0.369811 | 30.3703 | 30.0005 | -0.00532866 | -0.0479583 | 8.9521 | 9.00006 | 981.8461 | 1.23268 | 993.9491 | 0.01225144 | -0.005342908 | -0.006908536 | 0.007966374 | 0.7733778 |  |  |  | 9.887444 | 0.0133916 | 0.401745 | 30.4016 | 29.9999 | -0.00617953 | -0.0556128 | 8.9439 | 8.99951 | 988.7444 | 1.33916 | 1001.985 | 0.01330273 | -0.006198702 | -0.007104023 | 0.009181116 | 0.8725623 |  |  |  | 9.85421875 | 0.0133225 | 0.399677 | 30.3997 | 30 | -0.00574656 | -0.0517185 | 8.94818 | 8.9999 | 985.421875 | 1.33225 | 998.5502 | 0.01323454 | -0.005763135 | -0.007471401 | 0.008506896 | 0.7713594 |  |  |  | 9.829676 | 0.0120914 | 0.362746 | 30.3631 | 30.0003 | -0.00537829 | -0.0484051 | 8.95169 | 9.0001 | 982.9676 | 1.20914 | 994.853 | 0.01201888 | -0.005392805 | -0.006626078 | 0.007766502 | 0.8138759
285 |  | 9.731903 | 0.0128504 | 0.385515 | 30.3857 | 30.0002 | -0.00511951 | -0.0460763 | 8.95406 | 9.00013 | 973.1903 | 1.28504 | 985.6962 | 0.01276853 | -0.00513266 | -0.007635875 | 0.006632006 | 0.672177 |  |  |  | 9.603912 | 0.010763 | 0.322896 | 30.3235 | 30.0006 | -0.00442365 | -0.0398103 | 8.95961 | 8.99942 | 960.3912 | 1.0763 | 970.7279 | 0.01070549 | -0.004433463 | -0.006272028 | 0.007168192 | 0.7068628 |  |  |  | 9.671154 | 0.0111822 | 0.335478 | 30.3364 | 30.001 | -0.00423546 | -0.0381187 | 8.96178 | 8.9999 | 967.1154 | 1.11822 | 977.9299 | 0.01112014 | -0.004244455 | -0.006875686 | 0.007316318 | 0.6173136 |  |  |  | 9.743491 | 0.0123087 | 0.369262 | 30.3692 | 30 | -0.0047127 | -0.0424145 | 8.95762 | 9.00003 | 974.3491 | 1.23087 | 986.3421 | 0.01223356 | -0.00472384 | -0.007509724 | 0.008229156 | 0.6290297 |  |  |  | 9.634006 | 0.0114231 | 0.342693 | 30.3427 | 30 | -0.00467509 | -0.042076 | 8.95796 | 9.00004 | 963.4006 | 1.14231 | 974.4056 | 0.01135835 | -0.004686052 | -0.006672297 |  | 0.7023148 |  |  |  | 9.679171875 | 0.0120843 | 0.362528 | 30.3625 | 30 | -0.0047297 | -0.0425637 | 8.95667 | 8.99924 | 967.9171875 | 1.20843 | 979.6138 | 0.01201187 | -0.00474092 | -0.007270947 | 0.007998631 | 0.6520361 |  |  |  | 9.803112 | 0.0123363 | 0.370087 | 30.3701 | 30 | -0.005142 | -0.0462757 | 8.95326 | 8.99954 | 980.3112 | 1.23363 | 992.4046 | 0.01226083 | -0.005155266 | -0.007105562 | 0.008110641 | 0.7255253 |  |  |  | 9.711786 | 0.0114263 | 0.342797 | 30.3436 | 30.0008 | -0.00503134 | -0.0452837 | 8.95504 | 9.00032 | 971.1786 | 1.14263 | 982.2756 | 0.01136151 | -0.00504404 | -0.006317473 | 0.007397359 | 0.7984268 |  |  |  | 9.74147 | 0.0111982 | 0.335946 | 30.336 | 30 | -0.00448753 | -0.0403872 | 8.95948 | 8.99987 | 974.147 | 1.11982 | 985.0557 | 0.01113596 | -0.004497629 | -0.006638335 | 0.006803961 | 0.6775237 |  |  |  | 9.975267 | 0.0183399 | 0.550199 | 30.5504 | 30.0002 | -0.00804562 | -0.0724104 | 8.92757 | 8.99998 | 997.5267 | 1.83399 | 1015.821 | 0.01817375 | -0.008078161 | -0.01009559 | 0.01370097 | 0.8001671 |  |  |  | 9.629194 | 0.0107814 | 0.323442 | 30.3234 | 30 | -0.00420733 | -0.0378662 | 8.9622 | 9.00007 | 962.9194 | 1.07814 | 973.3011 | 0.0107237 | -0.004216206 | -0.006507489 | 0.006508694 | 0.6479005 |  |  |  | 9.692246 | 0.0127447 | 0.38234 | 30.3823 | 30 | -0.00487978 | -0.0439168 | 8.95585 | 8.99977 | 969.2246 | 1.27447 | 981.5771 | 0.01266417 | -0.004891725 | -0.007772445 | 0.008197885 | 0.6293676 |  |  |  | 9.608984375 | 0.0108893 | 0.32668 | 30.3267 | 30 | -0.00419143 | -0.0377255 | 8.96289 | 9.00062 | 960.8984375 | 1.08893 | 971.3619 | 0.01083044 | -0.004200239 | -0.0066302 | 0.005993439 | 0.6335011 |  |  |  | 9.697515 | 0.0124508 | 0.373525 | 30.3736 | 30 | -0.00496565 | -0.0446894 | 8.95503 | 8.99972 | 969.7515 | 1.24508 | 981.8256 | 0.01237393 | -0.00497802 | -0.007395906 | 0.0076562 | 0.6730777 |  |  |  | 9.617986 | 0.0108757 | 0.326281 | 30.3271 | 30.0008 | -0.00436486 | -0.0392831 | 8.96057 | 8.99985 | 961.7986 | 1.08757 | 972.2589 | 0.01081698 | -0.004374414 | -0.006442571 | 0.006182026 | 0.6789857 |  |  |  | 9.888092 | 0.0158522 | 0.475566 | 30.4756 | 30 | -0.00734549 | -0.0661108 | 8.93408 | 9.00019 | 988.8092 | 1.58522 | 1004.484 | 0.01572787 | -0.007372601 | -0.008355265 | 0.01113478 | 0.8823898 |  |  |  | 9.681372 | 0.0102606 | 0.30782 | 30.3081 | 30.0003 | -0.00400017 | -0.0360006 | 8.96377 | 8.99977 | 968.1372 | 1.02606 | 978.0709 | 0.01020832 | -0.004008192 | -0.006200125 | 0.00551439 | 0.6464695 |  |  |  | 9.831566 | 0.0126069 | 0.378215 | 30.3787 | 30.0005 | -0.0054639 | -0.0491754 | 8.95088 | 9.00006 | 983.1566 | 1.26069 | 995.5512 | 0.01252809 | -0.005478882 | -0.007049213 | 0.008236118 | 0.7772331 |  |  |  | 9.898995 | 0.0136709 | 0.410124 | 30.41 | 29.9999 | -0.00633773 | -0.0570365 | 8.94248 | 8.99951 | 989.8995 | 1.36709 | 1003.432 | 0.0135783 | -0.006357899 | -0.007220398 | 0.009450735 | 0.8805469 |  |  |  | 9.867123 | 0.0136096 | 0.408288 | 30.4083 | 30 | -0.00588101 | -0.0529285 | 8.94698 | 8.9999 | 986.7123 | 1.36096 | 1000.141 | 0.01351782 | -0.005898371 | -0.00761945 | 0.008782649 | 0.7741203 |  |  |  | 9.843627 | 0.0123632 | 0.370901 | 30.3712 | 30.0003 | -0.00552135 | -0.0496927 | 8.9504 | 9.0001 | 984.3627 | 1.23632 | 996.5326 | 0.0122874 | -0.005536649 | -0.006750751 | 0.00802784 | 0.8201531
286 |  | 9.74696875 | 0.0131267 | 0.393805 | 30.394 | 30.0002 | -0.00523713 | -0.0471348 | 8.953 | 9.00013 | 974.696875 | 1.31267 | 987.4914 | 0.01304129 | -0.005250892 | -0.0077904 | 0.006893588 | 0.6740209 |  |  |  | 9.623198 | 0.0110008 | 0.33003 | 30.3307 | 30.0006 | -0.00451993 | -0.0406768 | 8.95875 | 8.99942 | 962.3198 | 1.10008 | 972.9061 | 0.01094073 | -0.004530176 | -0.006410556 | 0.007395494 | 0.7066744 |  |  |  | 9.68969 | 0.0114307 | 0.342932 | 30.3439 | 30.001 | -0.00432484 | -0.0389231 | 8.96097 | 8.9999 | 968.969 | 1.14307 | 980.045 | 0.01136586 | -0.004334219 | -0.007031644 | 0.007553813 | 0.6163877 |  |  |  | 9.75840625 | 0.0125724 | 0.377172 | 30.3771 | 30 | -0.00481358 | -0.0433224 | 8.95671 | 9.00003 | 975.840625 | 1.25724 | 988.1093 | 0.01249402 | -0.004825203 | -0.007668821 | 0.008482441 | 0.6291974 |  |  |  | 9.650546875 | 0.0116837 | 0.350512 | 30.3505 | 30 | -0.00481333 | -0.0433201 | 8.95672 | 9.00004 | 965.0546875 | 1.16837 | 976.3301 | 0.01161597 | -0.004824951 | -0.006791021 |  | 0.7104898 |  |  |  | 9.694021 | 0.0123563 | 0.370687 | 30.3706 | 30 | -0.00486925 | -0.0438195 | 8.95542 | 8.99924 | 969.4021 | 1.23563 | 981.3804 | 0.01228058 | -0.004881143 | -0.007399441 | 0.00826011 | 0.6596638 |  |  |  | 9.818414 | 0.0125993 | 0.37798 | 30.378 | 30 | -0.00525896 | -0.0473282 | 8.95221 | 8.99954 | 981.8414 | 1.25993 | 994.2119 | 0.01252059 | -0.005272837 | -0.007247752 | 0.008362845 | 0.7275134 |  |  |  | 9.730944 | 0.0116548 | 0.349654 | 30.3504 | 30.0008 | -0.00513958 | -0.0462578 | 8.95406 | 9.00032 | 973.0944 | 1.16548 | 984.4357 | 0.01158741 | -0.005152833 | -0.006434573 | 0.007614535 | 0.8008042 |  |  |  | 9.759662 | 0.01144 | 0.3432 | 30.3432 | 30 | -0.00458169 | -0.0412347 | 8.95863 | 8.99987 | 975.9662 | 1.144 | 987.1313 | 0.01137506 | -0.004592218 | -0.00678284 | 0.007033927 | 0.6770347 |  |  |  | 9.982613 | 0.0186769 | 0.560312 | 30.5605 | 30.0002 | -0.00821259 | -0.0739131 | 8.92607 | 8.99998 | 998.2613 | 1.86769 | 1016.906 | 0.01850463 | -0.008246499 | -0.01025813 | 0.01402707 | 0.8038989 |  |  |  | 9.646533 | 0.0110309 | 0.330929 | 30.3309 | 30 | -0.00432707 | -0.0389439 | 8.96112 | 9.00007 | 964.6533 | 1.10309 | 975.2943 | 0.0109705 | -0.004336459 | -0.006634045 | 0.00674687 | 0.6536674 |  |  |  | 9.70632 | 0.0130237 | 0.390711 | 30.3907 | 30 | -0.00503231 | -0.0452896 | 8.95448 | 8.99977 | 970.632 | 1.30237 | 983.2733 | 0.01293962 | -0.005045015 | -0.007894606 | 0.008465619 | 0.6390458 |  |  |  | 9.627479 | 0.0111328 | 0.333984 | 30.334 | 30 | -0.00431303 | -0.03882 | 8.9618 | 9.00062 | 962.7479 | 1.11328 | 973.4659 | 0.01107129 | -0.004322358 | -0.006748929 | 0.00622381 | 0.640451 |  |  |  | 9.712103 | 0.0127179 | 0.381537 | 30.3816 | 30 | -0.00510638 | -0.045956 | 8.95376 | 8.99972 | 971.2103 | 1.27179 | 983.562 | 0.01263771 | -0.005119462 | -0.007518245 | 0.007911637 | 0.6809385 |  |  |  | 9.635186 | 0.0111186 | 0.333567 | 30.3344 | 30.0008 | -0.00448997 | -0.0404091 | 8.95944 | 8.99985 | 963.5186 | 1.11186 | 974.2315 | 0.01105724 | -0.00450008 | -0.006557163 | 0.00641288 | 0.6862847 |  |  |  | 9.896959 | 0.0161702 | 0.485105 | 30.4851 | 30 | -0.00750746 | -0.0675686 | 8.93262 | 9.00019 | 989.6959 | 1.61702 | 1005.699 | 0.01604085 | -0.007535783 | -0.008505072 | 0.01144221 | 0.886034 |  |  |  | 9.700533 | 0.0104912 | 0.314738 | 30.315 | 30.0003 | -0.00412081 | -0.0370864 | 8.96269 | 8.99977 | 970.0533 | 1.04912 | 980.2303 | 0.01043655 | -0.004129324 | -0.006307225 | 0.005732258 | 0.6546974 |  |  |  | 9.84487 | 0.0128872 | 0.386623 | 30.3871 | 30.0005 | -0.0056135 | -0.0505218 | 8.94954 | 9.00006 | 984.487 | 1.28872 | 997.1743 | 0.01280487 | -0.005629315 | -0.007175552 | 0.008505893 | 0.7845132 |  |  |  | 9.910449 | 0.013961 | 0.418827 | 30.4187 | 29.9999 | -0.00648388 | -0.0583518 | 8.94116 | 8.99951 | 991.0449 | 1.3961 | 1004.881 | 0.01386444 | -0.006504992 | -0.007359451 | 0.009730923 | 0.8838963 |  |  |  | 9.879472 | 0.0138895 | 0.416685 | 30.4167 | 30 | -0.0060201 | -0.0541804 | 8.94572 | 8.9999 | 987.9472 | 1.38895 | 1001.669 | 0.01379392 | -0.006038294 | -0.007755631 | 0.009051518 | 0.778569 |  |  |  | 9.857598 | 0.0126273 | 0.378824 | 30.3791 | 30.0003 | -0.00567231 | -0.0510513 | 8.94904 | 9.0001 | 985.7598 | 1.26273 | 998.2072 | 0.01254824 | -0.005688459 | -0.006859782 | 0.008281522 | 0.8292477
287 |  | 9.760946 | 0.0134087 | 0.402262 | 30.4024 | 30.0002 | -0.00536464 | -0.0482825 | 8.95185 | 9.00013 | 976.0946 | 1.34087 | 989.1828 | 0.0133196 | -0.005379081 | -0.007940518 | 0.007161365 | 0.677422 |  |  |  | 9.641581 | 0.0112399 | 0.337205 | 30.3378 | 30.0006 | -0.00463351 | -0.0416989 | 8.95772 | 8.99942 | 964.1581 | 1.12399 | 974.9951 | 0.0111772 | -0.004644278 | -0.006532924 | 0.007624352 | 0.7109034 |  |  |  | 9.707557 | 0.0116787 | 0.350371 | 30.3513 | 30.001 | -0.00442654 | -0.0398384 | 8.96006 | 8.9999 | 970.7557 | 1.16787 | 982.0928 | 0.01161103 | -0.004436366 | -0.007174664 | 0.007791015 | 0.6183378 |  |  |  | 9.77244 | 0.0128497 | 0.38549 | 30.3854 | 30 | -0.00496883 | -0.0447196 | 8.95531 | 9.00003 | 977.244 | 1.28497 | 989.8013 | 0.01276784 | -0.004981216 | -0.007786627 | 0.008749391 | 0.6397141 |  |  |  | 9.665805 | 0.0119478 | 0.358435 | 30.3584 | 30 | -0.00491059 | -0.0441955 | 8.95584 | 9.00004 | 966.5805 | 1.19478 | 978.129 | 0.01187699 | -0.004922687 | -0.006954302 |  | 0.7078621 |  |  |  | 9.708489 | 0.0126221 | 0.378662 | 30.3786 | 30 | -0.00500033 | -0.0449991 | 8.95424 | 8.99924 | 970.8489 | 1.26221 | 983.1031 | 0.01254311 | -0.005012873 | -0.007530232 | 0.008515573 | 0.6656998 |  |  |  | 9.833528 | 0.0128687 | 0.38606 | 30.386 | 30 | -0.00538917 | -0.0485001 | 8.95104 | 8.99954 | 983.3528 | 1.28687 | 996.0073 | 0.0127866 | -0.005403744 | -0.007382858 | 0.008621349 | 0.7319312 |  |  |  | 9.749171 | 0.011889 | 0.35668 | 30.3574 | 30.0008 | -0.00525439 | -0.0472912 | 8.95303 | 9.00032 | 974.9171 | 1.1889 | 986.5079 | 0.01181888 | -0.005268243 | -0.006550638 | 0.007837647 | 0.8042335 |  |  |  | 9.776963 | 0.011688 | 0.350641 | 30.3507 | 30 | -0.00470361 | -0.0423319 | 8.95754 | 8.99987 | 977.6963 | 1.1688 | 989.1236 | 0.01162022 | -0.004714707 | -0.006905516 | 0.00727033 | 0.682745 |  |  |  | 9.989142 | 0.019014 | 0.570425 | 30.5706 | 30.0002 | -0.00838961 | -0.0755063 | 8.92448 | 8.99998 | 998.9142 | 1.9014 | 1017.908 | 0.01883549 | -0.008425001 | -0.01041049 | 0.01435352 | 0.8092798 |  |  |  | 9.66321 | 0.0112847 | 0.338542 | 30.3385 | 30 | -0.00446603 | -0.0401946 | 8.95987 | 9.00007 | 966.321 | 1.12847 | 977.2256 | 0.0112215 | -0.004476033 | -0.00674547 | 0.006989505 | 0.6635612 |  |  |  | 9.719643 | 0.0133053 | 0.399158 | 30.3991 | 30 | -0.00516893 | -0.0465191 | 8.95325 | 8.99977 | 971.9643 | 1.33053 | 984.8965 | 0.01321756 | -0.005182335 | -0.008035227 | 0.008736174 | 0.6449519 |  |  |  | 9.64473 | 0.0113804 | 0.341411 | 30.3414 | 30 | -0.00443188 | -0.0398897 | 8.96073 | 9.00062 | 964.473 | 1.13804 | 975.4491 | 0.01131613 | -0.00444173 | -0.006874401 | 0.006458778 | 0.6461261 |  |  |  | 9.725805 | 0.0129861 | 0.389582 | 30.3896 | 30 | -0.00526639 | -0.047396 | 8.95232 | 8.99972 | 972.5805 | 1.29861 | 985.2105 | 0.0129025 | -0.005280306 | -0.007622197 | 0.008168513 | 0.6927538 |  |  |  | 9.65221 | 0.0113699 | 0.341105 | 30.3419 | 30.0008 | -0.00460662 | -0.0414589 | 8.95839 | 8.99985 | 965.221 | 1.13699 | 976.1955 | 0.01130575 | -0.004617263 | -0.006688485 | 0.006652023 | 0.6903302 |  |  |  | 9.905015 | 0.0164931 | 0.494794 | 30.4948 | 30 | -0.00768429 | -0.06916 | 8.93103 | 9.00019 | 990.5015 | 1.64931 | 1006.838 | 0.01635857 | -0.007713966 | -0.0086446 | 0.01175472 | 0.8923451 |  |  |  | 9.71865 | 0.0107313 | 0.321941 | 30.3222 | 30.0003 | -0.00423532 | -0.0381169 | 8.96166 | 8.99977 | 971.865 | 1.07313 | 982.2944 | 0.01067413 | -0.004244314 | -0.006429814 | 0.005959932 | 0.6600991 |  |  |  | 9.858022 | 0.0131718 | 0.395162 | 30.3957 | 30.0005 | -0.00576211 | -0.0518594 | 8.9482 | 9.00006 | 985.8022 | 1.31718 | 998.787 | 0.01308581 | -0.005778775 | -0.007307031 | 0.008779879 | 0.7908513 |  |  |  | 9.92206 | 0.0142566 | 0.427697 | 30.4276 | 29.9999 | -0.00661505 | -0.0595322 | 8.93998 | 8.99951 | 992.206 | 1.42566 | 1006.351 | 0.01415593 | -0.006637026 | -0.007518904 | 0.01001636 | 0.882712 |  |  |  | 9.890914 | 0.0141859 | 0.425578 | 30.4256 | 30 | -0.0061404 | -0.055263 | 8.94464 | 8.9999 | 989.0914 | 1.41859 | 1003.123 | 0.01408622 | -0.00615933 | -0.007926892 | 0.009336934 | 0.777017 |  |  |  | 9.870645 | 0.012902 | 0.387064 | 30.3874 | 30.0003 | -0.00580602 | -0.0522548 | 8.94784 | 9.0001 | 987.0645 | 1.2902 | 999.7996 | 0.01281948 | -0.00582294 | -0.006996538 | 0.008545954 | 0.8322603
288 |  | 9.773854 | 0.0136938 | 0.410815 | 30.411 | 30.0002 | -0.00550913 | -0.0495829 | 8.95055 | 9.00013 | 977.3854 | 1.36938 | 990.7695 | 0.01360089 | -0.005524361 | -0.008076526 | 0.007432776 | 0.6840022 |  |  |  | 9.658908 | 0.0114944 | 0.344838 | 30.3455 | 30.0006 | -0.00474428 | -0.0426958 | 8.95673 | 8.99942 | 965.8908 | 1.14944 | 976.9932 | 0.01142884 | -0.00475557 | -0.006673271 | 0.007868711 | 0.7126295 |  |  |  | 9.7245 | 0.0119452 | 0.358368 | 30.3593 | 30.001 | -0.00453259 | -0.0407928 | 8.9591 | 8.9999 | 972.45 | 1.19452 | 984.0661 | 0.01187442 | -0.004542893 | -0.007331526 | 0.008046728 | 0.6196382 |  |  |  | 9.785993 | 0.0131395 | 0.394184 | 30.3941 | 30 | -0.00508815 | -0.0457935 | 8.95424 | 9.00003 | 978.5993 | 1.31395 | 991.4576 | 0.01305393 | -0.005101139 | -0.007952787 | 0.009028749 | 0.6414278 |  |  |  | 9.68084375 | 0.0121898 | 0.365693 | 30.3657 | 30 | -0.00507627 | -0.0456866 | 8.95435 | 9.00004 | 968.084375 | 1.21898 | 979.8851 | 0.0121161 | -0.005089198 | -0.007026905 |  | 0.7242446 |  |  |  | 9.722307 | 0.0128985 | 0.386954 | 30.3869 | 30 | -0.0051356 | -0.0462164 | 8.95302 | 8.99924 | 972.2307 | 1.28985 | 984.771 | 0.01281602 | -0.005148833 | -0.00766719 | 0.008781658 | 0.671541 |  |  |  | 9.84833 | 0.0131503 | 0.394509 | 30.3945 | 30 | -0.00548565 | -0.0493683 | 8.95017 | 8.99954 | 984.833 | 1.31503 | 997.7839 | 0.01306459 | -0.005500751 | -0.007563834 | 0.008891903 | 0.7272438 |  |  |  | 9.766313 | 0.01214 | 0.364209 | 30.365 | 30.0008 | -0.00535755 | -0.0482197 | 8.9521 | 9.00032 | 976.6313 | 1.214 | 988.4877 | 0.0120669 | -0.005371953 | -0.006694948 | 0.008077677 | 0.8023891 |  |  |  | 9.793251 | 0.0119372 | 0.358117 | 30.3581 | 30 | -0.00481898 | -0.0433702 | 8.9565 | 8.99987 | 979.3251 | 1.19372 | 991.0155 | 0.01186651 | -0.004830629 | -0.007035885 | 0.007508301 | 0.6865702 |  |  |  | 9.995140625 | 0.0193454 | 0.580366 | 30.5806 | 30.0002 | -0.00857744 | -0.0771969 | 8.92279 | 8.99998 | 999.5140625 | 1.93454 | 1018.85 | 0.01916066 | -0.008614438 | -0.01054622 | 0.01467454 | 0.8168272 |  |  |  | 9.679043 | 0.0115445 | 0.346336 | 30.3463 | 30 | -0.00459194 | -0.0413278 | 8.95874 | 9.00007 | 967.9043 | 1.15445 | 979.0783 | 0.01147837 | -0.004602515 | -0.006875855 | 0.00723835 | 0.6693735 |  |  |  | 9.731890625 | 0.0135985 | 0.407954 | 30.4079 | 30 | -0.00532802 | -0.0479509 | 8.95181 | 8.99977 | 973.1890625 | 1.35985 | 986.423 | 0.01350687 | -0.005342265 | -0.008164606 | 0.009018536 | 0.65432 |  |  |  | 9.661144 | 0.0116335 | 0.349004 | 30.349 | 30 | -0.00456147 | -0.041056 | 8.95956 | 9.00062 | 966.1144 | 1.16335 | 977.3536 | 0.01156635 | -0.004571905 | -0.006994446 | 0.006699515 | 0.653648 |  |  |  | 9.738486 | 0.0132768 | 0.398305 | 30.3983 | 30 | -0.00538548 | -0.0484678 | 8.95125 | 8.99972 | 973.8486 | 1.32768 | 986.7782 | 0.01318944 | -0.005400034 | -0.007789402 | 0.008447912 | 0.693254 |  |  |  | 9.668637 | 0.0116223 | 0.34868 | 30.3495 | 30.0008 | -0.00471462 | -0.0424309 | 8.95742 | 8.99985 | 966.8637 | 1.16223 | 978.1009 | 0.01155528 | -0.004725769 | -0.006829511 | 0.006892471 | 0.691963 |  |  |  | 9.913271 | 0.0168196 | 0.504589 | 30.5046 | 30 | -0.00785748 | -0.0707188 | 8.92947 | 9.00019 | 991.3271 | 1.68196 | 1008.001 | 0.01667972 | -0.007888513 | -0.008791204 | 0.01207055 | 0.8973188 |  |  |  | 9.736006 | 0.0109743 | 0.329232 | 30.3295 | 30.0003 | -0.00435809 | -0.0392218 | 8.96055 | 8.99977 | 973.6006 | 1.09743 | 984.2852 | 0.01091452 | -0.004367614 | -0.006546905 | 0.006190769 | 0.6671265 |  |  |  | 9.869825 | 0.0134618 | 0.403861 | 30.4044 | 30.0005 | -0.00592558 | -0.0533305 | 8.94673 | 9.00006 | 986.9825 | 1.34618 | 1000.269 | 0.013372 | -0.005943206 | -0.007428789 | 0.009059679 | 0.8000235 |  |  |  | 9.933073 | 0.0145474 | 0.43642 | 30.4363 | 29.9999 | -0.00677383 | -0.0609612 | 8.93855 | 8.99951 | 993.3073 | 1.45474 | 1007.757 | 0.0144426 | -0.006796877 | -0.007645725 | 0.01029725 | 0.8889773 |  |  |  | 9.902238 | 0.0144805 | 0.434415 | 30.4344 | 30 | -0.00627427 | -0.0564678 | 8.94344 | 8.9999 | 990.2238 | 1.44805 | 1004.563 | 0.01437666 | -0.006294036 | -0.008082623 | 0.009620552 | 0.7787121 |  |  |  | 9.882822 | 0.0131864 | 0.395596 | 30.3959 | 30.0003 | -0.00596965 | -0.0537275 | 8.94637 | 9.0001 | 988.2822 | 1.31864 | 1001.314 | 0.01310022 | -0.00598754 | -0.007112677 | 0.008820218 | 0.8418124
289 |  | 9.786727 | 0.013976 | 0.419282 | 30.4194 | 30.0002 | -0.0056326 | -0.0506941 | 8.94944 | 9.00013 | 978.6727 | 1.3976 | 992.3506 | 0.01387924 | -0.005648523 | -0.008230713 | 0.007701281 | 0.6862738 |  |  |  | 9.675564 | 0.0117526 | 0.352587 | 30.3532 | 30.0006 | -0.00485261 | -0.0436707 | 8.95575 | 8.99942 | 967.5564 | 1.17526 | 978.9277 | 0.01168407 | -0.004864422 | -0.006819652 | 0.008116895 | 0.7132947 |  |  |  | 9.740972 | 0.0121993 | 0.36599 | 30.367 | 30.001 | -0.00466032 | -0.0419424 | 8.95795 | 8.9999 | 974.0972 | 1.21993 | 985.9805 | 0.01212549 | -0.004671213 | -0.007454275 | 0.008290351 | 0.6266489 |  |  |  | 9.799018 | 0.0134186 | 0.402557 | 30.4025 | 30 | -0.00522003 | -0.0469804 | 8.95305 | 9.00003 | 979.9018 | 1.34186 | 993.0507 | 0.01332937 | -0.005233702 | -0.008095666 | 0.009297724 | 0.646482 |  |  |  | 9.69498 | 0.0124863 | 0.37459 | 30.3746 | 30 | -0.00517808 | -0.0466029 | 8.95344 | 9.00004 | 969.498 | 1.24863 | 981.6035 | 0.01240899 | -0.005191533 | -0.007217456 |  | 0.7193023 |  |  |  | 9.735545 | 0.0131772 | 0.395314 | 30.3953 | 30 | -0.0052767 | -0.0474862 | 8.95175 | 8.99924 | 973.5545 | 1.31772 | 986.3832 | 0.01309114 | -0.005290671 | -0.007800465 | 0.009050166 | 0.6782507 |  |  |  | 9.862021 | 0.013419 | 0.402568 | 30.4026 | 30 | -0.00562031 | -0.0505802 | 8.94896 | 8.99954 | 986.2021 | 1.3419 | 999.436 | 0.01332976 | -0.005636163 | -0.007693599 | 0.009150171 | 0.7325782 |  |  |  | 9.782846 | 0.0123974 | 0.37193 | 30.3727 | 30.0008 | -0.0054764 | -0.0492893 | 8.95103 | 9.00032 | 978.2846 | 1.23974 | 990.4128 | 0.01232118 | -0.00549145 | -0.006829731 | 0.008324189 | 0.8040508 |  |  |  | 9.809056 | 0.0121943 | 0.36583 | 30.3659 | 30 | -0.00494228 | -0.0444799 | 8.95539 | 8.99987 | 980.9056 | 1.21943 | 992.867 | 0.01212055 | -0.004954533 | -0.007166015 | 0.007754193 | 0.6913931 |  |  |  | 10.00046 | 0.0197035 | 0.591109 | 30.5913 | 30.0002 | -0.00875311 | -0.0787778 | 8.92121 | 8.99998 | 1000.046 | 1.97035 | 1019.75 | 0.0195119 | -0.008791643 | -0.01072026 | 0.01502182 | 0.8200965 |  |  |  | 9.69440625 | 0.0118083 | 0.35425 | 30.3543 | 30 | -0.00473743 | -0.0426372 | 8.95743 | 9.00007 | 969.440625 | 1.18083 | 980.8881 | 0.01173913 | -0.004748687 | -0.006990439 | 0.007491268 | 0.6793117 |  |  |  | 9.743677 | 0.0139008 | 0.417024 | 30.417 | 30 | -0.00545674 | -0.0491094 | 8.95066 | 8.99977 | 974.3677 | 1.39008 | 987.9122 | 0.01380507 | -0.005471682 | -0.008333388 | 0.00930996 | 0.6565976 |  |  |  | 9.677424 | 0.0118908 | 0.356725 | 30.3568 | 30 | -0.00469119 | -0.0422236 | 8.95839 | 9.00062 | 967.7424 | 1.18908 | 979.2496 | 0.01182066 | -0.004702228 | -0.007118432 | 0.006944383 | 0.6605708 |  |  |  | 9.750459 | 0.0135715 | 0.407144 | 30.4072 | 30 | -0.00553441 | -0.0498081 | 8.94991 | 8.99972 | 975.0459 | 1.35715 | 988.2787 | 0.01348023 | -0.005549782 | -0.00793045 | 0.008731498 | 0.6998066 |  |  |  | 9.684027 | 0.0118812 | 0.356446 | 30.3573 | 30.0008 | -0.00483921 | -0.0435522 | 8.9563 | 8.99985 | 968.4027 | 1.18812 | 979.9085 | 0.01181117 | -0.004850957 | -0.006960216 | 0.007139746 | 0.696955 |  |  |  | 9.921939 | 0.017152 | 0.51456 | 30.5146 | 30 | -0.00802567 | -0.0722326 | 8.92796 | 9.00019 | 992.1939 | 1.7152 | 1009.212 | 0.01700657 | -0.008058049 | -0.008948516 | 0.01239186 | 0.90049 |  |  |  | 9.753026 | 0.0112207 | 0.336623 | 30.3369 | 30.0003 | -0.0044771 | -0.0402929 | 8.95948 | 8.99977 | 975.3026 | 1.12207 | 986.2462 | 0.01115821 | -0.004487152 | -0.006671063 | 0.006425053 | 0.6726293 |  |  |  | 9.881038 | 0.0137564 | 0.4127 | 30.4132 | 30.0005 | -0.0060535 | -0.0544819 | 8.94557 | 9.00006 | 988.1038 | 1.37564 | 1001.697 | 0.01366264 | -0.006071897 | -0.007590743 | 0.009344169 | 0.7999081 |  |  |  | 9.94376 | 0.0148506 | 0.445516 | 30.4454 | 29.9999 | -0.0069274 | -0.0623433 | 8.93717 | 8.99951 | 994.376 | 1.48506 | 1009.143 | 0.01474141 | -0.006951506 | -0.007789904 | 0.01059036 | 0.8923738 |  |  |  | 9.913087 | 0.0147734 | 0.443202 | 30.4432 | 30 | -0.0064376 | -0.0579378 | 8.94197 | 8.9999 | 991.3087 | 1.47734 | 1005.954 | 0.01466534 | -0.006458411 | -0.008206926 | 0.009902645 | 0.7869464 |  |  |  | 9.894654 | 0.0134759 | 0.404281 | 30.4046 | 30.0003 | -0.00612187 | -0.0550974 | 8.945 | 9.0001 | 989.4654 | 1.34759 | 1002.799 | 0.01338591 | -0.006140685 | -0.007245222 | 0.009099561 | 0.8475496
290 |  | 9.798634 | 0.014271 | 0.428133 | 30.4283 | 30.0002 | -0.00578448 | -0.0520611 | 8.94807 | 9.00013 | 979.8634 | 1.4271 | 993.847 | 0.01417013 | -0.005801275 | -0.008368853 | 0.007982857 | 0.6931983 |  |  |  | 9.69197 | 0.0120228 | 0.360691 | 30.3613 | 30.0006 | -0.00497735 | -0.0447933 | 8.95463 | 8.99942 | 969.197 | 1.20228 | 980.8494 | 0.0119511 | -0.004989778 | -0.006961322 | 0.008376918 | 0.716786 |  |  |  | 9.757069 | 0.0124704 | 0.374123 | 30.3751 | 30.001 | -0.00477328 | -0.042959 | 8.95694 | 8.9999 | 975.7069 | 1.24704 | 987.8744 | 0.01239329 | -0.004784708 | -0.007608577 | 0.008550781 | 0.6288572 |  |  |  | 9.81171 | 0.0136976 | 0.410928 | 30.4109 | 30 | -0.00534973 | -0.0481477 | 8.95188 | 9.00003 | 981.171 | 1.36976 | 994.6107 | 0.01360464 | -0.005364091 | -0.008240545 | 0.009566659 | 0.6509389 |  |  |  | 9.709118 | 0.0127692 | 0.383076 | 30.3831 | 30 | -0.00529689 | -0.0476722 | 8.95237 | 9.00004 | 970.9118 | 1.27692 | 983.3096 | 0.01268836 | -0.005310968 | -0.007377393 |  | 0.7198977 |  |  |  | 9.748408 | 0.0134674 | 0.40402 | 30.404 | 30 | -0.00541486 | -0.0487296 | 8.95051 | 8.99924 | 974.8408 | 1.34674 | 987.9694 | 0.01337752 | -0.005429573 | -0.007947947 | 0.009330053 | 0.6831416 |  |  |  | 9.875729 | 0.0137019 | 0.411058 | 30.411 | 30 | -0.00574723 | -0.0517224 | 8.94782 | 8.99954 | 987.5729 | 1.37019 | 1001.104 | 0.01360888 | -0.005763809 | -0.007845069 | 0.009422309 | 0.7347047 |  |  |  | 9.798989 | 0.0126379 | 0.379148 | 30.3799 | 30.0008 | -0.00560785 | -0.0504725 | 8.94985 | 9.00032 | 979.8989 | 1.26379 | 992.2828 | 0.01255871 | -0.005623633 | -0.006935075 | 0.008554168 | 0.8108972 |  |  |  | 9.824201 | 0.0124608 | 0.373825 | 30.3739 | 30 | -0.00505541 | -0.0454981 | 8.95437 | 8.99987 | 982.4201 | 1.24608 | 994.6619 | 0.0123838 | -0.005068232 | -0.007315571 | 0.008009555 | 0.6928005 |  |  |  | 10.00644 | 0.0200587 | 0.601764 | 30.602 | 30.0002 | -0.00894195 | -0.0804774 | 8.91951 | 8.99998 | 1000.644 | 2.00587 | 1020.716 | 0.01986017 | -0.008982169 | -0.01087801 | 0.01536584 | 0.8257184 |  |  |  | 9.709001 | 0.0120767 | 0.362302 | 30.3623 | 30 | -0.00485069 | -0.0436565 | 8.95641 | 9.00007 | 970.9001 | 1.20767 | 982.6254 | 0.01200436 | -0.004862493 | -0.007141866 | 0.007748977 | 0.6808435 |  |  |  | 9.754801 | 0.0141974 | 0.425921 | 30.4259 | 30 | -0.00561018 | -0.0504903 | 8.94928 | 8.99977 | 975.4801 | 1.41974 | 989.3294 | 0.01409756 | -0.005625976 | -0.008471585 | 0.009596003 | 0.6640996 |  |  |  | 9.693390625 | 0.0121502 | 0.364507 | 30.3645 | 30 | -0.00481481 | -0.0433363 | 8.95728 | 9.00062 | 969.3390625 | 1.21502 | 981.1167 | 0.01207698 | -0.004826439 | -0.00725054 | 0.007191404 | 0.6656661 |  |  |  | 9.761717 | 0.0138696 | 0.416089 | 30.4161 | 30 | -0.00569283 | -0.0512338 | 8.94848 | 8.99972 | 976.1717 | 1.38696 | 989.7108 | 0.0137743 | -0.005709096 | -0.008065201 | 0.009018682 | 0.7078677 |  |  |  | 9.698769 | 0.0121497 | 0.364502 | 30.3653 | 30.0008 | -0.0049582 | -0.0446231 | 8.95523 | 8.99985 | 969.8769 | 1.21497 | 981.6606 | 0.01207648 | -0.004970533 | -0.007105952 | 0.007396706 | 0.6994886 |  |  |  | 9.929337 | 0.0174802 | 0.524405 | 30.5244 | 30 | -0.0081918 | -0.0737278 | 8.92646 | 9.00019 | 992.9337 | 1.74802 | 1010.29 | 0.01732918 | -0.008225537 | -0.009103642 | 0.01270955 | 0.9035436 |  |  |  | 9.768791 | 0.0114759 | 0.344281 | 30.3446 | 30.0003 | -0.00457946 | -0.0412141 | 8.95856 | 8.99977 | 976.8791 | 1.14759 | 988.0897 | 0.01141055 | -0.004589978 | -0.006820573 | 0.006668542 | 0.6729607 |  |  |  | 9.891837 | 0.0140641 | 0.42193 | 30.4224 | 30.0005 | -0.00620484 | -0.0558439 | 8.94421 | 9.00006 | 989.1837 | 1.40641 | 1003.096 | 0.01396612 | -0.00622417 | -0.007741948 | 0.009641616 | 0.803954 |  |  |  | 9.953767 | 0.0151526 | 0.454577 | 30.4544 | 29.9999 | -0.0070847 | -0.0637588 | 8.93575 | 8.99951 | 995.3767 | 1.51526 | 1010.459 | 0.01503895 | -0.007109916 | -0.00792903 | 0.01088248 | 0.8966942 |  |  |  | 9.923329 | 0.0150827 | 0.452481 | 30.4525 | 30 | -0.00657467 | -0.0591714 | 8.94073 | 8.9999 | 992.3329 | 1.50827 | 1007.3 | 0.01497009 | -0.006596378 | -0.008373709 | 0.01020102 | 0.7877487 |  |  |  | 9.905728 | 0.0137679 | 0.413042 | 30.4134 | 30.0003 | -0.00628222 | -0.0565406 | 8.94355 | 9.0001 | 990.5728 | 1.37679 | 1004.211 | 0.01367398 | -0.006302036 | -0.007371947 | 0.009381603 | 0.8548672
291 |  | 9.810396 | 0.0145642 | 0.436929 | 30.4371 | 30.0002 | -0.00591813 | -0.053264 | 8.94687 | 9.00013 | 981.0396 | 1.45642 | 995.3277 | 0.01445916 | -0.005935712 | -0.008523449 | 0.008262671 | 0.6963978 |  |  |  | 9.707307 | 0.0122871 | 0.368621 | 30.3693 | 30.0006 | -0.00507674 | -0.0456877 | 8.95374 | 8.99942 | 970.7307 | 1.22871 | 982.6581 | 0.01221223 | -0.00508967 | -0.007122556 | 0.008631453 | 0.7145848 |  |  |  | 9.772251 | 0.0127468 | 0.382416 | 30.3834 | 30.001 | -0.00489017 | -0.044011 | 8.95588 | 8.9999 | 977.2251 | 1.27468 | 989.6816 | 0.01266624 | -0.004902166 | -0.007764077 | 0.00881671 | 0.6313907 |  |  |  | 9.823646 | 0.0140074 | 0.420221 | 30.4202 | 30 | -0.00550655 | -0.0495592 | 8.95047 | 9.00003 | 982.3646 | 1.40074 | 996.125 | 0.0139102 | -0.005521767 | -0.008388436 | 0.009866078 | 0.6582594 |  |  |  | 9.72266 | 0.0130486 | 0.391458 | 30.3915 | 30 | -0.00543194 | -0.0488876 | 8.95115 | 9.00004 | 972.266 | 1.30486 | 984.9527 | 0.0129642 | -0.005446747 | -0.007517454 |  | 0.7245467 |  |  |  | 9.760507 | 0.0137559 | 0.412676 | 30.4126 | 30 | -0.00555846 | -0.0500219 | 8.94921 | 8.99924 | 976.0507 | 1.37559 | 989.4771 | 0.01366215 | -0.005573966 | -0.008088181 | 0.009608501 | 0.6891495 |  |  |  | 9.888291 | 0.0139893 | 0.419678 | 30.4197 | 30 | -0.00587738 | -0.0528937 | 8.94665 | 8.99954 | 988.8291 | 1.39893 | 1002.662 | 0.01389235 | -0.00589472 | -0.007997633 | 0.00969927 | 0.737058 |  |  |  | 9.814763 | 0.0129036 | 0.387118 | 30.3879 | 30.0008 | -0.0057285 | -0.0515584 | 8.94876 | 9.00032 | 981.4763 | 1.29036 | 994.1408 | 0.01282106 | -0.005744971 | -0.007076087 | 0.00880902 | 0.8118853 |  |  |  | 9.839203125 | 0.0127266 | 0.381798 | 30.3818 | 30 | -0.00516058 | -0.0464446 | 8.95342 | 8.99987 | 983.9203125 | 1.27266 | 996.4423 | 0.0126463 | -0.005173942 | -0.007472356 | 0.008264219 | 0.6924111 |  |  |  | 10.01273 | 0.0204127 | 0.612386 | 30.6126 | 30.0002 | -0.00913408 | -0.0822066 | 8.91778 | 8.99998 | 1001.273 | 2.04127 | 1021.712 | 0.02020715 | -0.009176051 | -0.0110311 | 0.01570843 | 0.8318345 |  |  |  | 9.723372 | 0.0123502 | 0.370505 | 30.3705 | 30 | -0.00499624 | -0.0449665 | 8.9551 | 9.00007 | 972.3372 | 1.23502 | 984.3458 | 0.01227456 | -0.005008763 | -0.007265795 | 0.008011726 | 0.6893619 |  |  |  | 9.765753 | 0.0144987 | 0.434959 | 30.4349 | 30 | -0.00575298 | -0.0517755 | 8.94799 | 8.99977 | 976.5753 | 1.44987 | 990.7344 | 0.0143946 | -0.005769592 | -0.008625007 | 0.009886648 | 0.6689377 |  |  |  | 9.70835 | 0.0124219 | 0.372657 | 30.3727 | 30 | -0.00494552 | -0.0445127 | 8.9561 | 9.00062 | 970.835 | 1.24219 | 982.8946 | 0.01234538 | -0.00495779 | -0.007387592 | 0.007450954 | 0.6710969 |  |  |  | 9.77295 | 0.0141599 | 0.424797 | 30.4248 | 30 | -0.00582576 | -0.0524302 | 8.94729 | 8.99972 | 977.295 | 1.41599 | 991.1334 | 0.01406059 | -0.005842796 | -0.008217789 | 0.009298134 | 0.7109937 |  |  |  | 9.713249 | 0.0124178 | 0.372543 | 30.3734 | 30.0008 | -0.0050847 | -0.0457616 | 8.95409 | 8.99985 | 971.3249 | 1.24178 | 983.3866 | 0.01234133 | -0.005097671 | -0.00724366 | 0.007653324 | 0.7037424 |  |  |  | 9.936745 | 0.0178247 | 0.534741 | 30.5347 | 30 | -0.00837661 | -0.0753911 | 8.9248 | 9.00019 | 993.6745 | 1.78247 | 1011.386 | 0.0176677 | -0.008411891 | -0.009255812 | 0.01304306 | 0.9088226 |  |  |  | 9.784282 | 0.0117281 | 0.351846 | 30.3521 | 30.0003 | -0.00471477 | -0.0424319 | 8.95734 | 8.99977 | 978.4282 | 1.17281 | 989.9033 | 0.01165986 | -0.00472592 | -0.006933939 | 0.006909146 | 0.6815635 |  |  |  | 9.901994 | 0.0143579 | 0.430744 | 30.4312 | 30.0005 | -0.00635877 | -0.0572293 | 8.94283 | 9.00006 | 990.1994 | 1.43579 | 1004.417 | 0.0142558 | -0.006379073 | -0.007876728 | 0.009925605 | 0.8098633 |  |  |  | 9.963442 | 0.0154639 | 0.463914 | 30.4638 | 29.9999 | -0.00723821 | -0.0651404 | 8.93437 | 8.99951 | 996.3442 | 1.54639 | 1011.752 | 0.01534555 | -0.007264533 | -0.008081019 | 0.01118377 | 0.8989624 |  |  |  | 9.933653 | 0.0153845 | 0.461535 | 30.4615 | 30 | -0.00671068 | -0.0603955 | 8.93951 | 8.9999 | 993.3653 | 1.53845 | 1008.648 | 0.01526736 | -0.006733298 | -0.008534061 | 0.01049191 | 0.7889911 |  |  |  | 9.916396 | 0.0140739 | 0.422221 | 30.4225 | 30.0003 | -0.00644355 | -0.0579925 | 8.9421 | 9.0001 | 991.6396 | 1.40739 | 1005.596 | 0.01397578 | -0.006464399 | -0.007511383 | 0.009677482 | 0.8606137
292 |  | 9.821823 | 0.0148639 | 0.44592 | 30.4461 | 30.0002 | -0.00605836 | -0.054526 | 8.94561 | 9.00013 | 982.1823 | 1.48639 | 996.7814 | 0.01475451 | -0.006076786 | -0.008677729 | 0.008548976 | 0.7002738 |  |  |  | 9.722308 | 0.0125529 | 0.376596 | 30.3772 | 30.0006 | -0.00520085 | -0.0468046 | 8.95262 | 8.99942 | 972.2308 | 1.25529 | 984.4351 | 0.01247477 | -0.005214421 | -0.007260344 | 0.008887517 | 0.7182058 |  |  |  | 9.786518 | 0.0130262 | 0.390799 | 30.3918 | 30.001 | -0.00501933 | -0.0451734 | 8.95472 | 8.9999 | 978.6518 | 1.30262 | 991.3999 | 0.01294209 | -0.005031969 | -0.00791012 | 0.009085872 | 0.6361432 |  |  |  | 9.834636 | 0.0142917 | 0.42875 | 30.4287 | 30 | -0.00564111 | -0.0507701 | 8.94926 | 9.00003 | 983.4636 | 1.42917 | 997.5189 | 0.01419054 | -0.005657081 | -0.008533455 | 0.01014075 | 0.6629297 |  |  |  | 9.734859375 | 0.0133399 | 0.400198 | 30.4002 | 30 | -0.00556509 | -0.050086 | 8.94995 | 9.00004 | 973.4859375 | 1.33399 | 986.4721 | 0.01325171 | -0.005580633 | -0.007671074 |  | 0.7274904 |  |  |  | 9.772298 | 0.0140439 | 0.421316 | 30.4213 | 30 | -0.00569984 | -0.0512942 | 8.94794 | 8.99924 | 977.2298 | 1.40439 | 990.9539 | 0.0139462 | -0.005716146 | -0.008230052 | 0.009886503 | 0.6945456 |  |  |  | 9.900609375 | 0.014282 | 0.428459 | 30.4284 | 30 | -0.00602739 | -0.0542438 | 8.9453 | 8.99954 | 990.0609375 | 1.4282 | 1004.201 | 0.01418097 | -0.006045628 | -0.008135345 | 0.009981455 | 0.7431311 |  |  |  | 9.829626 | 0.0131823 | 0.39548 | 30.3962 | 30.0008 | -0.00584807 | -0.0526345 | 8.94769 | 9.00032 | 982.9626 | 1.31823 | 995.9203 | 0.01309617 | -0.005865237 | -0.007230933 | 0.00907695 | 0.8111315 |  |  |  | 9.853709 | 0.0129996 | 0.389987 | 30.39 | 30 | -0.00530819 | -0.047773 | 8.9521 | 8.99987 | 985.3709 | 1.29996 | 998.1803 | 0.01291583 | -0.005322328 | -0.007593502 | 0.008526109 | 0.7009057 |  |  |  | 10.01846 | 0.0207532 | 0.622599 | 30.6228 | 30.0002 | -0.00930777 | -0.0837698 | 8.91621 | 8.99998 | 1001.846 | 2.07532 | 1022.637 | 0.02054079 | -0.009351358 | -0.01118943 | 0.01603799 | 0.8357315 |  |  |  | 9.737212 | 0.012623 | 0.37869 | 30.3787 | 30 | -0.00514149 | -0.0462738 | 8.95379 | 9.00007 | 973.7212 | 1.2623 | 986.0125 | 0.01254399 | -0.005154753 | -0.007389241 | 0.008273944 | 0.6976025 |  |  |  | 9.776455 | 0.0147888 | 0.443665 | 30.4437 | 30 | -0.0059215 | -0.0532921 | 8.94647 | 8.99977 | 977.6455 | 1.47888 | 992.1037 | 0.01468051 | -0.005939102 | -0.00874141 | 0.01016633 | 0.6794214 |  |  |  | 9.722273 | 0.0127038 | 0.381116 | 30.3811 | 30 | -0.0050627 | -0.0455674 | 8.95505 | 9.00062 | 972.2273 | 1.27038 | 984.5783 | 0.01262378 | -0.005075559 | -0.007548225 | 0.007720972 | 0.6724176 |  |  |  | 9.783997 | 0.0144647 | 0.433942 | 30.434 | 30 | -0.0059745 | -0.0537688 | 8.94595 | 8.99972 | 978.3997 | 1.44647 | 992.552 | 0.01436108 | -0.005992419 | -0.008368665 | 0.009591817 | 0.7160543 |  |  |  | 9.727176 | 0.0126947 | 0.38085 | 30.3817 | 30.0008 | -0.00523369 | -0.0471024 | 8.95275 | 8.99985 | 972.7176 | 1.26947 | 985.0659 | 0.0126148 | -0.005247434 | -0.007367364 | 0.007918785 | 0.7122539 |  |  |  | 9.943887 | 0.0181621 | 0.544864 | 30.5449 | 30 | -0.00854906 | -0.0769432 | 8.92325 | 9.00019 | 994.3887 | 1.81621 | 1012.449 | 0.01799914 | -0.008585813 | -0.009413326 | 0.01336964 | 0.9120913 |  |  |  | 9.799572 | 0.0119888 | 0.359668 | 30.3599 | 30.0003 | -0.00485098 | -0.0436577 | 8.95612 | 8.99977 | 979.9572 | 1.19888 | 991.7057 | 0.0119175 | -0.004862784 | -0.007054719 | 0.00715814 | 0.6892952 |  |  |  | 9.911924 | 0.0146751 | 0.440261 | 30.4408 | 30.0005 | -0.00650617 | -0.0585559 | 8.9415 | 9.00006 | 991.1924 | 1.46751 | 1005.738 | 0.01456846 | -0.006527427 | -0.008041035 | 0.01023257 | 0.8117645 |  |  |  | 9.972713 | 0.0157822 | 0.473463 | 30.4733 | 29.9999 | -0.00739394 | -0.0665419 | 8.93297 | 8.99951 | 997.2713 | 1.57822 | 1013.01 | 0.01565896 | -0.007421411 | -0.008237545 | 0.011492 | 0.900925 |  |  |  | 9.943153 | 0.0156904 | 0.470713 | 30.4707 | 30 | -0.00686189 | -0.0617564 | 8.93815 | 8.9999 | 994.3153 | 1.56904 | 1009.917 | 0.01556858 | -0.006885541 | -0.008683037 | 0.01078712 | 0.7929876 |  |  |  | 9.926863 | 0.0143608 | 0.430828 | 30.4312 | 30.0003 | -0.00660641 | -0.0594583 | 8.94064 | 9.0001 | 992.6863 | 1.43608 | 1006.942 | 0.01425866 | -0.006628329 | -0.007630332 | 0.009954606 | 0.8686816
293 |  | 9.832633 | 0.0151578 | 0.454735 | 30.4549 | 30.0002 | -0.00621162 | -0.0559054 | 8.94423 | 9.00013 | 983.2633 | 1.51578 | 998.1674 | 0.01504407 | -0.006230992 | -0.008813076 | 0.0088299 | 0.7070168 |  |  |  | 9.736303 | 0.0128388 | 0.385173 | 30.3858 | 30.0006 | -0.00532192 | -0.0478942 | 8.95153 | 8.99942 | 973.6303 | 1.28388 | 986.1305 | 0.01275708 | -0.005336132 | -0.007420949 | 0.009163655 | 0.7190632 |  |  |  | 9.800396 | 0.0133094 | 0.399296 | 30.4003 | 30.001 | -0.00514468 | -0.0463015 | 8.95359 | 8.9999 | 980.0396 | 1.33094 | 993.0833 | 0.01322161 | -0.005157959 | -0.008063649 | 0.009358843 | 0.6396558 |  |  |  | 9.845735 | 0.0146191 | 0.438573 | 30.4385 | 30 | -0.00578835 | -0.0520953 | 8.94794 | 9.00003 | 984.5735 | 1.46191 | 998.9671 | 0.01451327 | -0.005805167 | -0.008708104 | 0.01045761 | 0.6666397 |  |  |  | 9.74729 | 0.0136165 | 0.408495 | 30.4085 | 30 | -0.00568937 | -0.0512046 | 8.94884 | 9.00004 | 974.729 | 1.36165 | 988.0014 | 0.01352463 | -0.005705616 | -0.007819012 |  | 0.7297106 |  |  |  | 9.7839 | 0.0143394 | 0.430181 | 30.4301 | 30 | -0.00585356 | -0.0526775 | 8.94656 | 8.99924 | 978.39 | 1.43394 | 992.4196 | 0.01423756 | -0.005870759 | -0.008366804 | 0.01017186 | 0.7016729 |  |  |  | 9.912886 | 0.0145891 | 0.437673 | 30.4377 | 30 | -0.00616313 | -0.0554653 | 8.94407 | 8.99954 | 991.2886 | 1.45891 | 1005.751 | 0.0144837 | -0.0061822 | -0.008301502 | 0.0102777 | 0.7447086 |  |  |  | 9.84321875 | 0.0134587 | 0.40377 | 30.4045 | 30.0008 | -0.00597273 | -0.0537565 | 8.94656 | 9.00032 | 984.321875 | 1.34587 | 997.5696 | 0.01336894 | -0.005990638 | -0.007378298 | 0.009343061 | 0.8119268 |  |  |  | 9.867317 | 0.0132896 | 0.398689 | 30.3987 | 30 | -0.00542262 | -0.0488029 | 8.95107 | 8.99987 | 986.7317 | 1.32896 | 999.845 | 0.01320207 | -0.005437376 | -0.007764692 | 0.008805025 | 0.7002693 |  |  |  | 10.023625 | 0.021108 | 0.633243 | 30.6334 | 30.0002 | -0.00948696 | -0.0853825 | 8.9146 | 8.99998 | 1002.3625 | 2.1108 | 1023.52 | 0.02088831 | -0.009532248 | -0.01135606 | 0.01638163 | 0.8393971 |  |  |  | 9.750492 | 0.0128928 | 0.386784 | 30.3868 | 30 | -0.00528724 | -0.0475855 | 8.95248 | 9.00007 | 975.0492 | 1.28928 | 987.6203 | 0.0128104 | -0.005301267 | -0.007509128 | 0.008533382 | 0.7059763 |  |  |  | 9.786584 | 0.0150997 | 0.452991 | 30.453 | 30 | -0.00606551 | -0.0545882 | 8.94518 | 8.99977 | 978.6584 | 1.50997 | 993.4358 | 0.01498683 | -0.00608398 | -0.008902854 | 0.01046659 | 0.6833741 |  |  |  | 9.735556 | 0.0129764 | 0.389291 | 30.3893 | 30 | -0.00520433 | -0.0468422 | 8.95377 | 9.00062 | 973.5556 | 1.29764 | 986.1888 | 0.01289293 | -0.00521792 | -0.007675008 | 0.007982096 | 0.6798585 |  |  |  | 9.794122 | 0.0147667 | 0.443002 | 30.443 | 30 | -0.00613811 | -0.0552413 | 8.94448 | 8.99972 | 979.4122 | 1.47667 | 993.8749 | 0.01465873 | -0.006157026 | -0.008501708 | 0.00988311 | 0.7242104 |  |  |  | 9.740465 | 0.0129776 | 0.389338 | 30.3901 | 30.0008 | -0.00532763 | -0.0479479 | 8.9519 | 8.99985 | 974.0465 | 1.29776 | 986.6873 | 0.01289411 | -0.005341872 | -0.00755224 | 0.00819037 | 0.7073229 |  |  |  | 9.950365 | 0.0185064 | 0.555192 | 30.5552 | 30 | -0.00874099 | -0.0786706 | 8.92152 | 9.00019 | 995.0365 | 1.85064 | 1013.451 | 0.01833724 | -0.008779417 | -0.009557824 | 0.01370315 | 0.9185581 |  |  |  | 9.813991 | 0.012254 | 0.367624 | 30.3679 | 30.0003 | -0.00498136 | -0.0448311 | 8.95494 | 8.99977 | 981.3991 | 1.2254 | 993.4252 | 0.01217953 | -0.004993808 | -0.007185719 | 0.007411912 | 0.6949629 |  |  |  | 9.92206 | 0.0149841 | 0.449531 | 30.45 | 30.0005 | -0.00668584 | -0.0601729 | 8.93988 | 9.00006 | 992.206 | 1.49841 | 1007.073 | 0.01487295 | -0.00670829 | -0.008164657 | 0.0105313 | 0.8216255 |  |  |  | 9.981671875 | 0.0160968 | 0.482901 | 30.4828 | 29.9999 | -0.00756554 | -0.0680862 | 8.93143 | 8.99951 | 998.1671875 | 1.60968 | 1014.234 | 0.01596862 | -0.007594304 | -0.008374316 | 0.01179663 | 0.9068566 |  |  |  | 9.952754 | 0.0159972 | 0.479915 | 30.4799 | 30 | -0.00699946 | -0.0629945 | 8.93691 | 8.9999 | 995.2754 | 1.59972 | 1011.197 | 0.01587059 | -0.007024071 | -0.008846522 | 0.01108308 | 0.7939924 |  |  |  | 9.93659 | 0.0146601 | 0.439808 | 30.4401 | 30.0003 | -0.00677205 | -0.0609491 | 8.93915 | 9.0001 | 993.659 | 1.46601 | 1008.226 | 0.01455368 | -0.006795084 | -0.007758595 | 0.01024414 | 0.8758138
294 |  | 9.843438 | 0.0154626 | 0.46388 | 30.464 | 30.0002 | -0.00634678 | -0.0571219 | 8.94301 | 9.00013 | 984.3438 | 1.54626 | 999.5644 | 0.01534427 | -0.006367006 | -0.008977266 | 0.009121407 | 0.7092367 |  |  |  | 9.749529 | 0.0131168 | 0.393513 | 30.3941 | 30.0006 | -0.00544495 | -0.0490014 | 8.95042 | 8.99942 | 974.9529 | 1.31168 | 987.7412 | 0.01303152 | -0.005459828 | -0.007571692 | 0.009432224 | 0.7210842 |  |  |  | 9.81359375 | 0.0136017 | 0.408065 | 30.409 | 30.001 | -0.00527803 | -0.0475017 | 8.95239 | 8.9999 | 981.359375 | 1.36017 | 994.7075 | 0.01351003 | -0.005292008 | -0.008218019 | 0.009640945 | 0.6439518 |  |  |  | 9.856363 | 0.0148879 | 0.446635 | 30.4466 | 30 | -0.00592103 | -0.0532895 | 8.94674 | 9.00003 | 985.6363 | 1.48879 | 1000.31 | 0.01477816 | -0.005938629 | -0.008839534 | 0.01071705 | 0.671826 |  |  |  | 9.759478 | 0.0139212 | 0.417635 | 30.4176 | 30 | -0.00581143 | -0.0523031 | 8.94774 | 9.00004 | 975.9478 | 1.39212 | 989.5341 | 0.01382519 | -0.005828382 | -0.007996808 |  | 0.7288386 |  |  |  | 9.795044 | 0.0146358 | 0.439074 | 30.439 | 30 | -0.00599349 | -0.0539369 | 8.9453 | 8.99924 | 979.5044 | 1.46358 | 993.8402 | 0.01452973 | -0.006011523 | -0.008518207 | 0.01045821 | 0.7057263 |  |  |  | 9.924127 | 0.0148799 | 0.446398 | 30.4464 | 30 | -0.00629354 | -0.0566389 | 8.9429 | 8.99954 | 992.4127 | 1.48799 | 1007.18 | 0.01477028 | -0.006313428 | -0.008456853 | 0.01055831 | 0.7465458 |  |  |  | 9.856479 | 0.0137303 | 0.411919 | 30.4127 | 30.0008 | -0.00610048 | -0.0549063 | 8.94541 | 9.00032 | 985.6479 | 1.37303 | 999.1812 | 0.01363689 | -0.006119164 | -0.00751773 | 0.009604514 | 0.8139644 |  |  |  | 9.880647 | 0.013567 | 0.40701 | 30.407 | 30 | -0.00555061 | -0.0499548 | 8.94991 | 8.99987 | 988.0647 | 1.3567 | 1001.47 | 0.01347579 | -0.005566072 | -0.00790972 | 0.009071604 | 0.7037002 |  |  |  | 10.02904 | 0.0214678 | 0.644037 | 30.6442 | 30.0002 | -0.00969564 | -0.0872606 | 8.91272 | 8.99998 | 1002.904 | 2.14678 | 1024.434 | 0.02124061 | -0.009742949 | -0.01149766 | 0.01672991 | 0.8473851 |  |  |  | 9.763327 | 0.0131873 | 0.39562 | 30.3956 | 30 | -0.00542607 | -0.048835 | 8.95123 | 9.00007 | 976.3327 | 1.31873 | 989.2079 | 0.0131011 | -0.005440845 | -0.00766026 | 0.008817216 | 0.7102689 |  |  |  | 9.796228 | 0.0154049 | 0.462147 | 30.4621 | 30 | -0.00622967 | -0.0560656 | 8.9437 | 8.99977 | 979.6228 | 1.54049 | 994.7137 | 0.01528745 | -0.006249155 | -0.009038294 | 0.01076139 | 0.6914087 |  |  |  | 9.74828 | 0.0132646 | 0.397938 | 30.398 | 30 | -0.00535187 | -0.0481701 | 8.95245 | 9.00062 | 974.828 | 1.32646 | 987.7587 | 0.0131774 | -0.005366243 | -0.007811153 | 0.008258746 | 0.6869975 |  |  |  | 9.803862 | 0.0150721 | 0.452162 | 30.4522 | 30 | -0.00626742 | -0.056405 | 8.94331 | 8.99972 | 980.3862 | 1.50721 | 995.1627 | 0.01495964 | -0.006287143 | -0.008672502 | 0.01017783 | 0.7249515 |  |  |  | 9.753242 | 0.0132591 | 0.397785 | 30.3986 | 30.0008 | -0.00549329 | -0.0494388 | 8.95041 | 8.99985 | 975.3242 | 1.32591 | 988.2561 | 0.01317197 | -0.005508434 | -0.007663534 | 0.008460746 | 0.7187851 |  |  |  | 9.957249 | 0.0188497 | 0.56549 | 30.5655 | 30 | -0.00891473 | -0.0802342 | 8.91996 | 9.00019 | 995.7249 | 1.88497 | 1014.494 | 0.01867425 | -0.008954704 | -0.009719542 | 0.01403539 | 0.9213093 |  |  |  | 9.827714 | 0.0125234 | 0.375705 | 30.376 | 30.0003 | -0.00510905 | -0.0459803 | 8.95379 | 8.99977 | 982.7714 | 1.25234 | 995.079 | 0.01244563 | -0.005122146 | -0.007323485 | 0.007670079 | 0.6994137 |  |  |  | 9.931098 | 0.0152768 | 0.458312 | 30.4588 | 30.0005 | -0.0068379 | -0.0615415 | 8.93852 | 9.00006 | 993.1098 | 1.52768 | 1008.281 | 0.01516128 | -0.006861386 | -0.008299899 | 0.01081443 | 0.826683 |  |  |  | 9.99033 | 0.0164186 | 0.492555 | 30.4924 | 29.9999 | -0.0077298 | -0.0695645 | 8.92995 | 8.99951 | 999.033 | 1.64186 | 1015.436 | 0.01628527 | -0.00775983 | -0.008525442 | 0.01210834 | 0.9101967 |  |  |  | 9.962336 | 0.0163077 | 0.489231 | 30.4892 | 30 | -0.00716275 | -0.064464 | 8.93544 | 8.9999 | 996.2336 | 1.63077 | 1012.48 | 0.01617616 | -0.007188526 | -0.008987632 | 0.01138257 | 0.7998242 |  |  |  | 9.946671875 | 0.0149624 | 0.448876 | 30.4492 | 30.0003 | -0.00692368 | -0.0623137 | 8.93778 | 9.0001 | 994.6671875 | 1.49624 | 1009.55 | 0.01485157 | -0.00694776 | -0.007903808 | 0.01053637 | 0.8790396
295 |  | 9.85412 | 0.0157589 | 0.47277 | 30.4729 | 30.0002 | -0.00650664 | -0.0585606 | 8.94157 | 9.00013 | 985.412 | 1.57589 | 1000.941 | 0.01563602 | -0.0065279 | -0.009108117 | 0.009404582 | 0.7167124 |  |  |  | 9.76253 | 0.0133998 | 0.402002 | 30.4026 | 30.0006 | -0.00555368 | -0.0499799 | 8.94944 | 8.99942 | 976.253 | 1.33998 | 989.3346 | 0.01331082 | -0.005569159 | -0.007741658 | 0.009705715 | 0.7193755 |  |  |  | 9.825932 | 0.0138866 | 0.416613 | 30.4176 | 30.001 | -0.00541696 | -0.0487521 | 8.95114 | 8.9999 | 982.5932 | 1.38866 | 996.238 | 0.01379106 | -0.005431685 | -0.00835938 | 0.009916029 | 0.6497713 |  |  |  | 9.866215 | 0.0152266 | 0.456797 | 30.4568 | 30 | -0.00608151 | -0.0547338 | 8.9453 | 9.00003 | 986.6215 | 1.52266 | 1001.644 | 0.01511184 | -0.006100078 | -0.009011761 | 0.01104531 | 0.6769018 |  |  |  | 9.770907 | 0.0142154 | 0.426463 | 30.4265 | 30 | -0.00595195 | -0.0535678 | 8.94647 | 9.00004 | 977.0907 | 1.42154 | 990.9805 | 0.01411531 | -0.005969733 | -0.008145575 |  | 0.7328805 |  |  |  | 9.805796875 | 0.0149356 | 0.448068 | 30.448 | 30 | -0.00614677 | -0.0553162 | 8.94392 | 8.99924 | 980.5796875 | 1.49356 | 995.2252 | 0.01482516 | -0.006165739 | -0.008659423 | 0.01074797 | 0.7120266 |  |  |  | 9.935229 | 0.0151799 | 0.455397 | 30.4554 | 30 | -0.00642377 | -0.057811 | 8.94173 | 8.99954 | 993.5229 | 1.51799 | 1008.604 | 0.01506584 | -0.006444491 | -0.008621347 | 0.0108479 | 0.747504 |  |  |  | 9.869082 | 0.0140157 | 0.420481 | 30.4212 | 30.0008 | -0.00623474 | -0.0561147 | 8.94421 | 9.00032 | 986.9082 | 1.40157 | 1000.74 | 0.01391839 | -0.006254257 | -0.007664131 | 0.009879716 | 0.8160426 |  |  |  | 9.892804 | 0.0138648 | 0.415944 | 30.416 | 30 | -0.00568086 | -0.051127 | 8.94874 | 8.99987 | 989.2804 | 1.38648 | 1002.997 | 0.01376956 | -0.005697057 | -0.008072505 | 0.009358661 | 0.705736 |  |  |  | 10.03418 | 0.0218207 | 0.654627 | 30.6548 | 30.0002 | -0.0098616 | -0.0887542 | 8.91123 | 8.99998 | 1003.418 | 2.18207 | 1025.313 | 0.02158604 | -0.009910548 | -0.01167549 | 0.01707146 | 0.8488337 |  |  |  | 9.775607 | 0.0134794 | 0.404383 | 30.4044 | 30 | -0.00559392 | -0.0503457 | 8.94972 | 9.00007 | 977.5607 | 1.34794 | 990.7377 | 0.01338936 | -0.005609625 | -0.007779737 | 0.009098848 | 0.7210559 |  |  |  | 9.80619 | 0.0157121 | 0.471362 | 30.4714 | 30 | -0.00638921 | -0.0575014 | 8.94226 | 8.99977 | 980.619 | 1.57121 | 996.0266 | 0.01558994 | -0.006409708 | -0.009180234 | 0.01105791 | 0.6982075 |  |  |  | 9.760884 | 0.013552 | 0.406561 | 30.4066 | 30 | -0.00549145 | -0.0494264 | 8.95119 | 9.00062 | 976.0884 | 1.3552 | 989.3163 | 0.01346099 | -0.005506583 | -0.00795441 | 0.008534587 | 0.692268 |  |  |  | 9.813634 | 0.0153781 | 0.461343 | 30.4614 | 30 | -0.00643811 | -0.0579411 | 8.94178 | 8.99972 | 981.3634 | 1.53781 | 996.4549 | 0.01526106 | -0.006458924 | -0.008802131 | 0.01047303 | 0.7337909 |  |  |  | 9.76543 | 0.0135495 | 0.406496 | 30.4073 | 30.0008 | -0.00562909 | -0.050661 | 8.94919 | 8.99985 | 976.543 | 1.35495 | 989.7746 | 0.01345853 | -0.005644993 | -0.007813533 | 0.008740066 | 0.7224636 |  |  |  | 9.96363 | 0.019188 | 0.575641 | 30.5756 | 30 | -0.00910986 | -0.0819905 | 8.9182 | 9.00019 | 996.363 | 1.9188 | 1015.481 | 0.01900623 | -0.009151609 | -0.009854623 | 0.01436286 | 0.9286614 |  |  |  | 9.840971 | 0.0128005 | 0.384018 | 30.3843 | 30.0003 | -0.00524366 | -0.0471917 | 8.95258 | 8.99977 | 984.0971 | 1.28005 | 996.694 | 0.01271927 | -0.005257456 | -0.00746181 | 0.007935963 | 0.7045819 |  |  |  | 9.940153 | 0.0155983 | 0.467957 | 30.4685 | 30.0005 | -0.00701689 | -0.0631524 | 8.9369 | 9.00006 | 994.0153 | 1.55983 | 1009.52 | 0.0154779 | -0.007041624 | -0.008436273 | 0.0111257 | 0.8346843 |  |  |  | 9.998771 | 0.0167404 | 0.502211 | 30.5021 | 29.9999 | -0.00789042 | -0.0710099 | 8.9285 | 8.99951 | 999.8771 | 1.67404 | 1016.615 | 0.01660182 | -0.007921714 | -0.00868011 | 0.01242004 | 0.9126283 |  |  |  | 9.970811 | 0.0166237 | 0.498711 | 30.4987 | 30 | -0.00730845 | -0.0657753 | 8.93413 | 8.9999 | 997.0811 | 1.66237 | 1013.656 | 0.01648704 | -0.007335288 | -0.009151751 | 0.01168788 | 0.8015174 |  |  |  | 9.956273 | 0.015263 | 0.457896 | 30.4582 | 30.0003 | -0.00709928 | -0.0638942 | 8.9362 | 9.0001 | 995.6273 | 1.5263 | 1010.824 | 0.01514769 | -0.0071246 | -0.008023092 | 0.01082705 | 0.8880117
296 |  | 9.864139 | 0.0160745 | 0.482239 | 30.4824 | 30.0002 | -0.00663404 | -0.0597072 | 8.94043 | 9.00013 | 986.4139 | 1.60745 | 1002.27 | 0.01594667 | -0.006656143 | -0.00929053 | 0.009706964 | 0.7164438 |  |  |  | 9.774546 | 0.0136833 | 0.410507 | 30.4111 | 30.0006 | -0.00568591 | -0.0511699 | 8.94825 | 8.99942 | 977.4546 | 1.36833 | 990.8294 | 0.01359053 | -0.005702136 | -0.007888393 | 0.00997998 | 0.7228515 |  |  |  | 9.83839 | 0.0141772 | 0.42533 | 30.4263 | 30.001 | -0.00555012 | -0.0499505 | 8.94994 | 8.9999 | 983.839 | 1.41772 | 997.787 | 0.01407764 | -0.005565579 | -0.008512064 | 0.01019658 | 0.653846 |  |  |  | 9.876445 | 0.0155348 | 0.466044 | 30.466 | 30 | -0.00625037 | -0.0562535 | 8.94378 | 9.00003 | 987.6445 | 1.55348 | 1002.987 | 0.01541537 | -0.006269985 | -0.009145385 | 0.01134338 | 0.6855901 |  |  |  | 9.782082 | 0.0145142 | 0.435428 | 30.4354 | 30 | -0.00610408 | -0.054937 | 8.9451 | 9.00004 | 978.2082 | 1.45142 | 992.4061 | 0.01440988 | -0.006122786 | -0.008287091 |  | 0.7388342 |  |  |  | 9.816394 | 0.0152384 | 0.457153 | 30.4571 | 30 | -0.00631521 | -0.0568321 | 8.9424 | 8.99924 | 981.6394 | 1.52384 | 996.598 | 0.01512346 | -0.006335235 | -0.008788226 | 0.01104064 | 0.7208776 |  |  |  | 9.945459 | 0.0154898 | 0.464694 | 30.4647 | 30 | -0.00657746 | -0.0591941 | 8.94034 | 8.99954 | 994.5459 | 1.54898 | 1009.951 | 0.01537106 | -0.006599187 | -0.008771871 | 0.01114749 | 0.7523124 |  |  |  | 9.881721 | 0.0142996 | 0.428999 | 30.4298 | 30.0008 | -0.00636971 | -0.0573294 | 8.94299 | 9.00032 | 988.1721 | 1.42996 | 1002.303 | 0.01419833 | -0.006390083 | -0.007808242 | 0.01015335 | 0.8183767 |  |  |  | 9.904175 | 0.0141571 | 0.424714 | 30.4247 | 30 | -0.00582642 | -0.052437 | 8.94743 | 8.99987 | 990.4175 | 1.41571 | 1004.439 | 0.01405782 | -0.00584346 | -0.008214364 | 0.009640579 | 0.7113709 |  |  |  | 10.03924 | 0.0221739 | 0.665222 | 30.6654 | 30.0002 | -0.0100393 | -0.0903536 | 8.90963 | 8.99998 | 1003.924 | 2.21739 | 1026.185 | 0.02193163 | -0.01009003 | -0.0118416 | 0.01741322 | 0.8520836 |  |  |  | 9.787007 | 0.0137719 | 0.413158 | 30.4132 | 30 | -0.00576126 | -0.0518517 | 8.94821 | 9.00007 | 978.7007 | 1.37719 | 992.1793 | 0.01367793 | -0.00577792 | -0.007900009 | 0.009381173 | 0.7313814 |  |  |  | 9.815728 | 0.0160223 | 0.480669 | 30.4807 | 30 | -0.00655152 | -0.0589621 | 8.9408 | 8.99977 | 981.5728 | 1.60223 | 997.2998 | 0.0158953 | -0.006573075 | -0.009322222 | 0.01135747 | 0.7050975 |  |  |  | 9.772559 | 0.0138432 | 0.415295 | 30.4153 | 30 | -0.00563232 | -0.0506944 | 8.94992 | 9.00062 | 977.2559 | 1.38432 | 990.7842 | 0.01374826 | -0.005648241 | -0.008100017 | 0.008814543 | 0.6973123 |  |  |  | 9.823678 | 0.0156766 | 0.470299 | 30.4703 | 30 | -0.00658996 | -0.0593078 | 8.94041 | 8.99972 | 982.3678 | 1.56766 | 997.768 | 0.01555499 | -0.00661177 | -0.008943222 | 0.01076066 | 0.7393051 |  |  |  | 9.777181 | 0.0138507 | 0.415533 | 30.4163 | 30.0008 | -0.00578156 | -0.0520332 | 8.94782 | 8.99985 | 977.7181 | 1.38507 | 991.2601 | 0.01375566 | -0.005798338 | -0.007957318 | 0.009030114 | 0.72868 |  |  |  | 9.969845 | 0.0195311 | 0.585934 | 30.5859 | 30 | -0.00929202 | -0.08363 | 8.91656 | 9.00019 | 996.9845 | 1.95311 | 1016.457 | 0.01934282 | -0.00933546 | -0.01000736 | 0.01469499 | 0.9328598 |  |  |  | 9.853661 | 0.0130865 | 0.392599 | 30.3929 | 30.0003 | -0.00538991 | -0.0485079 | 8.95127 | 8.99977 | 985.3661 | 1.30865 | 998.2611 | 0.01300161 | -0.005404488 | -0.007597124 | 0.008210788 | 0.7113861 |  |  |  | 9.949028 | 0.0159146 | 0.477445 | 30.4779 | 30.0005 | -0.00718593 | -0.0646738 | 8.93538 | 9.00006 | 994.9028 | 1.59146 | 1010.736 | 0.01578929 | -0.007211873 | -0.008577417 | 0.01143185 | 0.8407977 |  |  |  | 10.00639 | 0.0170665 | 0.511991 | 30.5119 | 29.9999 | -0.00806424 | -0.0725743 | 8.92694 | 8.99951 | 1000.639 | 1.70665 | 1017.717 | 0.0169225 | -0.008096932 | -0.008825571 | 0.01273618 | 0.91744 |  |  |  | 9.979394 | 0.0169435 | 0.508305 | 30.5083 | 30 | -0.00746884 | -0.0672189 | 8.93268 | 8.9999 | 997.9394 | 1.69435 | 1014.848 | 0.01680156 | -0.007496871 | -0.009304689 | 0.01199676 | 0.805709 |  |  |  | 9.965825 | 0.0155698 | 0.467099 | 30.4674 | 30.0003 | -0.00725514 | -0.065297 | 8.9348 | 9.0001 | 996.5825 | 1.55698 | 1012.099 | 0.01544983 | -0.007281587 | -0.008168248 | 0.01112374 | 0.8914503
297 |  | 9.874295 | 0.0163906 | 0.491721 | 30.4919 | 30.0002 | -0.00678449 | -0.0610613 | 8.93907 | 9.00013 | 987.4295 | 1.63906 | 1003.614 | 0.01625772 | -0.006807609 | -0.009450115 | 0.01000965 | 0.7203732 |  |  |  | 9.78652 | 0.0139702 | 0.419116 | 30.4198 | 30.0006 | -0.00581226 | -0.052307 | 8.94712 | 8.99942 | 978.652 | 1.39702 | 992.3239 | 0.01387352 | -0.005829217 | -0.008044299 | 0.01025752 | 0.7246395 |  |  |  | 9.849604 | 0.014481 | 0.434444 | 30.4354 | 30.001 | -0.00567764 | -0.0510982 | 8.9488 | 8.9999 | 984.9604 | 1.4481 | 999.2237 | 0.01437715 | -0.005693819 | -0.008683333 | 0.0104905 | 0.6557182 |  |  |  | 9.885522 | 0.0158534 | 0.475602 | 30.4756 | 30 | -0.00639055 | -0.0575152 | 8.94252 | 9.00003 | 988.5522 | 1.58534 | 1004.224 | 0.01572905 | -0.006411057 | -0.00931799 | 0.01165204 | 0.68803 |  |  |  | 9.792828125 | 0.0148145 | 0.444434 | 30.4444 | 30 | -0.00624303 | -0.0561875 | 8.94385 | 9.00004 | 979.2828125 | 1.48145 | 993.7904 | 0.01470584 | -0.006262599 | -0.008443238 |  | 0.7417296 |  |  |  | 9.82621 | 0.0155469 | 0.466406 | 30.4664 | 30 | -0.00646554 | -0.058185 | 8.94105 | 8.99924 | 982.621 | 1.55469 | 997.8977 | 0.01542729 | -0.006486532 | -0.008940753 | 0.01133914 | 0.7255018 |  |  |  | 9.955389 | 0.0158011 | 0.474033 | 30.474 | 30 | -0.00670248 | -0.0603192 | 8.93922 | 8.99954 | 995.5389 | 1.58011 | 1011.269 | 0.01567756 | -0.006725042 | -0.00895252 | 0.01144848 | 0.7511899 |  |  |  | 9.89413 | 0.0145817 | 0.437461 | 30.4382 | 30.0008 | -0.00648702 | -0.0583852 | 8.94193 | 9.00032 | 989.413 | 1.45817 | 1003.84 | 0.01447641 | -0.006508152 | -0.007968257 | 0.01042523 | 0.8167598 |  |  |  | 9.9157 | 0.0144465 | 0.433395 | 30.4334 | 30 | -0.00597133 | -0.0537412 | 8.94613 | 8.99987 | 991.57 | 1.44465 | 1005.895 | 0.01434314 | -0.00598923 | -0.008353914 | 0.009919496 | 0.716937 |  |  |  | 10.04421 | 0.0225274 | 0.675825 | 30.676 | 30.0002 | -0.0102423 | -0.0921804 | 8.9078 | 8.99998 | 1004.421 | 2.25274 | 1027.048 | 0.02227741 | -0.01029511 | -0.01198229 | 0.01775519 | 0.859194 |  |  |  | 9.798129 | 0.0140827 | 0.422482 | 30.4225 | 30 | -0.00590053 | -0.0531052 | 8.94696 | 9.00007 | 979.8129 | 1.40827 | 993.6113 | 0.01398446 | -0.005918007 | -0.008066453 | 0.009681502 | 0.7336566 |  |  |  | 9.82454 | 0.0163425 | 0.490274 | 30.4903 | 30 | -0.00669579 | -0.0602605 | 8.9395 | 8.99977 | 982.454 | 1.63425 | 998.5098 | 0.0162104 | -0.006718307 | -0.009492091 | 0.01166707 | 0.7077795 |  |  |  | 9.783911 | 0.0141372 | 0.424118 | 30.4241 | 30 | -0.00578128 | -0.0520351 | 8.94858 | 9.00062 | 978.3911 | 1.41372 | 992.2228 | 0.0140382 | -0.005798056 | -0.008240145 | 0.009097323 | 0.7036352 |  |  |  | 9.833465 | 0.0159918 | 0.479755 | 30.4798 | 30 | -0.00675093 | -0.0607564 | 8.93896 | 8.99972 | 983.3465 | 1.59918 | 999.072 | 0.01586528 | -0.006773821 | -0.009091458 | 0.01106468 | 0.7450753 |  |  |  | 9.788638 | 0.0141417 | 0.424261 | 30.4251 | 30.0008 | -0.00592041 | -0.0532828 | 8.94657 | 8.99985 | 978.8638 | 1.41417 | 992.7066 | 0.01404264 | -0.005938005 | -0.008104634 | 0.009310201 | 0.7326679 |  |  |  | 9.976533 | 0.0198701 | 0.596103 | 30.5961 | 30 | -0.00947849 | -0.0853082 | 8.91488 | 9.00019 | 997.6533 | 1.98701 | 1017.477 | 0.01967527 | -0.009523697 | -0.01015157 | 0.01502277 | 0.9381502 |  |  |  | 9.865981 | 0.0133739 | 0.40122 | 30.4015 | 30.0003 | -0.00554902 | -0.04994 | 8.94983 | 8.99977 | 986.5981 | 1.33739 | 999.7928 | 0.01328526 | -0.005564473 | -0.007720786 | 0.008487084 | 0.7207133 |  |  |  | 9.957619 | 0.0162329 | 0.486996 | 30.4875 | 30.0005 | -0.00735373 | -0.066184 | 8.93387 | 9.00006 | 995.7619 | 1.62329 | 1011.926 | 0.01610256 | -0.007380902 | -0.008721653 | 0.01173998 | 0.8462733 |  |  |  | 10.01396 | 0.0173933 | 0.521796 | 30.5217 | 29.9999 | -0.0082398 | -0.0741542 | 8.92536 | 8.99951 | 1001.396 | 1.73933 | 1018.813 | 0.01724377 | -0.008273935 | -0.008969833 | 0.01305294 | 0.9224179 |  |  |  | 9.987839 | 0.0172701 | 0.518102 | 30.5181 | 30 | -0.00761207 | -0.0685079 | 8.9314 | 8.9999 | 998.7839 | 1.72701 | 1016.033 | 0.01712267 | -0.00764119 | -0.009481477 | 0.01231225 | 0.8059071 |  |  |  | 9.975002 | 0.0158838 | 0.476519 | 30.4768 | 30.0003 | -0.00741263 | -0.0667143 | 8.93338 | 9.0001 | 997.5002 | 1.58838 | 1013.344 | 0.01575897 | -0.00744024 | -0.008318732 | 0.01142755 | 0.8943959
298 |  | 9.883421875 | 0.01671 | 0.501303 | 30.5015 | 30.0002 | -0.00695405 | -0.0625873 | 8.93755 | 9.00013 | 988.3421875 | 1.671 | 1004.857 | 0.01657192 | -0.006978342 | -0.009593582 | 0.01031611 | 0.7273969 |  |  |  | 9.798221 | 0.0142684 | 0.428061 | 30.4287 | 30.0006 | -0.00594488 | -0.0535005 | 8.94592 | 8.99942 | 979.8221 | 1.42684 | 993.8026 | 0.01416756 | -0.005962621 | -0.008204943 | 0.01054618 | 0.7267108 |  |  |  | 9.860773 | 0.0147874 | 0.443635 | 30.4446 | 30.001 | -0.00580601 | -0.0522535 | 8.94764 | 8.9999 | 986.0773 | 1.47874 | 1000.659 | 0.01467913 | -0.00582293 | -0.008856202 | 0.0107869 | 0.6574975 |  |  |  | 9.894549 | 0.0161423 | 0.484268 | 30.4842 | 30 | -0.00655312 | -0.0589783 | 8.94105 | 9.00003 | 989.4549 | 1.61423 | 1005.427 | 0.0160134 | -0.006574686 | -0.009438712 | 0.01193151 | 0.696566 |  |  |  | 9.80284375 | 0.0151194 | 0.453581 | 30.4536 | 30 | -0.00641509 | -0.0577361 | 8.9423 | 9.00004 | 980.284375 | 1.51194 | 995.1057 | 0.01500624 | -0.006435755 | -0.008570486 |  | 0.7509207 |  |  |  | 9.835751 | 0.0158589 | 0.475765 | 30.4757 | 30 | -0.00664194 | -0.0597723 | 8.93946 | 8.99924 | 983.5751 | 1.58589 | 999.1735 | 0.01573446 | -0.006664096 | -0.009070366 | 0.01164109 | 0.7347108 |  |  |  | 9.965104 | 0.0161097 | 0.483292 | 30.4833 | 30 | -0.00685422 | -0.0616848 | 8.93785 | 8.99954 | 996.5104 | 1.61097 | 1012.564 | 0.01598132 | -0.006877818 | -0.009103498 | 0.01174682 | 0.7555138 |  |  |  | 9.905538 | 0.0148788 | 0.446375 | 30.4471 | 30.0008 | -0.00662363 | -0.0596148 | 8.94071 | 9.00032 | 990.5538 | 1.48788 | 1005.292 | 0.0147692 | -0.006645664 | -0.008123533 | 0.01071216 | 0.8180755 |  |  |  | 9.926684 | 0.0147496 | 0.442488 | 30.4425 | 30 | -0.0061071 | -0.0549631 | 8.94491 | 8.99987 | 992.6684 | 1.47496 | 1007.31 | 0.01464188 | -0.006125825 | -0.008516058 | 0.01021201 | 0.7193263 |  |  |  | 10.04868 | 0.0228819 | 0.686462 | 30.6867 | 30.0002 | -0.0104381 | -0.0939424 | 8.90604 | 8.99998 | 1004.868 | 2.28819 | 1027.862 | 0.02262404 | -0.01049296 | -0.01213108 | 0.01809824 | 0.8649652 |  |  |  | 9.808961 | 0.0143831 | 0.431493 | 30.4315 | 30 | -0.00606673 | -0.054601 | 8.94547 | 9.00007 | 980.8961 | 1.43831 | 995.0044 | 0.01428064 | -0.006085207 | -0.008195437 | 0.009971654 | 0.7425116 |  |  |  | 9.833111 | 0.0166675 | 0.500024 | 30.5 | 30 | -0.00687754 | -0.0618963 | 8.93787 | 8.99977 | 983.3111 | 1.66675 | 999.7005 | 0.01653012 | -0.006901299 | -0.009628822 | 0.01198137 | 0.7167335 |  |  |  | 9.794686 | 0.0144355 | 0.433066 | 30.4331 | 30 | -0.00593325 | -0.0534029 | 8.94721 | 9.00062 | 979.4686 | 1.44355 | 993.6077 | 0.0143323 | -0.005950922 | -0.008381378 | 0.009384525 | 0.7100171 |  |  |  | 9.841746 | 0.0163063 | 0.489189 | 30.4892 | 30 | -0.00688883 | -0.0619975 | 8.93772 | 8.99972 | 984.1746 | 1.63063 | 1000.223 | 0.01617478 | -0.006912668 | -0.009262113 | 0.01136865 | 0.7463381 |  |  |  | 9.799311 | 0.0144418 | 0.433265 | 30.4341 | 30.0008 | -0.00607252 | -0.0546518 | 8.9452 | 8.99985 | 979.9311 | 1.44418 | 994.083 | 0.01433851 | -0.006091033 | -0.008247478 | 0.009599511 | 0.7385328 |  |  |  | 9.9831875 | 0.020215 | 0.606451 | 30.6064 | 30 | -0.00966367 | -0.0869749 | 8.91322 | 9.00019 | 998.31875 | 2.0215 | 1018.5 | 0.02001339 | -0.009710666 | -0.01030272 | 0.01535622 | 0.9425339 |  |  |  | 9.878195 | 0.0136615 | 0.409848 | 30.4101 | 30.0003 | -0.00567939 | -0.0511132 | 8.94866 | 8.99977 | 987.8195 | 1.36615 | 1001.315 | 0.01356902 | -0.005695579 | -0.007873444 | 0.008763545 | 0.7233911 |  |  |  | 9.965890625 | 0.0165483 | 0.496457 | 30.497 | 30.0005 | -0.00752477 | -0.0677234 | 8.93233 | 9.00006 | 996.5890625 | 1.65483 | 1013.081 | 0.01641287 | -0.007553224 | -0.008859645 | 0.01204532 | 0.8525425 |  |  |  | 10.02186 | 0.0177237 | 0.531709 | 30.5316 | 29.9999 | -0.00841535 | -0.075734 | 8.92378 | 8.99951 | 1002.186 | 1.77237 | 1019.948 | 0.01756847 | -0.008450959 | -0.009117508 | 0.01337297 | 0.9268935 |  |  |  | 9.995961 | 0.0175858 | 0.527575 | 30.5276 | 30 | -0.00778651 | -0.0700778 | 8.92983 | 8.9999 | 999.5961 | 1.75858 | 1017.175 | 0.01743296 | -0.007816983 | -0.009615976 | 0.01261714 | 0.8129163 |  |  |  | 9.983664 | 0.0161994 | 0.485989 | 30.4863 | 30.0003 | -0.00759633 | -0.0683677 | 8.93173 | 9.0001 | 998.3664 | 1.61994 | 1014.539 | 0.01606959 | -0.007625329 | -0.008444261 | 0.01173306 | 0.9030191
299 |  | 9.891806 | 0.0170326 | 0.51098 | 30.5111 | 30.0002 | -0.0071136 | -0.0640233 | 8.93611 | 9.00013 | 989.1806 | 1.70326 | 1006.029 | 0.01688917 | -0.007139022 | -0.009750149 | 0.01062606 | 0.7321962 |  |  |  | 9.80907 | 0.0145584 | 0.436762 | 30.4374 | 30.0006 | -0.00608856 | -0.0547936 | 8.94463 | 8.99942 | 980.907 | 1.45584 | 995.1875 | 0.01445344 | -0.006107171 | -0.008346273 | 0.01082701 | 0.7317243 |  |  |  | 9.871696 | 0.0150873 | 0.452634 | 30.4536 | 30.001 | -0.00594999 | -0.0535492 | 8.94635 | 8.9999 | 987.1696 | 1.50873 | 1002.063 | 0.01497462 | -0.005967762 | -0.009006857 | 0.01107692 | 0.6625798 |  |  |  | 9.903376 | 0.0164919 | 0.494755 | 30.4947 | 30 | -0.00670551 | -0.0603498 | 8.93968 | 9.00003 | 990.3376 | 1.64919 | 1006.67 | 0.01635739 | -0.006728093 | -0.009629293 | 0.01227045 | 0.698711 |  |  |  | 9.812954 | 0.0154414 | 0.463241 | 30.4633 | 30 | -0.00655897 | -0.059031 | 8.94101 | 9.00004 | 981.2954 | 1.54414 | 996.448 | 0.01532339 | -0.006580575 | -0.00874282 |  | 0.7526833 |  |  |  | 9.845165 | 0.0161758 | 0.485275 | 30.4852 | 30 | -0.006794 | -0.0611408 | 8.93809 | 8.99924 | 984.5165 | 1.61758 | 1000.442 | 0.01604637 | -0.006817184 | -0.009229181 | 0.0119478 | 0.7386554 |  |  |  | 9.974555 | 0.0164267 | 0.492802 | 30.4928 | 30 | -0.00697846 | -0.0628029 | 8.93674 | 8.99954 | 997.4555 | 1.64267 | 1013.84 | 0.01629324 | -0.007002923 | -0.009290318 | 0.01205341 | 0.7537873 |  |  |  | 9.916303 | 0.0151682 | 0.455058 | 30.4558 | 30.0008 | -0.00675879 | -0.0608313 | 8.93949 | 9.00032 | 991.6303 | 1.51682 | 1006.672 | 0.01505431 | -0.006781734 | -0.008272579 | 0.0109917 | 0.8197847 |  |  |  | 9.937108 | 0.0150475 | 0.451426 | 30.4515 | 30 | -0.00624662 | -0.0562188 | 8.94365 | 8.99987 | 993.7108 | 1.50475 | 1008.664 | 0.01493541 | -0.006266212 | -0.008669198 | 0.01049958 | 0.7228133 |  |  |  | 10.0537 | 0.0232406 | 0.697222 | 30.6974 | 30.0002 | -0.0106088 | -0.0954791 | 8.9045 | 8.99998 | 1005.37 | 2.32406 | 1028.735 | 0.02297465 | -0.01066547 | -0.01230918 | 0.018445 | 0.8664654 |  |  |  | 9.818695 | 0.0146903 | 0.44071 | 30.4407 | 30 | -0.00623255 | -0.0560933 | 8.94397 | 9.00007 | 981.8695 | 1.46903 | 996.2935 | 0.01458344 | -0.006252053 | -0.008331389 | 0.01026887 | 0.7504215 |  |  |  | 9.841425 | 0.0169868 | 0.509603 | 30.5096 | 30 | -0.0070421 | -0.0633773 | 8.93639 | 8.99977 | 984.1425 | 1.69868 | 1000.86 | 0.01684414 | -0.007067013 | -0.009777125 | 0.01229011 | 0.7228109 |  |  |  | 9.80541 | 0.0147205 | 0.441615 | 30.4416 | 30 | -0.00607476 | -0.0546766 | 8.94594 | 9.00062 | 980.541 | 1.47205 | 994.9751 | 0.01461321 | -0.006093286 | -0.008519919 | 0.009658621 | 0.7151813 |  |  |  | 9.850638 | 0.016633 | 0.498992 | 30.499 | 30 | -0.00706475 | -0.0635808 | 8.93614 | 8.99972 | 985.0638 | 1.6633 | 1001.448 | 0.01649619 | -0.007089824 | -0.009406363 | 0.01168417 | 0.7537263 |  |  |  | 9.809779 | 0.0147487 | 0.442474 | 30.4433 | 30.0008 | -0.006227 | -0.056042 | 8.94381 | 8.99985 | 980.9779 | 1.47487 | 995.4461 | 0.014641 | -0.006246469 | -0.008394527 | 0.009895498 | 0.744112 |  |  |  | 9.989890625 | 0.0205507 | 0.61652 | 30.6165 | 30 | -0.00983604 | -0.0885262 | 8.91166 | 9.00019 | 998.9890625 | 2.05507 | 1019.519 | 0.02034238 | -0.009884733 | -0.01045765 | 0.01568055 | 0.9452155 |  |  |  | 9.888693 | 0.0139567 | 0.418706 | 30.419 | 30.0003 | -0.00584327 | -0.0525882 | 8.94719 | 8.99977 | 988.8693 | 1.39567 | 1002.671 | 0.0138602 | -0.005860409 | -0.007999793 | 0.009048216 | 0.73257 |  |  |  | 9.973981 | 0.0168774 | 0.50633 | 30.5068 | 30.0005 | -0.00770024 | -0.0693026 | 8.93075 | 9.00006 | 997.3981 | 1.68774 | 1014.232 | 0.01673656 | -0.00773004 | -0.009006519 | 0.01236405 | 0.8582716 |  |  |  | 10.02913 | 0.0180514 | 0.54154 | 30.5414 | 29.9999 | -0.00857702 | -0.077189 | 8.92232 | 8.99951 | 1002.913 | 1.80514 | 1021.017 | 0.01789041 | -0.008614014 | -0.009276394 | 0.01369051 | 0.9285952 |  |  |  | 10.0039 | 0.0179146 | 0.537438 | 30.5374 | 30 | -0.00795513 | -0.0715954 | 8.92831 | 8.9999 | 1000.39 | 1.79146 | 1018.312 | 0.01775602 | -0.007986941 | -0.009769084 | 0.01293482 | 0.8175732 |  |  |  | 9.992071 | 0.0165263 | 0.495796 | 30.4961 | 30.0003 | -0.0077721 | -0.0699497 | 8.93015 | 9.0001 | 999.2071 | 1.65263 | 1015.72 | 0.01639123 | -0.00780246 | -0.008588767 | 0.01204965 | 0.9084494
300 |  | 9.900269 | 0.0173504 | 0.520514 | 30.5207 | 30.0002 | -0.00727248 | -0.0654533 | 8.93468 | 9.00013 | 990.0269 | 1.73504 | 1007.204 | 0.0172016 | -0.007299053 | -0.009902547 | 0.01093117 | 0.7370885 |  |  |  | 9.819941 | 0.0148613 | 0.445849 | 30.4465 | 30.0006 | -0.00621175 | -0.0559021 | 8.94352 | 8.99942 | 981.9941 | 1.48613 | 996.5879 | 0.01475195 | -0.006231123 | -0.00852083 | 0.01112042 | 0.7312813 |  |  |  | 9.881947 | 0.0153856 | 0.461581 | 30.4626 | 30.001 | -0.00608553 | -0.0547691 | 8.94513 | 8.9999 | 988.1947 | 1.53856 | 1003.399 | 0.01526844 | -0.006104122 | -0.00916432 | 0.01136555 | 0.6660748 |  |  |  | 9.911825 | 0.0168139 | 0.504416 | 30.5044 | 30 | -0.00687748 | -0.0618975 | 8.93813 | 9.00003 | 991.1825 | 1.68139 | 1007.848 | 0.01667411 | -0.006901239 | -0.009772872 | 0.01258239 | 0.7061628 |  |  |  | 9.822662 | 0.0157506 | 0.472518 | 30.4725 | 30 | -0.00670401 | -0.0603363 | 8.9397 | 9.00004 | 982.2662 | 1.57506 | 997.7375 | 0.01562785 | -0.006726583 | -0.008901264 |  | 0.7556885 |  |  |  | 9.853882 | 0.0164953 | 0.494859 | 30.4948 | 30 | -0.00696014 | -0.0626359 | 8.9366 | 8.99924 | 985.3882 | 1.64953 | 1001.642 | 0.01636073 | -0.006984475 | -0.009376256 | 0.01225725 | 0.7449109 |  |  |  | 9.983441 | 0.0167419 | 0.502257 | 30.5022 | 30 | -0.00713053 | -0.0641714 | 8.93537 | 8.99954 | 998.3441 | 1.67419 | 1015.058 | 0.0166033 | -0.007156074 | -0.009447225 | 0.01235838 | 0.7574789 |  |  |  | 9.927729 | 0.0154679 | 0.464048 | 30.4648 | 30.0008 | -0.00690113 | -0.0621124 | 8.93821 | 9.00032 | 992.7729 | 1.54679 | 1008.129 | 0.01534949 | -0.006925053 | -0.008424439 | 0.011281 | 0.8220195 |  |  |  | 9.947687 | 0.0153455 | 0.460365 | 30.4604 | 30 | -0.00640232 | -0.0576201 | 8.94225 | 8.99987 | 994.7687 | 1.53455 | 1010.034 | 0.01522895 | -0.006422903 | -0.008806046 | 0.0107871 | 0.7293742 |  |  |  | 10.05869 | 0.0236025 | 0.708079 | 30.7083 | 30.0002 | -0.0108004 | -0.0972033 | 8.90278 | 8.99998 | 1005.869 | 2.36025 | 1029.61 | 0.02332827 | -0.01085915 | -0.01246912 | 0.01879477 | 0.8708832 |  |  |  | 9.827931 | 0.0150069 | 0.450207 | 30.4502 | 30 | -0.00638594 | -0.0574738 | 8.94259 | 9.00007 | 982.7931 | 1.50069 | 997.5417 | 0.01489541 | -0.006406417 | -0.008488993 | 0.01057543 | 0.7546734 |  |  |  | 9.849536 | 0.0173236 | 0.519706 | 30.5197 | 30 | -0.00721436 | -0.0649275 | 8.93484 | 8.99977 | 984.9536 | 1.73236 | 1002.017 | 0.01717526 | -0.007240509 | -0.009934748 | 0.01261597 | 0.7288066 |  |  |  | 9.816086 | 0.0150207 | 0.450622 | 30.4506 | 30 | -0.00623749 | -0.0561412 | 8.94447 | 9.00062 | 981.6086 | 1.50207 | 996.353 | 0.01490901 | -0.006257024 | -0.008651982 | 0.009947561 | 0.7231897 |  |  |  | 9.858523 | 0.0169564 | 0.508694 | 30.5087 | 30 | -0.0072373 | -0.0651337 | 8.93458 | 8.99972 | 985.8523 | 1.69564 | 1002.569 | 0.01681424 | -0.007263616 | -0.009550629 | 0.01199685 | 0.760538 |  |  |  | 9.8190625 | 0.0150629 | 0.451899 | 30.4527 | 30.0008 | -0.00637502 | -0.0573743 | 8.94248 | 8.99985 | 981.90625 | 1.50629 | 996.6966 | 0.01495058 | -0.006395427 | -0.008555154 | 0.01019912 | 0.7475526 |  |  |  | 9.995833 | 0.0208881 | 0.626642 | 30.6266 | 30 | -0.0100221 | -0.0902005 | 8.90999 | 9.00019 | 999.5833 | 2.08881 | 1020.463 | 0.02067293 | -0.01007266 | -0.01060028 | 0.01600679 | 0.9502262 |  |  |  | 9.899158 | 0.0142647 | 0.427944 | 30.4282 | 30.0003 | -0.00600247 | -0.0540209 | 8.94575 | 8.99977 | 989.9158 | 1.42647 | 1004.037 | 0.01416392 | -0.006020557 | -0.008143359 | 0.009345375 | 0.7393211 |  |  |  | 9.981815 | 0.0172081 | 0.516251 | 30.5168 | 30.0005 | -0.00788171 | -0.0709359 | 8.92912 | 9.00006 | 998.1815 | 1.72081 | 1015.358 | 0.01706172 | -0.007912935 | -0.009148783 | 0.01268435 | 0.8649167 |  |  |  | 10.03666 | 0.0183788 | 0.551363 | 30.5512 | 29.9999 | -0.00875427 | -0.0787842 | 8.92073 | 8.99951 | 1003.666 | 1.83788 | 1022.112 | 0.01821195 | -0.008792814 | -0.009419137 | 0.01400755 | 0.9335052 |  |  |  | 10.01131 | 0.0182517 | 0.547551 | 30.5476 | 30 | -0.00811227 | -0.0730097 | 8.92689 | 8.9999 | 1001.131 | 1.82517 | 1019.403 | 0.01808714 | -0.008145354 | -0.009941784 | 0.01326077 | 0.8193051 |  |  |  | 10.00018 | 0.0168351 | 0.505057 | 30.5054 | 30.0003 | -0.0079403 | -0.0714634 | 8.92863 | 9.0001 | 1000.018 | 1.68351 | 1016.854 | 0.01669496 | -0.007971992 | -0.008722968 | 0.01234854 | 0.9139082
301 |  | 9.908451 | 0.0176844 | 0.530534 | 30.5307 | 30.0002 | -0.00742853 | -0.0668578 | 8.93328 | 9.00013 | 990.8451 | 1.76844 | 1008.368 | 0.01752985 | -0.007456259 | -0.01007359 | 0.01125218 | 0.7401788 |  |  |  | 9.830565 | 0.0151675 | 0.455036 | 30.4557 | 30.0006 | -0.00634395 | -0.0570919 | 8.94233 | 8.99942 | 983.0565 | 1.51675 | 997.9671 | 0.01505362 | -0.006364158 | -0.008689465 | 0.01141707 | 0.7323993 |  |  |  | 9.892495 | 0.0157013 | 0.471053 | 30.472 | 30.001 | -0.0062336 | -0.0561017 | 8.94379 | 8.9999 | 989.2495 | 1.57013 | 1004.782 | 0.01557931 | -0.00625311 | -0.0093262 | 0.01167104 | 0.6704885 |  |  |  | 9.920412 | 0.0171277 | 0.51383 | 30.5138 | 30 | -0.00701766 | -0.0631592 | 8.93687 | 9.00003 | 992.0412 | 1.71277 | 1009.033 | 0.01698267 | -0.0070424 | -0.009940275 | 0.01288615 | 0.7084713 |  |  |  | 9.831761 | 0.0160676 | 0.48203 | 30.482 | 30 | -0.0068771 | -0.0618942 | 8.93815 | 9.00004 | 983.1761 | 1.60676 | 998.9734 | 0.01593988 | -0.006900856 | -0.009039026 |  | 0.7634513 |  |  |  | 9.86257 | 0.0168153 | 0.504458 | 30.5044 | 30 | -0.00712426 | -0.0641129 | 8.93512 | 8.99924 | 986.257 | 1.68153 | 1002.841 | 0.01667549 | -0.007149759 | -0.009525729 | 0.01256709 | 0.7505734 |  |  |  | 9.992308 | 0.0170579 | 0.511736 | 30.5117 | 30 | -0.00730012 | -0.0656977 | 8.93384 | 8.99954 | 999.2308 | 1.70579 | 1016.276 | 0.01691405 | -0.007326896 | -0.009587151 | 0.01266403 | 0.7642412 |  |  |  | 9.938357 | 0.0157693 | 0.473091 | 30.4738 | 30.0008 | -0.00704358 | -0.0633944 | 8.93693 | 9.00032 | 993.8357 | 1.57693 | 1009.508 | 0.01564626 | -0.007068503 | -0.008577753 | 0.0115722 | 0.8240506 |  |  |  | 9.957954 | 0.015643 | 0.46929 | 30.4693 | 30 | -0.00653756 | -0.0588372 | 8.94103 | 8.99987 | 995.7954 | 1.5643 | 1011.373 | 0.01552191 | -0.006559023 | -0.008962886 | 0.01107417 | 0.7317982 |  |  |  | 10.06336 | 0.023957 | 0.718715 | 30.7189 | 30.0002 | -0.0109854 | -0.0988685 | 8.90112 | 8.99998 | 1006.336 | 2.3957 | 1030.444 | 0.02367453 | -0.01104619 | -0.01262835 | 0.01913736 | 0.8747134 |  |  |  | 9.837397 | 0.0153217 | 0.45965 | 30.4597 | 30 | -0.00655793 | -0.0590218 | 8.94104 | 9.00007 | 983.7397 | 1.53217 | 998.8123 | 0.01520551 | -0.006579528 | -0.00862598 | 0.01088003 | 0.7627571 |  |  |  | 9.858005 | 0.0176479 | 0.529437 | 30.5294 | 30 | -0.00739242 | -0.0665301 | 8.93324 | 8.99977 | 985.8005 | 1.76479 | 1003.198 | 0.01749398 | -0.007419879 | -0.0100741 | 0.01292932 | 0.7365299 |  |  |  | 9.826322 | 0.0153253 | 0.459761 | 30.4598 | 30 | -0.00640442 | -0.0576437 | 8.94297 | 9.00062 | 982.6322 | 1.53253 | 997.6914 | 0.01520905 | -0.006425016 | -0.008784037 | 0.01024094 | 0.7314423 |  |  |  | 9.86646 | 0.0172794 | 0.518384 | 30.5184 | 30 | -0.00740696 | -0.0666606 | 8.93306 | 8.99972 | 986.646 | 1.72794 | 1003.695 | 0.01713181 | -0.007434528 | -0.009697281 | 0.012309 | 0.766661 |  |  |  | 9.828043 | 0.0153829 | 0.461501 | 30.4623 | 30.0008 | -0.00654432 | -0.0588979 | 8.94096 | 8.99985 | 982.8043 | 1.53829 | 997.9227 | 0.01526578 | -0.006565828 | -0.008699955 | 0.01050848 | 0.7546968 |  |  |  | 10.00088 | 0.0212459 | 0.637377 | 30.6374 | 30 | -0.0102158 | -0.0919438 | 8.90825 | 9.00019 | 1000.088 | 2.12459 | 1021.336 | 0.02102335 | -0.01026834 | -0.01075501 | 0.01635321 | 0.9547491 |  |  |  | 9.909351 | 0.0145707 | 0.437125 | 30.4374 | 30.0003 | -0.00615047 | -0.0553528 | 8.94442 | 8.99977 | 990.9351 | 1.45707 | 1005.374 | 0.01446557 | -0.006169462 | -0.008296105 | 0.009640609 | 0.7436576 |  |  |  | 9.98922 | 0.0175339 | 0.526025 | 30.5265 | 30.0005 | -0.00807675 | -0.0726912 | 8.92737 | 9.00006 | 998.922 | 1.75339 | 1016.437 | 0.01738195 | -0.008109544 | -0.009272411 | 0.01299994 | 0.8745884 |  |  |  | 10.04409 | 0.0187176 | 0.561524 | 30.5614 | 29.9999 | -0.00893737 | -0.080432 | 8.91908 | 8.99951 | 1004.409 | 1.87176 | 1023.209 | 0.01854458 | -0.008977548 | -0.009567034 | 0.01433567 | 0.9383837 |  |  |  | 10.01843 | 0.018583 | 0.557491 | 30.5575 | 30 | -0.00827409 | -0.074466 | 8.92544 | 8.9999 | 1001.843 | 1.8583 | 1020.46 | 0.01841245 | -0.00830851 | -0.01010394 | 0.01358107 | 0.8223044 |  |  |  | 10.00813 | 0.0171626 | 0.514884 | 30.5152 | 30.0003 | -0.00810697 | -0.0729635 | 8.92713 | 9.0001 | 1000.813 | 1.71626 | 1017.99 | 0.01701699 | -0.00814001 | -0.008876976 | 0.01266571 | 0.9169801
302 |  | 9.916171875 | 0.0180075 | 0.540227 | 30.5404 | 30.0002 | -0.00764811 | -0.068834 | 8.9313 | 9.00013 | 991.6171875 | 1.80075 | 1009.474 | 0.01784729 | -0.007677507 | -0.01016978 | 0.01156273 | 0.7549335 |  |  |  | 9.840578125 | 0.0154755 | 0.464274 | 30.4649 | 30.0006 | -0.00646625 | -0.0581925 | 8.94123 | 8.99942 | 984.0578125 | 1.54755 | 999.2866 | 0.01535698 | -0.006487247 | -0.008869729 | 0.01171561 | 0.7313918 |  |  |  | 9.902508 | 0.0160096 | 0.480302 | 30.4813 | 30.001 | -0.00639293 | -0.0575357 | 8.94236 | 8.9999 | 990.2508 | 1.60096 | 1006.104 | 0.0158828 | -0.006413452 | -0.009469346 | 0.01196939 | 0.6772857 |  |  |  | 9.929058 | 0.0174498 | 0.523495 | 30.5235 | 30 | -0.00719597 | -0.064764 | 8.93527 | 9.00003 | 992.9058 | 1.74498 | 1010.232 | 0.0172993 | -0.007221986 | -0.01007731 | 0.0131979 | 0.7166578 |  |  |  | 9.840673 | 0.0163883 | 0.491648 | 30.4917 | 30 | -0.00702611 | -0.0632353 | 8.9368 | 9.00004 | 984.0673 | 1.63883 | 1000.194 | 0.01625546 | -0.007050909 | -0.009204552 |  | 0.7660242 |  |  |  | 9.871053 | 0.0171355 | 0.514066 | 30.514 | 30 | -0.00731189 | -0.0658014 | 8.93343 | 8.99924 | 987.1053 | 1.71355 | 1004.02 | 0.01699034 | -0.007338753 | -0.00965159 | 0.01287712 | 0.7603672 |  |  |  | 10.00151 | 0.0173794 | 0.521382 | 30.5214 | 30 | -0.00744873 | -0.0670352 | 8.9325 | 8.99954 | 1000.151 | 1.73794 | 1017.533 | 0.01723011 | -0.00747661 | -0.009753495 | 0.01297483 | 0.766557 |  |  |  | 9.948055 | 0.0160755 | 0.482277 | 30.483 | 30.0008 | -0.00716485 | -0.0644859 | 8.93583 | 9.00032 | 994.8055 | 1.60755 | 1010.797 | 0.01594766 | -0.007190641 | -0.008757017 | 0.0118684 | 0.8211291 |  |  |  | 9.967765 | 0.0159469 | 0.478407 | 30.4784 | 30 | -0.00669449 | -0.0602496 | 8.93962 | 8.99987 | 996.7765 | 1.59469 | 1012.672 | 0.01582108 | -0.006716999 | -0.009104085 | 0.01136763 | 0.7378005 |  |  |  | 10.06831 | 0.024315 | 0.729455 | 30.7297 | 30.0002 | -0.0111489 | -0.10034 | 8.89964 | 8.99998 | 1006.831 | 2.4315 | 1031.312 | 0.0240241 | -0.01121151 | -0.01281258 | 0.01948311 | 0.8750395 |  |  |  | 9.846484375 | 0.0156367 | 0.4691 | 30.4691 | 30 | -0.00672673 | -0.0605411 | 8.93952 | 9.00007 | 984.6484375 | 1.56367 | 1000.045 | 0.01551571 | -0.006749456 | -0.00876625 | 0.01118489 | 0.7699366 |  |  |  | 9.865113 | 0.0179804 | 0.539412 | 30.5394 | 30 | -0.00756178 | -0.0680542 | 8.93171 | 8.99977 | 986.5113 | 1.79804 | 1004.249 | 0.01782066 | -0.007590515 | -0.01023015 | 0.01325122 | 0.741975 |  |  |  | 9.836082 | 0.0156368 | 0.469103 | 30.4691 | 30 | -0.00655043 | -0.0589579 | 8.94166 | 9.00062 | 983.6082 | 1.56368 | 998.9887 | 0.0155158 | -0.006571978 | -0.008943827 | 0.01054123 | 0.7348061 |  |  |  | 9.874857 | 0.0176124 | 0.528371 | 30.5284 | 30 | -0.00758403 | -0.0682541 | 8.93146 | 8.99972 | 987.4857 | 1.76124 | 1004.878 | 0.0174591 | -0.007612935 | -0.009846164 | 0.01263061 | 0.7731879 |  |  |  | 9.837437 | 0.015701 | 0.471043 | 30.4719 | 30.0008 | -0.00670574 | -0.0603507 | 8.9395 | 8.99985 | 983.7437 | 1.5701 | 999.1894 | 0.01557901 | -0.006728324 | -0.00885069 | 0.01081567 | 0.7602034 |  |  |  | 10.00648 | 0.0216123 | 0.64837 | 30.6484 | 30 | -0.0104089 | -0.0936817 | 8.90651 | 9.00019 | 1000.648 | 2.16123 | 1022.274 | 0.02138207 | -0.01046345 | -0.01091861 | 0.01670764 | 0.9583131 |  |  |  | 9.918771 | 0.0148852 | 0.44656 | 30.4468 | 30.0003 | -0.00632105 | -0.056888 | 8.94289 | 8.99977 | 991.8771 | 1.48852 | 1006.641 | 0.0147755 | -0.006341112 | -0.00843439 | 0.00994446 | 0.7518163 |  |  |  | 9.996625 | 0.0178748 | 0.536253 | 30.5368 | 30.0005 | -0.00825654 | -0.0743093 | 8.92575 | 9.00006 | 999.6625 | 1.78748 | 1017.531 | 0.01771692 | -0.008290814 | -0.00942611 | 0.01333019 | 0.8795583 |  |  |  | 10.05086 | 0.0190507 | 0.571518 | 30.5714 | 29.9999 | -0.0091001 | -0.0818965 | 8.91761 | 8.99951 | 1005.086 | 1.90507 | 1024.234 | 0.01887151 | -0.009141759 | -0.009729749 | 0.01465838 | 0.9395678 |  |  |  | 10.02516 | 0.0189182 | 0.567545 | 30.5676 | 30 | -0.00844667 | -0.0760192 | 8.92388 | 8.9999 | 1002.516 | 1.89182 | 1021.482 | 0.01874148 | -0.008482545 | -0.01025893 | 0.01390527 | 0.826845 |  |  |  | 10.01543 | 0.0174963 | 0.524894 | 30.5252 | 30.0003 | -0.00829378 | -0.0746448 | 8.92545 | 9.0001 | 1001.543 | 1.74963 | 1019.067 | 0.017345 | -0.008328365 | -0.009016637 | 0.01298912 | 0.9236664
303 |  | 9.923933 | 0.0183429 | 0.550291 | 30.5505 | 30.0002 | -0.00774496 | -0.0697057 | 8.93043 | 9.00013 | 992.3933 | 1.83429 | 1010.597 | 0.0181767 | -0.007775108 | -0.01040159 | 0.01188515 | 0.7474922 |  |  |  | 9.850396 | 0.0157856 | 0.473579 | 30.4742 | 30.0006 | -0.00661815 | -0.0595595 | 8.93986 | 8.99942 | 985.0396 | 1.57856 | 1000.589 | 0.0156623 | -0.006640147 | -0.009022156 | 0.01201619 | 0.7359823 |  |  |  | 9.911751 | 0.0163256 | 0.489783 | 30.4908 | 30.001 | -0.00653732 | -0.0588352 | 8.94106 | 8.9999 | 991.1751 | 1.63256 | 1007.357 | 0.01619377 | -0.006558782 | -0.009634988 | 0.01227549 | 0.6807255 |  |  |  | 9.93707 | 0.0177894 | 0.533681 | 30.5336 | 30 | -0.0073508 | -0.0661574 | 8.93387 | 9.00003 | 993.707 | 1.77894 | 1011.384 | 0.01763302 | -0.00737795 | -0.01025507 | 0.01352694 | 0.7194441 |  |  |  | 9.84949 | 0.0167278 | 0.501834 | 30.5018 | 30 | -0.00719267 | -0.0647343 | 8.93531 | 9.00004 | 984.949 | 1.67278 | 1001.425 | 0.01658943 | -0.007218662 | -0.009370769 |  | 0.7703382 |  |  |  | 9.879204 | 0.0174666 | 0.523996 | 30.524 | 30 | -0.00747445 | -0.0672644 | 8.93197 | 8.99924 | 987.9204 | 1.74666 | 1005.176 | 0.01731581 | -0.007502524 | -0.009813289 | 0.01319785 | 0.764527 |  |  |  | 10.01005 | 0.0176762 | 0.530285 | 30.5303 | 30 | -0.0076077 | -0.0684658 | 8.93107 | 8.99954 | 1001.005 | 1.76762 | 1018.699 | 0.01752179 | -0.007636786 | -0.009885007 | 0.01326165 | 0.7725626 |  |  |  | 9.958033 | 0.0163845 | 0.491548 | 30.4923 | 30.0008 | -0.00731399 | -0.0658282 | 8.93449 | 9.00032 | 995.8033 | 1.63845 | 1012.119 | 0.01625172 | -0.007340868 | -0.008910854 | 0.01216713 | 0.823812 |  |  |  | 9.977546875 | 0.0162582 | 0.487745 | 30.4878 | 30 | -0.00684194 | -0.0615765 | 8.93829 | 8.99987 | 997.7546875 | 1.62582 | 1013.976 | 0.01612745 | -0.006865453 | -0.009261997 | 0.01166826 | 0.7412498 |  |  |  | 10.073 | 0.0246713 | 0.740145 | 30.7403 | 30.0002 | -0.0113489 | -0.10214 | 8.89784 | 8.99998 | 1007.3 | 2.46713 | 1032.152 | 0.02437188 | -0.01141379 | -0.01295809 | 0.01982719 | 0.8808236 |  |  |  | 9.855398 | 0.0159429 | 0.478287 | 30.4783 | 30 | -0.0068859 | -0.0619735 | 8.93809 | 9.00007 | 985.5398 | 1.59429 | 1001.252 | 0.01581715 | -0.006909717 | -0.00890743 | 0.0114811 | 0.7757252 |  |  |  | 9.872673 | 0.0183126 | 0.549376 | 30.5494 | 30 | -0.0077172 | -0.0694529 | 8.93031 | 8.99977 | 987.2673 | 1.83126 | 1005.347 | 0.01814694 | -0.007747132 | -0.01039981 | 0.0135725 | 0.74493 |  |  |  | 9.845482 | 0.0159529 | 0.478587 | 30.4786 | 30 | -0.0067054 | -0.0603527 | 8.94026 | 9.00062 | 984.5482 | 1.59529 | 1000.255 | 0.01582699 | -0.006727982 | -0.009099008 | 0.01084612 | 0.7394193 |  |  |  | 9.882473 | 0.0179412 | 0.538235 | 30.5383 | 30 | -0.00776238 | -0.0698592 | 8.92986 | 8.99972 | 988.2473 | 1.79412 | 1005.978 | 0.01778216 | -0.007792664 | -0.009989492 | 0.01294838 | 0.7800861 |  |  |  | 9.846428 | 0.0160142 | 0.480439 | 30.4812 | 30.0008 | -0.00686015 | -0.0617403 | 8.93811 | 8.99985 | 984.6428 | 1.60142 | 1000.411 | 0.01588733 | -0.006883789 | -0.009003536 | 0.01111816 | 0.764565 |  |  |  | 10.01225 | 0.0219614 | 0.65884 | 30.6588 | 30 | -0.0106089 | -0.0954824 | 8.90471 | 9.00019 | 1001.225 | 2.19614 | 1023.214 | 0.02172372 | -0.01066558 | -0.01105815 | 0.017045 | 0.9644994 |  |  |  | 9.928063 | 0.015197 | 0.455915 | 30.4562 | 30.0003 | -0.00648597 | -0.0583723 | 8.9414 | 8.99977 | 992.8063 | 1.5197 | 1007.894 | 0.01508268 | -0.006507095 | -0.008575587 | 0.01024563 | 0.758793 |  |  |  | 10.00332 | 0.0182113 | 0.546348 | 30.5469 | 30.0005 | -0.00844269 | -0.0759847 | 8.92407 | 9.00006 | 1000.332 | 1.82113 | 1018.549 | 0.01804746 | -0.008478531 | -0.009568929 | 0.01365634 | 0.8860481 |  |  |  | 10.05795 | 0.019388 | 0.581639 | 30.5815 | 29.9999 | -0.00927604 | -0.0834798 | 8.91603 | 8.99951 | 1005.795 | 1.9388 | 1025.296 | 0.01920245 | -0.00931933 | -0.009883117 | 0.01498495 | 0.9429546 |  |  |  | 10.03196 | 0.0192574 | 0.577724 | 30.5777 | 30 | -0.0086162 | -0.077545 | 8.92236 | 8.9999 | 1003.196 | 1.92574 | 1022.515 | 0.01907432 | -0.008653534 | -0.01042079 | 0.01423322 | 0.8304106 |  |  |  | 10.02272 | 0.0178254 | 0.534767 | 30.5351 | 30.0003 | -0.0084656 | -0.0761912 | 8.9239 | 9.0001 | 1002.272 | 1.78254 | 1020.138 | 0.01766839 | -0.008501637 | -0.009166754 | 0.01330793 | 0.9274424
304 |  | 9.931015625 | 0.0186719 | 0.56016 | 30.5603 | 30.0002 | -0.00790678 | -0.071162 | 8.92897 | 9.00013 | 993.1015625 | 1.86719 | 1011.645 | 0.01849972 | -0.007938204 | -0.01056152 | 0.01220165 | 0.751616 |  |  |  | 9.859377 | 0.0161058 | 0.483183 | 30.4838 | 30.0006 | -0.00676473 | -0.0608787 | 8.93855 | 8.99942 | 985.9377 | 1.61058 | 1001.817 | 0.01597748 | -0.006787715 | -0.009189763 | 0.01232689 | 0.7386169 |  |  |  | 9.920962 | 0.0166452 | 0.499371 | 30.5003 | 30.001 | -0.0066922 | -0.0602291 | 8.93967 | 8.9999 | 992.0962 | 1.66452 | 1008.61 | 0.01650819 | -0.006714693 | -0.009793494 | 0.01258503 | 0.685628 |  |  |  | 9.945138 | 0.0181124 | 0.543372 | 30.5433 | 30 | -0.00753079 | -0.0677774 | 8.93225 | 9.00003 | 994.5138 | 1.81124 | 1012.527 | 0.01795032 | -0.00755929 | -0.01039104 | 0.01383961 | 0.7274819 |  |  |  | 9.857479 | 0.0170302 | 0.510907 | 30.5109 | 30 | -0.0073516 | -0.0661647 | 8.93388 | 9.00004 | 985.7479 | 1.70302 | 1002.535 | 0.01688681 | -0.007378756 | -0.009508056 |  | 0.7760531 |  |  |  | 9.887128 | 0.0177974 | 0.533922 | 30.5339 | 30 | -0.00764945 | -0.0688392 | 8.9304 | 8.99924 | 988.7128 | 1.77974 | 1006.309 | 0.01764088 | -0.007678857 | -0.009962024 | 0.01351828 | 0.770813 |  |  |  | 10.01838 | 0.0180086 | 0.540257 | 30.5402 | 30 | -0.00775698 | -0.0698093 | 8.92973 | 8.99954 | 1001.838 | 1.80086 | 1019.879 | 0.01784837 | -0.007787222 | -0.01006114 | 0.01358328 | 0.7739897 |  |  |  | 9.967241 | 0.0167002 | 0.501018 | 30.5018 | 30.0008 | -0.00746991 | -0.0672316 | 8.93309 | 9.00032 | 996.7241 | 1.67002 | 1013.37 | 0.01656229 | -0.00749795 | -0.009064336 | 0.01247265 | 0.8271924 |  |  |  | 9.987248 | 0.0165808 | 0.497424 | 30.4974 | 30 | -0.00698711 | -0.0628831 | 8.93699 | 8.99987 | 998.7248 | 1.65808 | 1015.284 | 0.01644484 | -0.007011634 | -0.009433205 | 0.0119799 | 0.7432929 |  |  |  | 10.07758 | 0.0250327 | 0.750985 | 30.7512 | 30.0002 | -0.0115357 | -0.103821 | 8.89616 | 8.99998 | 1007.758 | 2.50327 | 1032.984 | 0.02472451 | -0.01160275 | -0.01312176 | 0.02017616 | 0.8842374 |  |  |  | 9.864238 | 0.0162671 | 0.488012 | 30.488 | 30 | -0.00706397 | -0.0635762 | 8.93649 | 9.00007 | 986.4238 | 1.62671 | 1002.47 | 0.01613621 | -0.007089038 | -0.00904717 | 0.01179489 | 0.7835641 |  |  |  | 9.879743 | 0.0186506 | 0.559517 | 30.5595 | 30 | -0.0078973 | -0.0710739 | 8.92869 | 8.99977 | 987.9743 | 1.86506 | 1006.401 | 0.01847881 | -0.007928649 | -0.01055016 | 0.01389958 | 0.7515192 |  |  |  | 9.854165 | 0.0162753 | 0.48826 | 30.4883 | 30 | -0.00687261 | -0.0618577 | 8.93876 | 9.00062 | 985.4165 | 1.62753 | 1001.454 | 0.01614428 | -0.006896335 | -0.009247942 | 0.01115743 | 0.7457157 |  |  |  | 9.889577 | 0.0182708 | 0.548124 | 30.5482 | 30 | -0.00793197 | -0.0713855 | 8.92833 | 8.99972 | 988.9577 | 1.82708 | 1007.027 | 0.01810589 | -0.007963595 | -0.0101423 | 0.01326708 | 0.7851864 |  |  |  | 9.854779 | 0.016331 | 0.489943 | 30.4908 | 30.0008 | -0.00702012 | -0.0631801 | 8.93667 | 8.99985 | 985.4779 | 1.6331 | 1001.572 | 0.01619908 | -0.007044877 | -0.009154207 | 0.01142438 | 0.7695781 |  |  |  | 10.0179 | 0.0223176 | 0.669529 | 30.6695 | 30 | -0.0108051 | -0.0972481 | 8.90294 | 9.00019 | 1001.79 | 2.23176 | 1024.148 | 0.02207221 | -0.0108639 | -0.01120831 | 0.01738921 | 0.969272 |  |  |  | 9.936858 | 0.015508 | 0.465245 | 30.4655 | 30.0003 | -0.00665857 | -0.0599257 | 8.93985 | 8.99977 | 993.6858 | 1.5508 | 1009.096 | 0.01538898 | -0.006680837 | -0.008708143 | 0.01054616 | 0.7671943 |  |  |  | 10.01011 | 0.0185545 | 0.556645 | 30.5571 | 30.0005 | -0.0086356 | -0.0777209 | 8.92234 | 9.00006 | 1001.011 | 1.85545 | 1019.585 | 0.01838447 | -0.008673103 | -0.009711362 | 0.01398888 | 0.8930882 |  |  |  | 10.06509 | 0.0197202 | 0.591604 | 30.5915 | 29.9999 | -0.00946467 | -0.0851774 | 8.91433 | 8.99951 | 1006.509 | 1.97202 | 1026.358 | 0.01952828 | -0.009509745 | -0.01001853 | 0.01530641 | 0.9492154 |  |  |  | 10.03844 | 0.0195862 | 0.587585 | 30.5876 | 30 | -0.00878697 | -0.0790819 | 8.92082 | 8.9999 | 1003.844 | 1.95862 | 1023.505 | 0.01939686 | -0.008825803 | -0.01057106 | 0.01455107 | 0.8349027 |  |  |  | 10.02945 | 0.018158 | 0.544746 | 30.5451 | 30.0003 | -0.00865378 | -0.0778848 | 8.92221 | 9.0001 | 1002.945 | 1.8158 | 1021.156 | 0.01799511 | -0.008691441 | -0.009303671 | 0.0136303 | 0.9341948
305 |  | 9.938669 | 0.0190045 | 0.570139 | 30.5703 | 30.0002 | -0.00808378 | -0.0727551 | 8.92738 | 9.00013 | 993.8669 | 1.90045 | 1012.755 | 0.01882617 | -0.008116631 | -0.01070954 | 0.01252119 | 0.757888 |  |  |  | 9.868124 | 0.0164331 | 0.493004 | 30.4936 | 30.0006 | -0.00692307 | -0.0623037 | 8.93712 | 8.99942 | 986.8124 | 1.64331 | 1003.029 | 0.01629954 | -0.006947146 | -0.009352392 | 0.01264453 | 0.7428202 |  |  |  | 9.929637 | 0.0169683 | 0.509064 | 30.51 | 30.001 | -0.00684218 | -0.0615789 | 8.93832 | 8.9999 | 992.9637 | 1.69683 | 1009.813 | 0.01682595 | -0.006865695 | -0.009960251 | 0.01289811 | 0.6893094 |  |  |  | 9.952194 | 0.0184411 | 0.553231 | 30.5532 | 30 | -0.00771009 | -0.069391 | 8.93064 | 9.00003 | 995.2194 | 1.84411 | 1013.572 | 0.01827312 | -0.007739966 | -0.01053316 | 0.01415817 | 0.7348191 |  |  |  | 9.865522 | 0.0173696 | 0.521087 | 30.5211 | 30 | -0.00752198 | -0.0676982 | 8.93234 | 9.00004 | 986.5522 | 1.73696 | 1003.688 | 0.01722047 | -0.007550413 | -0.00967006 |  | 0.7808031 |  |  |  | 9.8946875 | 0.0181256 | 0.543768 | 30.5437 | 30 | -0.00780174 | -0.0702097 | 8.92902 | 8.99924 | 989.46875 | 1.81256 | 1007.403 | 0.01796329 | -0.007832333 | -0.01013096 | 0.0138362 | 0.7731089 |  |  |  | 10.0265 | 0.0183565 | 0.550694 | 30.5507 | 30 | -0.00789989 | -0.0710954 | 8.92844 | 8.99954 | 1002.65 | 1.83565 | 1021.055 | 0.01819005 | -0.007931259 | -0.01025879 | 0.01392005 | 0.7731181 |  |  |  | 9.975963 | 0.0170176 | 0.51054 | 30.5113 | 30.0008 | -0.00763667 | -0.0687324 | 8.93159 | 9.00032 | 997.5963 | 1.70176 | 1014.573 | 0.01687442 | -0.007665979 | -0.009208444 | 0.01277993 | 0.8324945 |  |  |  | 9.995538 | 0.0168976 | 0.506929 | 30.507 | 30 | -0.00714776 | -0.0643289 | 8.93554 | 8.99987 | 999.5538 | 1.68976 | 1016.444 | 0.01675642 | -0.007173428 | -0.009582996 | 0.01228638 | 0.7485579 |  |  |  | 10.08251 | 0.0253456 | 0.760372 | 30.7606 | 30.0002 | -0.0117382 | -0.105644 | 8.89434 | 8.99998 | 1008.251 | 2.53456 | 1033.806 | 0.02502973 | -0.01180764 | -0.01322209 | 0.02047776 | 0.8930235 |  |  |  | 9.872762 | 0.0165867 | 0.497601 | 30.4976 | 30 | -0.00723482 | -0.0651139 | 8.93495 | 9.00007 | 987.2762 | 1.65867 | 1003.652 | 0.01645064 | -0.007261118 | -0.009189525 | 0.0121042 | 0.7901516 |  |  |  | 9.886802 | 0.0189867 | 0.569601 | 30.5696 | 30 | -0.00808175 | -0.0727338 | 8.92703 | 8.99977 | 988.6802 | 1.89867 | 1007.452 | 0.0188087 | -0.008114584 | -0.01069412 | 0.01422468 | 0.7587895 |  |  |  | 9.862578125 | 0.0165852 | 0.497557 | 30.4976 | 30 | -0.00704808 | -0.0634371 | 8.93718 | 9.00062 | 986.2578125 | 1.65852 | 1002.615 | 0.01644917 | -0.007073035 | -0.009376133 | 0.01145654 | 0.7543659 |  |  |  | 9.896502 | 0.0186024 | 0.558072 | 30.5581 | 30 | -0.00811481 | -0.073031 | 8.92669 | 8.99972 | 989.6502 | 1.86024 | 1008.06 | 0.01843149 | -0.008147914 | -0.01028358 | 0.01358771 | 0.7923229 |  |  |  | 9.86309 | 0.0166549 | 0.49966 | 30.5005 | 30.0008 | -0.00717553 | -0.0645787 | 8.93527 | 8.99985 | 986.309 | 1.66549 | 1002.736 | 0.01651773 | -0.007201398 | -0.00931633 | 0.01173748 | 0.7729866 |  |  |  | 10.02328 | 0.0226759 | 0.680277 | 30.6803 | 30 | -0.0109826 | -0.0988459 | 8.90135 | 9.00019 | 1002.328 | 2.26759 | 1025.056 | 0.02242262 | -0.01104335 | -0.01137927 | 0.01773547 | 0.97048 |  |  |  | 9.945426 | 0.0158187 | 0.474566 | 30.4748 | 30.0003 | -0.00682178 | -0.0613945 | 8.93838 | 8.99977 | 994.5426 | 1.58187 | 1010.275 | 0.01569489 | -0.006845155 | -0.008849734 | 0.01084641 | 0.7734871 |  |  |  | 10.01638 | 0.0188956 | 0.566879 | 30.5674 | 30.0005 | -0.0088129 | -0.0793166 | 8.92074 | 9.00006 | 1001.638 | 1.88956 | 1020.565 | 0.0187193 | -0.008851963 | -0.009867332 | 0.01431948 | 0.8970979 |  |  |  | 10.0718 | 0.0200651 | 0.601952 | 30.6018 | 29.9999 | -0.00963805 | -0.0867377 | 8.91277 | 8.99951 | 1007.18 | 2.00651 | 1027.389 | 0.01986645 | -0.009684797 | -0.01018165 | 0.01564034 | 0.9512009 |  |  |  | 10.04518 | 0.0199328 | 0.597984 | 30.598 | 30 | -0.00894453 | -0.0804999 | 8.9194 | 8.9999 | 1004.518 | 1.99328 | 1024.541 | 0.01973674 | -0.008984772 | -0.01075197 | 0.01488605 | 0.8356396 |  |  |  | 10.03642 | 0.0184952 | 0.554862 | 30.5552 | 30.0003 | -0.00882806 | -0.0794534 | 8.92064 | 9.0001 | 1003.642 | 1.84952 | 1022.204 | 0.01832624 | -0.008867258 | -0.009458986 | 0.01395695 | 0.9374428
306 |  | 9.946139 | 0.0193326 | 0.579981 | 30.5801 | 30.0002 | -0.00823962 | -0.0741577 | 8.92598 | 9.00013 | 994.6139 | 1.93326 | 1013.842 | 0.0191481 | -0.008273753 | -0.01087435 | 0.01283635 | 0.7608506 |  |  |  | 9.876697 | 0.0167556 | 0.502679 | 30.5033 | 30.0006 | -0.00706103 | -0.0635452 | 8.93588 | 8.99942 | 987.6697 | 1.67556 | 1004.219 | 0.01661677 | -0.007086077 | -0.009530696 | 0.01295743 | 0.7435004 |  |  |  | 9.938081 | 0.0173006 | 0.519035 | 30.52 | 30.001 | -0.00701512 | -0.0631354 | 8.93676 | 8.9999 | 993.8081 | 1.73006 | 1011.002 | 0.01715265 | -0.007039842 | -0.01011281 | 0.01322019 | 0.6961313 |  |  |  | 9.959153 | 0.018785 | 0.563548 | 30.5635 | 30 | -0.00788676 | -0.0709811 | 8.92905 | 9.00003 | 995.9153 | 1.8785 | 1014.624 | 0.01861074 | -0.007918025 | -0.01069272 | 0.01449151 | 0.7405064 |  |  |  | 9.873454 | 0.0176947 | 0.530842 | 30.5309 | 30 | -0.00768852 | -0.069197 | 8.93084 | 9.00004 | 987.3454 | 1.76947 | 1004.816 | 0.01753997 | -0.007718229 | -0.009821742 |  | 0.7858309 |  |  |  | 9.902256 | 0.0184519 | 0.553557 | 30.5535 | 30 | -0.00801204 | -0.0721023 | 8.92713 | 8.99924 | 990.2256 | 1.84519 | 1008.497 | 0.01828373 | -0.008044309 | -0.01023942 | 0.01415216 | 0.7856215 |  |  |  | 10.03397 | 0.0186722 | 0.560165 | 30.5602 | 30 | -0.00808422 | -0.0727543 | 8.92678 | 8.99954 | 1003.397 | 1.86722 | 1022.133 | 0.01850001 | -0.008117074 | -0.01038294 | 0.01422551 | 0.7817703 |  |  |  | 9.984947 | 0.0173405 | 0.520227 | 30.521 | 30.0008 | -0.00776946 | -0.0699276 | 8.93039 | 9.00032 | 998.4947 | 1.73405 | 1015.809 | 0.01719187 | -0.0077998 | -0.00939207 | 0.01309238 | 0.8304665 |  |  |  | 10.00382 | 0.0172239 | 0.516717 | 30.5167 | 30 | -0.00731636 | -0.0658463 | 8.93402 | 8.99987 | 1000.382 | 1.72239 | 1017.612 | 0.01707725 | -0.007343256 | -0.009733994 | 0.01260207 | 0.7543929 |  |  |  | 10.08658 | 0.0257807 | 0.773425 | 30.7736 | 30.0002 | -0.0119207 | -0.107286 | 8.8927 | 8.99998 | 1008.658 | 2.57807 | 1034.662 | 0.02545398 | -0.01199232 | -0.01346166 | 0.02089824 | 0.8908501 |  |  |  | 9.880675 | 0.016923 | 0.507689 | 30.5077 | 30 | -0.00740041 | -0.0666042 | 8.93346 | 9.00007 | 988.0675 | 1.6923 | 1004.789 | 0.0167814 | -0.007427929 | -0.009353472 | 0.01243004 | 0.794136 |  |  |  | 9.893688 | 0.0193195 | 0.579585 | 30.5796 | 30 | -0.0082474 | -0.0742247 | 8.92554 | 8.99977 | 989.3688 | 1.93195 | 1008.483 | 0.01913525 | -0.008281598 | -0.01085365 | 0.01454654 | 0.7630242 |  |  |  | 9.871231 | 0.016918 | 0.507541 | 30.5076 | 30 | -0.00721263 | -0.0649181 | 8.9357 | 9.00062 | 987.1231 | 1.6918 | 1003.823 | 0.01677648 | -0.007238767 | -0.009537718 | 0.01177784 | 0.7589622 |  |  |  | 9.903461 | 0.0189377 | 0.568131 | 30.5682 | 30 | -0.00828162 | -0.0745322 | 8.92519 | 8.99972 | 990.3461 | 1.89377 | 1009.101 | 0.01876061 | -0.008316103 | -0.01044451 | 0.01391183 | 0.7962176 |  |  |  | 9.871705 | 0.0169729 | 0.509199 | 30.51 | 30.0008 | -0.00735076 | -0.0661558 | 8.9337 | 8.99985 | 987.1705 | 1.69729 | 1003.926 | 0.01683047 | -0.00737791 | -0.00945256 | 0.01204455 | 0.7805198 |  |  |  | 10.02851 | 0.0230366 | 0.691097 | 30.6911 | 30 | -0.0111871 | -0.100686 | 8.8995 | 9.00019 | 1002.851 | 2.30366 | 1025.953 | 0.02277526 | -0.01125015 | -0.01152512 | 0.01808401 | 0.9761416 |  |  |  | 9.954232 | 0.0161304 | 0.483918 | 30.4842 | 30.0003 | -0.00700061 | -0.0630039 | 8.93677 | 8.99977 | 995.4232 | 1.61304 | 1011.48 | 0.01600169 | -0.007025229 | -0.008976458 | 0.01114742 | 0.7826282 |  |  |  | 10.02271 | 0.0192426 | 0.577288 | 30.5778 | 30.0005 | -0.00900151 | -0.0810141 | 8.91904 | 9.00006 | 1002.271 | 1.92426 | 1021.557 | 0.0190598 | -0.009042268 | -0.01001753 | 0.01465571 | 0.9026441 |  |  |  | 10.07799 | 0.0204068 | 0.612201 | 30.6121 | 29.9999 | -0.0098222 | -0.088395 | 8.91112 | 8.99951 | 1007.799 | 2.04068 | 1028.365 | 0.02020137 | -0.009870756 | -0.01033062 | 0.01597125 | 0.9554858 |  |  |  | 10.05182 | 0.0202663 | 0.60799 | 30.608 | 30 | -0.00910916 | -0.0819816 | 8.91792 | 8.9999 | 1005.182 | 2.02663 | 1025.554 | 0.02006367 | -0.009150902 | -0.01091277 | 0.01520818 | 0.8385499 |  |  |  | 10.04363 | 0.0188224 | 0.564678 | 30.565 | 30.0003 | -0.009018 | -0.0811628 | 8.91893 | 9.0001 | 1004.363 | 1.88224 | 1023.268 | 0.01864745 | -0.009058908 | -0.009588542 | 0.01427361 | 0.9447639
307 |  | 9.953147 | 0.0196636 | 0.589912 | 30.5901 | 30.0002 | -0.00841539 | -0.0757396 | 8.92439 | 9.00013 | 995.3147 | 1.96636 | 1014.886 | 0.01947277 | -0.008450999 | -0.01102177 | 0.01315452 | 0.7667552 |  |  |  | 9.884983 | 0.0170859 | 0.512589 | 30.5132 | 30.0006 | -0.00720367 | -0.0648288 | 8.9346 | 8.99942 | 988.4983 | 1.70859 | 1005.388 | 0.01694158 | -0.007229742 | -0.009711836 | 0.01327798 | 0.7444259 |  |  |  | 9.946271 | 0.0176317 | 0.528968 | 30.5299 | 30.001 | -0.00716634 | -0.0644963 | 8.9354 | 8.9999 | 994.6271 | 1.76317 | 1012.164 | 0.01747806 | -0.007192142 | -0.01028592 | 0.01354108 | 0.6992218 |  |  |  | 9.966382 | 0.0191279 | 0.573837 | 30.5738 | 30 | -0.00804933 | -0.0724442 | 8.92759 | 9.00003 | 996.6382 | 1.91279 | 1015.702 | 0.01894726 | -0.008081901 | -0.01086536 | 0.01482366 | 0.7438226 |  |  |  | 9.881 | 0.0180244 | 0.540732 | 30.5407 | 30 | -0.0078636 | -0.0707727 | 8.92927 | 9.00004 | 988.1 | 1.80244 | 1005.91 | 0.01786389 | -0.007894681 | -0.009969205 |  | 0.7919068 |  |  |  | 9.909694 | 0.0187812 | 0.563434 | 30.5634 | 30 | -0.00817557 | -0.0735739 | 8.92566 | 8.99924 | 990.9694 | 1.87812 | 1009.581 | 0.01860701 | -0.008209173 | -0.01039784 | 0.01447101 | 0.7895077 |  |  |  | 10.04171 | 0.0190154 | 0.570461 | 30.5704 | 30 | -0.00825343 | -0.0742771 | 8.92526 | 8.99954 | 1004.171 | 1.90154 | 1023.266 | 0.01883687 | -0.008287678 | -0.01054919 | 0.01455762 | 0.7856223 |  |  |  | 9.993229 | 0.0176549 | 0.52966 | 30.5304 | 30.0008 | -0.00792723 | -0.0713476 | 8.92897 | 9.00032 | 999.3229 | 1.76549 | 1016.966 | 0.01750086 | -0.007958818 | -0.009542045 | 0.01339671 | 0.8340788 |  |  |  | 10.0122 | 0.0175498 | 0.526495 | 30.5265 | 30 | -0.00748863 | -0.0673967 | 8.93247 | 8.99987 | 1001.22 | 1.75498 | 1018.791 | 0.01739758 | -0.007516811 | -0.00988077 | 0.01291722 | 0.7607515 |  |  |  | 10.0903 | 0.0261426 | 0.784284 | 30.7845 | 30.0002 | -0.0120925 | -0.108832 | 8.89115 | 8.99998 | 1009.03 | 2.61426 | 1035.408 | 0.02580672 | -0.01216621 | -0.01364051 | 0.0212477 | 0.8919172 |  |  |  | 9.888481 | 0.0172438 | 0.517315 | 30.5173 | 30 | -0.00758994 | -0.06831 | 8.93176 | 9.00007 | 988.8481 | 1.72438 | 1005.9 | 0.01709681 | -0.00761889 | -0.009477923 | 0.01274064 | 0.8038565 |  |  |  | 9.899983 | 0.0196594 | 0.589783 | 30.5898 | 30 | -0.00843072 | -0.0758745 | 8.92389 | 8.99977 | 989.9983 | 1.96594 | 1009.461 | 0.01946865 | -0.00846646 | -0.01100219 | 0.01487549 | 0.7695249 |  |  |  | 9.879245 | 0.0172415 | 0.517245 | 30.5173 | 30 | -0.00737829 | -0.0664091 | 8.93421 | 9.00062 | 987.9245 | 1.72415 | 1004.958 | 0.01709455 | -0.007405644 | -0.009688908 | 0.01209026 | 0.7643425 |  |  |  | 9.910235 | 0.0192799 | 0.578398 | 30.5784 | 30 | -0.00844947 | -0.0760428 | 8.92368 | 8.99972 | 991.0235 | 1.92799 | 1010.13 | 0.0190964 | -0.008485369 | -0.01061103 | 0.01424267 | 0.7996745 |  |  |  | 9.879734375 | 0.0172977 | 0.518945 | 30.5198 | 30.0008 | -0.0075262 | -0.0677347 | 8.93212 | 8.99985 | 987.9734375 | 1.72977 | 1005.063 | 0.0171498 | -0.007554665 | -0.009595133 | 0.01235845 | 0.7873434 |  |  |  | 10.03324 | 0.0233959 | 0.701876 | 30.7019 | 30 | -0.0113751 | -0.102378 | 8.89781 | 9.00019 | 1003.324 | 2.33959 | 1026.798 | 0.02312641 | -0.01144029 | -0.01168612 | 0.0184313 | 0.9789641 |  |  |  | 9.962651 | 0.0164501 | 0.493507 | 30.4938 | 30.0003 | -0.00716532 | -0.0644863 | 8.93529 | 8.99977 | 996.2651 | 1.64501 | 1012.654 | 0.01631626 | -0.007191114 | -0.009125149 | 0.01145637 | 0.7880545 |  |  |  | 10.02911 | 0.019589 | 0.58768 | 30.5882 | 30.0005 | -0.00921126 | -0.0829019 | 8.91716 | 9.00006 | 1002.911 | 1.9589 | 1022.557 | 0.0193996 | -0.009253946 | -0.01014566 | 0.0149912 | 0.9121089 |  |  |  | 10.08379 | 0.0207582 | 0.622744 | 30.6226 | 29.9999 | -0.0100088 | -0.0900747 | 8.90944 | 8.99951 | 1008.379 | 2.07582 | 1029.312 | 0.02054568 | -0.01005922 | -0.01048646 | 0.01631167 | 0.9592584 |  |  |  | 10.05838 | 0.0206006 | 0.618017 | 30.618 | 30 | -0.00928696 | -0.0835818 | 8.91632 | 8.9999 | 1005.838 | 2.06006 | 1026.559 | 0.02039128 | -0.009330353 | -0.01106092 | 0.01553103 | 0.8435418 |  |  |  | 10.05016 | 0.0191585 | 0.574762 | 30.5751 | 30.0003 | -0.0091893 | -0.0827046 | 8.91739 | 9.0001 | 1005.016 | 1.91585 | 1024.271 | 0.01897729 | -0.009231782 | -0.009745505 | 0.01459916 | 0.9472862
308 |  | 9.959961 | 0.0200009 | 0.600031 | 30.6002 | 30.0002 | -0.00856874 | -0.0771198 | 8.92301 | 9.00013 | 995.9961 | 2.00009 | 1015.917 | 0.01980351 | -0.008605663 | -0.01119785 | 0.01347884 | 0.7685105 |  |  |  | 9.892481 | 0.0174106 | 0.522328 | 30.523 | 30.0006 | -0.0073656 | -0.0662862 | 8.93314 | 8.99942 | 989.2481 | 1.74106 | 1006.472 | 0.01726077 | -0.00739286 | -0.009867912 | 0.01359322 | 0.7491818 |  |  |  | 9.953923 | 0.0179576 | 0.538747 | 30.5397 | 30.001 | -0.00733661 | -0.0660287 | 8.93387 | 8.9999 | 995.3923 | 1.79576 | 1013.267 | 0.01779827 | -0.007363655 | -0.01043461 | 0.01385699 | 0.7056952 |  |  |  | 9.973021 | 0.0194678 | 0.584032 | 30.584 | 30 | -0.0082437 | -0.0741936 | 8.92584 | 9.00003 | 997.3021 | 1.94678 | 1016.717 | 0.01928073 | -0.008277867 | -0.01100286 | 0.015153 | 0.7523378 |  |  |  | 9.88865625 | 0.018357 | 0.550711 | 30.5507 | 30 | -0.00801351 | -0.0721219 | 8.92792 | 9.00004 | 988.865625 | 1.8357 | 1007.018 | 0.01819054 | -0.008045791 | -0.01014475 |  | 0.7930987 |  |  |  | 9.916985 | 0.0191142 | 0.573426 | 30.5734 | 30 | -0.00833241 | -0.0749853 | 8.92425 | 8.99924 | 991.6985 | 1.91142 | 1010.654 | 0.01893382 | -0.008367319 | -0.0105665 | 0.01479342 | 0.7918723 |  |  |  | 10.04876 | 0.019351 | 0.580531 | 30.5805 | 30 | -0.00840888 | -0.075676 | 8.92386 | 8.99954 | 1004.876 | 1.9351 | 1024.321 | 0.01916615 | -0.008444434 | -0.01072172 | 0.01488249 | 0.787601 |  |  |  | 10.00135 | 0.0179814 | 0.539455 | 30.5402 | 30.0008 | -0.00807532 | -0.0726805 | 8.92764 | 9.00032 | 1000.135 | 1.79814 | 1018.118 | 0.01782165 | -0.008108102 | -0.009713545 | 0.01371284 | 0.8347212 |  |  |  | 10.01986 | 0.0178824 | 0.536474 | 30.5365 | 30 | -0.00763634 | -0.0687261 | 8.93114 | 8.99987 | 1001.986 | 1.78824 | 1019.904 | 0.01772439 | -0.007665646 | -0.01005874 | 0.01323913 | 0.7620878 |  |  |  | 10.09412 | 0.0265037 | 0.795115 | 30.7953 | 30.0002 | -0.0123012 | -0.11071 | 8.88927 | 8.99998 | 1009.412 | 2.65037 | 1036.165 | 0.02615856 | -0.01237749 | -0.01378108 | 0.0215962 | 0.8981509 |  |  |  | 9.896491 | 0.0175611 | 0.526834 | 30.5268 | 30 | -0.0077547 | -0.0697928 | 8.93027 | 9.00007 | 989.6491 | 1.75611 | 1007.028 | 0.01740869 | -0.007784924 | -0.009623762 | 0.01304762 | 0.8089274 |  |  |  | 9.906389 | 0.0200097 | 0.60029 | 30.6003 | 30 | -0.00859839 | -0.0773835 | 8.92238 | 8.99977 | 990.6389 | 2.00097 | 1010.461 | 0.01981214 | -0.008635569 | -0.01117657 | 0.01521443 | 0.7726495 |  |  |  | 9.886861 | 0.0175753 | 0.527259 | 30.5273 | 30 | -0.00755757 | -0.0680228 | 8.93259 | 9.00062 | 988.6861 | 1.75753 | 1006.063 | 0.01742264 | -0.007586273 | -0.009836367 | 0.01241285 | 0.7712474 |  |  |  | 9.916605 | 0.019612 | 0.588361 | 30.5884 | 30 | -0.00863237 | -0.0776889 | 8.92203 | 8.99972 | 991.6605 | 1.9612 | 1011.109 | 0.01942216 | -0.008669845 | -0.01075232 | 0.01456373 | 0.8063233 |  |  |  | 9.887693 | 0.0176263 | 0.528802 | 30.5296 | 30.0008 | -0.00768221 | -0.0691388 | 8.93071 | 8.99985 | 988.7693 | 1.76263 | 1006.198 | 0.01747276 | -0.00771187 | -0.009760888 | 0.01267601 | 0.7900787 |  |  |  | 10.03798 | 0.0237535 | 0.712605 | 30.7126 | 30 | -0.0115595 | -0.104038 | 8.89615 | 9.00019 | 1003.798 | 2.37535 | 1027.642 | 0.02347577 | -0.01162683 | -0.01184894 | 0.0187768 | 0.9812545 |  |  |  | 9.970923 | 0.0167709 | 0.503133 | 30.5034 | 30.0003 | -0.00733293 | -0.0659947 | 8.93378 | 8.99977 | 997.0923 | 1.67709 | 1013.814 | 0.01663182 | -0.007359948 | -0.009271873 | 0.01176635 | 0.793793 |  |  |  | 10.03459 | 0.0199319 | 0.597968 | 30.5985 | 30.0005 | -0.00939281 | -0.0845358 | 8.91552 | 9.00006 | 1003.459 | 1.99319 | 1023.46 | 0.01973586 | -0.009437201 | -0.01029866 | 0.01532357 | 0.9163523 |  |  |  | 10.09009 | 0.0211056 | 0.633164 | 30.633 | 29.9999 | -0.0101793 | -0.0916088 | 8.9079 | 8.99951 | 1009.009 | 2.11056 | 1030.305 | 0.02088596 | -0.01023146 | -0.0106545 | 0.01664786 | 0.9602952 |  |  |  | 10.06499 | 0.0209279 | 0.627836 | 30.6278 | 30 | -0.00945956 | -0.0851351 | 8.91477 | 8.9999 | 1006.499 | 2.09279 | 1027.563 | 0.02071192 | -0.009504586 | -0.01120733 | 0.01584692 | 0.8480684 |  |  |  | 10.05651 | 0.0194978 | 0.584939 | 30.5853 | 30.0003 | -0.009377 | -0.0843939 | 8.9157 | 9.0001 | 1005.651 | 1.94978 | 1025.259 | 0.01931015 | -0.009421241 | -0.009888912 | 0.0149278 | 0.9527075
309 |  | 9.966985 | 0.0203444 | 0.610336 | 30.6105 | 30.0002 | -0.00875094 | -0.0787596 | 8.92137 | 9.00013 | 996.6985 | 2.03444 | 1016.976 | 0.02014022 | -0.008789454 | -0.01135076 | 0.01380896 | 0.7743492 |  |  |  | 9.900367 | 0.0177408 | 0.532235 | 30.5329 | 30.0006 | -0.00751399 | -0.0676216 | 8.9318 | 8.99942 | 990.0367 | 1.77408 | 1007.601 | 0.01758527 | -0.007542362 | -0.01004291 | 0.01391361 | 0.7510139 |  |  |  | 9.961161 | 0.0182936 | 0.548827 | 30.5498 | 30.001 | -0.00748791 | -0.0673904 | 8.9325 | 8.9999 | 996.1161 | 1.82936 | 1014.339 | 0.01812829 | -0.007516085 | -0.0106122 | 0.01418284 | 0.7082495 |  |  |  | 9.979309 | 0.019809 | 0.594268 | 30.5942 | 30 | -0.00843594 | -0.0759237 | 8.92411 | 9.00003 | 997.9309 | 1.9809 | 1017.699 | 0.01961535 | -0.008471724 | -0.01114363 | 0.01548364 | 0.7602301 |  |  |  | 9.896764 | 0.0186862 | 0.560585 | 30.5606 | 30 | -0.00820316 | -0.0738288 | 8.92621 | 9.00004 | 989.6764 | 1.86862 | 1008.17 | 0.01851376 | -0.008236991 | -0.01027677 |  | 0.8015158 |  |  |  | 9.924521 | 0.0194508 | 0.583525 | 30.5835 | 30 | -0.00851794 | -0.076655 | 8.92258 | 8.99924 | 992.4521 | 1.94508 | 1011.756 | 0.01926405 | -0.008554425 | -0.01070963 | 0.01511913 | 0.7987604 |  |  |  | 10.05564 | 0.019691 | 0.59073 | 30.5907 | 30 | -0.00857033 | -0.077129 | 8.92241 | 8.99954 | 1005.564 | 1.9691 | 1025.364 | 0.01949964 | -0.008607266 | -0.01089237 | 0.01521162 | 0.7902103 |  |  |  | 10.00896 | 0.0183118 | 0.549368 | 30.5501 | 30.0008 | -0.00824209 | -0.0741815 | 8.92614 | 9.00032 | 1000.896 | 1.83118 | 1019.224 | 0.01814616 | -0.008276244 | -0.009869914 | 0.01403289 | 0.8385325 |  |  |  | 10.02739 | 0.0182086 | 0.546258 | 30.5463 | 30 | -0.00779991 | -0.0701982 | 8.92967 | 8.99987 | 1002.739 | 1.82086 | 1020.997 | 0.01804481 | -0.007830488 | -0.01021432 | 0.01355474 | 0.7666186 |  |  |  | 10.09791 | 0.0268696 | 0.806094 | 30.8063 | 30.0002 | -0.0124897 | -0.112407 | 8.88758 | 8.99998 | 1009.791 | 2.68696 | 1036.923 | 0.02651495 | -0.01256835 | -0.0139466 | 0.02194925 | 0.9011768 |  |  |  | 9.904229 | 0.0179025 | 0.537076 | 30.5371 | 30 | -0.00792423 | -0.0713186 | 8.92875 | 9.00007 | 990.4229 | 1.79025 | 1008.154 | 0.01774414 | -0.007955794 | -0.009788344 | 0.0133782 | 0.8127824 |  |  |  | 9.912890625 | 0.0203544 | 0.610633 | 30.6106 | 30 | -0.0087781 | -0.0790009 | 8.92076 | 8.99977 | 991.2890625 | 2.03544 | 1011.466 | 0.02015002 | -0.008816854 | -0.01133316 | 0.01554773 | 0.7779694 |  |  |  | 9.894239 | 0.0179105 | 0.537315 | 30.5373 | 30 | -0.00772484 | -0.0695283 | 8.93109 | 9.00062 | 989.4239 | 1.79105 | 1007.145 | 0.017752 | -0.007754831 | -0.009997166 | 0.01273681 | 0.775703 |  |  |  | 9.92326 | 0.0199496 | 0.598488 | 30.5985 | 30 | -0.00881622 | -0.0793435 | 8.92037 | 8.99972 | 992.326 | 1.99496 | 1012.122 | 0.01975321 | -0.008855313 | -0.0108979 | 0.01488991 | 0.8125705 |  |  |  | 9.8955 | 0.0179565 | 0.53871 | 30.5395 | 30.0008 | -0.00787104 | -0.0708382 | 8.92901 | 8.99985 | 989.55 | 1.79565 | 1007.319 | 0.01779719 | -0.00790218 | -0.009895006 | 0.01299509 | 0.7986028 |  |  |  | 10.04289 | 0.0241158 | 0.723473 | 30.7235 | 30 | -0.0117577 | -0.105822 | 8.89437 | 9.00019 | 1004.289 | 2.41158 | 1028.508 | 0.02382961 | -0.01182737 | -0.01200224 | 0.01912667 | 0.9854303 |  |  |  | 9.97866 | 0.0170927 | 0.512786 | 30.5131 | 30.0003 | -0.00752098 | -0.0676871 | 8.93209 | 8.99977 | 997.866 | 1.70927 | 1014.922 | 0.01694826 | -0.007549405 | -0.009398858 | 0.01207748 | 0.8032258 |  |  |  | 10.04052 | 0.0202759 | 0.608287 | 30.6088 | 30.0005 | -0.00958356 | -0.0862526 | 8.9138 | 9.00006 | 1004.052 | 2.02759 | 1024.41 | 0.02007308 | -0.009629778 | -0.0104433 | 0.01565669 | 0.9221008 |  |  |  | 10.0965 | 0.0214512 | 0.643534 | 30.6434 | 29.9999 | -0.010377 | -0.0933882 | 8.90612 | 8.99951 | 1009.65 | 2.14512 | 1031.309 | 0.02122436 | -0.01043122 | -0.01079314 | 0.01698213 | 0.9664668 |  |  |  | 10.07114 | 0.0212789 | 0.638366 | 30.6384 | 30 | -0.00962663 | -0.0866387 | 8.91327 | 8.9999 | 1007.114 | 2.12789 | 1028.545 | 0.02105567 | -0.009673266 | -0.0113824 | 0.01618602 | 0.8498441 |  |  |  | 10.06298 | 0.0198301 | 0.594911 | 30.5952 | 30.0003 | -0.00955111 | -0.0859609 | 8.91413 | 9.0001 | 1006.298 | 1.98301 | 1026.253 | 0.01963604 | -0.009597014 | -0.01003903 | 0.01524945 | 0.9559702
310 |  | 9.973527 | 0.0206774 | 0.620324 | 30.6205 | 30.0002 | -0.00892717 | -0.0803458 | 8.91979 | 9.00013 | 997.3527 | 2.06774 | 1017.975 | 0.02046652 | -0.008967256 | -0.01149927 | 0.01412904 | 0.779811 |  |  |  | 9.907702 | 0.0180793 | 0.54239 | 30.543 | 30.0006 | -0.00767881 | -0.0691048 | 8.93032 | 8.99942 | 990.7702 | 1.80793 | 1008.683 | 0.01791781 | -0.007708444 | -0.01020937 | 0.01424221 | 0.7550363 |  |  |  | 9.9683125 | 0.0186258 | 0.558794 | 30.5598 | 30.001 | -0.00765761 | -0.0689177 | 8.93098 | 8.9999 | 996.83125 | 1.86258 | 1015.398 | 0.01845446 | -0.00768708 | -0.01076738 | 0.0145049 | 0.7139227 |  |  |  | 9.985735 | 0.0201536 | 0.604607 | 30.6046 | 30 | -0.00858831 | -0.0772951 | 8.92274 | 9.00003 | 998.5735 | 2.01536 | 1018.698 | 0.0199532 | -0.008625402 | -0.0113278 | 0.01581743 | 0.7614365 |  |  |  | 9.904646 | 0.0190052 | 0.570157 | 30.5702 | 30 | -0.0083732 | -0.0753591 | 8.92468 | 9.00004 | 990.4646 | 1.90052 | 1009.289 | 0.01882686 | -0.008408452 | -0.01041841 |  | 0.8070767 |  |  |  | 9.93178125 | 0.0197792 | 0.593376 | 30.5933 | 30 | -0.00869634 | -0.0782604 | 8.92097 | 8.99924 | 993.178125 | 1.97792 | 1012.822 | 0.01958613 | -0.008734374 | -0.01085176 | 0.01543685 | 0.8048809 |  |  |  | 10.06255 | 0.0200258 | 0.600773 | 30.6008 | 30 | -0.00873692 | -0.0786282 | 8.92091 | 8.99954 | 1006.255 | 2.00258 | 1026.406 | 0.01982792 | -0.008775311 | -0.01105261 | 0.01553554 | 0.7939582 |  |  |  | 10.01634 | 0.0186381 | 0.559156 | 30.5599 | 30.0008 | -0.00838205 | -0.0754411 | 8.92488 | 9.00032 | 1001.634 | 1.86381 | 1020.302 | 0.01846654 | -0.008417377 | -0.01004916 | 0.01434892 | 0.8376198 |  |  |  | 10.03507 | 0.0185378 | 0.556134 | 30.5562 | 30 | -0.00797437 | -0.0717683 | 8.9281 | 8.99987 | 1003.507 | 1.85378 | 1022.109 | 0.01836807 | -0.008006335 | -0.01036173 | 0.01387311 | 0.772683 |  |  |  | 10.10187 | 0.0272298 | 0.816899 | 30.8171 | 30.0002 | -0.0126722 | -0.114049 | 8.88593 | 8.99998 | 1010.187 | 2.72298 | 1037.694 | 0.02686566 | -0.01275318 | -0.01411249 | 0.02229657 | 0.9036803 |  |  |  | 9.911273 | 0.018238 | 0.547141 | 30.5471 | 30 | -0.00810948 | -0.0729858 | 8.92708 | 9.00007 | 991.1273 | 1.8238 | 1009.204 | 0.01807368 | -0.008142541 | -0.009931142 | 0.0137032 | 0.8198997 |  |  |  | 9.919622 | 0.0206931 | 0.620794 | 30.6208 | 30 | -0.00895386 | -0.0805826 | 8.91918 | 8.99977 | 991.9622 | 2.06931 | 1012.489 | 0.02048191 | -0.008994187 | -0.01148772 | 0.01587497 | 0.7829393 |  |  |  | 9.901651 | 0.0182385 | 0.547154 | 30.5472 | 30 | -0.00789003 | -0.0710151 | 8.9296 | 9.00062 | 990.1651 | 1.82385 | 1008.224 | 0.01807417 | -0.007921321 | -0.01015285 | 0.01305361 | 0.7802064 |  |  |  | 9.929874 | 0.0202824 | 0.608471 | 30.6085 | 30 | -0.00897453 | -0.0807682 | 8.91895 | 8.99972 | 992.9874 | 2.02824 | 1013.128 | 0.02007945 | -0.009015044 | -0.01106441 | 0.01521132 | 0.8147787 |  |  |  | 9.90267 | 0.0182978 | 0.54895 | 30.5498 | 30.0008 | -0.00803149 | -0.0722822 | 8.92757 | 8.99985 | 990.267 | 1.82978 | 1008.387 | 0.01813241 | -0.008063916 | -0.01006849 | 0.01332522 | 0.8009059 |  |  |  | 10.04748 | 0.0244768 | 0.734303 | 30.7343 | 30 | -0.0119559 | -0.107605 | 8.89259 | 9.00019 | 1004.748 | 2.44768 | 1029.341 | 0.02418204 | -0.01202795 | -0.0121541 | 0.0194753 | 0.9896208 |  |  |  | 9.986128 | 0.0174217 | 0.522655 | 30.5229 | 30.0003 | -0.00769905 | -0.0692897 | 8.93048 | 8.99977 | 998.6128 | 1.74217 | 1016.01 | 0.01727168 | -0.007728841 | -0.009542841 | 0.01239568 | 0.8099098 |  |  |  | 10.04663 | 0.0206184 | 0.618562 | 30.6191 | 30.0005 | -0.00977909 | -0.0880124 | 8.91204 | 9.00006 | 1004.663 | 2.06184 | 1025.377 | 0.02040872 | -0.009827219 | -0.0105815 | 0.01598816 | 0.9287171 |  |  |  | 10.10153 | 0.021802 | 0.654058 | 30.6539 | 29.9999 | -0.0105566 | -0.0950044 | 8.90451 | 8.99951 | 1010.153 | 2.1802 | 1032.176 | 0.02156774 | -0.01061272 | -0.01095502 | 0.01732194 | 0.9687538 |  |  |  | 10.07731 | 0.0216206 | 0.648618 | 30.6486 | 30 | -0.00979322 | -0.0881381 | 8.91177 | 8.9999 | 1007.731 | 2.16206 | 1029.519 | 0.02139019 | -0.009841489 | -0.0115487 | 0.01651593 | 0.8521728 |  |  |  | 10.06935 | 0.020169 | 0.605077 | 30.6054 | 30.0003 | -0.009743 | -0.0876879 | 8.91241 | 9.0001 | 1006.935 | 2.0169 | 1027.244 | 0.0199683 | -0.009790774 | -0.01017753 | 0.01557747 | 0.9619993
311 |  | 9.979843 | 0.0210325 | 0.630979 | 30.6311 | 30.0002 | -0.00908338 | -0.0817516 | 8.91838 | 9.00013 | 997.9843 | 2.10325 | 1018.974 | 0.02081437 | -0.009124885 | -0.01168948 | 0.01447067 | 0.7806063 |  |  |  | 9.915196 | 0.0184011 | 0.552043 | 30.5527 | 30.0006 | -0.00782636 | -0.0704328 | 8.92899 | 8.99942 | 991.5196 | 1.84011 | 1009.765 | 0.01823385 | -0.007857147 | -0.0103767 | 0.0145543 | 0.7571912 |  |  |  | 9.975745 | 0.0189662 | 0.569005 | 30.57 | 30.001 | -0.0078168 | -0.0703504 | 8.92954 | 8.9999 | 997.5745 | 1.89662 | 1016.495 | 0.01878858 | -0.007847511 | -0.01094107 | 0.01483476 | 0.7172525 |  |  |  | 9.991821 | 0.0204969 | 0.614906 | 30.6149 | 30 | -0.00877643 | -0.0789881 | 8.92104 | 9.00003 | 999.1821 | 2.04969 | 1019.662 | 0.02028967 | -0.00881517 | -0.0114745 | 0.01614998 | 0.7682403 |  |  |  | 9.911849 | 0.0193479 | 0.580438 | 30.5804 | 30 | -0.00853256 | -0.0767934 | 8.92325 | 9.00004 | 991.1849 | 1.93479 | 1010.362 | 0.01916311 | -0.008569171 | -0.01059394 |  | 0.8088749 |  |  |  | 9.938506 | 0.0201204 | 0.603611 | 30.6036 | 30 | -0.00886737 | -0.0797995 | 8.91944 | 8.99924 | 993.8506 | 2.01204 | 1013.847 | 0.01992066 | -0.008906919 | -0.01101374 | 0.01576718 | 0.8087097 |  |  |  | 10.0694375 | 0.0203534 | 0.610601 | 30.6106 | 30 | -0.00891981 | -0.0802742 | 8.91926 | 8.99954 | 1006.94375 | 2.03534 | 1027.438 | 0.02014904 | -0.00895983 | -0.01118921 | 0.01585234 | 0.8007564 |  |  |  | 10.02367 | 0.0189683 | 0.569063 | 30.5698 | 30.0008 | -0.00858138 | -0.0772352 | 8.92308 | 9.00032 | 1002.367 | 1.89683 | 1021.381 | 0.01879064 | -0.008618412 | -0.01017223 | 0.01466868 | 0.8472488 |  |  |  | 10.04248 | 0.0188675 | 0.566026 | 30.5661 | 30 | -0.00812948 | -0.0731642 | 8.9267 | 8.99987 | 1004.248 | 1.88675 | 1023.196 | 0.01869172 | -0.008162704 | -0.01052901 | 0.01419198 | 0.7752583 |  |  |  | 10.10572 | 0.0275868 | 0.827608 | 30.8278 | 30.0002 | -0.0128691 | -0.115821 | 8.88416 | 8.99998 | 1010.572 | 2.75868 | 1038.451 | 0.02721314 | -0.01295262 | -0.01426052 | 0.02264072 | 0.9082858 |  |  |  | 9.918036 | 0.0185818 | 0.557454 | 30.5575 | 30 | -0.00828587 | -0.0745734 | 8.92549 | 9.00007 | 991.8036 | 1.85818 | 1010.233 | 0.01841127 | -0.008320389 | -0.01009088 | 0.01403633 | 0.8245455 |  |  |  | 9.925815 | 0.0210355 | 0.631066 | 30.6311 | 30 | -0.00912115 | -0.0820882 | 8.91768 | 8.99977 | 992.5815 | 2.10355 | 1013.461 | 0.02081731 | -0.009163002 | -0.01165431 | 0.01620595 | 0.7862332 |  |  |  | 9.909051 | 0.0185735 | 0.557206 | 30.5572 | 30 | -0.00804388 | -0.0723998 | 8.92822 | 9.00062 | 990.9051 | 1.85735 | 1009.31 | 0.01840312 | -0.008076407 | -0.01032671 | 0.01337715 | 0.7820888 |  |  |  | 9.936294 | 0.0206215 | 0.618645 | 30.6187 | 30 | -0.00915375 | -0.0823812 | 8.91734 | 8.99972 | 993.6294 | 2.06215 | 1014.12 | 0.02041176 | -0.009195903 | -0.01121585 | 0.01553885 | 0.8199023 |  |  |  | 9.909526 | 0.018634 | 0.559035 | 30.5598 | 30.0008 | -0.00820991 | -0.0738879 | 8.92596 | 8.99985 | 990.9526 | 1.8634 | 1009.418 | 0.01846251 | -0.008243797 | -0.01021872 | 0.01365041 | 0.806735 |  |  |  | 10.05195 | 0.0248253 | 0.744758 | 30.7448 | 30 | -0.0121427 | -0.109286 | 8.89091 | 9.00019 | 1005.195 | 2.48253 | 1030.149 | 0.02452216 | -0.01221702 | -0.01230513 | 0.01981172 | 0.9928396 |  |  |  | 9.993354 | 0.017757 | 0.532716 | 30.533 | 30.0003 | -0.00787136 | -0.0708405 | 8.92893 | 8.99977 | 999.3354 | 1.7757 | 1017.081 | 0.01760119 | -0.007902503 | -0.009698684 | 0.01272005 | 0.8148016 |  |  |  | 10.05231 | 0.0209685 | 0.629065 | 30.6296 | 30.0005 | -0.00996122 | -0.0896515 | 8.91041 | 9.00006 | 1005.231 | 2.09685 | 1026.309 | 0.02075169 | -0.01001116 | -0.01074052 | 0.01632711 | 0.932093 |  |  |  | 10.10683 | 0.0221537 | 0.664609 | 30.6645 | 29.9999 | -0.0107466 | -0.0967138 | 8.9028 | 8.99951 | 1010.683 | 2.21537 | 1033.074 | 0.02191187 | -0.01080476 | -0.01110711 | 0.01766238 | 0.9727788 |  |  |  | 10.0839375 | 0.0219645 | 0.658935 | 30.6589 | 30 | -0.00998299 | -0.089846 | 8.91006 | 8.9999 | 1008.39375 | 2.19645 | 1030.543 | 0.02172676 | -0.01003315 | -0.0116936 | 0.01684765 | 0.8580038 |  |  |  | 10.07564 | 0.0205071 | 0.61522 | 30.6155 | 30.0003 | -0.00991523 | -0.089238 | 8.91086 | 9.0001 | 1007.564 | 2.05071 | 1028.226 | 0.02029966 | -0.009964713 | -0.01033495 | 0.01590463 | 0.9641765
312 |  | 9.986319 | 0.021375 | 0.641253 | 30.6414 | 30.0002 | -0.00924359 | -0.0831935 | 8.91694 | 9.00013 | 998.6319 | 2.1375 | 1019.978 | 0.02114976 | -0.009286577 | -0.01186318 | 0.01479981 | 0.7828066 |  |  |  | 9.922911 | 0.0187368 | 0.562116 | 30.5628 | 30.0006 | -0.00799842 | -0.0719812 | 8.92744 | 8.99942 | 992.2911 | 1.87368 | 1010.883 | 0.01856343 | -0.008030579 | -0.01053285 | 0.0148798 | 0.7624318 |  |  |  | 9.98289 | 0.0192988 | 0.578983 | 30.58 | 30.001 | -0.00798798 | -0.0718909 | 8.928 | 8.9999 | 998.289 | 1.92988 | 1017.555 | 0.01911494 | -0.008020055 | -0.01109489 | 0.01515699 | 0.7228606 |  |  |  | 9.998268 | 0.020838 | 0.625139 | 30.6251 | 30 | -0.00897366 | -0.0807632 | 8.91927 | 9.00003 | 999.8268 | 2.0838 | 1020.661 | 0.02062386 | -0.009014166 | -0.01160969 | 0.01648012 | 0.7764345 |  |  |  | 9.918867 | 0.0196959 | 0.590878 | 30.5909 | 30 | -0.00871164 | -0.0784051 | 8.92163 | 9.00004 | 991.8867 | 1.96959 | 1011.423 | 0.01950445 | -0.008749808 | -0.01075464 |  | 0.8135847 |  |  |  | 9.945351 | 0.0204691 | 0.614071 | 30.614 | 30 | -0.00907483 | -0.0816665 | 8.91757 | 8.99924 | 994.5351 | 2.04691 | 1014.892 | 0.02026242 | -0.009116257 | -0.01114617 | 0.01610466 | 0.8178827 |  |  |  | 10.07598 | 0.0207004 | 0.62101 | 30.621 | 30 | -0.00908983 | -0.0818043 | 8.91774 | 8.99954 | 1007.598 | 2.07004 | 1028.456 | 0.02048906 | -0.009131395 | -0.01135766 | 0.01618811 | 0.8039853 |  |  |  | 10.03067 | 0.0193026 | 0.579092 | 30.5798 | 30.0008 | -0.00872857 | -0.0785599 | 8.92176 | 9.00032 | 1003.067 | 1.93026 | 1022.428 | 0.01911867 | -0.008766887 | -0.01035178 | 0.01499247 | 0.8468965 |  |  |  | 10.05011 | 0.0192012 | 0.576037 | 30.5761 | 30 | -0.00830043 | -0.0747028 | 8.92517 | 8.99987 | 1005.011 | 1.92012 | 1024.309 | 0.01901918 | -0.00833507 | -0.01068411 | 0.01451456 | 0.7801369 |  |  |  | 10.109 | 0.0279573 | 0.838724 | 30.8389 | 30.0002 | -0.0130427 | -0.117384 | 8.8826 | 8.99998 | 1010.9 | 2.79573 | 1039.162 | 0.02757363 | -0.0131285 | -0.01444513 | 0.02299807 | 0.9088535 |  |  |  | 9.924812 | 0.0189285 | 0.567854 | 30.5679 | 30 | -0.00847273 | -0.0762551 | 8.92381 | 9.00007 | 992.4812 | 1.89285 | 1011.267 | 0.01875158 | -0.008508828 | -0.01024276 | 0.01437217 | 0.8307165 |  |  |  | 9.932021 | 0.0213879 | 0.641638 | 30.6416 | 30 | -0.00930297 | -0.0837245 | 8.91604 | 8.99977 | 993.2021 | 2.13879 | 1014.445 | 0.02116239 | -0.009346513 | -0.01181588 | 0.01654655 | 0.7910131 |  |  |  | 9.916313 | 0.0188934 | 0.566803 | 30.5668 | 30 | -0.00823428 | -0.0741136 | 8.9265 | 9.00062 | 991.6313 | 1.88934 | 1010.367 | 0.01871714 | -0.008268369 | -0.01044877 | 0.01368591 | 0.7913248 |  |  |  | 9.942632 | 0.0209629 | 0.628886 | 30.6289 | 30 | -0.00933291 | -0.0839935 | 8.91572 | 8.99972 | 994.2632 | 2.09629 | 1015.106 | 0.0207462 | -0.009376734 | -0.01136947 | 0.01586856 | 0.8247295 |  |  |  | 9.916041 | 0.0189795 | 0.5694 | 30.5702 | 30.0008 | -0.00839149 | -0.0755222 | 8.92433 | 8.99985 | 991.6041 | 1.89795 | 1010.424 | 0.01880164 | -0.008426897 | -0.01037474 | 0.01398473 | 0.8122514 |  |  |  | 10.05692 | 0.0251961 | 0.755882 | 30.7559 | 30 | -0.0123403 | -0.111065 | 8.88913 | 9.00019 | 1005.692 | 2.51961 | 1031.032 | 0.02488391 | -0.01241707 | -0.01246684 | 0.02016944 | 0.9960083 |  |  |  | 10.00051 | 0.0180941 | 0.542828 | 30.5431 | 30.0003 | -0.00806379 | -0.0725723 | 8.9272 | 8.99977 | 1000.051 | 1.80941 | 1018.146 | 0.01793235 | -0.008096478 | -0.009835872 | 0.0130461 | 0.8231582 |  |  |  | 10.05865 | 0.0213088 | 0.639276 | 30.6398 | 30.0005 | -0.0101482 | -0.0913345 | 8.90872 | 9.00006 | 1005.865 | 2.13088 | 1027.299 | 0.02108494 | -0.01020004 | -0.0108849 | 0.0166561 | 0.9370822 |  |  |  | 10.11233 | 0.0225045 | 0.675132 | 30.675 | 29.9999 | -0.0109317 | -0.0983798 | 8.90113 | 8.99951 | 1011.233 | 2.25045 | 1033.99 | 0.02225501 | -0.01099189 | -0.01126312 | 0.01800175 | 0.9759188 |  |  |  | 10.08899 | 0.0223186 | 0.669557 | 30.6696 | 30 | -0.0101566 | -0.0914084 | 8.9085 | 8.9999 | 1008.899 | 2.23186 | 1031.417 | 0.02207318 | -0.01020853 | -0.01186465 | 0.01718994 | 0.8604153 |  |  |  | 10.08202 | 0.0208447 | 0.625347 | 30.6257 | 30.0003 | -0.010106 | -0.0909548 | 8.90914 | 9.0001 | 1008.202 | 2.08447 | 1029.218 | 0.02063042 | -0.01015741 | -0.01047301 | 0.01623115 | 0.9698657
313 |  | 9.99192 | 0.0217266 | 0.651802 | 30.652 | 30.0002 | -0.00943675 | -0.084932 | 8.9152 | 9.00013 | 999.192 | 2.17266 | 1020.901 | 0.02149394 | -0.009481558 | -0.01201238 | 0.01513824 | 0.7893153 |  |  |  | 9.929722 | 0.0190709 | 0.572138 | 30.5728 | 30.0006 | -0.00814333 | -0.0732853 | 8.92614 | 8.99942 | 992.9722 | 1.90709 | 1011.909 | 0.01889133 | -0.008176668 | -0.01071466 | 0.01520397 | 0.7631289 |  |  |  | 9.990405 | 0.0196263 | 0.588807 | 30.5898 | 30.001 | -0.00816095 | -0.0734477 | 8.92645 | 8.9999 | 999.0405 | 1.96263 | 1018.648 | 0.01943619 | -0.008194433 | -0.01124175 | 0.01547398 | 0.7289283 |  |  |  | 10.00461 | 0.0211815 | 0.635444 | 30.6354 | 30 | -0.00913401 | -0.0822064 | 8.91783 | 9.00003 | 1000.461 | 2.11815 | 1021.652 | 0.02096029 | -0.009175981 | -0.01178431 | 0.01681253 | 0.7786609 |  |  |  | 9.925732 | 0.0200376 | 0.601127 | 30.6011 | 30 | -0.00889613 | -0.0800655 | 8.91997 | 9.00004 | 992.5732 | 2.00376 | 1012.462 | 0.01983949 | -0.008935937 | -0.01090355 |  | 0.8195436 |  |  |  | 9.951589 | 0.0208097 | 0.62429 | 30.6243 | 30 | -0.00926141 | -0.0833456 | 8.91589 | 8.99924 | 995.1589 | 2.08097 | 1015.868 | 0.02059614 | -0.009304564 | -0.01129157 | 0.01643437 | 0.8240273 |  |  |  | 10.08261 | 0.0210436 | 0.631307 | 30.6313 | 30 | -0.00926191 | -0.0833529 | 8.91619 | 8.99954 | 1008.261 | 2.10436 | 1029.479 | 0.02082524 | -0.009305068 | -0.01152017 | 0.01652001 | 0.8077195 |  |  |  | 10.03765 | 0.019632 | 0.588976 | 30.5897 | 30.0008 | -0.00888397 | -0.0799585 | 8.92036 | 9.00032 | 1003.765 | 1.9632 | 1023.471 | 0.01944178 | -0.008923668 | -0.01051811 | 0.01531137 | 0.8484098 |  |  |  | 10.0572 | 0.0195325 | 0.585976 | 30.586 | 30 | -0.0084607 | -0.0761452 | 8.92372 | 8.99987 | 1005.72 | 1.95325 | 1025.364 | 0.01934419 | -0.008496695 | -0.01084749 | 0.01483492 | 0.7832864 |  |  |  | 10.11279 | 0.0283255 | 0.849772 | 30.85 | 30.0002 | -0.0132407 | -0.119166 | 8.88082 | 8.99998 | 1011.279 | 2.83255 | 1039.924 | 0.02793175 | -0.01332914 | -0.01460261 | 0.02335284 | 0.9127915 |  |  |  | 9.931131 | 0.0192683 | 0.578049 | 30.5781 | 30 | -0.00865808 | -0.0779233 | 8.92214 | 9.00007 | 993.1131 | 1.92683 | 1012.249 | 0.01908502 | -0.008695779 | -0.01038924 | 0.01470135 | 0.8369987 |  |  |  | 9.938466 | 0.0217244 | 0.651731 | 30.6517 | 30 | -0.00948229 | -0.0853384 | 8.91443 | 8.99977 | 993.8466 | 2.17244 | 1015.437 | 0.02149179 | -0.009527533 | -0.01196425 | 0.01687144 | 0.7963332 |  |  |  | 9.923004 | 0.0192368 | 0.577104 | 30.5771 | 30 | -0.00839571 | -0.0755666 | 8.92505 | 9.00062 | 992.3004 | 1.92368 | 1011.389 | 0.01905411 | -0.008431152 | -0.01062296 | 0.01401779 | 0.7936727 |  |  |  | 9.949223 | 0.0213019 | 0.639059 | 30.6391 | 30 | -0.00954554 | -0.0859071 | 8.91381 | 8.99972 | 994.9223 | 2.13019 | 1016.116 | 0.02107819 | -0.009591391 | -0.0114868 | 0.01619569 | 0.8349927 |  |  |  | 9.922809 | 0.0193172 | 0.579531 | 30.5803 | 30.0008 | -0.00858521 | -0.0772656 | 8.92259 | 8.99985 | 992.2809 | 1.93172 | 1011.449 | 0.01913299 | -0.008622275 | -0.01051072 | 0.01431121 | 0.8203318 |  |  |  | 10.06169 | 0.0255497 | 0.766492 | 30.7665 | 30 | -0.012521 | -0.112691 | 8.8875 | 9.00019 | 1006.169 | 2.55497 | 1031.876 | 0.02522876 | -0.01260005 | -0.01262871 | 0.02051043 | 0.9977302 |  |  |  | 10.00718 | 0.0184285 | 0.552859 | 30.5531 | 30.0003 | -0.00825521 | -0.0742951 | 8.92548 | 8.99977 | 1000.718 | 1.84285 | 1019.16 | 0.01826075 | -0.008289473 | -0.00997128 | 0.01336963 | 0.8313349 |  |  |  | 10.0645 | 0.0216444 | 0.649341 | 30.6498 | 30.0005 | -0.010362 | -0.0932585 | 8.9068 | 9.00006 | 1006.45 | 2.16444 | 1028.235 | 0.02141349 | -0.01041606 | -0.01099743 | 0.01698061 | 0.947136 |  |  |  | 10.11788 | 0.0228512 | 0.685532 | 30.6854 | 29.9999 | -0.01112 | -0.100075 | 8.89944 | 8.99951 | 1011.788 | 2.28512 | 1034.908 | 0.02259402 | -0.01118229 | -0.01141173 | 0.01833699 | 0.9798941 |  |  |  | 10.09431 | 0.0226733 | 0.6802 | 30.6802 | 30 | -0.0103357 | -0.0930206 | 8.90688 | 8.9999 | 1009.431 | 2.26733 | 1032.318 | 0.02242008 | -0.01038948 | -0.0120306 | 0.01753257 | 0.8635884 |  |  |  | 10.08817 | 0.0211922 | 0.635771 | 30.6361 | 30.0003 | -0.0103047 | -0.0927437 | 8.90735 | 9.0001 | 1008.817 | 2.11922 | 1030.196 | 0.02097077 | -0.01035816 | -0.01061261 | 0.01656732 | 0.9760242
314 |  | 9.997934 | 0.0220762 | 0.66229 | 30.6625 | 30.0002 | -0.00959141 | -0.0863239 | 8.91381 | 9.00013 | 999.7934 | 2.20762 | 1021.865 | 0.02183605 | -0.009637704 | -0.01219834 | 0.01547435 | 0.7900829 |  |  |  | 9.936429 | 0.0194166 | 0.58251 | 30.5831 | 30.0006 | -0.00830849 | -0.0747716 | 8.92465 | 8.99942 | 993.6429 | 1.94166 | 1012.936 | 0.0192305 | -0.008343198 | -0.0108873 | 0.0155394 | 0.7663235 |  |  |  | 9.997096 | 0.019973 | 0.599209 | 30.6002 | 30.001 | -0.00833643 | -0.075027 | 8.92487 | 8.9999 | 999.7096 | 1.9973 | 1019.677 | 0.01977616 | -0.008371372 | -0.01140478 | 0.01580995 | 0.7340229 |  |  |  | 10.01063 | 0.0215528 | 0.646585 | 30.6465 | 30 | -0.00928194 | -0.0835377 | 8.91649 | 9.00003 | 1001.063 | 2.15528 | 1022.639 | 0.02132382 | -0.009325286 | -0.01199854 | 0.01717205 | 0.7772019 |  |  |  | 9.932026 | 0.0203874 | 0.611622 | 30.6116 | 30 | -0.00907036 | -0.0816336 | 8.91841 | 9.00004 | 993.2026 | 2.03874 | 1013.451 | 0.02018236 | -0.009111746 | -0.01107061 |  | 0.8230571 |  |  |  | 9.957741 | 0.0211551 | 0.634653 | 30.6346 | 30 | -0.00943387 | -0.0848976 | 8.91434 | 8.99924 | 995.7741 | 2.11551 | 1016.84 | 0.02093444 | -0.009478651 | -0.01145579 | 0.01676869 | 0.8274116 |  |  |  | 10.08928 | 0.0213721 | 0.641162 | 30.6412 | 30 | -0.0094104 | -0.0846892 | 8.91485 | 8.99954 | 1008.928 | 2.13721 | 1030.491 | 0.02114692 | -0.009454958 | -0.01169196 | 0.01683746 | 0.8086716 |  |  |  | 10.04482 | 0.0199684 | 0.599067 | 30.5998 | 30.0008 | -0.00904839 | -0.0814384 | 8.91888 | 9.00032 | 1004.482 | 1.99684 | 1024.54 | 0.01977165 | -0.009089575 | -0.01068207 | 0.01563693 | 0.8509188 |  |  |  | 10.06415 | 0.0198721 | 0.596162 | 30.5962 | 30 | -0.00863768 | -0.077738 | 8.92213 | 8.99987 | 1006.415 | 1.98721 | 1026.414 | 0.01967723 | -0.008675201 | -0.01100203 | 0.01516334 | 0.7885094 |  |  |  | 10.11725 | 0.0286873 | 0.860624 | 30.8608 | 30.0002 | -0.0134226 | -0.120803 | 8.87918 | 8.99998 | 1011.725 | 2.86873 | 1040.749 | 0.02828352 | -0.0135135 | -0.01477003 | 0.02370098 | 0.9149271 |  |  |  | 9.937564 | 0.0196158 | 0.588473 | 30.5885 | 30 | -0.0088302 | -0.0794724 | 8.92059 | 9.00007 | 993.7564 | 1.96158 | 1013.25 | 0.01942589 | -0.008869417 | -0.01055647 | 0.01503789 | 0.8401876 |  |  |  | 9.943557 | 0.0220764 | 0.662291 | 30.6623 | 30 | -0.00966425 | -0.086976 | 8.91279 | 8.99977 | 994.3557 | 2.20764 | 1016.307 | 0.02183624 | -0.009711252 | -0.01212499 | 0.01721193 | 0.8009285 |  |  |  | 9.930067 | 0.0195724 | 0.587173 | 30.5872 | 30 | -0.0085803 | -0.077228 | 8.92339 | 9.00062 | 993.0067 | 1.95724 | 1012.442 | 0.01938332 | -0.008617323 | -0.010766 | 0.01434176 | 0.80042 |  |  |  | 9.955458 | 0.0216635 | 0.649906 | 30.6499 | 30 | -0.00968464 | -0.087159 | 8.91256 | 8.99972 | 995.5458 | 2.16635 | 1017.113 | 0.02143218 | -0.009731841 | -0.01170034 | 0.0165449 | 0.8317571 |  |  |  | 9.929209 | 0.0196694 | 0.590098 | 30.5909 | 30.0008 | -0.00876191 | -0.0788559 | 8.921 | 8.99985 | 992.9209 | 1.96694 | 1012.451 | 0.01947846 | -0.008800521 | -0.01067794 | 0.01465189 | 0.8241781 |  |  |  | 10.06664 | 0.0259072 | 0.777217 | 30.7772 | 30 | -0.0127289 | -0.114563 | 8.88563 | 9.00019 | 1006.664 | 2.59072 | 1032.744 | 0.02557729 | -0.01281061 | -0.01276669 | 0.02085499 | 1.00344 |  |  |  | 10.01373 | 0.0187652 | 0.562963 | 30.5632 | 30.0003 | -0.00844738 | -0.0760245 | 8.92375 | 8.99977 | 1001.373 | 1.87652 | 1020.164 | 0.01859131 | -0.008483261 | -0.01010804 | 0.01369537 | 0.8392584 |  |  |  | 10.06991 | 0.022003 | 0.660101 | 30.6606 | 30.0005 | -0.0105475 | -0.0949282 | 8.90513 | 9.00006 | 1006.991 | 2.2003 | 1029.148 | 0.02176443 | -0.01060352 | -0.01116091 | 0.01732761 | 0.9500588 |  |  |  | 10.1236 | 0.0232021 | 0.69606 | 30.6959 | 29.9999 | -0.0113147 | -0.101827 | 8.89769 | 8.99951 | 1012.36 | 2.32021 | 1035.849 | 0.02293702 | -0.0113792 | -0.01155783 | 0.01867612 | 0.9845449 |  |  |  | 10.10005 | 0.0230264 | 0.690791 | 30.6908 | 30 | -0.0105123 | -0.0946095 | 8.90529 | 8.9999 | 1010.005 | 2.30264 | 1033.262 | 0.02276529 | -0.01056794 | -0.01219735 | 0.01787331 | 0.8664133 |  |  |  | 10.09422 | 0.0215315 | 0.645952 | 30.6463 | 30.0003 | -0.0104871 | -0.0943852 | 8.90571 | 9.0001 | 1009.422 | 2.15315 | 1031.156 | 0.02130297 | -0.01054248 | -0.01076049 | 0.01689542 | 0.9797391
315 |  | 10.00378 | 0.0224235 | 0.672709 | 30.6729 | 30.0002 | -0.00979655 | -0.0881702 | 8.91196 | 9.00013 | 1000.378 | 2.24235 | 1022.81 | 0.02217579 | -0.009844852 | -0.01233094 | 0.01580821 | 0.7983863 |  |  |  | 9.94311 | 0.0197601 | 0.592816 | 30.5935 | 30.0006 | -0.00849384 | -0.0764396 | 8.92298 | 8.99942 | 994.311 | 1.97601 | 1013.959 | 0.0195674 | -0.008530118 | -0.01103729 | 0.01587257 | 0.7728457 |  |  |  | 10.00354 | 0.0203189 | 0.609587 | 30.6106 | 30.001 | -0.0085143 | -0.0766278 | 8.92327 | 8.9999 | 1000.354 | 2.03189 | 1020.68 | 0.02011523 | -0.008550754 | -0.01156447 | 0.01614512 | 0.7393986 |  |  |  | 10.01642 | 0.0218749 | 0.656246 | 30.6562 | 30 | -0.00950119 | -0.085511 | 8.91452 | 9.00003 | 1001.642 | 2.18749 | 1023.553 | 0.02163908 | -0.009546614 | -0.01209246 | 0.0174836 | 0.7894681 |  |  |  | 9.938103 | 0.0207287 | 0.621862 | 30.6219 | 30 | -0.00925798 | -0.0833221 | 8.91672 | 9.00004 | 993.8103 | 2.07287 | 1014.411 | 0.02051678 | -0.009301101 | -0.01121568 |  | 0.8292943 |  |  |  | 9.964032 | 0.0214925 | 0.644775 | 30.6447 | 30 | -0.00963485 | -0.0867063 | 8.91253 | 8.99924 | 996.4032 | 2.14925 | 1017.818 | 0.02126479 | -0.009681565 | -0.01158323 | 0.01709504 | 0.8358262 |  |  |  | 10.09602 | 0.0217292 | 0.651877 | 30.6519 | 30 | -0.00959136 | -0.0863178 | 8.91322 | 8.99954 | 1009.602 | 2.17292 | 1031.54 | 0.02149649 | -0.009637653 | -0.01185883 | 0.01718264 | 0.8126983 |  |  |  | 10.05197 | 0.0202953 | 0.608873 | 30.6096 | 30.0008 | -0.00921936 | -0.0829772 | 8.91734 | 9.00032 | 1005.197 | 2.02953 | 1025.598 | 0.0200921 | -0.009262121 | -0.01082997 | 0.01595311 | 0.8552303 |  |  |  | 10.07089 | 0.0201964 | 0.605894 | 30.6059 | 30 | -0.00880537 | -0.0792472 | 8.92062 | 8.99987 | 1007.089 | 2.01964 | 1027.428 | 0.01999516 | -0.008844366 | -0.01115079 | 0.01547681 | 0.7931604 |  |  |  | 10.12102 | 0.0290524 | 0.871578 | 30.8718 | 30.0002 | -0.013617 | -0.122553 | 8.87743 | 8.99998 | 1012.102 | 2.90524 | 1041.506 | 0.02863838 | -0.01371056 | -0.01492782 | 0.0240525 | 0.9184572 |  |  |  | 9.943268 | 0.019967 | 0.599009 | 30.599 | 30 | -0.00901729 | -0.0811562 | 8.91891 | 9.00007 | 994.3268 | 1.9967 | 1014.18 | 0.01977027 | -0.009058192 | -0.01071208 | 0.01537824 | 0.8456052 |  |  |  | 9.949063 | 0.0224337 | 0.673011 | 30.673 | 30 | -0.00983812 | -0.0885408 | 8.91122 | 8.99977 | 994.9063 | 2.24337 | 1017.226 | 0.02218577 | -0.009886834 | -0.01229893 | 0.01755728 | 0.8038775 |  |  |  | 9.937037 | 0.0199046 | 0.597139 | 30.5972 | 30 | -0.00877137 | -0.0789477 | 8.92167 | 9.00062 | 993.7037 | 1.99046 | 1013.483 | 0.01970909 | -0.008810065 | -0.01089903 | 0.01466235 | 0.8083349 |  |  |  | 9.960689 | 0.0219991 | 0.659973 | 30.66 | 30 | -0.00988256 | -0.0889403 | 8.91078 | 8.99972 | 996.0689 | 2.19991 | 1017.982 | 0.02176061 | -0.009931717 | -0.01182889 | 0.01686915 | 0.8396149 |  |  |  | 9.934828125 | 0.0200147 | 0.600457 | 30.6013 | 30.0008 | -0.00893563 | -0.0804193 | 8.91943 | 8.99985 | 993.4828125 | 2.00147 | 1013.367 | 0.01981704 | -0.008975792 | -0.01084125 | 0.01498611 | 0.8279299 |  |  |  | 10.07143 | 0.0262667 | 0.788 | 30.788 | 30 | -0.0129138 | -0.116227 | 8.88396 | 9.00019 | 1007.143 | 2.62667 | 1033.597 | 0.02592765 | -0.01299791 | -0.01292975 | 0.02120145 | 1.005272 |  |  |  | 10.02016 | 0.0191041 | 0.573127 | 30.5734 | 30.0003 | -0.00863485 | -0.0777117 | 8.92206 | 8.99977 | 1002.016 | 1.91041 | 1021.159 | 0.01892391 | -0.008672346 | -0.01025156 | 0.01402319 | 0.8459537 |  |  |  | 10.0754375 | 0.022358 | 0.670752 | 30.6713 | 30.0005 | -0.0107419 | -0.096678 | 8.90338 | 9.00006 | 1007.54375 | 2.2358 | 1030.07 | 0.02211172 | -0.01080001 | -0.01131171 | 0.01767093 | 0.9547635 |  |  |  | 10.12925 | 0.0235559 | 0.706672 | 30.7065 | 29.9999 | -0.0114878 | -0.103385 | 8.89613 | 8.99951 | 1012.925 | 2.35559 | 1036.785 | 0.02328274 | -0.01155429 | -0.01172845 | 0.01901798 | 0.9851513 |  |  |  | 10.10538 | 0.0233806 | 0.701417 | 30.7014 | 30 | -0.0106985 | -0.0962852 | 8.90362 | 8.9999 | 1010.538 | 2.33806 | 1034.165 | 0.02311146 | -0.01075614 | -0.01235532 | 0.0182152 | 0.8705675 |  |  |  | 10.09981 | 0.0218737 | 0.656219 | 30.6565 | 30.0003 | -0.0106743 | -0.0960697 | 8.90403 | 9.0001 | 1009.981 | 2.18737 | 1032.073 | 0.0216379 | -0.01073168 | -0.01090622 | 0.01722643 | 0.9839958
316 |  | 10.00895 | 0.0227775 | 0.68333 | 30.6835 | 30.0002 | -0.00996557 | -0.0896915 | 8.91044 | 9.00013 | 1000.895 | 2.27775 | 1023.693 | 0.02252197 | -0.01001556 | -0.01250641 | 0.01614889 | 0.8008342 |  |  |  | 9.949955 | 0.0200965 | 0.602909 | 30.6035 | 30.0006 | -0.00866373 | -0.0779686 | 8.92146 | 8.99942 | 994.9955 | 2.00965 | 1014.991 | 0.01989723 | -0.008701478 | -0.01119575 | 0.01619864 | 0.7772125 |  |  |  | 10.01029 | 0.0206544 | 0.619653 | 30.6206 | 30.001 | -0.00867854 | -0.078106 | 8.92179 | 8.9999 | 1001.029 | 2.06544 | 1021.704 | 0.02044399 | -0.008716418 | -0.01172757 | 0.0164699 | 0.7432414 |  |  |  | 10.02267 | 0.0222213 | 0.666639 | 30.6666 | 30 | -0.00969584 | -0.0872628 | 8.91277 | 9.00003 | 1002.267 | 2.22213 | 1024.538 | 0.021978 | -0.009743151 | -0.01223485 | 0.01781853 | 0.7963439 |  |  |  | 9.944643 | 0.0210816 | 0.632449 | 30.6325 | 30 | -0.00944408 | -0.0849971 | 8.91504 | 9.00004 | 994.4643 | 2.10816 | 1015.429 | 0.02086246 | -0.009488958 | -0.0113735 |  | 0.8343042 |  |  |  | 9.969711 | 0.0218429 | 0.655286 | 30.6552 | 30 | -0.00980849 | -0.0882689 | 8.91097 | 8.99924 | 996.9711 | 2.18429 | 1018.748 | 0.02160776 | -0.00985691 | -0.01175085 | 0.0174342 | 0.8388252 |  |  |  | 10.10202 | 0.022038 | 0.661139 | 30.6611 | 30 | -0.00978446 | -0.0880556 | 8.91148 | 8.99954 | 1010.202 | 2.2038 | 1032.465 | 0.02179867 | -0.009832642 | -0.01196603 | 0.01748096 | 0.8217129 |  |  |  | 10.05879 | 0.0206336 | 0.619024 | 30.6198 | 30.0008 | -0.00938582 | -0.0844754 | 8.91584 | 9.00032 | 1005.879 | 2.06336 | 1026.634 | 0.02042361 | -0.009430144 | -0.01099347 | 0.01628044 | 0.8577953 |  |  |  | 10.07723 | 0.020545 | 0.616352 | 30.6164 | 30 | -0.00898504 | -0.0808642 | 8.919 | 8.99987 | 1007.723 | 2.0545 | 1028.427 | 0.0203368 | -0.009025649 | -0.01131115 | 0.01581406 | 0.7979427 |  |  |  | 10.12467 | 0.0294237 | 0.882716 | 30.8829 | 30.0002 | -0.0137924 | -0.124131 | 8.87585 | 8.99998 | 1012.467 | 2.94237 | 1042.258 | 0.02899913 | -0.0138884 | -0.01511073 | 0.02440994 | 0.9191083 |  |  |  | 9.948554 | 0.0203045 | 0.609136 | 30.6091 | 30 | -0.00919354 | -0.0827424 | 8.91732 | 9.00007 | 994.8554 | 2.03045 | 1015.055 | 0.02010111 | -0.009236061 | -0.01086505 | 0.01570529 | 0.8500707 |  |  |  | 9.955011 | 0.022785 | 0.683549 | 30.6835 | 30 | -0.0100164 | -0.0901452 | 8.90962 | 8.99977 | 995.5011 | 2.2785 | 1018.184 | 0.0225293 | -0.0100669 | -0.0124624 | 0.01789645 | 0.8077821 |  |  |  | 9.943401 | 0.0202461 | 0.607385 | 30.6074 | 30 | -0.00894315 | -0.0804939 | 8.92012 | 9.00062 | 994.3401 | 2.02461 | 1014.472 | 0.02004387 | -0.00898338 | -0.01106049 | 0.0149922 | 0.8122043 |  |  |  | 9.96621875 | 0.0223588 | 0.670765 | 30.6708 | 30 | -0.0100842 | -0.0907551 | 8.90896 | 8.99972 | 996.621875 | 2.23588 | 1018.905 | 0.02211251 | -0.01013539 | -0.01197712 | 0.01721661 | 0.8462296 |  |  |  | 9.94117 | 0.020359 | 0.610786 | 30.6116 | 30.0008 | -0.00912991 | -0.0821678 | 8.91768 | 8.99985 | 994.117 | 2.0359 | 1014.356 | 0.02015453 | -0.009171843 | -0.01098268 | 0.01531888 | 0.8351186 |  |  |  | 10.07616 | 0.0266273 | 0.798818 | 30.7988 | 30 | -0.0131222 | -0.118103 | 8.88209 | 9.00019 | 1007.616 | 2.66273 | 1034.446 | 0.02627896 | -0.01320906 | -0.01306991 | 0.02154888 | 1.010647 |  |  |  | 10.02611 | 0.0194498 | 0.583498 | 30.5838 | 30.0003 | -0.0088387 | -0.0795463 | 8.92023 | 8.99977 | 1002.611 | 1.94498 | 1022.112 | 0.01926307 | -0.008877993 | -0.01038508 | 0.01435778 | 0.8548798 |  |  |  | 10.08046 | 0.0227139 | 0.681429 | 30.6819 | 30.0005 | -0.0109215 | -0.098294 | 8.90176 | 9.00006 | 1008.046 | 2.27139 | 1030.942 | 0.02245978 | -0.01098158 | -0.0114782 | 0.01801523 | 0.9567332 |  |  |  | 10.13438 | 0.0239042 | 0.717122 | 30.717 | 29.9999 | -0.0116871 | -0.105179 | 8.89433 | 8.99951 | 1013.438 | 2.39042 | 1037.663 | 0.02362297 | -0.01175593 | -0.01186704 | 0.0193546 | 0.9906375 |  |  |  | 10.1104 | 0.0237296 | 0.711889 | 30.7119 | 30 | -0.0108701 | -0.0978297 | 8.90207 | 8.9999 | 1011.04 | 2.37296 | 1035.032 | 0.02345243 | -0.01092961 | -0.01252282 | 0.01855207 | 0.8727757 |  |  |  | 10.10499 | 0.0222486 | 0.667464 | 30.6678 | 30.0003 | -0.0108617 | -0.097756 | 8.90234 | 9.0001 | 1010.499 | 2.22486 | 1032.981 | 0.02200471 | -0.01092112 | -0.01108359 | 0.01758936 | 0.9853411
317 |  | 10.01409 | 0.0231313 | 0.693944 | 30.6941 | 30.0002 | -0.0101325 | -0.0911941 | 8.90894 | 9.00013 | 1001.409 | 2.31313 | 1024.573 | 0.02286783 | -0.01018418 | -0.01268364 | 0.01648927 | 0.8029383 |  |  |  | 9.956341 | 0.0204427 | 0.613295 | 30.6139 | 30.0006 | -0.00881801 | -0.079357 | 8.92007 | 8.99942 | 995.6341 | 2.04427 | 1015.988 | 0.02023655 | -0.008857119 | -0.01137943 | 0.01653433 | 0.7783444 |  |  |  | 10.01651 | 0.0210074 | 0.630243 | 30.6312 | 30.001 | -0.00885801 | -0.0797211 | 8.92017 | 8.9999 | 1001.651 | 2.10074 | 1022.693 | 0.02078979 | -0.008897475 | -0.01189231 | 0.01681185 | 0.7481704 |  |  |  | 10.02841 | 0.0225745 | 0.677234 | 30.6772 | 30 | -0.00987383 | -0.0888648 | 8.91117 | 9.00003 | 1002.841 | 2.25745 | 1025.48 | 0.02232347 | -0.0099229 | -0.01240057 | 0.01816017 | 0.8001972 |  |  |  | 9.950628 | 0.0214309 | 0.642927 | 30.6429 | 30 | -0.00960714 | -0.0864647 | 8.91358 | 9.00004 | 995.0628 | 2.14309 | 1016.388 | 0.02120449 | -0.009653586 | -0.0115509 |  | 0.8357431 |  |  |  | 9.974988 | 0.022195 | 0.66585 | 30.6658 | 30 | -0.00999059 | -0.0899076 | 8.90933 | 8.99924 | 997.4988 | 2.2195 | 1019.638 | 0.02195228 | -0.01004083 | -0.01191145 | 0.01777507 | 0.8429566 |  |  |  | 10.10744 | 0.0224172 | 0.672515 | 30.6725 | 30 | -0.00993303 | -0.0893927 | 8.91015 | 8.99954 | 1010.744 | 2.24172 | 1033.402 | 0.02216963 | -0.009982692 | -0.01218694 | 0.01784799 | 0.8191306 |  |  |  | 10.06545 | 0.0209782 | 0.629362 | 30.6301 | 30.0008 | -0.00953216 | -0.0857925 | 8.91453 | 9.00032 | 1006.545 | 2.09782 | 1027.661 | 0.02076119 | -0.009577882 | -0.01118331 | 0.01661387 | 0.8564446 |  |  |  | 10.0842 | 0.020883 | 0.626492 | 30.6265 | 30 | -0.00916183 | -0.0824552 | 8.91741 | 8.99987 | 1008.42 | 2.0883 | 1029.479 | 0.02066794 | -0.009204058 | -0.01146388 | 0.01614058 | 0.8028745 |  |  |  | 10.12844 | 0.0297886 | 0.893663 | 30.8939 | 30.0002 | -0.014001 | -0.126009 | 8.87397 | 8.99998 | 1012.844 | 2.97886 | 1043.015 | 0.02935354 | -0.01409994 | -0.0152536 | 0.02476102 | 0.9243679 |  |  |  | 9.954867 | 0.0206435 | 0.619306 | 30.6193 | 30 | -0.009379 | -0.0844116 | 8.91565 | 9.00007 | 995.4867 | 2.06435 | 1016.037 | 0.02043331 | -0.00942326 | -0.01101005 | 0.01603324 | 0.8558779 |  |  |  | 9.959856 | 0.0231469 | 0.694408 | 30.6944 | 30 | -0.0102189 | -0.0919676 | 8.9078 | 8.99977 | 995.9856 | 2.31469 | 1019.04 | 0.02288307 | -0.01027147 | -0.0126116 | 0.01824633 | 0.8144462 |  |  |  | 9.949678 | 0.0205911 | 0.617733 | 30.6178 | 30 | -0.0091314 | -0.0821882 | 8.91843 | 9.00062 | 994.9678 | 2.05911 | 1015.455 | 0.02038197 | -0.009173347 | -0.01120862 | 0.0153254 | 0.8184187 |  |  |  | 9.971861 | 0.0227058 | 0.681175 | 30.6812 | 30 | -0.0102634 | -0.0923677 | 8.90735 | 8.99972 | 997.1861 | 2.27058 | 1019.828 | 0.02245186 | -0.01031643 | -0.01213543 | 0.01755153 | 0.8501086 |  |  |  | 9.94752 | 0.0206993 | 0.620995 | 30.6218 | 30.0008 | -0.00930749 | -0.083766 | 8.91609 | 8.99985 | 994.752 | 2.06993 | 1015.343 | 0.02048798 | -0.009351075 | -0.01113691 | 0.01564763 | 0.8396476 |  |  |  | 10.08073 | 0.0269863 | 0.809588 | 30.8096 | 30 | -0.0133053 | -0.11975 | 8.88044 | 9.00019 | 1008.073 | 2.69863 | 1035.277 | 0.02662859 | -0.01339461 | -0.01323398 | 0.0218947 | 1.012137 |  |  |  | 10.03211 | 0.0197962 | 0.593892 | 30.5942 | 30.0003 | -0.00901354 | -0.0811198 | 8.91865 | 8.99977 | 1003.211 | 1.97962 | 1023.071 | 0.0196028 | -0.009054408 | -0.0105484 | 0.01469291 | 0.8583682 |  |  |  | 10.08515 | 0.023073 | 0.692201 | 30.6927 | 30.0005 | -0.0111195 | -0.100076 | 8.89998 | 9.00006 | 1008.515 | 2.3073 | 1031.784 | 0.02281084 | -0.01118178 | -0.01162906 | 0.01836266 | 0.9615381 |  |  |  | 10.13951 | 0.0242542 | 0.727624 | 30.7275 | 29.9999 | -0.0118627 | -0.106759 | 8.89275 | 8.99951 | 1013.951 | 2.42542 | 1038.543 | 0.02396474 | -0.01193362 | -0.01203111 | 0.01969275 | 0.9918967 |  |  |  | 10.11539 | 0.0240857 | 0.722571 | 30.7226 | 30 | -0.0110427 | -0.0993833 | 8.90052 | 8.9999 | 1011.539 | 2.40857 | 1035.903 | 0.02380021 | -0.01110412 | -0.01269609 | 0.01889573 | 0.8746096 |  |  |  | 10.11049 | 0.0225914 | 0.677749 | 30.6781 | 30.0003 | -0.0110619 | -0.0995586 | 8.90054 | 9.0001 | 1011.049 | 2.25914 | 1033.89 | 0.02233999 | -0.01112354 | -0.01121646 | 0.01792075 | 0.9917159
318 |  | 10.01912 | 0.0234791 | 0.704378 | 30.7045 | 30.0002 | -0.0103094 | -0.0927858 | 8.90735 | 9.00013 | 1001.912 | 2.34791 | 1025.436 | 0.02320771 | -0.01036291 | -0.0128448 | 0.01682378 | 0.8067789 |  |  |  | 9.962604 | 0.0207878 | 0.623649 | 30.6243 | 30.0006 | -0.00898757 | -0.080883 | 8.91854 | 8.99942 | 996.2604 | 2.07878 | 1016.97 | 0.02057468 | -0.009028202 | -0.01154648 | 0.01686888 | 0.7819008 |  |  |  | 10.02277 | 0.021352 | 0.640582 | 30.6416 | 30.001 | -0.00903502 | -0.0813143 | 8.91858 | 8.9999 | 1002.277 | 2.1352 | 1023.678 | 0.02112724 | -0.009076083 | -0.01205116 | 0.01714547 | 0.7531297 |  |  |  | 10.0343 | 0.0229275 | 0.687824 | 30.6878 | 30 | -0.0100513 | -0.0904621 | 8.90957 | 9.00003 | 1003.43 | 2.29275 | 1026.436 | 0.02266861 | -0.01010216 | -0.01256646 | 0.01850143 | 0.8038983 |  |  |  | 9.95614 | 0.0217724 | 0.653173 | 30.6532 | 30 | -0.00980687 | -0.0882623 | 8.91178 | 9.00004 | 995.614 | 2.17724 | 1017.291 | 0.02153877 | -0.009855274 | -0.01168349 |  | 0.8435213 |  |  |  | 9.980855 | 0.0225408 | 0.676223 | 30.6762 | 30 | -0.0101836 | -0.0916442 | 8.90759 | 8.99924 | 998.0855 | 2.25408 | 1020.583 | 0.02229051 | -0.01023581 | -0.0120547 | 0.01810943 | 0.8491132 |  |  |  | 10.11377 | 0.0227559 | 0.682678 | 30.6827 | 30 | -0.0101083 | -0.0909698 | 8.90857 | 8.99954 | 1011.377 | 2.27559 | 1034.392 | 0.02250085 | -0.01015974 | -0.01234111 | 0.01817507 | 0.8232432 |  |  |  | 10.07184 | 0.0213142 | 0.639442 | 30.6402 | 30.0008 | -0.00972479 | -0.0875262 | 8.91279 | 9.00032 | 1007.184 | 2.13142 | 1028.651 | 0.02109023 | -0.009772385 | -0.01131784 | 0.01693892 | 0.8634493 |  |  |  | 10.0912 | 0.021221 | 0.636632 | 30.6367 | 30 | -0.00932478 | -0.0839218 | 8.91595 | 8.99987 | 1009.12 | 2.1221 | 1030.535 | 0.02099897 | -0.009368528 | -0.01163044 | 0.01646696 | 0.8055178 |  |  |  | 10.13184 | 0.030171 | 0.905136 | 30.9053 | 30.0002 | -0.0141684 | -0.127516 | 8.87247 | 8.99998 | 1013.184 | 3.0171 | 1043.752 | 0.02972481 | -0.01426973 | -0.01545508 | 0.02512904 | 0.9233037 |  |  |  | 9.96119 | 0.0209858 | 0.629575 | 30.6296 | 30 | -0.00956265 | -0.0860644 | 8.914 | 9.00007 | 996.119 | 2.09858 | 1017.023 | 0.02076863 | -0.009608666 | -0.01115997 | 0.01636428 | 0.8609942 |  |  |  | 9.964899 | 0.0235019 | 0.705058 | 30.705 | 30 | -0.0103951 | -0.0935536 | 8.90621 | 8.99977 | 996.4899 | 2.35019 | 1019.909 | 0.02322998 | -0.01044951 | -0.01278048 | 0.01858928 | 0.8176148 |  |  |  | 9.955731 | 0.0209427 | 0.628281 | 30.6283 | 30 | -0.00930197 | -0.0837235 | 8.91689 | 9.00062 | 995.5731 | 2.09427 | 1016.423 | 0.02072642 | -0.009345503 | -0.01138091 | 0.01566503 | 0.8211559 |  |  |  | 9.976992 | 0.023069 | 0.69207 | 30.6921 | 30 | -0.0104481 | -0.0940301 | 8.90569 | 8.99972 | 997.6992 | 2.3069 | 1020.715 | 0.02280693 | -0.01050306 | -0.01230387 | 0.01790234 | 0.8536392 |  |  |  | 9.95352 | 0.0210416 | 0.631265 | 30.6321 | 30.0008 | -0.00950464 | -0.0855403 | 8.91431 | 8.99985 | 995.352 | 2.10416 | 1016.296 | 0.02082328 | -0.009550097 | -0.01127319 | 0.01597839 | 0.8471516 |  |  |  | 10.08441 | 0.02736 | 0.820799 | 30.8208 | 30 | -0.0135141 | -0.121629 | 8.87856 | 9.00019 | 1008.441 | 2.736 | 1036.032 | 0.02699241 | -0.01360625 | -0.01338616 | 0.02225507 | 1.016441 |  |  |  | 10.03811 | 0.0201404 | 0.604219 | 30.6045 | 30.0003 | -0.00921715 | -0.0829523 | 8.91682 | 8.99977 | 1003.811 | 2.01404 | 1024.028 | 0.01994026 | -0.009259891 | -0.01068037 | 0.01502578 | 0.8670006 |  |  |  | 10.09041 | 0.0234326 | 0.702989 | 30.7035 | 30.0005 | -0.0113172 | -0.101855 | 8.8982 | 9.00006 | 1009.041 | 2.34326 | 1032.686 | 0.02316227 | -0.01138173 | -0.01178054 | 0.0187102 | 0.9661461 |  |  |  | 10.14473 | 0.0246151 | 0.73845 | 30.7383 | 29.9999 | -0.0120479 | -0.108425 | 8.89109 | 8.99951 | 1014.473 | 2.46151 | 1039.444 | 0.02431703 | -0.01212106 | -0.01219597 | 0.02004134 | 0.9938585 |  |  |  | 10.12061 | 0.024437 | 0.73311 | 30.7331 | 30 | -0.0112321 | -0.101088 | 8.89882 | 8.9999 | 1012.061 | 2.4437 | 1036.793 | 0.02414319 | -0.01129566 | -0.01284754 | 0.01923449 | 0.8792079 |  |  |  | 10.11575 | 0.0229426 | 0.688285 | 30.6886 | 30.0003 | -0.0112521 | -0.10127 | 8.89883 | 9.0001 | 1011.575 | 2.29426 | 1034.784 | 0.02268338 | -0.01131588 | -0.01136749 | 0.01826032 | 0.99546
319 |  | 10.02465 | 0.0238279 | 0.71484 | 30.715 | 30.0002 | -0.0104897 | -0.0944091 | 8.90572 | 9.00013 | 1002.465 | 2.38279 | 1026.352 | 0.02354845 | -0.0105451 | -0.01300334 | 0.01715881 | 0.8109535 |  |  |  | 9.96808 | 0.0211402 | 0.634219 | 30.6349 | 30.0006 | -0.00915322 | -0.0823737 | 8.91705 | 8.99942 | 996.808 | 2.11402 | 1017.881 | 0.02091985 | -0.009195368 | -0.01172448 | 0.01721072 | 0.7842881 |  |  |  | 10.02877 | 0.0217056 | 0.651188 | 30.6522 | 30.001 | -0.00921601 | -0.0829431 | 8.91695 | 8.9999 | 1002.877 | 2.17056 | 1024.645 | 0.02147339 | -0.00925874 | -0.01221465 | 0.01748786 | 0.7580031 |  |  |  | 10.03978 | 0.0232828 | 0.698484 | 30.6984 | 30 | -0.0102275 | -0.0920478 | 8.90798 | 9.00003 | 1003.978 | 2.32828 | 1027.353 | 0.02301589 | -0.01028016 | -0.01273573 | 0.01884498 | 0.8071905 |  |  |  | 9.9624 | 0.022119 | 0.663569 | 30.6636 | 30 | -0.0100098 | -0.090089 | 8.90995 | 9.00004 | 996.24 | 2.2119 | 1018.276 | 0.02187792 | -0.01006023 | -0.01181769 |  | 0.8512862 |  |  |  | 9.986854 | 0.022884 | 0.68652 | 30.6865 | 30 | -0.0103528 | -0.093167 | 8.90607 | 8.99924 | 998.6854 | 2.2884 | 1021.539 | 0.02262609 | -0.01040676 | -0.01221933 | 0.01844109 | 0.8516643 |  |  |  | 10.11991 | 0.0231114 | 0.693343 | 30.6933 | 30 | -0.0102703 | -0.0924279 | 8.90711 | 8.99954 | 1011.991 | 2.31114 | 1035.38 | 0.02284838 | -0.0103234 | -0.01252497 | 0.01851847 | 0.8242256 |  |  |  | 10.07792 | 0.0216571 | 0.64973 | 30.6505 | 30.0008 | -0.00989679 | -0.0890743 | 8.91125 | 9.00032 | 1007.792 | 2.16571 | 1029.618 | 0.02142592 | -0.009946089 | -0.01147983 | 0.01727071 | 0.866397 |  |  |  | 10.09734 | 0.0215613 | 0.64684 | 30.6469 | 30 | -0.00951984 | -0.0856773 | 8.91419 | 8.99987 | 1009.734 | 2.15613 | 1031.506 | 0.02133214 | -0.009565443 | -0.0117667 | 0.01679587 | 0.8129249 |  |  |  | 10.13523 | 0.0305223 | 0.915676 | 30.9159 | 30.0002 | -0.0143734 | -0.12936 | 8.87062 | 8.99998 | 1013.523 | 3.05223 | 1044.458 | 0.03006576 | -0.0144777 | -0.01558806 | 0.02546689 | 0.9287682 |  |  |  | 9.967254 | 0.0213224 | 0.639673 | 30.6397 | 30 | -0.00975284 | -0.0877762 | 8.91229 | 9.00007 | 996.7254 | 2.13224 | 1017.978 | 0.02109826 | -0.00980071 | -0.01129755 | 0.01668978 | 0.8675078 |  |  |  | 9.969889 | 0.0238535 | 0.715606 | 30.7156 | 30 | -0.0105766 | -0.0951873 | 8.90458 | 8.99977 | 996.9889 | 2.38535 | 1020.771 | 0.02357345 | -0.01063293 | -0.01294052 | 0.01892883 | 0.8216772 |  |  |  | 9.961178 | 0.0212908 | 0.638725 | 30.6388 | 30 | -0.00948751 | -0.0853934 | 8.91522 | 9.00062 | 996.1178 | 2.12908 | 1017.326 | 0.02106732 | -0.009532803 | -0.01153451 | 0.01600144 | 0.826459 |  |  |  | 9.981975 | 0.0234163 | 0.702488 | 30.7025 | 30 | -0.0106527 | -0.0958711 | 8.90385 | 8.99972 | 998.1975 | 2.34163 | 1021.572 | 0.02314634 | -0.01070985 | -0.0124365 | 0.01823764 | 0.8611625 |  |  |  | 9.95951 | 0.021395 | 0.641867 | 30.6427 | 30.0008 | -0.00968115 | -0.0871289 | 8.91272 | 8.99985 | 995.951 | 2.1395 | 1017.259 | 0.02116934 | -0.009728317 | -0.01144102 | 0.01631985 | 0.8503013 |  |  |  | 10.08848 | 0.0277303 | 0.831909 | 30.8319 | 30 | -0.0137138 | -0.123427 | 8.87676 | 9.00019 | 1008.848 | 2.77303 | 1036.823 | 0.02735278 | -0.0138087 | -0.01354408 | 0.02261182 | 1.019538 |  |  |  | 10.04401 | 0.0204811 | 0.614439 | 30.6147 | 30.0003 | -0.00941086 | -0.0846956 | 8.91508 | 8.99977 | 1004.401 | 2.04811 | 1024.972 | 0.02027418 | -0.009455422 | -0.01081876 | 0.01535517 | 0.8739838 |  |  |  | 10.09534 | 0.0237928 | 0.713798 | 30.7143 | 30.0005 | -0.0115103 | -0.103593 | 8.89646 | 9.00006 | 1009.534 | 2.37928 | 1033.553 | 0.02351416 | -0.01157706 | -0.01193711 | 0.01905835 | 0.9698378 |  |  |  | 10.14961 | 0.0249707 | 0.749118 | 30.749 | 29.9999 | -0.0122566 | -0.110304 | 8.88921 | 8.99951 | 1014.961 | 2.49707 | 1040.305 | 0.02466403 | -0.01233233 | -0.0123317 | 0.02038479 | 1.000052 |  |  |  | 10.12536 | 0.0247911 | 0.743733 | 30.7437 | 30 | -0.0114216 | -0.102793 | 8.89711 | 8.9999 | 1012.536 | 2.47911 | 1037.638 | 0.02448879 | -0.01148733 | -0.01300146 | 0.01957609 | 0.8835414 |  |  |  | 10.12038 | 0.0232962 | 0.698894 | 30.6992 | 30.0003 | -0.0114416 | -0.102975 | 8.89712 | 9.0001 | 1012.038 | 2.32962 | 1035.615 | 0.02302899 | -0.01150756 | -0.01152143 | 0.01860237 | 0.9987963
320 |  | 10.03046 | 0.0241704 | 0.725115 | 30.7253 | 30.0002 | -0.0106751 | -0.0960772 | 8.90406 | 9.00013 | 1003.046 | 2.41704 | 1027.291 | 0.02388292 | -0.01073249 | -0.01315043 | 0.01748744 | 0.816132 |  |  |  | 9.973997 | 0.0214948 | 0.644858 | 30.6455 | 30.0006 | -0.00932696 | -0.0839373 | 8.91549 | 8.99942 | 997.3997 | 2.14948 | 1018.839 | 0.02126704 | -0.009370728 | -0.01189632 | 0.01755443 | 0.7877 |  |  |  | 10.03423 | 0.0220648 | 0.661966 | 30.6629 | 30.001 | -0.00940051 | -0.0846036 | 8.91529 | 8.9999 | 1003.423 | 2.20648 | 1025.564 | 0.02182489 | -0.009444974 | -0.01237992 | 0.01783579 | 0.7629268 |  |  |  | 10.04496 | 0.0236402 | 0.709204 | 30.7092 | 30 | -0.0104308 | -0.0938779 | 8.90615 | 9.00003 | 1004.496 | 2.36402 | 1028.243 | 0.0233651 | -0.01048558 | -0.01287952 | 0.01919058 | 0.8141286 |  |  |  | 9.968491 | 0.0224782 | 0.674346 | 30.6744 | 30 | -0.010178 | -0.0916022 | 8.90844 | 9.00004 | 996.8491 | 2.24782 | 1019.256 | 0.02222929 | -0.01023015 | -0.01199914 |  | 0.8525737 |  |  |  | 9.992661 | 0.0232448 | 0.697343 | 30.6973 | 30 | -0.0105322 | -0.0947817 | 8.90445 | 8.99924 | 999.2661 | 2.32448 | 1022.494 | 0.02297875 | -0.01058806 | -0.0123907 | 0.01878985 | 0.8545165 |  |  |  | 10.12557 | 0.0234603 | 0.70381 | 30.7038 | 30 | -0.010454 | -0.0940816 | 8.90546 | 8.99954 | 1012.557 | 2.34603 | 1036.312 | 0.02318934 | -0.01050903 | -0.01268031 | 0.01885553 | 0.8287673 |  |  |  | 10.08392 | 0.0220106 | 0.660333 | 30.6611 | 30.0008 | -0.0100583 | -0.0905278 | 8.90979 | 9.00032 | 1008.392 | 2.20106 | 1030.587 | 0.02177186 | -0.01010923 | -0.01166264 | 0.01761274 | 0.8668045 |  |  |  | 10.10355 | 0.0219086 | 0.657259 | 30.6573 | 30 | -0.00967636 | -0.087086 | 8.91278 | 8.99987 | 1010.355 | 2.19086 | 1032.49 | 0.02167206 | -0.00972348 | -0.01194858 | 0.01713145 | 0.8137774 |  |  |  | 10.13861 | 0.0309058 | 0.927179 | 30.9274 | 30.0002 | -0.0145467 | -0.13092 | 8.86906 | 8.99998 | 1013.861 | 3.09058 | 1045.195 | 0.03043783 | -0.01465354 | -0.01578429 | 0.02583572 | 0.9283622 |  |  |  | 9.97314 | 0.0216645 | 0.649934 | 30.6499 | 30 | -0.00991826 | -0.089265 | 8.9108 | 9.00007 | 997.314 | 2.16645 | 1018.92 | 0.02143316 | -0.009967774 | -0.01146539 | 0.0170206 | 0.8693796 |  |  |  | 9.975058 | 0.0242045 | 0.726134 | 30.7261 | 30 | -0.010761 | -0.0968467 | 8.90292 | 8.99977 | 997.5058 | 2.42045 | 1021.65 | 0.02391621 | -0.01081932 | -0.0130969 | 0.01926759 | 0.8260979 |  |  |  | 9.967342 | 0.0216378 | 0.649134 | 30.6492 | 30 | -0.00966458 | -0.0869872 | 8.91363 | 9.00062 | 996.7342 | 2.16378 | 1018.301 | 0.02140703 | -0.009711585 | -0.01169544 | 0.01633629 | 0.8303736 |  |  |  | 9.98702 | 0.0237722 | 0.713166 | 30.7132 | 30 | -0.0108348 | -0.0975097 | 8.90221 | 8.99972 | 998.702 | 2.37722 | 1022.443 | 0.02349404 | -0.01089392 | -0.01260012 | 0.01858114 | 0.8645891 |  |  |  | 9.9651875 | 0.0217382 | 0.652163 | 30.653 | 30.0008 | -0.00987177 | -0.0888445 | 8.91101 | 8.99985 | 996.51875 | 2.17382 | 1018.181 | 0.02150529 | -0.009920819 | -0.01158448 | 0.01665141 | 0.8563891 |  |  |  | 10.09239 | 0.0281065 | 0.843193 | 30.8432 | 30 | -0.0139179 | -0.125264 | 8.87493 | 9.00019 | 1009.239 | 2.81065 | 1037.606 | 0.02771876 | -0.01401566 | -0.0137031 | 0.02297423 | 1.02281 |  |  |  | 10.05034 | 0.0208234 | 0.624707 | 30.625 | 30.0003 | -0.00959837 | -0.0863831 | 8.91339 | 8.99977 | 1005.034 | 2.08234 | 1025.962 | 0.02060956 | -0.009644731 | -0.01096483 | 0.01568579 | 0.8796065 |  |  |  | 10.09957 | 0.0241555 | 0.724676 | 30.7252 | 30.0005 | -0.0117145 | -0.105431 | 8.89463 | 9.00006 | 1009.957 | 2.41555 | 1034.353 | 0.02386837 | -0.01178366 | -0.01208472 | 0.01940911 | 0.9750876 |  |  |  | 10.15473 | 0.0253289 | 0.759863 | 30.7597 | 29.9999 | -0.0124404 | -0.111958 | 8.88755 | 8.99951 | 1015.473 | 2.53289 | 1041.193 | 0.02501344 | -0.01251843 | -0.01249501 | 0.02073055 | 1.001874 |  |  |  | 10.13117 | 0.0251445 | 0.754336 | 30.7543 | 30 | -0.0116162 | -0.104545 | 8.89536 | 8.9999 | 1013.117 | 2.51445 | 1038.591 | 0.02483358 | -0.0116842 | -0.01314938 | 0.01991636 | 0.8885736 |  |  |  | 10.12562 | 0.0236502 | 0.709512 | 30.7098 | 30.0003 | -0.0116347 | -0.104714 | 8.89538 | 9.0001 | 1012.562 | 2.36502 | 1036.509 | 0.02337487 | -0.01170291 | -0.01167195 | 0.01894443 | 1.002652
321 |  | 10.03597 | 0.0245206 | 0.735621 | 30.7358 | 30.0002 | -0.0108457 | -0.0976129 | 8.90252 | 9.00013 | 1003.597 | 2.45206 | 1028.206 | 0.0242248 | -0.01090494 | -0.01331985 | 0.01782362 | 0.8186985 |  |  |  | 9.979586 | 0.0218431 | 0.655307 | 30.6559 | 30.0006 | -0.00950849 | -0.0855709 | 8.91385 | 8.99942 | 997.9586 | 2.18431 | 1019.757 | 0.02160796 | -0.009553984 | -0.01205397 | 0.017892 | 0.7926004 |  |  |  | 10.0402 | 0.0224186 | 0.672579 | 30.6735 | 30.001 | -0.00957021 | -0.0861309 | 8.91376 | 8.9999 | 1004.02 | 2.24186 | 1026.529 | 0.022171 | -0.009616299 | -0.0125547 | 0.01817814 | 0.7659522 |  |  |  | 10.0501 | 0.0239978 | 0.719933 | 30.7199 | 30 | -0.0106147 | -0.0955328 | 8.9045 | 9.00003 | 1005.01 | 2.39978 | 1029.128 | 0.02371438 | -0.01067144 | -0.01304294 | 0.01953627 | 0.8181773 |  |  |  | 9.97443 | 0.0228081 | 0.684245 | 30.6843 | 30 | -0.0103777 | -0.0933995 | 8.90664 | 9.00004 | 997.443 | 2.28081 | 1020.193 | 0.02255188 | -0.01043192 | -0.01211996 |  | 0.8607226 |  |  |  | 9.998408 | 0.0235825 | 0.707473 | 30.7074 | 30 | -0.0107244 | -0.0965117 | 8.90272 | 8.99924 | 999.8408 | 2.35825 | 1023.42 | 0.02330873 | -0.01078232 | -0.01252641 | 0.01911603 | 0.8607672 |  |  |  | 10.13153 | 0.0238143 | 0.714429 | 30.7144 | 30 | -0.0106387 | -0.0957436 | 8.9038 | 8.99954 | 1013.153 | 2.38143 | 1037.28 | 0.02353516 | -0.0106957 | -0.01283947 | 0.01919731 | 0.8330327 |  |  |  | 10.08954 | 0.0223535 | 0.670621 | 30.6714 | 30.0008 | -0.0102393 | -0.0921567 | 8.90816 | 9.00032 | 1008.954 | 2.23535 | 1031.508 | 0.02210732 | -0.01029208 | -0.01181524 | 0.01794448 | 0.8710853 |  |  |  | 10.10942 | 0.0222544 | 0.667631 | 30.6677 | 30 | -0.00985942 | -0.0887335 | 8.91114 | 8.99987 | 1010.942 | 2.22544 | 1033.44 | 0.02201038 | -0.009908346 | -0.01210204 | 0.0174656 | 0.8187336 |  |  |  | 10.14164 | 0.0312874 | 0.938629 | 30.9388 | 30.0002 | -0.0147687 | -0.132918 | 8.86707 | 8.99998 | 1014.164 | 3.12874 | 1045.895 | 0.03080792 | -0.01487884 | -0.01592908 | 0.02620272 | 0.9340679 |  |  |  | 9.978293 | 0.0220201 | 0.660602 | 30.6606 | 30 | -0.0101068 | -0.0909615 | 8.9091 | 9.00007 | 997.8293 | 2.20201 | 1019.802 | 0.02178116 | -0.01015822 | -0.01162294 | 0.01736478 | 0.8739804 |  |  |  | 9.980056 | 0.0245624 | 0.736873 | 30.7369 | 30 | -0.0109407 | -0.0984639 | 8.9013 | 8.99977 | 998.0056 | 2.45624 | 1022.519 | 0.02426559 | -0.01100099 | -0.01326461 | 0.01961302 | 0.8293492 |  |  |  | 9.973306 | 0.0219896 | 0.659688 | 30.6597 | 30 | -0.00985124 | -0.0886672 | 8.91195 | 9.00062 | 997.3306 | 2.19896 | 1019.261 | 0.02175132 | -0.009900085 | -0.01185123 | 0.0166758 | 0.8353634 |  |  |  | 9.991879 | 0.0241353 | 0.724059 | 30.7241 | 30 | -0.0110288 | -0.0992559 | 8.90046 | 8.99972 | 999.1879 | 2.41353 | 1023.304 | 0.02384865 | -0.01109007 | -0.01275858 | 0.01893162 | 0.8692244 |  |  |  | 9.970811 | 0.0220885 | 0.662673 | 30.6635 | 30.0008 | -0.0100537 | -0.0904815 | 8.90937 | 8.99985 | 997.0811 | 2.20885 | 1019.105 | 0.02184808 | -0.01010458 | -0.0117435 | 0.0169898 | 0.86044 |  |  |  | 10.09623 | 0.0284671 | 0.854013 | 30.854 | 30 | -0.014111 | -0.127002 | 8.87319 | 9.00019 | 1009.623 | 2.84671 | 1038.364 | 0.02806944 | -0.01421151 | -0.01385793 | 0.02332144 | 1.025514 |  |  |  | 10.05609 | 0.0211694 | 0.635087 | 30.6354 | 30.0003 | -0.00979564 | -0.0881585 | 8.91162 | 8.99977 | 1005.609 | 2.11694 | 1026.897 | 0.02094844 | -0.009843933 | -0.01110451 | 0.01602019 | 0.8864808 |  |  |  | 10.10392 | 0.024526 | 0.735793 | 30.7363 | 30.0005 | -0.0119083 | -0.107176 | 8.89288 | 9.00006 | 1010.392 | 2.4526 | 1035.173 | 0.02423007 | -0.01197977 | -0.01225029 | 0.01976727 | 0.977917 |  |  |  | 10.15957 | 0.0256797 | 0.770388 | 30.7703 | 29.9999 | -0.0126267 | -0.113634 | 8.88588 | 8.99951 | 1015.957 | 2.56797 | 1042.046 | 0.02535551 | -0.01270709 | -0.01264842 | 0.02106912 | 1.004639 |  |  |  | 10.13626 | 0.0254968 | 0.764904 | 30.7649 | 30 | -0.0117729 | -0.105955 | 8.89395 | 8.9999 | 1013.626 | 2.54968 | 1039.47 | 0.02517718 | -0.01184275 | -0.01333443 | 0.0202558 | 0.8881332 |  |  |  | 10.13016 | 0.0239991 | 0.719981 | 30.7203 | 30.0003 | -0.0118197 | -0.106378 | 8.89372 | 9.0001 | 1013.016 | 2.39991 | 1037.328 | 0.02371565 | -0.01189011 | -0.01182554 | 0.01928171 | 1.00546
322 |  | 10.04095 | 0.0248762 | 0.746289 | 30.7465 | 30.0002 | -0.0110284 | -0.0992568 | 8.90088 | 9.00013 | 1004.095 | 2.48762 | 1029.073 | 0.02457182 | -0.01108966 | -0.01348216 | 0.01816525 | 0.8225435 |  |  |  | 9.985109375 | 0.0221932 | 0.66581 | 30.6664 | 30.0006 | -0.00967498 | -0.0870693 | 8.91235 | 8.99942 | 998.5109375 | 2.21932 | 1020.671 | 0.02195052 | -0.009722087 | -0.01222843 | 0.01823122 | 0.7950398 |  |  |  | 10.04598 | 0.0227626 | 0.682901 | 30.6839 | 30.001 | -0.00977035 | -0.0879322 | 8.91196 | 8.9999 | 1004.598 | 2.27626 | 1027.465 | 0.0225074 | -0.009818393 | -0.012689 | 0.0185109 | 0.7737717 |  |  |  | 10.05528 | 0.0243552 | 0.730654 | 30.7306 | 30 | -0.0108123 | -0.097311 | 8.90272 | 9.00003 | 1005.528 | 2.43552 | 1030.018 | 0.02406334 | -0.01087118 | -0.01319216 | 0.01988162 | 0.8240633 |  |  |  | 9.980564 | 0.0231595 | 0.694784 | 30.6948 | 30 | -0.010538 | -0.0948421 | 8.9052 | 9.00004 | 998.0564 | 2.31595 | 1021.171 | 0.02289539 | -0.01059392 | -0.01230147 |  | 0.8611912 |  |  |  | 10.00355 | 0.0239378 | 0.718132 | 30.7181 | 30 | -0.0109094 | -0.0981766 | 8.90106 | 8.99924 | 1000.355 | 2.39378 | 1024.302 | 0.02365578 | -0.01096934 | -0.01268644 | 0.01945947 | 0.8646512 |  |  |  | 10.13717 | 0.0241631 | 0.724892 | 30.7249 | 30 | -0.0108153 | -0.097333 | 8.90221 | 8.99954 | 1013.717 | 2.41631 | 1038.211 | 0.02387579 | -0.01087421 | -0.01300158 | 0.01953404 | 0.836376 |  |  |  | 10.09519 | 0.0227016 | 0.681066 | 30.6818 | 30.0008 | -0.0104238 | -0.0938175 | 8.9065 | 9.00032 | 1009.519 | 2.27016 | 1032.437 | 0.02244775 | -0.01047851 | -0.01196925 | 0.01828117 | 0.8754527 |  |  |  | 10.11517 | 0.022609 | 0.678269 | 30.6783 | 30 | -0.0100411 | -0.0903688 | 8.9095 | 8.99987 | 1011.517 | 2.2609 | 1034.387 | 0.0223572 | -0.01009185 | -0.01226535 | 0.01780826 | 0.8227934 |  |  |  | 10.14465 | 0.0316665 | 0.950001 | 30.9502 | 30.0002 | -0.0149457 | -0.134511 | 8.86547 | 8.99998 | 1014.465 | 3.16665 | 1046.59 | 0.03117546 | -0.01505851 | -0.01611694 | 0.02656719 | 0.9343281 |  |  |  | 9.98391 | 0.0223711 | 0.671135 | 30.6711 | 30 | -0.0102817 | -0.0925357 | 8.90753 | 9.00007 | 998.391 | 2.23711 | 1020.726 | 0.02212454 | -0.01033492 | -0.01178962 | 0.01770416 | 0.8766123 |  |  |  | 9.985188 | 0.0249103 | 0.74731 | 30.7473 | 30 | -0.0111203 | -0.10008 | 8.89968 | 8.99977 | 998.5188 | 2.49103 | 1023.392 | 0.0246051 | -0.01118259 | -0.0134225 | 0.01994855 | 0.8331227 |  |  |  | 9.97843 | 0.0223423 | 0.67027 | 30.6703 | 30 | -0.010034 | -0.0903125 | 8.9103 | 9.00062 | 997.843 | 2.23423 | 1020.137 | 0.02209637 | -0.01008468 | -0.01201169 | 0.01701649 | 0.8395723 |  |  |  | 9.997271 | 0.0244831 | 0.734493 | 30.7345 | 30 | -0.0112068 | -0.100858 | 8.89886 | 8.99972 | 999.7271 | 2.44831 | 1024.204 | 0.02418819 | -0.01127007 | -0.01291812 | 0.01926684 | 0.8724231 |  |  |  | 9.976646 | 0.0224398 | 0.673211 | 30.674 | 30.0008 | -0.0102356 | -0.0921191 | 8.90773 | 8.99985 | 997.6646 | 2.24398 | 1020.052 | 0.02219173 | -0.01028834 | -0.01190339 | 0.01732893 | 0.8643206 |  |  |  | 10.09982 | 0.0288403 | 0.865208 | 30.8652 | 30 | -0.014315 | -0.128838 | 8.87135 | 9.00019 | 1009.982 | 2.88403 | 1039.11 | 0.02843225 | -0.01441845 | -0.0140138 | 0.02368083 | 1.028875 |  |  |  | 10.06147 | 0.0215182 | 0.645553 | 30.6458 | 30.0003 | -0.00997581 | -0.08978 | 8.90999 | 8.99977 | 1006.147 | 2.15182 | 1027.798 | 0.02128995 | -0.0100259 | -0.01126405 | 0.01635738 | 0.8900796 |  |  |  | 10.10879 | 0.0248584 | 0.745763 | 30.7463 | 30.0005 | -0.0121131 | -0.109019 | 8.89104 | 9.00006 | 1010.879 | 2.48584 | 1036.008 | 0.02455446 | -0.01218706 | -0.0123674 | 0.02008806 | 0.9854186 |  |  |  | 10.16397 | 0.0260438 | 0.781311 | 30.7812 | 29.9999 | -0.0128162 | -0.115339 | 8.88417 | 8.99951 | 1016.397 | 2.60438 | 1042.868 | 0.02571044 | -0.01289904 | -0.0128114 | 0.02142066 | 1.00684 |  |  |  | 10.14117 | 0.0258547 | 0.775641 | 30.7757 | 30 | -0.0119697 | -0.107726 | 8.89218 | 8.9999 | 1014.117 | 2.58547 | 1040.337 | 0.02552612 | -0.01204191 | -0.01348421 | 0.02060064 | 0.8930385 |  |  |  | 10.13525 | 0.0243487 | 0.73047 | 30.7308 | 30.0003 | -0.0120181 | -0.108164 | 8.89193 | 9.0001 | 1013.525 | 2.43487 | 1038.203 | 0.024057 | -0.0120909 | -0.01196609 | 0.01961932 | 1.01043
323 |  | 10.0464 | 0.025226 | 0.756786 | 30.757 | 30.0002 | -0.0112029 | -0.100828 | 8.89931 | 9.00013 | 1004.64 | 2.5226 | 1029.983 | 0.02491308 | -0.01126613 | -0.01364695 | 0.01850084 | 0.8255416 |  |  |  | 9.990339 | 0.0225467 | 0.676416 | 30.6771 | 30.0006 | -0.0098515 | -0.0886578 | 8.91077 | 8.99942 | 999.0339 | 2.25467 | 1021.559 | 0.02229628 | -0.009900347 | -0.01239593 | 0.01857375 | 0.798677 |  |  |  | 10.05105 | 0.023121 | 0.693653 | 30.6946 | 30.001 | -0.00995573 | -0.0896005 | 8.91029 | 8.9999 | 1005.105 | 2.3121 | 1028.344 | 0.02285776 | -0.01000562 | -0.01285214 | 0.01885784 | 0.7785178 |  |  |  | 10.0599 | 0.0247012 | 0.741036 | 30.741 | 30 | -0.0109829 | -0.0988464 | 8.90119 | 9.00003 | 1005.99 | 2.47012 | 1030.839 | 0.02440106 | -0.01104366 | -0.0133574 | 0.020216 | 0.8267819 |  |  |  | 9.986071 | 0.0235131 | 0.705393 | 30.7054 | 30 | -0.0107445 | -0.096701 | 8.90334 | 9.00004 | 998.6071 | 2.35131 | 1022.087 | 0.02324093 | -0.01080264 | -0.01243829 |  | 0.868499 |  |  |  | 10.00911 | 0.0242823 | 0.728467 | 30.7284 | 30 | -0.0110841 | -0.0997485 | 8.89949 | 8.99924 | 1000.911 | 2.42823 | 1025.215 | 0.02399217 | -0.01114599 | -0.01284619 | 0.01979212 | 0.8676495 |  |  |  | 10.14237 | 0.0245138 | 0.735414 | 30.7354 | 30 | -0.0110069 | -0.0990572 | 8.90048 | 8.99954 | 1014.237 | 2.45138 | 1039.1 | 0.02421816 | -0.01106792 | -0.01315023 | 0.01987269 | 0.8416522 |  |  |  | 10.10069 | 0.0230526 | 0.691596 | 30.6924 | 30.0008 | -0.0106067 | -0.0954633 | 8.90486 | 9.00032 | 1010.069 | 2.30526 | 1033.354 | 0.0227909 | -0.01066335 | -0.01212755 | 0.01862061 | 0.8792667 |  |  |  | 10.12078 | 0.0229596 | 0.688789 | 30.6888 | 30 | -0.0102283 | -0.0920534 | 8.90782 | 8.99987 | 1012.078 | 2.29596 | 1035.315 | 0.02269999 | -0.01028097 | -0.01241903 | 0.01814696 | 0.8278402 |  |  |  | 10.14758 | 0.0320319 | 0.960964 | 30.9612 | 30.0002 | -0.0151377 | -0.136239 | 8.86374 | 8.99998 | 1014.758 | 3.20319 | 1047.262 | 0.03152958 | -0.01525344 | -0.01627613 | 0.02691836 | 0.9371664 |  |  |  | 9.990175 | 0.0227173 | 0.681519 | 30.6815 | 30 | -0.0104869 | -0.0943826 | 8.90568 | 9.00007 | 999.0175 | 2.27173 | 1021.712 | 0.0224631 | -0.01054228 | -0.01192083 | 0.01803845 | 0.8843575 |  |  |  | 9.99040625 | 0.0252693 | 0.758077 | 30.7581 | 30 | -0.0113017 | -0.101713 | 8.89805 | 8.99977 | 999.040625 | 2.52693 | 1024.286 | 0.02495531 | -0.01136605 | -0.01358926 | 0.0202947 | 0.8363994 |  |  |  | 9.983595 | 0.0226907 | 0.680722 | 30.6807 | 30 | -0.0102283 | -0.0920613 | 8.90855 | 9.00062 | 998.3595 | 2.26907 | 1021.013 | 0.0224371 | -0.01028097 | -0.01215613 | 0.01735285 | 0.8457438 |  |  |  | 10.00257 | 0.0248406 | 0.745219 | 30.7452 | 30 | -0.0113827 | -0.102441 | 8.89728 | 8.99972 | 1000.257 | 2.48406 | 1025.104 | 0.02453709 | -0.01144798 | -0.01308911 | 0.01961141 | 0.8746186 |  |  |  | 9.982455 | 0.0227919 | 0.683776 | 30.6846 | 30.0008 | -0.0104302 | -0.0938704 | 8.90598 | 8.99985 | 998.2455 | 2.27919 | 1020.997 | 0.02253604 | -0.01048498 | -0.01205107 | 0.01766874 | 0.8700453 |  |  |  | 10.10339 | 0.0292169 | 0.876506 | 30.8765 | 30 | -0.0144969 | -0.130475 | 8.86972 | 9.00019 | 1010.339 | 2.92169 | 1039.858 | 0.02879822 | -0.01460301 | -0.01419522 | 0.02404339 | 1.028727 |  |  |  | 10.06742 | 0.0218657 | 0.655977 | 30.6563 | 30.0003 | -0.0101827 | -0.0916422 | 8.90813 | 8.99977 | 1006.742 | 2.18657 | 1028.755 | 0.02163007 | -0.0102349 | -0.01139518 | 0.0166929 | 0.8981782 |  |  |  | 10.11356 | 0.025229 | 0.756882 | 30.7574 | 30.0005 | -0.0123192 | -0.110874 | 8.88918 | 9.00006 | 1011.356 | 2.5229 | 1036.872 | 0.024916 | -0.01239571 | -0.01252029 | 0.02044589 | 0.9900496 |  |  |  | 10.16881 | 0.0264126 | 0.792375 | 30.7922 | 29.9999 | -0.0130017 | -0.117009 | 8.8825 | 8.99951 | 1016.881 | 2.64126 | 1043.739 | 0.02606981 | -0.01308696 | -0.01298285 | 0.02177645 | 1.008019 |  |  |  | 10.14598 | 0.0262083 | 0.786251 | 30.7863 | 30 | -0.0121406 | -0.109265 | 8.89064 | 8.9999 | 1014.598 | 2.62083 | 1041.189 | 0.02587075 | -0.0122149 | -0.01365585 | 0.02094123 | 0.8944811 |  |  |  | 10.14088 | 0.0247082 | 0.741253 | 30.7416 | 30.0003 | -0.0121954 | -0.10976 | 8.89034 | 9.0001 | 1014.088 | 2.47082 | 1039.144 | 0.02440789 | -0.01227037 | -0.01213752 | 0.01996619 | 1.010946
324 |  | 10.05172 | 0.0255756 | 0.767272 | 30.7674 | 30.0002 | -0.0113765 | -0.10239 | 8.89774 | 9.00013 | 1005.172 | 2.55756 | 1030.88 | 0.02525402 | -0.01144171 | -0.01381231 | 0.0188362 | 0.8283704 |  |  |  | 9.995427 | 0.0228967 | 0.686916 | 30.6876 | 30.0006 | -0.0100391 | -0.090346 | 8.90908 | 8.99942 | 999.5427 | 2.28967 | 1022.429 | 0.0226385 | -0.01008983 | -0.01254867 | 0.01891281 | 0.8040557 |  |  |  | 10.0562 | 0.0234866 | 0.70462 | 30.7056 | 30.001 | -0.0101245 | -0.0911197 | 8.90878 | 8.9999 | 1005.62 | 2.34866 | 1029.238 | 0.02321503 | -0.0101761 | -0.01303893 | 0.01921164 | 0.7804398 |  |  |  | 10.06469 | 0.0250785 | 0.752353 | 30.7523 | 30 | -0.0111596 | -0.100437 | 8.8996 | 9.00003 | 1006.469 | 2.50785 | 1031.71 | 0.0247692 | -0.01122234 | -0.01354686 | 0.0205806 | 0.8284086 |  |  |  | 9.99149 | 0.0238756 | 0.716268 | 30.7163 | 30 | -0.0109225 | -0.0983028 | 8.90174 | 9.00004 | 999.149 | 2.38756 | 1023.004 | 0.02359503 | -0.01098259 | -0.01261245 |  | 0.8707738 |  |  |  | 10.01495 | 0.0246325 | 0.738974 | 30.7389 | 30 | -0.0112714 | -0.101434 | 8.8978 | 8.99924 | 1001.495 | 2.46325 | 1026.165 | 0.02433401 | -0.0113354 | -0.01299861 | 0.02013007 | 0.8720475 |  |  |  | 10.14779 | 0.0248774 | 0.746321 | 30.7463 | 30 | -0.0111823 | -0.100635 | 8.8989 | 8.99954 | 1014.779 | 2.48774 | 1040.024 | 0.024573 | -0.01124529 | -0.0133277 | 0.02022367 | 0.8437531 |  |  |  | 10.10581 | 0.0234066 | 0.702215 | 30.703 | 30.0008 | -0.0107791 | -0.0970154 | 8.9033 | 9.00032 | 1010.581 | 2.34066 | 1034.235 | 0.02313687 | -0.01083762 | -0.01229925 | 0.01896302 | 0.8811606 |  |  |  | 10.1258 | 0.0233145 | 0.699436 | 30.6995 | 30 | -0.010392 | -0.093527 | 8.90634 | 8.99987 | 1012.58 | 2.33145 | 1036.187 | 0.02304687 | -0.01044637 | -0.01260049 | 0.01849 | 0.8290447 |  |  |  | 10.15003 | 0.0324147 | 0.972448 | 30.9726 | 30.0002 | -0.0153229 | -0.137906 | 8.86208 | 8.99998 | 1015.003 | 3.24147 | 1047.904 | 0.03190043 | -0.01544151 | -0.01645892 | 0.02728638 | 0.9381849 |  |  |  | 9.995293 | 0.0230759 | 0.692277 | 30.6923 | 30 | -0.010671 | -0.0960399 | 8.90403 | 9.00007 | 999.5293 | 2.30759 | 1022.594 | 0.02281368 | -0.01072834 | -0.01208533 | 0.01838521 | 0.8877159 |  |  |  | 9.99527 | 0.0256194 | 0.768581 | 30.7686 | 30 | -0.0114852 | -0.103364 | 8.8964 | 8.99977 | 999.527 | 2.56194 | 1025.134 | 0.02529672 | -0.01155166 | -0.01374506 | 0.02063225 | 0.8404231 |  |  |  | 9.988313 | 0.0230295 | 0.690886 | 30.6909 | 30 | -0.0104022 | -0.0936265 | 8.90699 | 9.00062 | 998.8313 | 2.30295 | 1021.834 | 0.02276832 | -0.01045668 | -0.01231164 | 0.01767999 | 0.8493328 |  |  |  | 10.00748 | 0.0251835 | 0.755506 | 30.7555 | 30 | -0.0115678 | -0.104107 | 8.89561 | 8.99972 | 1000.748 | 2.51835 | 1025.95 | 0.02487162 | -0.01163523 | -0.01323639 | 0.01994187 | 0.8790331 |  |  |  | 9.98782 | 0.0231528 | 0.694604 | 30.6954 | 30.0008 | -0.0106298 | -0.095667 | 8.90419 | 8.99985 | 998.782 | 2.31528 | 1021.907 | 0.02288884 | -0.0106867 | -0.01220214 | 0.0180172 | 0.8758053 |  |  |  | 10.10682 | 0.02958 | 0.887401 | 30.8874 | 30 | -0.0147151 | -0.132438 | 8.86775 | 9.00019 | 1010.682 | 2.958 | 1040.578 | 0.02915095 | -0.01482444 | -0.01432651 | 0.02439283 | 1.034756 |  |  |  | 10.07292 | 0.022215 | 0.666455 | 30.6667 | 30.0003 | -0.0103711 | -0.0933373 | 8.90644 | 8.99977 | 1007.292 | 2.2215 | 1029.669 | 0.02197184 | -0.01042525 | -0.01154659 | 0.01703029 | 0.9028863 |  |  |  | 10.11829 | 0.0255721 | 0.767175 | 30.7677 | 30.0005 | -0.0124985 | -0.112487 | 8.88757 | 9.00006 | 1011.829 | 2.55721 | 1037.704 | 0.0252506 | -0.01257726 | -0.01267334 | 0.0207769 | 0.992419 |  |  |  | 10.17322 | 0.0267649 | 0.802943 | 30.8028 | 29.9999 | -0.0131976 | -0.118772 | 8.88074 | 8.99951 | 1017.322 | 2.67649 | 1044.551 | 0.02641299 | -0.01328546 | -0.01312752 | 0.02211629 | 1.012031 |  |  |  | 10.15085 | 0.026561 | 0.796829 | 30.7968 | 30 | -0.0123221 | -0.110898 | 8.88901 | 8.9999 | 1015.085 | 2.6561 | 1042.047 | 0.02621438 | -0.01239865 | -0.01381573 | 0.0212808 | 0.8974294 |  |  |  | 10.14598 | 0.025056 | 0.751689 | 30.752 | 30.0003 | -0.0123948 | -0.111554 | 8.88854 | 9.0001 | 1014.598 | 2.5056 | 1040.02 | 0.02474725 | -0.01247226 | -0.01227499 | 0.0203018 | 1.016071
325 |  | 10.05695 | 0.0259357 | 0.778075 | 30.7782 | 30.0002 | -0.0115631 | -0.104069 | 8.89606 | 9.00013 | 1005.695 | 2.59357 | 1031.778 | 0.02560507 | -0.01163047 | -0.0139746 | 0.01918166 | 0.8322579 |  |  |  | 10.00079 | 0.0232536 | 0.697623 | 30.6983 | 30.0006 | -0.0102057 | -0.091845 | 8.90758 | 8.99942 | 1000.079 | 2.32536 | 1023.335 | 0.02298735 | -0.01025814 | -0.01272922 | 0.01925836 | 0.8058731 |  |  |  | 10.06093 | 0.0238307 | 0.714945 | 30.7159 | 30.001 | -0.0103161 | -0.0928439 | 8.90705 | 8.9999 | 1006.093 | 2.38307 | 1030.069 | 0.02355118 | -0.01036968 | -0.0131815 | 0.01954455 | 0.7866843 |  |  |  | 10.06933 | 0.0254301 | 0.762902 | 30.7629 | 30 | -0.0113726 | -0.102353 | 8.89768 | 9.00003 | 1006.933 | 2.54301 | 1032.54 | 0.02511213 | -0.01143776 | -0.01367437 | 0.02092017 | 0.8364379 |  |  |  | 9.997107 | 0.0242093 | 0.72628 | 30.7263 | 30 | -0.0111161 | -0.100045 | 8.89999 | 9.00004 | 999.7107 | 2.42093 | 1023.913 | 0.0239209 | -0.01117835 | -0.01274255 |  | 0.8772452 |  |  |  | 10.02045 | 0.0249898 | 0.749692 | 30.7497 | 30 | -0.0114643 | -0.10317 | 8.89606 | 8.99924 | 1002.045 | 2.49898 | 1027.086 | 0.02468266 | -0.01153052 | -0.01315214 | 0.02047494 | 0.8767031 |  |  |  | 10.1524 | 0.0252386 | 0.757157 | 30.7571 | 30 | -0.0113634 | -0.102265 | 8.89727 | 8.99954 | 1015.24 | 2.52386 | 1040.863 | 0.02492537 | -0.01142846 | -0.01349691 | 0.02057253 | 0.8467462 |  |  |  | 10.11103 | 0.0237558 | 0.712693 | 30.7134 | 30.0008 | -0.0109452 | -0.0985105 | 8.90181 | 9.00032 | 1011.103 | 2.37558 | 1035.123 | 0.02347802 | -0.01100554 | -0.01247248 | 0.01930059 | 0.8823857 |  |  |  | 10.13127 | 0.0236601 | 0.709803 | 30.7098 | 30 | -0.0105797 | -0.0952157 | 8.90465 | 8.99987 | 1013.127 | 2.36601 | 1037.098 | 0.02338454 | -0.01063606 | -0.01274848 | 0.01882367 | 0.8343008 |  |  |  | 10.1529 | 0.0327896 | 0.983695 | 30.9839 | 30.0002 | -0.0155229 | -0.139706 | 8.86028 | 8.99998 | 1015.29 | 3.27896 | 1048.581 | 0.03226349 | -0.01564464 | -0.01661885 | 0.02764646 | 0.9413794 |  |  |  | 9.999971 | 0.0234336 | 0.703009 | 30.703 | 30 | -0.0108614 | -0.0977532 | 8.90231 | 9.00007 | 999.9971 | 2.34336 | 1023.431 | 0.02316325 | -0.01092082 | -0.01224243 | 0.01873115 | 0.8920462 |  |  |  | 9.999533 | 0.0259796 | 0.779389 | 30.7794 | 30 | -0.011656 | -0.104901 | 8.89486 | 8.99977 | 999.9533 | 2.59796 | 1025.932 | 0.02564786 | -0.01172446 | -0.0139234 | 0.02097976 | 0.842069 |  |  |  | 9.993753 | 0.0233868 | 0.701605 | 30.7016 | 30 | -0.0105926 | -0.0953396 | 8.90528 | 9.00062 | 999.3753 | 2.33868 | 1022.747 | 0.02311752 | -0.0106491 | -0.01246842 | 0.01802464 | 0.854086 |  |  |  | 10.01251 | 0.0255341 | 0.766025 | 30.7661 | 30 | -0.0117688 | -0.105916 | 8.8938 | 8.99972 | 1001.251 | 2.55341 | 1026.817 | 0.02521355 | -0.0118386 | -0.01337495 | 0.02027964 | 0.8851323 |  |  |  | 9.992915 | 0.0235063 | 0.705207 | 30.706 | 30.0008 | -0.0108191 | -0.0973706 | 8.90248 | 8.99985 | 999.2915 | 2.35063 | 1022.781 | 0.02323428 | -0.01087805 | -0.01235623 | 0.01835847 | 0.8803699 |  |  |  | 10.11071 | 0.029941 | 0.898231 | 30.8982 | 30 | -0.0149231 | -0.134311 | 8.86588 | 9.00019 | 1011.071 | 2.9941 | 1041.344 | 0.02950152 | -0.01503557 | -0.01446595 | 0.02473989 | 1.039377 |  |  |  | 10.0782 | 0.0225651 | 0.676958 | 30.6772 | 30.0003 | -0.0105787 | -0.0952062 | 8.90457 | 8.99977 | 1007.82 | 2.25651 | 1030.562 | 0.02231427 | -0.01063505 | -0.01167922 | 0.01736843 | 0.9105959 |  |  |  | 10.12264 | 0.025937 | 0.778124 | 30.7786 | 30.0005 | -0.0127097 | -0.114388 | 8.88567 | 9.00006 | 1012.264 | 2.5937 | 1038.519 | 0.02560634 | -0.01279116 | -0.01281518 | 0.02112912 | 0.9981254 |  |  |  | 10.17687 | 0.027131 | 0.813925 | 30.8138 | 29.9999 | -0.0133845 | -0.120454 | 8.87906 | 8.99951 | 1017.687 | 2.7131 | 1045.298 | 0.02676948 | -0.01347488 | -0.0132946 | 0.02246971 | 1.01356 |  |  |  | 10.15543 | 0.0269282 | 0.807847 | 30.8079 | 30 | -0.0125107 | -0.112595 | 8.88731 | 8.9999 | 1015.543 | 2.69282 | 1042.889 | 0.02657202 | -0.01258962 | -0.0139824 | 0.02163445 | 0.9003904 |  |  |  | 10.15079 | 0.0254027 | 0.762089 | 30.7624 | 30.0003 | -0.0125811 | -0.113231 | 8.88686 | 9.0001 | 1015.079 | 2.54027 | 1040.865 | 0.02508541 | -0.01266091 | -0.0124245 | 0.02063636 | 1.019028
326 |  | 10.06162 | 0.0262975 | 0.78893 | 30.7891 | 30.0002 | -0.0117388 | -0.105651 | 8.89448 | 9.00013 | 1006.162 | 2.62975 | 1032.621 | 0.02595767 | -0.01180824 | -0.01414942 | 0.019529 | 0.8345389 |  |  |  | 10.00634 | 0.0235955 | 0.707879 | 30.7085 | 30.0006 | -0.0103802 | -0.0934155 | 8.90601 | 8.99942 | 1000.634 | 2.35955 | 1024.244 | 0.02332143 | -0.01043445 | -0.01288698 | 0.01958912 | 0.8096894 |  |  |  | 10.06629 | 0.0241875 | 0.725647 | 30.7266 | 30.001 | -0.0104939 | -0.0944438 | 8.90545 | 8.9999 | 1006.629 | 2.41875 | 1030.977 | 0.02389962 | -0.01054935 | -0.01335027 | 0.01988946 | 0.7901977 |  |  |  | 10.07446 | 0.0257868 | 0.773604 | 30.7736 | 30 | -0.0115272 | -0.103745 | 8.89629 | 9.00003 | 1007.446 | 2.57868 | 1033.424 | 0.02545993 | -0.01159415 | -0.01386577 | 0.02126437 | 0.8361706 |  |  |  | 10.00253 | 0.0246018 | 0.738054 | 30.7381 | 30 | -0.0112951 | -0.101656 | 8.89838 | 9.00004 | 1000.253 | 2.46018 | 1024.861 | 0.02430405 | -0.01135937 | -0.01294468 |  | 0.8775326 |  |  |  | 10.02555 | 0.0253478 | 0.760433 | 30.7604 | 30 | -0.0116619 | -0.104948 | 8.89429 | 8.99924 | 1002.555 | 2.53478 | 1027.967 | 0.02503187 | -0.01173043 | -0.01330144 | 0.02082054 | 0.8818921 |  |  |  | 10.15672 | 0.0255968 | 0.767903 | 30.7679 | 30 | -0.0115242 | -0.103712 | 8.89583 | 8.99954 | 1015.672 | 2.55968 | 1041.67 | 0.02527469 | -0.01159112 | -0.01368357 | 0.02091848 | 0.847083 |  |  |  | 10.11652 | 0.0241076 | 0.723245 | 30.724 | 30.0008 | -0.011132 | -0.100191 | 8.90013 | 9.00032 | 1011.652 | 2.41076 | 1036.041 | 0.0238216 | -0.01119442 | -0.01262717 | 0.01964047 | 0.8865344 |  |  |  | 10.13695 | 0.0240079 | 0.720237 | 30.7203 | 30 | -0.0107514 | -0.0967613 | 8.90311 | 8.99987 | 1013.695 | 2.40079 | 1038.032 | 0.02372424 | -0.01080961 | -0.01291463 | 0.01915926 | 0.8370055 |  |  |  | 10.15545 | 0.0331666 | 0.995005 | 30.9952 | 30.0002 | -0.0157055 | -0.141349 | 8.85863 | 8.99998 | 1015.545 | 3.31666 | 1049.228 | 0.03262845 | -0.01583014 | -0.01679832 | 0.02800858 | 0.9423645 |  |  |  | 10.00464 | 0.0238021 | 0.714064 | 30.7141 | 30 | -0.0110382 | -0.0993444 | 8.90072 | 9.00007 | 1000.464 | 2.38021 | 1024.277 | 0.02352325 | -0.01109957 | -0.01242367 | 0.01908749 | 0.8934212 |  |  |  | 10.00441 | 0.0263415 | 0.790246 | 30.7902 | 30 | -0.0118423 | -0.106578 | 8.89319 | 8.99977 | 1000.441 | 2.63415 | 1026.794 | 0.02600054 | -0.01191298 | -0.01408756 | 0.02132851 | 0.8456383 |  |  |  | 9.999483 | 0.023735 | 0.712051 | 30.7121 | 30 | -0.0107856 | -0.097077 | 8.90354 | 9.00062 | 999.9483 | 2.3735 | 1023.682 | 0.0234577 | -0.01084419 | -0.01261352 | 0.01836017 | 0.8597273 |  |  |  | 10.01746875 | 0.0258971 | 0.776915 | 30.7769 | 30 | -0.0119585 | -0.107623 | 8.8921 | 8.99972 | 1001.746875 | 2.58971 | 1027.689 | 0.02556745 | -0.01203058 | -0.01353687 | 0.02062935 | 0.8887266 |  |  |  | 9.997741 | 0.0238683 | 0.716069 | 30.7169 | 30.0008 | -0.0110171 | -0.0991519 | 8.9007 | 8.99985 | 999.7741 | 2.38683 | 1023.637 | 0.02358791 | -0.01107824 | -0.01250967 | 0.01870802 | 0.8855741 |  |  |  | 10.11496 | 0.0303115 | 0.909345 | 30.9093 | 30 | -0.015109 | -0.135984 | 8.86421 | 9.00019 | 1011.496 | 3.03115 | 1042.156 | 0.02986118 | -0.0152243 | -0.01463688 | 0.02509584 | 1.040133 |  |  |  | 10.0829 | 0.0229229 | 0.687694 | 30.688 | 30.0003 | -0.010782 | -0.0970351 | 8.90274 | 8.99977 | 1008.29 | 2.29229 | 1031.403 | 0.02266412 | -0.01084055 | -0.01182357 | 0.01771424 | 0.916859 |  |  |  | 10.1269 | 0.0263003 | 0.789022 | 30.7895 | 30.0005 | -0.0128995 | -0.116096 | 8.88396 | 9.00006 | 1012.69 | 2.63003 | 1039.324 | 0.02596039 | -0.01298342 | -0.01297697 | 0.02147971 | 1.000497 |  |  |  | 10.18091 | 0.0274926 | 0.824776 | 30.8246 | 29.9999 | -0.013588 | -0.122285 | 8.87723 | 8.99951 | 1018.091 | 2.74926 | 1046.081 | 0.02712147 | -0.01368116 | -0.0134403 | 0.02281847 | 1.017921 |  |  |  | 10.15941 | 0.0272924 | 0.818771 | 30.8188 | 30 | -0.0126963 | -0.114266 | 8.88564 | 8.9999 | 1015.941 | 2.72924 | 1043.669 | 0.0269266 | -0.01277759 | -0.01414902 | 0.02198535 | 0.9030724 |  |  |  | 10.15524 | 0.0257625 | 0.772882 | 30.7732 | 30.0003 | -0.012763 | -0.114869 | 8.88523 | 9.0001 | 1015.524 | 2.57625 | 1041.687 | 0.02543624 | -0.01284515 | -0.01259109 | 0.02098367 | 1.020177
327 |  | 10.06554 | 0.0266622 | 0.799872 | 30.8 | 30.0002 | -0.0119169 | -0.107253 | 8.89288 | 9.00013 | 1006.554 | 2.66622 | 1033.391 | 0.02631296 | -0.01198848 | -0.01432448 | 0.01987951 | 0.8369221 |  |  |  | 10.01158 | 0.023946 | 0.718394 | 30.719 | 30.0006 | -0.0105522 | -0.0949634 | 8.90446 | 8.99942 | 1001.158 | 2.3946 | 1025.132 | 0.02366379 | -0.01060827 | -0.01305552 | 0.01992825 | 0.8125504 |  |  |  | 10.07196 | 0.0245298 | 0.735917 | 30.7369 | 30.001 | -0.0106484 | -0.0958347 | 8.90406 | 8.9999 | 1007.196 | 2.45298 | 1031.902 | 0.02423378 | -0.0107055 | -0.01352828 | 0.02022002 | 0.7913425 |  |  |  | 10.07955 | 0.0261271 | 0.783812 | 30.7838 | 30 | -0.0117159 | -0.105444 | 8.89459 | 9.00003 | 1007.955 | 2.61271 | 1034.29 | 0.02579162 | -0.01178507 | -0.01400655 | 0.02159255 | 0.8413974 |  |  |  | 10.00764 | 0.0249293 | 0.747878 | 30.7479 | 30 | -0.0114915 | -0.103424 | 8.89662 | 9.00004 | 1000.764 | 2.49293 | 1025.712 | 0.02462363 | -0.01155804 | -0.0130656 |  | 0.8846161 |  |  |  | 10.03028 | 0.0257109 | 0.771325 | 30.7713 | 30 | -0.0118623 | -0.106752 | 8.89248 | 8.99924 | 1003.028 | 2.57109 | 1028.817 | 0.02538593 | -0.01193322 | -0.01345271 | 0.02117112 | 0.8870491 |  |  |  | 10.1618 | 0.0259406 | 0.778217 | 30.7782 | 30 | -0.0117159 | -0.105438 | 8.8941 | 8.99954 | 1016.18 | 2.59406 | 1042.541 | 0.02560985 | -0.01178507 | -0.01382478 | 0.02125 | 0.8524601 |  |  |  | 10.12175 | 0.0244534 | 0.733622 | 30.7344 | 30.0008 | -0.0113115 | -0.101807 | 8.89851 | 9.00032 | 1012.175 | 2.44534 | 1036.926 | 0.0241592 | -0.01137596 | -0.01278324 | 0.0199745 | 0.8899122 |  |  |  | 10.1424 | 0.0243584 | 0.730753 | 30.7308 | 30 | -0.0109281 | -0.0983519 | 8.90152 | 8.99987 | 1014.24 | 2.43584 | 1038.946 | 0.02406647 | -0.01098825 | -0.01307822 | 0.01949747 | 0.840195 |  |  |  | 10.15816 | 0.0335383 | 1.00615 | 31.0064 | 30.0002 | -0.0158935 | -0.143041 | 8.85694 | 8.99998 | 1015.816 | 3.35383 | 1049.884 | 0.03298816 | -0.01602116 | -0.016967 | 0.02836539 | 0.9442538 |  |  |  | 10.00912 | 0.0241592 | 0.724776 | 30.7248 | 30 | -0.0112408 | -0.101168 | 8.8989 | 9.00007 | 1000.912 | 2.41592 | 1025.094 | 0.02387198 | -0.01130446 | -0.01256753 | 0.01943269 | 0.8994971 |  |  |  | 10.00924 | 0.0267055 | 0.801164 | 30.8012 | 30 | -0.0120334 | -0.108298 | 8.89147 | 8.99977 | 1000.924 | 2.67055 | 1027.654 | 0.02635513 | -0.01210639 | -0.01424874 | 0.02167919 | 0.8496459 |  |  |  | 10.00453 | 0.0240754 | 0.722262 | 30.7223 | 30 | -0.0109643 | -0.0986858 | 8.90193 | 9.00062 | 1000.453 | 2.40754 | 1024.54 | 0.02379016 | -0.01102485 | -0.01276531 | 0.01868835 | 0.8636574 |  |  |  | 10.02225 | 0.0262526 | 0.787579 | 30.7876 | 30 | -0.0121443 | -0.109295 | 8.89042 | 8.99972 | 1002.225 | 2.62526 | 1028.536 | 0.02591392 | -0.01221864 | -0.01369527 | 0.02097174 | 0.8921798 |  |  |  | 10.00255 | 0.024225 | 0.726769 | 30.7276 | 30.0008 | -0.0111998 | -0.100796 | 8.89906 | 8.99985 | 1000.255 | 2.4225 | 1024.486 | 0.02393623 | -0.01126299 | -0.01267324 | 0.01905229 | 0.8887223 |  |  |  | 10.11853 | 0.0306795 | 0.920383 | 30.9204 | 30 | -0.0153081 | -0.137776 | 8.86242 | 9.00019 | 1011.853 | 3.06795 | 1042.896 | 0.03021829 | -0.01542648 | -0.01479181 | 0.02544957 | 1.042906 |  |  |  | 10.08787 | 0.0232823 | 0.698476 | 30.6988 | 30.0003 | -0.0109724 | -0.0987491 | 8.90103 | 8.99977 | 1008.787 | 2.32823 | 1032.274 | 0.0230154 | -0.01103304 | -0.01198236 | 0.01806135 | 0.9207735 |  |  |  | 10.13195 | 0.0266664 | 0.800006 | 30.8005 | 30.0005 | -0.0130974 | -0.117877 | 8.88218 | 9.00006 | 1013.195 | 2.66664 | 1040.214 | 0.02631705 | -0.01318393 | -0.01313312 | 0.02183253 | 1.003869 |  |  |  | 10.18442 | 0.0278566 | 0.835694 | 30.8356 | 29.9999 | -0.0137778 | -0.123994 | 8.87552 | 8.99951 | 1018.442 | 2.78566 | 1046.812 | 0.02747566 | -0.01387359 | -0.01360207 | 0.02316966 | 1.019962 |  |  |  | 10.16412 | 0.0276532 | 0.829598 | 30.8296 | 30 | -0.0128919 | -0.116026 | 8.88388 | 8.9999 | 1016.412 | 2.76532 | 1044.519 | 0.02727776 | -0.01297572 | -0.01430203 | 0.02233248 | 0.9072641 |  |  |  | 10.159875 | 0.0261235 | 0.783712 | 30.784 | 30.0003 | -0.0129615 | -0.116654 | 8.88344 | 9.0001 | 1015.9875 | 2.61235 | 1042.529 | 0.02578811 | -0.01304623 | -0.01274188 | 0.02133194 | 1.023886
328 |  | 10.07032 | 0.027027 | 0.810814 | 30.811 | 30.0002 | -0.0121014 | -0.108914 | 8.89122 | 9.00013 | 1007.032 | 2.7027 | 1034.249 | 0.02666822 | -0.01217522 | -0.014493 | 0.02022943 | 0.8400756 |  |  |  | 10.01646 | 0.0243066 | 0.729215 | 30.7299 | 30.0006 | -0.0107204 | -0.0964778 | 8.90295 | 8.99942 | 1001.646 | 2.43066 | 1025.993 | 0.0240159 | -0.01077828 | -0.01323762 | 0.02027721 | 0.8142158 |  |  |  | 10.07695 | 0.0248896 | 0.746711 | 30.7477 | 30.001 | -0.0108566 | -0.0977082 | 8.90219 | 8.9999 | 1007.695 | 2.48896 | 1032.776 | 0.0245849 | -0.01091596 | -0.01366894 | 0.02056774 | 0.7985964 |  |  |  | 10.08437 | 0.0264916 | 0.794745 | 30.7947 | 30 | -0.0119018 | -0.107116 | 8.89292 | 9.00003 | 1008.437 | 2.64916 | 1035.152 | 0.02614677 | -0.01197319 | -0.01417358 | 0.0219442 | 0.8447543 |  |  |  | 10.0127 | 0.0252884 | 0.758652 | 30.7587 | 30 | -0.0116645 | -0.104981 | 8.89506 | 9.00004 | 1001.27 | 2.52884 | 1026.59 | 0.02497394 | -0.01173306 | -0.01324087 |  | 0.8861245 |  |  |  | 10.03473 | 0.0260755 | 0.782263 | 30.7822 | 30 | -0.0120325 | -0.108284 | 8.89095 | 8.99924 | 1003.473 | 2.60755 | 1029.639 | 0.02574133 | -0.01210548 | -0.01363585 | 0.02152315 | 0.8877681 |  |  |  | 10.16709375 | 0.026298 | 0.78894 | 30.7889 | 30 | -0.0118872 | -0.106979 | 8.89256 | 8.99954 | 1016.709375 | 2.6298 | 1043.447 | 0.02595815 | -0.01195842 | -0.01399974 | 0.02159451 | 0.8541888 |  |  |  | 10.12724 | 0.0248026 | 0.744096 | 30.7449 | 30.0008 | -0.011482 | -0.103341 | 8.89698 | 9.00032 | 1012.724 | 2.48026 | 1037.842 | 0.02450001 | -0.01154843 | -0.01295158 | 0.02031161 | 0.8916615 |  |  |  | 10.1478 | 0.0247078 | 0.741235 | 30.7413 | 30 | -0.0111149 | -0.100033 | 8.89984 | 8.99987 | 1014.78 | 2.47078 | 1039.853 | 0.0244075 | -0.01117713 | -0.01323037 | 0.01983451 | 0.8448089 |  |  |  | 10.16101 | 0.0339095 | 1.01729 | 31.0175 | 30.0002 | -0.0160853 | -0.144768 | 8.85522 | 8.99998 | 1016.101 | 3.39095 | 1050.556 | 0.03334725 | -0.01621607 | -0.01713118 | 0.02872152 | 0.9465826 |  |  |  | 10.01346 | 0.0245236 | 0.735709 | 30.7357 | 30 | -0.0114415 | -0.102974 | 8.89709 | 9.00007 | 1001.346 | 2.45236 | 1025.902 | 0.02422772 | -0.01150746 | -0.01272027 | 0.01978493 | 0.9046554 |  |  |  | 10.01354 | 0.0270686 | 0.812057 | 30.812 | 30 | -0.0122169 | -0.10995 | 8.88982 | 8.99977 | 1001.354 | 2.70686 | 1028.459 | 0.02670873 | -0.01229214 | -0.01441659 | 0.02202912 | 0.8526388 |  |  |  | 10.00953 | 0.0244253 | 0.732761 | 30.7328 | 30 | -0.0111428 | -0.100292 | 8.90032 | 9.00062 | 1000.953 | 2.44253 | 1025.402 | 0.02413177 | -0.01120535 | -0.01292643 | 0.01902568 | 0.8668557 |  |  |  | 10.027 | 0.0266133 | 0.798401 | 30.7984 | 30 | -0.0123161 | -0.110842 | 8.88888 | 8.99972 | 1002.7 | 2.66133 | 1029.385 | 0.02626533 | -0.01239257 | -0.01387275 | 0.02131908 | 0.8933029 |  |  |  | 10.00726 | 0.0245907 | 0.73774 | 30.7386 | 30.0008 | -0.0113997 | -0.102596 | 8.89726 | 8.99985 | 1000.726 | 2.45907 | 1025.335 | 0.02429322 | -0.01146517 | -0.01282804 | 0.01940523 | 0.8937588 |  |  |  | 10.12203125 | 0.0310573 | 0.93172 | 30.9317 | 30 | -0.0154956 | -0.139463 | 8.86073 | 9.00019 | 1012.203125 | 3.10573 | 1043.639 | 0.03058478 | -0.01561691 | -0.01496787 | 0.02581266 | 1.043362 |  |  |  | 10.09284 | 0.0236417 | 0.709257 | 30.7095 | 30.0003 | -0.011186 | -0.100672 | 8.8991 | 8.99977 | 1009.284 | 2.36417 | 1033.145 | 0.02336656 | -0.01124903 | -0.01211753 | 0.01840833 | 0.9283273 |  |  |  | 10.13607 | 0.0270282 | 0.810859 | 30.8114 | 30.0005 | -0.0132816 | -0.119535 | 8.88052 | 9.00006 | 1013.607 | 2.70282 | 1041.003 | 0.02666939 | -0.01337059 | -0.0132988 | 0.02218146 | 1.005398 |  |  |  | 10.18897 | 0.0282081 | 0.846239 | 30.8461 | 29.9999 | -0.0139782 | -0.125797 | 8.87371 | 8.99951 | 1018.897 | 2.82081 | 1047.638 | 0.02781758 | -0.01407682 | -0.01374076 | 0.02350818 | 1.024457 |  |  |  | 10.16866 | 0.0280173 | 0.84052 | 30.8405 | 30 | -0.0130781 | -0.117701 | 8.8822 | 8.9999 | 1016.866 | 2.80173 | 1045.355 | 0.027632 | -0.01316437 | -0.01446762 | 0.02268276 | 0.9099194 |  |  |  | 10.16438 | 0.0264773 | 0.794328 | 30.7946 | 30.0003 | -0.0131536 | -0.118383 | 8.88171 | 9.0001 | 1016.438 | 2.64773 | 1043.35 | 0.02613284 | -0.01324087 | -0.01289197 | 0.02167317 | 1.027064
329 |  | 10.07495 | 0.0273946 | 0.821842 | 30.822 | 30.0002 | -0.0122834 | -0.110553 | 8.88958 | 9.00013 | 1007.495 | 2.73946 | 1035.095 | 0.02702608 | -0.01235946 | -0.01466662 | 0.02058202 | 0.8426935 |  |  |  | 10.02173 | 0.024661 | 0.739845 | 30.7405 | 30.0006 | -0.0109094 | -0.0981786 | 8.90125 | 8.99942 | 1002.173 | 2.4661 | 1026.888 | 0.02436183 | -0.01096934 | -0.01339248 | 0.02061988 | 0.8190673 |  |  |  | 10.08183 | 0.0252443 | 0.757354 | 30.7583 | 30.001 | -0.0110359 | -0.0993219 | 8.90057 | 8.9999 | 1008.183 | 2.52443 | 1033.633 | 0.02493093 | -0.01109725 | -0.01383368 | 0.02091043 | 0.8021906 |  |  |  | 10.0892 | 0.0268473 | 0.805417 | 30.8054 | 30 | -0.0120947 | -0.108853 | 8.89118 | 9.00003 | 1008.92 | 2.68473 | 1036.007 | 0.02649323 | -0.01216844 | -0.0143248 | 0.02228719 | 0.8494665 |  |  |  | 10.01751 | 0.0256514 | 0.769542 | 30.7696 | 30 | -0.0118638 | -0.106775 | 8.89327 | 9.00004 | 1001.751 | 2.56514 | 1027.447 | 0.02532792 | -0.01193474 | -0.01339319 |  | 0.8911051 |  |  |  | 10.03957 | 0.0264368 | 0.793102 | 30.7931 | 30 | -0.0122415 | -0.110164 | 8.88907 | 8.99924 | 1003.957 | 2.64368 | 1030.498 | 0.02609339 | -0.01231704 | -0.01377634 | 0.02187169 | 0.8940721 |  |  |  | 10.17205 | 0.0266493 | 0.799479 | 30.7995 | 30 | -0.0120769 | -0.108687 | 8.89085 | 8.99954 | 1017.205 | 2.66493 | 1044.313 | 0.02630039 | -0.01215042 | -0.01414997 | 0.02193313 | 0.8586884 |  |  |  | 10.13285 | 0.02516 | 0.754819 | 30.7556 | 30.0008 | -0.0116827 | -0.105148 | 8.89517 | 9.00032 | 1013.285 | 2.516 | 1038.78 | 0.0248487 | -0.01175148 | -0.01309722 | 0.02065651 | 0.8972499 |  |  |  | 10.15303 | 0.0250548 | 0.751646 | 30.7517 | 30 | -0.0112853 | -0.101566 | 8.8983 | 8.99987 | 1015.303 | 2.50548 | 1040.742 | 0.02474607 | -0.01134946 | -0.01339661 | 0.02016918 | 0.847189 |  |  |  | 10.16386 | 0.0342821 | 1.02847 | 31.0287 | 30.0002 | -0.0162751 | -0.146476 | 8.85351 | 8.99998 | 1016.386 | 3.42821 | 1051.23 | 0.03370756 | -0.01640899 | -0.01729857 | 0.02907887 | 0.9485753 |  |  |  | 10.01831 | 0.0248744 | 0.746233 | 30.7462 | 30 | -0.0116176 | -0.104559 | 8.89551 | 9.00007 | 1001.831 | 2.48744 | 1026.751 | 0.02457007 | -0.01168561 | -0.01288446 | 0.02012359 | 0.9069541 |  |  |  | 10.01779 | 0.0274353 | 0.823058 | 30.823 | 30 | -0.0123965 | -0.111565 | 8.8882 | 8.99977 | 1001.779 | 2.74353 | 1029.264 | 0.0270657 | -0.01247398 | -0.01459172 | 0.02238243 | 0.8548669 |  |  |  | 10.01466 | 0.0247784 | 0.743352 | 30.7434 | 30 | -0.0113296 | -0.101973 | 8.89864 | 9.00062 | 1001.466 | 2.47784 | 1026.281 | 0.02447639 | -0.01139427 | -0.01308213 | 0.01936592 | 0.87098 |  |  |  | 10.03119 | 0.0269637 | 0.80891 | 30.8089 | 30 | -0.0125132 | -0.112615 | 8.8871 | 8.99972 | 1003.119 | 2.69637 | 1030.167 | 0.02660658 | -0.01259215 | -0.01401444 | 0.02165657 | 0.8985128 |  |  |  | 10.01166 | 0.0249489 | 0.748488 | 30.7493 | 30.0008 | -0.0115971 | -0.104372 | 8.89548 | 8.99985 | 1001.166 | 2.49489 | 1026.144 | 0.02464276 | -0.01166487 | -0.01297789 | 0.01975092 | 0.8988267 |  |  |  | 10.12561 | 0.0314153 | 0.94246 | 30.9425 | 30 | -0.015721 | -0.141492 | 8.8587 | 9.00019 | 1012.561 | 3.14153 | 1044.371 | 0.03093194 | -0.01584589 | -0.01508605 | 0.02615647 | 1.050367 |  |  |  | 10.09745 | 0.0239956 | 0.719875 | 30.7202 | 30.0003 | -0.0113785 | -0.102404 | 8.89737 | 8.99977 | 1009.745 | 2.39956 | 1033.975 | 0.02371223 | -0.01144373 | -0.0122685 | 0.01875001 | 0.9327734 |  |  |  | 10.14026 | 0.0273885 | 0.821669 | 30.8222 | 30.0005 | -0.013489 | -0.121402 | 8.87866 | 9.00006 | 1014.026 | 2.73885 | 1041.799 | 0.02702015 | -0.0135808 | -0.01343934 | 0.02252879 | 1.010526 |  |  |  | 10.19376 | 0.0285689 | 0.857063 | 30.8569 | 29.9999 | -0.0141627 | -0.127457 | 8.87206 | 8.99951 | 1019.376 | 2.85689 | 1048.498 | 0.02816842 | -0.01426395 | -0.01390447 | 0.02385548 | 1.025853 |  |  |  | 10.17248 | 0.0283817 | 0.851452 | 30.8515 | 30 | -0.0132774 | -0.119496 | 8.88041 | 8.9999 | 1017.248 | 2.83817 | 1046.119 | 0.0279864 | -0.01336633 | -0.01462007 | 0.02303355 | 0.9142455 |  |  |  | 10.16891 | 0.0268391 | 0.805182 | 30.8055 | 30.0003 | -0.0133435 | -0.120093 | 8.88 | 9.0001 | 1016.891 | 2.68391 | 1044.183 | 0.02648525 | -0.01343332 | -0.01305192 | 0.02202201 | 1.029222
330 |  | 10.07884 | 0.0277508 | 0.832529 | 30.8327 | 30.0002 | -0.0124511 | -0.112062 | 8.88807 | 9.00013 | 1007.884 | 2.77508 | 1035.853 | 0.02737273 | -0.01252926 | -0.01484346 | 0.02092394 | 0.8440932 |  |  |  | 10.02713 | 0.0250084 | 0.750268 | 30.7509 | 30.0006 | -0.0110746 | -0.0996654 | 8.89976 | 8.99942 | 1002.713 | 2.50084 | 1027.789 | 0.02470081 | -0.01113638 | -0.01356443 | 0.02095558 | 0.8209989 |  |  |  | 10.08682 | 0.0256015 | 0.768071 | 30.769 | 30.001 | -0.0111996 | -0.100795 | 8.8991 | 8.9999 | 1008.682 | 2.56015 | 1034.506 | 0.02527927 | -0.01126279 | -0.01401648 | 0.02125539 | 0.8035388 |  |  |  | 10.0938 | 0.0272037 | 0.816109 | 30.8161 | 30 | -0.0122685 | -0.110417 | 8.88962 | 9.00003 | 1009.38 | 2.72037 | 1036.839 | 0.02684026 | -0.01234438 | -0.01449588 | 0.02263084 | 0.8515787 |  |  |  | 10.02255 | 0.0260092 | 0.780275 | 30.7803 | 30 | -0.0120574 | -0.108517 | 8.89152 | 9.00004 | 1002.255 | 2.60092 | 1028.323 | 0.02567671 | -0.01213068 | -0.01354603 |  | 0.8955153 |  |  |  | 10.0443125 | 0.0267929 | 0.803785 | 30.8037 | 30 | -0.0124082 | -0.111664 | 8.88757 | 8.99924 | 1004.43125 | 2.67929 | 1031.343 | 0.02644026 | -0.01248582 | -0.01395443 | 0.0222151 | 0.894757 |  |  |  | 10.17735 | 0.026985 | 0.809549 | 30.8095 | 30 | -0.0122806 | -0.110519 | 8.88902 | 8.99954 | 1017.735 | 2.6985 | 1045.199 | 0.02662733 | -0.01235663 | -0.0142707 | 0.02225636 | 0.8658744 |  |  |  | 10.13775 | 0.025507 | 0.76523 | 30.766 | 30.0008 | -0.0118506 | -0.106659 | 8.89366 | 9.00032 | 1013.775 | 2.5507 | 1039.633 | 0.02518712 | -0.01192138 | -0.01326575 | 0.02099149 | 0.8986587 |  |  |  | 10.15824 | 0.025399 | 0.761971 | 30.762 | 30 | -0.0114538 | -0.103082 | 8.89679 | 8.99987 | 1015.824 | 2.5399 | 1041.625 | 0.02508181 | -0.0115199 | -0.01356191 | 0.02050103 | 0.8494308 |  |  |  | 10.16694 | 0.0346547 | 1.03965 | 31.0398 | 30.0002 | -0.016467 | -0.148202 | 8.85178 | 8.99998 | 1016.694 | 3.46547 | 1051.927 | 0.03406775 | -0.01660409 | -0.01746366 | 0.02943599 | 0.9507794 |  |  |  | 10.02275 | 0.0252352 | 0.757057 | 30.7571 | 30 | -0.011792 | -0.106129 | 8.89394 | 9.00007 | 1002.275 | 2.52352 | 1027.568 | 0.02492205 | -0.01186208 | -0.01305997 | 0.02047204 | 0.9082773 |  |  |  | 10.0219 | 0.0277994 | 0.833982 | 30.834 | 30 | -0.0125971 | -0.113371 | 8.88639 | 8.99977 | 1002.19 | 2.77994 | 1030.051 | 0.02742001 | -0.01267712 | -0.0147429 | 0.02273317 | 0.8598797 |  |  |  | 10.01997 | 0.0251297 | 0.75389 | 30.7539 | 30 | -0.0115211 | -0.103697 | 8.89692 | 9.00062 | 1001.997 | 2.51297 | 1027.177 | 0.02481914 | -0.01158798 | -0.01323116 | 0.01970421 | 0.87581 |  |  |  | 10.03523 | 0.0273368 | 0.820106 | 30.8201 | 30 | -0.0127197 | -0.114474 | 8.88524 | 8.99972 | 1003.523 | 2.73368 | 1030.956 | 0.02696982 | -0.01280129 | -0.01416853 | 0.02201602 | 0.9035012 |  |  |  | 10.01594 | 0.0253093 | 0.759301 | 30.7601 | 30.0008 | -0.0117976 | -0.106176 | 8.89368 | 8.99985 | 1001.594 | 2.53093 | 1026.944 | 0.02499432 | -0.01186774 | -0.01312658 | 0.02009867 | 0.9041003 |  |  |  | 10.1295 | 0.0317861 | 0.953582 | 30.9536 | 30 | -0.01593 | -0.143373 | 8.85682 | 9.00019 | 1012.95 | 3.17861 | 1045.148 | 0.03129138 | -0.01605825 | -0.01523313 | 0.02651236 | 1.054166 |  |  |  | 10.10166 | 0.0243569 | 0.730715 | 30.731 | 30.0003 | -0.0115748 | -0.10417 | 8.8956 | 8.99977 | 1010.166 | 2.43569 | 1034.77 | 0.024065 | -0.01164231 | -0.01242269 | 0.01909896 | 0.9371809 |  |  |  | 10.144375 | 0.0277602 | 0.832821 | 30.8333 | 30.0005 | -0.0136885 | -0.123197 | 8.87686 | 9.00006 | 1014.4375 | 2.77602 | 1042.598 | 0.02738187 | -0.01378305 | -0.01359882 | 0.02288707 | 1.013548 |  |  |  | 10.19809 | 0.0289307 | 0.867918 | 30.8678 | 29.9999 | -0.0143693 | -0.129317 | 8.87019 | 8.99951 | 1019.809 | 2.89307 | 1049.313 | 0.02852011 | -0.01447354 | -0.01404657 | 0.02420382 | 1.030397 |  |  |  | 10.17641 | 0.0287512 | 0.862538 | 30.8625 | 30 | -0.0134548 | -0.121092 | 8.87881 | 8.9999 | 1017.641 | 2.87512 | 1046.9 | 0.02834564 | -0.01354614 | -0.0147995 | 0.02338909 | 0.9153102 |  |  |  | 10.17321875 | 0.0272008 | 0.816032 | 30.8164 | 30.0003 | -0.0135367 | -0.121832 | 8.87826 | 9.0001 | 1017.321875 | 2.72008 | 1044.994 | 0.02683743 | -0.01362916 | -0.01320828 | 0.02237073 | 1.031865
331 |  | 10.08311 | 0.0281196 | 0.843593 | 30.8438 | 30.0002 | -0.0126395 | -0.113757 | 8.88638 | 9.00013 | 1008.311 | 2.81196 | 1036.664 | 0.0277315 | -0.01272006 | -0.01501144 | 0.02127767 | 0.8473574 |  |  |  | 10.03228 | 0.0253704 | 0.761127 | 30.7618 | 30.0006 | -0.0112786 | -0.101501 | 8.89792 | 8.99942 | 1003.228 | 2.53704 | 1028.68 | 0.02505391 | -0.01134269 | -0.01371123 | 0.02130544 | 0.8272553 |  |  |  | 10.09198 | 0.0259589 | 0.778793 | 30.7798 | 30.001 | -0.0114075 | -0.102667 | 8.89723 | 8.9999 | 1009.198 | 2.59589 | 1035.395 | 0.02562769 | -0.01147306 | -0.01415462 | 0.02160034 | 0.8105525 |  |  |  | 10.09876 | 0.0275678 | 0.827033 | 30.827 | 30 | -0.0124644 | -0.11218 | 8.88785 | 9.00003 | 1009.876 | 2.75678 | 1037.716 | 0.02719465 | -0.01254273 | -0.01465192 | 0.02298167 | 0.8560471 |  |  |  | 10.02738 | 0.0263569 | 0.790708 | 30.7907 | 30 | -0.0122583 | -0.110325 | 8.88972 | 9.00004 | 1002.738 | 2.63569 | 1029.167 | 0.02601554 | -0.01233405 | -0.01368149 |  | 0.9015139 |  |  |  | 10.04833 | 0.0271556 | 0.814666 | 30.8146 | 30 | -0.0126131 | -0.113508 | 8.88573 | 8.99924 | 1004.833 | 2.71556 | 1032.12 | 0.02679343 | -0.01269332 | -0.01410011 | 0.02256509 | 0.9002286 |  |  |  | 10.18186 | 0.0273663 | 0.820989 | 30.821 | 30 | -0.0124169 | -0.111747 | 8.88779 | 8.99954 | 1018.186 | 2.73663 | 1046.05 | 0.02699854 | -0.01249463 | -0.0145039 | 0.02262401 | 0.861467 |  |  |  | 10.14289 | 0.0258632 | 0.775916 | 30.7767 | 30.0008 | -0.0120464 | -0.108422 | 8.8919 | 9.00032 | 1014.289 | 2.58632 | 1040.522 | 0.0255344 | -0.01211955 | -0.01341486 | 0.02133519 | 0.9034419 |  |  |  | 10.16409 | 0.0257507 | 0.772523 | 30.7725 | 30 | -0.0116382 | -0.104742 | 8.89513 | 8.99987 | 1016.409 | 2.57507 | 1042.582 | 0.02542473 | -0.01170645 | -0.01371828 | 0.02083975 | 0.853347 |  |  |  | 10.16996 | 0.0350248 | 1.05075 | 31.0509 | 30.0002 | -0.0166636 | -0.149972 | 8.85001 | 8.99998 | 1016.996 | 3.50248 | 1052.616 | 0.03442539 | -0.016804 | -0.01762139 | 0.02979059 | 0.9536138 |  |  |  | 10.02752 | 0.0255932 | 0.767797 | 30.7678 | 30 | -0.0119879 | -0.107892 | 8.89217 | 9.00007 | 1002.752 | 2.55932 | 1028.416 | 0.02527118 | -0.01206033 | -0.01321084 | 0.02081749 | 0.9129118 |  |  |  | 10.02623 | 0.028163 | 0.84489 | 30.8449 | 30 | -0.0127754 | -0.114975 | 8.88479 | 8.99977 | 1002.623 | 2.8163 | 1030.859 | 0.02777371 | -0.01285771 | -0.01491601 | 0.02308319 | 0.8620073 |  |  |  | 10.02541 | 0.0254836 | 0.764508 | 30.7645 | 30 | -0.0116935 | -0.105249 | 8.89537 | 9.00062 | 1002.541 | 2.54836 | 1028.089 | 0.02516431 | -0.01176241 | -0.0134019 | 0.02004483 | 0.8776671 |  |  |  | 10.03975 | 0.0276979 | 0.830938 | 30.831 | 30 | -0.0128905 | -0.116011 | 8.88371 | 8.99972 | 1003.975 | 2.76979 | 1031.783 | 0.02732125 | -0.0129743 | -0.01434695 | 0.02236348 | 0.9043249 |  |  |  | 10.02062 | 0.0256676 | 0.77005 | 30.7709 | 30.0008 | -0.0119818 | -0.107834 | 8.89202 | 8.99985 | 1002.062 | 2.56676 | 1027.782 | 0.02534372 | -0.01205416 | -0.01328956 | 0.02044407 | 0.90704 |  |  |  | 10.13294 | 0.0321559 | 0.964675 | 30.9647 | 30 | -0.0161259 | -0.145136 | 8.85506 | 9.00019 | 1013.294 | 3.21559 | 1045.877 | 0.03164972 | -0.01625734 | -0.01539238 | 0.02686737 | 1.056194 |  |  |  | 10.10611 | 0.0247221 | 0.74167 | 30.742 | 30.0003 | -0.0117749 | -0.105971 | 8.8938 | 8.99977 | 1010.611 | 2.47221 | 1035.596 | 0.02442145 | -0.01184477 | -0.01257668 | 0.01945145 | 0.9418044 |  |  |  | 10.14783 | 0.0281317 | 0.843965 | 30.8445 | 30.0005 | -0.0138974 | -0.125078 | 8.87498 | 9.00006 | 1014.783 | 2.81317 | 1043.331 | 0.02774327 | -0.01399487 | -0.0137484 | 0.02324531 | 1.017927 |  |  |  | 10.20195 | 0.0292831 | 0.878489 | 30.8784 | 29.9999 | -0.014555 | -0.130988 | 8.86852 | 8.99951 | 1020.195 | 2.92831 | 1050.07 | 0.02886254 | -0.01466196 | -0.01420058 | 0.02454314 | 1.032491 |  |  |  | 10.18015 | 0.0291139 | 0.873416 | 30.8734 | 30 | -0.0136496 | -0.122845 | 8.87706 | 8.9999 | 1018.015 | 2.91139 | 1047.654 | 0.02869814 | -0.01374361 | -0.01495453 | 0.02373802 | 0.9190268 |  |  |  | 10.17739 | 0.0275606 | 0.826826 | 30.8271 | 30.0003 | -0.0137427 | -0.123686 | 8.87641 | 9.0001 | 1017.739 | 2.75606 | 1045.789 | 0.02718764 | -0.01383801 | -0.01334964 | 0.02271754 | 1.036583
332 |  | 10.08692 | 0.028481 | 0.854435 | 30.8546 | 30.0002 | -0.0128218 | -0.115398 | 8.88474 | 9.00013 | 1008.692 | 2.8481 | 1037.421 | 0.02808296 | -0.01290471 | -0.01517825 | 0.02162441 | 0.8502107 |  |  |  | 10.03676 | 0.0257388 | 0.772181 | 30.7728 | 30.0006 | -0.0114489 | -0.103034 | 8.89639 | 8.99942 | 1003.676 | 2.57388 | 1029.51 | 0.02541313 | -0.01151494 | -0.01389819 | 0.02166164 | 0.8285211 |  |  |  | 10.09727 | 0.0263179 | 0.789562 | 30.7905 | 30.001 | -0.0115884 | -0.104294 | 8.8956 | 8.9999 | 1009.727 | 2.63179 | 1036.301 | 0.02597754 | -0.01165607 | -0.01432147 | 0.02194667 | 0.8138875 |  |  |  | 10.10353125 | 0.0279297 | 0.837889 | 30.8378 | 30 | -0.0126536 | -0.113883 | 8.88615 | 9.00003 | 1010.353125 | 2.79297 | 1038.572 | 0.02754678 | -0.01273434 | -0.01481244 | 0.02333033 | 0.8597056 |  |  |  | 10.03163 | 0.0267378 | 0.802135 | 30.8021 | 30 | -0.0124413 | -0.111972 | 8.88807 | 9.00004 | 1003.163 | 2.67378 | 1029.986 | 0.02638659 | -0.01251934 | -0.01386725 |  | 0.9027991 |  |  |  | 10.05233 | 0.0275142 | 0.825424 | 30.8254 | 30 | -0.0127915 | -0.115114 | 8.88412 | 8.99924 | 1005.233 | 2.75142 | 1032.892 | 0.02714249 | -0.01287402 | -0.01426847 | 0.02291098 | 0.9022701 |  |  |  | 10.18689 | 0.0277288 | 0.831863 | 30.8319 | 30 | -0.0126064 | -0.113452 | 8.88609 | 8.99954 | 1018.689 | 2.77288 | 1046.936 | 0.02735132 | -0.01268653 | -0.01466478 | 0.02297308 | 0.8651021 |  |  |  | 10.14784 | 0.0262189 | 0.786586 | 30.7873 | 30.0008 | -0.0122202 | -0.109985 | 8.89033 | 9.00032 | 1014.784 | 2.62189 | 1041.391 | 0.02588108 | -0.01229548 | -0.0135856 | 0.02167835 | 0.905038 |  |  |  | 10.16925 | 0.0261249 | 0.783748 | 30.7838 | 30 | -0.0117849 | -0.106063 | 8.89381 | 8.99987 | 1016.925 | 2.61249 | 1043.492 | 0.02578947 | -0.01185489 | -0.01393458 | 0.02120049 | 0.8507534 |  |  |  | 10.17252 | 0.0353989 | 1.06197 | 31.0622 | 30.0002 | -0.0168548 | -0.151693 | 8.84829 | 8.99998 | 1017.252 | 3.53989 | 1053.262 | 0.03478676 | -0.01699846 | -0.0177883 | 0.03014912 | 0.9555975 |  |  |  | 10.03276 | 0.0259448 | 0.778345 | 30.7784 | 30 | -0.012166 | -0.109495 | 8.89057 | 9.00007 | 1003.276 | 2.59448 | 1029.306 | 0.02561394 | -0.01224061 | -0.01337333 | 0.02115641 | 0.9153 |  |  |  | 10.03021 | 0.0285306 | 0.855919 | 30.8559 | 30 | -0.0129622 | -0.116657 | 8.88311 | 8.99977 | 1003.021 | 2.85306 | 1031.638 | 0.02813118 | -0.01304694 | -0.01508424 | 0.02343711 | 0.8649387 |  |  |  | 10.02984 | 0.0258429 | 0.775287 | 30.7753 | 30 | -0.0118956 | -0.107068 | 8.89355 | 9.00062 | 1002.984 | 2.58429 | 1028.905 | 0.02551462 | -0.01196692 | -0.0135477 | 0.02039108 | 0.8833175 |  |  |  | 10.0439 | 0.0280693 | 0.842079 | 30.8421 | 30 | -0.0130961 | -0.117861 | 8.88186 | 8.99972 | 1004.39 | 2.80693 | 1032.582 | 0.02768258 | -0.01318261 | -0.01449997 | 0.02272096 | 0.9091476 |  |  |  | 10.02523 | 0.0260251 | 0.780775 | 30.7816 | 30.0008 | -0.0121636 | -0.109471 | 8.89038 | 8.99985 | 1002.523 | 2.60251 | 1028.614 | 0.02569221 | -0.01223818 | -0.01345403 | 0.0207886 | 0.9096296 |  |  |  | 10.13582 | 0.0325396 | 0.976187 | 30.9762 | 30 | -0.0163434 | -0.147094 | 8.8531 | 9.00019 | 1013.582 | 3.25396 | 1046.564 | 0.0320214 | -0.01647843 | -0.01554297 | 0.0272359 | 1.060185 |  |  |  | 10.11027 | 0.0250812 | 0.752442 | 30.7527 | 30.0003 | -0.0119641 | -0.107674 | 8.8921 | 8.99977 | 1011.027 | 2.50812 | 1036.385 | 0.02477183 | -0.01203625 | -0.01273558 | 0.01979804 | 0.9450879 |  |  |  | 10.15187 | 0.0285091 | 0.855287 | 30.8558 | 30.0005 | -0.0141023 | -0.126921 | 8.87314 | 9.00006 | 1015.187 | 2.85091 | 1044.129 | 0.02811028 | -0.01420268 | -0.0139076 | 0.02360888 | 1.021218 |  |  |  | 10.20593 | 0.029649 | 0.889466 | 30.8893 | 29.9999 | -0.0147608 | -0.13284 | 8.86667 | 8.99951 | 1020.593 | 2.9649 | 1050.853 | 0.02921797 | -0.01487082 | -0.01434714 | 0.02489534 | 1.036501 |  |  |  | 10.1833 | 0.0294794 | 0.884382 | 30.8844 | 30 | -0.0138278 | -0.124448 | 8.87546 | 8.9999 | 1018.33 | 2.94794 | 1048.35 | 0.02905324 | -0.01392429 | -0.01512894 | 0.02408982 | 0.9203746 |  |  |  | 10.18175 | 0.027925 | 0.83776 | 30.8381 | 30.0003 | -0.013938 | -0.125444 | 8.87465 | 9.0001 | 1018.175 | 2.7925 | 1046.608 | 0.02754221 | -0.01403605 | -0.01350616 | 0.02306861 | 1.039233
333 |  | 10.09115 | 0.0288381 | 0.865147 | 30.8653 | 30.0002 | -0.0130116 | -0.117106 | 8.88303 | 9.00013 | 1009.115 | 2.88381 | 1038.216 | 0.02843011 | -0.01309699 | -0.01533311 | 0.02196661 | 0.8541638 |  |  |  | 10.04071 | 0.0260931 | 0.782809 | 30.7834 | 30.0006 | -0.0116398 | -0.104751 | 8.89467 | 8.99942 | 1004.071 | 2.60931 | 1030.27 | 0.02575848 | -0.01170807 | -0.01405041 | 0.02200421 | 0.8332904 |  |  |  | 10.10177 | 0.0266815 | 0.80047 | 30.8014 | 30.001 | -0.0117749 | -0.105973 | 8.89392 | 8.9999 | 1010.177 | 2.66815 | 1037.13 | 0.02633176 | -0.01184477 | -0.01448698 | 0.02229766 | 0.8176149 |  |  |  | 10.10757 | 0.0282924 | 0.848771 | 30.8487 | 30 | -0.0128397 | -0.115558 | 8.88447 | 9.00003 | 1010.757 | 2.82924 | 1039.353 | 0.02789956 | -0.01292284 | -0.01497672 | 0.02367994 | 0.8628619 |  |  |  | 10.0365 | 0.0270979 | 0.812938 | 30.8129 | 30 | -0.0126325 | -0.113693 | 8.88635 | 9.00004 | 1003.65 | 2.70979 | 1030.846 | 0.02673725 | -0.01271297 | -0.01402428 |  | 0.9064968 |  |  |  | 10.05711 | 0.0278738 | 0.836213 | 30.8362 | 30 | -0.012981 | -0.116819 | 8.88242 | 8.99924 | 1005.711 | 2.78738 | 1033.744 | 0.0274924 | -0.01306599 | -0.01442641 | 0.0232574 | 0.9056995 |  |  |  | 10.19175 | 0.0280913 | 0.842739 | 30.8427 | 30 | -0.0127668 | -0.114895 | 8.88464 | 8.99954 | 1019.175 | 2.80913 | 1047.805 | 0.02770398 | -0.012849 | -0.01485498 | 0.02332211 | 0.8649622 |  |  |  | 10.15286 | 0.0265791 | 0.797394 | 30.7981 | 30.0008 | -0.0124148 | -0.111737 | 8.88858 | 9.00032 | 1015.286 | 2.65791 | 1042.272 | 0.02623201 | -0.01249251 | -0.01373951 | 0.02202573 | 0.90924 |  |  |  | 10.17393 | 0.0264697 | 0.794092 | 30.7941 | 30 | -0.0120188 | -0.108168 | 8.8917 | 8.99987 | 1017.393 | 2.64697 | 1044.323 | 0.02612544 | -0.01209161 | -0.01403383 | 0.0215328 | 0.8616044 |  |  |  | 10.17512 | 0.0357853 | 1.07357 | 31.0738 | 30.0002 | -0.0170486 | -0.153437 | 8.84655 | 8.99998 | 1017.512 | 3.57853 | 1053.923 | 0.03515988 | -0.0171956 | -0.01796428 | 0.03051933 | 0.9572105 |  |  |  | 10.0371 | 0.0263119 | 0.789358 | 30.7894 | 30 | -0.0123473 | -0.111126 | 8.88894 | 9.00007 | 1003.71 | 2.63119 | 1030.119 | 0.0259717 | -0.01242416 | -0.01354754 | 0.02151064 | 0.9170791 |  |  |  | 10.0339 | 0.0288963 | 0.866888 | 30.8669 | 30 | -0.0131407 | -0.118264 | 8.8815 | 8.99977 | 1003.39 | 2.88963 | 1032.384 | 0.02848667 | -0.0132278 | -0.01525887 | 0.02378921 | 0.8668926 |  |  |  | 10.03394 | 0.0262104 | 0.786312 | 30.7863 | 30 | -0.0120743 | -0.108676 | 8.89194 | 9.00062 | 1003.394 | 2.62104 | 1029.694 | 0.02587279 | -0.01214779 | -0.01372501 | 0.02074533 | 0.8850841 |  |  |  | 10.04777 | 0.0284301 | 0.852904 | 30.8529 | 30 | -0.0132885 | -0.119593 | 8.88013 | 8.99972 | 1004.777 | 2.84301 | 1033.343 | 0.02803346 | -0.01337758 | -0.01465588 | 0.0230682 | 0.912779 |  |  |  | 10.03009 | 0.0263758 | 0.791294 | 30.7921 | 30.0008 | -0.0123775 | -0.111395 | 8.88846 | 8.99985 | 1003.009 | 2.63758 | 1029.464 | 0.02603396 | -0.01245474 | -0.01357922 | 0.02112629 | 0.9171913 |  |  |  | 10.13871875 | 0.0329149 | 0.987446 | 30.9874 | 30 | -0.0165435 | -0.148895 | 8.8513 | 9.00019 | 1013.871875 | 3.29149 | 1047.243 | 0.03238481 | -0.01668187 | -0.01570293 | 0.0275962 | 1.062341 |  |  |  | 10.11494 | 0.025438 | 0.763147 | 30.7634 | 30.0003 | -0.0121621 | -0.109456 | 8.89032 | 8.99977 | 1011.494 | 2.5438 | 1037.225 | 0.02511984 | -0.01223666 | -0.01288317 | 0.02014202 | 0.9498174 |  |  |  | 10.15574 | 0.0288697 | 0.866107 | 30.8666 | 30.0005 | -0.0143091 | -0.128783 | 8.87127 | 9.00006 | 1015.574 | 2.88697 | 1044.893 | 0.02846082 | -0.01441246 | -0.01404836 | 0.02395612 | 1.025918 |  |  |  | 10.21013 | 0.0300097 | 0.900288 | 30.9002 | 29.9999 | -0.0149337 | -0.134396 | 8.86512 | 8.99951 | 1021.013 | 3.00097 | 1051.653 | 0.02956822 | -0.01504633 | -0.01452189 | 0.02524231 | 1.036114 |  |  |  | 10.18761 | 0.0298388 | 0.895165 | 30.8952 | 30 | -0.0140211 | -0.126188 | 8.87372 | 8.9999 | 1018.761 | 2.98388 | 1049.16 | 0.02940229 | -0.01412032 | -0.01528196 | 0.02443503 | 0.9239864 |  |  |  | 10.18507 | 0.0282919 | 0.848766 | 30.8491 | 30.0003 | -0.0141427 | -0.127286 | 8.87281 | 9.0001 | 1018.507 | 2.82919 | 1047.323 | 0.02789908 | -0.01424366 | -0.01365542 | 0.02342242 | 1.043078
334 |  | 10.09604 | 0.0291989 | 0.875973 | 30.8761 | 30.0002 | -0.0131922 | -0.118731 | 8.8814 | 9.00013 | 1009.604 | 2.91989 | 1039.084 | 0.02878073 | -0.01327999 | -0.01550074 | 0.02231184 | 0.8567325 |  |  |  | 10.04543 | 0.0264709 | 0.794144 | 30.7948 | 30.0006 | -0.011818 | -0.106356 | 8.89307 | 8.99942 | 1004.543 | 2.64709 | 1031.134 | 0.02612661 | -0.01188839 | -0.01423822 | 0.02236919 | 0.834963 |  |  |  | 10.10557 | 0.027056 | 0.811706 | 30.8127 | 30.001 | -0.0119465 | -0.107517 | 8.89238 | 8.9999 | 1010.557 | 2.7056 | 1037.898 | 0.02669646 | -0.01201843 | -0.01467802 | 0.02265938 | 0.8188045 |  |  |  | 10.11111 | 0.0286644 | 0.85993 | 30.8599 | 30 | -0.0130388 | -0.11735 | 8.88268 | 9.00003 | 1011.111 | 2.86644 | 1040.094 | 0.02826126 | -0.01312455 | -0.01513671 | 0.02403863 | 0.8670676 |  |  |  | 10.04086 | 0.0274478 | 0.823433 | 30.8234 | 30 | -0.0128129 | -0.115317 | 8.88472 | 9.00004 | 1004.086 | 2.74478 | 1031.646 | 0.02707786 | -0.01289569 | -0.01418217 |  | 0.9092891 |  |  |  | 10.06182 | 0.0282279 | 0.846836 | 30.8468 | 30 | -0.0131783 | -0.118595 | 8.88064 | 8.99924 | 1006.182 | 2.82279 | 1034.584 | 0.02783684 | -0.0132659 | -0.01457093 | 0.0235984 | 0.9104363 |  |  |  | 10.19623 | 0.0284269 | 0.852808 | 30.8528 | 30 | -0.0129706 | -0.116729 | 8.88281 | 8.99954 | 1019.623 | 2.84269 | 1048.608 | 0.02803035 | -0.01305545 | -0.0149749 | 0.02364513 | 0.8718223 |  |  |  | 10.15738 | 0.0269485 | 0.808474 | 30.8092 | 30.0008 | -0.012602 | -0.113422 | 8.8869 | 9.00032 | 1015.738 | 2.69485 | 1043.111 | 0.02659178 | -0.01268208 | -0.0139097 | 0.02238212 | 0.9117432 |  |  |  | 10.17844 | 0.0268282 | 0.804845 | 30.8049 | 30 | -0.0122032 | -0.109827 | 8.89004 | 8.99987 | 1017.844 | 2.68282 | 1045.151 | 0.02647463 | -0.01227827 | -0.01419636 | 0.02187835 | 0.8648884 |  |  |  | 10.17735 | 0.0361691 | 1.08508 | 31.0853 | 30.0002 | -0.0172397 | -0.155157 | 8.84483 | 8.99998 | 1017.735 | 3.61691 | 1054.545 | 0.03553035 | -0.01739003 | -0.01814032 | 0.03088706 | 0.9586398 |  |  |  | 10.04165625 | 0.0266698 | 0.800094 | 30.8001 | 30 | -0.0125341 | -0.112808 | 8.88726 | 9.00007 | 1004.165625 | 2.66698 | 1030.947 | 0.02632036 | -0.01261331 | -0.01370705 | 0.02185572 | 0.9202066 |  |  |  | 10.03714 | 0.0292544 | 0.877631 | 30.8776 | 30 | -0.0133463 | -0.120114 | 8.87965 | 8.99977 | 1003.714 | 2.92544 | 1033.077 | 0.02883466 | -0.01343616 | -0.01539849 | 0.02413404 | 0.8725634 |  |  |  | 10.03821 | 0.02657 | 0.797102 | 30.7971 | 30 | -0.0122714 | -0.110451 | 8.89017 | 9.00062 | 1003.821 | 2.657 | 1030.493 | 0.02622315 | -0.01234732 | -0.01387583 | 0.0210917 | 0.8898432 |  |  |  | 10.05153 | 0.0287823 | 0.863468 | 30.8635 | 30 | -0.0134894 | -0.1214 | 8.87832 | 8.99972 | 1005.153 | 2.87823 | 1034.084 | 0.02837587 | -0.01358121 | -0.01479466 | 0.02340704 | 0.9179804 |  |  |  | 10.03484 | 0.0267382 | 0.802168 | 30.803 | 30.0008 | -0.012559 | -0.113029 | 8.88682 | 8.99985 | 1003.484 | 2.67382 | 1030.316 | 0.02638698 | -0.01263853 | -0.01374845 | 0.02147525 | 0.9192695 |  |  |  | 10.14186 | 0.0332944 | 0.998832 | 30.9988 | 30 | -0.0167552 | -0.1508 | 8.84939 | 9.00019 | 1014.186 | 3.32944 | 1047.952 | 0.03275214 | -0.01689716 | -0.01585499 | 0.0279603 | 1.065731 |  |  |  | 10.1199375 | 0.0257867 | 0.773607 | 30.7739 | 30.0003 | -0.0123665 | -0.111296 | 8.88848 | 8.99977 | 1011.99375 | 2.57867 | 1038.09 | 0.02545983 | -0.0124436 | -0.01301623 | 0.02047786 | 0.9560067 |  |  |  | 10.15892 | 0.0292413 | 0.877254 | 30.8778 | 30.0005 | -0.0145108 | -0.130598 | 8.86946 | 9.00006 | 1015.892 | 2.92413 | 1045.598 | 0.02882193 | -0.01461711 | -0.01420482 | 0.02431419 | 1.029025 |  |  |  | 10.21457 | 0.0303776 | 0.911323 | 30.9112 | 29.9999 | -0.0151317 | -0.136178 | 8.86333 | 8.99951 | 1021.457 | 3.03776 | 1052.486 | 0.02992534 | -0.01524735 | -0.01467798 | 0.025596 | 1.038791 |  |  |  | 10.19168 | 0.0301962 | 0.905887 | 30.9059 | 30 | -0.0142039 | -0.127834 | 8.87207 | 8.9999 | 1019.168 | 3.01962 | 1049.943 | 0.02974927 | -0.01430574 | -0.01544353 | 0.02477831 | 0.9263259 |  |  |  | 10.1887 | 0.0286505 | 0.859525 | 30.8598 | 30.0003 | -0.0143316 | -0.128986 | 8.87111 | 9.0001 | 1018.87 | 2.86505 | 1048.062 | 0.02824775 | -0.01443529 | -0.01381246 | 0.02376793 | 1.045092
335 |  | 10.10029 | 0.0295613 | 0.886845 | 30.887 | 30.0002 | -0.0133711 | -0.120342 | 8.87979 | 9.00013 | 1010.029 | 2.95613 | 1039.887 | 0.02913279 | -0.0134613 | -0.01567149 | 0.0226589 | 0.8589673 |  |  |  | 10.05008 | 0.0268322 | 0.804985 | 30.8056 | 30.0006 | -0.012005 | -0.108038 | 8.89139 | 8.99942 | 1005.008 | 2.68322 | 1031.975 | 0.02647853 | -0.01207764 | -0.01440089 | 0.02271805 | 0.8386735 |  |  |  | 10.10967 | 0.0274175 | 0.822551 | 30.8235 | 30.001 | -0.012144 | -0.109295 | 8.8906 | 8.9999 | 1010.967 | 2.74175 | 1038.685 | 0.02704837 | -0.01221834 | -0.01483003 | 0.02300823 | 0.8238918 |  |  |  | 10.11543 | 0.029039 | 0.871169 | 30.8711 | 30 | -0.0132142 | -0.118928 | 8.8811 | 9.00003 | 1011.543 | 2.9039 | 1040.917 | 0.02862536 | -0.01330228 | -0.01532307 | 0.02439938 | 0.8681212 |  |  |  | 10.04548 | 0.0278131 | 0.834392 | 30.8344 | 30 | -0.0129944 | -0.116951 | 8.88309 | 9.00004 | 1004.548 | 2.78131 | 1032.487 | 0.02743334 | -0.01307957 | -0.01435378 |  | 0.9112283 |  |  |  | 10.06666 | 0.0285825 | 0.857473 | 30.8574 | 30 | -0.0133477 | -0.120119 | 8.87912 | 8.99924 | 1006.666 | 2.85825 | 1035.439 | 0.02818164 | -0.01343758 | -0.01474406 | 0.0239397 | 0.9113895 |  |  |  | 10.20077 | 0.0287915 | 0.863744 | 30.8637 | 30 | -0.0131581 | -0.118417 | 8.88112 | 8.99954 | 1020.077 | 2.87915 | 1049.447 | 0.02838481 | -0.01324543 | -0.01513938 | 0.02399608 | 0.8748996 |  |  |  | 10.16172 | 0.0273032 | 0.819116 | 30.8199 | 30.0008 | -0.0127927 | -0.115138 | 8.88518 | 9.00032 | 1016.172 | 2.73032 | 1043.917 | 0.02693712 | -0.01287523 | -0.01406188 | 0.0227242 | 0.915612 |  |  |  | 10.1827 | 0.0271964 | 0.815894 | 30.8159 | 30 | -0.0123842 | -0.111456 | 8.88841 | 8.99987 | 1018.27 | 2.71964 | 1045.963 | 0.02683315 | -0.01246152 | -0.01437163 | 0.02223329 | 0.8670921 |  |  |  | 10.17965 | 0.0365511 | 1.09654 | 31.0967 | 30.0002 | -0.0174232 | -0.156809 | 8.84317 | 8.99998 | 1017.965 | 3.65511 | 1055.173 | 0.03589895 | -0.01757677 | -0.01832218 | 0.0312529 | 0.9593164 |  |  |  | 10.04586 | 0.0270291 | 0.810875 | 30.8109 | 30 | -0.0127164 | -0.114449 | 8.88562 | 9.00007 | 1004.586 | 2.70291 | 1031.739 | 0.02667027 | -0.01279795 | -0.01387232 | 0.02220219 | 0.9225526 |  |  |  | 10.04124 | 0.0296312 | 0.888937 | 30.8889 | 30 | -0.013515 | -0.121631 | 8.87813 | 8.99977 | 1004.124 | 2.96312 | 1033.877 | 0.02920068 | -0.01360716 | -0.01559352 | 0.02449642 | 0.8726162 |  |  |  | 10.04296 | 0.0269253 | 0.807761 | 30.8078 | 30 | -0.0124604 | -0.112151 | 8.88846 | 9.00062 | 1004.296 | 2.69253 | 1031.337 | 0.02656919 | -0.01253868 | -0.01403051 | 0.02143354 | 0.8936725 |  |  |  | 10.05517 | 0.0291539 | 0.874619 | 30.8746 | 30 | -0.0136695 | -0.123022 | 8.8767 | 8.99972 | 1005.517 | 2.91539 | 1034.831 | 0.02873701 | -0.01376379 | -0.01497322 | 0.02376459 | 0.919227 |  |  |  | 10.03925 | 0.0271014 | 0.813062 | 30.8139 | 30.0008 | -0.012755 | -0.114793 | 8.88506 | 8.99985 | 1003.925 | 2.71014 | 1031.133 | 0.02674066 | -0.01283704 | -0.01390362 | 0.02182503 | 0.9232881 |  |  |  | 10.14473 | 0.0336737 | 1.01021 | 31.0102 | 30 | -0.0169708 | -0.15274 | 8.84745 | 9.00019 | 1014.473 | 3.36737 | 1048.635 | 0.03311916 | -0.01711645 | -0.0160027 | 0.02832419 | 1.069598 |  |  |  | 10.12469 | 0.0261397 | 0.784198 | 30.7845 | 30.0003 | -0.0125666 | -0.113097 | 8.88668 | 8.99977 | 1012.469 | 2.61397 | 1038.935 | 0.0258039 | -0.01264623 | -0.01315767 | 0.02081787 | 0.9611297 |  |  |  | 10.16203125 | 0.0296162 | 0.8885 | 30.889 | 30.0005 | -0.014717 | -0.132454 | 8.8676 | 9.00006 | 1016.203125 | 2.96162 | 1046.299 | 0.02918611 | -0.01482637 | -0.01435974 | 0.02467535 | 1.032496 |  |  |  | 10.21823 | 0.0307442 | 0.922323 | 30.9222 | 29.9999 | -0.0153289 | -0.137953 | 8.86156 | 8.99951 | 1021.823 | 3.07442 | 1053.238 | 0.03028107 | -0.0154476 | -0.01483346 | 0.02594863 | 1.041402 |  |  |  | 10.19536 | 0.0305597 | 0.91679 | 30.9168 | 30 | -0.0143843 | -0.129457 | 8.87045 | 8.9999 | 1019.536 | 3.05597 | 1050.693 | 0.03010205 | -0.01448876 | -0.0156133 | 0.02512754 | 0.9279756 |  |  |  | 10.19273 | 0.0290146 | 0.870447 | 30.8708 | 30.0003 | -0.0145321 | -0.13079 | 8.86931 | 9.0001 | 1019.273 | 2.90146 | 1048.846 | 0.02860165 | -0.01463873 | -0.01396292 | 0.02411848 | 1.0484
336 |  | 10.10392 | 0.02992 | 0.897606 | 30.8978 | 30.0002 | -0.0135587 | -0.12203 | 8.8781 | 9.00013 | 1010.392 | 2.992 | 1040.623 | 0.02948113 | -0.01365146 | -0.01582967 | 0.02300265 | 0.8623969 |  |  |  | 10.05401 | 0.0271865 | 0.815613 | 30.8162 | 30.0006 | -0.0122072 | -0.109857 | 8.88957 | 8.99942 | 1005.401 | 2.71865 | 1032.735 | 0.02682351 | -0.01228232 | -0.01454119 | 0.02306026 | 0.844657 |  |  |  | 10.11395 | 0.0277894 | 0.83371 | 30.8347 | 30.001 | -0.012326 | -0.110933 | 8.88896 | 8.9999 | 1011.395 | 2.77894 | 1039.501 | 0.02741028 | -0.0124026 | -0.01500769 | 0.02336697 | 0.8264162 |  |  |  | 10.11968 | 0.0293984 | 0.881952 | 30.8819 | 30 | -0.0133966 | -0.12057 | 8.87946 | 9.00003 | 1011.968 | 2.93984 | 1041.718 | 0.02897455 | -0.01348714 | -0.01548741 | 0.02474533 | 0.8708457 |  |  |  | 10.05028 | 0.0281665 | 0.844996 | 30.845 | 30 | -0.0131959 | -0.118764 | 8.88128 | 9.00004 | 1005.028 | 2.81665 | 1033.336 | 0.02777712 | -0.01328374 | -0.01449338 |  | 0.9165384 |  |  |  | 10.071 | 0.0289387 | 0.868161 | 30.8681 | 30 | -0.0135314 | -0.121772 | 8.87746 | 8.99924 | 1007.1 | 2.89387 | 1036.244 | 0.02852788 | -0.01362378 | -0.0149041 | 0.02428264 | 0.9140964 |  |  |  | 10.2046 | 0.0291195 | 0.873585 | 30.8736 | 30 | -0.0134028 | -0.120619 | 8.87892 | 8.99954 | 1020.46 | 2.91195 | 1050.175 | 0.02870358 | -0.01349343 | -0.01521015 | 0.0243118 | 0.8871329 |  |  |  | 10.16614 | 0.027662 | 0.829882 | 30.8306 | 30.0008 | -0.012976 | -0.116788 | 8.88353 | 9.00032 | 1016.614 | 2.7662 | 1044.736 | 0.02728632 | -0.01306092 | -0.0142254 | 0.0230701 | 0.9181413 |  |  |  | 10.18732 | 0.0275517 | 0.826551 | 30.8266 | 30 | -0.0125792 | -0.113211 | 8.88666 | 8.99987 | 1018.732 | 2.75517 | 1046.8 | 0.02717898 | -0.01265899 | -0.01451999 | 0.02257544 | 0.8718315 |  |  |  | 10.18168 | 0.0369353 | 1.10807 | 31.1083 | 30.0002 | -0.0176258 | -0.158632 | 8.84135 | 8.99998 | 1018.168 | 3.69353 | 1055.774 | 0.03626954 | -0.01778298 | -0.01848655 | 0.03162083 | 0.9619417 |  |  |  | 10.0497 | 0.027393 | 0.821791 | 30.8218 | 30 | -0.0129192 | -0.116274 | 8.88379 | 9.00007 | 1004.97 | 2.7393 | 1032.499 | 0.02702453 | -0.01300338 | -0.01402115 | 0.02255316 | 0.9274119 |  |  |  | 10.04569 | 0.029983 | 0.899489 | 30.8995 | 30 | -0.0137126 | -0.12341 | 8.87636 | 8.99977 | 1004.569 | 2.9983 | 1034.689 | 0.0295423 | -0.01380749 | -0.01573481 | 0.02483435 | 0.877512 |  |  |  | 10.04714 | 0.0272903 | 0.81871 | 30.8187 | 30 | -0.0126723 | -0.114058 | 8.88656 | 9.00062 | 1004.714 | 2.72903 | 1032.133 | 0.02692456 | -0.01275328 | -0.01417128 | 0.02178494 | 0.8999383 |  |  |  | 10.05924 | 0.029511 | 0.885331 | 30.8854 | 30 | -0.0138697 | -0.124823 | 8.8749 | 8.99972 | 1005.924 | 2.9511 | 1035.61 | 0.02908393 | -0.01396678 | -0.01511715 | 0.02410777 | 0.9239032 |  |  |  | 10.04393 | 0.0274619 | 0.823878 | 30.8247 | 30.0008 | -0.0129344 | -0.116408 | 8.88344 | 8.99985 | 1004.393 | 2.74619 | 1031.976 | 0.02709159 | -0.01301878 | -0.01407281 | 0.02217194 | 0.9251016 |  |  |  | 10.14726 | 0.0340541 | 1.02162 | 31.0216 | 30 | -0.0171691 | -0.154525 | 8.84567 | 9.00019 | 1014.726 | 3.40541 | 1049.281 | 0.0334871 | -0.0173182 | -0.0161689 | 0.02868917 | 1.071081 |  |  |  | 10.1288 | 0.0264994 | 0.794989 | 30.7953 | 30.0003 | -0.0127585 | -0.114824 | 8.88495 | 8.99977 | 1012.88 | 2.64994 | 1039.721 | 0.02615437 | -0.01284059 | -0.01331378 | 0.02116458 | 0.9644582 |  |  |  | 10.16517 | 0.0299871 | 0.899627 | 30.9001 | 30.0005 | -0.0149138 | -0.134225 | 8.86583 | 9.00006 | 1016.517 | 2.99871 | 1047 | 0.02954628 | -0.01502613 | -0.01452015 | 0.0250325 | 1.034847 |  |  |  | 10.2212 | 0.0311061 | 0.933179 | 30.933 | 29.9999 | -0.0155455 | -0.139902 | 8.85961 | 8.99951 | 1022.12 | 3.11061 | 1053.914 | 0.03063211 | -0.0156676 | -0.01496451 | 0.0262969 | 1.046984 |  |  |  | 10.19963 | 0.0309185 | 0.927556 | 30.9276 | 30 | -0.0145766 | -0.131188 | 8.86872 | 8.9999 | 1019.963 | 3.09185 | 1051.499 | 0.03045015 | -0.01468388 | -0.01576627 | 0.02547183 | 0.9313479 |  |  |  | 10.19692 | 0.029376 | 0.88129 | 30.8816 | 30.0003 | -0.0147333 | -0.132601 | 8.86749 | 9.0001 | 1019.692 | 2.9376 | 1049.646 | 0.02895279 | -0.01484291 | -0.01410988 | 0.02446621 | 1.051952
337 |  | 10.10796 | 0.0302869 | 0.908613 | 30.9088 | 30.0002 | -0.0137334 | -0.123603 | 8.87653 | 9.00013 | 1010.796 | 3.02869 | 1041.41 | 0.02983731 | -0.01382858 | -0.01600873 | 0.02335393 | 0.8638146 |  |  |  | 10.05817 | 0.0275509 | 0.826546 | 30.8272 | 30.0006 | -0.0123934 | -0.111534 | 8.88789 | 8.99942 | 1005.817 | 2.75509 | 1033.528 | 0.0271782 | -0.01247084 | -0.01470737 | 0.02341206 | 0.8479315 |  |  |  | 10.11806 | 0.0281421 | 0.84429 | 30.8453 | 30.001 | -0.0125158 | -0.112641 | 8.88725 | 8.9999 | 1011.806 | 2.81421 | 1040.28 | 0.02775339 | -0.01259478 | -0.0151586 | 0.02370704 | 0.8308669 |  |  |  | 10.12312 | 0.0297658 | 0.892971 | 30.8929 | 30 | -0.0136065 | -0.122459 | 8.87757 | 9.00003 | 1012.312 | 2.97658 | 1042.444 | 0.0293314 | -0.01369992 | -0.01563148 | 0.02509922 | 0.8764311 |  |  |  | 10.05489 | 0.0285184 | 0.855553 | 30.8556 | 30 | -0.0133849 | -0.120464 | 8.87958 | 9.00004 | 1005.489 | 2.85184 | 1034.164 | 0.02811932 | -0.01347529 | -0.01464403 |  | 0.9201894 |  |  |  | 10.07524 | 0.0293064 | 0.879192 | 30.8792 | 30 | -0.0137298 | -0.123557 | 8.87568 | 8.99924 | 1007.524 | 2.93064 | 1037.051 | 0.02888518 | -0.01382493 | -0.01506025 | 0.02463664 | 0.9179744 |  |  |  | 10.20858 | 0.029524 | 0.885719 | 30.8857 | 30 | -0.0135251 | -0.121719 | 8.87782 | 8.99954 | 1020.858 | 2.9524 | 1050.997 | 0.02909656 | -0.0136174 | -0.01547916 | 0.02470134 | 0.8797244 |  |  |  | 10.17037 | 0.0280229 | 0.840708 | 30.8415 | 30.0008 | -0.0131684 | -0.11852 | 8.8818 | 9.00032 | 1017.037 | 2.80229 | 1045.537 | 0.02763744 | -0.01325587 | -0.01438157 | 0.02341799 | 0.9217263 |  |  |  | 10.19157 | 0.0279191 | 0.837573 | 30.8376 | 30 | -0.0127619 | -0.114856 | 8.88501 | 8.99987 | 1019.157 | 2.79191 | 1047.611 | 0.02753647 | -0.01284403 | -0.01469243 | 0.02292936 | 0.8741936 |  |  |  | 10.18309 | 0.0373172 | 1.11952 | 31.1197 | 30.0002 | -0.0178195 | -0.160376 | 8.83961 | 8.99998 | 1018.309 | 3.73172 | 1056.31 | 0.03663776 | -0.01798018 | -0.01865759 | 0.03198671 | 0.9636927 |  |  |  | 10.05421 | 0.0277607 | 0.832821 | 30.8328 | 30 | -0.0131148 | -0.118034 | 8.88203 | 9.00007 | 1005.421 | 2.77607 | 1033.332 | 0.02738236 | -0.01320156 | -0.0141808 | 0.02290738 | 0.930946 |  |  |  | 10.04936 | 0.0303432 | 0.910297 | 30.9103 | 30 | -0.013884 | -0.124953 | 8.87481 | 8.99977 | 1004.936 | 3.03432 | 1035.429 | 0.02989195 | -0.01398128 | -0.01591067 | 0.02518063 | 0.8787366 |  |  |  | 10.05163 | 0.0276527 | 0.829582 | 30.8296 | 30 | -0.0128295 | -0.115473 | 8.88514 | 9.00062 | 1005.163 | 2.76527 | 1032.958 | 0.02727727 | -0.01291251 | -0.01436476 | 0.02213354 | 0.8989018 |  |  |  | 10.06351 | 0.0298648 | 0.895946 | 30.896 | 30 | -0.0140593 | -0.12653 | 8.87319 | 8.99972 | 1006.351 | 2.98648 | 1036.405 | 0.02942753 | -0.01415907 | -0.01526846 | 0.02444755 | 0.9273407 |  |  |  | 10.04847 | 0.0278217 | 0.834675 | 30.8355 | 30.0008 | -0.0131275 | -0.118146 | 8.88171 | 8.99985 | 1004.847 | 2.78217 | 1032.804 | 0.02744171 | -0.01321443 | -0.01422728 | 0.02251812 | 0.928809 |  |  |  | 10.14963 | 0.0344273 | 1.03282 | 31.0328 | 30 | -0.0173786 | -0.156411 | 8.84378 | 9.00019 | 1014.963 | 3.44273 | 1049.906 | 0.03384794 | -0.01753138 | -0.01631656 | 0.02904716 | 1.074453 |  |  |  | 10.13342 | 0.0268612 | 0.805843 | 30.8061 | 30.0003 | -0.0129607 | -0.116644 | 8.88313 | 8.99977 | 1013.342 | 2.68612 | 1040.561 | 0.02650677 | -0.01304542 | -0.01346135 | 0.02151294 | 0.9691022 |  |  |  | 10.16922 | 0.0303337 | 0.910025 | 30.9105 | 30.0005 | -0.0151343 | -0.13621 | 8.86385 | 9.00006 | 1016.922 | 3.03337 | 1047.769 | 0.02988273 | -0.01524999 | -0.01463274 | 0.02536563 | 1.042183 |  |  |  | 10.22441 | 0.0314849 | 0.944541 | 30.9444 | 29.9999 | -0.0157286 | -0.14155 | 8.85796 | 8.99951 | 1022.441 | 3.14849 | 1054.633 | 0.03099941 | -0.01585361 | -0.01514581 | 0.02666124 | 1.046732 |  |  |  | 10.20362 | 0.0312805 | 0.938416 | 30.9384 | 30 | -0.0147543 | -0.132788 | 8.86712 | 8.9999 | 1020.362 | 3.12805 | 1052.279 | 0.03080123 | -0.01486423 | -0.01593701 | 0.02581921 | 0.9326863 |  |  |  | 10.20057 | 0.0297394 | 0.892192 | 30.8925 | 30.0003 | -0.0149342 | -0.134409 | 8.86569 | 9.0001 | 1020.057 | 2.97394 | 1050.393 | 0.02930576 | -0.01504684 | -0.01425892 | 0.02481598 | 1.055258
338 |  | 10.11206 | 0.0306531 | 0.919597 | 30.9198 | 30.0002 | -0.0139119 | -0.125209 | 8.87493 | 9.00013 | 1011.206 | 3.06531 | 1042.202 | 0.03019268 | -0.01400958 | -0.0161831 | 0.02370437 | 0.8656917 |  |  |  | 10.06183 | 0.0279184 | 0.837569 | 30.8382 | 30.0006 | -0.0125635 | -0.113064 | 8.88636 | 8.99942 | 1006.183 | 2.79184 | 1034.274 | 0.02753579 | -0.01264309 | -0.0148927 | 0.02376693 | 0.8489454 |  |  |  | 10.12194 | 0.0285212 | 0.855665 | 30.8566 | 30.001 | -0.0126992 | -0.114291 | 8.8856 | 8.9999 | 1012.194 | 2.85212 | 1041.063 | 0.02812204 | -0.01278052 | -0.01534152 | 0.02407265 | 0.8330677 |  |  |  | 10.12683 | 0.0301316 | 0.903946 | 30.9039 | 30 | -0.0137898 | -0.124108 | 8.87592 | 9.00003 | 1012.683 | 3.01316 | 1043.197 | 0.02968656 | -0.01388576 | -0.0158008 | 0.02545133 | 0.8788013 |  |  |  | 10.05896 | 0.0288935 | 0.866804 | 30.8668 | 30 | -0.0135541 | -0.121988 | 8.87805 | 9.00004 | 1005.896 | 2.88935 | 1034.96 | 0.02848395 | -0.0136468 | -0.01483716 |  | 0.9197715 |  |  |  | 10.07945 | 0.0296642 | 0.889924 | 30.8899 | 30 | -0.0139102 | -0.125181 | 8.87405 | 8.99924 | 1007.945 | 2.96642 | 1037.845 | 0.02923273 | -0.01400785 | -0.01522488 | 0.02498093 | 0.9200635 |  |  |  | 10.21243 | 0.0298892 | 0.896675 | 30.8967 | 30 | -0.0137104 | -0.123388 | 8.87615 | 8.99954 | 1021.243 | 2.98892 | 1051.767 | 0.02945122 | -0.01380526 | -0.01564597 | 0.02505279 | 0.8823523 |  |  |  | 10.174 | 0.0283943 | 0.851851 | 30.8526 | 30.0008 | -0.0133502 | -0.120156 | 8.88016 | 9.00032 | 1017.4 | 2.83943 | 1046.289 | 0.02799865 | -0.01344012 | -0.01455854 | 0.02377616 | 0.9231775 |  |  |  | 10.19634 | 0.0282819 | 0.848457 | 30.8485 | 30 | -0.0129539 | -0.116583 | 8.88329 | 8.99987 | 1019.634 | 2.82819 | 1048.471 | 0.02788935 | -0.01303853 | -0.01485082 | 0.02327846 | 0.8779674 |  |  |  | 10.18459 | 0.037705 | 1.13116 | 31.1314 | 30.0002 | -0.0180111 | -0.162099 | 8.83788 | 8.99998 | 1018.459 | 3.7705 | 1056.86 | 0.03701154 | -0.01817527 | -0.01883627 | 0.03235806 | 0.9649084 |  |  |  | 10.05845 | 0.0281234 | 0.843702 | 30.8437 | 30 | -0.0132997 | -0.119698 | 8.88037 | 9.00007 | 1005.845 | 2.81234 | 1034.133 | 0.0277352 | -0.01338893 | -0.01434627 | 0.02325676 | 0.9332696 |  |  |  | 10.0533 | 0.0307009 | 0.921027 | 30.921 | 30 | -0.0140698 | -0.126625 | 8.87314 | 8.99977 | 1005.33 | 3.07009 | 1036.195 | 0.03023906 | -0.01416972 | -0.01606934 | 0.02552426 | 0.881786 |  |  |  | 10.05497 | 0.0280235 | 0.840705 | 30.8407 | 30 | -0.0130378 | -0.117348 | 8.88327 | 9.00062 | 1005.497 | 2.80235 | 1033.674 | 0.02763803 | -0.01312354 | -0.01451449 | 0.02249074 | 0.9041681 |  |  |  | 10.06742 | 0.0302231 | 0.906693 | 30.9067 | 30 | -0.0142292 | -0.128059 | 8.87166 | 8.99972 | 1006.742 | 3.02231 | 1037.169 | 0.02977538 | -0.01433141 | -0.01544397 | 0.02479172 | 0.927961 |  |  |  | 10.05254 | 0.0281949 | 0.845869 | 30.8467 | 30.0008 | -0.0133311 | -0.119978 | 8.87987 | 8.99985 | 1005.254 | 2.81949 | 1033.597 | 0.02780474 | -0.01342076 | -0.01438398 | 0.02287737 | 0.9330348 |  |  |  | 10.15132 | 0.0347953 | 1.04386 | 31.0439 | 30 | -0.0175955 | -0.158363 | 8.84183 | 9.00019 | 1015.132 | 3.47953 | 1050.454 | 0.03420363 | -0.01775214 | -0.01645149 | 0.02940034 | 1.07906 |  |  |  | 10.13794 | 0.0272247 | 0.81675 | 30.817 | 30.0003 | -0.0131654 | -0.118485 | 8.88129 | 8.99977 | 1013.794 | 2.72247 | 1041.394 | 0.0268607 | -0.01325283 | -0.01360787 | 0.02186287 | 0.9739095 |  |  |  | 10.17328 | 0.0307117 | 0.921367 | 30.9219 | 30.0005 | -0.0153195 | -0.137876 | 8.86218 | 9.00006 | 1017.328 | 3.07117 | 1048.572 | 0.03024953 | -0.01543806 | -0.01481148 | 0.02572898 | 1.042303 |  |  |  | 10.22801 | 0.0318592 | 0.955772 | 30.9556 | 29.9999 | -0.0159466 | -0.143512 | 8.856 | 8.99951 | 1022.801 | 3.18592 | 1055.387 | 0.03136222 | -0.01607512 | -0.01528711 | 0.02702095 | 1.051547 |  |  |  | 10.20767 | 0.0316445 | 0.949337 | 30.9493 | 30 | -0.0149533 | -0.134578 | 8.86533 | 8.9999 | 1020.767 | 3.16445 | 1053.069 | 0.03115413 | -0.01506623 | -0.0160879 | 0.02616837 | 0.9364942 |  |  |  | 10.20457 | 0.0300976 | 0.902937 | 30.9033 | 30.0003 | -0.0151234 | -0.136112 | 8.86398 | 9.0001 | 1020.457 | 3.00976 | 1051.17 | 0.02965356 | -0.01523892 | -0.01441463 | 0.02516045 | 1.057185
339 |  | 10.11598 | 0.0310199 | 0.930601 | 30.9308 | 30.0002 | -0.0141044 | -0.126942 | 8.87319 | 9.00013 | 1011.598 | 3.10199 | 1042.978 | 0.03054851 | -0.01420481 | -0.01634369 | 0.02405537 | 0.8691311 |  |  |  | 10.066 | 0.0282848 | 0.848563 | 30.8492 | 30.0006 | -0.0127346 | -0.114604 | 8.88482 | 8.99942 | 1006.6 | 2.82848 | 1035.072 | 0.02789217 | -0.01281638 | -0.01507579 | 0.02412041 | 0.8501298 |  |  |  | 10.12551 | 0.0288859 | 0.866605 | 30.8676 | 30.001 | -0.0128838 | -0.115953 | 8.88394 | 8.9999 | 1012.551 | 2.88859 | 1041.799 | 0.02847657 | -0.01296752 | -0.01550905 | 0.02442431 | 0.8361257 |  |  |  | 10.1306875 | 0.0305025 | 0.915074 | 30.915 | 30 | -0.0139719 | -0.125747 | 8.87428 | 9.00003 | 1013.06875 | 3.05025 | 1043.97 | 0.03004655 | -0.01407043 | -0.01597612 | 0.02580818 | 0.880716 |  |  |  | 10.06339 | 0.0292446 | 0.877338 | 30.8773 | 30 | -0.013795 | -0.124155 | 8.87589 | 9.00004 | 1006.339 | 2.92446 | 1035.769 | 0.02882514 | -0.01389104 | -0.0149341 |  | 0.9301555 |  |  |  | 10.08402 | 0.0300294 | 0.900881 | 30.9008 | 30 | -0.0141131 | -0.127007 | 8.87223 | 8.99924 | 1008.402 | 3.00294 | 1038.683 | 0.02958735 | -0.01421364 | -0.01537371 | 0.02533211 | 0.9245418 |  |  |  | 10.21633 | 0.0302528 | 0.907584 | 30.9076 | 30 | -0.0138963 | -0.12506 | 8.87448 | 8.99954 | 1021.633 | 3.02528 | 1052.54 | 0.02980421 | -0.01399376 | -0.01581045 | 0.02540254 | 0.8850954 |  |  |  | 10.1777 | 0.0287599 | 0.862819 | 30.8636 | 30.0008 | -0.0135523 | -0.121975 | 8.87834 | 9.00032 | 1017.77 | 2.87599 | 1047.041 | 0.0283541 | -0.01364497 | -0.01470913 | 0.02412857 | 0.9276534 |  |  |  | 10.19999 | 0.0286401 | 0.859205 | 30.8592 | 30 | -0.0131392 | -0.118251 | 8.88162 | 8.99987 | 1019.999 | 2.86401 | 1049.211 | 0.02823764 | -0.01322628 | -0.01501136 | 0.0236235 | 0.8810852 |  |  |  | 10.18676 | 0.0380876 | 1.14263 | 31.1428 | 30.0002 | -0.018213 | -0.163916 | 8.83607 | 8.99998 | 1018.676 | 3.80876 | 1057.475 | 0.03738017 | -0.0183809 | -0.01899928 | 0.03272399 | 0.9674526 |  |  |  | 10.06209 | 0.0284956 | 0.854867 | 30.8549 | 30 | -0.0134825 | -0.121344 | 8.87872 | 9.00007 | 1006.209 | 2.84956 | 1034.882 | 0.02809715 | -0.01357421 | -0.01452294 | 0.02361547 | 0.9346741 |  |  |  | 10.05659 | 0.0310714 | 0.932143 | 30.9321 | 30 | -0.0142592 | -0.128329 | 8.87144 | 8.99977 | 1005.659 | 3.10714 | 1036.906 | 0.03059846 | -0.01436184 | -0.01623662 | 0.02588042 | 0.884534 |  |  |  | 10.05945 | 0.0283814 | 0.851444 | 30.8515 | 30 | -0.0132137 | -0.118932 | 8.88168 | 9.00062 | 1005.945 | 2.83814 | 1034.495 | 0.02798611 | -0.01330178 | -0.01468433 | 0.02283473 | 0.9058483 |  |  |  | 10.07121 | 0.0305878 | 0.917634 | 30.9177 | 30 | -0.0144149 | -0.12973 | 8.86999 | 8.99972 | 1007.121 | 3.05878 | 1037.926 | 0.03012932 | -0.0145198 | -0.01560952 | 0.02514203 | 0.9301893 |  |  |  | 10.05683 | 0.0285596 | 0.85681 | 30.8576 | 30.0008 | -0.0135324 | -0.121789 | 8.87806 | 8.99985 | 1005.683 | 2.85596 | 1034.405 | 0.02815938 | -0.0136248 | -0.01453458 | 0.02322816 | 0.9374057 |  |  |  | 10.15447 | 0.0351791 | 1.05537 | 31.0554 | 30 | -0.0177996 | -0.1602 | 8.83999 | 9.00019 | 1015.447 | 3.51791 | 1051.169 | 0.03457446 | -0.01795992 | -0.01661454 | 0.0297679 | 1.080976 |  |  |  | 10.14222 | 0.0275859 | 0.827585 | 30.8279 | 30.0003 | -0.0133571 | -0.120211 | 8.87956 | 8.99977 | 1014.222 | 2.75859 | 1042.2 | 0.02721226 | -0.01344711 | -0.01376516 | 0.02221057 | 0.9768947 |  |  |  | 10.17649 | 0.0310838 | 0.93253 | 30.933 | 30.0005 | -0.0155215 | -0.139694 | 8.86036 | 9.00006 | 1017.649 | 3.10838 | 1049.282 | 0.03061048 | -0.01564322 | -0.01496726 | 0.02608686 | 1.045162 |  |  |  | 10.23084 | 0.0322311 | 0.96693 | 30.9668 | 29.9999 | -0.0161446 | -0.145293 | 8.85422 | 8.99951 | 1023.084 | 3.22311 | 1056.06 | 0.03172258 | -0.01627634 | -0.01544623 | 0.02737854 | 1.053742 |  |  |  | 10.21138 | 0.0320028 | 0.960085 | 30.9601 | 30 | -0.015149 | -0.136339 | 8.86356 | 8.9999 | 1021.138 | 3.20028 | 1053.817 | 0.03150138 | -0.01526492 | -0.01623646 | 0.02651208 | 0.9401628 |  |  |  | 10.20811 | 0.0304583 | 0.913759 | 30.9141 | 30.0003 | -0.0153133 | -0.137821 | 8.86228 | 9.0001 | 1020.811 | 3.04583 | 1051.903 | 0.03000365 | -0.01543176 | -0.0145719 | 0.02550742 | 1.059008
340 |  | 10.11968 | 0.0313869 | 0.941612 | 30.9418 | 30.0002 | -0.0142832 | -0.128551 | 8.87158 | 9.00013 | 1011.968 | 3.13869 | 1043.731 | 0.0309044 | -0.01438619 | -0.01651821 | 0.02440658 | 0.8709287 |  |  |  | 10.07064 | 0.0286414 | 0.859261 | 30.8599 | 30.0006 | -0.0129353 | -0.11641 | 8.88301 | 8.99942 | 1007.064 | 2.86414 | 1035.908 | 0.0282389 | -0.01301969 | -0.01521921 | 0.02446409 | 0.8554772 |  |  |  | 10.12968 | 0.0292504 | 0.877539 | 30.8785 | 30.001 | -0.0130518 | -0.117465 | 8.88243 | 8.9999 | 1012.968 | 2.92504 | 1042.597 | 0.02883077 | -0.01313772 | -0.01569305 | 0.02477541 | 0.8371684 |  |  |  | 10.13445 | 0.0308619 | 0.925854 | 30.9258 | 30 | -0.0141568 | -0.127411 | 8.87262 | 9.00003 | 1013.445 | 3.08619 | 1044.722 | 0.03039525 | -0.01425796 | -0.01613729 | 0.02615383 | 0.8835416 |  |  |  | 10.06849 | 0.0296051 | 0.888155 | 30.8882 | 30 | -0.013944 | -0.125496 | 8.87454 | 9.00004 | 1006.849 | 2.96051 | 1036.657 | 0.02917533 | -0.01404213 | -0.0151332 |  | 0.9279023 |  |  |  | 10.08828 | 0.0303865 | 0.911595 | 30.9116 | 30 | -0.0142996 | -0.128686 | 8.87055 | 8.99924 | 1008.828 | 3.03865 | 1039.483 | 0.02993397 | -0.01440282 | -0.01553115 | 0.02567547 | 0.9273508 |  |  |  | 10.2202 | 0.0306166 | 0.918499 | 30.9185 | 30 | -0.0140903 | -0.126806 | 8.87273 | 8.99954 | 1022.02 | 3.06166 | 1053.311 | 0.03015726 | -0.01419051 | -0.01596675 | 0.02575237 | 0.8887537 |  |  |  | 10.18178 | 0.0291199 | 0.873618 | 30.8744 | 30.0008 | -0.0137282 | -0.123558 | 8.87676 | 9.00032 | 1018.178 | 2.91199 | 1047.827 | 0.02870397 | -0.0138233 | -0.01488067 | 0.02447527 | 0.9289437 |  |  |  | 10.20366 | 0.0290022 | 0.870067 | 30.8701 | 30 | -0.0133278 | -0.119948 | 8.87992 | 8.99987 | 1020.366 | 2.90022 | 1049.959 | 0.02858959 | -0.01341741 | -0.01517218 | 0.02397217 | 0.8843429 |  |  |  | 10.18842 | 0.0384654 | 1.15397 | 31.1542 | 30.0002 | -0.0184096 | -0.165686 | 8.8343 | 8.99998 | 1018.842 | 3.84654 | 1058.033 | 0.03774405 | -0.01858117 | -0.01916288 | 0.0330854 | 0.9696436 |  |  |  | 10.06609 | 0.0288556 | 0.865667 | 30.8657 | 30 | -0.0136769 | -0.123093 | 8.87697 | 9.00007 | 1006.609 | 2.88556 | 1035.655 | 0.02844712 | -0.01377129 | -0.01467583 | 0.02396208 | 0.9383656 |  |  |  | 10.06075 | 0.0314395 | 0.943185 | 30.9432 | 30 | -0.014444 | -0.129992 | 8.86977 | 8.99977 | 1006.075 | 3.14395 | 1037.706 | 0.0309554 | -0.01454933 | -0.01640607 | 0.02623372 | 0.8868261 |  |  |  | 10.06407 | 0.0287377 | 0.862133 | 30.8622 | 30 | -0.0134055 | -0.120657 | 8.87996 | 9.00062 | 1006.407 | 2.87377 | 1035.329 | 0.02833252 | -0.01349616 | -0.01483635 | 0.02317699 | 0.9096687 |  |  |  | 10.07484 | 0.0309526 | 0.928579 | 30.9286 | 30 | -0.0146108 | -0.131493 | 8.86823 | 8.99972 | 1007.484 | 3.09526 | 1038.668 | 0.03048323 | -0.01471859 | -0.01576464 | 0.02549237 | 0.9336457 |  |  |  | 10.06027 | 0.0289328 | 0.868006 | 30.8688 | 30.0008 | -0.0137174 | -0.123454 | 8.8764 | 8.99985 | 1006.027 | 2.89328 | 1035.134 | 0.02852215 | -0.01381235 | -0.0147098 | 0.02358745 | 0.9389901 |  |  |  | 10.15778 | 0.0355547 | 1.06664 | 31.0666 | 30 | -0.0180137 | -0.162127 | 8.83806 | 9.00019 | 1015.778 | 3.55547 | 1051.894 | 0.03493723 | -0.01817792 | -0.0167593 | 0.03012736 | 1.084647 |  |  |  | 10.14616 | 0.0279498 | 0.838503 | 30.8388 | 30.0003 | -0.0135524 | -0.121968 | 8.87781 | 8.99977 | 1014.616 | 2.79498 | 1042.974 | 0.02756633 | -0.01364507 | -0.01392126 | 0.02256093 | 0.9801606 |  |  |  | 10.17957 | 0.0314495 | 0.9435 | 30.944 | 30.0005 | -0.0157188 | -0.14147 | 8.85859 | 9.00006 | 1017.957 | 3.14495 | 1049.971 | 0.03096509 | -0.01584365 | -0.01512144 | 0.0264385 | 1.04776 |  |  |  | 10.23388 | 0.0325971 | 0.977908 | 30.9778 | 29.9999 | -0.0163452 | -0.147099 | 8.85241 | 8.99951 | 1023.388 | 3.25971 | 1056.748 | 0.03207709 | -0.01648026 | -0.01559683 | 0.02773021 | 1.056642 |  |  |  | 10.21472 | 0.0323783 | 0.971349 | 30.9714 | 30 | -0.0153413 | -0.138071 | 8.86183 | 8.9999 | 1021.472 | 3.23783 | 1054.546 | 0.03186517 | -0.0154602 | -0.01640497 | 0.02687242 | 0.942409 |  |  |  | 10.21157 | 0.0308179 | 0.924547 | 30.9249 | 30.0003 | -0.0155146 | -0.139633 | 8.86046 | 9.0001 | 1021.157 | 3.08179 | 1052.627 | 0.03035256 | -0.01563621 | -0.01471635 | 0.02585324 | 1.062506
341 |  | 10.12314 | 0.0317526 | 0.952584 | 30.9528 | 30.0002 | -0.0144787 | -0.130311 | 8.86982 | 9.00013 | 1012.314 | 3.17526 | 1044.458 | 0.03125891 | -0.01458454 | -0.01667437 | 0.02475656 | 0.8746681 |  |  |  | 10.07507 | 0.0290053 | 0.870177 | 30.8708 | 30.0006 | -0.0131054 | -0.117941 | 8.88148 | 8.99942 | 1007.507 | 2.90053 | 1036.73 | 0.02859261 | -0.01319203 | -0.01540057 | 0.0248148 | 0.8565936 |  |  |  | 10.13448 | 0.0296098 | 0.888322 | 30.8893 | 30.001 | -0.0132502 | -0.11925 | 8.88064 | 8.9999 | 1013.448 | 2.96098 | 1043.456 | 0.0291799 | -0.01333877 | -0.01584113 | 0.0251212 | 0.8420339 |  |  |  | 10.1391 | 0.0312237 | 0.936711 | 30.9367 | 30 | -0.01436 | -0.129241 | 8.87079 | 9.00003 | 1013.91 | 3.12237 | 1045.568 | 0.03074616 | -0.0144641 | -0.01628205 | 0.0265013 | 0.8883464 |  |  |  | 10.07282 | 0.0299612 | 0.898837 | 30.8988 | 30 | -0.0141297 | -0.127168 | 8.87287 | 9.00004 | 1007.282 | 2.99612 | 1037.461 | 0.02952113 | -0.01423047 | -0.01529066 |  | 0.9306647 |  |  |  | 10.09214 | 0.0307584 | 0.922751 | 30.9227 | 30 | -0.0144743 | -0.130258 | 8.86898 | 8.99924 | 1009.214 | 3.07584 | 1040.256 | 0.03029484 | -0.01458007 | -0.01571477 | 0.02603317 | 0.9277945 |  |  |  | 10.22402 | 0.030981 | 0.92943 | 30.9294 | 30 | -0.0142728 | -0.128448 | 8.87109 | 8.99954 | 1022.402 | 3.0981 | 1054.077 | 0.03051078 | -0.01437564 | -0.01613514 | 0.02610268 | 0.890952 |  |  |  | 10.18602 | 0.0294766 | 0.88432 | 30.8851 | 30.0008 | -0.013934 | -0.12541 | 8.87491 | 9.00032 | 1018.602 | 2.94766 | 1048.626 | 0.02905052 | -0.01403199 | -0.01501853 | 0.02481859 | 0.9343119 |  |  |  | 10.20871 | 0.0293438 | 0.880316 | 30.8803 | 30 | -0.013514 | -0.121624 | 8.87825 | 8.99987 | 1020.871 | 2.93438 | 1050.827 | 0.02892151 | -0.01360615 | -0.01531537 | 0.02430026 | 0.8883983 |  |  |  | 10.19056 | 0.0388451 | 1.16536 | 31.1656 | 30.0002 | -0.0186222 | -0.1676 | 8.83238 | 8.99998 | 1019.056 | 3.88451 | 1058.642 | 0.03810962 | -0.01879778 | -0.01931184 | 0.03344829 | 0.973381 |  |  |  | 10.06981 | 0.0292243 | 0.876728 | 30.8767 | 30 | -0.0138743 | -0.124869 | 8.8752 | 9.00007 | 1006.981 | 2.92243 | 1036.409 | 0.02880541 | -0.01397145 | -0.01483396 | 0.02431711 | 0.9418553 |  |  |  | 10.06497 | 0.031804 | 0.954121 | 30.9541 | 30 | -0.0146353 | -0.131715 | 8.86805 | 8.99977 | 1006.497 | 3.1804 | 1038.507 | 0.03130873 | -0.01474345 | -0.01656527 | 0.0265834 | 0.8900217 |  |  |  | 10.06801 | 0.0290978 | 0.872936 | 30.873 | 30 | -0.0136002 | -0.12241 | 8.87821 | 9.00062 | 1006.801 | 2.90978 | 1036.096 | 0.0286825 | -0.01369353 | -0.01498897 | 0.02352314 | 0.913574 |  |  |  | 10.07878 | 0.0313242 | 0.939727 | 30.9398 | 30 | -0.0147989 | -0.133186 | 8.86653 | 8.99972 | 1007.878 | 3.13242 | 1039.449 | 0.03084361 | -0.0149095 | -0.01593411 | 0.025849 | 0.9356967 |  |  |  | 10.06391 | 0.029303 | 0.879113 | 30.8799 | 30.0008 | -0.013923 | -0.125304 | 8.87455 | 8.99985 | 1006.391 | 2.9303 | 1035.881 | 0.02888187 | -0.01402083 | -0.01486104 | 0.02394361 | 0.9434625 |  |  |  | 10.16046 | 0.0359255 | 1.07777 | 31.0778 | 30 | -0.0182188 | -0.163972 | 8.83622 | 9.00019 | 1016.046 | 3.59255 | 1052.548 | 0.03529523 | -0.01838681 | -0.01690842 | 0.03048237 | 1.087435 |  |  |  | 10.1494 | 0.028319 | 0.849578 | 30.8499 | 30.0003 | -0.0137662 | -0.123893 | 8.87588 | 8.99977 | 1014.94 | 2.8319 | 1043.682 | 0.02792543 | -0.01386183 | -0.0140636 | 0.02291663 | 0.9856534 |  |  |  | 10.18306 | 0.0318254 | 0.954777 | 30.9553 | 30.0005 | -0.0159161 | -0.143246 | 8.85681 | 9.00006 | 1018.306 | 3.18254 | 1050.714 | 0.03132947 | -0.01604412 | -0.01528535 | 0.02679967 | 1.049641 |  |  |  | 10.23725 | 0.032965 | 0.988947 | 30.9888 | 29.9999 | -0.0165415 | -0.148865 | 8.85065 | 8.99951 | 1023.725 | 3.2965 | 1057.472 | 0.03243331 | -0.01667984 | -0.01575347 | 0.02808346 | 1.058804 |  |  |  | 10.2175 | 0.0327514 | 0.982543 | 30.9826 | 30 | -0.0155374 | -0.139835 | 8.86007 | 8.9999 | 1021.75 | 3.27514 | 1055.214 | 0.0322265 | -0.01565937 | -0.01656713 | 0.02723059 | 0.9452071 |  |  |  | 10.21606 | 0.0311837 | 0.93552 | 30.9358 | 30.0003 | -0.0157116 | -0.141406 | 8.85869 | 9.0001 | 1021.606 | 3.11837 | 1053.463 | 0.03070737 | -0.01583634 | -0.01487103 | 0.02620446 | 1.064912
342 |  | 10.12641 | 0.0321275 | 0.963831 | 30.964 | 30.0002 | -0.014651 | -0.131861 | 8.86827 | 9.00013 | 1012.641 | 3.21275 | 1045.174 | 0.03162221 | -0.01475939 | -0.01686282 | 0.02511539 | 0.875262 |  |  |  | 10.07884 | 0.0293677 | 0.88105 | 30.8817 | 30.0006 | -0.0132834 | -0.119543 | 8.87988 | 8.99942 | 1007.884 | 2.93677 | 1037.483 | 0.02894473 | -0.01337241 | -0.01557232 | 0.02516418 | 0.8587299 |  |  |  | 10.13877 | 0.0299721 | 0.899192 | 30.9002 | 30.001 | -0.0134297 | -0.120866 | 8.87903 | 8.9999 | 1013.877 | 2.99721 | 1044.265 | 0.02953171 | -0.01352069 | -0.01601102 | 0.02546987 | 0.8444617 |  |  |  | 10.14272 | 0.0315966 | 0.947898 | 30.9479 | 30 | -0.0145405 | -0.130865 | 8.86917 | 9.00003 | 1014.272 | 3.15966 | 1046.319 | 0.0311077 | -0.01464725 | -0.01646045 | 0.02685979 | 0.889845 |  |  |  | 10.07684 | 0.0303795 | 0.911386 | 30.9114 | 30 | -0.0143077 | -0.12877 | 8.87127 | 9.00004 | 1007.684 | 3.03795 | 1038.297 | 0.02992718 | -0.01441104 | -0.01551614 |  | 0.9287776 |  |  |  | 10.09528 | 0.0311241 | 0.933722 | 30.9337 | 30 | -0.0146833 | -0.132139 | 8.8671 | 8.99924 | 1009.528 | 3.11241 | 1040.948 | 0.03064957 | -0.01479217 | -0.0158574 | 0.02638506 | 0.9328242 |  |  |  | 10.22853 | 0.0313356 | 0.940067 | 30.9401 | 30 | -0.0144529 | -0.130069 | 8.86947 | 8.99954 | 1022.853 | 3.13356 | 1054.905 | 0.03085466 | -0.01455836 | -0.0162963 | 0.0264431 | 0.8933537 |  |  |  | 10.19064 | 0.0298327 | 0.895003 | 30.8958 | 30.0008 | -0.0141093 | -0.126989 | 8.87333 | 9.00032 | 1019.064 | 2.98327 | 1049.465 | 0.02939636 | -0.01420978 | -0.01518658 | 0.02516105 | 0.9356803 |  |  |  | 10.21328 | 0.0297184 | 0.891551 | 30.8916 | 30 | -0.0136742 | -0.123066 | 8.8768 | 8.99987 | 1021.328 | 2.97184 | 1051.68 | 0.02928537 | -0.01376855 | -0.01551681 | 0.02466037 | 0.8873312 |  |  |  | 10.19268 | 0.0392206 | 1.17663 | 31.1768 | 30.0002 | -0.0187985 | -0.169187 | 8.8308 | 8.99998 | 1019.268 | 3.92206 | 1059.244 | 0.03847101 | -0.01897744 | -0.01949357 | 0.03380703 | 0.9735229 |  |  |  | 10.07348 | 0.0295915 | 0.887746 | 30.8878 | 30 | -0.0140597 | -0.126538 | 8.87353 | 9.00007 | 1007.348 | 2.95915 | 1037.156 | 0.02916212 | -0.01415947 | -0.01500265 | 0.02467059 | 0.9437983 |  |  |  | 10.06857 | 0.032168 | 0.965041 | 30.965 | 30 | -0.0148051 | -0.133243 | 8.86652 | 8.99977 | 1006.857 | 3.2168 | 1039.246 | 0.03166144 | -0.01491579 | -0.01674566 | 0.02693276 | 0.8907259 |  |  |  | 10.07203 | 0.0294702 | 0.884106 | 30.8841 | 30 | -0.0137807 | -0.124035 | 8.87658 | 9.00062 | 1007.203 | 2.94702 | 1036.885 | 0.0290443 | -0.01387654 | -0.01516777 | 0.02388102 | 0.9148701 |  |  |  | 10.08324 | 0.0316754 | 0.950264 | 30.9503 | 30 | -0.0149973 | -0.134972 | 8.86475 | 8.99972 | 1008.324 | 3.16754 | 1040.263 | 0.03118408 | -0.0151109 | -0.01607319 | 0.02618556 | 0.9401308 |  |  |  | 10.06744 | 0.029673 | 0.890214 | 30.891 | 30.0008 | -0.0141343 | -0.127207 | 8.87265 | 8.99985 | 1006.744 | 2.9673 | 1036.617 | 0.02924128 | -0.01423514 | -0.01500614 | 0.02429951 | 0.9486213 |  |  |  | 10.16312 | 0.0363011 | 1.08903 | 31.089 | 30 | -0.0184305 | -0.165878 | 8.83431 | 9.00019 | 1016.312 | 3.63011 | 1053.205 | 0.03565774 | -0.01860246 | -0.01705528 | 0.03084187 | 1.090715 |  |  |  | 10.15293 | 0.0286968 | 0.860912 | 30.8612 | 30.0003 | -0.0139753 | -0.125774 | 8.874 | 8.99977 | 1015.293 | 2.86968 | 1044.429 | 0.02829276 | -0.01407387 | -0.01421888 | 0.02328037 | 0.9898016 |  |  |  | 10.18678125 | 0.0321882 | 0.965661 | 30.9662 | 30.0005 | -0.0161199 | -0.14508 | 8.85498 | 9.00006 | 1018.678125 | 3.21882 | 1051.468 | 0.03168101 | -0.01625124 | -0.01542978 | 0.02714797 | 1.053239 |  |  |  | 10.24066 | 0.0333331 | 0.999988 | 30.9999 | 29.9999 | -0.0167551 | -0.150788 | 8.84872 | 8.99951 | 1024.066 | 3.33331 | 1058.201 | 0.0327896 | -0.01689705 | -0.01589254 | 0.02843675 | 1.063207 |  |  |  | 10.22063 | 0.0331243 | 0.993729 | 30.9937 | 30 | -0.0157234 | -0.141509 | 8.85839 | 8.9999 | 1022.063 | 3.31243 | 1055.918 | 0.03258751 | -0.01584832 | -0.01673919 | 0.02758826 | 0.9467797 |  |  |  | 10.22004 | 0.0315575 | 0.946735 | 30.9471 | 30.0003 | -0.0159057 | -0.143153 | 8.85694 | 9.0001 | 1022.004 | 3.15575 | 1054.256 | 0.0310698 | -0.01603355 | -0.01503624 | 0.0265635 | 1.066327
343 |  | 10.13007 | 0.0324968 | 0.974909 | 30.9751 | 30.0002 | -0.0148343 | -0.133511 | 8.86662 | 9.00013 | 1013.007 | 3.24968 | 1045.926 | 0.03197995 | -0.01494543 | -0.01703452 | 0.02546845 | 0.8773614 |  |  |  | 10.08305 | 0.0297312 | 0.891954 | 30.8926 | 30.0006 | -0.0134756 | -0.121273 | 8.87815 | 8.99942 | 1008.305 | 2.97312 | 1038.284 | 0.0292978 | -0.01356722 | -0.01573058 | 0.02551433 | 0.8624744 |  |  |  | 10.14227 | 0.030339 | 0.910198 | 30.9112 | 30.001 | -0.0136259 | -0.122631 | 8.87726 | 8.9999 | 1014.227 | 3.0339 | 1044.998 | 0.02988787 | -0.01371958 | -0.01616829 | 0.02582318 | 0.8485489 |  |  |  | 10.14589 | 0.0319648 | 0.958943 | 30.9589 | 30 | -0.0147351 | -0.132617 | 8.86742 | 9.00003 | 1014.589 | 3.19648 | 1047.02 | 0.03146456 | -0.01484474 | -0.01661982 | 0.02721381 | 0.8931951 |  |  |  | 10.08018 | 0.0307127 | 0.921382 | 30.9214 | 30 | -0.0145315 | -0.130784 | 8.86926 | 9.00004 | 1008.018 | 3.07127 | 1038.977 | 0.0302505 | -0.01463812 | -0.01561239 |  | 0.9375962 |  |  |  | 10.09925 | 0.0314987 | 0.944959 | 30.9449 | 30 | -0.0148765 | -0.133877 | 8.86536 | 8.99924 | 1009.925 | 3.14987 | 1041.736 | 0.03101279 | -0.01498826 | -0.01602453 | 0.02674506 | 0.9353327 |  |  |  | 10.23237 | 0.0317043 | 0.951128 | 30.9511 | 30 | -0.0146427 | -0.131777 | 8.86776 | 8.99954 | 1023.237 | 3.17043 | 1055.678 | 0.03121209 | -0.01475096 | -0.01646113 | 0.0267973 | 0.8961086 |  |  |  | 10.1948 | 0.0301922 | 0.90579 | 30.9065 | 30.0008 | -0.0143012 | -0.128716 | 8.8716 | 9.00032 | 1019.48 | 3.01922 | 1050.261 | 0.02974539 | -0.01440445 | -0.01534094 | 0.02550687 | 0.9389548 |  |  |  | 10.21746 | 0.0300815 | 0.902444 | 30.9025 | 30 | -0.0138593 | -0.124732 | 8.87514 | 8.99987 | 1021.746 | 3.00815 | 1052.482 | 0.02963793 | -0.01395624 | -0.01568169 | 0.0250094 | 0.8899703 |  |  |  | 10.19448 | 0.0395965 | 1.1879 | 31.1881 | 30.0002 | -0.0189811 | -0.17083 | 8.82915 | 8.99998 | 1019.448 | 3.95965 | 1059.814 | 0.03883266 | -0.01916355 | -0.0196691 | 0.03416617 | 0.9742973 |  |  |  | 10.07745 | 0.0299612 | 0.898837 | 30.8988 | 30 | -0.014235 | -0.128116 | 8.87195 | 9.00007 | 1007.745 | 2.99612 | 1037.938 | 0.02952113 | -0.01433729 | -0.01518384 | 0.02502621 | 0.9442465 |  |  |  | 10.0717 | 0.032553 | 0.976588 | 30.9766 | 30 | -0.0150054 | -0.135045 | 8.86472 | 8.99977 | 1007.17 | 3.2553 | 1039.957 | 0.03203438 | -0.01511912 | -0.01691526 | 0.02730246 | 0.8938156 |  |  |  | 10.07579 | 0.0298197 | 0.894593 | 30.8946 | 30 | -0.013974 | -0.125775 | 8.87484 | 9.00062 | 1007.579 | 2.98197 | 1037.625 | 0.02938374 | -0.01407256 | -0.01531118 | 0.02421678 | 0.9191031 |  |  |  | 10.08658 | 0.0320484 | 0.961454 | 30.9615 | 30 | -0.0151717 | -0.136541 | 8.86318 | 8.99972 | 1008.658 | 3.20484 | 1040.984 | 0.03154557 | -0.01528797 | -0.0162576 | 0.02654358 | 0.9403584 |  |  |  | 10.07106 | 0.0300455 | 0.901389 | 30.9022 | 30.0008 | -0.0143179 | -0.128859 | 8.87099 | 8.99985 | 1007.106 | 3.00455 | 1037.365 | 0.02960298 | -0.01442139 | -0.01518159 | 0.02465764 | 0.9499265 |  |  |  | 10.16519 | 0.0366673 | 1.10002 | 31.1 | 30 | -0.0186357 | -0.167725 | 8.83247 | 9.00019 | 1016.519 | 3.66673 | 1053.792 | 0.03601105 | -0.01881153 | -0.01719952 | 0.0311925 | 1.093725 |  |  |  | 10.15652 | 0.0290697 | 0.8721 | 30.8724 | 30.0003 | -0.0141575 | -0.127414 | 8.87236 | 8.99977 | 1015.652 | 2.90697 | 1045.176 | 0.02865519 | -0.01425867 | -0.01439652 | 0.02363921 | 0.9904252 |  |  |  | 10.19052 | 0.0325607 | 0.976838 | 30.9773 | 30.0005 | -0.0163285 | -0.146957 | 8.8531 | 9.00006 | 1019.052 | 3.25607 | 1052.233 | 0.03204183 | -0.01646328 | -0.01557855 | 0.02750549 | 1.056791 |  |  |  | 10.24428 | 0.033701 | 1.01103 | 31.0109 | 29.9999 | -0.0169428 | -0.152476 | 8.84704 | 8.99951 | 1024.428 | 3.3701 | 1058.953 | 0.03314557 | -0.01708797 | -0.01605759 | 0.02878963 | 1.064168 |  |  |  | 10.22403 | 0.0334974 | 1.00492 | 31.0049 | 30 | -0.0159227 | -0.143303 | 8.8566 | 8.9999 | 1022.403 | 3.34974 | 1056.651 | 0.03294858 | -0.01605083 | -0.01689776 | 0.02794587 | 0.9498793 |  |  |  | 10.22302 | 0.0319113 | 0.957348 | 30.9577 | 30.0003 | -0.0161143 | -0.14503 | 8.85507 | 9.0001 | 1022.302 | 3.19113 | 1054.925 | 0.03141271 | -0.01624555 | -0.01516717 | 0.02690356 | 1.0711
344 |  | 10.13315 | 0.0328717 | 0.986157 | 30.9863 | 30.0002 | -0.0150351 | -0.135318 | 8.86482 | 9.00013 | 1013.315 | 3.28717 | 1046.624 | 0.03234298 | -0.01514927 | -0.01719371 | 0.02582714 | 0.881094 |  |  |  | 10.08697 | 0.0300976 | 0.902949 | 30.9036 | 30.0006 | -0.013669 | -0.123013 | 8.87641 | 8.99942 | 1008.697 | 3.00976 | 1039.056 | 0.02965356 | -0.01376328 | -0.01589027 | 0.02586727 | 0.866145 |  |  |  | 10.14615 | 0.0307045 | 0.921166 | 30.9221 | 30.001 | -0.0138106 | -0.124294 | 8.8756 | 8.9999 | 1014.615 | 3.07045 | 1045.768 | 0.03024255 | -0.01390685 | -0.0163357 | 0.02617486 | 0.8513169 |  |  |  | 10.14937 | 0.0323385 | 0.970154 | 30.9701 | 30 | -0.0149188 | -0.13427 | 8.86576 | 9.00003 | 1014.937 | 3.23385 | 1047.759 | 0.03182662 | -0.0150312 | -0.01679541 | 0.02757287 | 0.8949589 |  |  |  | 10.08421875 | 0.031067 | 0.93201 | 30.932 | 30 | -0.0147394 | -0.132655 | 8.86738 | 9.00004 | 1008.421875 | 3.1067 | 1039.751 | 0.03059419 | -0.0148491 | -0.01574508 |  | 0.9430946 |  |  |  | 10.10312 | 0.0318648 | 0.955943 | 30.9559 | 30 | -0.0150519 | -0.135455 | 8.86378 | 8.99924 | 1010.312 | 3.18648 | 1042.505 | 0.03136765 | -0.01516633 | -0.01620132 | 0.02709676 | 0.9361168 |  |  |  | 10.23624 | 0.0320711 | 0.962133 | 30.9621 | 30 | -0.0148204 | -0.133377 | 8.86616 | 8.99954 | 1023.624 | 3.20711 | 1056.452 | 0.03156756 | -0.01493132 | -0.01663624 | 0.02714953 | 0.8975176 |  |  |  | 10.19834 | 0.0305545 | 0.916657 | 30.9174 | 30.0008 | -0.0144937 | -0.130448 | 8.86987 | 9.00032 | 1019.834 | 3.05545 | 1050.995 | 0.03009701 | -0.01459976 | -0.01549725 | 0.02585553 | 0.9420873 |  |  |  | 10.22137 | 0.0304423 | 0.913269 | 30.9133 | 30 | -0.0140613 | -0.12655 | 8.87332 | 8.99987 | 1022.137 | 3.04423 | 1053.253 | 0.02998813 | -0.0141611 | -0.01582703 | 0.02535621 | 0.8947412 |  |  |  | 10.19611 | 0.0399787 | 1.19937 | 31.1996 | 30.0002 | -0.0191965 | -0.172768 | 8.82722 | 8.99998 | 1019.611 | 3.99787 | 1060.373 | 0.03920023 | -0.01938315 | -0.01981709 | 0.03453128 | 0.9781027 |  |  |  | 10.08036 | 0.0303232 | 0.909696 | 30.9097 | 30 | -0.014441 | -0.12997 | 8.8701 | 9.00007 | 1008.036 | 3.03232 | 1038.603 | 0.02987254 | -0.01454629 | -0.01532625 | 0.02537474 | 0.9491091 |  |  |  | 10.07488 | 0.0329258 | 0.987775 | 30.9878 | 30 | -0.0151803 | -0.136619 | 8.86315 | 8.99977 | 1007.488 | 3.29258 | 1040.661 | 0.03239536 | -0.0152967 | -0.01709866 | 0.02766024 | 0.8946141 |  |  |  | 10.07986 | 0.0301872 | 0.905616 | 30.9056 | 30 | -0.0141675 | -0.127516 | 8.8731 | 9.00062 | 1007.986 | 3.01872 | 1038.414 | 0.02974053 | -0.01426882 | -0.01547172 | 0.02456964 | 0.9222517 |  |  |  | 10.08968 | 0.0324162 | 0.972488 | 30.9725 | 30 | -0.0153692 | -0.138319 | 8.8614 | 8.99972 | 1008.968 | 3.24162 | 1041.675 | 0.03190188 | -0.01548853 | -0.01641335 | 0.02689658 | 0.9436544 |  |  |  | 10.07433 | 0.0304115 | 0.91237 | 30.9132 | 30.0008 | -0.0145307 | -0.130775 | 8.86908 | 8.99985 | 1007.433 | 3.04115 | 1038.07 | 0.02995824 | -0.0146373 | -0.01532093 | 0.02500954 | 0.9553794866 |  |  |  | 10.168 | 0.037045 | 1.11135 | 31.1113 | 30 | -0.0188667 | -0.169804 | 8.83039 | 9.00019 | 1016.8 | 3.7045 | 1054.467 | 0.03637532 | -0.01904695 | -0.01732838 | 0.03155369 | 1.099177 |  |  |  | 10.16012 | 0.0294307 | 0.88293 | 30.8832 | 30.0003 | -0.0143807 | -0.129423 | 8.87035 | 8.99977 | 1016.012 | 2.94307 | 1045.914 | 0.02900593 | -0.0144851 | -0.01452083 | 0.02398641 | 0.9975399 |  |  |  | 10.19347 | 0.0329204 | 0.987629 | 30.9881 | 30.0005 | -0.0165344 | -0.14881 | 8.85125 | 9.00006 | 1019.347 | 3.29204 | 1052.905 | 0.03239013 | -0.01667262 | -0.01571751 | 0.02785089 | 1.060767 |  |  |  | 10.24722 | 0.0340721 | 1.02216 | 31.022 | 29.9999 | -0.0171359 | -0.154215 | 8.8453 | 8.99951 | 1024.722 | 3.40721 | 1059.637 | 0.0335045 | -0.01728442 | -0.01622008 | 0.02914575 | 1.065618 |  |  |  | 10.22737 | 0.033871 | 1.01613 | 31.0161 | 30 | -0.0161002 | -0.1449 | 8.855 | 8.9999 | 1022.737 | 3.3871 | 1057.378 | 0.03331001 | -0.01623122 | -0.01707879 | 0.02830385 | 0.9503725 |  |  |  | 10.22542 | 0.0322823 | 0.96848 | 30.9688 | 30.0003 | -0.0163169 | -0.146853 | 8.85324 | 9.0001 | 1022.542 | 3.22823 | 1055.552 | 0.03177218 | -0.01645149 | -0.01532069 | 0.02726034 | 1.073809
345 |  | 10.1363 | 0.0332406 | 0.997222 | 30.9974 | 30.0002 | -0.0152013 | -0.136814 | 8.86332 | 9.00013 | 1013.63 | 3.32406 | 1047.324 | 0.03270008 | -0.01531802 | -0.01738205 | 0.02617988 | 0.8812552 |  |  |  | 10.09079 | 0.0304716 | 0.914168 | 30.9148 | 30.0006 | -0.0138683 | -0.124807 | 8.87462 | 8.99942 | 1009.079 | 3.04716 | 1039.827 | 0.03001656 | -0.01396536 | -0.0160512 | 0.02622747 | 0.8700511 |  |  |  | 10.14992 | 0.0310741 | 0.932254 | 30.9332 | 30.001 | -0.0139904 | -0.125912 | 8.87398 | 8.9999 | 1014.992 | 3.10741 | 1046.531 | 0.03060107 | -0.01408919 | -0.01651189 | 0.02653041 | 0.8532755 |  |  |  | 10.15361 | 0.0327018 | 0.981053 | 30.981 | 30 | -0.0151118 | -0.136007 | 8.86403 | 9.00003 | 1015.361 | 3.27018 | 1048.565 | 0.03217847 | -0.01522715 | -0.01695133 | 0.02792145 | 0.8982864 |  |  |  | 10.08781 | 0.0314406 | 0.943219 | 30.9432 | 30 | -0.0149145 | -0.134231 | 8.86581 | 9.00004 | 1008.781 | 3.14406 | 1040.498 | 0.03095647 | -0.01502684 | -0.01592963 |  | 0.9433266 |  |  |  | 10.10664 | 0.032233 | 0.966989 | 30.9669 | 30 | -0.015269 | -0.137409 | 8.86183 | 8.99924 | 1010.664 | 3.2233 | 1043.241 | 0.03172442 | -0.01538677 | -0.01633765 | 0.02745051 | 0.9417986 |  |  |  | 10.23978 | 0.0324382 | 0.973146 | 30.9731 | 30 | -0.0150125 | -0.135106 | 8.86443 | 8.99954 | 1023.978 | 3.24382 | 1057.194 | 0.03192319 | -0.01512633 | -0.01679686 | 0.02750206 | 0.9005449 |  |  |  | 10.20242 | 0.0309219 | 0.92768 | 30.9284 | 30.0008 | -0.0146989 | -0.132295 | 8.86802 | 9.00032 | 1020.242 | 3.09219 | 1051.79 | 0.03045345 | -0.014808 | -0.01564545 | 0.02620876 | 0.9464731 |  |  |  | 10.22539 | 0.0308013 | 0.924039 | 30.9241 | 30 | -0.0142476 | -0.128226 | 8.87164 | 8.99987 | 1022.539 | 3.08013 | 1054.035 | 0.03033646 | -0.01435007 | -0.01598639 | 0.02570111 | 0.8976431 |  |  |  | 10.19786 | 0.0403613 | 1.21085 | 31.211 | 30.0002 | -0.0193887 | -0.174498 | 8.82549 | 8.99998 | 1019.786 | 4.03613 | 1060.946 | 0.03956806 | -0.01957913 | -0.01998893 | 0.03489658 | 0.9794984 |  |  |  | 10.08385 | 0.0307021 | 0.921062 | 30.9211 | 30 | -0.0146233 | -0.13161 | 8.86845 | 9.00007 | 1008.385 | 3.07021 | 1039.344 | 0.03024022 | -0.01473127 | -0.01550895 | 0.02573921 | 0.9498566 |  |  |  | 10.07778 | 0.0332958 | 0.998875 | 30.9989 | 30 | -0.0153811 | -0.138427 | 8.86134 | 8.99977 | 1007.778 | 3.32958 | 1041.333 | 0.0327535 | -0.01550062 | -0.01725288 | 0.02801532 | 0.8984363 |  |  |  | 10.08392 | 0.0305475 | 0.916427 | 30.9165 | 30 | -0.0143591 | -0.12924 | 8.87138 | 9.00062 | 1008.392 | 3.05475 | 1039.196 | 0.03009021 | -0.01446319 | -0.01562702 | 0.02491543 | 0.9255242 |  |  |  | 10.09298 | 0.0327969 | 0.983908 | 30.9839 | 30 | -0.0155875 | -0.140283 | 8.85944 | 8.99972 | 1009.298 | 3.27969 | 1042.4 | 0.03227056 | -0.01571026 | -0.0165603 | 0.02726177 | 0.9486704 |  |  |  | 10.0781 | 0.0307757 | 0.923297 | 30.9241 | 30.0008 | -0.0147106 | -0.132393 | 8.86746 | 8.99985 | 1007.81 | 3.07757 | 1038.826 | 0.03031163 | -0.01481987 | -0.01549175 | 0.02535933 | 0.95663 |  |  |  | 10.17103 | 0.037414 | 1.12242 | 31.1224 | 30 | -0.0190785 | -0.171711 | 8.82848 | 9.00019 | 1017.103 | 3.7414 | 1055.157 | 0.03673108 | -0.01926284 | -0.01746824 | 0.03190629 | 1.102736 |  |  |  | 10.16386 | 0.0297948 | 0.893852 | 30.8941 | 30.0003 | -0.0145833 | -0.131246 | 8.86853 | 8.99977 | 1016.386 | 2.97948 | 1046.669 | 0.02935956 | -0.01469068 | -0.01466888 | 0.02433642 | 1.001486 |  |  |  | 10.19572 | 0.0333166 | 0.999514 | 31 | 30.0005 | -0.0167485 | -0.150737 | 8.84932 | 9.00006 | 1019.572 | 3.33166 | 1053.541 | 0.03277363 | -0.01689034 | -0.01588329 | 0.02823165 | 1.063403 |  |  |  | 10.24999 | 0.0344496 | 1.03348 | 31.0333 | 29.9999 | -0.0173615 | -0.156245 | 8.84327 | 8.99951 | 1024.999 | 3.44496 | 1060.31 | 0.0338695 | -0.01751398 | -0.01635552 | 0.02950798 | 1.07083 |  |  |  | 10.23021 | 0.0342379 | 1.02714 | 31.0271 | 30 | -0.0163096 | -0.146785 | 8.85312 | 8.9999 | 1023.021 | 3.42379 | 1058.047 | 0.03366483 | -0.01644407 | -0.01722076 | 0.0286555 | 0.9548977 |  |  |  | 10.22897 | 0.0326557 | 0.979683 | 30.98 | 30.0003 | -0.0165279 | -0.148753 | 8.85134 | 9.0001 | 1022.897 | 3.26557 | 1056.3 | 0.03213383 | -0.01666601 | -0.01546782 | 0.0276188 | 1.077463
346 |  | 10.13921 | 0.033611 | 1.00834 | 31.0085 | 30.0002 | -0.0153983 | -0.138587 | 8.86155 | 9.00013 | 1013.921 | 3.3611 | 1048 | 0.0330585 | -0.01551809 | -0.01754041 | 0.02653409 | 0.8847047 |  |  |  | 10.09411 | 0.0308459 | 0.925397 | 30.926 | 30.0006 | -0.0140451 | -0.126398 | 8.87303 | 8.99942 | 1009.411 | 3.08459 | 1040.547 | 0.03037973 | -0.01414467 | -0.01623506 | 0.02658801 | 0.8712419 |  |  |  | 10.15375 | 0.0314427 | 0.943312 | 30.9443 | 30.001 | -0.014177 | -0.127591 | 8.8723 | 8.9999 | 1015.375 | 3.14427 | 1047.301 | 0.0309585 | -0.01427845 | -0.01668005 | 0.02688485 | 0.8560199 |  |  |  | 10.15705 | 0.0330727 | 0.99218 | 30.9921 | 30 | -0.0152939 | -0.137645 | 8.86239 | 9.00003 | 1015.705 | 3.30727 | 1049.297 | 0.03253757 | -0.01541206 | -0.01712551 | 0.02827757 | 0.8999475 |  |  |  | 10.09114 | 0.0318165 | 0.954495 | 30.9545 | 30 | -0.0151154 | -0.136039 | 8.864 | 9.00004 | 1009.114 | 3.18165 | 1041.221 | 0.03132084 | -0.0152308 | -0.01609004 |  | 0.9465982 |  |  |  | 10.11003125 | 0.032606 | 0.978179 | 30.9781 | 30 | -0.0154461 | -0.139003 | 8.86023 | 8.99924 | 1011.003125 | 3.2606 | 1043.968 | 0.0320857 | -0.01556663 | -0.01651907 | 0.02780882 | 0.9423432 |  |  |  | 10.24355 | 0.0328068 | 0.984204 | 30.9842 | 30 | -0.0151949 | -0.136747 | 8.86279 | 8.99954 | 1024.355 | 3.28068 | 1057.961 | 0.03228014 | -0.01531153 | -0.01696862 | 0.0278558 | 0.9023436 |  |  |  | 10.20648 | 0.031288 | 0.938663 | 30.9394 | 30.0008 | -0.0148877 | -0.133994 | 8.86633 | 9.00032 | 1020.648 | 3.1288 | 1052.582 | 0.03080851 | -0.01499963 | -0.01580887 | 0.02656062 | 0.9488111 |  |  |  | 10.22982 | 0.031167 | 0.935012 | 30.935 | 30 | -0.0144149 | -0.129732 | 8.87014 | 8.99987 | 1022.982 | 3.1167 | 1054.865 | 0.03069117 | -0.0145198 | -0.01617137 | 0.02605217 | 0.8978712 |  |  |  | 10.19989 | 0.0407375 | 1.22213 | 31.2223 | 30.0002 | -0.0195792 | -0.176212 | 8.82377 | 8.99998 | 1019.989 | 4.07375 | 1061.541 | 0.0399296 | -0.01977341 | -0.02015618 | 0.0352555 | 0.9810096 |  |  |  | 10.08766 | 0.031058 | 0.931741 | 30.9317 | 30 | -0.0148161 | -0.133345 | 8.86672 | 9.00007 | 1008.766 | 3.1058 | 1040.096 | 0.03058546 | -0.01492695 | -0.0156585 | 0.02608119 | 0.953281 |  |  |  | 10.08024 | 0.0336734 | 1.0102 | 31.0102 | 30 | -0.0155638 | -0.14007 | 8.85969 | 8.99977 | 1008.024 | 3.36734 | 1041.967 | 0.03311887 | -0.01568619 | -0.01743268 | 0.0283778 | 0.8998151 |  |  |  | 10.08732 | 0.0309168 | 0.927504 | 30.9275 | 30 | -0.0145511 | -0.130969 | 8.86965 | 9.00062 | 1008.732 | 3.09168 | 1039.919 | 0.0304485 | -0.01465801 | -0.0157905 | 0.02527012 | 0.9282801 |  |  |  | 10.09603 | 0.0331611 | 0.994834 | 30.9949 | 30 | -0.0157634 | -0.141866 | 8.85785 | 8.99972 | 1009.603 | 3.31611 | 1043.082 | 0.03262313 | -0.01588896 | -0.01673417 | 0.02761106 | 0.9494923 |  |  |  | 10.08207 | 0.0311098 | 0.933319 | 30.9341 | 30.0008 | -0.0149127 | -0.134212 | 8.86564 | 8.99985 | 1008.207 | 3.11098 | 1039.572 | 0.0306357 | -0.01502501 | -0.01561069 | 0.02567984 | 0.9624825 |  |  |  | 10.1732 | 0.0377988 | 1.13396 | 31.134 | 30 | -0.0192938 | -0.173648 | 8.82654 | 9.00019 | 1017.32 | 3.77988 | 1055.773 | 0.03710193 | -0.01948235 | -0.01761958 | 0.03227432 | 1.105722 |  |  |  | 10.1668 | 0.0301667 | 0.90501 | 30.9053 | 30.0003 | -0.014789 | -0.133098 | 8.86668 | 8.99977 | 1016.68 | 3.01667 | 1047.35 | 0.02972063 | -0.01489945 | -0.01482119 | 0.02469422 | 1.00528 |  |  |  | 10.19843 | 0.0336964 | 1.01091 | 31.0114 | 30.0005 | -0.0169602 | -0.152643 | 8.84741 | 9.00006 | 1019.843 | 3.36964 | 1054.208 | 0.03314112 | -0.01710567 | -0.01603544 | 0.02859626 | 1.066741 |  |  |  | 10.25298 | 0.0348148 | 1.04444 | 31.0443 | 29.9999 | -0.0175754 | -0.15817 | 8.84134 | 8.99951 | 1025.298 | 3.48148 | 1060.994 | 0.03422247 | -0.01773168 | -0.01649079 | 0.02985814 | 1.075247 |  |  |  | 10.23255 | 0.0346165 | 1.03849 | 31.0385 | 30 | -0.0164904 | -0.148412 | 8.85149 | 8.9999 | 1023.255 | 3.46165 | 1058.676 | 0.03403083 | -0.01662788 | -0.01740295 | 0.02901852 | 0.9554635 |  |  |  | 10.23241 | 0.0330299 | 0.990908 | 30.9912 | 30.0003 | -0.0167308 | -0.150578 | 8.84952 | 9.0001 | 1023.241 | 3.30299 | 1057.038 | 0.03249613 | -0.01687234 | -0.01562379 | 0.02797795 | 1.079913
347 |  | 10.14202 | 0.0339745 | 1.01924 | 31.0194 | 30.0002 | -0.0155915 | -0.140326 | 8.85981 | 9.00013 | 1014.202 | 3.39745 | 1048.659 | 0.03341011 | -0.01571433 | -0.01769579 | 0.0268816 | 0.8880263 |  |  |  | 10.09761 | 0.0312089 | 0.936285 | 30.9369 | 30.0006 | -0.0142298 | -0.12806 | 8.87136 | 8.99942 | 1009.761 | 3.12089 | 1041.275 | 0.0307318 | -0.01433201 | -0.01639979 | 0.02693743 | 0.8739146 |  |  |  | 10.15736 | 0.0318196 | 0.954619 | 30.9556 | 30.001 | -0.0143797 | -0.129416 | 8.87048 | 8.9999 | 1015.736 | 3.18196 | 1048.057 | 0.03132385 | -0.01448409 | -0.01683976 | 0.02724725 | 0.8601128 |  |  |  | 10.16004 | 0.0334396 | 1.00319 | 31.0031 | 30 | -0.0154934 | -0.139441 | 8.86059 | 9.00003 | 1016.004 | 3.34396 | 1049.979 | 0.03289266 | -0.01561468 | -0.01727798 | 0.02862989 | 0.9037328 |  |  |  | 10.09449 | 0.0321721 | 0.965164 | 30.9652 | 30 | -0.0153133 | -0.13782 | 8.86222 | 9.00004 | 1009.449 | 3.21721 | 1041.925 | 0.03166542 | -0.01543176 | -0.01623366 |  | 0.9506028 |  |  |  | 10.1129 | 0.0329773 | 0.989317 | 30.9893 | 30 | -0.0156391 | -0.14074 | 8.85849 | 8.99924 | 1011.29 | 3.29773 | 1044.64 | 0.03244522 | -0.01576268 | -0.01668253 | 0.02816558 | 0.9448613 |  |  |  | 10.24789 | 0.0331699 | 0.995096 | 30.9951 | 30 | -0.0153882 | -0.138487 | 8.86105 | 8.99954 | 1024.789 | 3.31699 | 1058.781 | 0.03263165 | -0.01550783 | -0.01712382 | 0.02820388 | 0.9056289 |  |  |  | 10.20981 | 0.0316549 | 0.949671 | 30.9504 | 30.0008 | -0.0150749 | -0.135679 | 8.86464 | 9.00032 | 1020.981 | 3.16549 | 1053.3 | 0.03116421 | -0.01518968 | -0.01597453 | 0.02691343 | 0.9508687 |  |  |  | 10.23347 | 0.0315324 | 0.945972 | 30.946 | 30 | -0.0146277 | -0.131647 | 8.86822 | 8.99987 | 1023.347 | 3.15324 | 1055.616 | 0.03104546 | -0.01473574 | -0.01630972 | 0.02640316 | 0.9034941 |  |  |  | 10.20173 | 0.0411246 | 1.23375 | 31.2339 | 30.0002 | -0.0197803 | -0.178023 | 8.82196 | 8.99998 | 1020.173 | 4.11246 | 1062.127 | 0.04030148 | -0.01997855 | -0.02032293 | 0.0356248 | 0.9830547 |  |  |  | 10.09133 | 0.0314144 | 0.942431 | 30.9424 | 30 | -0.0150218 | -0.135197 | 8.86487 | 9.00007 | 1009.133 | 3.14144 | 1040.834 | 0.03093106 | -0.01513577 | -0.01579529 | 0.0264236 | 0.9582455 |  |  |  | 10.08345 | 0.0340475 | 1.02142 | 31.0214 | 30 | -0.0157646 | -0.141878 | 8.85789 | 8.99977 | 1008.345 | 3.40475 | 1042.676 | 0.03348071 | -0.01589018 | -0.01759053 | 0.02873642 | 0.9033373 |  |  |  | 10.09054 | 0.0312854 | 0.938564 | 30.9386 | 30 | -0.0147233 | -0.132519 | 8.8681 | 9.00062 | 1009.054 | 3.12854 | 1040.622 | 0.03080599 | -0.01483276 | -0.01597322 | 0.0256241 | 0.9286019 |  |  |  | 10.0989 | 0.0335297 | 1.00589 | 31.0059 | 30 | -0.0159705 | -0.14373 | 8.85599 | 8.99972 | 1009.89 | 3.35297 | 1043.752 | 0.03297984 | -0.0160994 | -0.01688043 | 0.02796455 | 0.9537315 |  |  |  | 10.08562 | 0.031522 | 0.945684 | 30.9465 | 30.0008 | -0.0151025 | -0.135921 | 8.86393 | 8.99985 | 1008.562 | 3.1522 | 1040.354 | 0.03103538 | -0.0152177 | -0.01581768 | 0.0260758 | 0.9620695 |  |  |  | 10.17502 | 0.038178 | 1.14534 | 31.1453 | 30 | -0.0195177 | -0.175663 | 8.82453 | 9.00019 | 1017.502 | 3.8178 | 1056.348 | 0.03746725 | -0.01971069 | -0.01775657 | 0.03263702 | 1.11005 |  |  |  | 10.17013 | 0.0305487 | 0.91647 | 30.9167 | 30.0003 | -0.0149789 | -0.134806 | 8.86497 | 8.99977 | 1017.013 | 3.05487 | 1048.081 | 0.03009138 | -0.01509222 | -0.01499916 | 0.02506146 | 1.006204 |  |  |  | 10.2014 | 0.0340655 | 1.02198 | 31.0225 | 30.0005 | -0.0171718 | -0.154547 | 8.84551 | 9.00006 | 1020.14 | 3.40655 | 1054.891 | 0.03349812 | -0.01732095 | -0.01617718 | 0.02895032 | 1.070703 |  |  |  | 10.25601 | 0.0351911 | 1.05573 | 31.0556 | 29.9999 | -0.0177684 | -0.159906 | 8.83961 | 8.99951 | 1025.601 | 3.51911 | 1061.693 | 0.03458605 | -0.01792815 | -0.01665789 | 0.03021884 | 1.076256 |  |  |  | 10.23555 | 0.0349791 | 1.04937 | 31.0494 | 30 | -0.0167009 | -0.150306 | 8.8496 | 8.9999 | 1023.555 | 3.49791 | 1059.358 | 0.03438123 | -0.01684193 | -0.0175393 | 0.0293657 | 0.9602397 |  |  |  | 10.23513 | 0.0333862 | 1.0016 | 31.0019 | 30.0003 | -0.0169504 | -0.152555 | 8.84754 | 9.0001 | 1023.513 | 3.33862 | 1057.685 | 0.03284098 | -0.0170957 | -0.01574528 | 0.02832004 | 1.085767
348 |  | 10.14554 | 0.0343343 | 1.03004 | 31.0302 | 30.0002 | -0.0157708 | -0.141939 | 8.8582 | 9.00013 | 1014.554 | 3.43343 | 1049.388 | 0.03375803 | -0.01589648 | -0.01786155 | 0.02722499 | 0.8899834 |  |  |  | 10.10113 | 0.0315797 | 0.947413 | 30.948 | 30.0006 | -0.014415 | -0.129727 | 8.8697 | 8.99942 | 1010.113 | 3.15797 | 1042.012 | 0.03109132 | -0.01451991 | -0.01657141 | 0.02729426 | 0.8762021 |  |  |  | 10.16043 | 0.0321937 | 0.965843 | 30.9668 | 30.001 | -0.0145661 | -0.131093 | 8.8688 | 8.9999 | 1016.043 | 3.21937 | 1048.753 | 0.03168634 | -0.01467323 | -0.01701312 | 0.02760704 | 0.8624656 |  |  |  | 10.16288 | 0.0338188 | 1.01456 | 31.0145 | 30 | -0.0156781 | -0.141103 | 8.85893 | 9.00003 | 1016.288 | 3.38188 | 1050.658 | 0.03325952 | -0.0158023 | -0.01745722 | 0.028994 | 0.9052016 |  |  |  | 10.09804 | 0.0325595 | 0.976786 | 30.9768 | 30 | -0.0154883 | -0.139395 | 8.86064 | 9.00004 | 1009.804 | 3.25595 | 1042.683 | 0.03204067 | -0.0156095 | -0.01643117 |  | 0.9499928 |  |  |  | 10.11671 | 0.0333499 | 1.0005 | 31.0005 | 30 | -0.0158041 | -0.142225 | 8.85701 | 8.99924 | 1011.671 | 3.33499 | 1045.41 | 0.03280585 | -0.01593032 | -0.01687554 | 0.02852307 | 0.9439886 |  |  |  | 10.25148 | 0.0335379 | 1.00614 | 31.0061 | 30 | -0.0155707 | -0.140129 | 8.85941 | 8.99954 | 1025.148 | 3.35379 | 1059.529 | 0.03298777 | -0.0156932 | -0.01729457 | 0.02855687 | 0.9074058 |  |  |  | 10.21355 | 0.0320303 | 0.960933 | 30.9617 | 30.0008 | -0.0152729 | -0.137461 | 8.86286 | 9.00032 | 1021.355 | 3.20303 | 1054.069 | 0.03152803 | -0.01539073 | -0.0161373 | 0.02727414 | 0.9537368 |  |  |  | 10.23673 | 0.0319023 | 0.95707 | 30.9571 | 30 | -0.0148187 | -0.133366 | 8.8665 | 8.99987 | 1023.673 | 3.19023 | 1056.331 | 0.03140399 | -0.01492959 | -0.0164744 | 0.02675854 | 0.90623 |  |  |  | 10.20267 | 0.0415113 | 1.24535 | 31.2455 | 30.0002 | -0.0199668 | -0.1797 | 8.82028 | 8.99998 | 1020.267 | 4.15113 | 1062.62 | 0.04067283 | -0.02016883 | -0.020504 | 0.03599399 | 0.9836534 |  |  |  | 10.09467 | 0.031792 | 0.953759 | 30.9538 | 30 | -0.0151942 | -0.136749 | 8.86332 | 9.00007 | 1009.467 | 3.1792 | 1041.56 | 0.0312971 | -0.01531081 | -0.01598628 | 0.02678649 | 0.9577471 |  |  |  | 10.08595 | 0.0344171 | 1.03251 | 31.0325 | 30 | -0.0159385 | -0.143443 | 8.85632 | 8.99977 | 1008.595 | 3.44171 | 1043.308 | 0.03383808 | -0.01606688 | -0.0177712 | 0.02909091 | 0.9040969 |  |  |  | 10.0939 | 0.0316609 | 0.949828 | 30.9499 | 30 | -0.0149357 | -0.13443 | 8.86619 | 9.00062 | 1009.39 | 3.16609 | 1041.348 | 0.03117003 | -0.01504836 | -0.01612167 | 0.02598452 | 0.9334246 |  |  |  | 10.10198 | 0.0338924 | 1.01677 | 31.0168 | 30 | -0.0161732 | -0.145554 | 8.85416 | 8.99972 | 1010.198 | 3.38924 | 1044.436 | 0.03333071 | -0.01630541 | -0.0170253 | 0.02831213 | 0.9577169 |  |  |  | 10.08915 | 0.0318849 | 0.956573 | 30.9574 | 30.0008 | -0.0153201 | -0.137879 | 8.86197 | 8.99985 | 1008.915 | 3.18849 | 1041.084 | 0.03138713 | -0.01543867 | -0.01594846 | 0.02642407 | 0.9680346 |  |  |  | 10.17671 | 0.0385637 | 1.15691 | 31.1569 | 30 | -0.0197279 | -0.177555 | 8.82264 | 9.00019 | 1017.671 | 3.85637 | 1056.916 | 0.0378387 | -0.01992509 | -0.01791361 | 0.03300587 | 1.112288 |  |  |  | 10.17429 | 0.0309181 | 0.927552 | 30.9278 | 30.0003 | -0.0151823 | -0.136637 | 8.86314 | 8.99977 | 1017.429 | 3.09181 | 1048.886 | 0.03044976 | -0.01529873 | -0.01515103 | 0.02541598 | 1.009748 |  |  |  | 10.20369 | 0.0344467 | 1.03342 | 31.0339 | 30.0005 | -0.0173888 | -0.1565 | 8.84356 | 9.00006 | 1020.369 | 3.44467 | 1055.517 | 0.03386669 | -0.01754176 | -0.01632493 | 0.02931619 | 1.074538 |  |  |  | 10.2591 | 0.0355627 | 1.06688 | 31.0667 | 29.9999 | -0.0179778 | -0.161791 | 8.83772 | 8.99951 | 1025.91 | 3.55627 | 1062.394 | 0.03494495 | -0.01814136 | -0.01680359 | 0.03057485 | 1.079613 |  |  |  | 10.23942 | 0.0353636 | 1.06091 | 31.0609 | 30 | -0.0168716 | -0.151843 | 8.84806 | 8.9999 | 1023.942 | 3.53636 | 1060.153 | 0.03475267 | -0.01701555 | -0.01773712 | 0.02973337 | 0.9593183 |  |  |  | 10.23802 | 0.0337605 | 1.01283 | 31.0131 | 30.0003 | -0.0171394 | -0.154256 | 8.84584 | 9.0001 | 1023.802 | 3.37605 | 1058.366 | 0.03320312 | -0.01728798 | -0.01591514 | 0.02867927 | 1.08626
349 |  | 10.14917 | 0.0347057 | 1.04118 | 31.0413 | 30.0002 | -0.0159537 | -0.143585 | 8.85655 | 9.00013 | 1014.917 | 3.47057 | 1050.14 | 0.03411704 | -0.01608233 | -0.01803471 | 0.02757931 | 0.8917433 |  |  |  | 10.10442 | 0.0319576 | 0.958749 | 30.9594 | 30.0006 | -0.0146249 | -0.131615 | 8.86781 | 8.99942 | 1010.442 | 3.19576 | 1042.733 | 0.03145758 | -0.0147329 | -0.01672468 | 0.0276579 | 0.8809075 |  |  |  | 10.16373 | 0.0325777 | 0.977363 | 30.9783 | 30.001 | -0.0147504 | -0.132752 | 8.86714 | 8.9999 | 1016.373 | 3.25777 | 1049.484 | 0.0320583 | -0.01486027 | -0.01719803 | 0.02797615 | 0.8640682 |  |  |  | 10.16549 | 0.0341972 | 1.02591 | 31.0259 | 30 | -0.0158759 | -0.142884 | 8.85715 | 9.00003 | 1016.549 | 3.41972 | 1051.312 | 0.03362547 | -0.01600327 | -0.0176222 | 0.0293573 | 0.9081313 |  |  |  | 10.10171 | 0.0329238 | 0.987716 | 30.9877 | 30 | -0.0156708 | -0.141038 | 8.859 | 9.00004 | 1010.171 | 3.29238 | 1043.43 | 0.03239342 | -0.01579489 | -0.01659854 |  | 0.951583 |  |  |  | 10.12067 | 0.0337097 | 1.01129 | 31.0113 | 30 | -0.0160169 | -0.144139 | 8.85509 | 8.99924 | 1012.067 | 3.37097 | 1046.184 | 0.03315398 | -0.01614656 | -0.01700743 | 0.02886802 | 0.9493828 |  |  |  | 10.25439 | 0.033911 | 1.01733 | 31.0173 | 30 | -0.0157755 | -0.141972 | 8.85757 | 8.99954 | 1025.439 | 3.3911 | 1060.213 | 0.0333487 | -0.01590126 | -0.01744744 | 0.02891494 | 0.9113805 |  |  |  | 10.21658 | 0.032379 | 0.971395 | 30.9722 | 30.0008 | -0.0154932 | -0.139444 | 8.86088 | 9.00032 | 1021.658 | 3.2379 | 1054.739 | 0.03186585 | -0.01561447 | -0.01625137 | 0.02760926 | 0.9608095 |  |  |  | 10.23997 | 0.0322743 | 0.968229 | 30.9683 | 30 | -0.0149952 | -0.134955 | 8.86491 | 8.99987 | 1023.997 | 3.22743 | 1057.046 | 0.03176443 | -0.01510876 | -0.01665566 | 0.02711583 | 0.9071249 |  |  |  | 10.20342 | 0.0419011 | 1.25704 | 31.2572 | 30.0002 | -0.020165 | -0.181485 | 8.8185 | 8.99998 | 1020.342 | 4.19011 | 1063.095 | 0.04104703 | -0.02037109 | -0.02067594 | 0.03636609 | 0.9852559 |  |  |  | 10.09807 | 0.0321537 | 0.964612 | 30.9646 | 30 | -0.0153935 | -0.138543 | 8.86152 | 9.00007 | 1009.807 | 3.21537 | 1042.276 | 0.03164759 | -0.01551321 | -0.01613438 | 0.02713388 | 0.9615002 |  |  |  | 10.08890625 | 0.0347889 | 1.04367 | 31.0437 | 30 | -0.0161472 | -0.145321 | 8.85444 | 8.99977 | 1008.890625 | 3.47889 | 1043.989 | 0.03419744 | -0.01627899 | -0.01791846 | 0.02944718 | 0.9085038 |  |  |  | 10.09746 | 0.0320302 | 0.960907 | 30.9609 | 30 | -0.0151188 | -0.136078 | 8.86454 | 9.00062 | 1009.746 | 3.20302 | 1042.088 | 0.03152793 | -0.01523425 | -0.01629368 | 0.02633874 | 0.9349796 |  |  |  | 10.10459 | 0.03427 | 1.0281 | 31.0281 | 30 | -0.0163669 | -0.147297 | 8.85242 | 8.99972 | 1010.459 | 3.427 | 1045.087 | 0.03369586 | -0.01650232 | -0.01719355 | 0.02867416 | 0.9597972 |  |  |  | 10.09215 | 0.0322514 | 0.967567 | 30.9684 | 30.0008 | -0.0155237 | -0.139711 | 8.86014 | 8.99985 | 1009.215 | 3.22514 | 1041.764 | 0.03174224 | -0.01564545 | -0.01609679 | 0.02677594 | 0.9719613 |  |  |  | 10.17886 | 0.0389581 | 1.16874 | 31.1687 | 30 | -0.0199577 | -0.179623 | 8.82057 | 9.00019 | 1017.886 | 3.89581 | 1057.541 | 0.03821838 | -0.02015954 | -0.01805884 | 0.0333827 | 1.116326 |  |  |  | 10.17787 | 0.0312645 | 0.937943 | 30.9382 | 30.0003 | -0.0153817 | -0.138432 | 8.86134 | 8.99977 | 1017.787 | 3.12645 | 1049.608 | 0.03078572 | -0.01550123 | -0.01528449 | 0.02574847 | 1.01418 |  |  |  | 10.20614 | 0.0348264 | 1.04481 | 31.0453 | 30.0005 | -0.0176025 | -0.158424 | 8.84163 | 9.00006 | 1020.614 | 3.48264 | 1056.158 | 0.03423368 | -0.01775927 | -0.01647442 | 0.02968042 | 1.077991 |  |  |  | 10.26178 | 0.0359317 | 1.07795 | 31.0778 | 29.9999 | -0.0181926 | -0.163724 | 8.83579 | 8.99951 | 1026.178 | 3.59317 | 1063.05 | 0.03530122 | -0.01836012 | -0.01694109 | 0.03092842 | 1.083762 |  |  |  | 10.24227 | 0.035733 | 1.07199 | 31.072 | 30 | -0.017065 | -0.153584 | 8.84632 | 8.9999 | 1024.227 | 3.5733 | 1060.826 | 0.03510939 | -0.01721229 | -0.0178971 | 0.03008691 | 0.9617358 |  |  |  | 10.24046 | 0.0341432 | 1.02431 | 31.0246 | 30.0003 | -0.0173549 | -0.156196 | 8.8439 | 9.0001 | 1024.046 | 3.41432 | 1059.011 | 0.03357326 | -0.01750726 | -0.016066 | 0.02904664 | 1.089709
350 |  | 10.15195 | 0.035065 | 1.05196 | 31.0521 | 30.0002 | -0.0161404 | -0.145266 | 8.85487 | 9.00013 | 1015.195 | 3.5065 | 1050.793 | 0.03446423 | -0.01627208 | -0.01819215 | 0.02792243 | 0.8944558 |  |  |  | 10.10732 | 0.0323251 | 0.969775 | 30.9704 | 30.0006 | -0.0147887 | -0.13309 | 8.86633 | 8.99942 | 1010.732 | 3.23251 | 1043.404 | 0.03181364 | -0.01489914 | -0.01691449 | 0.02801151 | 0.8808507 |  |  |  | 10.16706 | 0.0329466 | 0.988429 | 30.9894 | 30.001 | -0.0149426 | -0.134481 | 8.86541 | 8.9999 | 1016.706 | 3.29466 | 1050.203 | 0.03241549 | -0.01505537 | -0.01736013 | 0.02833055 | 0.8672381 |  |  |  | 10.16873 | 0.0345688 | 1.03706 | 31.037 | 30 | -0.0160605 | -0.144545 | 8.85549 | 9.00003 | 1016.873 | 3.45688 | 1052.025 | 0.03398472 | -0.01619087 | -0.01779385 | 0.02971365 | 0.9099135 |  |  |  | 10.10553 | 0.0332831 | 0.998493 | 30.9985 | 30 | -0.0158788 | -0.14291 | 8.85713 | 9.00004 | 1010.553 | 3.32831 | 1044.187 | 0.03274121 | -0.01600622 | -0.01673499 |  | 0.9564522 |  |  |  | 10.12397 | 0.0340698 | 1.02209 | 31.0221 | 30 | -0.0162088 | -0.145867 | 8.85337 | 8.99924 | 1012.397 | 3.40698 | 1046.889 | 0.03350228 | -0.0163416 | -0.01716068 | 0.02921343 | 0.95227 |  |  |  | 10.25753 | 0.0342864 | 1.02859 | 31.0286 | 30 | -0.0159522 | -0.143563 | 8.85598 | 8.99954 | 1025.753 | 3.42864 | 1060.922 | 0.03371172 | -0.01608081 | -0.01763091 | 0.029275 | 0.9120801 |  |  |  | 10.21982 | 0.0327845 | 0.983559 | 30.9843 | 30.0008 | -0.0156829 | -0.141151 | 8.85917 | 9.00032 | 1021.982 | 3.27845 | 1055.487 | 0.03225855 | -0.01580718 | -0.01645137 | 0.02799894 | 0.9608423 |  |  |  | 10.24341 | 0.0326516 | 0.979549 | 30.9796 | 30 | -0.0151875 | -0.136686 | 8.86318 | 8.99987 | 1024.341 | 3.26516 | 1057.787 | 0.03212986 | -0.01530401 | -0.01682585 | 0.02747801 | 0.9095534 |  |  |  | 10.20479 | 0.0422892 | 1.26868 | 31.2689 | 30.0002 | -0.0203562 | -0.183205 | 8.81678 | 8.99998 | 1020.479 | 4.22892 | 1063.634 | 0.04141945 | -0.02056624 | -0.02085321 | 0.03673614 | 0.9862389 |  |  |  | 10.10147 | 0.0325244 | 0.975732 | 30.9757 | 30 | -0.0155759 | -0.140184 | 8.85988 | 9.00007 | 1010.147 | 3.25244 | 1043.002 | 0.03200668 | -0.01569848 | -0.0163082 | 0.02748983 | 0.9626127 |  |  |  | 10.09244 | 0.0351614 | 1.05484 | 31.0548 | 30 | -0.0163236 | -0.146908 | 8.85286 | 8.99977 | 1009.244 | 3.51614 | 1044.73 | 0.03455736 | -0.0164583 | -0.01809906 | 0.02980372 | 0.9093455 |  |  |  | 10.10055 | 0.0323946 | 0.97184 | 30.9719 | 30 | -0.0153163 | -0.137856 | 8.86276 | 9.00062 | 1010.055 | 3.23946 | 1042.775 | 0.03188096 | -0.01543481 | -0.01644615 | 0.02668835 | 0.9385056 |  |  |  | 10.10727 | 0.0346343 | 1.03903 | 31.0391 | 30 | -0.0165513 | -0.148957 | 8.85076 | 8.99972 | 1010.727 | 3.46343 | 1045.733 | 0.03404803 | -0.0166898 | -0.01735823 | 0.02902323 | 0.9614923 |  |  |  | 10.095375 | 0.0326315 | 0.978971 | 30.9798 | 30.0008 | -0.0157129 | -0.141414 | 8.85844 | 8.99985 | 1009.5375 | 3.26315 | 1042.48 | 0.0321104 | -0.01583766 | -0.01627274 | 0.02714068 | 0.9732629 |  |  |  | 10.18034 | 0.0393412 | 1.18024 | 31.1802 | 30 | -0.0201741 | -0.181571 | 8.81862 | 9.00019 | 1018.034 | 3.93412 | 1058.084 | 0.03858705 | -0.02038038 | -0.01820667 | 0.03374888 | 1.11939 |  |  |  | 10.18073 | 0.0316373 | 0.949128 | 30.9494 | 30.0003 | -0.015585 | -0.140261 | 8.85951 | 8.99977 | 1018.073 | 3.16373 | 1050.282 | 0.03114715 | -0.01570772 | -0.01543943 | 0.02610667 | 1.017377 |  |  |  | 10.20802 | 0.0351973 | 1.05594 | 31.0564 | 30.0005 | -0.0178081 | -0.160274 | 8.83978 | 9.00006 | 1020.802 | 3.51973 | 1056.732 | 0.03459204 | -0.01796857 | -0.01662346 | 0.0300363 | 1.080916 |  |  |  | 10.26363 | 0.0363091 | 1.08927 | 31.0891 | 29.9999 | -0.0183986 | -0.165578 | 8.83393 | 8.99951 | 1026.363 | 3.63091 | 1063.63 | 0.03566546 | -0.01856996 | -0.0170955 | 0.03129028 | 1.086248 |  |  |  | 10.24446 | 0.0361059 | 1.08318 | 31.0832 | 30 | -0.0172561 | -0.155303 | 8.8446 | 8.9999 | 1024.446 | 3.61059 | 1061.434 | 0.03546936 | -0.01740672 | -0.01806264 | 0.03044399 | 0.9636866 |  |  |  | 10.24347 | 0.0345129 | 1.0354 | 31.0357 | 30.0003 | -0.0175545 | -0.157993 | 8.8421 | 9.0001 | 1024.347 | 3.45129 | 1059.7 | 0.03393069 | -0.01771041 | -0.01622028 | 0.02940113 | 1.091868
351 |  | 10.15542 | 0.0354408 | 1.06323 | 31.0634 | 30.0002 | -0.0163156 | -0.146842 | 8.85329 | 9.00013 | 1015.542 | 3.54408 | 1051.534 | 0.03482723 | -0.01645017 | -0.01837706 | 0.02828082 | 0.8951465 |  |  |  | 10.11 | 0.0327021 | 0.981083 | 30.9817 | 30.0006 | -0.0149663 | -0.134688 | 8.86474 | 8.99942 | 1011 | 3.27021 | 1044.062 | 0.03217877 | -0.01507943 | -0.01709934 | 0.02837424 | 0.8818718 |  |  |  | 10.16986 | 0.0333211 | 0.999665 | 31.0006 | 30.001 | -0.0151257 | -0.13613 | 8.86377 | 8.9999 | 1016.986 | 3.33211 | 1050.873 | 0.03277798 | -0.01524126 | -0.01753672 | 0.02869044 | 0.8691053 |  |  |  | 10.17146 | 0.0349493 | 1.04848 | 31.0484 | 30 | -0.0162482 | -0.146235 | 8.8538 | 9.00003 | 1017.146 | 3.49493 | 1052.694 | 0.03435244 | -0.01638165 | -0.01797079 | 0.03007865 | 0.9115709 |  |  |  | 10.10888 | 0.0336548 | 1.00964 | 31.0097 | 30 | -0.016069 | -0.144622 | 8.85542 | 9.00004 | 1010.888 | 3.36548 | 1044.91 | 0.03310087 | -0.01619951 | -0.01690136 |  | 0.9584733 |  |  |  | 10.12703 | 0.0344468 | 1.0334 | 31.0334 | 30 | -0.0164004 | -0.147591 | 8.85164 | 8.99924 | 1012.703 | 3.44468 | 1047.587 | 0.03386679 | -0.01653638 | -0.01733042 | 0.02957508 | 0.9541823 |  |  |  | 10.26009 | 0.0346568 | 1.03971 | 31.0397 | 30 | -0.01616 | -0.145433 | 8.85411 | 8.99954 | 1026.009 | 3.46568 | 1061.567 | 0.03406978 | -0.016292 | -0.01777778 | 0.02963036 | 0.9164247 |  |  |  | 10.22329 | 0.033138 | 0.994165 | 30.9949 | 30.0008 | -0.0158625 | -0.142767 | 8.85755 | 9.00032 | 1022.329 | 3.3138 | 1056.207 | 0.03260077 | -0.01598966 | -0.01661112 | 0.02833825 | 0.9625877 |  |  |  | 10.24727 | 0.0330133 | 0.990401 | 30.9904 | 30 | -0.0153729 | -0.138354 | 8.86152 | 8.99987 | 1024.727 | 3.30133 | 1058.556 | 0.03248007 | -0.01549229 | -0.01698778 | 0.02782483 | 0.9119668 |  |  |  | 10.20595 | 0.0426865 | 1.2806 | 31.2808 | 30.0002 | -0.020569 | -0.185121 | 8.81486 | 8.99998 | 1020.595 | 4.26865 | 1064.16 | 0.04180056 | -0.02078349 | -0.02101707 | 0.03711493 | 0.9888862 |  |  |  | 10.10505 | 0.0328929 | 0.986786 | 30.9868 | 30 | -0.0157831 | -0.142049 | 8.85802 | 9.00007 | 1010.505 | 3.28929 | 1043.744 | 0.03236351 | -0.01590898 | -0.01645453 | 0.02784344 | 0.9668451 |  |  |  | 10.09493 | 0.0355275 | 1.06583 | 31.0658 | 30 | -0.0165084 | -0.148572 | 8.85119 | 8.99977 | 1009.493 | 3.55275 | 1045.358 | 0.03491096 | -0.01664618 | -0.01826478 | 0.03015447 | 0.9113816 |  |  |  | 10.10371 | 0.0327621 | 0.982864 | 30.9829 | 30 | -0.0155024 | -0.139531 | 8.86108 | 9.00062 | 1010.371 | 3.27621 | 1043.473 | 0.03223686 | -0.01562382 | -0.01661304 | 0.02704078 | 0.9404549 |  |  |  | 10.11084 | 0.0350126 | 1.05038 | 31.0504 | 30 | -0.0167482 | -0.150729 | 8.84899 | 8.99972 | 1011.084 | 3.50126 | 1046.484 | 0.0344136 | -0.01689004 | -0.01752356 | 0.02938519 | 0.9638472 |  |  |  | 10.09927 | 0.0330056 | 0.990195 | 30.991 | 30.0008 | -0.015916 | -0.143241 | 8.85661 | 8.99985 | 1009.927 | 3.30056 | 1043.26 | 0.03247261 | -0.01604402 | -0.01642859 | 0.02749917 | 0.9765913 |  |  |  | 10.18184375 | 0.0397295 | 1.19189 | 31.1919 | 30 | -0.0204092 | -0.183687 | 8.8165 | 9.00019 | 1018.184375 | 3.97295 | 1058.636 | 0.03896058 | -0.02062035 | -0.01834024 | 0.03411988 | 1.124323 |  |  |  | 10.18416 | 0.0320004 | 0.96002 | 30.9603 | 30.0003 | -0.0158031 | -0.142224 | 8.85755 | 8.99977 | 1018.416 | 3.20004 | 1051.005 | 0.03149905 | -0.0159293 | -0.01556975 | 0.0264551 | 1.023093 |  |  |  | 10.2111 | 0.0355714 | 1.06716 | 31.0677 | 30.0005 | -0.0180178 | -0.162161 | 8.8379 | 9.00006 | 1021.11 | 3.55714 | 1057.432 | 0.03495335 | -0.0181821 | -0.01677125 | 0.0303946 | 1.084123 |  |  |  | 10.26589 | 0.0366946 | 1.10083 | 31.1007 | 29.9999 | -0.0186134 | -0.167511 | 8.832 | 8.99951 | 1026.589 | 3.66946 | 1064.259 | 0.03603738 | -0.01878881 | -0.01724857 | 0.03165961 | 1.089296 |  |  |  | 10.24715 | 0.0364766 | 1.0943 | 31.0943 | 30 | -0.0174645 | -0.157179 | 8.84272 | 8.9999 | 1024.715 | 3.64766 | 1062.093 | 0.03582708 | -0.0176188 | -0.01820827 | 0.03079859 | 0.9676263 |  |  |  | 10.24685 | 0.0348837 | 1.04652 | 31.0468 | 30.0003 | -0.0177607 | -0.159848 | 8.84025 | 9.0001 | 1024.685 | 3.48837 | 1060.43 | 0.03428905 | -0.01792031 | -0.01636874 | 0.02975637 | 1.094789
352 |  | 10.15887 | 0.0358091 | 1.07428 | 31.0744 | 30.0002 | -0.0165052 | -0.148549 | 8.85159 | 9.00013 | 1015.887 | 3.58091 | 1052.265 | 0.03518286 | -0.01664293 | -0.01853993 | 0.0286319 | 0.8976801 |  |  |  | 10.11317 | 0.0330696 | 0.992109 | 30.9927 | 30.0006 | -0.0151745 | -0.136562 | 8.86286 | 8.99942 | 1011.317 | 3.30696 | 1044.761 | 0.03253456 | -0.01529081 | -0.01724375 | 0.02872749 | 0.8867449 |  |  |  | 10.17276 | 0.0336946 | 1.01087 | 31.0118 | 30.001 | -0.0153117 | -0.137804 | 8.86209 | 8.9999 | 1017.276 | 3.36946 | 1051.553 | 0.03313937 | -0.01543013 | -0.01770924 | 0.02904918 | 0.8713042 |  |  |  | 10.17416 | 0.0353236 | 1.05971 | 31.0597 | 30 | -0.016446 | -0.148015 | 8.85202 | 9.00003 | 1017.416 | 3.53236 | 1053.354 | 0.03471403 | -0.01658274 | -0.0181313 | 0.03043757 | 0.9145918 |  |  |  | 10.11189 | 0.0340229 | 1.02069 | 31.0207 | 30 | -0.0162589 | -0.146331 | 8.85371 | 9.00004 | 1011.189 | 3.40229 | 1045.593 | 0.03345692 | -0.01639253 | -0.0170644 |  | 0.9606274 |  |  |  | 10.13052 | 0.034816 | 1.04448 | 31.0444 | 30 | -0.016594 | -0.149334 | 8.8499 | 8.99924 | 1013.052 | 3.4816 | 1048.322 | 0.03422363 | -0.01673322 | -0.01749041 | 0.02992892 | 0.9567084 |  |  |  | 10.26304 | 0.0350361 | 1.05108 | 31.0511 | 30 | -0.0163508 | -0.14715 | 8.85239 | 8.99954 | 1026.304 | 3.50361 | 1062.262 | 0.03443631 | -0.01648595 | -0.01795036 | 0.02999398 | 0.9184191 |  |  |  | 10.22664 | 0.0335112 | 1.00536 | 31.0061 | 30.0008 | -0.0160797 | -0.144722 | 8.8556 | 9.00032 | 1022.664 | 3.35112 | 1056.935 | 0.03296194 | -0.01621038 | -0.01675156 | 0.02869648 | 0.9676941 |  |  |  | 10.25037 | 0.0333772 | 1.00132 | 31.0013 | 30 | -0.0155738 | -0.140162 | 8.85971 | 8.99987 | 1025.037 | 3.33772 | 1059.249 | 0.03283227 | -0.01569635 | -0.01713593 | 0.02817399 | 0.9159904 |  |  |  | 10.20681 | 0.0430702 | 1.29211 | 31.2923 | 30.0002 | -0.0207576 | -0.186818 | 8.81317 | 8.99998 | 1020.681 | 4.30702 | 1064.642 | 0.04216848 | -0.02097607 | -0.02119241 | 0.03748073 | 0.9897914 |  |  |  | 10.10823 | 0.0332662 | 0.997985 | 30.998 | 30 | -0.0159771 | -0.143795 | 8.85627 | 9.00007 | 1010.823 | 3.32662 | 1044.449 | 0.03272485 | -0.01610611 | -0.01661874 | 0.02820173 | 0.9691533 |  |  |  | 10.09815 | 0.035898 | 1.07694 | 31.0769 | 30 | -0.0167004 | -0.150299 | 8.84947 | 8.99977 | 1009.815 | 3.5898 | 1046.065 | 0.03526868 | -0.01684142 | -0.01842726 | 0.03050897 | 0.9139408 |  |  |  | 10.10686 | 0.0331331 | 0.993995 | 30.994 | 30 | -0.0156977 | -0.141289 | 8.85933 | 9.00062 | 1010.686 | 3.31331 | 1044.173 | 0.03259603 | -0.01582221 | -0.01677382 | 0.02739646 | 0.9432686 |  |  |  | 10.11398 | 0.0353728 | 1.06118 | 31.0612 | 30 | -0.0169526 | -0.152568 | 8.84715 | 8.99972 | 1011.398 | 3.53728 | 1047.174 | 0.03476156 | -0.01709794 | -0.01766361 | 0.02972982 | 0.9679752 |  |  |  | 10.10258 | 0.0333803 | 1.00144 | 31.0022 | 30.0008 | -0.0161293 | -0.145161 | 8.85469 | 8.99985 | 1010.258 | 3.33803 | 1043.981 | 0.03283527 | -0.01626079 | -0.01657448 | 0.0278584 | 0.9810741 |  |  |  | 10.18334 | 0.0401078 | 1.20323 | 31.2032 | 30 | -0.0206405 | -0.185768 | 8.81442 | 9.00019 | 1018.334 | 4.01078 | 1059.177 | 0.03932436 | -0.02085649 | -0.01846787 | 0.03448119 | 1.129339 |  |  |  | 10.18778 | 0.0323759 | 0.971285 | 30.9716 | 30.0003 | -0.0159987 | -0.143984 | 8.85579 | 8.99977 | 1018.778 | 3.23759 | 1051.762 | 0.03186284 | -0.01612806 | -0.01573478 | 0.02681526 | 1.024994 |  |  |  | 10.2142 | 0.035954 | 1.07864 | 31.0791 | 30.0005 | -0.0182131 | -0.163919 | 8.83614 | 9.00006 | 1021.42 | 3.5954 | 1058.144 | 0.03532274 | -0.018381 | -0.01694174 | 0.03076092 | 1.084953 |  |  |  | 10.26854 | 0.0370729 | 1.11218 | 31.112 | 29.9999 | -0.0188457 | -0.169602 | 8.82991 | 8.99951 | 1026.854 | 3.70729 | 1064.922 | 0.03640223 | -0.01902554 | -0.01737668 | 0.03202173 | 1.094889 |  |  |  | 10.24958 | 0.0368463 | 1.10539 | 31.1054 | 30 | -0.0176596 | -0.158935 | 8.84097 | 8.9999 | 1024.958 | 3.68463 | 1062.724 | 0.0361837 | -0.01781739 | -0.01836631 | 0.03115223 | 0.9701127 |  |  |  | 10.24999 | 0.0352479 | 1.05745 | 31.0578 | 30.0003 | -0.0179804 | -0.161826 | 8.83827 | 9.0001 | 1024.999 | 3.52479 | 1061.128 | 0.03464091 | -0.01814401 | -0.0164969 | 0.03010525 | 1.099843
353 |  | 10.1618 | 0.0361766 | 1.0853 | 31.0855 | 30.0002 | -0.0166972 | -0.150277 | 8.84986 | 9.00013 | 1016.18 | 3.61766 | 1052.942 | 0.03553759 | -0.01683817 | -0.01869942 | 0.02898242 | 0.9004647 |  |  |  | 10.11655 | 0.0334362 | 1.00311 | 31.0037 | 30.0006 | -0.0153511 | -0.138151 | 8.86127 | 8.99942 | 1011.655 | 3.34362 | 1045.481 | 0.03288937 | -0.01547015 | -0.01741922 | 0.02907967 | 0.8881081 |  |  |  | 10.17563 | 0.034064 | 1.02195 | 31.0229 | 30.001 | -0.0155045 | -0.139539 | 8.86036 | 8.9999 | 1017.563 | 3.4064 | 1052.225 | 0.03349667 | -0.01562595 | -0.01787072 | 0.02940386 | 0.8743886 |  |  |  | 10.17676 | 0.0356925 | 1.07077 | 31.0707 | 30 | -0.0166267 | -0.149641 | 8.85039 | 9.00003 | 1017.676 | 3.56925 | 1053.999 | 0.03507029 | -0.01676648 | -0.01830381 | 0.0307912 | 0.9160101 |  |  |  | 10.11542 | 0.0343955 | 1.03186 | 31.0319 | 30 | -0.0164355 | -0.14792 | 8.85212 | 9.00004 | 1011.542 | 3.43955 | 1046.335 | 0.0338172 | -0.01657206 | -0.01724514 |  | 0.9609701 |  |  |  | 10.13396 | 0.0351874 | 1.05562 | 31.0556 | 30 | -0.0167913 | -0.151109 | 8.84813 | 8.99924 | 1013.396 | 3.51874 | 1049.055 | 0.03458247 | -0.01693387 | -0.0176486 | 0.03028475 | 0.9595022 |  |  |  | 10.26604 | 0.0354062 | 1.06219 | 31.0622 | 30 | -0.0165429 | -0.148878 | 8.85066 | 8.99954 | 1026.604 | 3.54062 | 1062.952 | 0.03479381 | -0.01668126 | -0.01811255 | 0.0303486 | 0.920978 |  |  |  | 10.22912 | 0.033891 | 1.01675 | 31.0175 | 30.0008 | -0.0162645 | -0.146386 | 8.85393 | 9.00032 | 1022.912 | 3.3891 | 1057.579 | 0.03332935 | -0.01639822 | -0.01693114 | 0.0290613 | 0.9685244 |  |  |  | 10.252875 | 0.0337422 | 1.01227 | 31.0123 | 30 | -0.0157704 | -0.141931 | 8.85794 | 8.99987 | 1025.2875 | 3.37422 | 1059.883 | 0.03318542 | -0.01589608 | -0.01728935 | 0.02852435 | 0.9194145 |  |  |  | 10.20774 | 0.0434572 | 1.30373 | 31.3039 | 30.0002 | -0.020935 | -0.188415 | 8.81157 | 8.99998 | 1020.774 | 4.34572 | 1065.134 | 0.04253943 | -0.02115724 | -0.02138219 | 0.03784952 | 0.9894799 |  |  |  | 10.11076 | 0.0336478 | 1.00943 | 31.0094 | 30 | -0.0161698 | -0.145529 | 8.85454 | 9.00007 | 1011.076 | 3.36478 | 1045.097 | 0.0330941 | -0.01630196 | -0.01679214 | 0.02856818 | 0.9708088 |  |  |  | 10.10085 | 0.0362704 | 1.08811 | 31.0881 | 30 | -0.0168908 | -0.152013 | 8.84775 | 8.99977 | 1010.085 | 3.62704 | 1046.721 | 0.03562811 | -0.01703508 | -0.01859304 | 0.03086542 | 0.9162073 |  |  |  | 10.10961 | 0.0335028 | 1.00509 | 31.0051 | 30 | -0.0158787 | -0.142918 | 8.8577 | 9.00062 | 1010.961 | 3.35028 | 1044.831 | 0.03295381 | -0.01600612 | -0.01694769 | 0.02775096 | 0.9444423 |  |  |  | 10.11701 | 0.0357439 | 1.07232 | 31.0723 | 30 | -0.017148 | -0.154327 | 8.84539 | 8.99972 | 1011.701 | 3.57439 | 1047.864 | 0.03511991 | -0.01729673 | -0.01782318 | 0.03008487 | 0.9704625 |  |  |  | 10.10554 | 0.0337492 | 1.0125 | 31.0133 | 30.0008 | -0.0163345 | -0.147008 | 8.85284 | 8.99985 | 1010.554 | 3.37492 | 1044.659 | 0.03319219 | -0.01646938 | -0.01672281 | 0.02821209 | 0.9848449 |  |  |  | 10.18498 | 0.0404892 | 1.21467 | 31.2147 | 30 | -0.0208763 | -0.187891 | 8.8123 | 9.00019 | 1018.498 | 4.04892 | 1059.736 | 0.03969099 | -0.02109729 | -0.0185937 | 0.03484526 | 1.134648 |  |  |  | 10.19085 | 0.0327399 | 0.982205 | 30.9825 | 30.0003 | -0.0162023 | -0.145817 | 8.85396 | 8.99977 | 1019.085 | 3.27399 | 1052.45 | 0.03221537 | -0.01633499 | -0.01588038 | 0.02716448 | 1.028628 |  |  |  | 10.21648 | 0.0363235 | 1.08972 | 31.0902 | 30.0005 | -0.0184351 | -0.165917 | 8.83414 | 9.00006 | 1021.648 | 3.63235 | 1058.758 | 0.03567935 | -0.01860714 | -0.01707221 | 0.03111488 | 1.089908 |  |  |  | 10.27088 | 0.0374423 | 1.12326 | 31.1231 | 29.9999 | -0.0190485 | -0.171428 | 8.82808 | 8.99951 | 1027.088 | 3.74423 | 1065.544 | 0.03675836 | -0.01923226 | -0.0175261 | 0.0323753 | 1.09735 |  |  |  | 10.25257 | 0.0372197 | 1.11659 | 31.1166 | 30 | -0.0178521 | -0.160667 | 8.83924 | 8.9999 | 1025.257 | 3.72197 | 1063.416 | 0.03654377 | -0.01801337 | -0.0185304 | 0.03150902 | 0.9720985 |  |  |  | 10.2526 | 0.0356197 | 1.0686 | 31.0689 | 30.0003 | -0.0181747 | -0.163574 | 8.83652 | 9.0001 | 1025.26 | 3.56197 | 1061.78 | 0.03499999 | -0.01834189 | -0.0166581 | 0.03046154 | 1.101079
354 |  | 10.16431 | 0.0365642 | 1.09693 | 31.0971 | 30.0002 | -0.0168907 | -0.152018 | 8.84812 | 9.00013 | 1016.431 | 3.65642 | 1053.596 | 0.03591159 | -0.01703497 | -0.01887662 | 0.02935235 | 0.902438 |  |  |  | 10.11997 | 0.0338073 | 1.01424 | 31.0149 | 30.0006 | -0.015527 | -0.139734 | 8.85969 | 8.99942 | 1011.997 | 3.38073 | 1046.21 | 0.0332484 | -0.01564881 | -0.01759959 | 0.02943604 | 0.8891575 |  |  |  | 10.17849 | 0.0344322 | 1.033 | 31.034 | 30.001 | -0.0157034 | -0.141329 | 8.85857 | 8.9999 | 1017.849 | 3.44322 | 1052.896 | 0.03385268 | -0.015828 | -0.01802467 | 0.02975726 | 0.8781299 |  |  |  | 10.17951 | 0.0360667 | 1.082 | 31.082 | 30 | -0.0168177 | -0.15136 | 8.84867 | 9.00003 | 1017.951 | 3.60667 | 1054.665 | 0.03543152 | -0.01696072 | -0.0184708 | 0.03114974 | 0.9182452 |  |  |  | 10.11917 | 0.0347663 | 1.04299 | 31.043 | 30 | -0.0166435 | -0.149792 | 8.85025 | 9.00004 | 1011.917 | 3.47663 | 1047.097 | 0.0341756 | -0.01678356 | -0.01739204 |  | 0.9650136 |  |  |  | 10.13694 | 0.0355437 | 1.06631 | 31.0663 | 30 | -0.0169834 | -0.152837 | 8.8464 | 8.99924 | 1013.694 | 3.55437 | 1049.724 | 0.0349266 | -0.01712927 | -0.01779733 | 0.03062614 | 0.962463 |  |  |  | 10.26863 | 0.0357705 | 1.07311 | 31.0731 | 30 | -0.0167264 | -0.15053 | 8.84901 | 8.99954 | 1026.863 | 3.57705 | 1063.595 | 0.03514559 | -0.01686787 | -0.01827773 | 0.03069769 | 0.9228645 |  |  |  | 10.23208 | 0.0342561 | 1.02771 | 31.0285 | 30.0008 | -0.0164709 | -0.148243 | 8.85208 | 9.00032 | 1023.208 | 3.42561 | 1058.259 | 0.03368242 | -0.01660805 | -0.01707437 | 0.02941163 | 0.972689 |  |  |  | 10.25638 | 0.0341109 | 1.02333 | 31.0234 | 30 | -0.0159659 | -0.143691 | 8.85618 | 8.99987 | 1025.638 | 3.41109 | 1060.623 | 0.03354202 | -0.01609473 | -0.0174473 | 0.0288777 | 0.9224769 |  |  |  | 10.20844 | 0.0438438 | 1.31532 | 31.3155 | 30.0002 | -0.021149 | -0.190341 | 8.80964 | 8.99998 | 1020.844 | 4.38438 | 1065.602 | 0.04290986 | -0.02137584 | -0.02153402 | 0.03821789 | 0.9926547 |  |  |  | 10.11345 | 0.0340306 | 1.02092 | 31.0209 | 30 | -0.0163589 | -0.147231 | 8.85283 | 9.00007 | 1011.345 | 3.40306 | 1045.761 | 0.03346437 | -0.01649418 | -0.01697019 | 0.02893557 | 0.9719507 |  |  |  | 10.10367 | 0.036652 | 1.09956 | 31.0996 | 30 | -0.0170943 | -0.153845 | 8.84592 | 8.99977 | 1010.367 | 3.6652 | 1047.399 | 0.03599629 | -0.01724209 | -0.0187542 | 0.03123051 | 0.9193727 |  |  |  | 10.113 | 0.0338696 | 1.01609 | 31.0161 | 30 | -0.0160896 | -0.144816 | 8.8558 | 9.00062 | 1011.3 | 3.38696 | 1045.552 | 0.03330866 | -0.01622044 | -0.01708821 | 0.02810222 | 0.9492182 |  |  |  | 10.11977 | 0.0361262 | 1.08379 | 31.0838 | 30 | -0.0173448 | -0.156098 | 8.84362 | 8.99972 | 1011.977 | 3.61262 | 1048.536 | 0.03548895 | -0.01749698 | -0.01799197 | 0.03045068 | 0.9724886 |  |  |  | 10.10823 | 0.0341343 | 1.02406 | 31.0249 | 30.0008 | -0.0165495 | -0.148943 | 8.85091 | 8.99985 | 1010.823 | 3.41343 | 1045.326 | 0.03356465 | -0.01668797 | -0.01687668 | 0.02858136 | 0.9888185 |  |  |  | 10.18775 | 0.04087 | 1.2261 | 31.2261 | 30 | -0.0210881 | -0.189797 | 8.81039 | 9.00019 | 1018.775 | 4.087 | 1060.412 | 0.0400569 | -0.02131363 | -0.01874327 | 0.03520808 | 1.137135 |  |  |  | 10.19382 | 0.0331112 | 0.993346 | 30.9936 | 30.0003 | -0.0164219 | -0.147793 | 8.85198 | 8.99977 | 1019.382 | 3.31112 | 1053.135 | 0.03257483 | -0.01655823 | -0.0160166 | 0.02752066 | 1.033817 |  |  |  | 10.21866 | 0.0367035 | 1.10112 | 31.1016 | 30.0005 | -0.0186464 | -0.167819 | 8.83224 | 9.00006 | 1021.866 | 3.67035 | 1059.372 | 0.03604597 | -0.01882244 | -0.01722353 | 0.03147885 | 1.092833 |  |  |  | 10.27308 | 0.0378207 | 1.13461 | 31.1345 | 29.9999 | -0.0192603 | -0.173333 | 8.82618 | 8.99951 | 1027.308 | 3.78207 | 1066.161 | 0.03712303 | -0.0194482 | -0.01767484 | 0.03273744 | 1.100332 |  |  |  | 10.25523 | 0.0376018 | 1.12806 | 31.1281 | 30 | -0.0180545 | -0.162489 | 8.83741 | 8.9999 | 1025.523 | 3.76018 | 1064.084 | 0.03691209 | -0.01821947 | -0.01869262 | 0.03187418 | 0.9746881 |  |  |  | 10.25492 | 0.0359908 | 1.07974 | 31.0801 | 30.0003 | -0.018393 | -0.165538 | 8.83456 | 9.0001 | 1025.492 | 3.59908 | 1062.4 | 0.03535826 | -0.01856425 | -0.01679401 | 0.03081716 | 1.105409
355 |  | 10.16632 | 0.0369421 | 1.10827 | 31.1084 | 30.0002 | -0.0170652 | -0.153589 | 8.84655 | 9.00013 | 1016.632 | 3.69421 | 1054.188 | 0.03627609 | -0.01721249 | -0.0190636 | 0.02971316 | 0.9028979 |  |  |  | 10.12356 | 0.0341758 | 1.0253 | 31.0259 | 30.0006 | -0.0157082 | -0.141365 | 8.85806 | 8.99942 | 1012.356 | 3.41758 | 1046.954 | 0.03360478 | -0.01583288 | -0.0177719 | 0.02978972 | 0.8908941 |  |  |  | 10.18181 | 0.0348065 | 1.04423 | 31.0452 | 30.001 | -0.0158761 | -0.142883 | 8.85701 | 8.9999 | 1018.181 | 3.48065 | 1053.621 | 0.03421445 | -0.01600348 | -0.01821098 | 0.03011622 | 0.8787818 |  |  |  | 10.18268 | 0.0364295 | 1.09288 | 31.0928 | 30 | -0.0170088 | -0.153079 | 8.84695 | 9.00003 | 1018.268 | 3.64295 | 1055.363 | 0.03578163 | -0.01715511 | -0.01862652 | 0.03149701 | 0.9210045 |  |  |  | 10.1223 | 0.0351331 | 1.05399 | 31.054 | 30 | -0.0168353 | -0.151518 | 8.84852 | 9.00004 | 1012.23 | 3.51331 | 1047.793 | 0.03453002 | -0.01697862 | -0.01755139 |  | 0.9673662 |  |  |  | 10.13981 | 0.0359363 | 1.07809 | 31.078 | 30 | -0.0171523 | -0.154358 | 8.84488 | 8.99924 | 1013.981 | 3.59363 | 1050.42 | 0.03530566 | -0.0173011 | -0.01800455 | 0.03100234 | 0.9609295 |  |  |  | 10.27131 | 0.0361555 | 1.08466 | 31.0847 | 30 | -0.0169022 | -0.152112 | 8.84743 | 8.99954 | 1027.131 | 3.61555 | 1064.267 | 0.03551723 | -0.01704667 | -0.01847056 | 0.03106652 | 0.9229106 |  |  |  | 10.23561 | 0.0346358 | 1.0391 | 31.0399 | 30.0008 | -0.0166625 | -0.149967 | 8.85035 | 9.00032 | 1023.561 | 3.46358 | 1059.012 | 0.03404948 | -0.01680288 | -0.0172466 | 0.02977564 | 0.9742721 |  |  |  | 10.25969 | 0.0344785 | 1.03436 | 31.0344 | 30 | -0.0161477 | -0.145327 | 8.85454 | 8.99987 | 1025.969 | 3.44785 | 1061.343 | 0.03389744 | -0.01627949 | -0.01761794 | 0.02922994 | 0.9240294 |  |  |  | 10.20915 | 0.0442332 | 1.327 | 31.3272 | 30.0002 | -0.0213384 | -0.192045 | 8.80794 | 8.99998 | 1020.915 | 4.42332 | 1066.073 | 0.04328284 | -0.02156936 | -0.02171348 | 0.03858879 | 0.9933624 |  |  |  | 10.11595 | 0.0343972 | 1.03192 | 31.0319 | 30 | -0.0165542 | -0.148989 | 8.85108 | 9.00007 | 1011.595 | 3.43972 | 1046.391 | 0.03381884 | -0.01669275 | -0.01712609 | 0.02928731 | 0.9746972 |  |  |  | 10.10682 | 0.0370306 | 1.11092 | 31.1109 | 30 | -0.0172169 | -0.154948 | 8.84482 | 8.99977 | 1010.682 | 3.70306 | 1048.108 | 0.03636144 | -0.01736683 | -0.0189946 | 0.03159243 | 0.9143036 |  |  |  | 10.1167 | 0.0342278 | 1.02684 | 31.0269 | 30 | -0.0162825 | -0.146552 | 8.85406 | 9.00062 | 1011.67 | 3.42278 | 1046.297 | 0.03365506 | -0.01641652 | -0.01723854 | 0.02844492 | 0.9523145 |  |  |  | 10.12217 | 0.0365018 | 1.09506 | 31.0951 | 30 | -0.0175402 | -0.157857 | 8.84186 | 8.99972 | 1012.217 | 3.65018 | 1049.164 | 0.03585139 | -0.01769585 | -0.01815554 | 0.0308101 | 0.9746807 |  |  |  | 10.11046 | 0.0345139 | 1.03545 | 31.0363 | 30.0008 | -0.0167464 | -0.150715 | 8.84914 | 8.99985 | 1011.046 | 3.45139 | 1045.941 | 0.03393165 | -0.01688821 | -0.01704345 | 0.02894544 | 0.9908914 |  |  |  | 10.18918 | 0.0412389 | 1.23717 | 31.2372 | 30 | -0.0213264 | -0.191942 | 8.80825 | 9.00019 | 1018.918 | 4.12389 | 1060.937 | 0.04041125 | -0.02155709 | -0.01885416 | 0.03556003 | 1.14336 |  |  |  | 10.19634 | 0.0334993 | 1.00499 | 31.0053 | 30.0003 | -0.0166223 | -0.149597 | 8.85018 | 8.99977 | 1019.634 | 3.34993 | 1053.791 | 0.03295042 | -0.016762 | -0.01618842 | 0.0278931 | 1.035431 |  |  |  | 10.22118 | 0.0370791 | 1.11239 | 31.1129 | 30.0005 | -0.0188732 | -0.16986 | 8.8302 | 9.00006 | 1022.118 | 3.70791 | 1060.017 | 0.0364082 | -0.01905357 | -0.01735463 | 0.0318383 | 1.097895 |  |  |  | 10.27498 | 0.0381981 | 1.14594 | 31.1458 | 29.9999 | -0.0194748 | -0.175264 | 8.82425 | 8.99951 | 1027.498 | 3.81981 | 1066.747 | 0.03748661 | -0.01966693 | -0.01781968 | 0.03309861 | 1.103664 |  |  |  | 10.25714 | 0.0379752 | 1.13926 | 31.1393 | 30 | -0.0182554 | -0.164297 | 8.83561 | 8.9999 | 1025.714 | 3.79752 | 1064.666 | 0.03727189 | -0.01842409 | -0.01884781 | 0.03223123 | 0.9775188 |  |  |  | 10.25776 | 0.0363643 | 1.09094 | 31.0913 | 30.0003 | -0.018607 | -0.167465 | 8.83263 | 9.0001 | 1025.776 | 3.63643 | 1063.077 | 0.03571872 | -0.01878229 | -0.01693643 | 0.03117473 | 1.108987
356 |  | 10.16874 | 0.0373145 | 1.11944 | 31.1196 | 30.0002 | -0.017259 | -0.155333 | 8.8448 | 9.00013 | 1016.874 | 3.73145 | 1054.818 | 0.03663516 | -0.01740967 | -0.01922549 | 0.03006831 | 0.9055516 |  |  |  | 10.1265 | 0.0345432 | 1.03632 | 31.037 | 30.0006 | -0.0159083 | -0.143165 | 8.85626 | 8.99942 | 1012.65 | 3.45432 | 1047.63 | 0.03395998 | -0.0160362 | -0.01792378 | 0.03014245 | 0.8946882 |  |  |  | 10.18526 | 0.0351739 | 1.05525 | 31.0562 | 30.001 | -0.0160624 | -0.14456 | 8.85534 | 8.9999 | 1018.526 | 3.51739 | 1054.352 | 0.03456943 | -0.0161928 | -0.01837663 | 0.03046835 | 0.8811624 |  |  |  | 10.18595 | 0.0367977 | 1.10393 | 31.1039 | 30 | -0.0171846 | -0.154662 | 8.84537 | 9.00003 | 1018.595 | 3.67977 | 1056.077 | 0.03613683 | -0.01733397 | -0.01880286 | 0.03184931 | 0.9218794 |  |  |  | 10.12506 | 0.0355081 | 1.06524 | 31.0653 | 30 | -0.0170089 | -0.15308 | 8.84696 | 9.00004 | 1012.506 | 3.55081 | 1048.458 | 0.03489222 | -0.01715521 | -0.01773701 |  | 0.9671986 |  |  |  | 10.1422 | 0.0363238 | 1.08971 | 31.0897 | 30 | -0.0173411 | -0.156056 | 8.84318 | 8.99924 | 1014.22 | 3.63238 | 1051.06 | 0.03567964 | -0.01749322 | -0.01818643 | 0.03137371 | 0.9618833 |  |  |  | 10.27444 | 0.0365135 | 1.09541 | 31.0954 | 30 | -0.0171113 | -0.153994 | 8.84554 | 8.99954 | 1027.444 | 3.65135 | 1064.96 | 0.03586268 | -0.01725939 | -0.01860329 | 0.03140907 | 0.9277602 |  |  |  | 10.23867 | 0.0349957 | 1.0499 | 31.0507 | 30.0008 | -0.016878 | -0.151908 | 8.84841 | 9.00032 | 1023.867 | 3.49957 | 1059.698 | 0.03439727 | -0.01702206 | -0.01737522 | 0.03012066 | 0.9796746 |  |  |  | 10.26276 | 0.0348424 | 1.04527 | 31.0453 | 30 | -0.0163366 | -0.147027 | 8.85284 | 8.99987 | 1026.276 | 3.48424 | 1062.034 | 0.03424914 | -0.01647151 | -0.01777763 | 0.02957861 | 0.9265303 |  |  |  | 10.21031 | 0.0446146 | 1.33845 | 31.3386 | 30.0002 | -0.0215484 | -0.193935 | 8.80605 | 8.99998 | 1021.031 | 4.46146 | 1066.584 | 0.04364801 | -0.02178396 | -0.02186406 | 0.03895172 | 0.9963365 |  |  |  | 10.11827 | 0.0347789 | 1.04337 | 31.0434 | 30 | -0.0167536 | -0.150783 | 8.84928 | 9.00007 | 1011.827 | 3.47789 | 1047.017 | 0.03418778 | -0.01689553 | -0.01729225 | 0.02965354 | 0.9770578 |  |  |  | 10.10903 | 0.0374027 | 1.12208 | 31.1221 | 30 | -0.0174693 | -0.157219 | 8.84255 | 8.99977 | 1010.903 | 3.74027 | 1048.713 | 0.03672019 | -0.01762369 | -0.0190965 | 0.03194842 | 0.9228755 |  |  |  | 10.11961 | 0.0345997 | 1.03799 | 31.038 | 30 | -0.0164631 | -0.148178 | 8.85244 | 9.00062 | 1011.961 | 3.45997 | 1046.974 | 0.03401459 | -0.01660012 | -0.01741447 | 0.02880107 | 0.9532376 |  |  |  | 10.12515 | 0.0368634 | 1.1059 | 31.1059 | 30 | -0.0177323 | -0.159585 | 8.84013 | 8.99972 | 1012.515 | 3.68634 | 1049.84 | 0.03620019 | -0.0178914 | -0.01830879 | 0.03115566 | 0.9772026 |  |  |  | 10.1132 | 0.0348943 | 1.04686 | 31.0477 | 30.0008 | -0.0169476 | -0.152526 | 8.84733 | 8.99985 | 1011.32 | 3.48943 | 1046.609 | 0.0342993 | -0.01709285 | -0.01720644 | 0.0293099 | 0.9933985 |  |  |  | 10.19053 | 0.0416407 | 1.24922 | 31.2492 | 30 | -0.0215438 | -0.193898 | 8.80629 | 9.00019 | 1019.053 | 4.16407 | 1061.487 | 0.04079707 | -0.02177926 | -0.01901781 | 0.03594333 | 1.145203 |  |  |  | 10.19858 | 0.0338663 | 1.016 | 31.0163 | 30.0003 | -0.016854 | -0.151682 | 8.84809 | 8.99977 | 1019.858 | 3.38663 | 1054.397 | 0.03330546 | -0.01699764 | -0.01630782 | 0.02824524 | 1.0423 |  |  |  | 10.2238 | 0.0374574 | 1.12374 | 31.1242 | 30.0005 | -0.0190945 | -0.171852 | 8.82821 | 9.00006 | 1022.38 | 3.74574 | 1060.676 | 0.03677291 | -0.01927915 | -0.01749376 | 0.03220017 | 1.102059 |  |  |  | 10.277 | 0.0385698 | 1.15709 | 31.157 | 29.9999 | -0.019699 | -0.177281 | 8.82223 | 8.99951 | 1027.7 | 3.85698 | 1067.338 | 0.03784457 | -0.01989561 | -0.01794896 | 0.03345414 | 1.108455 |  |  |  | 10.25919 | 0.038354 | 1.15062 | 31.1506 | 30 | -0.018451 | -0.166057 | 8.83385 | 8.9999 | 1025.919 | 3.8354 | 1065.267 | 0.03763677 | -0.01862334 | -0.01901342 | 0.03259325 | 0.9794839 |  |  |  | 10.26041 | 0.0367416 | 1.10226 | 31.1026 | 30.0003 | -0.0188166 | -0.169352 | 8.83074 | 9.0001 | 1026.041 | 3.67416 | 1063.74 | 0.03608272 | -0.01899588 | -0.01708683 | 0.03153589 | 1.111726
357 |  | 10.17111 | 0.0376916 | 1.13075 | 31.1309 | 30.0002 | -0.0174605 | -0.157147 | 8.84299 | 9.00013 | 1017.111 | 3.76916 | 1055.448 | 0.03699863 | -0.01761473 | -0.0193839 | 0.03042786 | 0.9087301 |  |  |  | 10.12985 | 0.0349143 | 1.04745 | 31.0481 | 30.0006 | -0.0160922 | -0.144821 | 8.8546 | 8.99942 | 1012.985 | 3.49143 | 1048.353 | 0.03431862 | -0.01622309 | -0.01809554 | 0.03049846 | 0.8965242 |  |  |  | 10.18806 | 0.0355549 | 1.06668 | 31.0677 | 30.001 | -0.0162449 | -0.146202 | 8.85369 | 8.9999 | 1018.806 | 3.55549 | 1055.029 | 0.03493742 | -0.0163783 | -0.01855912 | 0.0308337 | 0.8824929 |  |  |  | 10.18849 | 0.0371692 | 1.11508 | 31.115 | 30 | -0.017389 | -0.156502 | 8.84353 | 9.00003 | 1018.849 | 3.71692 | 1056.719 | 0.03649508 | -0.01754196 | -0.01895311 | 0.03220495 | 0.9255452 |  |  |  | 10.12763 | 0.0358876 | 1.07663 | 31.0766 | 30 | -0.0172284 | -0.155057 | 8.84498 | 9.00004 | 1012.763 | 3.58876 | 1049.109 | 0.03525864 | -0.01737854 | -0.01788011 |  | 0.971948 |  |  |  | 10.14474 | 0.0366783 | 1.10035 | 31.1003 | 30 | -0.0175583 | -0.158012 | 8.84122 | 8.99924 | 1014.474 | 3.66783 | 1051.683 | 0.03602166 | -0.01771428 | -0.01830738 | 0.03171317 | 0.9676028 |  |  |  | 10.27783 | 0.0368716 | 1.10615 | 31.1061 | 30 | -0.017322 | -0.15589 | 8.84365 | 8.99954 | 1027.783 | 3.68716 | 1065.679 | 0.0362081 | -0.01747378 | -0.01873432 | 0.03175149 | 0.9327149 |  |  |  | 10.24165 | 0.0353652 | 1.06098 | 31.0617 | 30.0008 | -0.0170771 | -0.1537 | 8.84662 | 9.00032 | 1024.165 | 3.53652 | 1060.384 | 0.03475421 | -0.0172246 | -0.01752962 | 0.03047484 | 0.9825995 |  |  |  | 10.26609 | 0.0352155 | 1.05646 | 31.0565 | 30 | -0.0165319 | -0.148785 | 8.85108 | 8.99987 | 1026.609 | 3.52155 | 1062.762 | 0.03460962 | -0.01667008 | -0.01793954 | 0.02993588 | 0.9292365 |  |  |  | 10.21149 | 0.0449941 | 1.34983 | 31.35 | 30.0002 | -0.0217359 | -0.195623 | 8.80436 | 8.99998 | 1021.149 | 4.49941 | 1067.095 | 0.04401124 | -0.0219756 | -0.02203563 | 0.03931269 | 0.9972758 |  |  |  | 10.1213 | 0.0351501 | 1.0545 | 31.0545 | 30 | -0.0169482 | -0.152534 | 8.84753 | 9.00007 | 1012.13 | 3.51501 | 1047.706 | 0.03454644 | -0.01709346 | -0.01745298 | 0.03000922 | 0.9794011 |  |  |  | 10.11114 | 0.0377817 | 1.13345 | 31.1334 | 30 | -0.0176319 | -0.158683 | 8.84108 | 8.99977 | 1011.114 | 3.77817 | 1049.315 | 0.03708545 | -0.01778919 | -0.01929626 | 0.03231095 | 0.9218985 |  |  |  | 10.1228 | 0.0349681 | 1.04904 | 31.0491 | 30 | -0.0166774 | -0.150107 | 8.85051 | 9.00062 | 1012.28 | 3.49681 | 1047.677 | 0.0343706 | -0.01681803 | -0.01755257 | 0.02915359 | 0.9581521 |  |  |  | 10.12813 | 0.0372439 | 1.11732 | 31.1173 | 30 | -0.0179298 | -0.161364 | 8.83836 | 8.99972 | 1012.813 | 3.72439 | 1050.534 | 0.0365671 | -0.01809249 | -0.01847461 | 0.03151922 | 0.9793161 |  |  |  | 10.11615 | 0.0352696 | 1.05812 | 31.0589 | 30.0008 | -0.0171444 | -0.154297 | 8.84556 | 8.99985 | 1011.615 | 3.52696 | 1047.295 | 0.03466188 | -0.01729307 | -0.01736881 | 0.02966921 | 0.9956392 |  |  |  | 10.19192 | 0.0420101 | 1.2603 | 31.2603 | 30 | -0.0217975 | -0.196182 | 8.80401 | 9.00019 | 1019.192 | 4.20101 | 1062.008 | 0.04115164 | -0.02203858 | -0.01911306 | 0.03629552 | 1.153064 |  |  |  | 10.20126 | 0.034244 | 1.02733 | 31.0276 | 30.0003 | -0.0170632 | -0.153565 | 8.84621 | 8.99977 | 1020.126 | 3.4244 | 1055.06 | 0.03367073 | -0.01721045 | -0.01646027 | 0.02860732 | 1.045575 |  |  |  | 10.22651 | 0.0378338 | 1.13503 | 31.1355 | 30.0005 | -0.0193079 | -0.173772 | 8.82628 | 9.00006 | 1022.651 | 3.78338 | 1061.341 | 0.03713566 | -0.01949673 | -0.01763892 | 0.03256005 | 1.105324 |  |  |  | 10.27943 | 0.0389466 | 1.16839 | 31.1683 | 29.9999 | -0.0199159 | -0.179233 | 8.82028 | 8.99951 | 1027.943 | 3.89466 | 1067.978 | 0.03820732 | -0.02011689 | -0.01809042 | 0.03381425 | 1.112019 |  |  |  | 10.26124 | 0.0387381 | 1.16214 | 31.1622 | 30 | -0.0186564 | -0.167905 | 8.832 | 8.9999 | 1026.124 | 3.87381 | 1065.874 | 0.03800661 | -0.01883263 | -0.01917399 | 0.03296023 | 0.9821968 |  |  |  | 10.26269 | 0.037115 | 1.11346 | 31.1138 | 30.0003 | -0.0190287 | -0.17126 | 8.82884 | 9.0001 | 1026.269 | 3.7115 | 1064.359 | 0.03644282 | -0.01921208 | -0.01723074 | 0.03189334 | 1.114988
358 |  | 10.17323 | 0.0380639 | 1.14192 | 31.1421 | 30.0002 | -0.0176427 | -0.158787 | 8.84135 | 9.00013 | 1017.323 | 3.80639 | 1056.047 | 0.03735734 | -0.01780019 | -0.01955716 | 0.03078284 | 0.9101624 |  |  |  | 10.13301 | 0.035286 | 1.0586 | 31.0592 | 30.0006 | -0.0162794 | -0.146505 | 8.85292 | 8.99942 | 1013.301 | 3.5286 | 1049.056 | 0.03467772 | -0.01641337 | -0.01826435 | 0.03085499 | 0.8986558 |  |  |  | 10.191 | 0.0359203 | 1.07764 | 31.0786 | 30.001 | -0.016449 | -0.148039 | 8.85186 | 8.9999 | 1019.1 | 3.59203 | 1055.706 | 0.03529021 | -0.01658579 | -0.01870442 | 0.03118386 | 0.8867307 |  |  |  | 10.19148 | 0.0375469 | 1.12641 | 31.1264 | 30 | -0.0175804 | -0.158224 | 8.84181 | 9.00003 | 1019.148 | 3.75469 | 1057.414 | 0.03685918 | -0.01773677 | -0.01912241 | 0.03256623 | 0.9275386 |  |  |  | 10.13072 | 0.0362568 | 1.0877 | 31.0877 | 30 | -0.0174345 | -0.156911 | 8.84313 | 9.00004 | 1013.072 | 3.62568 | 1049.803 | 0.03561499 | -0.01758827 | -0.01802672 |  | 0.9756779 |  |  |  | 10.14751 | 0.0370567 | 1.1117 | 31.1117 | 30 | -0.0177493 | -0.15973 | 8.83951 | 8.99924 | 1014.751 | 3.70567 | 1052.355 | 0.0363866 | -0.01790871 | -0.0184779 | 0.03207537 | 0.9691962 |  |  |  | 10.28083 | 0.0372485 | 1.11746 | 31.1174 | 30 | -0.0174903 | -0.157405 | 8.84213 | 8.99954 | 1028.083 | 3.72485 | 1066.377 | 0.03657153 | -0.01764506 | -0.01892647 | 0.032112 | 0.9322954 |  |  |  | 10.24427 | 0.0357334 | 1.07203 | 31.0728 | 30.0008 | -0.017284 | -0.155562 | 8.84476 | 9.00032 | 1024.427 | 3.57334 | 1061.033 | 0.03510977 | -0.01743511 | -0.01767466 | 0.03082778 | 0.9864467 |  |  |  | 10.26912 | 0.035582 | 1.06746 | 31.0675 | 30 | -0.0167367 | -0.150628 | 8.84924 | 8.99987 | 1026.912 | 3.5582 | 1063.452 | 0.03496359 | -0.01687834 | -0.01808525 | 0.03028682 | 0.9332658 |  |  |  | 10.21214 | 0.0453837 | 1.36152 | 31.3617 | 30.0002 | -0.0219286 | -0.197357 | 8.80263 | 8.99998 | 1021.214 | 4.53837 | 1067.56 | 0.044384 | -0.02217261 | -0.02221139 | 0.0396834 | 0.9982539 |  |  |  | 10.12375 | 0.0355209 | 1.06563 | 31.0656 | 30 | -0.017148 | -0.154333 | 8.84573 | 9.00007 | 1012.375 | 3.55209 | 1048.335 | 0.03490459 | -0.01729673 | -0.01760786 | 0.03036464 | 0.9823303 |  |  |  | 10.11316 | 0.0381693 | 1.14508 | 31.1451 | 30 | -0.0178466 | -0.160615 | 8.83915 | 8.99977 | 1011.316 | 3.81693 | 1049.918 | 0.03745887 | -0.01800777 | -0.0194511 | 0.03268163 | 0.9257969 |  |  |  | 10.12591 | 0.0353435 | 1.06031 | 31.0603 | 30 | -0.0168468 | -0.151632 | 8.84898 | 9.00062 | 1012.591 | 3.53435 | 1048.38 | 0.03473326 | -0.01699032 | -0.01774293 | 0.02951274 | 0.9575824 |  |  |  | 10.13048 | 0.0376254 | 1.12876 | 31.1288 | 30 | -0.0181429 | -0.163281 | 8.83644 | 8.99972 | 1013.048 | 3.76254 | 1051.164 | 0.03693483 | -0.0183095 | -0.01862533 | 0.03188393 | 0.9830429 |  |  |  | 10.11859 | 0.035641 | 1.06926 | 31.0701 | 30.0008 | -0.0173605 | -0.156242 | 8.84361 | 8.99985 | 1011.859 | 3.5641 | 1047.922 | 0.03502056 | -0.01751296 | -0.0175076 | 0.0300249 | 1.000306 |  |  |  | 10.19322 | 0.0423998 | 1.27199 | 31.272 | 30 | -0.0220242 | -0.198222 | 8.80197 | 9.00019 | 1019.322 | 4.23998 | 1062.541 | 0.04152555 | -0.02227035 | -0.0192552 | 0.036667 | 1.156589 |  |  |  | 10.20387 | 0.034622 | 1.03867 | 31.0389 | 30.0003 | -0.0172665 | -0.155395 | 8.84438 | 8.99977 | 1020.387 | 3.4622 | 1055.715 | 0.03403614 | -0.0174173 | -0.01661884 | 0.02896959 | 1.048046 |  |  |  | 10.22864 | 0.0382183 | 1.14657 | 31.1471 | 30.0005 | -0.0195377 | -0.17584 | 8.82422 | 9.00006 | 1022.864 | 3.82183 | 1061.956 | 0.03750607 | -0.01973108 | -0.01777499 | 0.03292781 | 1.110048 |  |  |  | 10.28188 | 0.0393152 | 1.17945 | 31.1793 | 29.9999 | -0.0201438 | -0.181284 | 8.81823 | 8.99951 | 1028.188 | 3.93152 | 1068.612 | 0.03856203 | -0.02034945 | -0.01821258 | 0.03416636 | 1.117329 |  |  |  | 10.26306 | 0.0391128 | 1.17338 | 31.1734 | 30 | -0.018854 | -0.169684 | 8.83022 | 8.9999 | 1026.306 | 3.91128 | 1066.448 | 0.03836727 | -0.019034 | -0.01933327 | 0.03331817 | 0.9845206 |  |  |  | 10.2643 | 0.0374897 | 1.1247 | 31.125 | 30.0003 | -0.0192428 | -0.173187 | 8.82691 | 9.0001 | 1026.43 | 3.74897 | 1064.911 | 0.03680405 | -0.01943035 | -0.01737369 | 0.03225221 | 1.118378
359 |  | 10.17544 | 0.0384423 | 1.15328 | 31.1534 | 30.0002 | -0.0178269 | -0.160444 | 8.83969 | 9.00013 | 1017.544 | 3.84423 | 1056.661 | 0.0377218 | -0.01798771 | -0.01973409 | 0.03114348 | 0.9115046 |  |  |  | 10.13563 | 0.0356629 | 1.06991 | 31.0705 | 30.0006 | -0.0164652 | -0.148178 | 8.85125 | 8.99942 | 1013.563 | 3.56629 | 1049.71 | 0.0350417 | -0.01660226 | -0.01843945 | 0.0312166 | 0.9003664 |  |  |  | 10.19387 | 0.0362992 | 1.08901 | 31.09 | 30.001 | -0.0166355 | -0.149718 | 8.85018 | 8.9999 | 1019.387 | 3.62992 | 1056.39 | 0.03565591 | -0.01677542 | -0.01888048 | 0.0315469 | 0.8885062 |  |  |  | 10.19439 | 0.0379155 | 1.13746 | 31.1374 | 30 | -0.0177668 | -0.159902 | 8.84013 | 9.00003 | 1019.439 | 3.79155 | 1058.092 | 0.03721437 | -0.01792652 | -0.01928785 | 0.03291867 | 0.9294205 |  |  |  | 10.13359 | 0.0366341 | 1.09902 | 31.099 | 30 | -0.017615 | -0.158536 | 8.8415 | 9.00004 | 1013.359 | 3.66341 | 1050.483 | 0.03597902 | -0.01777199 | -0.01820703 |  | 0.9761059 |  |  |  | 10.14992 | 0.0374348 | 1.12304 | 31.123 | 30 | -0.0179366 | -0.161416 | 8.83782 | 8.99924 | 1014.992 | 3.74348 | 1052.988 | 0.03675113 | -0.01809941 | -0.01865172 | 0.03243729 | 0.9703884 |  |  |  | 10.28343 | 0.037624 | 1.12872 | 31.1287 | 30 | -0.0176859 | -0.159165 | 8.84037 | 8.99954 | 1028.343 | 3.7624 | 1067.033 | 0.03693348 | -0.01784416 | -0.01908932 | 0.03247121 | 0.9347721 |  |  |  | 10.24711 | 0.0361095 | 1.08331 | 31.0841 | 30.0008 | -0.0174901 | -0.157416 | 8.8429 | 9.00032 | 1024.711 | 3.61095 | 1061.713 | 0.03547283 | -0.01764486 | -0.01782797 | 0.0311881 | 0.9897288 |  |  |  | 10.27227 | 0.0359456 | 1.07837 | 31.0784 | 30 | -0.0169197 | -0.152275 | 8.84759 | 8.99987 | 1027.227 | 3.59456 | 1064.151 | 0.03531463 | -0.01706447 | -0.01825016 | 0.03063479 | 0.9350315 |  |  |  | 10.21302 | 0.0457714 | 1.37315 | 31.3733 | 30.0002 | -0.0221376 | -0.199238 | 8.80075 | 8.99998 | 1021.302 | 4.57714 | 1068.049 | 0.04475479 | -0.02238631 | -0.02236848 | 0.04005205 | 1.000797 |  |  |  | 10.12661 | 0.0358853 | 1.07656 | 31.0766 | 30 | -0.0173421 | -0.15608 | 8.84399 | 9.00007 | 1012.661 | 3.58853 | 1049.001 | 0.03525642 | -0.01749424 | -0.01776219 | 0.03071359 | 0.9849145 |  |  |  | 10.11499 | 0.038546 | 1.15638 | 31.1564 | 30 | -0.0180476 | -0.162424 | 8.83734 | 8.99977 | 1011.499 | 3.8546 | 1050.488 | 0.03782166 | -0.01821244 | -0.01960921 | 0.03304182 | 0.9287697 |  |  |  | 10.1288 | 0.0357156 | 1.07147 | 31.0715 | 30 | -0.0170434 | -0.153401 | 8.84721 | 9.00062 | 1012.88 | 3.57156 | 1049.056 | 0.03509259 | -0.01719031 | -0.01790228 | 0.0298687 | 0.9602303 |  |  |  | 10.13263 | 0.038002 | 1.14006 | 31.1401 | 30 | -0.0183246 | -0.164917 | 8.8348 | 8.99972 | 1013.263 | 3.8002 | 1051.769 | 0.03729771 | -0.01849458 | -0.01880314 | 0.03224391 | 0.9835899 |  |  |  | 10.12108 | 0.0360205 | 1.08064 | 31.0815 | 30.0008 | -0.0175756 | -0.158178 | 8.84167 | 8.99985 | 1012.108 | 3.60205 | 1048.565 | 0.03538693 | -0.01773188 | -0.01765505 | 0.03038821 | 1.004352 |  |  |  | 10.19499 | 0.0427961 | 1.28388 | 31.2839 | 30 | -0.0222421 | -0.200183 | 8.80001 | 9.00019 | 1019.499 | 4.27961 | 1063.13 | 0.04190566 | -0.02249319 | -0.01941248 | 0.03704442 | 1.158697 |  |  |  | 10.20632 | 0.0349981 | 1.04995 | 31.0502 | 30.0003 | -0.0174917 | -0.157422 | 8.84235 | 8.99977 | 1020.632 | 3.49981 | 1056.352 | 0.03439959 | -0.01764649 | -0.0167531 | 0.02932998 | 1.053326 |  |  |  | 10.22988 | 0.0386022 | 1.15809 | 31.1586 | 30.0005 | -0.0197587 | -0.177829 | 8.82223 | 9.00006 | 1022.988 | 3.86022 | 1062.477 | 0.03787577 | -0.01995651 | -0.01791926 | 0.03329526 | 1.113691 |  |  |  | 10.28405 | 0.039695 | 1.19084 | 31.1907 | 29.9999 | -0.0203462 | -0.183106 | 8.81641 | 8.99951 | 1028.405 | 3.9695 | 1069.228 | 0.0389274 | -0.02055604 | -0.01837137 | 0.03452919 | 1.118917 |  |  |  | 10.26508 | 0.039496 | 1.18488 | 31.1849 | 30 | -0.0190635 | -0.17157 | 8.82833 | 8.9999 | 1026.508 | 3.9496 | 1067.051 | 0.03873598 | -0.01924755 | -0.01948843 | 0.03368402 | 0.98764 |  |  |  | 10.26645 | 0.0378733 | 1.13621 | 31.1365 | 30.0003 | -0.0194585 | -0.175128 | 8.82497 | 9.0001 | 1026.645 | 3.78733 | 1065.528 | 0.03717372 | -0.01965031 | -0.01752341 | 0.03261924 | 1.121375
360 |  | 10.17752 | 0.0388154 | 1.16447 | 31.1646 | 30.0002 | -0.0180207 | -0.162188 | 8.83795 | 9.00013 | 1017.752 | 3.88154 | 1057.256 | 0.03808103 | -0.01818505 | -0.01989598 | 0.031499 | 0.9140065 |  |  |  | 10.13831 | 0.0360387 | 1.08118 | 31.0818 | 30.0006 | -0.0166649 | -0.149975 | 8.84945 | 8.99942 | 1013.831 | 3.60387 | 1050.368 | 0.0354045 | -0.01680532 | -0.01859918 | 0.03157699 | 0.9035519 |  |  |  | 10.19675 | 0.0366803 | 1.10044 | 31.1014 | 30.001 | -0.0168033 | -0.151228 | 8.84867 | 8.9999 | 1019.675 | 3.66803 | 1057.076 | 0.03602359 | -0.01694608 | -0.01907751 | 0.03191191 | 0.888275 |  |  |  | 10.1968 | 0.038296 | 1.14888 | 31.1488 | 30 | -0.0179585 | -0.161627 | 8.8384 | 9.00003 | 1019.68 | 3.8296 | 1058.73 | 0.03758091 | -0.01812171 | -0.0194592 | 0.03328262 | 0.9312671 |  |  |  | 10.13608 | 0.0370189 | 1.11057 | 31.1106 | 30 | -0.0178137 | -0.160324 | 8.83972 | 9.00004 | 1013.608 | 3.70189 | 1051.13 | 0.03635015 | -0.01797427 | -0.01837588 |  | 0.9781449 |  |  |  | 10.15211 | 0.0378102 | 1.1343 | 31.1343 | 30 | -0.0181364 | -0.163214 | 8.83602 | 8.99924 | 1015.211 | 3.78102 | 1053.596 | 0.03711292 | -0.01830288 | -0.01881004 | 0.03279659 | 0.973038 |  |  |  | 10.28659 | 0.0380097 | 1.14029 | 31.1403 | 30 | -0.0178779 | -0.160893 | 8.83865 | 8.99954 | 1028.659 | 3.80097 | 1067.758 | 0.03730513 | -0.01803964 | -0.01926549 | 0.03283982 | 0.9363707 |  |  |  | 10.25018 | 0.0364772 | 1.09434 | 31.0951 | 30.0008 | -0.0176956 | -0.159266 | 8.84105 | 9.00032 | 1025.018 | 3.64772 | 1062.408 | 0.03582766 | -0.01785404 | -0.01797362 | 0.03154011 | 0.9933471 |  |  |  | 10.27568 | 0.0363073 | 1.08922 | 31.0892 | 30 | -0.0171119 | -0.154005 | 8.84586 | 8.99987 | 1027.568 | 3.63073 | 1064.876 | 0.03566372 | -0.01726 | -0.01840372 | 0.03098069 | 0.9378538 |  |  |  | 10.21408 | 0.0461579 | 1.38475 | 31.3849 | 30.0002 | -0.0223467 | -0.20112 | 8.79886 | 8.99998 | 1021.408 | 4.61579 | 1068.554 | 0.04512431 | -0.02260017 | -0.02252414 | 0.04041934 | 1.003376 |  |  |  | 10.12994 | 0.0362598 | 1.08779 | 31.0878 | 30 | -0.017523 | -0.157708 | 8.84236 | 9.00007 | 1012.994 | 3.62598 | 1049.725 | 0.03561788 | -0.01767835 | -0.01793954 | 0.03107192 | 0.9854403 |  |  |  | 10.11743 | 0.0389336 | 1.16801 | 31.168 | 30 | -0.0182254 | -0.164024 | 8.83574 | 8.99977 | 1011.743 | 3.89336 | 1051.134 | 0.0381948 | -0.01839353 | -0.01980127 | 0.03341203 | 0.9289063 |  |  |  | 10.13176 | 0.0360974 | 1.08292 | 31.083 | 30 | -0.0172426 | -0.155194 | 8.84542 | 9.00062 | 1013.176 | 3.60974 | 1049.749 | 0.03546115 | -0.01739298 | -0.01806817 | 0.03023382 | 0.9626312 |  |  |  | 10.13462 | 0.0383831 | 1.1515 | 31.1515 | 30 | -0.0185412 | -0.166865 | 8.83285 | 8.99972 | 1013.462 | 3.83831 | 1052.362 | 0.03766479 | -0.01871524 | -0.01894955 | 0.03260813 | 0.9876353 |  |  |  | 10.12365 | 0.0363979 | 1.09197 | 31.0928 | 30.0008 | -0.0177689 | -0.159918 | 8.83993 | 8.99985 | 1012.365 | 3.63979 | 1049.213 | 0.03575114 | -0.01792866 | -0.01782248 | 0.03074933 | 1.005958 |  |  |  | 10.1962 | 0.0431787 | 1.29536 | 31.2954 | 30 | -0.0224969 | -0.202476 | 8.79772 | 9.00019 | 1019.62 | 4.31787 | 1063.646 | 0.04227249 | -0.02275382 | -0.01951868 | 0.03740889 | 1.165746 |  |  |  | 10.20858 | 0.0353719 | 1.06117 | 31.0614 | 30.0003 | -0.0176923 | -0.159227 | 8.84055 | 8.99977 | 1020.858 | 3.53719 | 1056.968 | 0.03476069 | -0.01785068 | -0.01691001 | 0.02968812 | 1.055628 |  |  |  | 10.23165 | 0.0389903 | 1.16973 | 31.1702 | 30.0005 | -0.0199791 | -0.179813 | 8.82024 | 9.00006 | 1023.165 | 3.89903 | 1063.059 | 0.03824938 | -0.02018138 | -0.018068 | 0.03366636 | 1.116968 |  |  |  | 10.28617 | 0.0400682 | 1.20204 | 31.2019 | 29.9999 | -0.0205741 | -0.185157 | 8.81435 | 8.99951 | 1028.617 | 4.00682 | 1069.831 | 0.03928629 | -0.0207887 | -0.01849759 | 0.0348856 | 1.12386 |  |  |  | 10.26655 | 0.0398739 | 1.19622 | 31.1962 | 30 | -0.0192595 | -0.173334 | 8.82657 | 8.9999 | 1026.655 | 3.98739 | 1067.592 | 0.03909946 | -0.01944738 | -0.01965208 | 0.03404494 | 0.9895841 |  |  |  | 10.26848 | 0.038255 | 1.14766 | 31.148 | 30.0003 | -0.0196611 | -0.176952 | 8.82314 | 9.0001 | 1026.848 | 3.8255 | 1066.13 | 0.03754142 | -0.01985695 | -0.01768447 | 0.03298437 | 1.122847
361 |  | 10.17975 | 0.0391933 | 1.17581 | 31.176 | 30.0002 | -0.0182193 | -0.163976 | 8.83616 | 9.00013 | 1017.975 | 3.91933 | 1057.872 | 0.03844474 | -0.01838732 | -0.02005742 | 0.03185887 | 0.9167337 |  |  |  | 10.14052 | 0.0364181 | 1.09257 | 31.0932 | 30.0006 | -0.0168553 | -0.151688 | 8.84774 | 8.99942 | 1014.052 | 3.64181 | 1050.981 | 0.03577063 | -0.01699897 | -0.01877167 | 0.03194089 | 0.9055652 |  |  |  | 10.19936 | 0.0370581 | 1.11178 | 31.1127 | 30.001 | -0.0170238 | -0.153212 | 8.84668 | 8.9999 | 1019.936 | 3.70581 | 1057.732 | 0.03638795 | -0.01717037 | -0.01921758 | 0.03227373 | 0.8934719 |  |  |  | 10.19906 | 0.0386801 | 1.1604 | 31.1604 | 30 | -0.0181436 | -0.163293 | 8.83674 | 9.00003 | 1019.906 | 3.86801 | 1059.356 | 0.03795077 | -0.01831021 | -0.01964056 | 0.03364994 | 0.9322654 |  |  |  | 10.1384 | 0.0373748 | 1.12124 | 31.1213 | 30 | -0.0179978 | -0.161981 | 8.83806 | 9.00004 | 1013.84 | 3.73748 | 1051.732 | 0.03669329 | -0.01816173 | -0.01853156 |  | 0.9800432 |  |  |  | 10.15457 | 0.0381752 | 1.14525 | 31.1452 | 30 | -0.0183305 | -0.164961 | 8.83427 | 8.99924 | 1015.457 | 3.81752 | 1054.223 | 0.03746456 | -0.01850059 | -0.01896397 | 0.03314567 | 0.9755649 |  |  |  | 10.28935 | 0.0383668 | 1.151 | 31.151 | 30 | -0.0180861 | -0.162767 | 8.83677 | 8.99954 | 1028.935 | 3.83668 | 1068.411 | 0.03764909 | -0.01825165 | -0.01939744 | 0.03318105 | 0.9409309 |  |  |  | 10.25286 | 0.0368523 | 1.1056 | 31.1064 | 30.0008 | -0.0179013 | -0.161117 | 8.8392 | 9.00032 | 1025.286 | 3.68523 | 1063.07 | 0.03618949 | -0.01806347 | -0.01812602 | 0.03189928 | 0.9965488 |  |  |  | 10.27853 | 0.0366907 | 1.10072 | 31.1007 | 30 | -0.0173083 | -0.155772 | 8.8441 | 8.99987 | 1027.853 | 3.66907 | 1065.566 | 0.03603362 | -0.01745984 | -0.01857378 | 0.03134756 | 0.9400262 |  |  |  | 10.21497 | 0.0465521 | 1.39657 | 31.3968 | 30.0002 | -0.0225332 | -0.202798 | 8.79719 | 8.99998 | 1021.497 | 4.65521 | 1069.05 | 0.04550105 | -0.02279095 | -0.02271009 | 0.04079389 | 1.00356 |  |  |  | 10.13254 | 0.0366287 | 1.09886 | 31.0989 | 30 | -0.0177177 | -0.159461 | 8.8406 | 9.00007 | 1013.254 | 3.66287 | 1050.368 | 0.03597381 | -0.01787654 | -0.01809728 | 0.03142506 | 0.9878027 |  |  |  | 10.11932 | 0.0393121 | 1.17936 | 31.1794 | 30 | -0.0184295 | -0.165862 | 8.8339 | 8.99977 | 1011.932 | 3.93121 | 1051.713 | 0.03855905 | -0.01860144 | -0.01995761 | 0.03377364 | 0.9320473 |  |  |  | 10.13407 | 0.0364674 | 1.09402 | 31.0941 | 30 | -0.0174468 | -0.157032 | 8.84358 | 9.00062 | 1013.407 | 3.64674 | 1050.363 | 0.0358182 | -0.01760079 | -0.01821741 | 0.03058781 | 0.966152 |  |  |  | 10.13654 | 0.038764 | 1.16292 | 31.1629 | 30 | -0.0187436 | -0.168687 | 8.83103 | 8.99972 | 1013.654 | 3.8764 | 1052.947 | 0.03803154 | -0.01892149 | -0.01911006 | 0.03297207 | 0.9901324 |  |  |  | 10.12655 | 0.0367669 | 1.10304 | 31.1038 | 30.0008 | -0.0179622 | -0.161657 | 8.8382 | 8.99985 | 1012.655 | 3.67669 | 1049.887 | 0.03610712 | -0.01812548 | -0.01798164 | 0.03110209 | 1.007999 |  |  |  | 10.19698 | 0.0435574 | 1.30672 | 31.3067 | 30 | -0.0227582 | -0.204828 | 8.79536 | 9.00019 | 1019.698 | 4.35574 | 1064.114 | 0.04263545 | -0.02302117 | -0.01961429 | 0.03776971 | 1.173694 |  |  |  | 10.21117 | 0.035744 | 1.07233 | 31.0726 | 30.0003 | -0.0179139 | -0.161221 | 8.83855 | 8.99977 | 1021.117 | 3.5744 | 1057.616 | 0.03512001 | -0.0180763 | -0.01704371 | 0.03004433 | 1.060584 |  |  |  | 10.23322 | 0.0393742 | 1.18125 | 31.1817 | 30.0005 | -0.0202033 | -0.181831 | 8.81823 | 9.00006 | 1023.322 | 3.93742 | 1063.615 | 0.0386188 | -0.02041018 | -0.01820862 | 0.03403339 | 1.120907 |  |  |  | 10.28827 | 0.040439 | 1.21316 | 31.213 | 29.9999 | -0.0208083 | -0.187265 | 8.81225 | 8.99951 | 1028.827 | 4.0439 | 1070.432 | 0.03964274 | -0.02102784 | -0.0186149 | 0.03523958 | 1.129625 |  |  |  | 10.2684 | 0.0402502 | 1.20751 | 31.2075 | 30 | -0.0194534 | -0.175079 | 8.82483 | 8.9999 | 1026.84 | 4.02502 | 1068.17 | 0.03946126 | -0.01964511 | -0.01981615 | 0.03440401 | 0.9913684 |  |  |  | 10.27022 | 0.0386271 | 1.15882 | 31.1591 | 30.0003 | -0.0198924 | -0.179033 | 8.82106 | 9.0001 | 1027.022 | 3.86271 | 1066.692 | 0.03789974 | -0.02009292 | -0.01780683 | 0.03334029 | 1.128383
362 |  | 10.18232 | 0.0395638 | 1.18692 | 31.1871 | 30.0002 | -0.0184016 | -0.165617 | 8.83452 | 9.00013 | 1018.232 | 3.95638 | 1058.517 | 0.0388012 | -0.01857302 | -0.02022819 | 0.03221132 | 0.918175 |  |  |  | 10.14298 | 0.0367973 | 1.10394 | 31.1046 | 30.0006 | -0.0170398 | -0.153348 | 8.84608 | 8.99942 | 1014.298 | 3.67973 | 1051.621 | 0.03613644 | -0.01718665 | -0.01894979 | 0.03230437 | 0.906957 |  |  |  | 10.20131 | 0.0374394 | 1.12322 | 31.1242 | 30.001 | -0.0172122 | -0.154908 | 8.84499 | 8.9999 | 1020.131 | 3.74394 | 1058.324 | 0.03675556 | -0.01736205 | -0.01939351 | 0.03263903 | 0.8952506 |  |  |  | 10.20059375 | 0.0390662 | 1.17199 | 31.1719 | 30 | -0.0183478 | -0.165131 | 8.8349 | 9.00003 | 1020.059375 | 3.90662 | 1059.909 | 0.03832243 | -0.01851821 | -0.01980422 | 0.03401935 | 0.9350639 |  |  |  | 10.14085 | 0.037765 | 1.13295 | 31.133 | 30 | -0.0181955 | -0.16376 | 8.83628 | 9.00004 | 1014.085 | 3.7765 | 1052.382 | 0.03706936 | -0.01836307 | -0.01870629 |  | 0.9816525 |  |  |  | 10.15709 | 0.0385519 | 1.15656 | 31.1565 | 30 | -0.0185388 | -0.166835 | 8.8324 | 8.99924 | 1015.709 | 3.85519 | 1054.867 | 0.03782734 | -0.0187128 | -0.01911454 | 0.03350581 | 0.9789823 |  |  |  | 10.29181 | 0.0387589 | 1.16277 | 31.1628 | 30 | -0.0182858 | -0.164564 | 8.83498 | 8.99954 | 1029.181 | 3.87589 | 1069.071 | 0.03802664 | -0.01845505 | -0.01957158 | 0.03355583 | 0.9429514 |  |  |  | 10.25573 | 0.0372318 | 1.11698 | 31.1177 | 30.0008 | -0.018103 | -0.162933 | 8.83739 | 9.00032 | 1025.573 | 3.72318 | 1063.757 | 0.03655543 | -0.01826886 | -0.01828657 | 0.03226245 | 0.9990318 |  |  |  | 10.2807 | 0.0370693 | 1.11208 | 31.1121 | 30 | -0.0175019 | -0.157515 | 8.84235 | 8.99987 | 1028.07 | 3.70693 | 1066.179 | 0.03639875 | -0.01765687 | -0.01874189 | 0.03170999 | 0.9421074 |  |  |  | 10.21519 | 0.0469454 | 1.40837 | 31.4086 | 30.0002 | -0.0227363 | -0.204627 | 8.79536 | 8.99998 | 1021.519 | 4.69454 | 1069.475 | 0.04587678 | -0.02299876 | -0.02287803 | 0.04116775 | 1.005277 |  |  |  | 10.13526 | 0.0370067 | 1.1102 | 31.1102 | 30 | -0.0179134 | -0.161222 | 8.83884 | 9.00007 | 1013.526 | 3.70067 | 1051.033 | 0.03633839 | -0.01807579 | -0.0182626 | 0.03178676 | 0.9897706 |  |  |  | 10.12059 | 0.039689 | 1.19067 | 31.1907 | 30 | -0.0186165 | -0.167544 | 8.83222 | 8.99977 | 1012.059 | 3.9689 | 1052.227 | 0.03892163 | -0.01879197 | -0.02012966 | 0.03413388 | 0.9335461 |  |  |  | 10.1363 | 0.0368448 | 1.10534 | 31.1054 | 30 | -0.0176383 | -0.158756 | 8.84186 | 9.00062 | 1013.63 | 3.68448 | 1050.977 | 0.03618226 | -0.01779571 | -0.01838655 | 0.0309488 | 0.9678657 |  |  |  | 10.13831 | 0.0391334 | 1.174 | 31.174 | 30 | -0.0189416 | -0.170469 | 8.82925 | 8.99972 | 1013.831 | 3.91334 | 1053.506 | 0.0383871 | -0.01912329 | -0.01926381 | 0.03332494 | 0.9927057 |  |  |  | 10.12969 | 0.0371438 | 1.11434 | 31.1152 | 30.0008 | -0.0181822 | -0.163637 | 8.83622 | 8.99985 | 1012.969 | 3.71438 | 1050.594 | 0.03647059 | -0.01834953 | -0.01812106 | 0.03146219 | 1.012608 |  |  |  | 10.19793 | 0.0439429 | 1.31829 | 31.3183 | 30 | -0.0229993 | -0.206998 | 8.79319 | 9.00019 | 1019.793 | 4.39429 | 1064.606 | 0.04300479 | -0.02326791 | -0.01973688 | 0.0381368 | 1.178905 |  |  |  | 10.21407 | 0.0361131 | 1.0834 | 31.0837 | 30.0003 | -0.0181318 | -0.163182 | 8.83659 | 8.99977 | 1021.407 | 3.61131 | 1058.293 | 0.03547631 | -0.0182982 | -0.01717811 | 0.03039738 | 1.065204 |  |  |  | 10.23477 | 0.0397607 | 1.19284 | 31.1933 | 30.0005 | -0.0204407 | -0.183968 | 8.81609 | 9.00006 | 1023.477 | 3.97607 | 1064.171 | 0.03899059 | -0.0206525 | -0.01833809 | 0.03440278 | 1.126208 |  |  |  | 10.29008 | 0.040824 | 1.22471 | 31.2246 | 29.9999 | -0.0210225 | -0.189192 | 8.81032 | 8.99951 | 1029.008 | 4.0824 | 1071.016 | 0.04001271 | -0.02124662 | -0.01876609 | 0.03560714 | 1.132182 |  |  |  | 10.27065 | 0.0406202 | 1.21861 | 31.2186 | 30 | -0.019651 | -0.176857 | 8.82305 | 8.9999 | 1027.065 | 4.06202 | 1068.784 | 0.03981688 | -0.01984665 | -0.01997023 | 0.03475672 | 0.9938115 |  |  |  | 10.27219 | 0.0390063 | 1.1702 | 31.1705 | 30.0003 | -0.0201089 | -0.180982 | 8.81911 | 9.0001 | 1027.219 | 3.90063 | 1067.287 | 0.03826478 | -0.02031384 | -0.01795094 | 0.03370278 | 1.131631
363 |  | 10.18461 | 0.0399351 | 1.19806 | 31.1982 | 30.0002 | -0.0186025 | -0.167425 | 8.83271 | 9.00013 | 1018.461 | 3.99351 | 1059.133 | 0.03915831 | -0.0187777 | -0.0203806 | 0.03256459 | 0.9213516 |  |  |  | 10.14508 | 0.0371793 | 1.1154 | 31.116 | 30.0006 | -0.0172353 | -0.155108 | 8.84432 | 8.99942 | 1014.508 | 3.71793 | 1052.226 | 0.03650482 | -0.01738556 | -0.01911926 | 0.03267054 | 0.9093216 |  |  |  | 10.20331 | 0.03783 | 1.13494 | 31.1359 | 30.001 | -0.0173997 | -0.156595 | 8.8433 | 8.9999 | 1020.331 | 3.783 | 1058.931 | 0.03713199 | -0.01755285 | -0.01957914 | 0.03301311 | 0.8965079 |  |  |  | 10.20298 | 0.0394362 | 1.18308 | 31.183 | 30 | -0.0185426 | -0.166884 | 8.83315 | 9.00003 | 1020.298 | 3.94362 | 1060.535 | 0.03867845 | -0.01871667 | -0.01996178 | 0.03437283 | 0.9376252 |  |  |  | 10.14334375 | 0.0381311 | 1.14393 | 31.1439 | 30 | -0.018392 | -0.165529 | 8.83451 | 9.00004 | 1014.334375 | 3.81311 | 1053.012 | 0.03742208 | -0.01856324 | -0.01885884 |  | 0.9843253 |  |  |  | 10.15998 | 0.0389226 | 1.16768 | 31.1676 | 30 | -0.01874 | -0.168645 | 8.83059 | 8.99924 | 1015.998 | 3.89226 | 1055.543 | 0.03818421 | -0.01891782 | -0.0192664 | 0.03385991 | 0.9819075 |  |  |  | 10.29369 | 0.0391396 | 1.17419 | 31.1742 | 30 | -0.018485 | -0.166356 | 8.83318 | 8.99954 | 1029.369 | 3.91396 | 1069.658 | 0.03839306 | -0.01865798 | -0.01973508 | 0.03391981 | 0.9454222 |  |  |  | 10.25845 | 0.0376103 | 1.12834 | 31.1291 | 30.0008 | -0.018322 | -0.164904 | 8.83542 | 9.00032 | 1025.845 | 3.76103 | 1064.427 | 0.03692028 | -0.01849193 | -0.01842835 | 0.03262459 | 1.00345 |  |  |  | 10.28269 | 0.0374453 | 1.12336 | 31.1234 | 30 | -0.0177074 | -0.159364 | 8.8405 | 8.99987 | 1028.269 | 3.74453 | 1066.773 | 0.03676125 | -0.01786605 | -0.0188952 | 0.03206988 | 0.945534 |  |  |  | 10.21481 | 0.0473389 | 1.42018 | 31.4204 | 30.0002 | -0.0229423 | -0.206481 | 8.7935 | 8.99998 | 1021.481 | 4.73389 | 1069.837 | 0.04625257 | -0.02320957 | -0.023043 | 0.04154195 | 1.007229 |  |  |  | 10.13766 | 0.037382 | 1.12146 | 31.1215 | 30 | -0.0181159 | -0.163044 | 8.83702 | 9.00007 | 1013.766 | 3.7382 | 1051.663 | 0.03670023 | -0.018282 | -0.01841823 | 0.03214588 | 0.9926037 |  |  |  | 10.12298 | 0.0400654 | 1.20196 | 31.202 | 30 | -0.0188058 | -0.169248 | 8.83052 | 8.99977 | 1012.298 | 4.00654 | 1052.856 | 0.0392836 | -0.01898488 | -0.02029872 | 0.03449299 | 0.9352747 |  |  |  | 10.13842 | 0.037226 | 1.11678 | 31.1168 | 30 | -0.0178171 | -0.160365 | 8.84025 | 9.00062 | 1013.842 | 3.7226 | 1051.583 | 0.03654984 | -0.01797774 | -0.01857211 | 0.03131337 | 0.9679966 |  |  |  | 10.14017 | 0.0395124 | 1.18537 | 31.1854 | 30 | -0.0191526 | -0.172368 | 8.82735 | 8.99972 | 1014.017 | 3.95124 | 1054.083 | 0.03875176 | -0.01933839 | -0.01941337 | 0.03368683 | 0.9961376 |  |  |  | 10.13213 | 0.0375154 | 1.12549 | 31.1263 | 30.0008 | -0.0183867 | -0.165478 | 8.83437 | 8.99985 | 1013.213 | 3.75154 | 1051.224 | 0.03682882 | -0.01855784 | -0.01827098 | 0.03181741 | 1.0157 |  |  |  | 10.19897 | 0.0443344 | 1.33003 | 31.33 | 30 | -0.0232521 | -0.209273 | 8.79092 | 9.00019 | 1019.897 | 4.43344 | 1065.113 | 0.04337974 | -0.0235267 | -0.01985305 | 0.03850943 | 1.185042 |  |  |  | 10.21689 | 0.0364827 | 1.09449 | 31.0948 | 30.0003 | -0.0183361 | -0.165021 | 8.83475 | 8.99977 | 1021.689 | 3.64827 | 1058.963 | 0.03583296 | -0.01850629 | -0.01732667 | 0.03075082 | 1.068081 |  |  |  | 10.23631 | 0.0401368 | 1.20412 | 31.2046 | 30.0005 | -0.0206692 | -0.186024 | 8.81403 | 9.00006 | 1023.631 | 4.01368 | 1064.717 | 0.03935224 | -0.0208858 | -0.01846645 | 0.03476208 | 1.131013 |  |  |  | 10.29163 | 0.0412061 | 1.23618 | 31.236 | 29.9999 | -0.0212609 | -0.191338 | 8.80817 | 8.99951 | 1029.163 | 4.12061 | 1071.571 | 0.04037975 | -0.02149017 | -0.01888958 | 0.03597191 | 1.137673 |  |  |  | 10.27258 | 0.0409973 | 1.22992 | 31.2299 | 30 | -0.0198678 | -0.178808 | 8.8211 | 8.9999 | 1027.258 | 4.09973 | 1069.373 | 0.0401792 | -0.02006782 | -0.02011138 | 0.03511624 | 0.9978341 |  |  |  | 10.27381 | 0.0393747 | 1.18125 | 31.1816 | 30.0003 | -0.0203281 | -0.182955 | 8.81714 | 9.0001 | 1027.381 | 3.93747 | 1067.834 | 0.03861928 | -0.02053756 | -0.01808172 | 0.03405495 | 1.135819
364 |  | 10.1868 | 0.0403039 | 1.20912 | 31.2093 | 30.0002 | -0.0187901 | -0.169113 | 8.83102 | 9.00013 | 1018.68 | 4.03039 | 1059.737 | 0.03951288 | -0.01896888 | -0.02054401 | 0.03291541 | 0.9233291 |  |  |  | 10.14719 | 0.0375585 | 1.12678 | 31.1274 | 30.0006 | -0.0174206 | -0.156775 | 8.84265 | 8.99942 | 1014.719 | 3.75585 | 1052.831 | 0.03687036 | -0.01757412 | -0.01929623 | 0.03303388 | 0.9107542 |  |  |  | 10.20551 | 0.0381962 | 1.14592 | 31.1469 | 30.001 | -0.0176014 | -0.15841 | 8.84149 | 8.9999 | 1020.551 | 3.81962 | 1059.533 | 0.03748478 | -0.01775815 | -0.01972664 | 0.03336355 | 0.9002115 |  |  |  | 10.20471 | 0.0398202 | 1.1946 | 31.1946 | 30 | -0.0187385 | -0.168647 | 8.83138 | 9.00003 | 1020.471 | 3.98202 | 1061.107 | 0.03904781 | -0.01891629 | -0.02013152 | 0.03473987 | 0.9396353 |  |  |  | 10.1464 | 0.0385014 | 1.15504 | 31.1551 | 30 | -0.0185798 | -0.167219 | 8.83282 | 9.00004 | 1014.64 | 3.85014 | 1053.705 | 0.03777871 | -0.01875457 | -0.01902414 |  | 0.9858303 |  |  |  | 10.16313 | 0.0392988 | 1.17896 | 31.1789 | 30 | -0.0189124 | -0.170197 | 8.82904 | 8.99924 | 1016.313 | 3.92988 | 1056.253 | 0.03854625 | -0.01909353 | -0.01945273 | 0.03421905 | 0.9815346 |  |  |  | 10.29551 | 0.0395171 | 1.18551 | 31.1855 | 30 | -0.0186926 | -0.168225 | 8.83131 | 8.99954 | 1029.551 | 3.95171 | 1070.236 | 0.03875628 | -0.01886951 | -0.01988676 | 0.03428061 | 0.9488479 |  |  |  | 10.26008 | 0.0379911 | 1.13976 | 31.1405 | 30.0008 | -0.0185187 | -0.166674 | 8.83365 | 9.00032 | 1026.008 | 3.79911 | 1064.987 | 0.03728721 | -0.01869232 | -0.01859489 | 0.03298926 | 1.005239 |  |  |  | 10.28514 | 0.0378167 | 1.1345 | 31.1345 | 30 | -0.017912 | -0.161206 | 8.83866 | 8.99987 | 1028.514 | 3.78167 | 1067.409 | 0.03711918 | -0.01807436 | -0.01904482 | 0.03242501 | 0.9490435 |  |  |  | 10.21551 | 0.0477372 | 1.43213 | 31.4323 | 30.0002 | -0.0231444 | -0.208299 | 8.79169 | 8.99998 | 1021.551 | 4.77372 | 1070.317 | 0.04663279 | -0.02341644 | -0.02321635 | 0.04192005 | 1.008618 |  |  |  | 10.14008 | 0.0377627 | 1.13288 | 31.1329 | 30 | -0.0183108 | -0.164798 | 8.83527 | 9.00007 | 1014.008 | 3.77627 | 1052.299 | 0.03706715 | -0.01848052 | -0.01858663 | 0.03251003 | 0.994291 |  |  |  | 10.12527 | 0.04044 | 1.2132 | 31.2132 | 30 | -0.0189894 | -0.1709 | 8.82887 | 8.99977 | 1012.527 | 4.044 | 1053.473 | 0.0396437 | -0.01917201 | -0.02047169 | 0.03485028 | 0.9365137 |  |  |  | 10.14086 | 0.0375946 | 1.12784 | 31.1279 | 30 | -0.0180319 | -0.162298 | 8.83832 | 9.00062 | 1014.086 | 3.75946 | 1052.21 | 0.03690515 | -0.01819646 | -0.01870869 | 0.03166556 | 0.9726203 |  |  |  | 10.14287 | 0.039879 | 1.19637 | 31.1964 | 30 | -0.019343 | -0.174081 | 8.82564 | 8.99972 | 1014.287 | 3.9879 | 1054.735 | 0.03910436 | -0.01953252 | -0.01957184 | 0.0340363 | 0.9979914 |  |  |  | 10.13484 | 0.0378845 | 1.13656 | 31.1374 | 30.0008 | -0.0185911 | -0.167317 | 8.83254 | 8.99985 | 1013.484 | 3.78845 | 1051.88 | 0.03718451 | -0.01876609 | -0.01841842 | 0.03216998 | 1.018876 |  |  |  | 10.19976 | 0.0447293 | 1.34188 | 31.3419 | 30 | -0.0234902 | -0.211417 | 8.78877 | 9.00019 | 1019.976 | 4.47293 | 1065.599 | 0.04375781 | -0.02377049 | -0.01998732 | 0.03888527 | 1.189279 |  |  |  | 10.21901 | 0.0368566 | 1.10571 | 31.106 | 30.0003 | -0.0185398 | -0.166854 | 8.83292 | 8.99977 | 1021.901 | 3.68566 | 1059.565 | 0.03619364 | -0.01871382 | -0.01747982 | 0.03110861 | 1.070595 |  |  |  | 10.23777 | 0.040518 | 1.21556 | 31.2161 | 30.0005 | -0.0209039 | -0.188137 | 8.81192 | 9.00006 | 1023.777 | 4.0518 | 1065.258 | 0.03971867 | -0.02112548 | -0.01859319 | 0.03512617 | 1.136195 |  |  |  | 10.29271 | 0.0415861 | 1.24758 | 31.2474 | 29.9999 | -0.0214993 | -0.193483 | 8.80603 | 8.99951 | 1029.271 | 4.15861 | 1072.075 | 0.04074465 | -0.02173378 | -0.01901087 | 0.03633473 | 1.143229 |  |  |  | 10.27468 | 0.0413642 | 1.24093 | 31.2409 | 30 | -0.0200676 | -0.180606 | 8.8193 | 8.9999 | 1027.468 | 4.13642 | 1069.968 | 0.04053158 | -0.02027169 | -0.0202599 | 0.03546582 | 1.000582 |  |  |  | 10.27591 | 0.0397565 | 1.19271 | 31.193 | 30.0003 | -0.0205525 | -0.184974 | 8.81512 | 9.0001 | 1027.591 | 3.97565 | 1068.444 | 0.03898655 | -0.02076664 | -0.01821991 | 0.03441961 | 1.139777
365 |  | 10.18934 | 0.0406947 | 1.22085 | 31.221 | 30.0002 | -0.0189768 | -0.170794 | 8.82934 | 9.00013 | 1018.934 | 4.06947 | 1060.399 | 0.03988847 | -0.01915917 | -0.0207293 | 0.03328687 | 0.9242555 |  |  |  | 10.14953 | 0.0379326 | 1.138 | 31.1386 | 30.0006 | -0.0176098 | -0.158478 | 8.84095 | 8.99942 | 1014.953 | 3.79326 | 1053.452 | 0.03723085 | -0.0177667 | -0.01946415 | 0.03339211 | 0.9127907 |  |  |  | 10.20728 | 0.0385792 | 1.15741 | 31.1584 | 30.001 | -0.0177919 | -0.160125 | 8.83977 | 8.9999 | 1020.728 | 3.85792 | 1060.106 | 0.03785363 | -0.01795208 | -0.01990155 | 0.03373016 | 0.9020444 |  |  |  | 10.20638 | 0.0402043 | 1.20613 | 31.2061 | 30 | -0.0189253 | -0.170328 | 8.8297 | 9.00003 | 1020.638 | 4.02043 | 1061.672 | 0.03941714 | -0.01910668 | -0.02031046 | 0.0351069 | 0.9407308 |  |  |  | 10.14915625 | 0.0388782 | 1.16635 | 31.1664 | 30 | -0.0187964 | -0.169169 | 8.83087 | 9.00004 | 1014.915625 | 3.88782 | 1054.374 | 0.03814148 | -0.0189753 | -0.01916618 |  | 0.9900407 |  |  |  | 10.16508 | 0.0396726 | 1.19018 | 31.1901 | 30 | -0.0191144 | -0.172015 | 8.82722 | 8.99924 | 1016.508 | 3.96726 | 1056.836 | 0.03890586 | -0.01929944 | -0.01960641 | 0.03457626 | 0.9843433 |  |  |  | 10.29729 | 0.0399034 | 1.1971 | 31.1971 | 30 | -0.0188811 | -0.169921 | 8.82962 | 8.99954 | 1029.729 | 3.99034 | 1070.819 | 0.03912782 | -0.01906162 | -0.0200662 | 0.03464971 | 0.9499369 |  |  |  | 10.26188 | 0.0383725 | 1.1512 | 31.152 | 30.0008 | -0.0187408 | -0.168674 | 8.83165 | 9.00032 | 1026.188 | 3.83725 | 1065.565 | 0.03765458 | -0.01891863 | -0.01873595 | 0.0333543 | 1.00975 |  |  |  | 10.28692 | 0.0381964 | 1.14589 | 31.1459 | 30 | -0.01812 | -0.163078 | 8.83679 | 8.99987 | 1028.692 | 3.81964 | 1067.984 | 0.03748498 | -0.01828618 | -0.0191988 | 0.03278828 | 0.9524647 |  |  |  | 10.21585 | 0.0481321 | 1.44397 | 31.4442 | 30.0002 | -0.0233502 | -0.210151 | 8.78983 | 8.99998 | 1021.585 | 4.81321 | 1070.756 | 0.04700963 | -0.02362714 | -0.02338249 | 0.04229496 | 1.010463 |  |  |  | 10.14237 | 0.0381477 | 1.14443 | 31.1444 | 30 | -0.0185052 | -0.166548 | 8.83352 | 9.00007 | 1014.237 | 3.81477 | 1052.928 | 0.03743807 | -0.01867856 | -0.0187595 | 0.03287823 | 0.9956853 |  |  |  | 10.12736 | 0.0408016 | 1.22405 | 31.224 | 30 | -0.0191863 | -0.172672 | 8.82709 | 8.99977 | 1012.736 | 4.08016 | 1054.058 | 0.03999119 | -0.01937275 | -0.02061844 | 0.03519511 | 0.9395835 |  |  |  | 10.14345 | 0.0379715 | 1.13915 | 31.1392 | 30 | -0.0182202 | -0.163993 | 8.83662 | 9.00062 | 1014.345 | 3.79715 | 1052.861 | 0.03726833 | -0.01838823 | -0.0188801 | 0.03202549 | 0.973948 |  |  |  | 10.14502 | 0.0402543 | 1.20763 | 31.2077 | 30 | -0.0195539 | -0.175979 | 8.82374 | 8.99972 | 1014.502 | 4.02543 | 1055.34 | 0.0394652 | -0.01974761 | -0.0197176 | 0.03439424 | 1.001522 |  |  |  | 10.13752 | 0.0382649 | 1.14798 | 31.1488 | 30.0008 | -0.0188141 | -0.169324 | 8.83053 | 8.99985 | 1013.752 | 3.82649 | 1052.543 | 0.03755095 | -0.01899334 | -0.01855762 | 0.03253326 | 1.023479 |  |  |  | 10.20026 | 0.0451169 | 1.35351 | 31.3535 | 30 | -0.0237504 | -0.213758 | 8.78643 | 9.00019 | 1020.026 | 4.51169 | 1066.047 | 0.04412875 | -0.02403699 | -0.02009176 | 0.03925416 | 1.196361 |  |  |  | 10.22128 | 0.0372282 | 1.11686 | 31.1171 | 30.0003 | -0.0187811 | -0.169025 | 8.83075 | 8.99977 | 1022.128 | 3.72282 | 1060.18 | 0.03655196 | -0.0189597 | -0.01759226 | 0.03146398 | 1.07773 |  |  |  | 10.23905 | 0.0409019 | 1.22708 | 31.2276 | 30.0005 | -0.0211258 | -0.190133 | 8.80992 | 9.00006 | 1023.905 | 4.09019 | 1065.785 | 0.04008755 | -0.02135214 | -0.01873541 | 0.03549278 | 1.139668 |  |  |  | 10.29431 | 0.0419828 | 1.25948 | 31.2593 | 29.9999 | -0.0217215 | -0.195483 | 8.80403 | 8.99951 | 1029.431 | 4.19828 | 1072.649 | 0.04112544 | -0.02196088 | -0.01916455 | 0.03671316 | 1.145912 |  |  |  | 10.27674 | 0.0417494 | 1.25248 | 31.2525 | 30 | -0.0202541 | -0.182285 | 8.81762 | 8.9999 | 1027.674 | 4.17494 | 1070.578 | 0.04090142 | -0.02046203 | -0.02043939 | 0.03583276 | 1.001108 |  |  |  | 10.27799 | 0.0401333 | 1.20401 | 31.2043 | 30.0003 | -0.0207572 | -0.186817 | 8.81328 | 9.0001 | 1027.799 | 4.01333 | 1069.048 | 0.03934888 | -0.02097566 | -0.01837322 | 0.03477936 | 1.141643
366 |  | 10.19136 | 0.0410694 | 1.23209 | 31.2323 | 30.0002 | -0.0191677 | -0.172512 | 8.82762 | 9.00013 | 1019.136 | 4.10694 | 1060.991 | 0.04024845 | -0.01935378 | -0.02089467 | 0.03364317 | 0.9262544 |  |  |  | 10.15173 | 0.0383089 | 1.14929 | 31.1499 | 30.0006 | -0.017801 | -0.160199 | 8.83923 | 8.99942 | 1015.173 | 3.83089 | 1054.063 | 0.03759333 | -0.01796134 | -0.01963199 | 0.03375236 | 0.9149019 |  |  |  | 10.20937 | 0.0389515 | 1.16858 | 31.1696 | 30.001 | -0.0179967 | -0.161969 | 8.83793 | 8.9999 | 1020.937 | 3.89515 | 1060.704 | 0.03821203 | -0.01816061 | -0.02005142 | 0.03408624 | 0.9057019 |  |  |  | 10.20832 | 0.0405711 | 1.21713 | 31.2171 | 30 | -0.0191244 | -0.17212 | 8.82791 | 9.00003 | 1020.832 | 4.05711 | 1062.248 | 0.0397697 | -0.01930964 | -0.02046006 | 0.03545712 | 0.9437722 |  |  |  | 10.15145 | 0.0392497 | 1.17749 | 31.1775 | 30 | -0.0189636 | -0.170673 | 8.82937 | 9.00004 | 1015.145 | 3.92497 | 1054.989 | 0.03849901 | -0.01914572 | -0.0193533 |  | 0.9892742 |  |  |  | 10.16734 | 0.040041 | 1.20123 | 31.2012 | 30 | -0.0193153 | -0.173823 | 8.82541 | 8.99924 | 1016.734 | 4.0041 | 1057.445 | 0.03926014 | -0.01950428 | -0.01975586 | 0.03492804 | 0.9872656 |  |  |  | 10.29915 | 0.0402769 | 1.20831 | 31.2083 | 30 | -0.0190945 | -0.171842 | 8.8277 | 8.99954 | 1029.915 | 4.02769 | 1071.397 | 0.03948693 | -0.01927915 | -0.02020777 | 0.0350064 | 0.9540464 |  |  |  | 10.26396 | 0.0387531 | 1.16262 | 31.1634 | 30.0008 | -0.0189673 | -0.170712 | 8.82961 | 9.00032 | 1026.396 | 3.87531 | 1066.172 | 0.03802105 | -0.01914949 | -0.01887156 | 0.03371832 | 1.014727 |  |  |  | 10.28982 | 0.0385771 | 1.15731 | 31.1573 | 30 | -0.0183018 | -0.164714 | 8.83516 | 8.99987 | 1028.982 | 3.85771 | 1068.677 | 0.0378516 | -0.01847135 | -0.01938025 | 0.03315186 | 0.9531016 |  |  |  | 10.21525 | 0.0485281 | 1.45585 | 31.456 | 30.0002 | -0.0235483 | -0.211934 | 8.78805 | 8.99998 | 1021.525 | 4.85281 | [9 empty] | 10.1444 | 0.0385252 | 1.15576 | 31.1558 | 30 | -0.0187039 | -0.168336 | 8.83173 | 9.00007 | 1014.44 | 3.85252 | 1053.522 | 0.03780163 | -0.01888103 | -0.0189206 | 0.03323922 | 0.9979086 |  |  |  | 10.13004 | 0.0411842 | 1.23553 | 31.2355 | 30 | -0.0193814 | -0.174428 | 8.82534 | 8.99977 | 1013.004 | 4.11842 | 1054.724 | 0.04035872 | -0.01957168 | -0.02078704 | 0.03555961 | 0.941533 |  |  |  | 10.1456 | 0.0383445 | 1.15033 | 31.1504 | 30 | -0.0184227 | -0.165816 | 8.8348 | 9.00062 | 1014.56 | 3.83445 | 1053.463 | 0.03762762 | -0.01859451 | -0.01903311 | 0.03238179 | 0.9769562 |  |  |  | 10.14701 | 0.040626 | 1.21878 | 31.2188 | 30 | -0.0197545 | -0.177785 | 8.82193 | 8.99972 | 1014.701 | 4.0626 | 1055.925 | 0.03982246 | -0.01995223 | -0.01987023 | 0.03474868 | 1.004127 |  |  |  | 10.13916 | 0.0386484 | 1.15948 | 31.1603 | 30.0008 | -0.019017 | -0.17115 | 8.8287 | 8.99985 | 1013.916 | 3.86484 | 1053.102 | 0.03792025 | -0.01920015 | -0.0187201 | 0.0328999 | 1.025643 |  |  |  | 10.20045 | 0.0454981 | 1.36494 | 31.3649 | 30 | -0.0240121 | -0.216114 | 8.78408 | 9.00019 | 1020.045 | 4.54981 | 1066.455 | 0.04449342 | -0.02430509 | -0.02018833 | 0.03961697 | 1.203918 |  |  |  | 10.2235 | 0.0376089 | 1.12828 | 31.1286 | 30.0003 | -0.0189913 | -0.170918 | 8.82886 | 8.99977 | 1022.35 | 3.76089 | 1060.8 | 0.03691893 | -0.01917395 | -0.01774498 | 0.03182797 | 1.080528 |  |  |  | 10.24106 | 0.0412774 | 1.23834 | 31.2388 | 30.0005 | -0.0213604 | -0.192244 | 8.80781 | 9.00006 | 1024.106 | 4.12774 | 1066.378 | 0.04044823 | -0.02159183 | -0.01885639 | 0.03585091 | 1.145067 |  |  |  | 10.29545 | 0.0423532 | 1.27059 | 31.2705 | 29.9999 | -0.0219728 | -0.197744 | 8.80177 | 8.99951 | 1029.545 | 4.23532 | 1073.149 | 0.04148085 | -0.0222178 | -0.01926305 | 0.03706651 | 1.153389 |  |  |  | 10.27883 | 0.0421279 | 1.26384 | 31.2638 | 30 | -0.0204813 | -0.18433 | 8.81557 | 8.9999 | 1027.883 | 4.21279 | 1071.186 | 0.04126468 | -0.02069395 | -0.02057073 | 0.03619315 | 1.00599 |  |  |  | 10.28023 | 0.0405075 | 1.21524 | 31.2156 | 30.0003 | -0.0209884 | -0.188897 | 8.8112 | 9.0001 | 1028.023 | 4.05075 | 1069.666 | 0.03970857 | -0.02121179 | -0.01849679 | 0.03513642 | 1.146782
367 |  | 10.19272 | 0.0414554 | 1.24367 | 31.2438 | 30.0002 | -0.0193625 | -0.174265 | 8.82587 | 9.00013 | 1019.272 | 4.14554 | 1061.527 | 0.04061916 | -0.01955241 | -0.02106675 | 0.03401054 | 0.928117 |  |  |  | 10.15382 | 0.038684 | 1.16055 | 31.1612 | 30.0006 | -0.0179941 | -0.161936 | 8.83749 | 8.99942 | 1015.382 | 3.8684 | 1054.661 | 0.03795453 | -0.01815796 | -0.01979656 | 0.03411138 | 0.9172279 |  |  |  | 10.21168 | 0.0393341 | 1.18006 | 31.181 | 30.001 | -0.0181761 | -0.163583 | 8.83631 | 8.9999 | 1021.168 | 3.93341 | 1061.334 | 0.03858022 | -0.01834331 | -0.02023691 | 0.03445198 | 0.9064289 |  |  |  | 10.21052 | 0.0409611 | 1.22883 | 31.2288 | 30 | -0.0193033 | -0.173731 | 8.8263 | 9.00003 | 1021.052 | 4.09611 | 1062.876 | 0.04014442 | -0.01949204 | -0.02065238 | 0.0358293 | 0.9438158 |  |  |  | 10.15414 | 0.0396268 | 1.1888 | 31.1888 | 30 | -0.0191713 | -0.172542 | 8.8275 | 9.00004 | 1015.414 | 3.96268 | 1055.651 | 0.0388618 | -0.01935745 | -0.01950435 |  | 0.9924685 |  |  |  | 10.16969 | 0.0404271 | 1.21281 | 31.2128 | 30 | -0.0195122 | -0.175595 | 8.82364 | 8.99924 | 1016.969 | 4.04271 | 1058.082 | 0.0396313 | -0.01970508 | -0.01992623 | 0.0352966 | 0.9889016 |  |  |  | 10.3014 | 0.0406545 | 1.21963 | 31.2196 | 30 | -0.0192918 | -0.173617 | 8.82592 | 8.99954 | 1030.14 | 4.06545 | 1072.02 | 0.03984984 | -0.01948032 | -0.02036953 | 0.03536671 | 0.956346 |  |  |  | 10.26574 | 0.0391245 | 1.17376 | 31.1745 | 30.0008 | -0.0191865 | -0.172685 | 8.82763 | 9.00032 | 1026.574 | 3.91245 | 1066.738 | 0.03837853 | -0.01937295 | -0.01900558 | 0.03407351 | 1.019329 |  |  |  | 10.29254 | 0.0389433 | 1.1683 | 31.1683 | 30 | -0.018504 | -0.166533 | 8.83334 | 8.99987 | 1029.254 | 3.89433 | 1069.336 | 0.03820414 | -0.01867734 | -0.0195268 | 0.03350149 | 0.9564979 |  |  |  | 10.21491 | 0.0489212 | 1.46764 | 31.4678 | 30.0002 | -0.0237538 | -0.213784 | 8.7862 | 8.99998 | 1021.491 | 4.89212 | [9 empty] | 10.14614 | 0.0389119 | 1.16736 | 31.1674 | 30 | -0.0189155 | -0.170241 | 8.82982 | 9.00007 | 1014.614 | 3.89119 | 1054.095 | 0.03817392 | -0.01909669 | -0.01907723 | 0.03360903 | 1.00102 |  |  |  | 10.13209375 | 0.0415698 | 1.24709 | 31.2471 | 30 | -0.0195752 | -0.176173 | 8.82359 | 8.99977 | 1013.209375 | 4.15698 | 1055.328 | 0.040729 | -0.01976933 | -0.02095967 | 0.03592714 | 0.9432083 |  |  |  | 10.14758 | 0.0387149 | 1.16145 | 31.1615 | 30 | -0.0186136 | -0.167534 | 8.83308 | 9.00062 | 1014.758 | 3.87149 | 1054.044 | 0.03798428 | -0.01878901 | -0.01919526 | 0.03273555 | 0.9788359 |  |  |  | 10.14919 | 0.0409974 | 1.22992 | 31.2299 | 30 | -0.0199486 | -0.179532 | 8.82019 | 8.99972 | 1014.919 | 4.09974 | 1056.528 | 0.04017929 | -0.02015026 | -0.02002903 | 0.03510262 | 1.006053 |  |  |  | 10.14075 | 0.0390272 | 1.17085 | 31.1717 | 30.0008 | -0.019245 | -0.173202 | 8.82665 | 8.99985 | 1014.075 | 3.90272 | 1053.652 | 0.03828489 | -0.0194326 | -0.0188523 | 0.03326192 | 1.030781 |  |  |  | 10.20114 | 0.0458937 | 1.37681 | 31.3768 | 30 | -0.0242661 | -0.218399 | 8.78179 | 9.00019 | 1020.114 | 4.58937 | 1066.931 | 0.04487174 | -0.02456537 | -0.02030636 | 0.03999311 | 1.209738 |  |  |  | 10.22543 | 0.037982 | 1.13947 | 31.1397 | 30.0003 | -0.0192051 | -0.172841 | 8.82693 | 8.99977 | 1022.543 | 3.7982 | 1061.381 | 0.03727844 | -0.01939191 | -0.01788653 | 0.0321847 | 1.084163 |  |  |  | 10.24314 | 0.041649 | 1.24949 | 31.25 | 30.0005 | -0.0215965 | -0.19437 | 8.80569 | 9.00006 | 1024.314 | 4.1649 | 1066.976 | 0.04080503 | -0.02183312 | -0.01897192 | 0.03620514 | 1.150812 |  |  |  | 10.2966 | 0.0427412 | 1.28223 | 31.2821 | 29.9999 | -0.0222025 | -0.199811 | 8.7997 | 8.99951 | 1029.66 | 4.27412 | 1073.669 | 0.04185301 | -0.02245269 | -0.01940033 | 0.03743654 | 1.157335 |  |  |  | 10.28048 | 0.0425069 | 1.27521 | 31.2752 | 30 | -0.0206738 | -0.186062 | 8.81384 | 8.9999 | 1028.048 | 4.25069 | 1071.747 | 0.04162829 | -0.02089049 | -0.0207378 | 0.0365541 | 1.007363 |  |  |  | 10.28197 | 0.0408772 | 1.22633 | 31.2267 | 30.0003 | -0.0212151 | -0.190938 | 8.80916 | 9.0001 | 1028.197 | 4.08772 | 1070.227 | 0.04006382 | -0.02144337 | -0.01862044 | 0.03548926 | 1.151604
368 |  | 10.19452 | 0.0418393 | 1.25519 | 31.2554 | 30.0002 | -0.0195675 | -0.17611 | 8.82402 | 9.00013 | 1019.452 | 4.18393 | 1062.105 | 0.04098771 | -0.01976148 | -0.02122623 | 0.03437549 | 0.9309933 |  |  |  | 10.15621875 | 0.039061 | 1.17185 | 31.1725 | 30.0006 | -0.0181911 | -0.163709 | 8.83571 | 8.99942 | 1015.621875 | 3.9061 | 1055.293 | 0.03831742 | -0.01835859 | -0.01995883 | 0.03447197 | 0.9198232 |  |  |  | 10.2139 | 0.0397006 | 1.19106 | 31.192 | 30.001 | -0.0183705 | -0.165333 | 8.83456 | 8.9999 | 1021.39 | 3.97006 | 1061.94 | 0.03893279 | -0.01854133 | -0.02039145 | 0.03480219 | 0.9092698 |  |  |  | 10.21237 | 0.0413384 | 1.24015 | 31.2401 | 30 | -0.0194963 | -0.175467 | 8.82456 | 9.00003 | 1021.237 | 4.13384 | 1063.453 | 0.04050681 | -0.01968886 | -0.02081795 | 0.03618934 | 0.9457637 |  |  |  | 10.15633 | 0.0400085 | 1.20026 | 31.2003 | 30 | -0.019374 | -0.174366 | 8.82567 | 9.00004 | 1015.633 | 4.00085 | 1056.267 | 0.03922889 | -0.01956414 | -0.01966475 |  | 0.9948835 |  |  |  | 10.17161 | 0.040806 | 1.22418 | 31.2241 | 30 | -0.019714 | -0.177411 | 8.82182 | 8.99924 | 1017.161 | 4.0806 | 1058.667 | 0.03999541 | -0.01991091 | -0.0200845 | 0.03565831 | 0.9913572 |  |  |  | 10.30332 | 0.0410425 | 1.23127 | 31.2313 | 30 | -0.0195029 | -0.175517 | 8.82402 | 8.99954 | 1030.332 | 4.10425 | 1072.62 | 0.04022261 | -0.01969559 | -0.02052702 | 0.03573697 | 0.9594957 |  |  |  | 10.26769 | 0.0395015 | 1.18507 | 31.1858 | 30.0008 | -0.0193906 | -0.174522 | 8.8258 | 9.00032 | 1026.769 | 3.95015 | 1067.328 | 0.03874127 | -0.01958106 | -0.01916021 | 0.03443387 | 1.021965 |  |  |  | 10.294875 | 0.0393147 | 1.17944 | 31.1795 | 30 | -0.018705 | -0.168342 | 8.83153 | 8.99987 | 1029.4875 | 3.93147 | 1069.961 | 0.03856155 | -0.01888215 | -0.0196794 | 0.03385616 | 0.959488 |  |  |  | 10.21432 | 0.049318 | 1.47955 | 31.4797 | 30.0002 | -0.0239397 | -0.215457 | 8.78453 | 8.99998 | 1021.432 | 4.9318 | [9 empty] | 10.14838 | 0.0392902 | 1.17871 | 31.1787 | 30 | -0.0191172 | -0.172056 | 8.82801 | 9.00007 | 1014.838 | 3.92902 | 1054.712 | 0.03853798 | -0.0193023 | -0.01923568 | 0.03397042 | 1.003463 |  |  |  | 10.13364 | 0.0419515 | 1.25854 | 31.2585 | 30 | -0.0197547 | -0.177787 | 8.82198 | 8.99977 | 1013.364 | 4.19515 | 1055.876 | 0.0410954 | -0.01995243 | -0.02114296 | 0.03629105 | 0.9436913 |  |  |  | 10.14998 | 0.0390959 | 1.17288 | 31.1729 | 30 | -0.0188023 | -0.169233 | 8.83138 | 9.00062 | 1014.998 | 3.90959 | 1054.68 | 0.03835101 | -0.01898131 | -0.0193697 | 0.03309912 | 0.9799487 |  |  |  | 10.15133 | 0.0413823 | 1.24147 | 31.2415 | 30 | -0.0201699 | -0.181523 | 8.8182 | 8.99972 | 1015.133 | 4.13823 | 1057.142 | 0.04054897 | -0.02037609 | -0.02017288 | 0.03546934 | 1.010074 |  |  |  | 10.14256 | 0.0394198 | 1.18263 | 31.1834 | 30.0008 | -0.019452 | -0.175065 | 8.82479 | 8.99985 | 1014.256 | 3.94198 | 1054.238 | 0.03866267 | -0.01964368 | -0.01901899 | 0.0336369 | 1.032845 |  |  |  | 10.20194 | 0.0462833 | 1.3885 | 31.3885 | 30 | -0.0245399 | -0.220864 | 8.77933 | 9.00019 | 1020.194 | 4.62833 | 1067.412 | 0.04524417 | -0.02484602 | -0.02039815 | 0.04036334 | 1.218053 |  |  |  | 10.22758 | 0.0383723 | 1.15118 | 31.1515 | 30.0003 | -0.0194375 | -0.174933 | 8.82484 | 8.99977 | 1022.758 | 3.83723 | 1062.003 | 0.03765439 | -0.01962889 | -0.0180255 | 0.03255766 | 1.088951 |  |  |  | 10.24456 | 0.0420384 | 1.26117 | 31.2617 | 30.0005 | -0.0218298 | -0.19647 | 8.80359 | 9.00006 | 1024.456 | 4.20384 | 1067.523 | 0.04117879 | -0.0220716 | -0.0191072 | 0.03657654 | 1.155146 |  |  |  | 10.29796875 | 0.0431208 | 1.29362 | 31.2935 | 29.9999 | -0.0224442 | -0.201987 | 8.79752 | 8.99951 | 1029.796875 | 4.31208 | 1074.203 | 0.04221699 | -0.0226999 | -0.01951708 | 0.03779832 | 1.163079 |  |  |  | 10.28157 | 0.0428894 | 1.28668 | 31.2867 | 30 | -0.0208879 | -0.187989 | 8.81192 | 8.9999 | 1028.157 | 4.28894 | 1072.254 | 0.04199513 | -0.02110914 | -0.02088599 | 0.03691854 | 1.010684 |  |  |  | 10.28385 | 0.0412532 | 1.23761 | 31.2379 | 30.0003 | -0.0214399 | -0.192961 | 8.80713 | 9.0001 | 1028.385 | 4.12532 | 1070.809 | 0.04042499 | -0.02167307 | -0.01875191 | 0.03584794 | 1.155779
369 |  | 10.19586 | 0.0422249 | 1.26675 | 31.2669 | 30.0002 | -0.0197613 | -0.177855 | 8.82228 | 9.00013 | 1019.586 | 4.22249 | 1062.638 | 0.04135775 | -0.01995917 | -0.02139859 | 0.03474222 | 0.9327328 |  |  |  | 10.15862 | 0.0394354 | 1.18309 | 31.1837 | 30.0006 | -0.0183859 | -0.165463 | 8.83396 | 8.99942 | 1015.862 | 3.94354 | 1055.923 | 0.03867768 | -0.01855702 | -0.02012066 | 0.03482993 | 0.9222869 |  |  |  | 10.21643 | 0.0400817 | 1.20249 | 31.2035 | 30.001 | -0.0185736 | -0.16716 | 8.83274 | 8.9999 | 1021.643 | 4.00817 | 1062.592 | 0.03929927 | -0.01874826 | -0.02055101 | 0.03516614 | 0.9122789 |  |  |  | 10.21448 | 0.0417046 | 1.25114 | 31.2511 | 30 | -0.0196869 | -0.177182 | 8.82285 | 9.00003 | 1021.448 | 4.17046 | 1064.047 | 0.04085841 | -0.01988327 | -0.02097514 | 0.03653853 | 0.9479444 |  |  |  | 10.15834375 | 0.0403836 | 1.21151 | 31.2115 | 30 | -0.0195592 | -0.176034 | 8.82401 | 9.00004 | 1015.834375 | 4.03836 | 1056.857 | 0.03958949 | -0.01975301 | -0.01983648 |  | 0.9957923 |  |  |  | 10.17388 | 0.0411943 | 1.23583 | 31.2358 | 30 | -0.0199067 | -0.179145 | 8.82009 | 8.99924 | 1017.388 | 4.11943 | 1059.298 | 0.04036842 | -0.02010751 | -0.02026091 | 0.03602874 | 0.9924286 |  |  |  | 10.30507 | 0.0414031 | 1.24209 | 31.2421 | 30 | -0.0197137 | -0.177414 | 8.82213 | 8.99954 | 1030.507 | 4.14031 | 1073.173 | 0.04056894 | -0.01991061 | -0.02065833 | 0.03608098 | 0.9638052 |  |  |  | 10.26995 | 0.0398827 | 1.19651 | 31.1973 | 30.0008 | -0.0195995 | -0.176402 | 8.82392 | 9.00032 | 1026.995 | 3.98827 | 1067.954 | 0.03910792 | -0.01979412 | -0.0193138 | 0.03479799 | 1.024869 |  |  |  | 10.29728 | 0.0397007 | 1.19102 | 31.191 | 30 | -0.0189029 | -0.170123 | 8.82975 | 8.99987 | 1029.728 | 3.97007 | 1070.609 | 0.03893288 | -0.01908384 | -0.01984904 | 0.03422464 | 0.9614492 |  |  |  | 10.21443 | 0.0497136 | 1.49142 | 31.4916 | 30.0002 | -0.0241293 | -0.217163 | 8.78282 | 8.99998 | 1021.443 | 4.97136 | [9 empty] | 10.15065 | 0.0396678 | 1.19003 | 31.19 | 30 | -0.0193131 | -0.173819 | 8.82625 | 9.00007 | 1015.065 | 3.96678 | 1055.33 | 0.03890124 | -0.01950203 | -0.0193992 | 0.034331 | 1.005301 |  |  |  | 10.13523 | 0.0423321 | 1.26996 | 31.27 | 30 | -0.019954 | -0.179582 | 8.82018 | 8.99977 | 1013.523 | 4.23321 | 1056.428 | 0.04146061 | -0.02015577 | -0.02130484 | 0.03665374 | 0.9460654 |  |  |  | 10.15236 | 0.0394673 | 1.18402 | 31.184 | 30 | -0.0190031 | -0.171039 | 8.82958 | 9.00062 | 1015.236 | 3.94673 | 1055.305 | 0.03870837 | -0.01918598 | -0.01952239 | 0.03345337 | 0.9827679 |  |  |  | 10.15279 | 0.0417637 | 1.25291 | 31.2529 | 30 | -0.0203597 | -0.183231 | 8.81649 | 8.99972 | 1015.279 | 4.17637 | 1057.681 | 0.04091514 | -0.02056982 | -0.02034533 | 0.03583293 | 1.011034 |  |  |  | 10.14429 | 0.0398012 | 1.19407 | 31.1949 | 30.0008 | -0.0196729 | -0.177053 | 8.8228 | 8.99985 | 1014.429 | 3.98012 | 1054.805 | 0.03902954 | -0.01986899 | -0.01916055 | 0.03400107 | 1.036974 |  |  |  | 10.20267 | 0.046671 | 1.40013 | 31.4001 | 30 | -0.0247876 | -0.223094 | 8.7771 | 9.00019 | 1020.267 | 4.6671 | 1067.884 | 0.04561465 | -0.02509999 | -0.02051467 | 0.04073167 | 1.223514 |  |  |  | 10.22912 | 0.0387552 | 1.16267 | 31.1629 | 30.0003 | -0.0196694 | -0.17702 | 8.82275 | 8.99977 | 1022.912 | 3.87552 | 1062.555 | 0.03802307 | -0.01986542 | -0.01815766 | 0.03292369 | 1.094052 |  |  |  | 10.2459 | 0.0424184 | 1.27257 | 31.2731 | 30.0005 | -0.0220693 | -0.198625 | 8.80143 | 9.00006 | 1024.59 | 4.24184 | 1068.052 | 0.0415434 | -0.02231647 | -0.01922693 | 0.03693886 | 1.160688 |  |  |  | 10.29933 | 0.0435021 | 1.30506 | 31.3049 | 29.9999 | -0.0226963 | -0.204255 | 8.79526 | 8.99951 | 1029.933 | 4.35021 | 1074.737 | 0.04258246 | -0.02295783 | -0.01962463 | 0.03816159 | 1.169847 |  |  |  | 10.28271 | 0.0432715 | 1.29815 | 31.2982 | 30 | -0.021095 | -0.189853 | 8.81005 | 8.9999 | 1028.271 | 4.32715 | 1072.766 | 0.04236145 | -0.02132068 | -0.02104077 | 0.03728243 | 1.013303 |  |  |  | 10.28548 | 0.0416331 | 1.24901 | 31.2493 | 30.0003 | -0.0216657 | -0.194993 | 8.8051 | 9.0001 | 1028.548 | 4.16331 | 1071.37 | 0.04078977 | -0.02190385 | -0.01888592 | 0.03621033 | 1.159798
370 |  | 10.19739 | 0.0426006 | 1.27802 | 31.2782 | 30.0002 | -0.0199537 | -0.179586 | 8.82055 | 9.00013 | 1019.739 | 4.26006 | 1063.181 | 0.04171817 | -0.02015546 | -0.02156271 | 0.03509925 | 0.9347372 |  |  |  | 10.16059 | 0.0398135 | 1.19443 | 31.1951 | 30.0006 | -0.0185656 | -0.16708 | 8.83234 | 8.99942 | 1016.059 | 3.98135 | 1056.512 | 0.03904137 | -0.0187401 | -0.02030127 | 0.03519147 | 0.9231003 |  |  |  | 10.21876 | 0.0404643 | 1.21397 | 31.2149 | 30.001 | -0.0187493 | -0.168742 | 8.83115 | 8.9999 | 1021.876 | 4.04643 | 1063.226 | 0.03966706 | -0.0189273 | -0.02073976 | 0.03553146 | 0.9126093 |  |  |  | 10.21638 | 0.0420887 | 1.26266 | 31.2626 | 30 | -0.0198854 | -0.178969 | 8.82106 | 9.00003 | 1021.638 | 4.20887 | 1064.637 | 0.04122706 | -0.02008578 | -0.02114129 | 0.03690479 | 0.9500734 |  |  |  | 10.16022 | 0.0407706 | 1.22312 | 31.2231 | 30 | -0.0197599 | -0.177839 | 8.8222 | 9.00004 | 1016.022 | 4.07706 | 1057.446 | 0.0399614 | -0.01995774 | -0.02000366 |  | 0.9977041 |  |  |  | 10.17533 | 0.0415724 | 1.24717 | 31.2471 | 30 | -0.0201121 | -0.180993 | 8.81824 | 8.99924 | 1017.533 | 4.15724 | 1059.834 | 0.04073149 | -0.0203171 | -0.02041439 | 0.03638962 | 0.9952342 |  |  |  | 10.30753 | 0.0417812 | 1.25344 | 31.2534 | 30 | -0.0199012 | -0.179101 | 8.82044 | 8.99954 | 1030.753 | 4.17812 | 1073.819 | 0.04093194 | -0.0201019 | -0.02083004 | 0.03644128 | 0.9650434 |  |  |  | 10.2723 | 0.0402601 | 1.20783 | 31.2086 | 30.0008 | -0.0198162 | -0.178352 | 8.82197 | 9.00032 | 1027.23 | 4.02601 | 1068.587 | 0.03947078 | -0.02001517 | -0.0194556 | 0.0351583 | 1.028761 |  |  |  | 10.29936 | 0.0400666 | 1.202 | 31.202 | 30 | -0.0191253 | -0.172126 | 8.82774 | 8.99987 | 1029.936 | 4.00666 | 1071.202 | 0.03928475 | -0.01931055 | -0.0199742 | 0.0345739 | 0.9667751 |  |  |  | 10.21514 | 0.0500974 | 1.50293 | 31.5031 | 30.0002 | -0.0243322 | -0.218989 | 8.78099 | 8.99998 | 1021.514 | 5.00974 | [9 empty] | 10.15186 | 0.0400537 | 1.20161 | 31.2016 | 30 | -0.0195075 | -0.175569 | 8.8245 | 9.00007 | 1015.186 | 4.00537 | 1055.848 | 0.03927235 | -0.01970028 | -0.01957206 | 0.03469986 | 1.006551 |  |  |  | 10.13676 | 0.0427203 | 1.28161 | 31.2816 | 30 | -0.020165 | -0.181481 | 8.81828 | 8.99977 | 1013.676 | 4.27203 | 1056.98 | 0.04183297 | -0.02037109 | -0.02146188 | 0.03702359 | 0.9491753 |  |  |  | 10.15456 | 0.0398335 | 1.19501 | 31.195 | 30 | -0.0191948 | -0.172765 | 8.82785 | 9.00062 | 1015.456 | 3.98335 | 1055.905 | 0.0390606 | -0.01938141 | -0.01967919 | 0.03380261 | 0.9848683 |  |  |  | 10.15469 | 0.0421451 | 1.26435 | 31.2644 | 30 | -0.0205751 | -0.18517 | 8.81455 | 8.99972 | 1015.469 | 4.21451 | 1058.266 | 0.04128119 | -0.02078972 | -0.02049147 | 0.03619616 | 1.014555 |  |  |  | 10.14606 | 0.0401792 | 1.20541 | 31.2062 | 30.0008 | -0.0198722 | -0.178847 | 8.82101 | 8.99985 | 1014.606 | 4.01792 | 1055.372 | 0.03939301 | -0.02007231 | -0.0193207 | 0.03436183 | 1.038902 |  |  |  | 10.20328 | 0.0470433 | 1.4113 | 31.4113 | 30 | -0.0250549 | -0.225499 | 8.77469 | 9.00019 | 1020.328 | 4.70433 | 1068.327 | 0.04597029 | -0.02537412 | -0.02059617 | 0.04108528 | 1.231982 |  |  |  | 10.23054 | 0.0391397 | 1.1742 | 31.1745 | 30.0003 | -0.019899 | -0.179086 | 8.82069 | 8.99977 | 1023.054 | 3.91397 | 1063.096 | 0.03839316 | -0.02009965 | -0.01829351 | 0.03329118 | 1.098731 |  |  |  | 10.24733 | 0.042807 | 1.28423 | 31.2847 | 30.0005 | -0.0223084 | -0.200777 | 8.79928 | 9.00006 | 1024.733 | 4.2807 | 1068.599 | 0.04191612 | -0.022561 | -0.01935512 | 0.03730922 | 1.165635 |  |  |  | 10.3001 | 0.0438815 | 1.31644 | 31.3163 | 29.9999 | -0.022929 | -0.206349 | 8.79316 | 8.99951 | 1030.01 | 4.38815 | 1075.208 | 0.04294598 | -0.02319596 | -0.01975002 | 0.03852317 | 1.174478 |  |  |  | 10.28364 | 0.0436638 | 1.30992 | 31.3099 | 30 | -0.0213028 | -0.191723 | 8.80818 | 8.9999 | 1028.364 | 4.36638 | 1073.266 | 0.04273741 | -0.02153298 | -0.02120443 | 0.03765602 | 1.015495 |  |  |  | 10.28692 | 0.0420134 | 1.26042 | 31.2607 | 30.0003 | -0.0219 | -0.197102 | 8.80299 | 9.0001 | 1028.692 | 4.20134 | 1071.911 | 0.0411548 | -0.02214336 | -0.01901144 | 0.03657305 | 1.164739
371 |  | 10.19892 | 0.0429926 | 1.28978 | 31.29 | 30.0002 | -0.0201451 | -0.181309 | 8.81882 | 9.00013 | 1019.892 | 4.29926 | 1063.74 | 0.04209408 | -0.02035078 | -0.0217433 | 0.03547169 | 0.9359563 |  |  |  | 10.16283 | 0.0401877 | 1.20566 | 31.2063 | 30.0006 | -0.0187584 | -0.168815 | 8.83061 | 8.99942 | 1016.283 | 4.01877 | 1057.125 | 0.03940118 | -0.01893657 | -0.02046461 | 0.03554905 | 0.9253327 |  |  |  | 10.22045 | 0.0408424 | 1.22531 | 31.2263 | 30.001 | -0.0189522 | -0.170568 | 8.82933 | 8.9999 | 1022.045 | 4.08424 | 1063.788 | 0.04003039 | -0.01913409 | -0.02089629 | 0.0358926 | 0.9156695 |  |  |  | 10.21818 | 0.0424629 | 1.27389 | 31.2738 | 30 | -0.0200852 | -0.180768 | 8.81926 | 9.00003 | 1021.818 | 4.24629 | 1065.207 | 0.04158609 | -0.02028965 | -0.02129644 | 0.0372615 | 0.9527251 |  |  |  | 10.16225 | 0.041153 | 1.23459 | 31.2346 | 30 | -0.019979 | -0.179812 | 8.82023 | 9.00004 | 1016.225 | 4.1153 | 1058.046 | 0.04032875 | -0.02018128 | -0.02014747 |  | 1.001678 |  |  |  | 10.17658 | 0.0419557 | 1.25867 | 31.2586 | 30 | -0.0203127 | -0.182799 | 8.81644 | 8.99924 | 1017.658 | 4.19557 | 1060.355 | 0.04109943 | -0.02052184 | -0.02057759 | 0.03675542 | 0.9972908 |  |  |  | 10.30943 | 0.0421612 | 1.26484 | 31.2648 | 30 | -0.0201067 | -0.180951 | 8.81859 | 8.99954 | 1030.943 | 4.21612 | 1074.409 | 0.04129663 | -0.02031159 | -0.02098504 | 0.03680351 | 0.967908 |  |  |  | 10.27477 | 0.040636 | 1.21911 | 31.2199 | 30.0008 | -0.0200471 | -0.18043 | 8.81989 | 9.00032 | 1027.477 | 4.0636 | 1069.23 | 0.03983206 | -0.02025077 | -0.0195813 | 0.03551699 | 1.03419 |  |  |  | 10.30167 | 0.0404411 | 1.21324 | 31.2133 | 30 | -0.0193303 | -0.17397 | 8.8259 | 8.99987 | 1030.167 | 4.04411 | 1071.829 | 0.03964476 | -0.01951957 | -0.02012518 | 0.03493115 | 0.9699078 |  |  |  | 10.2152 | 0.0504827 | 1.51449 | 31.5147 | 30.0002 | -0.0245125 | -0.220612 | 8.77937 | 8.99998 | 1021.52 | 5.04827 | [9 empty] | 10.15326 | 0.0404388 | 1.21316 | 31.2132 | 30 | -0.0197224 | -0.177503 | 8.82256 | 9.00007 | 1015.326 | 4.04388 | 1056.385 | 0.03964255 | -0.01991948 | -0.01972307 | 0.03506774 | 1.009959 |  |  |  | 10.13801 | 0.0430984 | 1.29295 | 31.2929 | 30 | -0.0203611 | -0.183245 | 8.81652 | 8.99977 | 1013.801 | 4.30984 | 1057.494 | 0.04219551 | -0.02057124 | -0.02162427 | 0.0373838 | 0.9513035 |  |  |  | 10.15663 | 0.040212 | 1.20636 | 31.2064 | 30 | -0.0194052 | -0.174658 | 8.82596 | 9.00062 | 1015.663 | 4.0212 | 1056.505 | 0.03942454 | -0.01959595 | -0.01982859 | 0.03416356 | 0.9882678 |  |  |  | 10.15623 | 0.042527 | 1.27581 | 31.2758 | 30 | -0.0207781 | -0.186997 | 8.81272 | 8.99972 | 1015.623 | 4.2527 | 1058.814 | 0.04164757 | -0.020997 | -0.02065057 | 0.03655991 | 1.016776 |  |  |  | 10.14836 | 0.0405617 | 1.21688 | 31.2177 | 30.0008 | -0.0200918 | -0.180823 | 8.81903 | 8.99985 | 1014.836 | 4.05617 | 1056 | 0.03976066 | -0.02029639 | -0.01946428 | 0.03472649 | 1.04275 |  |  |  | 10.20392 | 0.0474377 | 1.42313 | 31.4231 | 30 | -0.025333 | -0.228002 | 8.77219 | 9.00019 | 1020.392 | 4.74377 | 1068.797 | 0.0463469 | -0.0256594 | -0.02068749 | 0.04145974 | 1.240334 |  |  |  | 10.23215 | 0.0395215 | 1.18565 | 31.1859 | 30.0003 | -0.0201232 | -0.181104 | 8.81867 | 8.99977 | 1023.215 | 3.95215 | 1063.654 | 0.03876051 | -0.02032843 | -0.01843208 | 0.03365585 | 1.102883 |  |  |  | 10.24851 | 0.0432017 | 1.29607 | 31.2966 | 30.0005 | -0.0225434 | -0.202892 | 8.79716 | 9.00006 | 1024.851 | 4.32017 | 1069.126 | 0.04229454 | -0.02280139 | -0.01949315 | 0.03768537 | 1.169713 |  |  |  | 10.30152 | 0.0442634 | 1.3279 | 31.3278 | 29.9999 | -0.0231859 | -0.208662 | 8.79085 | 8.99951 | 1030.152 | 4.42634 | 1075.75 | 0.04331176 | -0.02345892 | -0.01985284 | 0.03888672 | 1.181641 |  |  |  | 10.28424 | 0.0440546 | 1.32164 | 31.3216 | 30 | -0.0215196 | -0.193674 | 8.80623 | 8.9999 | 1028.424 | 4.40546 | 1073.731 | 0.04311179 | -0.02175452 | -0.02135726 | 0.0380282 | 1.018601 |  |  |  | 10.28874 | 0.0423971 | 1.27193 | 31.2722 | 30.0003 | -0.0221263 | -0.199139 | 8.80096 | 9.0001 | 1028.874 | 4.23971 | 1072.495 | 0.04152296 | -0.02237476 | -0.01914821 | 0.03693871 | 1.168504
372 |  | 10.19974 | 0.0433735 | 1.30121 | 31.3014 | 30.0002 | -0.0203495 | -0.183148 | 8.81699 | 9.00013 | 1019.974 | 4.33735 | 1064.214 | 0.04245921 | -0.0205594 | -0.02189981 | 0.03583387 | 0.9387937 |  |  |  | 10.16492 | 0.0405697 | 1.21712 | 31.2178 | 30.0006 | -0.0189618 | -0.170645 | 8.82878 | 8.99942 | 1016.492 | 4.05697 | 1057.73 | 0.03976835 | -0.01914388 | -0.02062447 | 0.03591402 | 0.9282119 |  |  |  | 10.22231 | 0.0412431 | 1.23733 | 31.2383 | 30.001 | -0.0191347 | -0.172211 | 8.82768 | 8.9999 | 1022.231 | 4.12431 | 1064.391 | 0.04041529 | -0.01932014 | -0.02109515 | 0.03627516 | 0.9158568 |  |  |  | 10.22025 | 0.0428464 | 1.28539 | 31.2853 | 30 | -0.0202848 | -0.182564 | 8.81747 | 9.00003 | 1022.025 | 4.28464 | 1065.815 | 0.0419539 | -0.02049336 | -0.02146054 | 0.03762684 | 0.9549324 |  |  |  | 10.16373 | 0.0415382 | 1.24615 | 31.2462 | 30 | -0.0201813 | -0.181632 | 8.81841 | 9.00004 | 1016.373 | 4.15382 | 1058.591 | 0.04069866 | -0.02038772 | -0.02031093 |  | 1.003781 |  |  |  | 10.17793 | 0.0423362 | 1.27008 | 31.27 | 30 | -0.0205172 | -0.184639 | 8.8146 | 8.99924 | 1017.793 | 4.23362 | 1060.882 | 0.04146454 | -0.0207306 | -0.02073394 | 0.03711837 | 0.9998391 |  |  |  | 10.31136 | 0.0425335 | 1.27601 | 31.276 | 30 | -0.0203084 | -0.182766 | 8.81677 | 8.99954 | 1031.136 | 4.25335 | 1074.994 | 0.04165381 | -0.02051745 | -0.02113636 | 0.03715824 | 0.9707184 |  |  |  | 10.27656 | 0.0410139 | 1.23045 | 31.2312 | 30.0008 | -0.0202433 | -0.182196 | 8.81812 | 9.00032 | 1027.656 | 4.10139 | 1069.804 | 0.04019514 | -0.020451 | -0.01974414 | 0.03587775 | 1.035801 |  |  |  | 10.3037 | 0.0408187 | 1.22456 | 31.2246 | 30 | -0.0195368 | -0.175829 | 8.82404 | 8.99987 | 1030.37 | 4.08187 | 1072.429 | 0.04000762 | -0.01973017 | -0.02027745 | 0.03529137 | 0.9730103 |  |  |  | 10.21461 | 0.0508784 | 1.52636 | 31.5266 | 30.0002 | -0.0247176 | -0.222458 | 8.77753 | 8.99998 | 1021.461 | 5.08784 | [9 empty] | 10.1546 | 0.040813 | 1.22439 | 31.2244 | 30 | -0.0199255 | -0.179331 | 8.82073 | 9.00007 | 1015.46 | 4.0813 | 1056.904 | 0.04000214 | -0.02012669 | -0.01987545 | 0.03542508 | 1.012641 |  |  |  | 10.13912 | 0.0434929 | 1.30479 | 31.3048 | 30 | -0.0205404 | -0.184859 | 8.81491 | 8.99977 | 1013.912 | 4.34929 | 1058.01 | 0.04257364 | -0.02075429 | -0.02181936 | 0.03775958 | 0.951187 |  |  |  | 10.15889 | 0.0405861 | 1.21758 | 31.2176 | 30 | -0.0196012 | -0.176423 | 8.82419 | 9.00062 | 1015.889 | 4.05861 | 1057.12 | 0.03978411 | -0.01979585 | -0.01998826 | 0.03452007 | 0.9903739 |  |  |  | 10.15694 | 0.0429124 | 1.28737 | 31.2874 | 30 | -0.0209854 | -0.188862 | 8.81086 | 8.99972 | 1015.694 | 4.29124 | 1059.28 | 0.04201718 | -0.02120872 | -0.02080846 | 0.03692729 | 1.019236 |  |  |  | 10.14991 | 0.0409411 | 1.22827 | 31.2291 | 30.0008 | -0.0203113 | -0.182798 | 8.81705 | 8.99985 | 1014.991 | 4.09411 | 1056.546 | 0.04012521 | -0.02052041 | -0.0196048 | 0.03508843 | 1.046704 |  |  |  | 10.20446 | 0.0478276 | 1.43483 | 31.4348 | 30 | -0.0256134 | -0.230525 | 8.76967 | 9.00019 | 1020.446 | 4.78276 | 1069.251 | 0.04671907 | -0.02594713 | -0.02077193 | 0.04182983 | 1.249144 |  |  |  | 10.23378 | 0.0399009 | 1.19704 | 31.1973 | 30.0003 | -0.0203608 | -0.183242 | 8.81653 | 8.99977 | 1023.378 | 3.99009 | 1064.212 | 0.03912542 | -0.02057094 | -0.01855448 | 0.03401809 | 1.108678 |  |  |  | 10.24979 | 0.0435876 | 1.30765 | 31.3082 | 30.0005 | -0.0228023 | -0.205222 | 8.79484 | 9.00006 | 1024.979 | 4.35876 | 1069.656 | 0.04266439 | -0.02306629 | -0.0195981 | 0.03805294 | 1.176966 |  |  |  | 10.30287 | 0.0446515 | 1.33954 | 31.3394 | 29.9999 | -0.0234174 | -0.210745 | 8.78877 | 8.99951 | 1030.287 | 4.46515 | 1076.291 | 0.04368334 | -0.02369594 | -0.01998739 | 0.03925608 | 1.185545 |  |  |  | 10.28511 | 0.0444432 | 1.3333 | 31.3333 | 30 | -0.0217353 | -0.195616 | 8.80429 | 8.9999 | 1028.511 | 4.44432 | 1074.222 | 0.04348392 | -0.02197499 | -0.02150893 | 0.03839801 | 1.021668 |  |  |  | 10.28938 | 0.0427766 | 1.28331 | 31.2836 | 30.0003 | -0.0223728 | -0.201357 | 8.79874 | 9.0001 | 1028.938 | 4.27766 | 1072.953 | 0.04188696 | -0.02262687 | -0.0192601 | 0.03730075 | 1.174806
373 |  | 10.20084 | 0.0437594 | 1.31279 | 31.313 | 30.0002 | -0.0205336 | -0.184805 | 8.81533 | 9.00013 | 1020.084 | 4.37594 | 1064.722 | 0.042829 | -0.02074735 | -0.02208166 | 0.03620049 | 0.9395737 |  |  |  | 10.1666875 | 0.040952 | 1.22859 | 31.2292 | 30.0006 | -0.0191526 | -0.172362 | 8.82706 | 8.99942 | 1016.66875 | 4.0952 | 1058.303 | 0.04013568 | -0.01933839 | -0.02079729 | 0.03627926 | 0.9298512 |  |  |  | 10.22421 | 0.0416164 | 1.24853 | 31.2495 | 30.001 | -0.0193403 | -0.174061 | 8.82583 | 8.9999 | 1022.421 | 4.16164 | 1064.97 | 0.04077374 | -0.01952977 | -0.02124397 | 0.03663136 | 0.919309 |  |  |  | 10.22202 | 0.0432321 | 1.29696 | 31.2969 | 30 | -0.0204578 | -0.184121 | 8.81591 | 9.00003 | 1022.202 | 4.32321 | 1066.394 | 0.04232368 | -0.02066996 | -0.02165372 | 0.03799427 | 0.9545684 |  |  |  | 10.16474 | 0.0419182 | 1.25755 | 31.2576 | 30 | -0.020375 | -0.183376 | 8.81666 | 9.00004 | 1016.474 | 4.19182 | 1059.082 | 0.04106344 | -0.02058543 | -0.020478 |  | 1.005246 |  |  |  | 10.1797 | 0.0427169 | 1.28151 | 31.2815 | 30 | -0.0207139 | -0.186409 | 8.81283 | 8.99924 | 1017.97 | 4.27169 | 1061.454 | 0.04182971 | -0.02093144 | -0.02089827 | 0.03748119 | 1.001587 |  |  |  | 10.31311 | 0.042909 | 1.28727 | 31.2873 | 30 | -0.0205238 | -0.184705 | 8.81483 | 8.99954 | 1031.311 | 4.2909 | 1075.563 | 0.04201392 | -0.02073734 | -0.02127658 | 0.03751597 | 0.9746555 |  |  |  | 10.27857 | 0.0413816 | 1.24148 | 31.2422 | 30.0008 | -0.0205039 | -0.184542 | 8.81578 | 9.00032 | 1027.857 | 4.13816 | 1070.392 | 0.04054829 | -0.02071702 | -0.01983127 | 0.03622853 | 1.044664 |  |  |  | 10.30598 | 0.0411885 | 1.23566 | 31.2357 | 30 | -0.0197465 | -0.177716 | 8.82215 | 8.99987 | 1030.598 | 4.11885 | 1073.047 | 0.04036285 | -0.01994407 | -0.02041878 | 0.03564389 | 0.9767511 |  |  |  | 10.2143125 | 0.051277 | 1.53832 | 31.5385 | 30.0002 | -0.0249039 | -0.224134 | 8.77585 | 8.99998 | 1021.43125 | 5.1277 | [9 empty] | 10.15608 | 0.0412015 | 1.23605 | 31.2361 | 30 | -0.0201132 | -0.18102 | 8.81905 | 9.00007 | 1015.608 | 4.12015 | 1057.452 | 0.04037533 | -0.02031822 | -0.02005711 | 0.03579591 | 1.013019 |  |  |  | 10.1401 | 0.0438766 | 1.3163 | 31.3163 | 30 | -0.0207547 | -0.186787 | 8.81298 | 8.99977 | 1014.01 | 4.38766 | 1058.501 | 0.04294128 | -0.02097311 | -0.02196818 | 0.03812498 | 0.954704 |  |  |  | 10.16055 | 0.0409655 | 1.22897 | 31.229 | 30 | -0.0198052 | -0.178259 | 8.82236 | 9.00062 | 1016.055 | 4.09655 | 1057.678 | 0.04014865 | -0.02000395 | -0.0201447 | 0.03488183 | 0.9930133 |  |  |  | 10.15833 | 0.043296 | 1.29888 | 31.2989 | 30 | -0.021203 | -0.190821 | 8.8089 | 8.99972 | 1015.833 | 4.3296 | 1059.815 | 0.04238493 | -0.02143101 | -0.02095392 | 0.03729246 | 1.022769 |  |  |  | 10.15154 | 0.0413199 | 1.23963 | 31.2404 | 30.0008 | -0.0205266 | -0.184736 | 8.81512 | 8.99985 | 1015.154 | 4.13199 | 1057.1 | 0.04048904 | -0.0207402 | -0.01974884 | 0.03544963 | 1.050198 |  |  |  | 10.20473 | 0.0482254 | 1.44676 | 31.4468 | 30 | -0.0258818 | -0.232941 | 8.76725 | 9.00019 | 1020.473 | 4.82254 | 1069.686 | 0.04709864 | -0.02622263 | -0.02087601 | 0.04220741 | 1.256113 |  |  |  | 10.23524 | 0.0402822 | 1.20848 | 31.2088 | 30.0003 | -0.0205843 | -0.185254 | 8.81452 | 8.99977 | 1023.524 | 4.02822 | 1064.754 | 0.03949202 | -0.02079911 | -0.01869291 | 0.03438209 | 1.112674 |  |  |  | 10.25027 | 0.043972 | 1.31918 | 31.3197 | 30.0005 | -0.023053 | -0.207478 | 8.79258 | 9.00006 | 1025.027 | 4.3972 | 1070.1 | 0.04303267 | -0.02332288 | -0.01970979 | 0.0384193 | 1.183314 |  |  |  | 10.30378 | 0.0450348 | 1.35104 | 31.3509 | 29.9999 | -0.0236759 | -0.213071 | 8.78644 | 8.99951 | 1030.378 | 4.50348 | 1076.781 | 0.04405019 | -0.02396068 | -0.02008951 | 0.03962091 | 1.192696 |  |  |  | 10.28632 | 0.0448317 | 1.34495 | 31.345 | 30 | -0.0219423 | -0.197479 | 8.80243 | 8.9999 | 1028.632 | 4.48317 | 1074.747 | 0.04385582 | -0.02218661 | -0.02166921 | 0.03876743 | 1.023877 |  |  |  | 10.29068 | 0.0431642 | 1.29494 | 31.2953 | 30.0003 | -0.0226125 | -0.203515 | 8.79658 | 9.0001 | 1029.068 | 4.31642 | 1073.487 | 0.04225859 | -0.02287208 | -0.01938651 | 0.0376701 | 1.179794
374 |  | 10.2023 | 0.044137 | 1.32412 | 31.3243 | 30.0002 | -0.0207289 | -0.186563 | 8.81357 | 9.00013 | 1020.23 | 4.4137 | 1065.26 | 0.04319071 | -0.02094676 | -0.02224395 | 0.03655885 | 0.9416836 |  |  |  | 10.16846 | 0.0413349 | 1.24007 | 31.2407 | 30.0006 | -0.019341 | -0.174058 | 8.82537 | 8.99942 | 1016.846 | 4.13349 | 1058.877 | 0.04050345 | -0.01953048 | -0.02097296 | 0.03664493 | 0.931222 |  |  |  | 10.22567 | 0.0420033 | 1.26014 | 31.2611 | 30.001 | -0.0195335 | -0.1758 | 8.8241 | 8.9999 | 1022.567 | 4.20033 | 1065.518 | 0.04114511 | -0.0197268 | -0.02141831 | 0.0370006 | 0.9210251 |  |  |  | 10.22322 | 0.0436039 | 1.30812 | 31.3081 | 30 | -0.0206867 | -0.186181 | 8.81385 | 9.00003 | 1022.322 | 4.36039 | 1066.899 | 0.04268001 | -0.02090367 | -0.02177634 | 0.03834855 | 0.9599255 |  |  |  | 10.16662 | 0.0423019 | 1.26906 | 31.2691 | 30 | -0.0205714 | -0.185144 | 8.8149 | 9.00004 | 1016.662 | 4.23019 | 1059.669 | 0.04143163 | -0.02078594 | -0.02064569 |  | 1.006793 |  |  |  | 10.18161 | 0.0430937 | 1.29281 | 31.2928 | 30 | -0.0209198 | -0.188262 | 8.81097 | 8.99924 | 1018.161 | 4.30937 | 1062.038 | 0.04219101 | -0.02114172 | -0.02104929 | 0.0378401 | 1.004391 |  |  |  | 10.31475 | 0.0432856 | 1.29857 | 31.2986 | 30 | -0.0207157 | -0.186432 | 8.81311 | 8.99954 | 1031.475 | 4.32856 | 1076.123 | 0.04237496 | -0.02093328 | -0.02144168 | 0.03787467 | 0.976289 |  |  |  | 10.28036 | 0.0417689 | 1.2531 | 31.2539 | 30.0008 | -0.0207047 | -0.186349 | 8.81397 | 9.00032 | 1028.036 | 4.17689 | 1070.975 | 0.04092013 | -0.02092205 | -0.01999809 | 0.03659802 | 1.046202 |  |  |  | 10.30792 | 0.0415717 | 1.24715 | 31.2472 | 30 | -0.0199391 | -0.179449 | 8.82042 | 8.99987 | 1030.792 | 4.15717 | 1073.644 | 0.04073082 | -0.02014057 | -0.02059026 | 0.03600923 | 0.9781601 |  |  |  | 10.21414 | 0.0516636 | 1.54992 | 31.5501 | 30.0002 | -0.0251085 | -0.225976 | 8.77401 | 8.99998 | 1021.414 | 5.16636 | [9 empty] | 10.15838 | 0.041577 | 1.24731 | 31.2473 | 30 | -0.0203199 | -0.18288 | 8.81719 | 9.00007 | 1015.838 | 4.1577 | 1058.074 | 0.04073591 | -0.02052919 | -0.02020672 | 0.03615379 | 1.015958 |  |  |  | 10.14095 | 0.0442629 | 1.32789 | 31.3279 | 30 | -0.0209622 | -0.188655 | 8.81111 | 8.99977 | 1014.095 | 4.42629 | 1058.981 | 0.04331128 | -0.02118503 | -0.02212625 | 0.0384928 | 0.9574612 |  |  |  | 10.16236 | 0.0413529 | 1.24059 | 31.2406 | 30 | -0.0200058 | -0.180065 | 8.82055 | 9.00062 | 1016.236 | 4.13529 | 1058.26 | 0.04052073 | -0.02020863 | -0.02031211 | 0.03525102 | 0.9949054 |  |  |  | 10.1596 | 0.0436755 | 1.31027 | 31.3103 | 30 | -0.0214144 | -0.192723 | 8.80699 | 8.99972 | 1015.96 | 4.36755 | 1060.333 | 0.04274862 | -0.02164702 | -0.0211016 | 0.03765366 | 1.025847 |  |  |  | 10.15315 | 0.0417021 | 1.2511 | 31.2519 | 30.0008 | -0.0207515 | -0.18676 | 8.81309 | 8.99985 | 1015.315 | 4.17021 | 1057.656 | 0.04085601 | -0.02096984 | -0.01988617 | 0.03581395 | 1.054493 |  |  |  | 10.20411 | 0.0486196 | 1.45859 | 31.4586 | 30 | -0.0261857 | -0.235677 | 8.76451 | 9.00019 | 1020.411 | 4.86196 | [9 empty] | 10.23695 | 0.0406608 | 1.21984 | 31.2201 | 30.0003 | -0.0208225 | -0.187398 | 8.81238 | 8.99977 | 1023.695 | 4.06608 | 1065.319 | 0.0398559 | -0.02104235 | -0.01881355 | 0.03474325 | 1.118468 |  |  |  | 10.25088 | 0.0443632 | 1.33092 | 31.3314 | 30.0005 | -0.0233087 | -0.20978 | 8.79028 | 9.00006 | 1025.088 | 4.43632 | 1070.564 | 0.04340732 | -0.02358464 | -0.01982268 | 0.03879195 | 1.189781 |  |  |  | 10.3048125 | 0.0454155 | 1.36246 | 31.3623 | 29.9999 | -0.0239454 | -0.215497 | 8.78401 | 8.99951 | 1030.48125 | 4.54155 | 1077.281 | 0.04441441 | -0.02423675 | -0.02017766 | 0.03998308 | 1.201167 |  |  |  | 10.28705 | 0.0452088 | 1.35626 | 31.3563 | 30 | -0.0221421 | -0.199276 | 8.80063 | 8.9999 | 1028.705 | 4.52088 | 1075.212 | 0.04421667 | -0.02239092 | -0.02182576 | 0.03912608 | 1.025894 |  |  |  | 10.29148 | 0.043544 | 1.30633 | 31.3067 | 30.0003 | -0.0228329 | -0.205498 | 8.7946 | 9.0001 | 1029.148 | 4.3544 | 1073.961 | 0.04262261 | -0.02309761 | -0.019525 | 0.03803209 | 1.182976
375 |  | 10.20356 | 0.0445181 | 1.33555 | 31.3357 | 30.0002 | -0.0209143 | -0.188231 | 8.8119 | 9.00013 | 1020.356 | 4.45181 | 1065.78 | 0.04355563 | -0.0211361 | -0.02241953 | 0.03692053 | 0.9427541 |  |  |  | 10.16981 | 0.0417181 | 1.25157 | 31.2522 | 30.0006 | -0.0195546 | -0.17598 | 8.82344 | 8.99942 | 1016.981 | 4.17181 | 1059.407 | 0.04087137 | -0.01974832 | -0.02112305 | 0.03701093 | 0.9349181 |  |  |  | 10.22722 | 0.042379 | 1.27141 | 31.2724 | 30.001 | -0.019747 | -0.177721 | 8.82217 | 8.9999 | 1022.722 | 4.2379 | 1066.064 | 0.0415056 | -0.01994458 | -0.02156102 | 0.03735897 | 0.9250293 |  |  |  | 10.22464 | 0.0439978 | 1.31993 | 31.3199 | 30 | -0.0208697 | -0.187828 | 8.8122 | 9.00003 | 1022.464 | 4.39978 | 1067.45 | 0.04305738 | -0.02109055 | -0.02196683 | 0.03872369 | 0.9601089 |  |  |  | 10.16818 | 0.042681 | 1.28043 | 31.2804 | 30 | -0.0207663 | -0.186898 | 8.81314 | 9.00004 | 1016.818 | 4.2681 | 1060.217 | 0.04179528 | -0.02098495 | -0.02081033 |  | 1.008391 |  |  |  | 10.18348 | 0.043471 | 1.30413 | 31.3041 | 30 | -0.0211235 | -0.190095 | 8.80914 | 8.99924 | 1018.348 | 4.3471 | 1062.617 | 0.04255266 | -0.02134979 | -0.02120286 | 0.03819938 | 1.00693 |  |  |  | 10.31662 | 0.043673 | 1.31019 | 31.3102 | 30 | -0.0209419 | -0.188467 | 8.81107 | 8.99954 | 1031.662 | 4.3673 | 1076.717 | 0.04274622 | -0.02116429 | -0.02158193 | 0.03824344 | 0.9806487 |  |  |  | 10.28195 | 0.0421448 | 1.26438 | 31.2651 | 30.0008 | -0.0209543 | -0.188596 | 8.81172 | 9.00032 | 1028.195 | 4.21448 | 1071.528 | 0.0412809 | -0.02117696 | -0.02010394 | 0.03695655 | 1.053373 |  |  |  | 10.30973 | 0.0419527 | 1.25858 | 31.2586 | 30 | -0.0201622 | -0.181458 | 8.81841 | 8.99987 | 1030.973 | 4.19527 | 1074.225 | 0.04109655 | -0.02036823 | -0.02072832 | 0.0363724 | 0.9826283 |  |  |  | 10.21372 | 0.0520665 | 1.56201 | 31.5622 | 30.0002 | -0.0252985 | -0.227686 | 8.7723 | 8.99998 | 1021.372 | 5.20665 | [9 empty] | 10.16041 | 0.0419378 | 1.25813 | 31.2581 | 30 | -0.0205298 | -0.18477 | 8.8153 | 9.00007 | 1016.041 | 4.19378 | 1058.652 | 0.04108225 | -0.02074347 | -0.02033878 | 0.03649763 | 1.019897 |  |  |  | 10.14214 | 0.0446492 | 1.33948 | 31.3395 | 30 | -0.0211458 | -0.190307 | 8.80946 | 8.99977 | 1014.214 | 4.46492 | 1059.498 | 0.04368114 | -0.02137258 | -0.02230856 | 0.0388603 | 0.9580437 |  |  |  | 10.16357 | 0.0417405 | 1.25221 | 31.2522 | 30 | -0.0202143 | -0.181941 | 8.81867 | 9.00062 | 1016.357 | 4.17405 | 1058.78 | 0.04089287 | -0.0204214 | -0.02047147 | 0.03562057 | 0.9975545 |  |  |  | 10.1608 | 0.0440501 | 1.32151 | 31.3215 | 30 | -0.0216335 | -0.194696 | 8.80502 | 8.99972 | 1016.08 | 4.40501 | 1060.838 | 0.04310748 | -0.02187093 | -0.02123654 | 0.03801009 | 1.029873 |  |  |  | 10.15469 | 0.0420792 | 1.26241 | 31.2632 | 30.0008 | -0.0209825 | -0.188839 | 8.81101 | 8.99985 | 1015.469 | 4.20792 | 1058.199 | 0.04121795 | -0.02120576 | -0.02001219 | 0.03617329 | 1.059642 |  |  |  | 10.20394 | 0.0490127 | 1.47038 | 31.4704 | 30 | -0.0264569 | -0.238117 | 8.76207 | 9.00019 | 1020.394 | 4.90127 | [9 empty] | 10.23854 | 0.0410466 | 1.23141 | 31.2317 | 30.0003 | -0.0210601 | -0.189536 | 8.81024 | 8.99977 | 1023.854 | 4.10466 | 1065.88 | 0.04022655 | -0.02128503 | -0.01894153 | 0.03511122 | 1.123723 |  |  |  | 10.2514 | 0.0447459 | 1.3424 | 31.3429 | 30.0005 | -0.0235909 | -0.21232 | 8.78774 | 9.00006 | 1025.14 | 4.47459 | 1071.011 | 0.0437737 | -0.02387362 | -0.01990008 | 0.0391564 | 1.199675 |  |  |  | 10.30567 | 0.0458 | 1.37399 | 31.3739 | 29.9999 | -0.0242048 | -0.217831 | 8.78168 | 8.99951 | 1030.567 | 4.58 | 1077.767 | 0.04478214 | -0.02450255 | -0.02027959 | 0.04034881 | 1.208237 |  |  |  | 10.28811 | 0.0455938 | 1.36781 | 31.3678 | 30 | -0.0223763 | -0.201385 | 8.79852 | 8.9999 | 1028.811 | 4.55938 | 1075.719 | 0.04458495 | -0.02263045 | -0.02195451 | 0.03949196 | 1.030788 |  |  |  | 10.29227 | 0.0439308 | 1.31794 | 31.3183 | 30.0003 | -0.0230725 | -0.207654 | 8.79244 | 9.0001 | 1029.227 | 4.39308 | 1074.442 | 0.0429932 | -0.02334284 | -0.01965037 | 0.03840063 | 1.187908
376 |  | 10.20476 | 0.0448953 | 1.34687 | 31.347 | 30.0002 | -0.0211246 | -0.190124 | 8.81001 | 9.00013 | 1020.476 | 4.48953 | 1066.291 | 0.04391669 | -0.02135092 | -0.02256577 | 0.03727841 | 0.9461638 |  |  |  | 10.17137 | 0.0421097 | 1.26332 | 31.264 | 30.0006 | -0.0197359 | -0.177611 | 8.82181 | 8.99942 | 1017.137 | 4.21097 | 1059.968 | 0.04124722 | -0.01993325 | -0.02131396 | 0.03738473 | 0.9352205 |  |  |  | 10.22809 | 0.0427801 | 1.28344 | 31.2844 | 30.001 | -0.0199431 | -0.179486 | 8.82041 | 8.9999 | 1022.809 | 4.27801 | 1066.565 | 0.04189032 | -0.02014465 | -0.02174567 | 0.03774173 | 0.926375 |  |  |  | 10.22578 | 0.0443871 | 1.33161 | 31.3316 | 30 | -0.0210697 | -0.189628 | 8.8104 | 9.00003 | 1022.578 | 4.43871 | 1067.968 | 0.04343021 | -0.02129483 | -0.02213537 | 0.03909441 | 0.9620274 |  |  |  | 10.16996 | 0.0430587 | 1.29176 | 31.2918 | 30 | -0.0209852 | -0.188867 | 8.81117 | 9.00004 | 1016.996 | 4.30587 | 1060.786 | 0.04215745 | -0.02120852 | -0.02094894 |  | 1.012391 |  |  |  | 10.18514 | 0.0438516 | 1.31555 | 31.3155 | 30 | -0.0213288 | -0.191943 | 8.80729 | 8.99924 | 1018.514 | 4.38516 | 1063.177 | 0.04291733 | -0.02155955 | -0.02135779 | 0.03856176 | 1.009447 |  |  |  | 10.31823 | 0.044062 | 1.32186 | 31.3218 | 30 | -0.0211447 | -0.190293 | 8.80925 | 8.99954 | 1031.823 | 4.4062 | 1077.287 | 0.04311887 | -0.02137145 | -0.02174742 | 0.03861371 | 0.9827119 |  |  |  | 10.28363 | 0.0425267 | 1.27583 | 31.2766 | 30.0008 | -0.0211837 | -0.19066 | 8.80966 | 9.00032 | 1028.363 | 4.25267 | 1072.096 | 0.04164729 | -0.02141129 | -0.02023599 | 0.03732064 | 1.05808 |  |  |  | 10.31063 | 0.0423383 | 1.27015 | 31.2702 | 30 | -0.0203656 | -0.183288 | 8.81658 | 8.99987 | 1031.063 | 4.23383 | 1074.717 | 0.04146655 | -0.02057584 | -0.02089072 | 0.03674025 | 0.9849274 |  |  |  | 10.21288 | 0.0524572 | 1.57373 | 31.5739 | 30.0002 | -0.025494 | -0.229445 | 8.77054 | 8.99998 | 1021.288 | 5.24572 | [9 empty] | 10.16233 | 0.042318 | 1.26954 | 31.2695 | 30 | -0.020715 | -0.186437 | 8.81363 | 9.00007 | 1016.233 | 4.2318 | 1059.237 | 0.04144708 | -0.02093257 | -0.02051451 | 0.03685992 | 1.020378 |  |  |  | 10.14313 | 0.0450289 | 1.35087 | 31.3509 | 30 | -0.0213553 | -0.192193 | 8.80757 | 8.99977 | 1014.313 | 4.50289 | 1059.987 | 0.04404454 | -0.02158662 | -0.02245792 | 0.03922148 | 0.9612033 |  |  |  | 10.16537 | 0.0421119 | 1.26336 | 31.2634 | 30 | -0.0204076 | -0.183681 | 8.81693 | 9.00062 | 1016.537 | 4.21119 | 1059.345 | 0.04124933 | -0.02061871 | -0.02063061 | 0.03597421 | 0.9994231 |  |  |  | 10.16232 | 0.044438 | 1.33314 | 31.3332 | 30 | -0.021839 | -0.196545 | 8.80317 | 8.99972 | 1016.232 | 4.4438 | 1061.392 | 0.04347894 | -0.022081 | -0.02139794 | 0.0383789 | 1.031922 |  |  |  | 10.1566 | 0.0424604 | 1.27385 | 31.2747 | 30.0008 | -0.0212075 | -0.190864 | 8.80899 | 8.99985 | 1015.66 | 4.24604 | 1058.786 | 0.04158369 | -0.02143561 | -0.02014808 | 0.03653624 | 1.063903 |  |  |  | 10.20384 | 0.0494131 | 1.48239 | 31.4824 | 30 | -0.026758 | -0.240827 | 8.75936 | 9.00019 | 1020.384 | 4.94131 | [9 empty] | 10.23996 | 0.041417 | 1.24252 | 31.2428 | 30.0003 | -0.0213037 | -0.191729 | 8.80805 | 8.99977 | 1023.996 | 4.1417 | 1066.407 | 0.04058229 | -0.0215339 | -0.01904839 | 0.03546442 | 1.130484 |  |  |  | 10.25174 | 0.0451416 | 1.35427 | 31.3548 | 30.0005 | -0.0238342 | -0.214509 | 8.78555 | 9.00006 | 1025.174 | 4.51416 | 1071.452 | 0.04415238 | -0.02412283 | -0.02002955 | 0.03953318 | 1.204362 |  |  |  | 10.30621 | 0.0461886 | 1.38565 | 31.3855 | 29.9999 | -0.0244646 | -0.220169 | 8.77934 | 8.99951 | 1030.621 | 4.61886 | 1078.224 | 0.04515366 | -0.02476883 | -0.02038482 | 0.04071844 | 1.215062 |  |  |  | 10.28948 | 0.0459716 | 1.37915 | 31.3792 | 30 | -0.0225764 | -0.203185 | 8.79672 | 8.9999 | 1028.948 | 4.59716 | 1076.251 | 0.04494621 | -0.02283515 | -0.02211107 | 0.0398507 | 1.032748 |  |  |  | 10.29304 | 0.0443158 | 1.32949 | 31.3298 | 30.0003 | -0.0233055 | -0.209752 | 8.79034 | 9.0001 | 1029.304 | 4.43158 | 1074.918 | 0.04336193 | -0.02358137 | -0.01978057 | 0.03876733 | 1.192148
377 |  | 10.20642 | 0.0452698 | 1.3581 | 31.3583 | 30.0002 | -0.0213111 | -0.191803 | 8.80833 | 9.00013 | 1020.642 | 4.52698 | 1066.846 | 0.04427503 | -0.02154146 | -0.02273357 | 0.0376333 | 0.9475615 |  |  |  | 10.17265 | 0.0424951 | 1.27488 | 31.2755 | 30.0006 | -0.0199439 | -0.179484 | 8.81994 | 8.99942 | 1017.265 | 4.24951 | 1060.494 | 0.04161697 | -0.02014546 | -0.02147151 | 0.03775257 | 0.9382416 |  |  |  | 10.22982 | 0.0431689 | 1.29511 | 31.2961 | 30.001 | -0.0201427 | -0.181282 | 8.81861 | 8.9999 | 1022.982 | 4.31689 | 1067.143 | 0.0422631 | -0.02034833 | -0.02191477 | 0.03811227 | 0.9285213 |  |  |  | 10.22699 | 0.0447796 | 1.34339 | 31.3433 | 30 | -0.0212593 | -0.191335 | 8.8087 | 9.00003 | 1022.699 | 4.47796 | 1068.495 | 0.04380595 | -0.02148853 | -0.02231742 | 0.03946802 | 0.9628592 |  |  |  | 10.17171 | 0.043432 | 1.30296 | 31.303 | 30 | -0.0211645 | -0.190481 | 8.80956 | 9.00004 | 1017.171 | 4.3432 | 1061.348 | 0.04251528 | -0.02139168 | -0.0211236 |  | 1.012691 |  |  |  | 10.18652 | 0.0442313 | 1.32694 | 31.3269 | 30 | -0.0215292 | -0.193747 | 8.80549 | 8.99924 | 1018.652 | 4.42313 | 1063.708 | 0.04328102 | -0.02176433 | -0.02151668 | 0.03892326 | 1.01151 |  |  |  | 10.31908 | 0.0444384 | 1.33315 | 31.3331 | 30 | -0.0213653 | -0.192278 | 8.80726 | 8.99954 | 1031.908 | 4.44384 | 1077.764 | 0.04347932 | -0.02159684 | -0.02188248 | 0.03897217 | 0.9869466 |  |  |  | 10.28484 | 0.0429136 | 1.28744 | 31.2882 | 30.0008 | -0.0214141 | -0.192734 | 8.80759 | 9.00032 | 1028.484 | 4.29136 | 1072.62 | 0.04201833 | -0.02164671 | -0.02037163 | 0.03768958 | 1.062591 |  |  |  | 10.31253 | 0.0427252 | 1.28176 | 31.2818 | 30 | -0.0205848 | -0.185261 | 8.81461 | 8.99987 | 1031.253 | 4.27252 | 1075.314 | 0.04183767 | -0.02079962 | -0.02103805 | 0.03710874 | 0.9886667 |  |  |  | 10.2116 | 0.05287 | 1.58611 | 31.5863 | 30.0002 | -0.0256748 | -0.231073 | 8.76891 | 8.99998 | 1021.16 | 5.287 | [9 empty] | 10.16394 | 0.0426956 | 1.28087 | 31.2809 | 30 | -0.0209348 | -0.188414 | 8.81165 | 9.00007 | 1016.394 | 4.26956 | 1059.789 | 0.04180928 | -0.02115704 | -0.02065224 | 0.03721973 | 1.024443 |  |  |  | 10.14451 | 0.0454153 | 1.36246 | 31.3624 | 30 | -0.0215353 | -0.193813 | 8.80595 | 8.99977 | 1014.451 | 4.54153 | 1060.522 | 0.04441422 | -0.02177057 | -0.02264365 | 0.03958873 | 0.9614424 |  |  |  | 10.16679 | 0.0425024 | 1.27507 | 31.2751 | 30 | -0.0206191 | -0.185585 | 8.81503 | 9.00062 | 1016.679 | 4.25024 | 1059.89 | 0.04162398 | -0.02083464 | -0.02078934 | 0.03634614 | 1.002179 |  |  |  | 10.16311 | 0.0448303 | 1.34491 | 31.3449 | 30 | -0.022044 | -0.198389 | 8.80133 | 8.99972 | 1016.311 | 4.48303 | 1061.872 | 0.04385448 | -0.0222906 | -0.02156388 | 0.03875213 | 1.033701 |  |  |  | 10.15814 | 0.0428476 | 1.28546 | 31.2863 | 30.0008 | -0.0214221 | -0.192796 | 8.80706 | 8.99985 | 1015.814 | 4.28476 | 1059.34 | 0.04195505 | -0.02165488 | -0.02030016 | 0.03690496 | 1.066734 |  |  |  | 10.20342 | 0.0498053 | 1.49416 | 31.4942 | 30 | -0.0270703 | -0.243638 | 8.75655 | 9.00019 | 1020.342 | 4.98053 | [9 empty] | 10.24141 | 0.0417979 | 1.25395 | 31.2542 | 30.0003 | -0.0215484 | -0.193931 | 8.80584 | 8.99977 | 1024.141 | 4.17979 | 1066.948 | 0.04094797 | -0.02178396 | -0.01916401 | 0.03582751 | 1.136712 |  |  |  | 10.25218 | 0.0455318 | 1.36598 | 31.3665 | 30.0005 | -0.0240901 | -0.216812 | 8.78324 | 9.00006 | 1025.218 | 4.55318 | 1071.898 | 0.04452566 | -0.02438501 | -0.02014064 | 0.03990454 | 1.210737 |  |  |  | 10.30714 | 0.0465737 | 1.39721 | 31.3971 | 29.9999 | -0.024746 | -0.222702 | 8.77681 | 8.99951 | 1030.714 | 4.65737 | 1078.718 | 0.04552169 | -0.02505733 | -0.02046436 | 0.04108444 | 1.224438 |  |  |  | 10.29091 | 0.0463513 | 1.39054 | 31.3906 | 30 | -0.0227904 | -0.205112 | 8.79479 | 8.9999 | 1029.091 | 4.63513 | 1076.791 | 0.04530916 | -0.02305412 | -0.02225504 | 0.04021109 | 1.035905 |  |  |  | 10.29398 | 0.044691 | 1.34075 | 31.3411 | 30.0003 | -0.0235521 | -0.211971 | 8.78813 | 9.0001 | 1029.398 | 4.4691 | 1075.402 | 0.04372115 | -0.02383388 | -0.01988726 | 0.03912447 | 1.19845
378 |  | 10.20757 | 0.0456519 | 1.36957 | 31.3697 | 30.0002 | -0.0215097 | -0.19359 | 8.80654 | 9.00013 | 1020.757 | 4.56519 | 1067.356 | 0.04464052 | -0.02174441 | -0.02289611 | 0.03799561 | 0.9496985 |  |  |  | 10.17355 | 0.0428715 | 1.28617 | 31.2868 | 30.0006 | -0.0201509 | -0.181346 | 8.81808 | 8.99942 | 1017.355 | 4.28715 | 1060.971 | 0.04197797 | -0.0203567 | -0.02162127 | 0.03811183 | 0.9415127 |  |  |  | 10.23125 | 0.0435427 | 1.30632 | 31.3073 | 30.001 | -0.0203459 | -0.183111 | 8.81678 | 8.9999 | 1023.125 | 4.35427 | 1067.675 | 0.04262137 | -0.02055573 | -0.02206564 | 0.03846847 | 0.9315719 |  |  |  | 10.22805 | 0.0451571 | 1.35471 | 31.3547 | 30 | -0.0214904 | -0.193414 | 8.80662 | 9.00003 | 1022.805 | 4.51571 | 1068.992 | 0.04416721 | -0.02172468 | -0.02244253 | 0.03982726 | 0.968014 |  |  |  | 10.17325 | 0.0438145 | 1.31443 | 31.3144 | 30 | -0.0213419 | -0.192078 | 8.80796 | 9.00004 | 1017.325 | 4.38145 | 1061.898 | 0.04288179 | -0.02157293 | -0.02130886 |  | 1.012393 |  |  |  | 10.18823 | 0.0446143 | 1.33843 | 31.3384 | 30 | -0.0217415 | -0.195657 | 8.80358 | 8.99924 | 1018.823 | 4.46143 | 1064.277 | 0.04364773 | -0.02198133 | -0.0216664 | 0.03928765 | 1.014535 |  |  |  | 10.32018 | 0.044826 | 1.34478 | 31.3448 | 30 | -0.0215831 | -0.194238 | 8.8053 | 8.99954 | 1032.018 | 4.4826 | 1078.28 | 0.04385036 | -0.02181942 | -0.02203094 | 0.03934105 | 0.9903989 |  |  |  | 10.28587 | 0.0433016 | 1.29908 | 31.2998 | 30.0008 | -0.0216467 | -0.194827 | 8.80549 | 9.00032 | 1028.587 | 4.33016 | 1073.126 | 0.0423903 | -0.02188443 | -0.02050587 | 0.0380595 | 1.067227 |  |  |  | 10.314 | 0.0431098 | 1.29329 | 31.2933 | 30 | -0.0208101 | -0.187288 | 8.81258 | 8.99987 | 1031.4 | 4.31098 | 1075.864 | 0.04220644 | -0.02102968 | -0.02117676 | 0.03747509 | 0.9930546 |  |  |  | 10.21092 | 0.0532734 | 1.59821 | 31.5984 | 30.0002 | -0.0258747 | -0.232872 | 8.76711 | 8.99998 | 1021.092 | 5.32734 | [9 empty] | 10.16552 | 0.0430676 | 1.29203 | 31.292 | 30 | -0.021148 | -0.190333 | 8.80973 | 9.00007 | 1016.552 | 4.30676 | 1060.333 | 0.04216599 | -0.02137482 | -0.02079116 | 0.03757408 | 1.028072 |  |  |  | 10.14609 | 0.0457881 | 1.37364 | 31.3736 | 30 | -0.021737 | -0.195628 | 8.80414 | 8.99977 | 1014.609 | 4.57881 | 1061.066 | 0.04477076 | -0.02197673 | -0.02279403 | 0.0399428 | 0.9641439 |  |  |  | 10.16769 | 0.0428814 | 1.28644 | 31.2865 | 30 | -0.0208037 | -0.187246 | 8.81337 | 9.00062 | 1016.769 | 4.28814 | 1060.369 | 0.04198746 | -0.02102315 | -0.02096431 | 0.03670724 | 1.002806 |  |  |  | 10.16407 | 0.0452139 | 1.35642 | 31.3564 | 30 | -0.0222566 | -0.200303 | 8.79942 | 8.99972 | 1016.407 | 4.52139 | 1062.363 | 0.04422155 | -0.02250802 | -0.02171354 | 0.03911684 | 1.036589 |  |  |  | 10.15953 | 0.0432319 | 1.29699 | 31.2978 | 30.0008 | -0.0216537 | -0.19488 | 8.80497 | 8.99985 | 1015.953 | 4.32319 | 1059.875 | 0.04232349 | -0.02189158 | -0.02043191 | 0.03727085 | 1.071441 |  |  |  | 10.20236 | 0.0502002 | 1.50601 | 31.506 | 30 | -0.0273631 | -0.246274 | 8.75392 | 9.00019 | 1020.236 | 5.02002 | [9 empty] | 10.24246 | 0.0421785 | 1.26537 | 31.2656 | 30.0003 | -0.0217723 | -0.195946 | 8.80383 | 8.99977 | 1024.246 | 4.21785 | 1067.447 | 0.04131323 | -0.02201281 | -0.01930042 | 0.03619037 | 1.140535 |  |  |  | 10.25282 | 0.0459201 | 1.37763 | 31.3781 | 30.0005 | -0.0243628 | -0.219267 | 8.78079 | 9.00006 | 1025.282 | 4.59201 | 1072.363 | 0.04489698 | -0.02466448 | -0.02023249 | 0.04027385 | 1.219053 |  |  |  | 10.30768 | 0.0469713 | 1.40913 | 31.409 | 29.9999 | -0.0249984 | -0.224973 | 8.77454 | 8.99951 | 1030.768 | 4.69713 | 1079.185 | 0.04590152 | -0.02531617 | -0.02058535 | 0.04146235 | 1.229815 |  |  |  | 10.29182 | 0.0467412 | 1.40224 | 31.4022 | 30 | -0.0229963 | -0.206965 | 8.79294 | 8.9999 | 1029.182 | 4.67412 | 1077.287 | 0.04568172 | -0.02326484 | -0.02241688 | 0.0405813 | 1.037827 |  |  |  | 10.29502 | 0.0450787 | 1.35237 | 31.3527 | 30.0003 | -0.0237928 | -0.214137 | 8.78596 | 9.0001 | 1029.502 | 4.50787 | 1075.91 | 0.04409219 | -0.02408042 | -0.02001177 | 0.03949334 | 1.203313
379 |  | 10.20889 | 0.046038 | 1.38115 | 31.3813 | 30.0002 | -0.0217145 | -0.195434 | 8.8047 | 9.00013 | 1020.889 | 4.6038 | 1067.889 | 0.04500969 | -0.02195373 | -0.02305596 | 0.03836147 | 0.9521931 |  |  |  | 10.1748 | 0.0432659 | 1.298 | 31.2986 | 30.0006 | -0.0203379 | -0.183029 | 8.81639 | 8.99942 | 1017.48 | 4.32659 | 1061.502 | 0.04235608 | -0.02054756 | -0.02180852 | 0.038488 | 0.9421806 |  |  |  | 10.232 | 0.0439334 | 1.31804 | 31.319 | 30.001 | -0.0205426 | -0.184882 | 8.81501 | 8.9999 | 1023.2 | 4.39334 | 1068.152 | 0.04299569 | -0.02075653 | -0.02223916 | 0.03884094 | 0.9333326 |  |  |  | 10.22861 | 0.0455554 | 1.36666 | 31.3666 | 30 | -0.0216617 | -0.194956 | 8.80508 | 9.00003 | 1022.861 | 4.55554 | 1069.458 | 0.04454823 | -0.02189976 | -0.02264847 | 0.04020638 | 0.9669421 |  |  |  | 10.17514 | 0.0441792 | 1.32538 | 31.3254 | 30 | -0.0215635 | -0.194073 | 8.80597 | 9.00004 | 1017.514 | 4.41792 | 1062.467 | 0.04323112 | -0.02179939 | -0.02143173 |  | 1.017155 |  |  |  | 10.18925 | 0.0450001 | 1.35 | 31.35 | 30 | -0.0219406 | -0.197449 | 8.80179 | 8.99924 | 1018.925 | 4.50001 | 1064.777 | 0.04401698 | -0.02218487 | -0.02183211 | 0.03965485 | 1.016158 |  |  |  | 10.32142 | 0.0452022 | 1.35607 | 31.3561 | 30 | -0.0218087 | -0.196269 | 8.80327 | 8.99954 | 1032.142 | 4.52022 | 1078.797 | 0.04421036 | -0.02205002 | -0.02216033 | 0.03969888 | 0.9950222 |  |  |  | 10.28656 | 0.043694 | 1.31085 | 31.3116 | 30.0008 | -0.0218918 | -0.197033 | 8.80329 | 9.00032 | 1028.656 | 4.3694 | 1073.603 | 0.04276634 | -0.02213498 | -0.02063136 | 0.03843362 | 1.07288 |  |  |  | 10.31481 | 0.0434996 | 1.30499 | 31.305 | 30 | -0.0210206 | -0.189183 | 8.81069 | 8.99987 | 1031.481 | 4.34996 | 1076.35 | 0.04258006 | -0.02124468 | -0.02133539 | 0.03784658 | 0.9957485 |  |  |  | 10.20968 | 0.0536749 | 1.61026 | 31.6105 | 30.0002 | -0.0260624 | -0.234562 | 8.76542 | 8.99998 | 1020.968 | 5.36749 | [9 empty] | 10.16716 | 0.043469 | 1.30407 | 31.3041 | 30 | -0.0213418 | -0.192078 | 8.80799 | 9.00007 | 1016.716 | 4.3469 | 1060.912 | 0.04255074 | -0.02157283 | -0.02097791 | 0.03795633 | 1.028359 |  |  |  | 10.14713 | 0.0461817 | 1.38545 | 31.3854 | 30 | -0.0219098 | -0.197183 | 8.80258 | 8.99977 | 1014.713 | 4.61817 | 1061.574 | 0.04514706 | -0.02215338 | -0.02299368 | 0.04031678 | 0.9634555 |  |  |  | 10.16894 | 0.0432614 | 1.29784 | 31.2979 | 30 | -0.0210352 | -0.18933 | 8.81129 | 9.00062 | 1016.894 | 4.32614 | 1060.887 | 0.04235177 | -0.02125959 | -0.02109218 | 0.03706897 | 1.007937 |  |  |  | 10.16541 | 0.0455901 | 1.3677 | 31.3677 | 30 | -0.0224904 | -0.202407 | 8.79731 | 8.99972 | 1016.541 | 4.55901 | 1062.886 | 0.04458142 | -0.02274717 | -0.02183425 | 0.03947419 | 1.041811 |  |  |  | 10.16081 | 0.0436202 | 1.30864 | 31.3095 | 30.0008 | -0.0218815 | -0.19693 | 8.80292 | 8.99985 | 1016.081 | 4.36202 | 1060.402 | 0.04269563 | -0.02212445 | -0.02057118 | 0.03764047 | 1.075507 |  |  |  | 10.2017 | 0.0505968 | 1.5179 | 31.5179 | 30 | -0.0277068 | -0.249366 | 8.75082 | 9.00019 | 1020.17 | 5.05968 | [9 empty] | 10.24368 | 0.0425665 | 1.27701 | 31.2773 | 30.0003 | -0.0220302 | -0.198267 | 8.80151 | 8.99977 | 1024.368 | 4.25665 | 1067.972 | 0.04168546 | -0.02227649 | -0.01940897 | 0.03656008 | 1.147742 |  |  |  | 10.25365 | 0.0463001 | 1.38903 | 31.3895 | 30.0005 | -0.0246295 | -0.221667 | 8.77839 | 9.00006 | 1025.365 | 4.63001 | 1072.839 | 0.04526023 | -0.02493788 | -0.02032235 | 0.04063505 | 1.227116 |  |  |  | 10.30777 | 0.0473598 | 1.42079 | 31.4207 | 29.9999 | -0.0252951 | -0.227644 | 8.77187 | 8.99951 | 1030.777 | 4.73598 | 1079.594 | 0.04627252 | -0.02562052 | -0.020652 | 0.04183167 | 1.240583 |  |  |  | 10.2925 | 0.0471193 | 1.41358 | 31.4136 | 30 | -0.0232139 | -0.208922 | 8.79098 | 8.9999 | 1029.25 | 4.71193 | 1077.747 | 0.04604287 | -0.02348759 | -0.02255528 | 0.04094027 | 1.041334 |  |  |  | 10.29586 | 0.0454537 | 1.36363 | 31.3639 | 30.0003 | -0.0240347 | -0.216315 | 8.78378 | 9.0001 | 1029.586 | 4.54537 | 1076.384 | 0.04445095 | -0.02432825 | -0.02012271 | 0.03985008 | 1.208995
380 |  | 10.21058 | 0.0464247 | 1.39275 | 31.3929 | 30.0002 | -0.021915 | -0.197238 | 8.8029 | 9.00013 | 1021.058 | 4.64247 | 1068.46 | 0.04537931 | -0.0221587 | -0.02322061 | 0.03872753 | 0.9542689 |  |  |  | 10.176 | 0.0436502 | 1.30953 | 31.3102 | 30.0006 | -0.0205361 | -0.184813 | 8.81461 | 8.99942 | 1017.6 | 4.36502 | 1062.019 | 0.04272438 | -0.0207499 | -0.02197448 | 0.03885441 | 0.9442726 |  |  |  | 10.23285 | 0.0443141 | 1.32946 | 31.3304 | 30.001 | -0.0207517 | -0.186763 | 8.81313 | 8.9999 | 1023.285 | 4.43141 | 1068.631 | 0.04336031 | -0.02097004 | -0.02239026 | 0.03920369 | 0.9365697 |  |  |  | 10.22957 | 0.0459338 | 1.37801 | 31.378 | 30 | -0.0218785 | -0.196908 | 8.80312 | 9.00003 | 1022.957 | 4.59338 | 1069.945 | 0.04491007 | -0.02212138 | -0.02278869 | 0.04056625 | 0.9707176 |  |  |  | 10.17602 | 0.0445713 | 1.33714 | 31.3372 | 30 | -0.0217701 | -0.195932 | 8.80411 | 9.00004 | 1017.602 | 4.45713 | 1062.958 | 0.04360656 | -0.02201056 | -0.021596 |  | 1.019197 |  |  |  | 10.19094 | 0.0453827 | 1.36148 | 31.3614 | 30 | -0.0221495 | -0.199329 | 8.79991 | 8.99924 | 1019.094 | 4.53827 | 1065.343 | 0.04438304 | -0.02239848 | -0.02198455 | 0.04001859 | 1.018828 |  |  |  | 10.32248 | 0.0455984 | 1.36795 | 31.3679 | 30 | -0.0220346 | -0.198301 | 8.80124 | 8.99954 | 1032.248 | 4.55984 | 1079.317 | 0.04458935 | -0.02228099 | -0.02230837 | 0.0400757 | 0.9987728 |  |  |  | 10.28804 | 0.0440709 | 1.32216 | 31.3229 | 30.0008 | -0.0221076 | -0.198975 | 8.80134 | 9.00032 | 1028.804 | 4.40709 | 1074.144 | 0.0431274 | -0.02235564 | -0.02077176 | 0.03879249 | 1.076251 |  |  |  | 10.3161 | 0.0438816 | 1.31645 | 31.3165 | 30 | -0.0212366 | -0.191126 | 8.80874 | 8.99987 | 1031.61 | 4.38816 | 1076.879 | 0.04294607 | -0.02146534 | -0.02148073 | 0.03821026 | 0.9992835 |  |  |  | 10.20832 | 0.0540653 | 1.62197 | 31.6222 | 30.0002 | -0.0262454 | -0.236209 | 8.76377 | 8.99998 | 1020.832 | 5.40653 | [9 empty] | 10.16805 | 0.0438589 | 1.31577 | 31.3158 | 30 | -0.0215545 | -0.193992 | 8.80607 | 9.00007 | 1016.805 | 4.38589 | 1061.401 | 0.04292433 | -0.02179019 | -0.02113414 | 0.0383278 | 1.031042 |  |  |  | 10.1483 | 0.0465688 | 1.39706 | 31.3971 | 30 | -0.0221375 | -0.199233 | 8.80053 | 8.99977 | 1014.83 | 4.65688 | 1062.09 | 0.045517 | -0.02238621 | -0.02313079 | 0.04068438 | 0.96781 |  |  |  | 10.1703 | 0.0436429 | 1.30929 | 31.3093 | 30 | -0.0212464 | -0.191231 | 8.80938 | 9.00062 | 1017.03 | 4.36429 | 1061.416 | 0.04271738 | -0.02147535 | -0.02124203 | 0.03743195 | 1.010984 |  |  |  | 10.16666 | 0.045967 | 1.37901 | 31.379 | 30 | -0.0226951 | -0.204249 | 8.79547 | 8.99972 | 1016.666 | 4.5967 | 1063.399 | 0.04494182 | -0.0229566 | -0.02198522 | 0.03983212 | 1.044183 |  |  |  | 10.1624 | 0.0440025 | 1.32011 | 31.3209 | 30.0008 | -0.0221208 | -0.199084 | 8.80077 | 8.99985 | 1016.24 | 4.40025 | 1060.958 | 0.04306188 | -0.02236913 | -0.02069275 | 0.03800408 | 1.081013 |  |  |  | 10.20103 | 0.0509919 | 1.52976 | 31.5298 | 30 | -0.0280193 | -0.252179 | 8.74801 | 9.00019 | 1020.103 | 5.09919 | [9 empty] | 10.24499 | 0.0429499 | 1.28851 | 31.2888 | 30.0003 | -0.0222759 | -0.200478 | 8.7993 | 8.99977 | 1024.499 | 4.29499 | 1068.502 | 0.04205314 | -0.02252776 | -0.01952539 | 0.03692522 | 1.153768 |  |  |  | 10.25457 | 0.0466845 | 1.40056 | 31.4011 | 30.0005 | -0.0248931 | -0.224039 | 8.77602 | 9.00006 | 1025.457 | 4.66845 | 1073.33 | 0.04562755 | -0.02520817 | -0.02041938 | 0.04100026 | 1.234522 |  |  |  | 10.30798 | 0.047746 | 1.43237 | 31.4322 | 29.9999 | -0.0255885 | -0.230284 | 8.76923 | 8.99951 | 1030.798 | 4.7746 | 1080.015 | 0.04664119 | -0.02592158 | -0.02071961 | 0.04219861 | 1.251065 |  |  |  | 10.29272 | 0.0475069 | 1.42521 | 31.4252 | 30 | -0.0234316 | -0.210882 | 8.78902 | 8.9999 | 1029.272 | 4.75069 | 1078.169 | 0.04641296 | -0.02371049 | -0.02270247 | 0.04130836 | 1.044401 |  |  |  | 10.29666 | 0.0458448 | 1.37536 | 31.3757 | 30.0003 | -0.0242659 | -0.218395 | 8.7817 | 9.0001 | 1029.666 | 4.58448 | 1076.871 | 0.04482498 | -0.02456517 | -0.02025981 | 0.04022202 | 1.212507
381 |  | 10.2114 | 0.0468173 | 1.40453 | 31.4047 | 30.0002 | -0.0220921 | -0.198832 | 8.8013 | 9.00013 | 1021.14 | 4.68173 | 1068.947 | 0.04575442 | -0.02233979 | -0.02341463 | 0.03909961 | 0.954095 |  |  |  | 10.17759375 | 0.0440319 | 1.32098 | 31.3216 | 30.0006 | -0.0207447 | -0.18669 | 8.81273 | 8.99942 | 1017.759375 | 4.40319 | 1062.573 | 0.04309004 | -0.02096289 | -0.02212715 | 0.03921806 | 0.9473834 |  |  |  | 10.23384 | 0.0447029 | 1.34113 | 31.3421 | 30.001 | -0.0209617 | -0.188653 | 8.81124 | 8.9999 | 1023.384 | 4.47029 | 1069.132 | 0.04373254 | -0.02118452 | -0.02254802 | 0.03957397 | 0.9395287 |  |  |  | 10.23075 | 0.0463164 | 1.38949 | 31.3894 | 30 | -0.0220597 | -0.198538 | 8.80149 | 9.00003 | 1023.075 | 4.63164 | 1070.461 | 0.04527581 | -0.02230665 | -0.02296915 | 0.04092989 | 0.9711571 |  |  |  | 10.17769 | 0.0449506 | 1.34852 | 31.3485 | 30 | -0.0219686 | -0.197718 | 8.80232 | 9.00004 | 1017.769 | 4.49506 | 1063.518 | 0.04396961 | -0.0222135 | -0.02175611 |  | 1.021024 |  |  |  | 10.19232 | 0.0457658 | 1.37297 | 31.3729 | 30 | -0.0223592 | -0.201216 | 8.79802 | 8.99924 | 1019.232 | 4.57658 | 1065.878 | 0.04474944 | -0.02261296 | -0.02213648 | 0.0403828 | 1.021524 |  |  |  | 10.32332 | 0.0459822 | 1.37946 | 31.3795 | 30 | -0.0222571 | -0.200304 | 8.79924 | 8.99954 | 1032.332 | 4.59822 | 1079.801 | 0.04495635 | -0.02250853 | -0.02244782 | 0.04044068 | 1.002704 |  |  |  | 10.28893 | 0.0444514 | 1.33358 | 31.3343 | 30.0008 | -0.0223744 | -0.201377 | 8.79894 | 9.00032 | 1028.893 | 4.44514 | 1074.629 | 0.04349177 | -0.0226285 | -0.02086327 | 0.03915491 | 1.08461 |  |  |  | 10.31745 | 0.0442597 | 1.32779 | 31.3278 | 30 | -0.0214583 | -0.193122 | 8.80675 | 8.99987 | 1031.745 | 4.42597 | 1077.41 | 0.04330821 | -0.02169188 | -0.02161634 | 0.03857006 | 1.003495 |  |  |  | 10.20667 | 0.0544662 | 1.634 | 31.6342 | 30.0002 | -0.0264319 | -0.237886 | 8.7621 | 8.99998 | 1020.667 | 5.44662 | [9 empty] | 10.16835 | 0.0442448 | 1.32734 | 31.3274 | 30 | -0.0217715 | -0.195945 | 8.80412 | 9.00007 | 1016.835 | 4.42448 | 1061.825 | 0.04329394 | -0.022012 | -0.02128195 | 0.03869558 | 1.034304 |  |  |  | 10.14914 | 0.0469547 | 1.40864 | 31.4086 | 30 | -0.0223236 | -0.200908 | 8.79886 | 8.99977 | 1014.914 | 4.69547 | 1062.569 | 0.04588566 | -0.02257654 | -0.02330912 | 0.04105086 | 0.9685712 |  |  |  | 10.17164 | 0.0440224 | 1.32067 | 31.3207 | 30 | -0.0214418 | -0.19299 | 8.80763 | 9.00062 | 1017.164 | 4.40224 | 1061.942 | 0.04308095 | -0.02167502 | -0.02140593 | 0.03779289 | 1.012571 |  |  |  | 10.16755 | 0.0463579 | 1.39074 | 31.3908 | 30 | -0.0229064 | -0.206152 | 8.79357 | 8.99972 | 1016.755 | 4.63579 | 1063.89 | 0.04531547 | -0.02317283 | -0.02214264 | 0.04020342 | 1.046525 |  |  |  | 10.16342 | 0.044401 | 1.33207 | 31.3329 | 30.0008 | -0.0223444 | -0.201097 | 8.79876 | 8.99985 | 1016.342 | 4.4401 | 1061.468 | 0.04344352 | -0.02259782 | -0.0208457 | 0.03838328 | 1.084052 |  |  |  | 10.20041 | 0.0513861 | 1.54158 | 31.5416 | 30 | -0.0283359 | -0.255028 | 8.74516 | 9.00019 | 1020.041 | 5.13861 | [9 empty] | 10.24588 | 0.0433392 | 1.30019 | 31.3005 | 30.0003 | -0.02252 | -0.202675 | 8.7971 | 8.99977 | 1024.588 | 4.33392 | 1068.993 | 0.04242634 | -0.02277745 | -0.01964889 | 0.03729606 | 1.159223 |  |  |  | 10.25509375 | 0.047066 | 1.412 | 31.4125 | 30.0005 | -0.0251768 | -0.226592 | 8.77346 | 9.00006 | 1025.509375 | 4.7066 | 1073.776 | 0.04599197 | -0.02549916 | -0.02049281 | 0.04136275 | 1.244298 |  |  |  | 10.30751 | 0.0481391 | 1.44416 | 31.444 | 29.9999 | -0.0258558 | -0.23269 | 8.76682 | 8.99951 | 1030.751 | 4.81391 | [9 empty] | 10.29321 | 0.0479011 | 1.43703 | 31.437 | 30 | -0.0236478 | -0.212828 | 8.78708 | 8.9999 | 1029.321 | 4.79011 | 1078.627 | 0.04678921 | -0.0239319 | -0.02285731 | 0.04168245 | 1.047013 |  |  |  | 10.29711 | 0.0462303 | 1.38692 | 31.3872 | 30.0003 | -0.0245238 | -0.220717 | 8.77938 | 9.0001 | 1029.711 | 4.62303 | 1077.315 | 0.04519351 | -0.02482952 | -0.020364 | 0.04058866 | 1.219285
382 |  | 10.21171 | 0.0472029 | 1.41609 | 31.4163 | 30.0002 | -0.0223064 | -0.200761 | 8.79937 | 9.00013 | 1021.171 | 4.72029 | 1069.373 | 0.0461227 | -0.02255895 | -0.02356375 | 0.03946524 | 0.9573581 |  |  |  | 10.17898 | 0.0444045 | 1.33216 | 31.3328 | 30.0006 | -0.0209489 | -0.188528 | 8.8109 | 8.99942 | 1017.898 | 4.44045 | 1063.098 | 0.04344687 | -0.02117144 | -0.02227542 | 0.03957298 | 0.9504394 |  |  |  | 10.23522 | 0.0450878 | 1.35268 | 31.3536 | 30.001 | -0.0211838 | -0.190652 | 8.80924 | 8.9999 | 1023.522 | 4.50878 | 1069.67 | 0.0441009 | -0.0214114 | -0.0226895 | 0.03994024 | 0.9436697 |  |  |  | 10.23188 | 0.0467016 | 1.40105 | 31.401 | 30 | -0.022267 | -0.200403 | 8.79963 | 9.00003 | 1023.188 | 4.67016 | 1070.973 | 0.04564389 | -0.02251865 | -0.02312523 | 0.04129589 | 0.9737697 |  |  |  | 10.17937 | 0.0453414 | 1.36024 | 31.3603 | 30 | -0.0221643 | -0.19948 | 8.80056 | 9.00004 | 1017.937 | 4.53414 | 1064.092 | 0.04434353 | -0.02241362 | -0.02192991 |  | 1.022057 |  |  |  | 10.19311 | 0.0461526 | 1.38458 | 31.3845 | 30 | -0.0225713 | -0.203125 | 8.79611 | 8.99924 | 1019.311 | 4.61526 | 1066.355 | 0.04511924 | -0.02282993 | -0.02228931 | 0.04075065 | 1.024255 |  |  |  | 10.32391 | 0.0463604 | 1.39081 | 31.3908 | 30 | -0.0224723 | -0.20224 | 8.7973 | 8.99954 | 1032.391 | 4.63604 | 1080.253 | 0.04531786 | -0.02272865 | -0.02258921 | 0.04080029 | 1.006173 |  |  |  | 10.29003 | 0.0448296 | 1.34492 | 31.3457 | 30.0008 | -0.0226201 | -0.203588 | 8.79673 | 9.00032 | 1029.003 | 4.48296 | 1075.133 | 0.04385381 | -0.02287986 | -0.02097395 | 0.03951491 | 1.09087 |  |  |  | 10.31889 | 0.0446361 | 1.33908 | 31.3391 | 30 | -0.021679 | -0.195108 | 8.80476 | 8.99987 | 1031.889 | 4.46361 | 1077.949 | 0.0436686 | -0.02191744 | -0.02175115 | 0.03892807 | 1.007645 |  |  |  | 10.2052 | 0.0548711 | 1.64614 | 31.6463 | 30.0002 | -0.026591 | -0.239319 | 8.76066 | 8.99998 | 1020.52 | 5.48711 | [9 empty] | 10.16945 | 0.0446428 | 1.33929 | 31.3393 | 30 | -0.0219827 | -0.197845 | 8.80222 | 9.00007 | 1016.945 | 4.46428 | 1062.344 | 0.04367501 | -0.02222792 | -0.02144709 | 0.0390744 | 1.036407 |  |  |  | 10.15008 | 0.0473426 | 1.42028 | 31.4203 | 30 | -0.0225166 | -0.202644 | 8.79712 | 8.99977 | 1015.008 | 4.73426 | 1063.061 | 0.0462561 | -0.02277397 | -0.02348213 | 0.04141906 | 0.9698426 |  |  |  | 10.17291 | 0.044402 | 1.33206 | 31.3321 | 30 | -0.0216449 | -0.194818 | 8.8058 | 9.00062 | 1017.291 | 4.4402 | 1062.461 | 0.04344447 | -0.02188259 | -0.02156189 | 0.03815384 | 1.014874 |  |  |  | 10.16865 | 0.0467437 | 1.40231 | 31.4023 | 30 | -0.0231117 | -0.207999 | 8.79172 | 8.99972 | 1016.865 | 4.67437 | 1064.397 | 0.04568411 | -0.02338296 | -0.02230114 | 0.04056962 | 1.04851 |  |  |  | 10.16414 | 0.0447849 | 1.34358 | 31.3444 | 30.0008 | -0.0225813 | -0.203228 | 8.79662 | 8.99985 | 1016.414 | 4.47849 | 1061.934 | 0.04381103 | -0.02284016 | -0.02097086 | 0.03874857 | 1.089138 |  |  |  | 10.20004 | 0.0517808 | 1.55342 | 31.5534 | 30 | -0.0286697 | -0.258033 | 8.74216 | 9.00019 | 1020.004 | 5.17808 | [9 empty] | 10.24694 | 0.0437244 | 1.31174 | 31.312 | 30.0003 | -0.0227799 | -0.205014 | 8.79476 | 8.99977 | 1024.694 | 4.37244 | 1069.498 | 0.04279547 | -0.02304337 | -0.0197521 | 0.03766277 | 1.166629 |  |  |  | 10.25542 | 0.0474591 | 1.4238 | 31.4243 | 30.0005 | -0.025455 | -0.229096 | 8.77096 | 9.00006 | 1025.542 | 4.74591 | 1074.213 | 0.04636733 | -0.02578458 | -0.02058274 | 0.04173623 | 1.252728 |  |  |  | 10.30749 | 0.0485293 | 1.45587 | 31.4557 | 29.9999 | -0.0261543 | -0.235376 | 8.76414 | 8.99951 | 1030.749 | 4.85293 | [9 empty] | 10.29368 | 0.0482908 | 1.44872 | 31.4487 | 30 | -0.0238836 | -0.21495 | 8.78495 | 8.9999 | 1029.368 | 4.82908 | 1079.077 | 0.04716103 | -0.02417344 | -0.02298759 | 0.04205213 | 1.051586 |  |  |  | 10.29783 | 0.0466108 | 1.39834 | 31.3987 | 30.0003 | -0.0247829 | -0.223048 | 8.77705 | 9.0001 | 1029.783 | 4.66108 | 1077.782 | 0.04555713 | -0.02509517 | -0.02046197 | 0.04095028 | 1.22643
383 |  | 10.2122 | 0.047597 | 1.42792 | 31.4281 | 30.0002 | -0.0225124 | -0.202615 | 8.79752 | 9.00013 | 1021.22 | 4.7597 | 1069.827 | 0.04649897 | -0.02276967 | -0.0237293 | 0.03983868 | 0.9595595 |  |  |  | 10.18031 | 0.0447815 | 1.34347 | 31.3441 | 30.0006 | -0.0211563 | -0.190395 | 8.80903 | 8.99942 | 1018.031 | 4.47815 | 1063.62 | 0.04380777 | -0.0213833 | -0.02242447 | 0.03993198 | 0.95357 |  |  |  | 10.23649 | 0.045468 | 1.36408 | 31.3651 | 30.001 | -0.0213678 | -0.192308 | 8.80759 | 8.9999 | 1023.649 | 4.5468 | 1070.193 | 0.04446463 | -0.0215994 | -0.02286524 | 0.04030194 | 0.9446391 |  |  |  | 10.23308 | 0.047081 | 1.41243 | 31.4124 | 30 | -0.0224708 | -0.202238 | 8.79779 | 9.00003 | 1023.308 | 4.7081 | 1071.486 | 0.04600629 | -0.02272712 | -0.02327918 | 0.04165621 | 0.9762852 |  |  |  | 10.18015 | 0.0457307 | 1.37192 | 31.3719 | 30 | -0.0223642 | -0.201279 | 8.79876 | 9.00004 | 1018.015 | 4.57307 | 1064.569 | 0.04471588 | -0.02261807 | -0.0220978 |  | 1.023544 |  |  |  | 10.19435 | 0.0465373 | 1.39612 | 31.3961 | 30 | -0.0227727 | -0.204937 | 8.7943 | 8.99924 | 1019.435 | 4.65373 | 1066.877 | 0.0454869 | -0.023036 | -0.0224509 | 0.04111617 | 1.026061 |  |  |  | 10.32485 | 0.046746 | 1.40238 | 31.4024 | 30 | -0.0226894 | -0.204195 | 8.79534 | 8.99954 | 1032.485 | 4.6746 | 1080.75 | 0.0456863 | -0.02295077 | -0.02273554 | 0.04116666 | 1.009467 |  |  |  | 10.29153 | 0.0452187 | 1.3566 | 31.3574 | 30.0008 | -0.0228623 | -0.205768 | 8.79455 | 9.00032 | 1029.153 | 4.52187 | 1075.69 | 0.04422615 | -0.0231277 | -0.02109845 | 0.039885 | 1.09618 |  |  |  | 10.32025 | 0.0450146 | 1.35044 | 31.3505 | 30 | -0.0219012 | -0.197108 | 8.80276 | 8.99987 | 1032.025 | 4.50146 | 1078.481 | 0.04403086 | -0.02214459 | -0.02188627 | 0.03928799 | 1.011803 |  |  |  | 10.20436 | 0.055266 | 1.65799 | 31.6582 | 30.0002 | -0.0267745 | -0.24097 | 8.75901 | 8.99998 | 1020.436 | 5.5266 | [9 empty] | 10.17046 | 0.045025 | 1.35075 | 31.3508 | 30 | -0.022202 | -0.199819 | 8.80025 | 9.00007 | 1017.046 | 4.5025 | 1062.838 | 0.04404081 | -0.02245217 | -0.02158863 | 0.03943806 | 1.04 |  |  |  | 10.15072 | 0.0477336 | 1.43201 | 31.432 | 30 | -0.0227314 | -0.204577 | 8.79519 | 8.99977 | 1015.072 | 4.77336 | 1063.525 | 0.04662936 | -0.02299374 | -0.02363561 | 0.0417902 | 0.972843 |  |  |  | 10.17437 | 0.0447821 | 1.34346 | 31.3435 | 30 | -0.0218517 | -0.196679 | 8.80394 | 9.00062 | 1017.437 | 4.47821 | 1063 | 0.04380835 | -0.02209398 | -0.02171436 | 0.03851502 | 1.017483 |  |  |  | 10.1697 | 0.0471331 | 1.41399 | 31.414 | 30 | -0.0233377 | -0.210033 | 8.78969 | 8.99972 | 1016.97 | 4.71331 | 1064.903 | 0.04605605 | -0.02361434 | -0.02244171 | 0.04093913 | 1.052252 |  |  |  | 10.16474 | 0.0451807 | 1.35546 | 31.3563 | 30.0008 | -0.0228226 | -0.2054 | 8.79445 | 8.99985 | 1016.474 | 4.51807 | 1062.399 | 0.04418979 | -0.02308707 | -0.02110272 | 0.03912512 | 1.094033 |  |  |  | 10.19906 | 0.0521743 | 1.56523 | 31.5652 | 30 | -0.0290132 | -0.261124 | 8.73907 | 9.00019 | 1019.906 | 5.21743 | [9 empty] | 10.24756 | 0.0441143 | 1.32344 | 31.3237 | 30.0003 | -0.0230394 | -0.20735 | 8.79243 | 8.99977 | 1024.756 | 4.41143 | 1069.962 | 0.04316897 | -0.02330896 | -0.01986001 | 0.03803404 | 1.173663 |  |  |  | 10.25573 | 0.0478547 | 1.43567 | 31.4362 | 30.0005 | -0.0257541 | -0.231788 | 8.76827 | 9.00006 | 1025.573 | 4.78547 | 1074.651 | 0.04674493 | -0.02609154 | -0.02065339 | 0.04211194 | 1.263306 |  |  |  | 10.30714 | 0.0489139 | 1.46741 | 31.4673 | 29.9999 | -0.0264605 | -0.238131 | 8.76138 | 8.99951 | 1030.714 | 4.89139 | [9 empty] | 10.29372 | 0.0486841 | 1.46052 | 31.4605 | 30 | -0.0240943 | -0.216846 | 8.78306 | 8.9999 | 1029.372 | 4.86841 | 1079.486 | 0.04753614 | -0.02438932 | -0.02314682 | 0.04242531 | 1.053679 |  |  |  | 10.29875 | 0.0470001 | 1.41002 | 31.4103 | 30.0003 | -0.0250464 | -0.22542 | 8.77468 | 9.0001 | 1029.875 | 4.70001 | 1078.279 | 0.04592903 | -0.0253654 | -0.02056363 | 0.04132005 | 1.233508
384 |  | 10.2125 | 0.047995 | 1.43986 | 31.44 | 30.0002 | -0.0227147 | -0.204435 | 8.7957 | 9.00013 | 1021.25 | 4.7995 | 1070.265 | 0.04687881 | -0.02297665 | -0.02390216 | 0.0402158 | 0.9612793 |  |  |  | 10.18146 | 0.0451642 | 1.35495 | 31.3556 | 30.0006 | -0.0213583 | -0.192212 | 8.80721 | 8.99942 | 1018.146 | 4.51642 | 1064.13 | 0.044174 | -0.02158969 | -0.02258431 | 0.04029635 | 0.9559595 |  |  |  | 10.23759 | 0.0458441 | 1.37537 | 31.3763 | 30.001 | -0.021575 | -0.194173 | 8.80572 | 8.9999 | 1023.759 | 4.58441 | 1070.692 | 0.04482431 | -0.02181114 | -0.02301317 | 0.04065967 | 0.947768 |  |  |  | 10.23423 | 0.0474715 | 1.42414 | 31.4241 | 30 | -0.0226715 | -0.204044 | 8.79599 | 9.00003 | 1023.423 | 4.74715 | 1072.007 | 0.04637916 | -0.02293245 | -0.02344671 | 0.04202697 | 0.9780667 |  |  |  | 10.18095 | 0.0461194 | 1.38358 | 31.3836 | 30 | -0.0225682 | -0.203115 | 8.79693 | 9.00004 | 1018.095 | 4.61194 | 1065.049 | 0.04508751 | -0.02282676 | -0.02226075 |  | 1.025426 |  |  |  | 10.19532 | 0.0469302 | 1.40791 | 31.4079 | 30 | -0.0229996 | -0.206979 | 8.79226 | 8.99924 | 1019.532 | 4.69302 | 1067.379 | 0.04586226 | -0.02326822 | -0.02259405 | 0.04148947 | 1.029838 |  |  |  | 10.32621 | 0.0471268 | 1.4138 | 31.4138 | 30 | -0.0229346 | -0.206401 | 8.79314 | 8.99954 | 1032.621 | 4.71268 | 1081.286 | 0.04605003 | -0.02320169 | -0.02284834 | 0.04152815 | 1.015465 |  |  |  | 10.29257 | 0.0456034 | 1.36814 | 31.3689 | 30.0008 | -0.0231193 | -0.208081 | 8.79224 | 9.00032 | 1029.257 | 4.56034 | 1076.195 | 0.04459414 | -0.02339074 | -0.02120339 | 0.04025095 | 1.10316 |  |  |  | 10.32133 | 0.0453994 | 1.36198 | 31.362 | 30 | -0.0221362 | -0.199223 | 8.80065 | 8.99987 | 1032.133 | 4.53994 | 1078.991 | 0.04439901 | -0.02238488 | -0.02201413 | 0.03965391 | 1.016842 |  |  |  | 10.20329 | 0.0556623 | 1.66988 | 31.6701 | 30.0002 | -0.0269535 | -0.242581 | 8.7574 | 8.99998 | 1020.329 | 5.56623 | [9 empty] | 10.17088 | 0.0454177 | 1.36253 | 31.3625 | 30 | -0.0224105 | -0.201696 | 8.79837 | 9.00007 | 1017.088 | 4.54177 | 1063.282 | 0.04441652 | -0.02266543 | -0.02175109 | 0.03981184 | 1.042037 |  |  |  | 10.15115 | 0.0481249 | 1.44375 | 31.4437 | 30 | -0.0229299 | -0.206364 | 8.7934 | 8.99977 | 1015.115 | 4.81249 | 1063.968 | 0.04700276 | -0.02319688 | -0.02380588 | 0.04216159 | 0.9744181 |  |  |  | 10.17544 | 0.0451669 | 1.35501 | 31.355 | 30 | -0.0220525 | -0.198486 | 8.80213 | 9.00062 | 1017.544 | 4.51669 | 1063.503 | 0.04417659 | -0.02229929 | -0.02187729 | 0.03888076 | 1.019289 |  |  |  | 10.17055 | 0.0475043 | 1.42513 | 31.4252 | 30 | -0.023564 | -0.21207 | 8.78765 | 8.99972 | 1017.055 | 4.75043 | 1065.37 | 0.04641048 | -0.02384607 | -0.02256441 | 0.04129132 | 1.0568 |  |  |  | 10.16554 | 0.0455691 | 1.36711 | 31.3679 | 30.0008 | -0.0230676 | -0.207605 | 8.79225 | 8.99985 | 1016.554 | 4.55691 | 1062.877 | 0.04456133 | -0.02333782 | -0.02122351 | 0.03949438 | 1.099621 |  |  |  | 10.19759 | [8 empty] | 1019.759 | [10 empty] | 10.24808 | 0.0445044 | 1.33514 | 31.3354 | 30.0003 | -0.0232993 | -0.209689 | 8.79009 | 8.99977 | 1024.808 | 4.45044 | 1070.417 | 0.04354251 | -0.02357502 | -0.01996749 | 0.0384054 | 1.18067 |  |  |  | 10.25586 | 0.0482446 | 1.44736 | 31.4479 | 30.0005 | -0.0260448 | -0.234405 | 8.76565 | 9.00006 | 1025.586 | 4.82446 | 1075.065 | 0.04711696 | -0.02638997 | -0.02072698 | 0.04248218 | 1.273218 |  |  |  | 10.30696 | 0.0492989 | 1.47896 | 31.4788 | 29.9999 | -0.0267499 | -0.240736 | 8.75878 | 8.99951 | 1030.696 | 4.92989 | [9 empty] | 10.29411 | 0.0490706 | 1.47212 | 31.4721 | 30 | -0.024313 | -0.218815 | 8.78109 | 8.9999 | 1029.411 | 4.90706 | 1079.925 | 0.04790463 | -0.02461344 | -0.02329119 | 0.04279172 | 1.05677 |  |  |  | 10.29885 | 0.0473916 | 1.42176 | 31.4221 | 30.0003 | -0.0252896 | -0.227609 | 8.77249 | 9.0001 | 1029.885 | 4.73916 | 1078.693 | 0.04630288 | -0.02561488 | -0.02068801 | 0.04169214 | 1.238151
385 |  | 10.2131 | 0.0483735 | 1.45121 | 31.4514 | 30.0002 | -0.0229318 | -0.20639 | 8.79374 | 9.00013 | 1021.31 | 4.83735 | 1070.715 | 0.04723992 | -0.02319882 | -0.02404109 | 0.0405741 | 0.9649655 |  |  |  | 10.18326 | 0.0455527 | 1.36661 | 31.3672 | 30.0006 | -0.0215445 | -0.193888 | 8.80554 | 8.99942 | 1018.326 | 4.55527 | 1064.714 | 0.04454565 | -0.02177997 | -0.02276567 | 0.04066586 | 0.9567022 |  |  |  | 10.23825 | 0.0462408 | 1.38727 | 31.3882 | 30.001 | -0.021783 | -0.196044 | 8.80385 | 8.9999 | 1023.825 | 4.62408 | 1071.168 | 0.04520355 | -0.02202375 | -0.0231798 | 0.04103706 | 0.950127 |  |  |  | 10.23508 | 0.0478469 | 1.43541 | 31.4354 | 30 | -0.0228653 | -0.205788 | 8.79424 | 9.00003 | 1023.508 | 4.78469 | 1072.48 | 0.04673749 | -0.02313077 | -0.02360672 | 0.04238337 | 0.9798381 |  |  |  | 10.18189 | 0.0465078 | 1.39523 | 31.3952 | 30 | -0.0227699 | -0.20493 | 8.79511 | 9.00004 | 1018.189 | 4.65078 | 1065.542 | 0.04545872 | -0.02303314 | -0.02242558 |  | 1.027092 |  |  |  | 10.19593 | 0.0473177 | 1.41953 | 31.4195 | 30 | -0.0232128 | -0.208897 | 8.79034 | 8.99924 | 1019.593 | 4.73177 | 1067.838 | 0.04623232 | -0.02348646 | -0.02274586 | 0.04185765 | 1.03256 |  |  |  | 10.3269 | 0.0475092 | 1.42527 | 31.4253 | 30 | -0.0231683 | -0.208504 | 8.79103 | 8.99954 | 1032.69 | 4.75092 | 1081.752 | 0.04641516 | -0.0234409 | -0.02297425 | 0.04189132 | 1.020312 |  |  |  | 10.29381 | 0.0459749 | 1.37928 | 31.38 | 30.0008 | -0.0233779 | -0.210409 | 8.78991 | 9.00032 | 1029.381 | 4.59749 | 1076.706 | 0.04494937 | -0.0236555 | -0.02129387 | 0.04060412 | 1.110906 |  |  |  | 10.32268 | 0.0457718 | 1.37316 | 31.3732 | 30 | -0.0223514 | -0.201159 | 8.79871 | 8.99987 | 1032.268 | 4.57718 | 1079.516 | 0.04475518 | -0.02260498 | -0.0221502 | 0.04000776 | 1.020532 |  |  |  | 10.20217 | 0.056057 | 1.68172 | 31.6819 | 30.0002 | -0.0271208 | -0.244087 | 8.7559 | 8.99998 | 1020.217 | 5.6057 | [9 empty] | 10.17176 | 0.0458017 | 1.37405 | 31.3741 | 30 | -0.0226339 | -0.203707 | 8.79636 | 9.00007 | 1017.176 | 4.58017 | 1063.764 | 0.04478377 | -0.02289398 | -0.02188979 | 0.040177 | 1.045875 |  |  |  | 10.15112 | 0.0485164 | 1.45549 | 31.4555 | 30 | -0.0231431 | -0.208283 | 8.79148 | 8.99977 | 1015.112 | 4.85164 | 1064.361 | 0.04737621 | -0.02341511 | -0.02396111 | 0.04253325 | 0.9772131 |  |  |  | 10.17683 | 0.0455453 | 1.36636 | 31.3664 | 30 | -0.0222582 | -0.200338 | 8.80028 | 9.00062 | 1017.683 | 4.55453 | 1064.034 | 0.04453857 | -0.02250965 | -0.02202892 | 0.0392401 | 1.021823 |  |  |  | 10.17088 | 0.0479129 | 1.43739 | 31.4374 | 30 | -0.0237927 | -0.214127 | 8.78559 | 8.99972 | 1017.088 | 4.79129 | 1065.82 | 0.04680047 | -0.02408032 | -0.02272015 | 0.04167915 | 1.059866 |  |  |  | 10.16587 | 0.0459604 | 1.37885 | 31.3797 | 30.0008 | -0.0233042 | -0.209734 | 8.79012 | 8.99985 | 1016.587 | 4.59604 | 1063.31 | 0.04493551 | -0.02358004 | -0.02135547 | 0.03986649 | 1.104168 |  |  |  | 10.19636 | [8 empty] | 1019.636 | [10 empty] | 10.24854 | 0.0448866 | 1.34661 | 31.3469 | 30.0003 | -0.0235724 | -0.212146 | 8.78763 | 8.99977 | 1024.854 | 4.48866 | 1070.857 | 0.04390836 | -0.02385467 | -0.02005369 | 0.03876914 | 1.18954 |  |  |  | 10.25538 | 0.0486357 | 1.45909 | 31.4596 | 30.0005 | -0.0263634 | -0.237272 | 8.76278 | 9.00006 | 1025.538 | 4.86357 | [9 empty] | 10.30767 | 0.049697 | 1.4909 | 31.4908 | 29.9999 | -0.0270436 | -0.24338 | 8.75613 | 8.99951 | 1030.767 | 4.9697 | [9 empty] | 10.29412 | 0.0494645 | 1.48394 | 31.4839 | 30 | -0.0245434 | -0.220888 | 8.77902 | 8.9999 | 1029.412 | 4.94645 | 1080.331 | 0.04828003 | -0.02484961 | -0.02343042 | 0.0431652 | 1.06057 |  |  |  | 10.29914 | 0.0477823 | 1.43348 | 31.4338 | 30.0003 | -0.0255595 | -0.230038 | 8.77006 | 9.0001 | 1029.914 | 4.77823 | 1079.126 | 0.04667584 | -0.02589182 | -0.02078402 | 0.04206324 | 1.245756
386 |  | 10.21338 | 0.0487613 | 1.46285 | 31.463 | 30.0002 | -0.0231281 | -0.208156 | 8.79198 | 9.00013 | 1021.338 | 4.87613 | 1071.139 | 0.04760975 | -0.02339975 | -0.02421 | 0.04094129 | 0.9665324 |  |  |  | 10.18483 | 0.0459352 | 1.37809 | 31.3787 | 30.0006 | -0.0217446 | -0.195689 | 8.80373 | 8.99942 | 1018.483 | 4.59352 | 1065.267 | 0.04491141 | -0.0219845 | -0.02292692 | 0.04102962 | 0.9588947 |  |  |  | 10.23963 | 0.0466259 | 1.39882 | 31.3998 | 30.001 | -0.0220081 | -0.19807 | 8.80182 | 8.9999 | 1023.963 | 4.66259 | 1071.706 | 0.04557156 | -0.02225389 | -0.02331767 | 0.04140298 | 0.9543788 |  |  |  | 10.23629 | 0.0482403 | 1.44721 | 31.4472 | 30 | -0.0230773 | -0.207696 | 8.79234 | 9.00003 | 1023.629 | 4.82403 | 1073.009 | 0.04711285 | -0.02334775 | -0.0237651 | 0.04275659 | 0.9824384 |  |  |  | 10.18281 | 0.0468865 | 1.40659 | 31.4066 | 30 | -0.0229808 | -0.206828 | 8.79321 | 9.00004 | 1018.281 | 4.68865 | 1066.024 | 0.04582052 | -0.02324898 | -0.02257155 |  | 1.030013 |  |  |  | 10.19663 | 0.0477044 | 1.43113 | 31.4311 | 30 | -0.0234163 | -0.210729 | 8.78851 | 8.99924 | 1019.663 | 4.77044 | 1068.306 | 0.04660149 | -0.02369482 | -0.02290667 | 0.0422249 | 1.034407 |  |  |  | 10.3275 | 0.0478938 | 1.43681 | 31.4368 | 30 | -0.0233891 | -0.210491 | 8.78905 | 8.99954 | 1032.75 | 4.78938 | 1082.212 | 0.04678224 | -0.02366697 | -0.02311528 | 0.04225649 | 1.023867 |  |  |  | 10.29497 | 0.0463698 | 1.39113 | 31.3919 | 30.0008 | -0.023638 | -0.212749 | 8.78757 | 9.00032 | 1029.497 | 4.63698 | 1077.234 | 0.04532684 | -0.02392186 | -0.02140498 | 0.04097946 | 1.117584 |  |  |  | 10.32441 | 0.0461521 | 1.38457 | 31.3846 | 30 | -0.0225815 | -0.20323 | 8.79664 | 8.99987 | 1032.441 | 4.61521 | 1080.091 | 0.04511877 | -0.02284037 | -0.0222784 | 0.04036883 | 1.025225 |  |  |  | 10.20046 | 0.0564519 | 1.69357 | 31.6938 | 30.0002 | -0.0273036 | -0.245732 | 8.75425 | 8.99998 | 1020.046 | 5.64519 | [9 empty] | 10.17239 | 0.0461909 | 1.38573 | 31.3857 | 30 | -0.0228421 | -0.205581 | 8.79449 | 9.00007 | 1017.239 | 4.61909 | 1064.227 | 0.04515585 | -0.02310702 | -0.02204883 | 0.04054709 | 1.047993 |  |  |  | 10.15165 | 0.0489173 | 1.46752 | 31.4675 | 30 | -0.0233355 | -0.210014 | 8.78975 | 8.99977 | 1015.165 | 4.89173 | 1064.824 | 0.04775849 | -0.02361208 | -0.02414641 | 0.04291342 | 0.9778716 |  |  |  | 10.17874 | 0.0459255 | 1.37777 | 31.3778 | 30 | -0.02247 | -0.202244 | 8.79837 | 9.00062 | 1017.874 | 4.59255 | 1064.621 | 0.04490214 | -0.0227263 | -0.02217584 | 0.03960075 | 1.024822 |  |  |  | 10.17077 | 0.0482953 | 1.44886 | 31.4489 | 30 | -0.0240067 | -0.216054 | 8.78366 | 8.99972 | 1017.077 | 4.82953 | 1066.197 | 0.04716532 | -0.02429956 | -0.02286576 | 0.04204219 | 1.062705 |  |  |  | 10.16628 | 0.0463454 | 1.3904 | 31.3912 | 30.0008 | -0.0235499 | -0.211945 | 8.78791 | 8.99985 | 1016.628 | 4.63454 | 1063.744 | 0.04530352 | -0.02383163 | -0.02147189 | 0.04023243 | 1.109899 |  |  |  | 10.19561 | [8 empty] | 1019.561 | [10 empty] | 10.24864 | 0.0452762 | 1.3583 | 31.3586 | 30.0003 | -0.0238522 | -0.214664 | 8.78511 | 8.99977 | 1024.864 | 4.52762 | 1071.266 | 0.04428116 | -0.02414127 | -0.02013989 | 0.03913997 | 1.198679 |  |  |  | 10.25498 | 0.0490354 | 1.47109 | 31.4716 | 30.0005 | -0.0266738 | -0.240066 | 8.75999 | 9.00006 | 1025.498 | 4.90354 | [9 empty] | 10.30776 | 0.0500786 | 1.50235 | 31.5022 | 29.9999 | -0.0273495 | -0.246133 | 8.75338 | 8.99951 | 1030.776 | 5.00786 | [9 empty] | 10.29354 | 0.0498555 | 1.49567 | 31.4957 | 30 | -0.0247757 | -0.222979 | 8.77693 | 8.9999 | 1029.354 | 4.98555 | [9 empty] | 10.29918 | 0.0481734 | 1.44522 | 31.4455 | 30.0003 | -0.025839 | -0.232554 | 8.76754 | 9.0001 | 1029.918 | 4.81734 | 1079.533 | 0.04704903 | -0.02617869 | -0.02087034 | 0.0424347 | 1.254349
387 |  | 10.2133 | 0.0491525 | 1.47458 | 31.4748 | 30.0002 | -0.0233231 | -0.209911 | 8.79022 | 9.00013 | 1021.33 | 4.91525 | 1071.531 | 0.0479827 | -0.02359939 | -0.02438331 | 0.0413118 | 0.9678502 |  |  |  | 10.18547 | 0.0463262 | 1.38981 | 31.3905 | 30.0006 | -0.0219667 | -0.197688 | 8.80174 | 8.99942 | 1018.547 | 4.63262 | 1065.733 | 0.04528517 | -0.02221156 | -0.02307361 | 0.04140168 | 0.9626391 |  |  |  | 10.24083 | 0.0470133 | 1.41045 | 31.4114 | 30.001 | -0.0221984 | -0.199783 | 8.80011 | 8.9999 | 1024.083 | 4.70133 | 1072.229 | 0.04594163 | -0.02244849 | -0.02349314 | 0.04177102 | 0.9555338 |  |  |  | 10.23743 | 0.0486221 | 1.45866 | 31.4586 | 30 | -0.0232731 | -0.209459 | 8.79057 | 9.00003 | 1023.743 | 4.86221 | 1073.52 | 0.04747702 | -0.0235482 | -0.02392882 | 0.04311868 | 0.9840934 |  |  |  | 10.18333 | 0.0472815 | 1.41845 | 31.4185 | 30 | -0.0231918 | -0.208727 | 8.79131 | 9.00004 | 1018.333 | 4.72815 | 1066.482 | 0.04619776 | -0.02346496 | -0.0227328 |  | 1.032207 |  |  |  | 10.19706 | 0.0480876 | 1.44263 | 31.4426 | 30 | -0.0236444 | -0.212781 | 8.78645 | 8.99924 | 1019.706 | 4.80876 | 1068.741 | 0.04696717 | -0.02392841 | -0.02303876 | 0.0425888 | 1.038616 |  |  |  | 10.32895 | 0.0482787 | 1.44836 | 31.4483 | 30 | -0.0236169 | -0.212541 | 8.787 | 8.99954 | 1032.895 | 4.82787 | 1082.761 | 0.04714949 | -0.02390025 | -0.02324924 | 0.04262143 | 1.028001 |  |  |  | 10.29557 | 0.0467551 | 1.40269 | 31.4034 | 30.0008 | -0.023901 | -0.215117 | 8.7852 | 9.00032 | 1029.557 | 4.67551 | 1077.694 | 0.045695 | -0.02419126 | -0.02150373 | 0.04134577 | 1.12498 |  |  |  | 10.32567 | 0.0465335 | 1.39601 | 31.396 | 30 | -0.02281 | -0.205287 | 8.79458 | 8.99987 | 1032.567 | 4.65335 | 1080.616 | 0.04548327 | -0.02307417 | -0.0224091 | 0.04073102 | 1.029679 |  |  |  | 10.19901 | 0.0568447 | 1.70535 | 31.7055 | 30.0002 | -0.0274594 | -0.247134 | 8.75285 | 8.99998 | 1019.901 | 5.68447 | [9 empty] | 10.1734 | 0.0465635 | 1.3969 | 31.3969 | 30 | -0.0230572 | -0.207517 | 8.79255 | 9.00007 | 1017.34 | 4.65635 | 1064.711 | 0.04551194 | -0.02332718 | -0.02218476 | 0.04090108 | 1.051495 |  |  |  | 10.15171 | 0.0493034 | 1.4791 | 31.4791 | 30 | -0.0235548 | -0.211988 | 8.78778 | 8.99977 | 1015.171 | 4.93034 | 1065.222 | 0.04812652 | -0.02383665 | -0.02428987 | 0.04327964 | 0.9813413 |  |  |  | 10.17955 | 0.0463134 | 1.3894 | 31.3894 | 30 | -0.0226826 | -0.204158 | 8.79646 | 9.00062 | 1017.955 | 4.63134 | 1065.1 | 0.04527294 | -0.02294381 | -0.02232913 | 0.03996916 | 1.027528 |  |  |  | 10.17104 | 0.0486956 | 1.46087 | 31.4609 | 30 | -0.0242408 | -0.218161 | 8.78156 | 8.99972 | 1017.104 | 4.86956 | 1066.632 | 0.04754711 | -0.02453944 | -0.02300766 | 0.04242188 | 1.066577 |  |  |  | 10.16722 | 0.0467314 | 1.40198 | 31.4028 | 30.0008 | -0.0237976 | -0.214174 | 8.78568 | 8.99985 | 1016.722 | 4.67314 | 1064.234 | 0.04567236 | -0.02408534 | -0.02158702 | 0.04059893 | 1.115732 |  |  |  | 10.19424 | [8 empty] | 1019.424 | [10 empty] | 10.24892 | 0.0456687 | 1.37007 | 31.3704 | 30.0003 | -0.0241239 | -0.21711 | 8.78267 | 8.99977 | 1024.892 | 4.56687 | 1071.698 | 0.04465659 | -0.02441965 | -0.02023694 | 0.03951333 | 1.206687 |  |  |  | 10.25442 | 0.0494337 | 1.48304 | 31.4835 | 30.0005 | -0.026974 | -0.242767 | 8.75729 | 9.00006 | 1025.442 | 4.94337 | [9 empty] | 10.30712 | 0.0504673 | 1.51401 | 31.5139 | 29.9999 | -0.0276836 | -0.249139 | 8.75037 | 8.99951 | 1030.712 | 5.04673 | [9 empty] | 10.29322 | 0.0502492 | 1.50748 | 31.5075 | 30 | -0.0249913 | -0.224919 | 8.77498 | 8.9999 | 1029.322 | 5.02492 | [9 empty] | 10.29906 | 0.0485708 | 1.45714 | 31.4575 | 30.0003 | -0.0261091 | -0.234985 | 8.76511 | 9.0001 | 1029.906 | 4.85708
388 |  | 10.21365 | 0.0495378 | 1.48614 | 31.4863 | 30.0002 | -0.0235234 | -0.211714 | 8.78842 | 9.00013 | 1021.365 | 4.95378 | 1071.962 | 0.04834988 | -0.02380449 | -0.02454538 | 0.0416763 | 0.9698154 |  |  |  | 10.18563 | 0.0467257 | 1.4018 | 31.4024 | 30.0006 | -0.0221734 | -0.199548 | 8.79988 | 8.99942 | 1018.563 | 4.67257 | 1066.156 | 0.04566691 | -0.02242293 | -0.02324399 | 0.04178188 | 0.9646764 |  |  |  | 10.24104 | 0.0474066 | 1.42225 | 31.4232 | 30.001 | -0.0224206 | -0.201783 | 8.79811 | 8.9999 | 1024.104 | 4.74066 | 1072.653 | 0.0463172 | -0.02267576 | -0.02364144 | 0.04214494 | 0.9591531 |  |  |  | 10.23736 | 0.0490167 | 1.4705 | 31.4705 | 30 | -0.0234921 | -0.211429 | 8.7886 | 9.00003 | 1023.736 | 4.90167 | 1073.916 | 0.04785325 | -0.02377244 | -0.02408081 | 0.0434933 | 0.9871943 |  |  |  | 10.18364 | 0.0476622 | 1.42987 | 31.4299 | 30 | -0.0234023 | -0.210622 | 8.78942 | 9.00004 | 1018.364 | 4.76622 | 1066.902 | 0.04656121 | -0.02368048 | -0.02288072 |  | 1.034953 |  |  |  | 10.19751 | 0.0484762 | 1.45428 | 31.4542 | 30 | -0.0238605 | -0.214726 | 8.78451 | 8.99924 | 1019.751 | 4.84762 | 1069.184 | 0.04733787 | -0.02414977 | -0.0231881 | 0.04295769 | 1.041473 |  |  |  | 10.33034 | 0.0486622 | 1.45986 | 31.4599 | 30 | -0.0238592 | -0.214722 | 8.78482 | 8.99954 | 1033.034 | 4.86622 | 1083.304 | 0.04751526 | -0.02414844 | -0.02336682 | 0.04298493 | 1.03345 |  |  |  | 10.29599 | 0.0471346 | 1.41407 | 31.4148 | 30.0008 | -0.0241778 | -0.217608 | 8.78271 | 9.00032 | 1029.599 | 4.71346 | 1078.129 | 0.04605748 | -0.02447488 | -0.0215826 | 0.04170649 | 1.13401 |  |  |  | 10.32697 | 0.0469194 | 1.40758 | 31.4076 | 30 | -0.0230413 | -0.207368 | 8.7925 | 8.99987 | 1032.697 | 4.69194 | 1081.15 | 0.04585195 | -0.0233109 | -0.02254105 | 0.04109735 | 1.034153 |  |  |  | 10.19731 | 0.0572516 | 1.71756 | 31.7178 | 30.0002 | -0.027633 | -0.248697 | 8.75129 | 8.99998 | 1019.731 | 5.72516 | [9 empty] | 10.17449 | 0.0469541 | 1.40862 | 31.4086 | 30 | -0.0232707 | -0.209437 | 8.79063 | 9.00007 | 1017.449 | 4.69541 | 1065.222 | 0.04588509 | -0.02354574 | -0.02233935 | 0.04127201 | 1.054003 |  |  |  | 10.15162 | 0.049693 | 1.49079 | 31.4908 | 30 | -0.023758 | -0.213817 | 8.78595 | 8.99977 | 1015.162 | 4.9693 | 1065.608 | 0.04849774 | -0.02404477 | -0.02445297 | 0.0436491 | 0.9833069 |  |  |  | 10.17999 | 0.0467015 | 1.40105 | 31.4011 | 30 | -0.0228957 | -0.206075 | 8.79454 | 9.00062 | 1017.999 | 4.67015 | 1065.541 | 0.04564379 | -0.02316188 | -0.02248191 | 0.04033782 | 1.030245 |  |  |  | 10.17162 | 0.0490755 | 1.47227 | 31.4723 | 30 | -0.024479 | -0.220304 | 8.77941 | 8.99972 | 1017.162 | 4.90755 | 1067.08 | 0.0479093 | -0.02478359 | -0.02312571 | 0.04278192 | 1.07169 |  |  |  | 10.16842 | 0.0471128 | 1.41342 | 31.4142 | 30.0008 | -0.0240357 | -0.216318 | 8.78354 | 8.99985 | 1016.842 | 4.71128 | 1064.748 | 0.04603666 | -0.02432927 | -0.02170739 | 0.04096079 | 1.120783 |  |  |  | 10.19198 | [8 empty] | 1019.198 | [10 empty] | 10.24903 | 0.0460631 | 1.38191 | 31.3822 | 30.0003 | -0.0243889 | -0.219494 | 8.78028 | 8.99977 | 1024.903 | 4.60631 | 1072.114 | 0.04503369 | -0.02469124 | -0.02034245 | 0.03988843 | 1.213779 |  |  |  | 10.25426 | 0.0498323 | 1.49499 | 31.4955 | 30.0005 | -0.0272918 | -0.245628 | 8.75443 | 9.00006 | 1025.426 | 4.98323 | [9 empty] | 10.30723 | 0.0508605 | 1.52581 | 31.5257 | 29.9999 | -0.0280136 | -0.252108 | 8.7474 | 8.99951 | 1030.723 | 5.08605 | [9 empty] | 10.29319 | 0.0506389 | 1.51917 | 31.5192 | 30 | -0.0252353 | -0.227115 | 8.77279 | 8.9999 | 1029.319 | 5.06389 | [9 empty] | 10.29851 | 0.0489669 | 1.46902 | 31.4693 | 30.0003 | -0.0263747 | -0.237375 | 8.76272 | 9.0001 | 1029.851 | 4.89669
389 |  | 10.21437 | 0.049921 | 1.49764 | 31.4978 | 30.0002 | -0.0237365 | -0.213631 | 8.7865 | 9.00013 | 1021.437 | 4.9921 | 1072.428 | 0.04871492 | -0.02402275 | -0.02469217 | 0.04203844 | 0.9728892 |  |  |  | 10.18609 | 0.0471136 | 1.41344 | 31.4141 | 30.0006 | -0.0223859 | -0.20146 | 8.79796 | 8.99942 | 1018.609 | 4.71136 | 1066.599 | 0.04603743 | -0.02264027 | -0.02339716 | 0.04215077 | 0.9676503 |  |  |  | 10.24125 | 0.0477975 | 1.43397 | 31.4349 | 30.001 | -0.0226335 | -0.203699 | 8.7962 | 8.9999 | 1024.125 | 4.77975 | 1073.076 | 0.04669034 | -0.02289357 | -0.02379677 | 0.04251643 | 0.9620451 |  |  |  | 10.23703 | 0.0494177 | 1.48253 | 31.4825 | 30 | -0.0237004 | -0.213305 | 8.78673 | 9.00003 | 1023.703 | 4.94177 | 1074.292 | 0.04823544 | -0.02398577 | -0.02424967 | 0.04387397 | 0.9891176 |  |  |  | 10.18406 | 0.0480613 | 1.44184 | 31.4418 | 30 | -0.0235821 | -0.21224 | 8.7878 | 9.00004 | 1018.406 | 4.80613 | 1067.352 | 0.04694208 | -0.02386461 | -0.02307747 |  | 1.034109 |  |  |  | 10.19793 | 0.0488718 | 1.46615 | 31.4661 | 30 | -0.0240856 | -0.216752 | 8.78248 | 8.99924 | 1019.793 | 4.88718 | 1069.632 | 0.04771511 | -0.0243804 | -0.02333471 | 0.04333309 | 1.044813 |  |  |  | 10.33142 | 0.0490468 | 1.4714 | 31.4714 | 30 | -0.02409 | -0.216799 | 8.78274 | 8.99954 | 1033.142 | 4.90468 | 1083.814 | 0.04788194 | -0.02438491 | -0.02349703 | 0.04334949 | 1.037787 |  |  |  | 10.29641 | 0.047529 | 1.42591 | 31.4267 | 30.0008 | -0.0244375 | -0.219945 | 8.78037 | 9.00032 | 1029.641 | 4.7529 | 1078.579 | 0.04643406 | -0.02474105 | -0.02169301 | 0.04208125 | 1.140508 |  |  |  | 10.3275 | 0.0473173 | 1.41952 | 31.4195 | 30 | -0.0232806 | -0.209522 | 8.79035 | 8.99987 | 1032.75 | 4.73173 | 1081.617 | 0.04623194 | -0.02355587 | -0.02267607 | 0.04147529 | 1.038799 |  |  |  | 10.19492 | 0.0576576 | 1.72974 | 31.7299 | 30.0002 | -0.027781 | -0.250029 | 8.74996 | 8.99998 | 1019.492 | 5.76576 | [9 empty] | 10.17542 | 0.0473373 | 1.42012 | 31.4201 | 30 | -0.0234928 | -0.211437 | 8.78863 | 9.00007 | 1017.542 | 4.73373 | 1065.71 | 0.04625104 | -0.02377316 | -0.02247788 | 0.04163585 | 1.057624 |  |  |  | 10.15155 | 0.0500885 | 1.50266 | 31.5026 | 30 | -0.0239566 | -0.215604 | 8.78416 | 8.99977 | 1015.155 | 5.00885 | 1066.002 | 0.04887445 | -0.02424823 | -0.02462622 | 0.04402402 | 0.9846508 |  |  |  | 10.1803 | 0.0470874 | 1.41262 | 31.4127 | 30 | -0.0231139 | -0.208039 | 8.79258 | 9.00062 | 1018.03 | 4.70874 | 1065.967 | 0.04601241 | -0.02338522 | -0.02262719 | 0.04070431 | 1.033501 |  |  |  | 10.17129 | 0.0494691 | 1.48408 | 31.4841 | 30 | -0.0247108 | -0.22239 | 8.77733 | 8.99972 | 1017.129 | 4.94691 | 1067.446 | 0.04828442 | -0.02502124 | -0.02326318 | 0.04315528 | 1.075572 |  |  |  | 10.16879 | 0.0474943 | 1.42487 | 31.4257 | 30.0008 | -0.0242742 | -0.218464 | 8.78139 | 8.99985 | 1016.879 | 4.74943 | 1065.175 | 0.04640093 | -0.02457367 | -0.02182726 | 0.04132302 | 1.125825 |  |  |  | 10.18978 | [8 empty] | 1018.978 | [10 empty] | 10.24968 | 0.0464567 | 1.39371 | 31.394 | 30.0003 | -0.0246745 | -0.222065 | 8.77771 | 8.99977 | 1024.968 | 4.64567 | 1072.584 | 0.04540989 | -0.02498402 | -0.02042587 | 0.04026237 | 1.223156 |  |  |  | 10.25361 | 0.0502231 | 1.50672 | 31.5072 | 30.0005 | -0.0276326 | -0.248695 | 8.75136 | 9.00006 | 1025.361 | 5.02231 | [9 empty] | 10.30739 | 0.051261 | 1.53782 | 31.5377 | 29.9999 | -0.028347 | -0.255109 | 8.7444 | 8.99951 | 1030.739 | 5.1261 | [9 empty] | 10.29311 | 0.0510318 | 1.53095 | 31.531 | 30 | -0.0254598 | -0.229136 | 8.77077 | 8.9999 | 1029.311 | 5.10318 | [9 empty] | 10.29744 | 0.0493608 | 1.48084 | 31.4812 | 30.0003 | -0.0266492 | -0.239845 | 8.76025 | 9.0001 | 1029.744 | 4.93608
390 |  | 10.21497 | 0.0503132 | 1.50941 | 31.5096 | 30.0002 | -0.0239283 | -0.215358 | 8.78478 | 9.00013 | 1021.497 | 5.03132 | 1072.891 | 0.04908841 | -0.02421923 | -0.02486917 | 0.04240904 | 0.9738656 |  |  |  | 10.18654 | 0.0475004 | 1.42504 | 31.4257 | 30.0006 | -0.022598 | -0.203369 | 8.79605 | 8.99942 | 1018.654 | 4.75004 | 1067.041 | 0.04640675 | -0.02285725 | -0.02354951 | 0.04251849 | 0.9706041 |  |  |  | 10.24157 | 0.0481986 | 1.44601 | 31.447 | 30.001 | -0.0228518 | -0.205663 | 8.79423 | 8.9999 | 1024.157 | 4.81986 | 1073.52 | 0.04707307 | -0.02311695 | -0.02395612 | 0.04289744 | 0.9649704 |  |  |  | 10.23735 | 0.0498133 | 1.4944 | 31.4944 | 30 | -0.0239081 | -0.215174 | 8.78486 | 9.00003 | 1023.735 | 4.98133 | 1074.73 | 0.04861234 | -0.02419854 | -0.0244138 | 0.04424909 | 0.9911827 |  |  |  | 10.18448 | 0.0484446 | 1.45334 | 31.4534 | 30 | -0.0237914 | -0.214123 | 8.78592 | 9.00004 | 1018.448 | 4.84446 | 1067.786 | 0.04730773 | -0.02407899 | -0.02322875 |  | 1.036603 |  |  |  | 10.19879 | 0.0492508 | 1.47752 | 31.4775 | 30 | -0.0242988 | -0.218671 | 8.78056 | 8.99924 | 1019.879 | 4.92508 | 1070.109 | 0.04807639 | -0.02459889 | -0.0234775 | 0.04369241 | 1.047764 |  |  |  | 10.33174 | 0.0494484 | 1.48345 | 31.4834 | 30 | -0.0243553 | -0.219186 | 8.78035 | 8.99954 | 1033.174 | 4.94484 | 1084.263 | 0.04826469 | -0.0246568 | -0.0236079 | 0.04373036 | 1.04443 |  |  |  | 10.29658 | 0.0479205 | 1.43765 | 31.4384 | 30.0008 | -0.0247314 | -0.22259 | 8.77773 | 9.00032 | 1029.658 | 4.79205 | 1079 | 0.04680772 | -0.02504236 | -0.02176537 | 0.04245322 | 1.15056 |  |  |  | 10.32752 | 0.0477069 | 1.43121 | 31.4312 | 30 | -0.0235312 | -0.211778 | 8.78809 | 8.99987 | 1032.752 | 4.77069 | 1082.022 | 0.04660387 | -0.02381248 | -0.02279139 | 0.04184544 | 1.044802 |  |  |  | 10.19227 | 0.0580705 | 1.74213 | 31.7423 | 30.0002 | -0.0279573 | -0.251616 | 8.74837 | 8.99998 | 1019.227 | 5.80705 | [9 empty] | 10.17563 | 0.0477214 | 1.43164 | 31.4316 | 30 | -0.0237116 | -0.213406 | 8.78666 | 9.00007 | 1017.563 | 4.77214 | 1066.122 | 0.04661771 | -0.02399724 | -0.02262047 | 0.04200074 | 1.060864 |  |  |  | 10.1515 | 0.0504841 | 1.51452 | 31.5145 | 30 | -0.0241564 | -0.217402 | 8.78236 | 8.99977 | 1015.15 | 5.04841 | 1066.399 | 0.04925111 | -0.02445295 | -0.02479815 | 0.04439887 | 0.9860795 |  |  |  | 10.18081 | 0.0474838 | 1.42452 | 31.4245 | 30 | -0.0233165 | -0.209863 | 8.79075 | 9.00062 | 1018.081 | 4.74838 | 1066.424 | 0.04639091 | -0.02359263 | -0.02279828 | 0.04108054 | 1.034843 |  |  |  | 10.17129 | 0.0498658 | 1.49598 | 31.496 | 30 | -0.0249421 | -0.224472 | 8.77525 | 8.99972 | 1017.129 | 4.98658 | 1067.849 | 0.04866235 | -0.02525843 | -0.02340392 | 0.04353127 | 1.079239 |  |  |  | 10.16955 | 0.0478877 | 1.43667 | 31.4375 | 30.0008 | -0.0245281 | -0.220749 | 8.7791 | 8.99985 | 1016.955 | 4.78877 | 1065.655 | 0.04677642 | -0.02483393 | -0.0219425 | 0.04169623 | 1.131773 |  |  |  | 10.18783 | [8 empty] | 1018.783 | [10 empty] | 10.24981 | 0.0468293 | 1.40489 | 31.4052 | 30.0003 | -0.0249586 | -0.224621 | 8.77515 | 8.99977 | 1024.981 | 4.68293 | 1072.98 | 0.04576588 | -0.02527535 | -0.02049053 | 0.04061647 | 1.233513 |  |  |  | 10.25189 | 0.0506225 | 1.5187 | 31.5192 | 30.0005 | -0.027958 | -0.251624 | 8.74843 | 9.00006 | 1025.189 | 5.06225 | [9 empty] | 10.30639 | 0.0516492 | 1.54947 | 31.5493 | 29.9999 | -0.0286979 | -0.258267 | 8.74124 | 8.99951 | 1030.639 | 5.16492 | [9 empty] | 10.29267 | 0.0514249 | 1.54275 | 31.5428 | 30 | -0.0256839 | -0.231153 | 8.76875 | 8.9999 | 1029.267 | 5.14249 | [9 empty] | 10.29703 | 0.0497567 | 1.49272 | 31.493 | 30.0003 | -0.026937 | -0.242436 | 8.75766 | 9.0001 | 1029.703 | 4.97567
391 |  | 10.21527 | 0.0507066 | 1.52121 | 31.5214 | 30.0002 | -0.0241222 | -0.217103 | 8.78303 | 9.00013 | 1021.527 | 5.07066 | 1073.325 | 0.04946289 | -0.02441791 | -0.02504498 | 0.04278082 | 0.9749619 |  |  |  | 10.18693 | 0.0478954 | 1.43689 | 31.4375 | 30.0006 | -0.0228032 | -0.205215 | 8.79421 | 8.99942 | 1018.693 | 4.78954 | 1067.483 | 0.04678377 | -0.02306721 | -0.02371656 | 0.0428939 | 0.9726207 |  |  |  | 10.24212 | 0.0485935 | 1.45785 | 31.4588 | 30.001 | -0.0230749 | -0.207671 | 8.79222 | 8.9999 | 1024.212 | 4.85935 | 1073.982 | 0.04744974 | -0.02334529 | -0.02410445 | 0.04327231 | 0.9685056 |  |  |  | 10.23725 | 0.050206 | 1.50618 | 31.5061 | 30 | -0.0241089 | -0.216981 | 8.78305 | 9.00003 | 1023.725 | 5.0206 | 1075.122 | 0.04898634 | -0.02440428 | -0.02458206 | 0.04462149 | 0.9927678 |  |  |  | 10.18512 | 0.0488308 | 1.46493 | 31.4649 | 30 | -0.0239881 | -0.215894 | 8.78415 | 9.00004 | 1018.512 | 4.88308 | 1068.247 | 0.04767602 | -0.0242805 | -0.02339552 |  | 1.037827 |  |  |  | 10.19967 | 0.0496365 | 1.48909 | 31.4891 | 30 | -0.024513 | -0.220598 | 8.77864 | 8.99924 | 1019.967 | 4.96365 | 1070.595 | 0.04844391 | -0.02481845 | -0.02362547 | 0.04405795 | 1.050495 |  |  |  | 10.33119 | 0.0498367 | 1.4951 | 31.4951 | 30 | -0.0245918 | -0.221315 | 8.77822 | 8.99954 | 1033.119 | 4.98367 | [9 empty] | 10.29708 | 0.0483144 | 1.44947 | 31.4502 | 30.0008 | -0.0250139 | -0.225133 | 8.77519 | 9.00032 | 1029.708 | 4.83144 | 1079.458 | 0.04718354 | -0.02533206 | -0.02185148 | 0.04282719 | 1.159284 |  |  |  | 10.32812 | 0.0480959 | 1.44288 | 31.4429 | 30 | -0.0237761 | -0.213981 | 8.78589 | 8.99987 | 1032.812 | 4.80959 | 1082.486 | 0.04697509 | -0.02406331 | -0.02291178 | 0.04221462 | 1.05026 |  |  |  | 10.18943 | 0.0584686 | 1.75407 | 31.7543 | 30.0002 | -0.0281015 | -0.252913 | 8.74707 | 8.99998 | 1018.943 | 5.84686 | [9 empty] | 10.17622 | 0.0481116 | 1.44335 | 31.4434 | 30 | -0.0239286 | -0.215359 | 8.78471 | 9.00007 | 1017.622 | 4.81116 | 1066.581 | 0.04699007 | -0.02421954 | -0.02277053 | 0.04237111 | 1.063635 |  |  |  | 10.15184 | 0.050862 | 1.52586 | 31.5259 | 30 | -0.0243697 | -0.219322 | 8.78044 | 8.99977 | 1015.184 | 5.0862 | 1066.818 | 0.04961078 | -0.02467156 | -0.02493922 | 0.04475664 | 0.9892671 |  |  |  | 10.1808 | 0.047875 | 1.43625 | 31.4363 | 30 | -0.0235242 | -0.211733 | 8.78888 | 9.00062 | 1018.08 | 4.7875 | 1066.821 | 0.0467643 | -0.02380531 | -0.02295899 | 0.04145196 | 1.036862 |  |  |  | 10.17158 | 0.0502501 | 1.50751 | 31.5075 | 30 | -0.0251479 | -0.226324 | 8.77339 | 8.99972 | 1017.158 | 5.02501 | 1068.27 | 0.04902833 | -0.02546951 | -0.02355881 | 0.04389523 | 1.081103 |  |  |  | 10.17053 | 0.0482607 | 1.44786 | 31.4487 | 30.0008 | -0.0247879 | -0.223087 | 8.77677 | 8.99985 | 1017.053 | 4.82607 | 1066.136 | 0.04713231 | -0.02510029 | -0.02203202 | 0.04204982 | 1.139264 |  |  |  | 10.1851 | [8 empty] | 1018.51 | [10 empty] | 10.24992 | 0.0472194 | 1.41659 | 31.4169 | 30.0003 | -0.0252485 | -0.22723 | 8.77254 | 8.99977 | 1024.992 | 4.72194 | 1073.392 | 0.04613846 | -0.02557271 | -0.02056575 | 0.04098707 | 1.243461 |  |  |  | 10.25112 | 0.0510199 | 1.53062 | 31.5311 | 30.0005 | -0.0283036 | -0.254734 | 8.74532 | 9.00006 | 1025.112 | 5.10199 | [9 empty] | 10.3046 | 0.0520559 | 1.56167 | 31.5615 | 29.9999 | -0.0290542 | -0.261473 | 8.73804 | 8.99951 | 1030.46 | 5.20559 | [9 empty] | 10.29217 | 0.0518168 | 1.55451 | 31.5545 | 30 | -0.0259125 | -0.23321 | 8.76669 | 8.9999 | 1029.217 | 5.18168 | [9 empty] | 10.29692 | 0.0501403 | 1.50423 | 31.5045 | 30.0003 | -0.0272182 | -0.244967 | 8.75513 | 9.0001 | 1029.692 | 5.01403
392 |  | 10.21474 | 0.0510928 | 1.53279 | 31.533 | 30.0002 | -0.0243276 | -0.218951 | 8.78118 | 9.00013 | 1021.474 | 5.10928 | 1073.664 | 0.04983038 | -0.0246284 | -0.02520198 | 0.04314621 | 0.9772409 |  |  |  | 10.18725 | 0.0482873 | 1.44865 | 31.4493 | 30.0006 | -0.0230216 | -0.207181 | 8.79224 | 8.99942 | 1018.725 | 4.82873 | 1067.916 | 0.04715769 | -0.02329074 | -0.02386695 | 0.04326624 | 0.9758571 |  |  |  | 10.24233 | 0.048973 | 1.46924 | 31.4702 | 30.001 | -0.0232812 | -0.209528 | 8.79037 | 8.9999 | 1024.233 | 4.8973 | 1074.393 | 0.04781159 | -0.02355649 | -0.0242551 | 0.04363256 | 0.9711972 |  |  |  | 10.23716 | 0.0505981 | 1.51794 | 31.5179 | 30 | -0.0243302 | -0.218973 | 8.78106 | 9.00003 | 1023.716 | 5.05981 | 1075.514 | 0.04935962 | -0.02463107 | -0.02472855 | 0.04499319 | 0.9960579 |  |  |  | 10.18564 | 0.0492234 | 1.4767 | 31.4767 | 30 | -0.0241827 | -0.217645 | 8.7824 | 9.00004 | 1018.564 | 4.92234 | 1068.701 | 0.04805027 | -0.0244799 | -0.02357037 |  | 1.038588 |  |  |  | 10.20019 | 0.0500244 | 1.50073 | 31.5007 | 30 | -0.0247223 | -0.222482 | 8.77675 | 8.99924 | 1020.019 | 5.00244 | 1071.045 | 0.0488134 | -0.02503303 | -0.02378037 | 0.04442559 | 1.052676 |  |  |  | 10.33127 | 0.0502407 | 1.50722 | 31.5072 | 30 | -0.0248357 | -0.22351 | 8.77603 | 8.99954 | 1033.127 | 5.02407 | [9 empty] | 10.29693 | 0.0487048 | 1.46118 | 31.4619 | 30.0008 | -0.0253113 | -0.22781 | 8.77251 | 9.00032 | 1029.693 | 4.87048 | [9 empty] | 10.32865 | 0.0484876 | 1.45463 | 31.4547 | 30 | -0.02403 | -0.216267 | 8.7836 | 8.99987 | 1032.865 | 4.84876 | 1082.946 | 0.04734874 | -0.02432343 | -0.02302531 | 0.04258624 | 1.056378 |  |  |  | 10.18676 | 0.0588815 | 1.76646 | 31.7667 | 30.0002 | -0.0282513 | -0.254262 | 8.74572 | 8.99998 | 1018.676 | 5.88815 | [9 empty] | 10.17711 | 0.0484967 | 1.4549 | 31.4549 | 30 | -0.0241492 | -0.217344 | 8.78272 | 9.00007 | 1017.711 | 4.84967 | 1067.066 | 0.04735742 | -0.02444557 | -0.02291185 | 0.04273636 | 1.06694 |  |  |  | 10.15249 | 0.0512545 | 1.53763 | 31.5376 | 30 | -0.0245638 | -0.221069 | 8.7787 | 8.99977 | 1015.249 | 5.12545 | 1067.285 | 0.04998421 | -0.02487052 | -0.02511369 | 0.04512795 | 0.9903174 |  |  |  | 10.18148 | 0.0482736 | 1.44821 | 31.4482 | 30 | -0.0237485 | -0.213751 | 8.78686 | 9.00062 | 1018.148 | 4.82736 | 1067.298 | 0.04714462 | -0.02403504 | -0.02310958 | 0.0418299 | 1.040047 |  |  |  | 10.17189 | 0.0506382 | 1.51915 | 31.5192 | 30 | -0.0253859 | -0.228466 | 8.77125 | 8.99972 | 1017.189 | 5.06382 | 1068.697 | 0.04939779 | -0.02571368 | -0.02368411 | 0.04426264 | 1.085693 |  |  |  | 10.17117 | 0.0486606 | 1.45986 | 31.4607 | 30.0008 | -0.0250447 | -0.225398 | 8.77445 | 8.99985 | 1017.117 | 4.86606 | 1066.61 | 0.04751373 | -0.02536366 | -0.02215008 | 0.04242898 | 1.145082 |  |  |  | 10.18168 | [8 empty] | 1018.168 | [10 empty] | 10.24976 | 0.0476058 | 1.42819 | 31.4285 | 30.0003 | -0.0255411 | -0.229864 | 8.76991 | 8.99977 | 1024.976 | 4.76058 | 1073.771 | 0.04650737 | -0.02587294 | -0.02063443 | 0.04135416 | 1.253872 |  |  |  | 10.25025 | 0.051409 | 1.5423 | 31.5428 | 30.0005 | -0.0286389 | -0.257752 | 8.7423 | 9.00006 | 1025.025 | 5.1409 | [9 empty] | 10.30304 | 0.0524657 | 1.57396 | 31.5738 | 29.9999 | -0.029425 | -0.264811 | 8.7347 | 8.99951 | 1030.304 | 5.24657 | [9 empty] | 10.29169 | 0.0522007 | 1.56602 | 31.566 | 30 | -0.0261404 | -0.235261 | 8.76464 | 8.9999 | 1029.169 | 5.22007 | [9 empty] | 10.2967 | 0.0505187 | 1.51558 | 31.5159 | 30.0003 | -0.0274984 | -0.247488 | 8.75261 | 9.0001 | 1029.67 | 5.05187
393 |  | 10.21491 | 0.0514798 | 1.5444 | 31.5446 | 30.0002 | -0.0245394 | -0.220858 | 8.77928 | 9.00013 | 1021.491 | 5.14798 | 1074.077 | 0.05019851 | -0.02484551 | -0.025353 | 0.04351175 | 0.9799832 |  |  |  | 10.18732 | 0.0486721 | 1.46019 | 31.4608 | 30.0006 | -0.0232345 | -0.209097 | 8.79033 | 8.99942 | 1018.732 | 4.86721 | 1068.316 | 0.0475247 | -0.02350868 | -0.02401602 | 0.04363179 | 0.9788747 |  |  |  | 10.24254 | 0.0493651 | 1.481 | 31.482 | 30.001 | -0.0235093 | -0.211581 | 8.78831 | 8.9999 | 1024.254 | 4.93651 | 1074.817 | 0.04818531 | -0.02379005 | -0.02439526 | 0.04400463 | 0.9751915 |  |  |  | 10.23722 | 0.0509873 | 1.52962 | 31.5296 | 30 | -0.0245388 | -0.22085 | 8.77918 | 9.00003 | 1023.722 | 5.09873 | 1075.919 | 0.04973001 | -0.02484489 | -0.02488511 | 0.04536193 | 0.9983838 |  |  |  | 10.1861 | 0.0496081 | 1.48824 | 31.4883 | 30 | -0.0243901 | -0.219512 | 8.78053 | 9.00004 | 1018.61 | 4.96081 | 1069.141 | 0.04841686 | -0.02469247 | -0.02372439 |  | 1.040805 |  |  |  | 10.20046875 | 0.0504189 | 1.51257 | 31.5125 | 30 | -0.0249502 | -0.224533 | 8.7747 | 8.99924 | 1020.046875 | 5.04189 | 1071.477 | 0.04918904 | -0.02526673 | -0.0239223 | 0.04479946 | 1.0562 |  |  |  | 10.33106 | 0.0506248 | 1.51874 | 31.5187 | 30 | -0.0251022 | -0.225908 | 8.77363 | 8.99954 | 1033.106 | 5.06248 | [9 empty] | 10.29697 | 0.049096 | 1.47292 | 31.4737 | 30.0008 | -0.0256066 | -0.230468 | 8.76985 | 9.00032 | 1029.697 | 4.9096 | [9 empty] | 10.32856 | 0.0488767 | 1.4663 | 31.4663 | 30 | -0.0243236 | -0.218909 | 8.78096 | 8.99987 | 1032.856 | 4.88767 | 1083.339 | 0.04771978 | -0.0246243 | -0.02309548 | 0.04295556 | 1.066196 |  |  |  | 10.18388 | 0.0592956 | 1.77888 | 31.7791 | 30.0002 | -0.0283839 | -0.255455 | 8.74453 | 8.99998 | 1018.388 | 5.92956 | [9 empty] | 10.17756 | 0.0488946 | 1.46684 | 31.4668 | 30 | -0.0243795 | -0.219417 | 8.78065 | 9.00007 | 1017.756 | 4.88946 | 1067.519 | 0.04773685 | -0.0246816 | -0.02305525 | 0.04311382 | 1.070542 |  |  |  | 10.15251 | 0.0516486 | 1.54946 | 31.5494 | 30 | -0.0247624 | -0.222856 | 8.77691 | 8.99977 | 1015.251 | 5.16486 | 1067.687 | 0.05035903 | -0.02507415 | -0.02528488 | 0.04550093 | 0.9916655 |  |  |  | 10.18166 | 0.0486543 | 1.45963 | 31.4597 | 30 | -0.0239619 | -0.215672 | 8.78494 | 9.00062 | 1018.166 | 4.86543 | 1067.704 | 0.04750772 | -0.02425366 | -0.02325407 | 0.04219098 | 1.042986 |  |  |  | 10.17237 | 0.0510261 | 1.53078 | 31.5308 | 30 | -0.0256021 | -0.230412 | 8.76931 | 8.99972 | 1017.237 | 5.10261 | 1069.143 | 0.04976693 | -0.02593554 | -0.02383139 | 0.04462963 | 1.088293 |  |  |  | 10.17177 | 0.0490519 | 1.4716 | 31.4724 | 30.0008 | -0.0253113 | -0.227798 | 8.77205 | 8.99985 | 1017.177 | 4.90519 | 1067.072 | 0.0478868 | -0.02563714 | -0.02224966 | 0.04279985 | 1.152249 |  |  |  | 10.17863 | [8 empty] | 1017.863 | [10 empty] | 10.2502 | 0.0479953 | 1.43987 | 31.4402 | 30.0003 | -0.0258503 | -0.232646 | 8.76713 | 8.99977 | 1025.02 | 4.79953 | 1074.216 | 0.0468791 | -0.02619029 | -0.02068881 | 0.04172375 | 1.265916 |  |  |  | 10.24953 | 0.0518089 | 1.55429 | 31.5548 | 30.0005 | -0.0289888 | -0.260901 | 8.73916 | 9.00006 | 1024.953 | 5.18089 | [9 empty] | 10.3015 | 0.0528639 | 1.58591 | 31.5858 | 29.9999 | -0.0298181 | -0.268348 | 8.73116 | 8.99951 | 1030.15 | 5.28639 | [9 empty] | 10.29126 | 0.0526082 | 1.57825 | 31.5783 | 30 | -0.026376 | -0.237381 | 8.76252 | 8.9999 | 1029.126 | 5.26082 | [9 empty] | 10.29583 | 0.0509221 | 1.52768 | 31.528 | 30.0003 | -0.0277771 | -0.249996 | 8.7501 | 9.0001 | 1029.583 | 5.09221
394 |  | 10.21552 | 0.0518761 | 1.55629 | 31.5565 | 30.0002 | -0.0247385 | -0.22265 | 8.77748 | 9.00013 | 1021.552 | 5.18761 | 1074.546 | 0.05057533 | -0.02504964 | -0.02552569 | 0.04388566 | 0.98135 |  |  |  | 10.18767 | 0.0490674 | 1.47205 | 31.4727 | 30.0006 | -0.0234479 | -0.211017 | 8.78841 | 8.99942 | 1018.767 | 4.90674 | 1068.755 | 0.04790158 | -0.02372718 | -0.0241744 | 0.04400707 | 0.9815 |  |  |  | 10.2425 | 0.0497536 | 1.49266 | 31.4936 | 30.001 | -0.0237301 | -0.213568 | 8.78633 | 8.9999 | 1024.25 | 4.97536 | 1075.21 | 0.04855547 | -0.02401619 | -0.02453928 | 0.04437326 | 0.9786839 |  |  |  | 10.2369 | 0.0513791 | 1.54137 | 31.5413 | 30 | -0.0247349 | -0.222615 | 8.77742 | 9.00003 | 1023.69 | 5.13791 | 1076.286 | 0.05010273 | -0.02504595 | -0.02505678 | 0.04573316 | 0.9995675 |  |  |  | 10.18628 | 0.0499915 | 1.49975 | 31.4998 | 30 | -0.0245974 | -0.221377 | 8.77866 | 9.00004 | 1018.628 | 4.99915 | 1069.551 | 0.04878207 | -0.02490497 | -0.0238771 |  | 1.043048 |  |  |  | 10.20132 | 0.0508003 | 1.52401 | 31.524 | 30 | -0.02517 | -0.226511 | 8.77272 | 8.99924 | 1020.132 | 5.08003 | 1071.955 | 0.04955206 | -0.02549218 | -0.02405988 | 0.04516053 | 1.059531 |  |  |  | 10.33096 | 0.0510153 | 1.53046 | 31.5304 | 30 | -0.0253513 | -0.22815 | 8.77139 | 8.99954 | 1033.096 | 5.10153 | [9 empty] | 10.29694 | 0.0494842 | 1.48456 | 31.4853 | 30.0008 | -0.0259155 | -0.233248 | 8.76707 | 9.00032 | 1029.694 | 4.94842 | [9 empty] | 10.32868 | 0.049268 | 1.47804 | 31.4781 | 30 | -0.0245423 | -0.220878 | 8.77899 | 8.99987 | 1032.868 | 4.9268 | 1083.755 | 0.04809278 | -0.02484848 | -0.0232443 | 0.04332672 | 1.069014 |  |  |  | 10.1808 | 0.0596965 | 1.79091 | 31.7911 | 30.0002 | -0.0285176 | -0.256658 | 8.74333 | 8.99998 | 1018.08 | 5.96965 | [9 empty] | 10.17729 | 0.0492846 | 1.47854 | 31.4785 | 30 | -0.0246036 | -0.221434 | 8.77863 | 9.00007 | 1017.729 | 4.92846 | 1067.887 | 0.0481086 | -0.02491133 | -0.02319727 | 0.04348398 | 1.07389 |  |  |  | 10.15242 | 0.05203 | 1.5609 | 31.5609 | 30 | -0.024961 | -0.224643 | 8.77512 | 8.99977 | 1015.242 | 5.203 | 1068.065 | 0.05072163 | -0.02527781 | -0.02544382 | 0.04586182 | 0.9934753 |  |  |  | 10.18222 | 0.0490442 | 1.47133 | 31.4714 | 30 | -0.024177 | -0.217608 | 8.78301 | 9.00062 | 1018.222 | 4.90442 | 1068.16 | 0.04787946 | -0.02447406 | -0.0234054 | 0.04256045 | 1.045659 |  |  |  | 10.17235 | 0.0514144 | 1.54243 | 31.5425 | 30 | -0.025852 | -0.23266 | 8.76706 | 8.99972 | 1017.235 | 5.14144 | 1069.535 | 0.05013631 | -0.02619204 | -0.02394427 | 0.04499713 | 1.093875 |  |  |  | 10.17141 | 0.0494535 | 1.48364 | 31.4845 | 30.0008 | -0.0255756 | -0.230176 | 8.76968 | 8.99985 | 1017.141 | 4.94535 | [9 empty] | 10.1753125 | [8 empty] | 1017.53125 | [10 empty] | 10.2507 | 0.0483995 | 1.452 | 31.4523 | 30.0003 | -0.0261495 | -0.235339 | 8.76444 | 8.99977 | 1025.07 | 4.83995 | 1074.683 | 0.04726472 | -0.02649748 | -0.02076724 | 0.04210713 | 1.275927 |  |  |  | 10.24868 | 0.0521934 | 1.56583 | 31.5663 | 30.0005 | -0.0293664 | -0.264299 | 8.73576 | 9.00006 | 1024.868 | 5.21934 | [9 empty] | 10.29982 | 0.053267 | 1.598 | 31.5979 | 29.9999 | -0.0301976 | -0.271763 | 8.72775 | 8.99951 | 1029.982 | 5.3267 | [9 empty] | 10.29096 | 0.0530013 | 1.59004 | 31.59 | 30 | -0.0266005 | -0.239402 | 8.7605 | 8.9999 | 1029.096 | 5.30013 | [9 empty] | 10.29526 | 0.0513038 | 1.53913 | 31.5395 | 30.0003 | -0.0280716 | -0.252647 | 8.74745 | 9.0001 | 1029.526 | 5.13038
395 |  | 10.2153 | 0.0522636 | 1.56792 | 31.5681 | 30.0002 | -0.0249381 | -0.224446 | 8.77569 | 9.00013 | 1021.53 | 5.22636 | [9 empty] | 10.18836 | 0.0494532 | 1.48363 | 31.4843 | 30.0006 | -0.0236543 | -0.212875 | 8.78655 | 8.99942 | 1018.836 | 4.94532 | 1069.221 | 0.04826927 | -0.02393855 | -0.02433071 | 0.04437306 | 0.9838822 |  |  |  | 10.24268 | 0.0501503 | 1.50456 | 31.5055 | 30.001 | -0.0239534 | -0.215578 | 8.78432 | 8.9999 | 1024.268 | 5.01503 | 1075.636 | 0.0489333 | -0.02424495 | -0.02468835 | 0.04474943 | 0.9820401 |  |  |  | 10.23727 | 0.0517661 | 1.55298 | 31.5529 | 30 | -0.0249554 | -0.2246 | 8.77543 | 9.00003 | 1023.727 | 5.17661 | 1076.722 | 0.05047075 | -0.02527207 | -0.02519869 | 0.04609942 | 1.002912 |  |  |  | 10.18714 | 0.05039 | 1.5117 | 31.5117 | 30 | -0.0247955 | -0.223161 | 8.77688 | 9.00004 | 1018.714 | 5.039 | 1070.047 | 0.04916152 | -0.02510809 | -0.02405344 |  | 1.043846 |  |  |  | 10.20187 | 0.0511907 | 1.53572 | 31.5357 | 30 | -0.0253912 | -0.228502 | 8.77073 | 8.99924 | 1020.187 | 5.11907 | 1072.411 | 0.04992352 | -0.02571912 | -0.0242044 | 0.04553012 | 1.06258 |  |  |  | 10.33096 | 0.0514041 | 1.54212 | 31.5421 | 30 | -0.025617 | -0.230541 | 8.769 | 8.99954 | 1033.096 | 5.14041 | [9 empty] | 10.29645 | 0.0498882 | 1.49668 | 31.4974 | 30.0008 | -0.0262136 | -0.235931 | 8.76439 | 9.00032 | 1029.645 | 4.98882 | [9 empty] | 10.32868 | 0.0496598 | 1.48979 | 31.4898 | 30 | -0.0248072 | -0.223262 | 8.77661 | 8.99987 | 1032.868 | 4.96598 | 1084.16 | 0.04846611 | -0.02512008 | -0.02334603 | 0.04369827 | 1.07599 |  |  |  | 10.17773 | 0.0601024 | 1.80308 | 31.8033 | 30.0002 | -0.0286615 | -0.257953 | 8.74203 | 8.99998 | 1017.773 | 6.01024 | [9 empty] | 10.17708 | 0.0496786 | 1.49036 | 31.4904 | 30 | -0.0248361 | -0.223527 | 8.77654 | 9.00007 | 1017.708 | 4.96786 | 1068.266 | 0.04848402 | -0.02514972 | -0.0233343 | 0.04385776 | 1.0778 |  |  |  | 10.15262 | 0.0524238 | 1.57271 | 31.5727 | 30 | -0.0251786 | -0.226601 | 8.77316 | 8.99977 | 1015.262 | 5.24238 | 1068.486 | 0.05109588 | -0.025501 | -0.02559488 | 0.04623416 | 0.9963322 |  |  |  | 10.18294 | 0.0494299 | 1.4829 | 31.4829 | 30 | -0.0243864 | -0.219492 | 8.78112 | 9.00062 | 1018.294 | 4.94299 | 1068.628 | 0.04824706 | -0.02468867 | -0.02355839 | 0.04292572 | 1.047978 |  |  |  | 10.17196 | 0.0518018 | 1.55406 | 31.5541 | 30 | -0.0260812 | -0.234724 | 8.76499 | 8.99972 | 1017.196 | 5.18018 | 1069.888 | 0.05050469 | -0.02642735 | -0.02407735 | 0.04536382 | 1.097602 |  |  |  | 10.17073 | 0.0498473 | 1.49546 | 31.4963 | 30.0008 | -0.025853 | -0.232673 | 8.76718 | 8.99985 | 1017.073 | 4.98473 | [9 empty] | 10.17184 | [8 empty] | 1017.184 | [10 empty] | 10.24953 | 0.0487784 | 1.46336 | 31.4636 | 30.0003 | -0.0264781 | -0.238297 | 8.76148 | 8.99977 | 1024.953 | 4.87784 | [9 empty] | 10.24776 | 0.0525884 | 1.57768 | 31.5782 | 30.0005 | -0.0297445 | -0.267702 | 8.73236 | 9.00006 | 1024.776 | 5.25884 | [9 empty] | 10.29797 | 0.0536615 | 1.60984 | 31.6097 | 29.9999 | -0.0306001 | -0.275386 | 8.72413 | 8.99951 | 1029.797 | 5.36615 | [9 empty] | 10.29031 | 0.0533983 | 1.60195 | 31.602 | 30 | -0.0268151 | -0.241334 | 8.75857 | 8.9999 | 1029.031 | 5.33983 | [9 empty] | 10.29478125 | 0.0516916 | 1.55076 | 31.5511 | 30.0003 | -0.0283678 | -0.255313 | 8.74478 | 9.0001 | 1029.478125 | 5.16916
396 |  | 10.21474 | 0.0526658 | 1.57998 | 31.5802 | 30.0002 | -0.025139 | -0.226254 | 8.77388 | 9.00013 | 1021.474 | 5.26658 | [9 empty] | 10.18874 | 0.0498403 | 1.49524 | 31.4959 | 30.0006 | -0.023866 | -0.214781 | 8.78464 | 8.99942 | 1018.874 | 4.98403 | 1069.655 | 0.04863806 | -0.02415541 | -0.02448265 | 0.04474027 | 0.9866337 |  |  |  | 10.24307 | 0.0505352 | 1.5161 | 31.5171 | 30.001 | -0.0241739 | -0.217563 | 8.78233 | 8.9999 | 1024.307 | 5.05352 | 1076.071 | 0.04929975 | -0.02447088 | -0.02482886 | 0.04511419 | 0.9855821 |  |  |  | 10.23779 | 0.0521538 | 1.56461 | 31.5646 | 30 | -0.0251572 | -0.226415 | 8.77362 | 9.00003 | 1023.779 | 5.21538 | 1077.173 | 0.0508393 | -0.02547905 | -0.02536025 | 0.04646613 | 1.004685 |  |  |  | 10.18752 | 0.0507736 | 1.52321 | 31.5232 | 30 | -0.0249791 | -0.224813 | 8.77523 | 9.00004 | 1018.752 | 5.07736 | 1070.477 | 0.04952665 | -0.02529637 | -0.02423028 |  | 1.043998 |  |  |  | 10.20135 | 0.0515799 | 1.54739 | 31.5474 | 30 | -0.0256263 | -0.230617 | 8.76862 | 8.99924 | 1020.135 | 5.15799 | [9 empty] | 10.33037 | 0.0518029 | 1.55409 | 31.5541 | 30 | -0.0258708 | -0.232825 | 8.76671 | 8.99954 | 1033.037 | 5.18029 | [9 empty] | 10.29646 | 0.0502716 | 1.50818 | 31.5089 | 30.0008 | -0.0265249 | -0.238733 | 8.76159 | 9.00032 | 1029.646 | 5.02716 | [9 empty] | 10.32958 | 0.0500355 | 1.50107 | 31.5011 | 30 | -0.0250788 | -0.225706 | 8.77416 | 8.99987 | 1032.958 | 5.00355 | 1084.643 | 0.04882397 | -0.02539863 | -0.02342534 | 0.04405401 | 1.084237 |  |  |  | 10.17434 | 0.060506 | 1.81519 | 31.8154 | 30.0002 | -0.0287725 | -0.258952 | 8.74103 | 8.99998 | 1017.434 | 6.0506 | [9 empty] | 10.17771 | 0.05007 | 1.5021 | 31.5021 | 30 | -0.025063 | -0.225568 | 8.7745 | 9.00007 | 1017.771 | 5.007 | 1068.73 | 0.04885683 | -0.02538243 | -0.0234744 | 0.04422856 | 1.081281 |  |  |  | 10.15258 | 0.0528145 | 1.58443 | 31.5844 | 30 | -0.0253834 | -0.228445 | 8.77132 | 8.99977 | 1015.258 | 5.28145 | [9 empty] | 10.18354 | 0.0498055 | 1.49417 | 31.4942 | 30 | -0.024599 | -0.221407 | 8.77921 | 9.00062 | 1018.354 | 4.98055 | 1069.074 | 0.04860491 | -0.02490661 | -0.0236983 | 0.04328134 | 1.050987 |  |  |  | 10.17252 | 0.0521983 | 1.56595 | 31.566 | 30 | -0.0263147 | -0.236825 | 8.76289 | 8.99972 | 1017.252 | 5.21983 | 1070.35 | 0.05088159 | -0.02666713 | -0.02421447 | 0.0457385 | 1.101289 |  |  |  | 10.17074 | 0.0502557 | 1.50771 | 31.5085 | 30.0008 | -0.0261291 | -0.235158 | 8.76469 | 8.99985 | 1017.074 | 5.02557 | [9 empty] | 10.16869 | [8 empty] | 1016.869 | [10 empty] | 10.2481 | 0.0491735 | 1.47522 | 31.4755 | 30.0003 | -0.0268001 | -0.241195 | 8.75858 | 8.99977 | 1024.81 | 4.91735 | [9 empty] | 10.24646 | 0.0529823 | 1.5895 | 31.59 | 30.0005 | -0.0301341 | -0.271209 | 8.72885 | 9.00006 | 1024.646 | 5.29823 | [9 empty] | 10.29575 | 0.0540561 | 1.62167 | 31.6215 | 29.9999 | -0.0310058 | -0.279037 | 8.72047 | 8.99951 | 1029.575 | 5.40561 | [9 empty] | 10.28919 | 0.0537952 | 1.61386 | 31.6139 | 30 | -0.0270578 | -0.243517 | 8.75639 | 8.9999 | 1028.919 | 5.37952 | [9 empty] | 10.2943 | 0.0520825 | 1.56249 | 31.5628 | 30.0003 | -0.0286684 | -0.258018 | 8.74208 | 9.0001 | 1029.43 | 5.20825
397 |  | 10.21434 | 0.0530639 | 1.59193 | 31.5921 | 30.0002 | -0.025352 | -0.228171 | 8.77196 | 9.00013 | 1021.434 | 5.30639 | [9 empty] | 10.18921 | 0.0502219 | 1.50669 | 31.5073 | 30.0006 | -0.0240882 | -0.21678 | 8.78264 | 8.99942 | 1018.921 | 5.02219 | 1070.093 | 0.04900148 | -0.02438307 | -0.02461841 | 0.04510209 | 0.9904403 |  |  |  | 10.24335 | 0.0509281 | 1.52789 | 31.5289 | 30.001 | -0.0243997 | -0.219595 | 8.7803 | 8.9999 | 1024.335 | 5.09281 | 1076.502 | 0.04967368 | -0.02470231 | -0.02497137 | 0.04548644 | 0.9892249 |  |  |  | 10.2384 | 0.0525446 | 1.57633 | 31.5763 | 30 | -0.0253756 | -0.228381 | 8.77165 | 9.00003 | 1023.84 | 5.25446 | 1077.637 | 0.05121066 | -0.02570311 | -0.02550755 | 0.04683561 | 1.007667 |  |  |  | 10.18686 | 0.0511679 | 1.53504 | 31.535 | 30 | -0.0251837 | -0.226654 | 8.77339 | 9.00004 | 1018.686 | 5.11679 | [9 empty] | 10.20137 | 0.0519793 | 1.55938 | 31.5593 | 30 | -0.0258681 | -0.232793 | 8.76644 | 8.99924 | 1020.137 | 5.19793 | [9 empty] | 10.33031 | 0.0521863 | 1.56559 | 31.5656 | 30 | -0.0261434 | -0.235278 | 8.76426 | 8.99954 | 1033.031 | 5.21863 | [9 empty] | 10.29654 | 0.0506528 | 1.51962 | 31.5204 | 30.0008 | -0.0268453 | -0.241616 | 8.7587 | 9.00032 | 1029.654 | 5.06528 | [9 empty] | 10.33021 | 0.0504195 | 1.51258 | 31.5126 | 30 | -0.0253414 | -0.228069 | 8.7718 | 8.99987 | 1033.021 | 5.04195 | 1085.105 | 0.04918961 | -0.02566802 | -0.02352159 | 0.04441762 | 1.091254 |  |  |  | 10.17096 | 0.0609098 | 1.82731 | 31.8275 | 30.0002 | -0.0288947 | -0.260052 | 8.73993 | 8.99998 | 1017.096 | 6.09098 | [9 empty] | 10.17812 | 0.0504811 | 1.51443 | 31.5144 | 30 | -0.0252929 | -0.227638 | 8.77243 | 9.00007 | 1017.812 | 5.04811 | 1069.192 | 0.04924825 | -0.02561826 | -0.02362999 | 0.04461798 | 1.084142 |  |  |  | 10.15231 | 0.0532134 | 1.5964 | 31.5964 | 30 | -0.0255756 | -0.230174 | 8.76959 | 8.99977 | 1015.231 | 5.32134 | [9 empty] | 10.18414 | 0.0502011 | 1.50603 | 31.5061 | 30 | -0.024819 | -0.223387 | 8.77723 | 9.00062 | 1018.414 | 5.02011 | 1069.54 | 0.04898167 | -0.02513218 | -0.02384949 | 0.04365578 | 1.053783 |  |  |  | 10.17277 | 0.0525875 | 1.57763 | 31.5777 | 30 | -0.0265531 | -0.238971 | 8.76075 | 8.99972 | 1017.277 | 5.25875 | 1070.773 | 0.05125142 | -0.026912 | -0.02433942 | 0.04610629 | 1.105696 |  |  |  | 10.17037 | 0.0506475 | 1.51947 | 31.5203 | 30.0008 | -0.0264127 | -0.23771 | 8.76214 | 8.99985 | 1017.037 | 5.06475 | [9 empty] | 10.1648 | [8 empty] | 1016.48 | [10 empty] | 10.24668 | 0.0495783 | 1.48736 | 31.4876 | 30.0003 | -0.0271384 | -0.244239 | 8.75554 | 8.99977 | 1024.668 | 4.95783 | [9 empty] | 10.24527 | 0.0533775 | 1.60135 | 31.6019 | 30.0005 | -0.0305363 | -0.274829 | 8.72523 | 9.00006 | 1024.527 | 5.33775 | [9 empty] | 10.29387 | 0.0544526 | 1.63357 | 31.6334 | 29.9999 | -0.0314358 | -0.282906 | 8.71661 | 8.99951 | 1029.387 | 5.44526 | [9 empty] | 10.28743 | 0.0541952 | 1.62586 | 31.6259 | 30 | -0.0272999 | -0.245696 | 8.75421 | 8.9999 | 1028.743 | 5.41952 | [9 empty] | 10.29342 | 0.052477 | 1.57433 | 31.5746 | 30.0003 | -0.0289711 | -0.260743 | 8.73935 | 9.0001 | 1029.342 | 5.2477
398 |  | 10.21398 | 0.0534594 | 1.60379 | 31.604 | 30.0002 | -0.0255409 | -0.229871 | 8.77026 | 9.00013 | 1021.398 | 5.34594 | [9 empty] | 10.18878 | 0.0506165 | 1.51853 | 31.5192 | 30.0006 | -0.0243148 | -0.218819 | 8.7806 | 8.99942 | 1018.878 | 5.06165 | 1070.45 | 0.04937713 | -0.02461529 | -0.02476185 | 0.04547645 | 0.9940811 |  |  |  | 10.24343 | 0.0513226 | 1.53973 | 31.5407 | 30.001 | -0.024633 | -0.221694 | 8.7782 | 8.9999 | 1024.343 | 5.13226 | 1076.915 | 0.05004899 | -0.02494147 | -0.02510752 | 0.04586015 | 0.9933863 |  |  |  | 10.23841 | 0.0529353 | 1.58806 | 31.588 | 30 | -0.025583 | -0.230247 | 8.76978 | 9.00003 | 1023.841 | 5.29353 | 1078.038 | 0.05158179 | -0.02591594 | -0.02566585 | 0.04720511 | 1.009744 |  |  |  | 10.1862 | 0.0515645 | 1.54694 | 31.5469 | 30 | -0.025393 | -0.228538 | 8.7715 | 9.00004 | 1018.62 | 5.15645 | [9 empty] | 10.2011875 | 0.0523793 | 1.57138 | 31.5713 | 30 | -0.0260839 | -0.234735 | 8.7645 | 8.99924 | 1020.11875 | 5.23793 | [9 empty] | 10.3306 | 0.0525796 | 1.57739 | 31.5774 | 30 | -0.0264178 | -0.237748 | 8.76179 | 8.99954 | 1033.06 | 5.25796 | [9 empty] | 10.29634 | 0.0510406 | 1.53126 | 31.532 | 30.0008 | -0.0271832 | -0.244657 | 8.75566 | 9.00032 | 1029.634 | 5.10406 | [9 empty] | 10.33024 | 0.0508183 | 1.52455 | 31.5246 | 30 | -0.0255923 | -0.230328 | 8.76954 | 8.99987 | 1033.024 | 5.08183 | 1085.52 | 0.04956919 | -0.02592548 | -0.02364371 | 0.04479538 | 1.096506 |  |  |  | 10.16753 | 0.0613138 | 1.83943 | 31.8396 | 30.0002 | -0.0289993 | -0.260994 | 8.73899 | 8.99998 | 1016.753 | 6.13138 | [9 empty] | 10.17748 | 0.0508662 | 1.52599 | 31.526 | 30 | -0.0255329 | -0.229798 | 8.77027 | 9.00007 | 1017.748 | 5.08662 | [9 empty] | 10.15163 | 0.0536114 | 1.60834 | 31.6083 | 30 | -0.025803 | -0.232221 | 8.76754 | 8.99977 | 1015.163 | 5.36114 | [9 empty] | 10.18364 | 0.0505939 | 1.51782 | 31.5178 | 30 | -0.0250528 | -0.225491 | 8.77512 | 9.00062 | 1018.364 | 5.05939 | 1069.887 | 0.04935562 | -0.02537196 | -0.02398366 | 0.04402801 | 1.057885 |  |  |  | 10.17254 | 0.0529831 | 1.58949 | 31.5895 | 30 | -0.0267884 | -0.241088 | 8.75863 | 8.99972 | 1017.254 | 5.29831 | [9 empty] | 10.16965 | 0.0510316 | 1.53099 | 31.5318 | 30.0008 | -0.0266962 | -0.240262 | 8.75959 | 8.99985 | 1016.965 | 5.10316 | [9 empty] | 10.16027 | [8 empty] | 1016.027 | [10 empty] | 10.24523 | 0.0499809 | 1.49944 | 31.4997 | 30.0003 | -0.0274801 | -0.247314 | 8.75246 | 8.99977 | 1024.523 | 4.99809 | [9 empty] | 10.2437 | 0.0537771 | 1.61334 | 31.6138 | 30.0005 | -0.0309511 | -0.278562 | 8.7215 | 9.00006 | 1024.37 | 5.37771 | [9 empty] | 10.29188 | 0.054841 | 1.64522 | 31.6451 | 29.9999 | -0.0318566 | -0.286694 | 8.71282 | 8.99951 | 1029.188 | 5.4841 | [9 empty] | 10.28637 | 0.0545907 | 1.63772 | 31.6377 | 30 | -0.0275422 | -0.247877 | 8.75203 | 8.9999 | 1028.637 | 5.45907 | [9 empty] | 10.2915 | 0.0528757 | 1.58629 | 31.5866 | 30.0003 | -0.0292774 | -0.2635 | 8.7366 | 9.0001 | 1029.15 | 5.28757
399 |  | 10.21324 | 0.0538524 | 1.61558 | 31.6157 | 30.0002 | -0.0257542 | -0.231791 | 8.76834 | 9.00013 | 1021.324 | 5.38524 | [9 empty] | 10.1892 | 0.0510172 | 1.53055 | 31.5312 | 30.0006 | -0.0245352 | -0.220802 | 8.77862 | 8.99942 | 1018.92 | 5.10172 | 1070.902 | 0.04975846 | -0.0248412 | -0.02491725 | 0.04585613 | 0.9969479 |  |  |  | 10.24262 | 0.0517146 | 1.55149 | 31.5525 | 30.001 | -0.0248655 | -0.223787 | 8.77611 | 8.9999 | 1024.262 | 5.17146 | [9 empty] | 10.23777 | 0.0533261 | 1.59978 | 31.5997 | 30 | -0.0257823 | -0.232042 | 8.76799 | 9.00003 | 1023.777 | 5.33261 | [9 empty] | 10.18603 | 0.0519602 | 1.55881 | 31.5588 | 30 | -0.0255952 | -0.230358 | 8.76968 | 9.00004 | 1018.603 | 5.19602 | [9 empty] | 10.20058 | 0.0527798 | 1.58339 | 31.5834 | 30 | -0.0263267 | -0.23692 | 8.76231 | 8.99924 | 1020.058 | 5.27798 | [9 empty] | 10.33031 | 0.0529608 | 1.58882 | 31.5888 | 30 | -0.0267013 | -0.2403 | 8.75924 | 8.99954 | 1033.031 | 5.29608 | [9 empty] | 10.29588 | 0.0514291 | 1.54291 | 31.5437 | 30.0008 | -0.0275233 | -0.247719 | 8.7526 | 9.00032 | 1029.588 | 5.14291 | [9 empty] | 10.33014 | 0.051204 | 1.53612 | 31.5361 | 30 | -0.0258648 | -0.23278 | 8.76709 | 8.99987 | 1033.014 | 5.1204 | [9 empty] | 10.16375 | 0.0617113 | 1.85135 | 31.8515 | 30.0002 | -0.0291052 | -0.261946 | 8.73804 | 8.99998 | 1016.375 | 6.17113 | [9 empty] | 10.17688 | 0.051262 | 1.53786 | 31.5379 | 30 | -0.0257649 | -0.231885 | 8.76818 | 9.00007 | 1017.688 | 5.1262 | [9 empty] | 10.15048 | 0.0540146 | 1.62044 | 31.6204 | 30 | -0.0260061 | -0.234049 | 8.76572 | 8.99977 | 1015.048 | 5.40146 | [9 empty] | 10.18387 | 0.0509818 | 1.52945 | 31.5295 | 30 | -0.025269 | -0.227437 | 8.77318 | 9.00062 | 1018.387 | 5.09818 | 1070.306 | 0.04972477 | -0.02559374 | -0.02413103 | 0.04439507 | 1.060615 |  |  |  | 10.17138 | 0.0533819 | 1.60146 | 31.6015 | 30 | -0.0270459 | -0.243406 | 8.75631 | 8.99972 | 1017.138 | 5.33819 | [9 empty] | 10.16926 | 0.0514259 | 1.54282 | 31.5436 | 30.0008 | -0.0269967 | -0.242966 | 8.75689 | 8.99985 | 1016.926 | 5.14259 | [9 empty] | 10.15537 | [8 empty] | 1015.537 | [10 empty] | 10.24415 | 0.0503736 | 1.51122 | 31.5115 | 30.0003 | -0.0278194 | -0.250368 | 8.74941 | 8.99977 | 1024.415 | 5.03736 | [9 empty] | 10.24133 | 0.0541849 | 1.62558 | 31.6261 | 30.0005 | -0.0313842 | -0.28246 | 8.7176 | 9.00006 | 1024.133 | 5.41849 | [9 empty] | 10.28938 | 0.0552445 | 1.65733 | 31.6572 | 29.9999 | -0.0323197 | -0.290861 | 8.70865 | 8.99951 | 1028.938 | 5.52445 | [9 empty] | 10.2846 | 0.0549891 | 1.64967 | 31.6497 | 30 | -0.0277696 | -0.249923 | 8.74998 | 8.9999 | 1028.46 | 5.49891 | [9 empty] | 10.28935 | 0.0532651 | 1.59797 | 31.5983 | 30.0003 | -0.0295995 | -0.266398 | 8.7337 | 9.0001 | 1028.935 | 5.32651
400 |  | 10.2123 | 0.05425 | 1.62751 | 31.6277 | 30.0002 | -0.0259612 | -0.233654 | 8.76648 | 9.00013 | 1021.23 | 5.425 | [9 empty] | 10.18928 | 0.051403 | 1.54212 | 31.5428 | 30.0006 | -0.0247732 | -0.222944 | 8.77648 | 8.99942 | 1018.928 | 5.1403 | 1071.304 | 0.05012546 | -0.02508522 | -0.02504024 | 0.04622167 | 1.001796 |  |  |  | 10.24294 | 0.0520995 | 1.56304 | 31.564 | 30.001 | -0.025093 | -0.225835 | 8.77406 | 8.9999 | 1024.294 | 5.20995 | [9 empty] | 10.23767 | 0.0537114 | 1.61134 | 31.6113 | 30 | -0.0260121 | -0.234109 | 8.76592 | 9.00003 | 1023.767 | 5.37114 | [9 empty] | 10.18545 | 0.0523632 | 1.5709 | 31.5709 | 30 | -0.0257749 | -0.231975 | 8.76806 | 9.00004 | 1018.545 | 5.23632 | [9 empty] | 10.20005 | 0.0531708 | 1.59512 | 31.5951 | 30 | -0.0265594 | -0.239014 | 8.76022 | 8.99924 | 1020.005 | 5.31708 | [9 empty] | 10.33024 | 0.0533634 | 1.6009 | 31.6009 | 30 | -0.0269867 | -0.242868 | 8.75667 | 8.99954 | 1033.024 | 5.33634 | [9 empty] | 10.29536 | 0.0518194 | 1.55462 | 31.5554 | 30.0008 | -0.0278739 | -0.250874 | 8.74945 | 9.00032 | 1029.536 | 5.18194 | [9 empty] | 10.32987 | 0.0515889 | 1.54767 | 31.5477 | 30 | -0.0261629 | -0.235463 | 8.76441 | 8.99987 | 1032.987 | 5.15889 | [9 empty] | 10.1591 | 0.0621163 | 1.8635 | 31.8637 | 30.0002 | -0.0292049 | -0.262844 | 8.73714 | 8.99998 | 1015.91 | 6.21163 | [9 empty] | 10.17606 | 0.0516563 | 1.54969 | 31.5497 | 30 | -0.0259856 | -0.233872 | 8.76619 | 9.00007 | 1017.606 | 5.16563 | [9 empty] | 10.14984 | 0.0544148 | 1.63244 | 31.6324 | 30 | -0.0262177 | -0.235953 | 8.76381 | 8.99977 | 1014.984 | 5.44148 | [9 empty] | 10.18446875 | 0.0513692 | 1.54108 | 31.5411 | 30 | -0.0254745 | -0.229286 | 8.77133 | 9.00062 | 1018.446875 | 5.13692 | 1070.764 | 0.05009331 | -0.02580459 | -0.02428872 | 0.04476133 | 1.062411 |  |  |  | 10.16983 | 0.0537908 | 1.61373 | 31.6138 | 30 | -0.0273016 | -0.245707 | 8.75401 | 8.99972 | 1016.983 | 5.37908 | [9 empty] | 10.16837 | 0.0518245 | 1.55478 | 31.5556 | 30.0008 | -0.0272721 | -0.245445 | 8.75441 | 8.99985 | 1016.837 | 5.18245 | [9 empty] | 10.15033 | [8 empty] | 1015.033 | [10 empty] | 10.24304 | 0.0507746 | 1.52325 | 31.5235 | 30.0003 | -0.0281643 | -0.253472 | 8.7463 | 8.99977 | 1024.304 | 5.07746 | [9 empty] | 10.2387 | 0.0545896 | 1.63772 | 31.6382 | 30.0005 | -0.0318342 | -0.28651 | 8.71355 | 9.00006 | 1023.87 | 5.45896 | [9 empty] | 10.28617 | 0.055642 | 1.66925 | 31.6691 | 29.9999 | -0.0327774 | -0.294981 | 8.70453 | 8.99951 | 1028.617 | 5.5642 | [9 empty] | 10.28306 | 0.0553878 | 1.66164 | 31.6616 | 30 | -0.0279965 | -0.251966 | 8.74794 | 8.9999 | 1028.306 | 5.53878 | [9 empty] | 10.28707 | 0.0536739 | 1.61023 | 31.6106 | 30.0003 | -0.0299288 | -0.269362 | 8.73073 | 9.0001 | 1028.707 | 5.36739
401 |  | 10.21104 | 0.0546482 | 1.63946 | 31.6396 | 30.0002 | -0.0261614 | -0.235456 | 8.76468 | 9.00013 | 1021.104 | 5.46482 | [9 empty] | 10.18877 | 0.0518079 | 1.55427 | 31.5549 | 30.0006 | -0.0249762 | -0.224772 | 8.77465 | 8.99942 | 1018.877 | 5.18079 | [9 empty] | 10.24302 | 0.0524957 | 1.57492 | 31.5759 | 30.001 | -0.0253332 | -0.227996 | 8.7719 | 8.9999 | 1024.302 | 5.24957 | [9 empty] | 10.23764 | 0.0541099 | 1.62329 | 31.6232 | 30 | -0.0262337 | -0.236104 | 8.76393 | 9.00003 | 1023.764 | 5.41099 | [9 empty] | 10.18475 | 0.0527501 | 1.5825 | 31.5825 | 30 | -0.025975 | -0.233776 | 8.76626 | 9.00004 | 1018.475 | 5.27501 | [9 empty] | 10.19973 | 0.0535724 | 1.60717 | 31.6071 | 30 | -0.0267909 | -0.241098 | 8.75814 | 8.99924 | 1019.973 | 5.35724 | [9 empty] | 10.3301 | 0.0537526 | 1.61258 | 31.6126 | 30 | -0.0272728 | -0.245443 | 8.7541 | 8.99954 | 1033.01 | 5.37526 | [9 empty] | 10.29439 | 0.0522168 | 1.56654 | 31.5673 | 30.0008 | -0.0282243 | -0.254028 | 8.74629 | 9.00032 | 1029.439 | 5.22168 | [9 empty] | 10.32979 | 0.0519839 | 1.55952 | 31.5595 | 30 | -0.0264357 | -0.237918 | 8.76195 | 8.99987 | 1032.979 | 5.19839 | [9 empty] | 10.15505 | 0.0625326 | 1.87599 | 31.8762 | 30.0002 | -0.0292961 | -0.263664 | 8.73632 | 8.99998 | 1015.505 | 6.25326 | [9 empty] | 10.17594 | 0.0520461 | 1.56138 | 31.5614 | 30 | -0.0262243 | -0.236021 | 8.76404 | 9.00007 | 1017.594 | 5.20461 | [9 empty] | 10.1489 | 0.054808 | 1.64424 | 31.6442 | 30 | -0.0264204 | -0.237777 | 8.76199 | 8.99977 | 1014.89 | 5.4808 | [9 empty] | 10.18438 | 0.0517599 | 1.5528 | 31.5528 | 30 | -0.0256984 | -0.231301 | 8.76931 | 9.00062 | 1018.438 | 5.17599 | [9 empty] | 10.16943 | 0.0541869 | 1.62561 | 31.6256 | 30 | -0.0275377 | -0.247832 | 8.75189 | 8.99972 | 1016.943 | 5.41869 | [9 empty] | 10.16840625 | 0.0522128 | 1.56643 | 31.5672 | 30.0008 | -0.0275757 | -0.248177 | 8.75168 | 8.99985 | 1016.840625 | 5.22128 | [9 empty] | 10.14409 | [8 empty] | 1014.409 | [10 empty] | 10.24097 | 0.0511682 | 1.53506 | 31.5353 | 30.0003 | -0.0285293 | -0.256757 | 8.74302 | 8.99977 | 1024.097 | 5.11682 | [9 empty] | 10.23527 | 0.0550011 | 1.65006 | 31.6506 | 30.0005 | -0.0323022 | -0.290722 | 8.70934 | 9.00006 | 1023.527 | 5.50011 | [9 empty] | 10.28214 | 0.0560468 | 1.6814 | 31.6813 | 29.9999 | -0.0332726 | -0.299438 | 8.70007 | 8.99951 | 1028.214 | 5.60468 | [9 empty] | 10.28117 | 0.0557897 | 1.67369 | 31.6737 | 30 | -0.0282426 | -0.254181 | 8.74572 | 8.9999 | 1028.117 | 5.57897 | [9 empty] | 10.28442 | 0.0540818 | 1.62247 | 31.6228 | 30.0003 | -0.0302591 | -0.272335 | 8.72776 | 9.0001 | 1028.442 | 5.40818
402 |  | 10.21024 | 0.0550456 | 1.65138 | 31.6515 | 30.0002 | -0.0263651 | -0.237289 | 8.76285 | 9.00013 | 1021.024 | 5.50456 | [9 empty] | 10.18858 | 0.0522004 | 1.56605 | 31.5667 | 30.0006 | -0.0252012 | -0.226797 | 8.77263 | 8.99942 | 1018.858 | 5.22004 | [9 empty] | 10.24245 | 0.0529026 | 1.58713 | 31.5881 | 30.001 | -0.0255629 | -0.230064 | 8.76983 | 8.9999 | 1024.245 | 5.29026 | [9 empty] | 10.23715 | 0.0545117 | 1.63535 | 31.6353 | 30 | -0.0264504 | -0.238054 | 8.76198 | 9.00003 | 1023.715 | 5.45117 | [9 empty] | 10.18435 | 0.0531475 | 1.59443 | 31.5944 | 30 | -0.0261708 | -0.235539 | 8.7645 | 9.00004 | 1018.435 | 5.31475 | [9 empty] | 10.19919 | 0.0539608 | 1.61882 | 31.6188 | 30 | -0.0270511 | -0.243439 | 8.7558 | 8.99924 | 1019.919 | 5.39608 | [9 empty] | 10.32962 | 0.0541462 | 1.62438 | 31.6244 | 30 | -0.0275733 | -0.248147 | 8.75139 | 8.99954 | 1032.962 | 5.41462 | [9 empty] | 10.29404 | 0.0526122 | 1.57841 | 31.5792 | 30.0008 | -0.0286011 | -0.257419 | 8.7429 | 9.00032 | 1029.404 | 5.26122 | [9 empty] | 10.32973 | 0.0523807 | 1.57142 | 31.5714 | 30 | -0.0267288 | -0.240556 | 8.75931 | 8.99987 | 1032.973 | 5.23807 | [9 empty] | 10.15022 | 0.0629295 | 1.8879 | 31.8881 | 30.0002 | -0.0293735 | -0.264361 | 8.73562 | 8.99998 | 1015.022 | 6.29295 | [9 empty] | 10.17613 | 0.0524271 | 1.57281 | 31.5728 | 30 | -0.0264702 | -0.238234 | 8.76183 | 9.00007 | 1017.613 | 5.24271 | [9 empty] | 10.14774 | 0.0552154 | 1.65646 | 31.6565 | 30 | -0.0266054 | -0.239443 | 8.76032 | 8.99977 | 1014.774 | 5.52154 | [9 empty] | 10.18415 | 0.0521574 | 1.56472 | 31.5648 | 30 | -0.0259382 | -0.23346 | 8.76716 | 9.00062 | 1018.415 | 5.21574 | [9 empty] | 10.16847 | 0.054582 | 1.63746 | 31.6375 | 30 | -0.0278049 | -0.250236 | 8.74948 | 8.99972 | 1016.847 | 5.4582 | [9 empty] | 10.16818 | 0.0525989 | 1.57801 | 31.5788 | 30.0008 | -0.0278655 | -0.250785 | 8.74907 | 8.99985 | 1016.818 | 5.25989 | [9 empty] | 10.13676 | [8 empty] | 1013.676 | [10 empty] | 10.23908 | 0.0515632 | 1.54691 | 31.5472 | 30.0003 | -0.0288956 | -0.260054 | 8.73972 | 8.99977 | 1023.908 | 5.15632 | [9 empty] | 10.23217 | 0.0554062 | 1.66221 | 31.6627 | 30.0005 | -0.032796 | -0.295166 | 8.70489 | 9.00006 | 1023.217 | 5.54062 | [9 empty] | 10.27894 | 0.0564465 | 1.69339 | 31.6933 | 29.9999 | -0.0337729 | -0.30394 | 8.69557 | 8.99951 | 1027.894 | 5.64465 | [9 empty] | 10.27938 | 0.0561847 | 1.68554 | 31.6856 | 30 | -0.028473 | -0.256254 | 8.74365 | 8.9999 | 1027.938 | 5.61847 | [9 empty] | 10.28189 | 0.0544809 | 1.63444 | 31.6348 | 30.0003 | -0.0306053 | -0.27545 | 8.72465 | 9.0001 | 1028.189 | 5.44809
403 |  | 10.20958 | 0.0554345 | 1.66304 | 31.6632 | 30.0002 | -0.0265598 | -0.239042 | 8.76109 | 9.00013 | 1020.958 | 5.54345 | [9 empty] | 10.18853 | 0.0525867 | 1.57763 | 31.5783 | 30.0006 | -0.0254273 | -0.228831 | 8.77059 | 8.99942 | 1018.853 | 5.25867 | [9 empty] | 10.24182 | 0.0532902 | 1.59876 | 31.5997 | 30.001 | -0.0258201 | -0.232378 | 8.76752 | 8.9999 | 1024.182 | 5.32902 | [9 empty] | 10.23642 | 0.054907 | 1.64721 | 31.6472 | 30 | -0.0266713 | -0.240042 | 8.75999 | 9.00003 | 1023.642 | 5.4907 | [9 empty] | 10.18272 | 0.0535356 | 1.60607 | 31.6061 | 30 | -0.0263495 | -0.237147 | 8.76289 | 9.00004 | 1018.272 | 5.35356 | [9 empty] | 10.19944 | 0.0543465 | 1.63039 | 31.6304 | 30 | -0.0272772 | -0.245474 | 8.75376 | 8.99924 | 1019.944 | 5.43465 | [9 empty] | 10.32925 | 0.0545429 | 1.63629 | 31.6363 | 30 | -0.0278727 | -0.250841 | 8.7487 | 8.99954 | 1032.925 | 5.45429 | [9 empty] | 10.29262 | 0.053011 | 1.59037 | 31.5911 | 30.0008 | -0.0289834 | -0.26086 | 8.73946 | 9.00032 | 1029.262 | 5.3011 | [9 empty] | 10.32934375 | 0.0527761 | 1.58328 | 31.5833 | 30 | -0.0270276 | -0.243245 | 8.75662 | 8.99987 | 1032.934375 | 5.27761 | [9 empty] | 10.14464 | 0.0633469 | 1.90042 | 31.9006 | 30.0002 | -0.0294541 | -0.265086 | 8.7349 | 8.99998 | 1014.464 | 6.33469 | [9 empty] | 10.17588 | 0.0528255 | 1.58477 | 31.5848 | 30 | -0.0267015 | -0.240315 | 8.75975 | 9.00007 | 1017.588 | 5.28255 | [9 empty] | 10.14683 | 0.0556054 | 1.66816 | 31.6682 | 30 | -0.026818 | -0.241356 | 8.75841 | 8.99977 | 1014.683 | 5.56054 | [9 empty] | 10.18363 | 0.0525568 | 1.57671 | 31.5767 | 30 | -0.0261475 | -0.235344 | 8.76527 | 9.00062 | 1018.363 | 5.25568 | [9 empty] | 10.16727 | 0.0549747 | 1.64924 | 31.6493 | 30 | -0.0280295 | -0.252257 | 8.74746 | 8.99972 | 1016.727 | 5.49747 | [9 empty] | 10.16705 | 0.0529869 | 1.58965 | 31.5905 | 30.0008 | -0.0281884 | -0.253692 | 8.74616 | 8.99985 | 1016.705 | 5.29869 | [9 empty] | 10.12844 | [8 empty] | 1012.844 | [10 empty] | 10.23801 | 0.0519601 | 1.55882 | 31.5591 | 30.0003 | -0.0292806 | -0.263518 | 8.73626 | 8.99977 | 1023.801 | 5.19601 | [9 empty] | 10.22857 | 0.0558155 | 1.67449 | 31.675 | 30.0005 | -0.0333007 | -0.299708 | 8.70035 | 9.00006 | 1022.857 | 5.58155 | [9 empty] | 10.27571 | 0.0568536 | 1.7056 | 31.7055 | 29.9999 | -0.0343144 | -0.308812 | 8.6907 | 8.99951 | 1027.571 | 5.68536 | [9 empty] | 10.27752 | 0.0565798 | 1.69739 | 31.6974 | 30 | -0.0287056 | -0.258347 | 8.74156 | 8.9999 | 1027.752 | 5.65798 | [9 empty] | 10.27953 | 0.0548858 | 1.64659 | 31.6469 | 30.0003 | -0.0309468 | -0.278524 | 8.72157 | 9.0001 | 1027.953 | 5.48858
404 |  | 10.20893 | 0.0558302 | 1.67491 | 31.6751 | 30.0002 | -0.0267608 | -0.24085 | 8.75928 | 9.00013 | 1020.893 | 5.58302 | [9 empty] | 10.1881 | 0.0529852 | 1.58959 | 31.5902 | 30.0006 | -0.0256646 | -0.230966 | 8.76846 | 8.99942 | 1018.81 | 5.29852 | [9 empty] | 10.24073 | 0.0536912 | 1.61079 | 31.6118 | 30.001 | -0.026082 | -0.234735 | 8.76516 | 8.9999 | 1024.073 | 5.36912 | [9 empty] | 10.23561 | 0.0553096 | 1.65929 | 31.6592 | 30 | -0.0269046 | -0.242143 | 8.75789 | 9.00003 | 1023.561 | 5.53096 | [9 empty] | 10.18214 | 0.053962 | 1.61886 | 31.6189 | 30 | -0.0265127 | -0.238615 | 8.76143 | 9.00004 | 1018.214 | 5.3962 | [9 empty] | 10.19917 | 0.0547396 | 1.64219 | 31.6421 | 30 | -0.0275086 | -0.247556 | 8.75168 | 8.99924 | 1019.917 | 5.47396 | [9 empty] | 10.32828 | 0.0549411 | 1.64823 | 31.6482 | 30 | -0.0281871 | -0.253671 | 8.74587 | 8.99954 | 1032.828 | 5.49411 | [9 empty] | 10.28996 | 0.0534107 | 1.60236 | 31.6031 | 30.0008 | -0.0293841 | -0.264466 | 8.73585 | 9.00032 | 1028.996 | 5.34107 | [9 empty] | 10.3284 | 0.0531629 | 1.59489 | 31.5949 | 30 | -0.0273373 | -0.246032 | 8.75384 | 8.99987 | 1032.84 | 5.31629 | [9 empty] | 10.13883 | 0.0637613 | 1.91285 | 31.913 | 30.0002 | -0.0295223 | -0.2657 | 8.73428 | 8.99998 | 1013.883 | 6.37613 | [9 empty] | 10.17552 | 0.0532172 | 1.59652 | 31.5965 | 30 | -0.0269304 | -0.242375 | 8.75769 | 9.00007 | 1017.552 | 5.32172 | [9 empty] | 10.1455 | 0.0560062 | 1.68019 | 31.6802 | 30 | -0.0270065 | -0.243052 | 8.75671 | 8.99977 | 1014.55 | 5.60062 | [9 empty] | 10.18309 | 0.052949 | 1.58847 | 31.5885 | 30 | -0.0263736 | -0.237379 | 8.76324 | 9.00062 | 1018.309 | 5.2949 | [9 empty] | 10.16646 | 0.0553778 | 1.66134 | 31.6614 | 30 | -0.0283129 | -0.254808 | 8.74491 | 8.99972 | 1016.646 | 5.53778 | [9 empty] | 10.16596875 | 0.0533967 | 1.60194 | 31.6028 | 30.0008 | -0.0284912 | -0.256417 | 8.74344 | 8.99985 | 1016.596875 | 5.33967 | [9 empty] | 10.12036 | [8 empty] | 1012.036 | [10 empty] | 10.23608 | 0.0523509 | 1.57054 | 31.5708 | 30.0003 | -0.0296791 | -0.267106 | 8.73267 | 8.99977 | 1023.608 | 5.23509 | [9 empty] | 10.22493 | 0.0562133 | 1.68643 | 31.6869 | 30.0005 | -0.0338287 | -0.30446 | 8.6956 | 9.00006 | 1022.493 | 5.62133 | [9 empty] | 10.27095 | 0.0572525 | 1.71757 | 31.7174 | 29.9999 | -0.0348485 | -0.31362 | 8.68589 | 8.99951 | 1027.095 | 5.72525 | [9 empty] | 10.27592 | 0.0569775 | 1.70932 | 31.7093 | 30 | -0.0289357 | -0.260418 | 8.73949 | 8.9999 | 1027.592 | 5.69775 | [9 empty] | 10.27661 | 0.0552929 | 1.6588 | 31.6591 | 30.0003 | -0.0312879 | -0.281594 | 8.7185 | 9.0001 | 1027.661 | 5.52929
405 |  | 10.20825 | 0.0562303 | 1.68692 | 31.6871 | 30.0002 | -0.0269539 | -0.242589 | 8.75755 | 9.00013 | 1020.825 | 5.62303 | [9 empty] | 10.18737 | 0.0533849 | 1.60158 | 31.6022 | 30.0006 | -0.0258906 | -0.233001 | 8.76642 | 8.99942 | 1018.737 | 5.33849 | [9 empty] | 10.2403 | 0.0540881 | 1.62269 | 31.6237 | 30.001 | -0.0263099 | -0.236787 | 8.76311 | 8.9999 | 1024.03 | 5.40881 | [9 empty] | 10.23476 | 0.0557146 | 1.67144 | 31.6714 | 30 | -0.0271187 | -0.244069 | 8.75596 | 9.00003 | 1023.476 | 5.57146 | [9 empty] | 10.1819 | 0.0543287 | 1.62986 | 31.6299 | 30 | -0.0267128 | -0.240416 | 8.75962 | 9.00004 | 1018.19 | 5.43287 | [9 empty] | 10.19888 | 0.0551425 | 1.65427 | 31.6542 | 30 | -0.0277693 | -0.249903 | 8.74933 | 8.99924 | 1019.888 | 5.51425 | [9 empty] | 10.32657 | 0.055344 | 1.66032 | 31.6603 | 30 | -0.0285155 | -0.256626 | 8.74291 | 8.99954 | 1032.657 | 5.5344 | [9 empty] | 10.28778 | 0.053813 | 1.61443 | 31.6152 | 30.0008 | -0.0298071 | -0.268273 | 8.73205 | 9.00032 | 1028.778 | 5.3813 | [9 empty] | 10.32758 | 0.053565 | 1.60695 | 31.607 | 30 | -0.0276546 | -0.248888 | 8.75098 | 8.99987 | 1032.758 | 5.3565 | [9 empty] | 10.13269 | 0.0641833 | 1.92551 | 31.9257 | 30.0002 | -0.0295898 | -0.266308 | 8.73368 | 8.99998 | 1013.269 | 6.41833 | [9 empty] | 10.17529 | 0.0536053 | 1.60816 | 31.6082 | 30 | -0.0271852 | -0.244669 | 8.7554 | 9.00007 | 1017.529 | 5.36053 | [9 empty] | 10.14452 | 0.0563949 | 1.69185 | 31.6918 | 30 | -0.0272095 | -0.244879 | 8.75489 | 8.99977 | 1014.452 | 5.63949 | [9 empty] | 10.18291 | 0.0533496 | 1.60049 | 31.6005 | 30 | -0.0266037 | -0.23945 | 8.76117 | 9.00062 | 1018.291 | 5.33496 | [9 empty] | 10.16541 | 0.0557654 | 1.67296 | 31.673 | 30 | -0.0285419 | -0.256869 | 8.74285 | 8.99972 | 1016.541 | 5.57654 | [9 empty] | 10.16541 | 0.0537803 | 1.61345 | 31.6143 | 30.0008 | -0.0288153 | -0.259333 | 8.74052 | 8.99985 | 1016.541 | 5.37803 | [9 empty] | 10.11105 | [8 empty] | 1011.105 | [10 empty] | 10.23364 | 0.0527491 | 1.58249 | 31.5828 | 30.0003 | -0.0300657 | -0.270585 | 8.72919 | 8.99977 | 1023.364 | 5.27491 | [9 empty] | 10.22101 | 0.0566186 | 1.69859 | 31.6991 | 30.0005 | -0.0343661 | -0.309297 | 8.69076 | 9.00006 | 1022.101 | 5.66186 | [9 empty] | 10.26582 | 0.0576723 | 1.73016 | 31.73 | 29.9999 | -0.0354242 | -0.3188 | 8.68071 | 8.99951 | 1026.582 | 5.76723 | [9 empty] | 10.27409 | 0.0573773 | 1.72132 | 31.7213 | 30 | -0.0291623 | -0.262458 | 8.73745 | 8.9999 | 1027.409 | 5.73773 | [9 empty] | 10.2742 | 0.05569 | 1.67072 | 31.671 | 30.0003 | -0.0315808 | -0.284231 | 8.71587 | 9.0001 | 1027.42 | 5.569
406 |  | 10.20693 | 0.0566229 | 1.6987 | 31.6989 | 30.0002 | -0.0271489 | -0.244344 | 8.75579 | 9.00013 | 1020.693 | 5.66229 | [9 empty] | 10.18628 | 0.0537838 | 1.61355 | 31.6142 | 30.0006 | -0.0261319 | -0.235172 | 8.76425 | 8.99942 | 1018.628 | 5.37838 | [9 empty] | 10.24015625 | 0.0544881 | 1.6347 | 31.6357 | 30.001 | -0.0265797 | -0.239215 | 8.76068 | 8.9999 | 1024.015625 | 5.44881 | [9 empty] | 10.23373 | 0.0561178 | 1.68353 | 31.6835 | 30 | -0.0273586 | -0.246228 | 8.7538 | 9.00003 | 1023.373 | 5.61178 | [9 empty] | 10.18069 | 0.0547262 | 1.64179 | 31.6418 | 30 | -0.0269059 | -0.242154 | 8.75789 | 9.00004 | 1018.069 | 5.47262 | [9 empty] | 10.19826 | 0.0555276 | 1.66583 | 31.6658 | 30 | -0.0280113 | -0.252081 | 8.74715 | 8.99924 | 1019.826 | 5.55276 | [9 empty] | 10.32516 | 0.055744 | 1.67232 | 31.6723 | 30 | -0.0288386 | -0.259534 | 8.74 | 8.99954 | 1032.516 | 5.5744 | [9 empty] | 10.28603 | 0.05421 | 1.62634 | 31.6271 | 30.0008 | -0.0302335 | -0.272111 | 8.72821 | 9.00032 | 1028.603 | 5.421 | [9 empty] | 10.32701 | 0.0539433 | 1.6183 | 31.6183 | 30 | -0.0279742 | -0.251765 | 8.7481 | 8.99987 | 1032.701 | 5.39433 | [9 empty] | 10.12599 | 0.0645968 | 1.93792 | 31.9381 | 30.0002 | -0.0296339 | -0.266705 | 8.73328 | 8.99998 | 1012.599 | 6.45968 | [9 empty] | 10.17535 | 0.0540025 | 1.62008 | 31.6201 | 30 | -0.0274278 | -0.246852 | 8.75321 | 9.00007 | 1017.535 | 5.40025 | [9 empty] | 10.1438 | 0.0567945 | 1.70383 | 31.7038 | 30 | -0.027411 | -0.246692 | 8.75307 | 8.99977 | 1014.38 | 5.67945 | [9 empty] | 10.1818 | 0.0537465 | 1.6124 | 31.6124 | 30 | -0.0268179 | -0.241377 | 8.75924 | 9.00062 | 1018.18 | 5.37465 | [9 empty] | 10.16485 | 0.0561622 | 1.68487 | 31.6849 | 30 | -0.0287993 | -0.259186 | 8.74053 | 8.99972 | 1016.485 | 5.61622 | [9 empty] | 10.16479 | 0.0541886 | 1.6257 | 31.6265 | 30.0008 | -0.0291367 | -0.262226 | 8.73763 | 8.99985 | 1016.479 | 5.41886 | [9 empty] | 10.10061 | [8 empty] | 1010.061 | [10 empty] | 10.23061 | 0.0531459 | 1.59439 | 31.5947 | 30.0003 | -0.0304774 | -0.27429 | 8.72548 | 8.99977 | 1023.061 | 5.31459 | [9 empty] | 10.21672 | 0.0570209 | 1.71065 | 31.7112 | 30.0005 | -0.0349214 | -0.314295 | 8.68576 | 9.00006 | 1021.672 | 5.70209 | [9 empty] | 10.25995 | 0.0580817 | 1.74244 | 31.7423 | 29.9999 | -0.0360204 | -0.324166 | 8.67535 | 8.99951 | 1025.995 | 5.80817 | [9 empty] | 10.27111 | 0.0577751 | 1.73325 | 31.7333 | 30 | -0.0293997 | -0.264595 | 8.73531 | 8.9999 | 1027.111 | 5.77751 | [9 empty] | 10.27117 | 0.05608 | 1.68242 | 31.6827 | 30.0003 | -0.0320008 | -0.28801 | 8.71209 | 9.0001 | 1027.117 | 5.608
407 |  | 10.20611 | 0.0570185 | 1.71056 | 31.7107 | 30.0002 | -0.0273233 | -0.245913 | 8.75422 | 9.00013 | 1020.611 | 5.70185 | [9 empty] | 10.18497 | 0.0541808 | 1.62546 | 31.6261 | 30.0006 | -0.0263793 | -0.237399 | 8.76202 | 8.99942 | 1018.497 | 5.41808 | [9 empty] | 10.23861 | 0.0548803 | 1.64646 | 31.6474 | 30.001 | -0.0268438 | -0.241592 | 8.7583 | 8.9999 | 1023.861 | 5.48803 | [9 empty] | 10.23259 | 0.0565087 | 1.69526 | 31.6952 | 30 | -0.0275806 | -0.248226 | 8.75181 | 9.00003 | 1023.259 | 5.65087 | [9 empty] | 10.17962 | 0.0551159 | 1.65348 | 31.6535 | 30 | -0.0270762 | -0.243687 | 8.75635 | 9.00004 | 1017.962 | 5.51159 | [9 empty] | 10.19679 | 0.055923 | 1.67769 | 31.6776 | 30 | -0.0282664 | -0.254376 | 8.74486 | 8.99924 | 1019.679 | 5.5923 | [9 empty] | 10.3245 | 0.0561407 | 1.68422 | 31.6842 | 30 | -0.0291694 | -0.262511 | 8.73703 | 8.99954 | 1032.45 | 5.61407 | [9 empty] | 10.28389 | 0.0546103 | 1.63835 | 31.6391 | 30.0008 | -0.0306798 | -0.276128 | 8.72419 | 9.00032 | 1028.389 | 5.46103 | [9 empty] | 10.32531 | 0.0543562 | 1.63069 | 31.6307 | 30 | -0.0283149 | -0.25483 | 8.74504 | 8.99987 | 1032.531 | 5.43562 | [9 empty] | 10.11914 | 0.0650109 | 1.95034 | 31.9505 | 30.0002 | -0.0296941 | -0.267247 | 8.73274 | 8.99998 | 1011.914 | 6.50109 | [9 empty] | 10.17445 | 0.0544032 | 1.6321 | 31.6321 | 30 | -0.0276752 | -0.249079 | 8.75099 | 9.00007 | 1017.445 | 5.44032 | [9 empty] | 10.14243 | 0.0571869 | 1.71561 | 31.7156 | 30 | -0.0275999 | -0.248392 | 8.75137 | 8.99977 | 1014.243 | 5.71869 | [9 empty] | 10.18082 | 0.0541402 | 1.62421 | 31.6242 | 30 | -0.0270543 | -0.243506 | 8.75711 | 9.00062 | 1018.082 | 5.41402 | [9 empty] | 10.16374 | 0.0565644 | 1.69693 | 31.697 | 30 | -0.0290647 | -0.261574 | 8.73814 | 8.99972 | 1016.374 | 5.65644 | [9 empty] | 10.16406 | 0.0545746 | 1.63728 | 31.6381 | 30.0008 | -0.0294725 | -0.265249 | 8.7346 | 8.99985 | 1016.406 | 5.45746 | [9 empty] | 10.08902 | [8 empty] | 1008.902 | [10 empty] | 10.22784375 | 0.0535557 | 1.60669 | 31.607 | 30.0003 | -0.0309092 | -0.278176 | 8.7216 | 8.99977 | 1022.784375 | 5.35557 | [9 empty] | 10.21289 | 0.0574291 | 1.7229 | 31.7234 | 30.0005 | -0.0354994 | -0.319497 | 8.68056 | 9.00006 | 1021.289 | 5.74291 | [9 empty] | 10.2543 | 0.0584986 | 1.75495 | 31.7548 | 29.9999 | -0.0366356 | -0.329703 | 8.66981 | 8.99951 | 1025.43 | 5.84986 | [9 empty] | 10.26799 | 0.0581818 | 1.74546 | 31.7455 | 30 | -0.029634 | -0.266703 | 8.7332 | 8.9999 | 1026.799 | 5.81818 | [9 empty] | 10.26748 | 0.0564727 | 1.6942 | 31.6945 | 30.0003 | -0.0323644 | -0.291283 | 8.70881 | 9.0001 | 1026.748 | 5.64727
408 |  | 10.20539 | 0.0574236 | 1.72272 | 31.7229 | 30.0002 | -0.0275386 | -0.247851 | 8.75228 | 9.00013 | 1020.539 | 5.74236 | [9 empty] | 10.18461 | 0.0545836 | 1.63754 | 31.6382 | 30.0006 | -0.0266032 | -0.239414 | 8.76001 | 8.99942 | 1018.461 | 5.45836 | [9 empty] | 10.23723 | 0.0552928 | 1.65884 | 31.6598 | 30.001 | -0.0270966 | -0.243867 | 8.75603 | 8.9999 | 1023.723 | 5.52928 | [9 empty] | 10.23126 | 0.0569077 | 1.70723 | 31.7072 | 30 | -0.0277956 | -0.250161 | 8.74987 | 9.00003 | 1023.126 | 5.69077 | [9 empty] | 10.17797 | 0.0555088 | 1.66526 | 31.6653 | 30 | -0.0272555 | -0.245301 | 8.75474 | 9.00004 | 1017.797 | 5.55088 | [9 empty] | 10.19626 | 0.056324 | 1.68972 | 31.6897 | 30 | -0.0285271 | -0.256722 | 8.74251 | 8.99924 | 1019.626 | 5.6324 | [9 empty] | 10.32258 | 0.0565431 | 1.69629 | 31.6963 | 30 | -0.0295155 | -0.265625 | 8.73391 | 8.99954 | 1032.258 | 5.65431 | [9 empty] | 10.28115 | 0.055009 | 1.65031 | 31.6511 | 30.0008 | -0.0311211 | -0.2801 | 8.72022 | 9.00032 | 1028.115 | 5.5009 | [9 empty] | 10.32442 | 0.0547633 | 1.6429 | 31.6429 | 30 | -0.028651 | -0.257856 | 8.74201 | 8.99987 | 1032.442 | 5.47633 | [9 empty] | 10.11126 | 0.0654248 | 1.96276 | 31.963 | 30.0002 | -0.0297464 | -0.267717 | 8.73227 | 8.99998 | 1011.126 | 6.54248 | [9 empty] | 10.17335 | 0.0547989 | 1.64397 | 31.644 | 30 | -0.0279288 | -0.251361 | 8.7487 | 9.00007 | 1017.335 | 5.47989 | [9 empty] | 10.14075 | 0.0575904 | 1.72771 | 31.7277 | 30 | -0.0277935 | -0.250135 | 8.74963 | 8.99977 | 1014.075 | 5.75904 | [9 empty] | 10.18017 | 0.054533 | 1.63599 | 31.636 | 30 | -0.0272698 | -0.245445 | 8.75517 | 9.00062 | 1018.017 | 5.4533 | [9 empty] | 10.16178125 | 0.0569572 | 1.70872 | 31.7087 | 30 | -0.0293273 | -0.263937 | 8.73578 | 8.99972 | 1016.178125 | 5.69572 | [9 empty] | 10.16243 | 0.0549806 | 1.64946 | 31.6503 | 30.0008 | -0.0298263 | -0.268432 | 8.73142 | 8.99985 | 1016.243 | 5.49806 | [9 empty] | 10.07649 | [8 empty] | 1007.649 | [10 empty] | 10.22458 | 0.0539548 | 1.61866 | 31.6189 | 30.0003 | -0.0313472 | -0.282118 | 8.71766 | 8.99977 | 1022.458 | 5.39548 | [9 empty] | 10.20804 | 0.0578317 | 1.73498 | 31.7355 | 30.0005 | -0.0360944 | -0.324852 | 8.67521 | 9.00006 | 1020.804 | 5.78317 | [9 empty] | 10.24767 | 0.058899 | 1.76696 | 31.7668 | 29.9999 | -0.0372839 | -0.335537 | 8.66397 | 8.99951 | 1024.767 | 5.8899 | [9 empty] | 10.26524 | 0.058588 | 1.75764 | 31.7577 | 30 | -0.029869 | -0.268819 | 8.73109 | 8.9999 | 1026.524 | 5.8588 | [9 empty] | 10.26401 | 0.0568755 | 1.70628 | 31.7066 | 30.0003 | -0.0327196 | -0.29448 | 8.70562 | 9.0001 | 1026.401 | 5.68755
409 |  | 10.20366 | 0.0578236 | 1.73472 | 31.7349 | 30.0002 | -0.0277175 | -0.249462 | 8.75067 | 9.00013 | 1020.366 | 5.78236 | [9 empty] | 10.18421 | 0.0549677 | 1.64907 | 31.6497 | 30.0006 | -0.02684 | -0.241545 | 8.75788 | 8.99942 | 1018.421 | 5.49677 | [9 empty] | 10.23609 | 0.0556861 | 1.67064 | 31.6716 | 30.001 | -0.0273602 | -0.246239 | 8.75366 | 8.9999 | 1023.609 | 5.56861 | [9 empty] | 10.2301 | 0.0573071 | 1.71921 | 31.7192 | 30 | -0.0280446 | -0.252403 | 8.74763 | 9.00003 | 1023.01 | 5.73071 | [9 empty] | 10.17644 | 0.0559125 | 1.67738 | 31.6774 | 30 | -0.0274311 | -0.246881 | 8.75316 | 9.00004 | 1017.644 | 5.59125 | [9 empty] | 10.19593 | 0.0567271 | 1.70181 | 31.7018 | 30 | -0.0287832 | -0.259027 | 8.74021 | 8.99924 | 1019.593 | 5.67271 | [9 empty] | 10.3207 | 0.0569513 | 1.70854 | 31.7085 | 30 | -0.0298697 | -0.268814 | 8.73073 | 8.99954 | 1032.07 | 5.69513 | [9 empty] | 10.27766 | 0.0554171 | 1.66256 | 31.6633 | 30.0008 | -0.031588 | -0.284302 | 8.71602 | 9.00032 | 1027.766 | 5.54171 | [9 empty] | 10.3229375 | 0.0551547 | 1.65464 | 31.6547 | 30 | -0.0289987 | -0.260984 | 8.73888 | 8.99987 | 1032.29375 | 5.51547 | [9 empty] | 10.103 | 0.0658415 | 1.97526 | 31.9755 | 30.0002 | -0.0297723 | -0.26795 | 8.73203 | 8.99998 | 1010.3 | 6.58415 | [9 empty] | 10.17183 | 0.0552161 | 1.65648 | 31.6565 | 30 | -0.0281888 | -0.253701 | 8.74636 | 9.00007 | 1017.183 | 5.52161 | [9 empty] | 10.13931 | 0.0579904 | 1.73971 | 31.7397 | 30 | -0.0279894 | -0.251898 | 8.74787 | 8.99977 | 1013.931 | 5.79904 | [9 empty] | 10.17964 | 0.0549253 | 1.64776 | 31.6478 | 30 | -0.027489 | -0.247418 | 8.7532 | 9.00062 | 1017.964 | 5.49253 | [9 empty] | 10.1603 | 0.0573518 | 1.72056 | 31.7206 | 30 | -0.0295789 | -0.266202 | 8.73352 | 8.99972 | 1016.03 | 5.73518 | [9 empty] | 10.15958 | 0.0553831 | 1.66154 | 31.6623 | 30.0008 | -0.0301755 | -0.271575 | 8.72828 | 8.99985 | 1015.958 | 5.53831 | [9 empty] | 10.0627 | [8 empty] | 1006.27 | [10 empty] | 10.22029 | 0.0543566 | 1.63071 | 31.631 | 30.0003 | -0.0318012 | -0.286203 | 8.71357 | 8.99977 | 1022.029 | 5.43566 | [9 empty] | 10.20232 | 0.0582383 | 1.74718 | 31.7477 | 30.0005 | -0.036711 | -0.330401 | 8.66966 | 9.00006 | 1020.232 | 5.82383 | [9 empty] | 10.24003 | 0.0593197 | 1.77958 | 31.7794 | 29.9999 | -0.0379509 | -0.34154 | 8.65797 | 8.99951 | 1024.003 | 5.93197 | [9 empty] | 10.26179 | 0.0589864 | 1.76959 | 31.7696 | 30 | -0.0300934 | -0.270838 | 8.72907 | 8.9999 | 1026.179 | 5.89864 | [9 empty] | 10.25949 | 0.0572814 | 1.71846 | 31.7188 | 30.0003 | -0.0330961 | -0.297868 | 8.70223 | 9.0001 | 1025.949 | 5.72814
410 |  | 10.20155 | 0.0582226 | 1.74669 | 31.7469 | 30.0002 | -0.0279085 | -0.25118 | 8.74895 | 9.00013 | 1020.155 | 5.82226 | [9 empty] | 10.18376 | 0.0553541 | 1.66066 | 31.6613 | 30.0006 | -0.0270745 | -0.243655 | 8.75577 | 8.99942 | 1018.376 | 5.53541 | [9 empty] | 10.23508 | 0.0560736 | 1.68226 | 31.6832 | 30.001 | -0.0276257 | -0.248628 | 8.75127 | 8.9999 | 1023.508 | 5.60736 | [9 empty] | 10.22914 | 0.057695 | 1.73085 | 31.7308 | 30 | -0.0282592 | -0.254334 | 8.7457 | 9.00003 | 1022.914 | 5.7695 | [9 empty] | 10.17511 | 0.0563143 | 1.68943 | 31.6894 | 30 | -0.0276101 | -0.248492 | 8.75155 | 9.00004 | 1017.511 | 5.63143 | [9 empty] | 10.19439 | 0.0571153 | 1.71346 | 31.7134 | 30 | -0.0290431 | -0.261366 | 8.73787 | 8.99924 | 1019.439 | 5.71153 | [9 empty] | 10.31898 | 0.0573389 | 1.72017 | 31.7202 | 30 | -0.0302299 | -0.272055 | 8.72748 | 8.99954 | 1031.898 | 5.73389 | [9 empty] | 10.27465 | 0.0558193 | 1.67462 | 31.6754 | 30.0008 | -0.0320841 | -0.288768 | 8.71155 | 9.00032 | 1027.465 | 5.58193 | [9 empty] | 10.3213 | 0.0555625 | 1.66688 | 31.6669 | 30 | -0.0293582 | -0.26422 | 8.73565 | 8.99987 | 1032.13 | 5.55625 | [9 empty] | 10.09469 | 0.0662606 | 1.98783 | 31.988 | 30.0002 | -0.0298173 | -0.268355 | 8.73163 | 8.99998 | 1009.469 | 6.62606 | [9 empty] | 10.17088 | 0.0556121 | 1.66836 | 31.6684 | 30 | -0.0284348 | -0.255915 | 8.74415 | 9.00007 | 1017.088 | 5.56121 | [9 empty] | 10.1383 | 0.058389 | 1.75167 | 31.7517 | 30 | -0.0281796 | -0.25361 | 8.74615 | 8.99977 | 1013.83 | 5.8389 | [9 empty] | 10.17945 | 0.0553105 | 1.65932 | 31.6593 | 30 | -0.0277285 | -0.249574 | 8.75104 | 9.00062 | 1017.945 | 5.53105 | [9 empty] | 10.15904 | 0.0577515 | 1.73255 | 31.7326 | 30 | -0.0298621 | -0.268751 | 8.73097 | 8.99972 | 1015.904 | 5.77515 | [9 empty] | 10.15789 | 0.055788 | 1.67369 | 31.6745 | 30.0008 | -0.0305369 | -0.274828 | 8.72503 | 8.99985 | 1015.789 | 5.5788 | [9 empty] | 10.04657 | [8 empty] | 1004.657 | [10 empty] | 10.21569 | 0.0547671 | 1.64303 | 31.6433 | 30.0003 | -0.0322796 | -0.290509 | 8.70927 | 8.99977 | 1021.569 | 5.47671 | [9 empty] | 10.19566 | 0.0586409 | 1.75926 | 31.7598 | 30.0005 | -0.037375 | -0.336377 | 8.66368 | 9.00006 | 1019.566 | 5.86409 | [9 empty] | 10.23187 | 0.0597356 | 1.79206 | 31.7919 | 29.9999 | -0.0386467 | -0.347802 | 8.65171 | 8.99951 | 1023.187 | 5.97356 | [9 empty] | 10.25824 | 0.0593959 | 1.78188 | 31.7819 | 30 | -0.0303106 | -0.272792 | 8.72711 | 8.9999 | 1025.824 | 5.93959 | [9 empty] | 10.2552 | 0.0576808 | 1.73044 | 31.7308 | 30.0003 | -0.033465 | -0.301188 | 8.69891 | 9.0001 | 1025.52 | 5.76808
411 |  | 10.19959375 | 0.0586307 | 1.75893 | 31.7591 | 30.0002 | -0.0281005 | -0.252908 | 8.74723 | 9.00013 | 1019.959375 | 5.86307 | [9 empty] | 10.18337 | 0.0557465 | 1.67243 | 31.6731 | 30.0006 | -0.0273268 | -0.245925 | 8.7535 | 8.99942 | 1018.337 | 5.57465 | [9 empty] | 10.2345 | 0.0564812 | 1.69449 | 31.6955 | 30.001 | -0.0279007 | -0.251104 | 8.74879 | 8.9999 | 1023.45 | 5.64812 | [9 empty] | 10.22839 | 0.0580929 | 1.74278 | 31.7427 | 30 | -0.028478 | -0.256303 | 8.74373 | 9.00003 | 1022.839 | 5.80929 | [9 empty] | 10.17311 | 0.0567171 | 1.70151 | 31.7015 | 30 | -0.027772 | -0.249949 | 8.75009 | 9.00004 | 1017.311 | 5.67171 | [9 empty] | 10.1928 | 0.0575246 | 1.72573 | 31.7257 | 30 | -0.0292984 | -0.263664 | 8.73557 | 8.99924 | 1019.28 | 5.75246 | [9 empty] | 10.31723 | 0.057742 | 1.73226 | 31.7322 | 30 | -0.0306312 | -0.275667 | 8.72387 | 8.99954 | 1031.723 | 5.7742 | [9 empty] | 10.27166 | 0.0562079 | 1.68628 | 31.687 | 30.0008 | -0.0325973 | -0.293386 | 8.70693 | 9.00032 | 1027.166 | 5.62079 | [9 empty] | 10.31998 | 0.0559484 | 1.67845 | 31.6785 | 30 | -0.0297286 | -0.267553 | 8.73232 | 8.99987 | 1031.998 | 5.59484 | [9 empty] | 10.08629 | 0.0666768 | 2.00032 | 32.0005 | 30.0002 | -0.029844 | -0.268596 | 8.73139 | 8.99998 | 1008.629 | 6.66768 | [9 empty] | 10.1694 | 0.0560051 | 1.68015 | 31.6802 | 30 | -0.0286989 | -0.258292 | 8.74177 | 9.00007 | 1016.94 | 5.60051 | [9 empty] | 10.13667 | 0.0587815 | 1.76345 | 31.7634 | 30 | -0.0283696 | -0.25532 | 8.74445 | 8.99977 | 1013.667 | 5.87815 | [9 empty] | 10.17893 | 0.0557072 | 1.67122 | 31.6712 | 30 | -0.0279411 | -0.251487 | 8.74913 | 9.00062 | 1017.893 | 5.57072 | [9 empty] | 10.15763 | 0.0581479 | 1.74444 | 31.7445 | 30 | -0.0301015 | -0.270905 | 8.72881 | 8.99972 | 1015.763 | 5.81479 | [9 empty] | 10.15609 | 0.0561898 | 1.68574 | 31.6866 | 30.0008 | -0.0309181 | -0.278258 | 8.72159 | 8.99985 | 1015.609 | 5.61898 | [9 empty] | 10.02819 | [8 empty] | 1002.819 | [10 empty] | 10.21111 | 0.055179 | 1.65539 | 31.6557 | 30.0003 | -0.0327657 | -0.294884 | 8.70489 | 8.99977 | 1021.111 | 5.5179 | [9 empty] | 10.18978 | 0.0590496 | 1.77152 | 31.772 | 30.0005 | -0.0380489 | -0.342442 | 8.65761 | 9.00006 | 1018.978 | 5.90496 | [9 empty] | 10.22326 | 0.0601498 | 1.80449 | 31.8043 | 29.9999 | -0.0393594 | -0.354216 | 8.6453 | 8.99951 | 1022.326 | 6.01498 | [9 empty] | 10.2539375 | 0.059802 | 1.79406 | 31.7941 | 30 | -0.0305426 | -0.274881 | 8.72502 | 8.9999 | 1025.39375 | 5.9802 | [9 empty] | 10.250875 | 0.0580916 | 1.74277 | 31.7431 | 30.0003 | -0.0338593 | -0.304737 | 8.69536 | 9.0001 | 1025.0875 | 5.80916
412 |  | 10.1968 | 0.059033 | 1.771 | 31.7712 | 30.0002 | -0.0282897 | -0.254611 | 8.74552 | 9.00013 | 1019.68 | 5.9033 | [9 empty] | 10.18258 | 0.0561499 | 1.68453 | 31.6852 | 30.0006 | -0.0275492 | -0.247927 | 8.7515 | 8.99942 | 1018.258 | 5.61499 | [9 empty] | 10.23341 | 0.0568656 | 1.70602 | 31.707 | 30.001 | -0.0281581 | -0.25342 | 8.74648 | 8.9999 | 1023.341 | 5.68656 | [9 empty] | 10.22761 | 0.0584796 | 1.75439 | 31.7543 | 30 | -0.028735 | -0.258616 | 8.74142 | 9.00003 | 1022.761 | 5.84796 | [9 empty] | 10.17102 | 0.0571185 | 1.71356 | 31.7136 | 30 | -0.0279399 | -0.25146 | 8.74858 | 9.00004 | 1017.102 | 5.71185 | [9 empty] | 10.19144 | 0.0579138 | 1.73741 | 31.7374 | 30 | -0.0295831 | -0.266225 | 8.73301 | 8.99924 | 1019.144 | 5.79138 | [9 empty] | 10.31573 | 0.0581458 | 1.74437 | 31.7444 | 30 | -0.0309979 | -0.278967 | 8.72057 | 8.99954 | 1031.573 | 5.81458 | [9 empty] | 10.26767 | 0.0566034 | 1.69814 | 31.6989 | 30.0008 | -0.0331071 | -0.297974 | 8.70235 | 9.00032 | 1026.767 | 5.66034 | [9 empty] | 10.31872 | 0.0563468 | 1.6904 | 31.6904 | 30 | -0.0300939 | -0.270841 | 8.72903 | 8.99987 | 1031.872 | 5.63468 | [9 empty] | 10.07738 | 0.0670859 | 2.01259 | 32.0128 | 30.0002 | -0.0298644 | -0.26878 | 8.7312 | 8.99998 | 1007.738 | 6.70859 | [9 empty] | 10.1677 | 0.056408 | 1.69224 | 31.6922 | 30 | -0.0289565 | -0.260611 | 8.73946 | 9.00007 | 1016.77 | 5.6408 | [9 empty] | 10.13453 | 0.0591879 | 1.77564 | 31.7756 | 30 | -0.0285429 | -0.256879 | 8.74289 | 8.99977 | 1013.453 | 5.91879 | [9 empty] | 10.17783 | 0.056093 | 1.68279 | 31.6828 | 30 | -0.028182 | -0.253655 | 8.74696 | 9.00062 | 1017.783 | 5.6093 | [9 empty] | 10.15588 | 0.0585377 | 1.75613 | 31.7562 | 30 | -0.030376 | -0.273375 | 8.72634 | 8.99972 | 1015.588 | 5.85377 | [9 empty] | 10.15356 | 0.0565944 | 1.69788 | 31.6987 | 30.0008 | -0.0312962 | -0.281661 | 8.71819 | 8.99985 | 1015.356 | 5.65944 | [9 empty] | 10.00656 | [8 empty] | 1000.656 | [10 empty] | 10.20572 | 0.0555893 | 1.66769 | 31.668 | 30.0003 | -0.0332761 | -0.299478 | 8.7003 | 8.99977 | 1020.572 | 5.55893 | [9 empty] | 10.18286 | 0.0594641 | 1.78395 | 31.7845 | 30.0005 | -0.0387547 | -0.348794 | 8.65126 | 9.00006 | 1018.286 | 5.94641 | [9 empty] | 10.21453 | 0.0605666 | 1.81699 | 31.8169 | 29.9999 | -0.0400855 | -0.36075 | 8.63876 | 8.99951 | 1021.453 | 6.05666 | [9 empty] | 10.24973 | 0.0602146 | 1.80644 | 31.8064 | 30 | -0.0307522 | -0.276766 | 8.72314 | 8.9999 | 1024.973 | 6.02146 | [9 empty] | 10.24522 | 0.0585016 | 1.75507 | 31.7554 | 30.0003 | -0.034269 | -0.308425 | 8.69167 | 9.0001 | 1024.522 | 5.85016
413 |  | 10.19482 | 0.0594359 | 1.78309 | 31.7833 | 30.0002 | -0.0284824 | -0.256345 | 8.74379 | 9.00013 | 1019.482 | 5.94359 | [9 empty] | 10.18197 | 0.0565152 | 1.69549 | 31.6961 | 30.0006 | -0.0277976 | -0.250162 | 8.74926 | 8.99942 | 1018.197 | 5.65152 | [9 empty] | 10.23206 | 0.0572615 | 1.7179 | 31.7189 | 30.001 | -0.0284418 | -0.255973 | 8.74392 | 8.9999 | 1023.206 | 5.72615 | [9 empty] | 10.22613 | 0.0588791 | 1.76637 | 31.7663 | 30 | -0.0289527 | -0.260575 | 8.73946 | 9.00003 | 1022.613 | 5.88791 | [9 empty] | 10.16857 | 0.0575213 | 1.72564 | 31.7256 | 30 | -0.0280754 | -0.25268 | 8.74736 | 9.00004 | 1016.857 | 5.75213 | [9 empty] | 10.18947 | 0.0583199 | 1.7496 | 31.7496 | 30 | -0.0298531 | -0.268655 | 8.73058 | 8.99924 | 1018.947 | 5.83199 | [9 empty] | 10.31403 | 0.0585229 | 1.75569 | 31.7557 | 30 | -0.0313993 | -0.282579 | 8.71696 | 8.99954 | 1031.403 | 5.85229 | [9 empty] | 10.26308 | 0.0570302 | 1.71095 | 31.7117 | 30.0008 | -0.0336712 | -0.303052 | 8.69727 | 9.00032 | 1026.308 | 5.70302 | [9 empty] | 10.3166875 | 0.0567319 | 1.70196 | 31.702 | 30 | -0.0305008 | -0.274503 | 8.72537 | 8.99987 | 1031.66875 | 5.67319 | [9 empty] | 10.06715 | 0.0675068 | 2.02522 | 32.0254 | 30.0002 | -0.0298849 | -0.268964 | 8.73102 | 8.99998 | 1006.715 | 6.75068 | [9 empty] | 10.16622 | 0.0568099 | 1.7043 | 31.7043 | 30 | -0.0292157 | -0.262943 | 8.73712 | 9.00007 | 1016.622 | 5.68099 | [9 empty] | 10.1318 | 0.0595959 | 1.78788 | 31.7879 | 30 | -0.0287412 | -0.258664 | 8.7411 | 8.99977 | 1013.18 | 5.95959 | [9 empty] | 10.17737 | 0.056492 | 1.69476 | 31.6948 | 30 | -0.0284 | -0.255618 | 8.745 | 9.00062 | 1017.737 | 5.6492 | [9 empty] | 10.15395 | 0.0589439 | 1.76832 | 31.7683 | 30 | -0.0306532 | -0.27587 | 8.72385 | 8.99972 | 1015.395 | 5.89439 | [9 empty] | 10.1507 | 0.0570033 | 1.71015 | 31.711 | 30.0008 | -0.0316971 | -0.285269 | 8.71458 | 8.99985 | 1015.07 | 5.70033 | [9 empty] | 9.983154 | [8 empty] | 998.3154 | [10 empty] | 10.19964 | 0.0559981 | 1.67996 | 31.6802 | 30.0003 | -0.0337951 | -0.304148 | 8.69563 | 8.99977 | 1019.964 | 5.59981 | [9 empty] | 10.17447 | 0.0598753 | 1.79629 | 31.7968 | 30.0005 | -0.0394876 | -0.35539 | 8.64467 | 9.00006 | 1017.447 | 5.98753 | [9 empty] | 10.20494 | 0.0609781 | 1.82934 | 31.8292 | 29.9999 | -0.0408408 | -0.367547 | 8.63196 | 8.99951 | 1020.494 | 6.09781 | [9 empty] | 10.24543 | 0.0606226 | 1.81868 | 31.8187 | 30 | -0.0309667 | -0.278697 | 8.72121 | 8.9999 | 1024.543 | 6.06226 | [9 empty] | 10.23853125 | 0.0589161 | 1.7675 | 31.7678 | 30.0003 | -0.0346701 | -0.312035 | 8.68806 | 9.0001 | 1023.853125 | 5.89161
414 |  | 10.1925 | 0.05984 | 1.79521 | 31.7954 | 30.0002 | -0.0286419 | -0.257781 | 8.74235 | 9.00013 | 1019.25 | 5.984 | [9 empty] | 10.18136 | 0.0569364 | 1.70813 | 31.7088 | 30.0006 | -0.028036 | -0.252308 | 8.74712 | 8.99942 | 1018.136 | 5.69364 | [9 empty] | 10.23146 | 0.0576616 | 1.7299 | 31.7309 | 30.001 | -0.028717 | -0.25845 | 8.74145 | 8.9999 | 1023.146 | 5.76616 | [9 empty] | 10.2248 | 0.0592755 | 1.77826 | 31.7782 | 30 | -0.0291838 | -0.262655 | 8.73738 | 9.00003 | 1022.48 | 5.92755 | [9 empty] | 10.16608 | 0.057912 | 1.73736 | 31.7374 | 30 | -0.0282279 | -0.254052 | 8.74599 | 9.00004 | 1016.608 | 5.7912 | [9 empty] | 10.18791 | 0.0587185 | 1.76155 | 31.7615 | 30 | -0.0301427 | -0.271261 | 8.72797 | 8.99924 | 1018.791 | 5.87185 | [9 empty] | 10.31188 | 0.0589259 | 1.76778 | 31.7678 | 30 | -0.0317851 | -0.286051 | 8.71349 | 8.99954 | 1031.188 | 5.89259 | [9 empty] | 10.25783 | 0.0574229 | 1.72273 | 31.7235 | 30.0008 | -0.034242 | -0.308189 | 8.69213 | 9.00032 | 1025.783 | 5.74229 | [9 empty] | 10.31501 | 0.0571306 | 1.71392 | 31.7139 | 30 | -0.0309052 | -0.278143 | 8.72173 | 8.99987 | 1031.501 | 5.71306 | [9 empty] | 10.05588 | 0.0679357 | 2.03808 | 32.0383 | 30.0002 | -0.0299086 | -0.269177 | 8.73081 | 8.99998 | 1005.588 | 6.79357 | [9 empty] | 10.16456 | 0.0572077 | 1.71623 | 31.7162 | 30 | -0.0294875 | -0.265389 | 8.73468 | 9.00007 | 1016.456 | 5.72077 | [9 empty] | 10.12986 | 0.060002 | 1.80006 | 31.8001 | 30 | -0.0289244 | -0.260313 | 8.73945 | 8.99977 | 1012.986 | 6.0002 | [9 empty] | 10.17675 | 0.0568892 | 1.70668 | 31.7067 | 30 | -0.0286242 | -0.257635 | 8.74298 | 9.00062 | 1017.675 | 5.68892 | [9 empty] | 10.15136 | 0.0593558 | 1.78068 | 31.7807 | 30 | -0.030948 | -0.278523 | 8.7212 | 8.99972 | 1015.136 | 5.93558 | [9 empty] | 10.14788 | 0.0573976 | 1.72197 | 31.7228 | 30.0008 | -0.0320957 | -0.288857 | 8.711 | 8.99985 | 1014.788 | 5.73976 | [9 empty] | 9.956652 | [8 empty] | 995.6652 | [10 empty] | 10.19304 | 0.0564136 | 1.69242 | 31.6927 | 30.0003 | -0.0343264 | -0.30893 | 8.69084 | 8.99977 | 1019.304 | 5.64136 | [9 empty] | 10.16563 | 0.0603034 | 1.80913 | 31.8096 | 30.0005 | -0.0402484 | -0.362238 | 8.63782 | 9.00006 | 1016.563 | 6.03034 | [9 empty] | 10.19379 | 0.0613897 | 1.84168 | 31.8415 | 29.9999 | -0.0416223 | -0.374581 | 8.62493 | 8.99951 | 1019.379 | 6.13897 | [9 empty] | 10.23984 | 0.0610305 | 1.83092 | 31.8309 | 30 | -0.0311816 | -0.280631 | 8.71927 | 8.9999 | 1023.984 | 6.10305 | [9 empty] | 10.23122 | 0.0593285 | 1.77988 | 31.7802 | 30.0003 | -0.0350941 | -0.31585 | 8.68425 | 9.0001 | 1023.122 | 5.93285
415 |  | 10.18975 | 0.0602433 | 1.80731 | 31.8075 | 30.0002 | -0.0288263 | -0.25944 | 8.74069 | 9.00013 | 1018.975 | 6.02433 | [9 empty] | 10.1796 | 0.0573584 | 1.72079 | 31.7214 | 30.0006 | -0.0282749 | -0.254458 | 8.74497 | 8.99942 | 1017.96 | 5.73584 | [9 empty] | 10.23041 | 0.0580544 | 1.74169 | 31.7427 | 30.001 | -0.0290124 | -0.261109 | 8.73879 | 8.9999 | 1023.041 | 5.80544 | [9 empty] | 10.22377 | 0.0596776 | 1.79032 | 31.7903 | 30 | -0.0294307 | -0.264877 | 8.73515 | 9.00003 | 1022.377 | 5.96776 | [9 empty] | 10.16327 | 0.0583114 | 1.74934 | 31.7494 | 30 | -0.0283786 | -0.255409 | 8.74463 | 9.00004 | 1016.327 | 5.83114 | [9 empty] | 10.18591 | 0.0591137 | 1.77341 | 31.7734 | 30 | -0.030444 | -0.273973 | 8.72526 | 8.99924 | 1018.591 | 5.91137 | [9 empty] | 10.30902 | 0.0593252 | 1.77975 | 31.7797 | 30 | -0.0322251 | -0.290011 | 8.70953 | 8.99954 | 1030.902 | 5.93252 | [9 empty] | 10.25277 | 0.0578258 | 1.73482 | 31.7356 | 30.0008 | -0.0348321 | -0.3135 | 8.68682 | 9.00032 | 1025.277 | 5.78258 | [9 empty] | 10.31323 | 0.0575261 | 1.72578 | 31.7258 | 30 | -0.031331 | -0.281975 | 8.71789 | 8.99987 | 1031.323 | 5.75261 | [9 empty] | 10.0439 | 0.0683494 | 2.05049 | 32.0507 | 30.0002 | -0.0299337 | -0.269403 | 8.73058 | 8.99998 | 1004.39 | 6.83494 | [9 empty] | 10.16314 | 0.0576082 | 1.72825 | 31.7283 | 30 | -0.029752 | -0.26777 | 8.7323 | 9.00007 | 1016.314 | 5.76082 | [9 empty] | 10.12757 | 0.0604079 | 1.81224 | 31.8122 | 30 | -0.0290967 | -0.261863 | 8.7379 | 8.99977 | 1012.757 | 6.04079 | [9 empty] | 10.17572 | 0.0572917 | 1.71875 | 31.7188 | 30 | -0.0288528 | -0.259693 | 8.74092 | 9.00062 | 1017.572 | 5.72917 | [9 empty] | 10.14855 | 0.0597647 | 1.79294 | 31.793 | 30 | -0.0312217 | -0.280987 | 8.71873 | 8.99972 | 1014.855 | 5.97647 | [9 empty] | 10.14537 | 0.0577975 | 1.73397 | 31.7348 | 30.0008 | -0.0325099 | -0.292584 | 8.70727 | 8.99985 | 1014.537 | 5.77975 | [9 empty] | 9.926546 | [8 empty] | 992.6546 | [10 empty] | 10.18548 | 0.0568324 | 1.70499 | 31.7053 | 30.0003 | -0.0348566 | -0.313701 | 8.68607 | 8.99977 | 1018.548 | 5.68324 | [9 empty] | 10.15557 | 0.0607184 | 1.82158 | 31.8221 | 30.0005 | -0.0410421 | -0.369381 | 8.63068 | 9.00006 | 1015.557 | 6.07184 | [9 empty] | 10.18116 | 0.0618122 | 1.85436 | 31.8542 | 29.9999 | -0.04245 | -0.382029 | 8.61748 | 8.99951 | 1018.116 | 6.18122 | [9 empty] | 10.2346 | 0.0614419 | 1.84326 | 31.8433 | 30 | -0.0313684 | -0.282312 | 8.71759 | 8.9999 | 1023.46 | 6.14419 | [9 empty] | 10.224 | 0.0597475 | 1.79244 | 31.7928 | 30.0003 | -0.0355304 | -0.319777 | 8.68032 | 9.0001 | 1022.4 | 5.97475
416 |  | 10.18746 | 0.060648 | 1.81945 | 31.8196 | 30.0002 | -0.029001 | -0.261013 | 8.73912 | 9.00013 | 1018.746 | 6.0648 | [9 empty] | 10.17767 | 0.0577461 | 1.73242 | 31.7331 | 30.0006 | -0.0285592 | -0.257016 | 8.74241 | 8.99942 | 1017.767 | 5.77461 | [9 empty] | 10.22828 | 0.0584573 | 1.75378 | 31.7547 | 30.001 | -0.0293128 | -0.263812 | 8.73608 | 8.9999 | 1022.828 | 5.84573 | [9 empty] | 10.22177 | 0.0600776 | 1.80233 | 31.8023 | 30 | -0.0296849 | -0.267165 | 8.73287 | 9.00003 | 1022.177 | 6.00776 | [9 empty] | 10.15969 | 0.0587448 | 1.76234 | 31.7624 | 30 | -0.028567 | -0.257105 | 8.74294 | 9.00004 | 1015.969 | 5.87448 | [9 empty] | 10.18336 | 0.0595239 | 1.78571 | 31.7857 | 30 | -0.0307137 | -0.2764 | 8.72283 | 8.99924 | 1018.336 | 5.95239 | [9 empty] | 10.30651 | 0.0597302 | 1.79191 | 31.7919 | 30 | -0.0326654 | -0.293973 | 8.70557 | 8.99954 | 1030.651 | 5.97302 | [9 empty] | 10.24625 | 0.0582285 | 1.7469 | 31.7477 | 30.0008 | -0.0354409 | -0.318979 | 8.68134 | 9.00032 | 1024.625 | 5.82285 | [9 empty] | 10.31062 | 0.0579305 | 1.73792 | 31.7379 | 30 | -0.0317683 | -0.28591 | 8.71396 | 8.99987 | 1031.062 | 5.79305 | [9 empty] | 10.0307 | 0.0687792 | 2.06339 | 32.0636 | 30.0002 | -0.0299292 | -0.269362 | 8.73062 | 8.99998 | 1003.07 | 6.87792 | [9 empty] | 10.1618 | 0.0580072 | 1.74022 | 31.7402 | 30 | -0.0300119 | -0.270109 | 8.72996 | 9.00007 | 1016.18 | 5.80072 | [9 empty] | 10.12463 | 0.0608097 | 1.82429 | 31.8243 | 30 | -0.0292558 | -0.263295 | 8.73647 | 8.99977 | 1012.463 | 6.08097 | [9 empty] | 10.17374 | 0.0576888 | 1.73066 | 31.7307 | 30 | -0.0290941 | -0.261865 | 8.73875 | 9.00062 | 1017.374 | 5.76888 | [9 empty] | 10.14557 | 0.0601714 | 1.80514 | 31.8052 | 30 | -0.0314909 | -0.283409 | 8.71631 | 8.99972 | 1014.557 | 6.01714 | [9 empty] | 10.143 | 0.0582006 | 1.74607 | 31.7469 | 30.0008 | -0.032925 | -0.29632 | 8.70353 | 8.99985 | 1014.3 | 5.82006 | [9 empty] | 9.894421 | [8 empty] | 989.4421 | [10 empty] | 10.17812 | 0.0572454 | 1.71738 | 31.7177 | 30.0003 | -0.0354229 | -0.318798 | 8.68098 | 8.99977 | 1017.812 | 5.72454 | [9 empty] | 10.14484 | 0.0611479 | 1.83447 | 31.835 | 30.0005 | -0.0418526 | -0.376676 | 8.62338 | 9.00006 | 1014.484 | 6.11479 | [9 empty] | 10.16801 | 0.0622397 | 1.86718 | 31.867 | 29.9999 | -0.0433094 | -0.389763 | 8.60975 | 8.99951 | 1016.801 | 6.22397 | [9 empty] | 10.22844 | 0.0618516 | 1.85555 | 31.8556 | 30 | -0.0315607 | -0.284043 | 8.71586 | 8.9999 | 1022.844 | 6.18516 | [9 empty] | 10.21645 | 0.0601621 | 1.80488 | 31.8052 | 30.0003 | -0.0359643 | -0.323682 | 8.67641 | 9.0001 | 1021.645 | 6.01621
417 |  | 10.18531 | 0.0610454 | 1.83137 | 31.8315 | 30.0002 | -0.029163 | -0.262471 | 8.73766 | 9.00013 | 1018.531 | 6.10454 | [9 empty] | 10.17593 | 0.0581576 | 1.74476 | 31.7454 | 30.0006 | -0.028813 | -0.2593 | 8.74012 | 8.99942 | 1017.593 | 5.81576 | [9 empty] | 10.22583 | 0.058866 | 1.76604 | 31.767 | 30.001 | -0.0296249 | -0.266621 | 8.73327 | 8.9999 | 1022.583 | 5.8866 | [9 empty] | 10.21963 | 0.0604816 | 1.81445 | 31.8144 | 30 | -0.0299044 | -0.26914 | 8.73089 | 9.00003 | 1021.963 | 6.04816 | [9 empty] | 10.15567 | 0.0591401 | 1.7742 | 31.7742 | 30 | -0.0286541 | -0.257888 | 8.74215 | 9.00004 | 1015.567 | 5.91401 | [9 empty] | 10.18146 | 0.0599177 | 1.79753 | 31.7975 | 30 | -0.0310117 | -0.279082 | 8.72015 | 8.99924 | 1018.146 | 5.99177 | [9 empty] | 10.30399 | 0.0601225 | 1.80368 | 31.8037 | 30 | -0.0331332 | -0.298184 | 8.70135 | 8.99954 | 1030.399 | 6.01225 | [9 empty] | 10.23884 | 0.0586581 | 1.75979 | 31.7605 | 30.0008 | -0.0361053 | -0.324959 | 8.67536 | 9.00032 | 1023.884 | 5.86581 | [9 empty] | 10.30708 | 0.0583427 | 1.75028 | 31.7503 | 30 | -0.0322261 | -0.290031 | 8.70984 | 8.99987 | 1030.708 | 5.83427 | [9 empty] | 10.01501 | 0.0692136 | 2.07642 | 32.0766 | 30.0002 | -0.0299483 | -0.269534 | 8.73045 | 8.99998 | 1001.501 | 6.92136 | [9 empty] | 10.15994 | 0.0584004 | 1.75201 | 31.752 | 30 | -0.0302809 | -0.27253 | 8.72754 | 9.00007 | 1015.994 | 5.84004 | [9 empty] | 10.12146 | 0.0612153 | 1.83646 | 31.8364 | 30 | -0.0294401 | -0.264954 | 8.73481 | 8.99977 | 1012.146 | 6.12153 | [9 empty] | 10.17171 | 0.0580996 | 1.74299 | 31.743 | 30 | -0.0293187 | -0.263886 | 8.73673 | 9.00062 | 1017.171 | 5.80996 | [9 empty] | 10.14217 | 0.0605769 | 1.81731 | 31.8173 | 30 | -0.0317807 | -0.286018 | 8.7137 | 8.99972 | 1014.217 | 6.05769 | [9 empty] | 10.13988 | 0.0585924 | 1.75782 | 31.7586 | 30.0008 | -0.0333486 | -0.300132 | 8.69972 | 8.99985 | 1013.988 | 5.85924 | [9 empty] | 9.860192 | [8 empty] | 986.0192 | [10 empty] | 10.17062 | 0.0576523 | 1.72959 | 31.7299 | 30.0003 | -0.035982 | -0.32383 | 8.67594 | 8.99977 | 1017.062 | 5.76523 | [9 empty] | 10.13269 | 0.0615775 | 1.84736 | 31.8479 | 30.0005 | -0.0426909 | -0.384221 | 8.61584 | 9.00006 | 1013.269 | 6.15775 | [9 empty] | 10.15321 | 0.0626647 | 1.87993 | 31.8798 | 29.9999 | -0.044173 | -0.397535 | 8.60198 | 8.99951 | 1015.321 | 6.26647 | [9 empty] | 10.22253 | 0.06226 | 1.8678 | 31.8678 | 30 | -0.0317456 | -0.285707 | 8.7142 | 8.9999 | 1022.253 | 6.226 | [9 empty] | 10.20748 | 0.0605761 | 1.8173 | 31.8176 | 30.0003 | -0.0364046 | -0.327645 | 8.67245 | 9.0001 | 1020.748 | 6.05761
418 |  | 10.18245 | 0.0614432 | 1.84331 | 31.8435 | 30.0002 | -0.0293421 | -0.264083 | 8.73605 | 9.00013 | 1018.245 | 6.14432 | [9 empty] | 10.17392 | 0.0585148 | 1.75548 | 31.7561 | 30.0006 | -0.0290742 | -0.261651 | 8.73777 | 8.99942 | 1017.392 | 5.85148 | [9 empty] | 10.22345 | 0.0592671 | 1.77807 | 31.779 | 30.001 | -0.0299359 | -0.26942 | 8.73048 | 8.9999 | 1022.345 | 5.92671 | [9 empty] | 10.21741 | 0.0608915 | 1.82674 | 31.8267 | 30 | -0.030158 | -0.271423 | 8.72861 | 9.00003 | 1021.741 | 6.08915 | [9 empty] | 10.15236 | 0.059544 | 1.78632 | 31.7863 | 30 | -0.0287817 | -0.259037 | 8.741 | 9.00004 | 1015.236 | 5.9544 | [9 empty] | 10.17965 | 0.0603167 | 1.8095 | 31.8095 | 30 | -0.0312895 | -0.281581 | 8.71765 | 8.99924 | 1017.965 | 6.03167 | [9 empty] | 10.3003 | 0.0605401 | 1.8162 | 31.8162 | 30 | -0.033618 | -0.302547 | 8.69699 | 8.99954 | 1030.03 | 6.05401 | [9 empty] | 10.23021 | 0.0590667 | 1.77204 | 31.7728 | 30.0008 | -0.036787 | -0.331095 | 8.66923 | 9.00032 | 1023.021 | 5.90667 | [9 empty] | 10.30304 | 0.0587588 | 1.76277 | 31.7628 | 30 | -0.0327118 | -0.294402 | 8.70547 | 8.99987 | 1030.304 | 5.87588 | [9 empty] | 9.997943 | 0.0696557 | 2.08969 | 32.0899 | 30.0002 | -0.0299392 | -0.269452 | 8.73053 | 8.99998 | 999.7943 | 6.96557 | [9 empty] | 10.15772 | 0.0588015 | 1.76405 | 31.7641 | 30 | -0.0305413 | -0.274873 | 8.72519 | 9.00007 | 1015.772 | 5.88015 | [9 empty] | 10.11867 | 0.0616203 | 1.84861 | 31.8486 | 30 | -0.0295994 | -0.266387 | 8.73338 | 8.99977 | 1011.867 | 6.16203 | [9 empty] | 10.16957 | 0.0585032 | 1.7551 | 31.7551 | 30 | -0.0295627 | -0.266082 | 8.73453 | 9.00062 | 1016.957 | 5.85032 | [9 empty] | 10.1388 | 0.0609837 | 1.82951 | 31.8295 | 30 | -0.0320558 | -0.288493 | 8.71123 | 8.99972 | 1013.88 | 6.09837 | [9 empty] | 10.13645 | 0.0589981 | 1.76999 | 31.7708 | 30.0008 | -0.0338056 | -0.304246 | 8.69561 | 8.99985 | 1013.645 | 5.89981 | [9 empty] | 9.824813 | [8 empty] | 982.4813 | [10 empty] | 10.16189 | 0.0580565 | 1.74171 | 31.742 | 30.0003 | -0.0365318 | -0.328778 | 8.671 | 8.99977 | 1016.189 | 5.80565 | [9 empty] | 10.11889 | 0.0620002 | 1.86004 | 31.8605 | 30.0005 | -0.0435627 | -0.392067 | 8.60799 | 9.00006 | 1011.889 | 6.20002 | [9 empty] | 10.13589 | 0.0631006 | 1.89301 | 31.8929 | 29.9999 | -0.0451005 | -0.405882 | 8.59363 | 8.99951 | 1013.589 | 6.31006 | [9 empty] | 10.21646 | 0.0626664 | 1.87999 | 31.88 | 30 | -0.0319104 | -0.28719 | 8.71271 | 8.9999 | 1021.646 | 6.26664 | [9 empty] | 10.19834 | 0.0610111 | 1.83035 | 31.8307 | 30.0003 | -0.0368272 | -0.331449 | 8.66865 | 9.0001 | 1019.834 | 6.10111
419 |  | 10.17955 | 0.0618507 | 1.85553 | 31.8557 | 30.0002 | -0.0294834 | -0.265355 | 8.73478 | 9.00013 | 1017.955 | 6.18507 | [9 empty] | 10.17176 | 0.0589568 | 1.76874 | 31.7694 | 30.0006 | -0.0293541 | -0.26417 | 8.73525 | 8.99942 | 1017.176 | 5.89568 | [9 empty] | 10.22085 | 0.0596812 | 1.7905 | 31.7915 | 30.001 | -0.0302742 | -0.272465 | 8.72743 | 8.9999 | 1022.085 | 5.96812 | [9 empty] | 10.21519 | 0.061295 | 1.83885 | 31.8388 | 30 | -0.0303954 | -0.273559 | 8.72647 | 9.00003 | 1021.519 | 6.1295 | [9 empty] | 10.1494 | 0.0599417 | 1.79825 | 31.7983 | 30 | -0.028889 | -0.260003 | 8.74004 | 9.00004 | 1014.94 | 5.99417 | [9 empty] | 10.17775 | 0.0607141 | 1.82142 | 31.8214 | 30 | -0.0315918 | -0.284302 | 8.71493 | 8.99924 | 1017.775 | 6.07141 | [9 empty] | 10.29513 | 0.0609558 | 1.82867 | 31.8287 | 30 | -0.0341332 | -0.307183 | 8.69236 | 8.99954 | 1029.513 | 6.09558 | [9 empty] | 10.221 | 0.0594981 | 1.78499 | 31.7857 | 30.0008 | -0.03751 | -0.337602 | 8.66272 | 9.00032 | 1022.1 | 5.94981 | [9 empty] | 10.29924 | 0.0591613 | 1.77484 | 31.7749 | 30 | -0.0332268 | -0.299037 | 8.70083 | 8.99987 | 1029.924 | 5.91613 | [9 empty] | 9.979613 | 0.0700868 | 2.10262 | 32.1028 | 30.0002 | -0.0299717 | -0.269745 | 8.73024 | 8.99998 | 997.9613 | 7.00868 | [9 empty] | 10.15609 | 0.0591933 | 1.7758 | 31.7758 | 30 | -0.030835 | -0.277517 | 8.72255 | 9.00007 | 1015.609 | 5.91933 | [9 empty] | 10.1158125 | 0.0620184 | 1.86055 | 31.8605 | 30 | -0.0297427 | -0.267677 | 8.73209 | 8.99977 | 1011.58125 | 6.20184 | [9 empty] | 10.16757 | 0.0589102 | 1.76731 | 31.7673 | 30 | -0.0297859 | -0.268092 | 8.73252 | 9.00062 | 1016.757 | 5.89102 | [9 empty] | 10.13593 | 0.0613816 | 1.84145 | 31.8415 | 30 | -0.0323387 | -0.291039 | 8.70868 | 8.99972 | 1013.593 | 6.13816 | [9 empty] | 10.13272 | 0.0594052 | 1.78221 | 31.783 | 30.0008 | -0.0342687 | -0.308413 | 8.69144 | 8.99985 | 1013.272 | 5.94052 | [9 empty] | 9.788433 | [8 empty] | 978.8433 | [10 empty] | 10.1521 | 0.0584787 | 1.75438 | 31.7547 | 30.0003 | -0.0371288 | -0.334151 | 8.66562 | 8.99977 | 1015.21 | 5.84787 | [9 empty] | 10.10323 | 0.0624233 | 1.87273 | 31.8732 | 30.0005 | -0.0444597 | -0.40014 | 8.59992 | 9.00006 | 1010.323 | 6.24233 | [9 empty] | 10.11665 | 0.0635373 | 1.90611 | 31.906 | 29.9999 | -0.0460449 | -0.414381 | 8.58513 | 8.99951 | 1011.665 | 6.35373 | [9 empty] | 10.20937 | 0.0630737 | 1.89221 | 31.8922 | 30 | -0.0320866 | -0.288776 | 8.71113 | 8.9999 | 1020.937 | 6.30737 | [9 empty] | 10.18828 | 0.0614154 | 1.84248 | 31.8428 | 30.0003 | -0.0372926 | -0.335637 | 8.66446 | 9.0001 | 1018.828 | 6.14154
420 |  | 10.17582 | 0.0622548 | 1.86765 | 31.8678 | 30.0002 | -0.0296461 | -0.266819 | 8.73331 | 9.00013 | 1017.582 | 6.22548 | [9 empty] | 10.17036 | 0.0593622 | 1.7809 | 31.7815 | 30.0006 | -0.0295939 | -0.266328 | 8.7331 | 8.99942 | 1017.036 | 5.93622 | [9 empty] | 10.21832 | 0.0600873 | 1.80268 | 31.8036 | 30.001 | -0.0305943 | -0.275345 | 8.72455 | 8.9999 | 1021.832 | 6.00873 | [9 empty] | 10.21244 | 0.0617097 | 1.85129 | 31.8512 | 30 | -0.0306495 | -0.275846 | 8.72419 | 9.00003 | 1021.244 | 6.17097 | [9 empty] | 10.14573 | 0.0603442 | 1.81033 | 31.8103 | 30 | -0.028996 | -0.260965 | 8.73907 | 9.00004 | 1014.573 | 6.03442 | [9 empty] | 10.1755 | 0.0611108 | 1.83332 | 31.8333 | 30 | -0.0319006 | -0.287081 | 8.71215 | 8.99924 | 1017.55 | 6.11108 | [9 empty] | 10.29073 | 0.061361 | 1.84083 | 31.8408 | 30 | -0.034687 | -0.312167 | 8.68737 | 8.99954 | 1029.073 | 6.1361 | [9 empty] | 10.21131 | 0.0599057 | 1.79722 | 31.798 | 30.0008 | -0.0382438 | -0.344206 | 8.65611 | 9.00032 | 1021.131 | 5.99057 | [9 empty] | 10.29475 | 0.0595696 | 1.78709 | 31.7871 | 30 | -0.0337632 | -0.303865 | 8.696 | 8.99987 | 1029.475 | 5.95696 | [9 empty] | 9.958749 | 0.0705282 | 2.11586 | 32.1161 | 30.0002 | -0.0299576 | -0.269618 | 8.73037 | 8.99998 | 995.8749 | 7.05282 | [9 empty] | 10.15409375 | 0.0595985 | 1.78796 | 31.788 | 30 | -0.0311004 | -0.279906 | 8.72016 | 9.00007 | 1015.409375 | 5.95985 | [9 empty] | 10.11318 | 0.0624195 | 1.87258 | 31.8726 | 30 | -0.0298993 | -0.269087 | 8.73068 | 8.99977 | 1011.318 | 6.24195 | [9 empty] | 10.16581 | 0.0593094 | 1.77928 | 31.7793 | 30 | -0.0300135 | -0.27014 | 8.73048 | 9.00062 | 1016.581 | 5.93094 | [9 empty] | 10.13259 | 0.0617798 | 1.8534 | 31.8534 | 30 | -0.0326142 | -0.293519 | 8.7062 | 8.99972 | 1013.259 | 6.17798 | [9 empty] | 10.12879 | 0.0598074 | 1.79427 | 31.7951 | 30.0008 | -0.0347598 | -0.312833 | 8.68702 | 8.99985 | 1012.879 | 5.98074 | [9 empty] | 9.751019 | [8 empty] | 975.1019 | [10 empty] | 10.14136 | 0.0588938 | 1.76683 | 31.7671 | 30.0003 | -0.0377269 | -0.339534 | 8.66024 | 8.99977 | 1014.136 | 5.88938 | [9 empty] | 10.08646 | 0.0628532 | 1.88563 | 31.8861 | 30.0005 | -0.0453552 | -0.408199 | 8.59186 | 9.00006 | 1008.646 | 6.28532 | [9 empty] | 10.09624 | 0.0639886 | 1.91965 | 31.9195 | 29.9999 | -0.0470359 | -0.4233 | 8.57621 | 8.99951 | 1009.624 | 6.39886 | [9 empty] | 10.20126 | 0.0634875 | 1.90463 | 31.9046 | 30 | -0.0322535 | -0.290278 | 8.70963 | 8.9999 | 1020.126 | 6.34875 | [9 empty] | 10.1779 | 0.0618313 | 1.85496 | 31.8553 | 30.0003 | -0.0377422 | -0.339683 | 8.66041 | 9.0001 | 1017.79 | 6.18313
421 |  | 10.17279 | 0.0626555 | 1.87968 | 31.8798 | 30.0002 | -0.0297963 | -0.26817 | 8.73196 | 9.00013 | 1017.279 | 6.26555 | [9 empty] | 10.16813 | 0.0597729 | 1.79322 | 31.7939 | 30.0006 | -0.0298393 | -0.268537 | 8.73089 | 8.99942 | 1016.813 | 5.97729 | [9 empty] | 10.215875 | 0.0604949 | 1.81491 | 31.8159 | 30.001 | -0.0309427 | -0.278481 | 8.72141 | 8.9999 | 1021.5875 | 6.04949 | [9 empty] | 10.21003 | 0.0621089 | 1.86326 | 31.8632 | 30 | -0.0308826 | -0.277944 | 8.72209 | 9.00003 | 1021.003 | 6.21089 | [9 empty] | 10.14174 | 0.060741 | 1.82223 | 31.8222 | 30 | -0.0290972 | -0.261876 | 8.73816 | 9.00004 | 1014.174 | 6.0741 | [9 empty] | 10.17289 | 0.061511 | 1.84533 | 31.8453 | 30 | -0.0321947 | -0.289728 | 8.70951 | 8.99924 | 1017.289 | 6.1511 | [9 empty] | 10.28621 | 0.0617767 | 1.8533 | 31.8533 | 30 | -0.0352362 | -0.317109 | 8.68243 | 8.99954 | 1028.621 | 6.17767 | [9 empty] | 10.19948 | 0.0603398 | 1.81024 | 31.811 | 30.0008 | -0.0389853 | -0.35088 | 8.64944 | 9.00032 | 1019.948 | 6.03398 | [9 empty] | 10.28985 | 0.0599842 | 1.79953 | 31.7996 | 30 | -0.0342796 | -0.308512 | 8.69136 | 8.99987 | 1028.985 | 5.99842 | [9 empty] | 9.936015625 | 0.0709675 | 2.12904 | 32.1292 | 30.0002 | -0.0299627 | -0.269664 | 8.73032 | 8.99998 | 993.6015625 | 7.09675 | [9 empty] | 10.15162 | 0.0600034 | 1.8001 | 31.8001 | 30 | -0.0313942 | -0.28255 | 8.71752 | 9.00007 | 1015.162 | 6.00034 | [9 empty] | 10.11025 | 0.0628226 | 1.88468 | 31.8847 | 30 | -0.0300364 | -0.27032 | 8.72944 | 8.99977 | 1011.025 | 6.28226 | [9 empty] | 10.16352 | 0.0597073 | 1.79122 | 31.7912 | 30 | -0.0302438 | -0.272213 | 8.7284 | 9.00062 | 1016.352 | 5.97073 | [9 empty] | 10.12944 | 0.062183 | 1.86549 | 31.8655 | 30 | -0.0328866 | -0.295971 | 8.70375 | 8.99972 | 1012.944 | 6.2183 | [9 empty] | 10.12437 | 0.0602117 | 1.8064 | 31.8072 | 30.0008 | -0.0352395 | -0.31715 | 8.6827 | 8.99985 | 1012.437 | 6.02117 | [9 empty] | 9.713605 | [8 empty] | 971.3605 | [10 empty] | 10.1296 | 0.0593228 | 1.7797 | 31.78 | 30.0003 | -0.0383153 | -0.344829 | 8.65495 | 8.99977 | 1012.96 | 5.93228 | [9 empty] | 10.06696875 | 0.0632837 | 1.89854 | 31.899 | 30.0005 | -0.0462945 | -0.416653 | 8.5834 | 9.00006 | 1006.696875 | 6.32837 | [9 empty] | 10.07433 | 0.0644334 | 1.93299 | 31.9329 | 29.9999 | -0.0480186 | -0.432144 | 8.56737 | 8.99951 | 1007.433 | 6.44334 | [9 empty] | 10.19274 | 0.063901 | 1.91703 | 31.917 | 30 | -0.0323902 | -0.291509 | 8.7084 | 8.9999 | 1019.274 | 6.3901 | [9 empty] | 10.16659 | 0.0622482 | 1.86747 | 31.8678 | 30.0003 | -0.0381981 | -0.343787 | 8.65631 | 9.0001 | 1016.659 | 6.22482
422 |  | 10.16936 | 0.063052 | 1.89157 | 31.8917 | 30.0002 | -0.029927 | -0.269347 | 8.73079 | 9.00013 | 1016.936 | 6.3052 | [9 empty] | 10.16652 | 0.060162 | 1.8049 | 31.8055 | 30.0006 | -0.0301123 | -0.270994 | 8.72843 | 8.99942 | 1016.652 | 6.0162 | [9 empty] | 10.21277 | 0.0608934 | 1.82686 | 31.8278 | 30.001 | -0.0312833 | -0.281546 | 8.71835 | 8.9999 | 1021.277 | 6.08934 | [9 empty] | 10.20703 | 0.0625102 | 1.8753 | 31.8753 | 30 | -0.031135 | -0.280216 | 8.71982 | 9.00003 | 1020.703 | 6.25102 | [9 empty] | 10.13737 | 0.0611132 | 1.8334 | 31.8334 | 30 | -0.0291999 | -0.2628 | 8.73724 | 9.00004 | 1013.737 | 6.11132 | [9 empty] | 10.17019 | 0.061913 | 1.85739 | 31.8573 | 30 | -0.0325202 | -0.292657 | 8.70658 | 8.99924 | 1017.019 | 6.1913 | [9 empty] | 10.28065 | 0.062183 | 1.86549 | 31.8655 | 30 | -0.0358134 | -0.322305 | 8.67723 | 8.99954 | 1028.065 | 6.2183 | [9 empty] | 10.18644 | 0.0607681 | 1.82309 | 31.8238 | 30.0008 | -0.0397633 | -0.357882 | 8.64244 | 9.00032 | 1018.644 | 6.07681 | [9 empty] | 10.2848 | 0.0603972 | 1.81192 | 31.8119 | 30 | -0.034863 | -0.313762 | 8.68611 | 8.99987 | 1028.48 | 6.03972 | [9 empty] | 9.910736 | 0.0714169 | 2.14252 | 32.1427 | 30.0002 | -0.0299549 | -0.269594 | 8.73039 | 8.99998 | 991.0736 | 7.14169 | [9 empty] | 10.14907 | 0.0604074 | 1.81222 | 31.8122 | 30 | -0.0316762 | -0.285088 | 8.71498 | 9.00007 | 1014.907 | 6.04074 | [9 empty] | 10.10666 | 0.0632264 | 1.89679 | 31.8968 | 30 | -0.0301682 | -0.271506 | 8.72826 | 8.99977 | 1010.666 | 6.32264 | [9 empty] | 10.1619 | 0.0601075 | 1.80323 | 31.8033 | 30 | -0.0304733 | -0.274278 | 8.72634 | 9.00062 | 1016.19 | 6.01075 | [9 empty] | 10.12593 | 0.0625859 | 1.87758 | 31.8776 | 30 | -0.033148 | -0.298322 | 8.7014 | 8.99972 | 1012.593 | 6.25859 | [9 empty] | 10.11933 | 0.0606281 | 1.81889 | 31.8197 | 30.0008 | -0.0357662 | -0.321891 | 8.67796 | 8.99985 | 1011.933 | 6.06281 | [9 empty] | 9.67642 | [8 empty] | 967.642 | [10 empty] | 10.11693 | 0.0597381 | 1.79216 | 31.7924 | 30.0003 | -0.0389445 | -0.350491 | 8.64928 | 8.99977 | 1011.693 | 5.97381 | [9 empty] | 10.04508 | 0.0637124 | 1.9114 | 31.9119 | 30.0005 | -0.0472293 | -0.425066 | 8.57499 | 9.00006 | 1004.508 | 6.37124 | [9 empty] | 10.0502 | 0.0648759 | 1.94627 | 31.9461 | 29.9999 | -0.0490272 | -0.441221 | 8.55829 | 8.99951 | 1005.02 | 6.48759 | [9 empty] | 10.18387 | 0.0643194 | 1.92958 | 31.9296 | 30 | -0.0325207 | -0.292683 | 8.70722 | 8.9999 | 1018.387 | 6.43194 | [9 empty] | 10.15392 | 0.0626651 | 1.87997 | 31.8803 | 30.0003 | -0.0386794 | -0.348118 | 8.65198 | 9.0001 | 1015.392 | 6.26651
423 |  | 10.16549 | 0.0634829 | 1.9045 | 31.9047 | 30.0002 | -0.0300401 | -0.270365 | 8.72977 | 9.00013 | 1016.549 | 6.34829 | [9 empty] | 10.16484 | 0.0605622 | 1.8169 | 31.8175 | 30.0006 | -0.0303751 | -0.273358 | 8.72607 | 8.99942 | 1016.484 | 6.05622 | [9 empty] | 10.21032 | 0.0612933 | 1.83886 | 31.8398 | 30.001 | -0.0316311 | -0.284677 | 8.71522 | 8.9999 | 1021.032 | 6.12933 | [9 empty] | 10.20515 | 0.062922 | 1.88766 | 31.8876 | 30 | -0.0313743 | -0.282369 | 8.71766 | 9.00003 | 1020.515 | 6.2922 | [9 empty] | 10.13244 | 0.0615567 | 1.8467 | 31.8467 | 30 | -0.0292897 | -0.263608 | 8.73643 | 9.00004 | 1013.244 | 6.15567 | [9 empty] | 10.16761 | 0.0623184 | 1.86955 | 31.8695 | 30 | -0.0328329 | -0.295471 | 8.70376 | 8.99924 | 1016.761 | 6.23184 | [9 empty] | 10.27499 | 0.062589 | 1.87767 | 31.8777 | 30 | -0.0364073 | -0.327649 | 8.67189 | 8.99954 | 1027.499 | 6.2589 | [9 empty] | 10.17153 | 0.0611928 | 1.83583 | 31.8366 | 30.0008 | -0.0406107 | -0.365509 | 8.63481 | 9.00032 | 1017.153 | 6.11928 | [9 empty] | 10.27975 | 0.0607925 | 1.82378 | 31.8238 | 30 | -0.0354467 | -0.319016 | 8.68085 | 8.99987 | 1027.975 | 6.07925 | [9 empty] | 9.881763 | 0.0718666 | 2.15601 | 32.1562 | 30.0002 | -0.0299794 | -0.269814 | 8.73017 | 8.99998 | 988.1763 | 7.18666 | [9 empty] | 10.14538 | 0.060815 | 1.82445 | 31.8245 | 30 | -0.0319673 | -0.287708 | 8.71236 | 9.00007 | 1014.538 | 6.0815 | [9 empty] | 10.10272 | 0.0636301 | 1.9089 | 31.9089 | 30 | -0.0303132 | -0.272812 | 8.72695 | 8.99977 | 1010.272 | 6.36301 | [9 empty] | 10.16003 | 0.0605055 | 1.81517 | 31.8152 | 30 | -0.0306934 | -0.27626 | 8.72436 | 9.00062 | 1016.003 | 6.05055 | [9 empty] | 10.12168 | 0.0629868 | 1.88961 | 31.8896 | 30 | -0.0334239 | -0.300806 | 8.69891 | 8.99972 | 1012.168 | 6.29868 | [9 empty] | 10.11316 | 0.0610404 | 1.83126 | 31.8321 | 30.0008 | -0.0363054 | -0.326744 | 8.67311 | 8.99985 | 1011.316 | 6.10404 | [9 empty] | 9.639214 | [8 empty] | 963.9214 | [10 empty] | 10.10236 | 0.0601632 | 1.80491 | 31.8052 | 30.0003 | -0.0395828 | -0.356236 | 8.64354 | 8.99977 | 1010.236 | 6.01632 | [9 empty] | 10.02015 | 0.0641567 | 1.92473 | 31.9252 | 30.0005 | -0.0482161 | -0.433947 | 8.56611 | 9.00006 | 1002.015 | 6.41567 | [9 empty] | 10.02387 | 0.0653271 | 1.95981 | 31.9597 | 29.9999 | -0.0500673 | -0.450581 | 8.54893 | 8.99951 | 1002.387 | 6.53271 | [9 empty] | 10.17325 | 0.0647361 | 1.94208 | 31.9421 | 30 | -0.0326475 | -0.293825 | 8.70608 | 8.9999 | 1017.325 | 6.47361 | [9 empty] | 10.13963 | 0.063085 | 1.89257 | 31.8929 | 30.0003 | -0.0391827 | -0.352648 | 8.64745 | 9.0001 | 1013.963 | 6.3085
424 |  | 10.16084 | 0.0638797 | 1.9164 | 31.9166 | 30.0002 | -0.0301856 | -0.271674 | 8.72846 | 9.00013 | 1016.084 | 6.38797 | [9 empty] | 10.16232 | 0.0609647 | 1.82898 | 31.8296 | 30.0006 | -0.0306381 | -0.275725 | 8.7237 | 8.99942 | 1016.232 | 6.09647 | [9 empty] | 10.20784 | 0.0616889 | 1.85073 | 31.8517 | 30.001 | -0.032001 | -0.288006 | 8.71189 | 8.9999 | 1020.784 | 6.16889 | [9 empty] | 10.20269 | 0.0633219 | 1.89966 | 31.8996 | 30 | -0.0315995 | -0.284397 | 8.71564 | 9.00003 | 1020.269 | 6.33219 | [9 empty] | 10.12744 | 0.0619663 | 1.85899 | 31.859 | 30 | -0.0293734 | -0.264362 | 8.73568 | 9.00004 | 1012.744 | 6.19663 | [9 empty] | 10.16388 | 0.0627198 | 1.88159 | 31.8816 | 30 | -0.0331649 | -0.298458 | 8.70078 | 8.99924 | 1016.388 | 6.27198 | [9 empty] | 10.26955 | 0.0630005 | 1.89001 | 31.89 | 30 | -0.0370255 | -0.333212 | 8.66633 | 8.99954 | 1026.955 | 6.30005 | [9 empty] | 10.15496 | 0.0616174 | 1.84857 | 31.8493 | 30.0008 | -0.0414276 | -0.372862 | 8.62746 | 9.00032 | 1015.496 | 6.16174 | [9 empty] | 10.27458 | 0.0612082 | 1.83625 | 31.8363 | 30 | -0.0360512 | -0.324456 | 8.67541 | 8.99987 | 1027.458 | 6.12082 | [9 empty] | 9.851065 | 0.072331 | 2.16995 | 32.1701 | 30.0002 | -0.0299655 | -0.269689 | 8.73029 | 8.99998 | 985.1065 | 7.2331 | [9 empty] | 10.14216 | 0.0612266 | 1.8368 | 31.8368 | 30 | -0.0322586 | -0.29033 | 8.70974 | 9.00007 | 1014.216 | 6.12266 | [9 empty] | 10.09914 | 0.0640369 | 1.92111 | 31.9211 | 30 | -0.0304301 | -0.273864 | 8.7259 | 8.99977 | 1009.914 | 6.40369 | [9 empty] | 10.15779 | 0.0609114 | 1.82734 | 31.8274 | 30 | -0.0309191 | -0.278291 | 8.72232 | 9.00062 | 1015.779 | 6.09114 | [9 empty] | 10.11782 | 0.0633963 | 1.90189 | 31.9019 | 30 | -0.0336956 | -0.303251 | 8.69647 | 8.99972 | 1011.782 | 6.33963 | [9 empty] | 10.10673 | 0.0614565 | 1.84374 | 31.8446 | 30.0008 | -0.036874 | -0.33186 | 8.66799 | 8.99985 | 1010.673 | 6.14565 | [9 empty] | 9.601491 | [8 empty] | 960.1491 | [10 empty] | 10.08593 | 0.060601 | 1.81805 | 31.8183 | 30.0003 | -0.0402127 | -0.361905 | 8.63787 | 8.99977 | 1008.593 | 6.0601 | [9 empty] | 9.992254 | 0.0646096 | 1.93832 | 31.9388 | 30.0005 | -0.0492174 | -0.44296 | 8.5571 | 9.00006 | 999.2254 | 6.46096 | [9 empty] | 9.995055 | 0.0657778 | 1.97332 | 31.9732 | 29.9999 | -0.0511129 | -0.459991 | 8.53952 | 8.99951 | 999.5055 | 6.57778 | [9 empty] | 10.16126 | 0.0651665 | 1.955 | 31.955 | 30 | -0.0327651 | -0.294882 | 8.70502 | 8.9999 | 1016.126 | 6.51665 | [9 empty] | 10.12392 | 0.0635069 | 1.90523 | 31.9056 | 30.0003 | -0.0396749 | -0.357078 | 8.64302 | 9.0001 | 1012.392 | 6.35069
425 |  | 10.15597 | 0.0642926 | 1.92879 | 31.929 | 30.0002 | -0.0303084 | -0.27278 | 8.72736 | 9.00013 | 1015.597 | 6.42926 | [9 empty] | 10.15982 | 0.0613626 | 1.84092 | 31.8416 | 30.0006 | -0.0309076 | -0.278151 | 8.72127 | 8.99942 | 1015.982 | 6.13626 | [9 empty] | 10.20475 | 0.0621025 | 1.86313 | 31.8641 | 30.001 | -0.0323896 | -0.291503 | 8.70839 | 8.9999 | 1020.475 | 6.21025 | [9 empty] | 10.19914 | 0.0637176 | 1.91152 | 31.9115 | 30 | -0.0318606 | -0.286747 | 8.71329 | 9.00003 | 1019.914 | 6.37176 | [9 empty] | 10.12139 | 0.0623878 | 1.87164 | 31.8716 | 30 | -0.0294374 | -0.264938 | 8.7351 | 9.00004 | 1012.139 | 6.23878 | [9 empty] | 10.15996 | 0.0631423 | 1.89427 | 31.8942 | 30 | -0.0334993 | -0.301468 | 8.69777 | 8.99924 | 1015.996 | 6.31423 | [9 empty] | 10.26342 | 0.0634091 | 1.90227 | 31.9023 | 30 | -0.0376674 | -0.338989 | 8.66055 | 8.99954 | 1026.342 | 6.34091 | [9 empty] | 10.13637 | 0.06205 | 1.86155 | 31.8623 | 30.0008 | -0.042316 | -0.380857 | 8.61946 | 9.00032 | 1013.637 | 6.205 | [9 empty] | 10.26863 | 0.0616076 | 1.84823 | 31.8483 | 30 | -0.0366787 | -0.330104 | 8.66977 | 8.99987 | 1026.863 | 6.16076 | [9 empty] | 9.818328125 | 0.0727877 | 2.18365 | 32.1838 | 30.0002 | -0.0299674 | -0.269706 | 8.73028 | 8.99998 | 981.8328125 | 7.27877 | [9 empty] | 10.13894 | 0.0616334 | 1.849 | 31.849 | 30 | -0.0325656 | -0.293092 | 8.70697 | 9.00007 | 1013.894 | 6.16334 | [9 empty] | 10.09503125 | 0.0644471 | 1.93341 | 31.9334 | 30 | -0.0305475 | -0.27492 | 8.72484 | 8.99977 | 1009.503125 | 6.44471 | [9 empty] | 10.15598 | 0.0612993 | 1.83898 | 31.839 | 30 | -0.031136 | -0.280244 | 8.72037 | 9.00062 | 1015.598 | 6.12993 | [9 empty] | 10.11374 | 0.0638039 | 1.91412 | 31.9141 | 30 | -0.0339709 | -0.305729 | 8.69399 | 8.99972 | 1011.374 | 6.38039 | [9 empty] | 10.10028 | 0.0618694 | 1.85613 | 31.8569 | 30.0008 | -0.037468 | -0.337207 | 8.66265 | 8.99985 | 1010.028 | 6.18694 | [9 empty] | 9.563539 | [8 empty] | 956.3539 | [10 empty] | 10.06898 | 0.0610349 | 1.83106 | 31.8313 | 30.0003 | -0.040851 | -0.367649 | 8.63212 | 8.99977 | 1006.898 | 6.10349 | [9 empty] | 9.962140625 | 0.0650684 | 1.95208 | 31.9526 | 30.0005 | -0.0502501 | -0.452254 | 8.5478 | 9.00006 | 996.2140625 | 6.50684 | [9 empty] | 9.965089 | 0.0662257 | 1.98676 | 31.9866 | 29.9999 | -0.0521788 | -0.469583 | 8.52993 | 8.99951 | 996.5089 | 6.62257 | [9 empty] | 10.14819 | 0.0655977 | 1.96793 | 31.9679 | 30 | -0.0328728 | -0.295852 | 8.70405 | 8.9999 | 1014.819 | 6.55977 | [9 empty] | 10.1075 | 0.0639481 | 1.91846 | 31.9188 | 30.0003 | -0.0401905 | -0.361719 | 8.63838 | 9.0001 | 1010.75 | 6.39481
426 |  | 10.15104 | 0.0647063 | 1.9412 | 31.9414 | 30.0002 | -0.0304329 | -0.2739 | 8.72623 | 9.00013 | 1015.104 | 6.47063 | [9 empty] | 10.1572 | 0.0617667 | 1.85304 | 31.8537 | 30.0006 | -0.0311848 | -0.280645 | 8.71878 | 8.99942 | 1015.72 | 6.17667 | [9 empty] | 10.20175 | 0.0625079 | 1.8753 | 31.8763 | 30.001 | -0.0327686 | -0.294914 | 8.70498 | 8.9999 | 1020.175 | 6.25079 | [9 empty] | 10.19597 | 0.0641236 | 1.92371 | 31.9237 | 30 | -0.0321007 | -0.288907 | 8.71112 | 9.00003 | 1019.597 | 6.41236 | [9 empty] | 10.11398 | 0.0628077 | 1.88423 | 31.8842 | 30 | -0.0295254 | -0.26573 | 8.73431 | 9.00004 | 1011.398 | 6.28077 | [9 empty] | 10.15563 | 0.0635556 | 1.90666 | 31.9066 | 30 | -0.033827 | -0.304417 | 8.69482 | 8.99924 | 1015.563 | 6.35556 | [9 empty] | 10.25698 | 0.0638127 | 1.91438 | 31.9144 | 30 | -0.0383449 | -0.345086 | 8.65445 | 8.99954 | 1025.698 | 6.38127 | [9 empty] | 10.11463 | 0.0624913 | 1.87479 | 31.8755 | 30.0008 | -0.0432229 | -0.38902 | 8.6113 | 9.00032 | 1011.463 | 6.24913 | [9 empty] | 10.26171 | 0.0620074 | 1.86022 | 31.8602 | 30 | -0.0373365 | -0.336024 | 8.66385 | 8.99987 | 1026.171 | 6.20074 | [9 empty] | 9.78261 | 0.0732652 | 2.19797 | 32.1982 | 30.0002 | -0.0299499 | -0.269548 | 8.73044 | 8.99998 | 978.261 | 7.32652 | [9 empty] | 10.1347 | 0.0620389 | 1.86117 | 31.8612 | 30 | -0.0328787 | -0.29591 | 8.70415 | 9.00007 | 1013.47 | 6.20389 | [9 empty] | 10.09011 | 0.064851 | 1.94553 | 31.9455 | 30 | -0.0306642 | -0.275971 | 8.72379 | 8.99977 | 1009.011 | 6.4851 | [9 empty] | 10.15362 | 0.0617047 | 1.85114 | 31.8512 | 30 | -0.0313628 | -0.282285 | 8.71833 | 9.00062 | 1015.362 | 6.17047 | [9 empty] | 10.10867 | 0.0642127 | 1.92638 | 31.9264 | 30 | -0.0342377 | -0.30813 | 8.69159 | 8.99972 | 1010.867 | 6.42127 | [9 empty] | 10.09324 | 0.0622862 | 1.86864 | 31.8694 | 30.0008 | -0.0380706 | -0.34263 | 8.65722 | 8.99985 | 1009.324 | 6.22862 | [9 empty] | 9.524642 | [8 empty] | 952.4642 | [10 empty] | 10.05084 | 0.0614753 | 1.84428 | 31.8446 | 30.0003 | -0.0414936 | -0.373433 | 8.62634 | 8.99977 | 1005.084 | 6.14753 | [9 empty] | 9.929351 | 0.0655278 | 1.96587 | 31.9664 | 30.0005 | -0.0513107 | -0.461799 | 8.53826 | 9.00006 | 992.9351 | 6.55278 | [9 empty] | 9.932741 | 0.0666915 | 2.00074 | 32.0006 | 29.9999 | -0.0532495 | -0.479219 | 8.52029 | 8.99951 | 993.2741 | 6.66915 | [9 empty] | 10.13406 | 0.0660247 | 1.98074 | 31.9808 | 30 | -0.0329659 | -0.29669 | 8.70321 | 8.9999 | 1013.406 | 6.60247 | [9 empty] | 10.08843 | 0.0643758 | 1.93129 | 31.9316 | 30.0003 | -0.040745 | -0.366709 | 8.63339 | 9.0001 | 1008.843 | 6.43758
427 |  | 10.14539 | 0.0651135 | 1.95341 | 31.9536 | 30.0002 | -0.0305269 | -0.274746 | 8.72539 | 9.00013 | 1014.539 | 6.51135 | [9 empty] | 10.15499 | 0.0621708 | 1.86516 | 31.8658 | 30.0006 | -0.0314612 | -0.283133 | 8.71629 | 8.99942 | 1015.499 | 6.21708 | [9 empty] | 10.19818 | 0.0629065 | 1.88726 | 31.8882 | 30.001 | -0.0331706 | -0.298532 | 8.70136 | 8.9999 | 1019.818 | 6.29065 | [9 empty] | 10.19247 | 0.0645283 | 1.93585 | 31.9358 | 30 | -0.0323418 | -0.291078 | 8.70895 | 9.00003 | 1019.247 | 6.45283 | [9 empty] | 10.10773 | 0.063221 | 1.89663 | 31.8966 | 30 | -0.0295647 | -0.266083 | 8.73396 | 9.00004 | 1010.773 | 6.3221 | [9 empty] | 10.15082 | 0.0639657 | 1.91897 | 31.9189 | 30 | -0.0341669 | -0.307476 | 8.69176 | 8.99924 | 1015.082 | 6.39657 | [9 empty] | 10.24888 | 0.0642255 | 1.92677 | 31.9268 | 30 | -0.0390526 | -0.351456 | 8.64808 | 8.99954 | 1024.888 | 6.42255 | [9 empty] | 10.08953 | 0.0629301 | 1.88795 | 31.8887 | 30.0008 | -0.0441704 | -0.397548 | 8.60277 | 9.00032 | 1008.953 | 6.29301 | [9 empty] | 10.25363 | 0.0624377 | 1.87313 | 31.8732 | 30 | -0.0380381 | -0.342338 | 8.65753 | 8.99987 | 1025.363 | 6.24377 | [9 empty] | 9.745303 | 0.0737302 | 2.21192 | 32.2121 | 30.0002 | -0.0299618 | -0.269656 | 8.73033 | 8.99998 | 974.5303 | 7.37302 | [9 empty] | 10.13065 | 0.0624458 | 1.87338 | 31.8734 | 30 | -0.0331846 | -0.298664 | 8.7014 | 9.00007 | 1013.065 | 6.24458 | [9 empty] | 10.08433 | 0.0652807 | 1.95842 | 31.9584 | 30 | -0.0307663 | -0.276889 | 8.72288 | 8.99977 | 1008.433 | 6.52807 | [9 empty] | 10.15124 | 0.0621082 | 1.86325 | 31.8633 | 30 | -0.0315804 | -0.284243 | 8.71637 | 9.00062 | 1015.124 | 6.21082 | [9 empty] | 10.1027 | 0.0646261 | 1.93878 | 31.9388 | 30 | -0.034515 | -0.310626 | 8.68909 | 8.99972 | 1010.27 | 6.46261 | [9 empty] | 10.08596 | 0.0627066 | 1.88125 | 31.8821 | 30.0008 | -0.0386717 | -0.348039 | 8.65181 | 8.99985 | 1008.596 | 6.27066 | [9 empty] | 9.4855625 | [8 empty] | 948.55625 | [10 empty] | 10.03146 | 0.0619188 | 1.85758 | 31.8579 | 30.0003 | -0.0421325 | -0.379183 | 8.62059 | 8.99977 | 1003.146 | 6.19188 | [9 empty] | 9.893692 | 0.0659904 | 1.97975 | 31.9802 | 30.0005 | -0.0523944 | -0.471553 | 8.5285 | 9.00006 | 989.3692 | 6.59904 | [9 empty] | 9.89857 | 0.0671547 | 2.01463 | 32.0145 | 29.9999 | -0.0543327 | -0.488967 | 8.51054 | 8.99951 | 989.857 | 6.71547 | [9 empty] | 10.11825 | 0.0664584 | 1.99375 | 31.9938 | 30 | -0.0330358 | -0.297319 | 8.70258 | 8.9999 | 1011.825 | 6.64584 | [9 empty] | 10.06665 | 0.0648182 | 1.94457 | 31.9449 | 30.0003 | -0.0412691 | -0.371426 | 8.62867 | 9.0001 | 1006.665 | 6.48182
428 |  | 10.1395 | 0.0655351 | 1.96606 | 31.9662 | 30.0002 | -0.0306254 | -0.275632 | 8.7245 | 9.00013 | 1013.95 | 6.55351 | [9 empty] | 10.15221 | 0.0625752 | 1.8773 | 31.8779 | 30.0006 | -0.0317315 | -0.285566 | 8.71386 | 8.99942 | 1015.221 | 6.25752 | [9 empty] | 10.19457 | 0.0633146 | 1.8995 | 31.9005 | 30.001 | -0.0335749 | -0.302171 | 8.69772 | 8.9999 | 1019.457 | 6.33146 | [9 empty] | 10.18885 | 0.0649305 | 1.94791 | 31.9479 | 30 | -0.0325777 | -0.2932 | 8.70683 | 9.00003 | 1018.885 | 6.49305 | [9 empty] | 10.10062 | 0.0636416 | 1.90925 | 31.9093 | 30 | -0.0296185 | -0.266567 | 8.73347 | 9.00004 | 1010.062 | 6.36416 | [9 empty] | 10.14619 | 0.0643803 | 1.93141 | 31.9314 | 30 | -0.0345121 | -0.310582 | 8.68865 | 8.99924 | 1014.619 | 6.43803 | [9 empty] | 10.2399 | 0.0646499 | 1.9395 | 31.9395 | 30 | -0.0397954 | -0.35814 | 8.6414 | 8.99954 | 1023.99 | 6.46499 | [9 empty] | 10.06135 | 0.0633736 | 1.90126 | 31.902 | 30.0008 | -0.0451588 | -0.406444 | 8.59388 | 9.00032 | 1006.135 | 6.33736 | [9 empty] | 10.24513 | 0.062849 | 1.88547 | 31.8855 | 30 | -0.0387481 | -0.348728 | 8.65114 | 8.99987 | 1024.513 | 6.2849 | [9 empty] | 9.706552 | 0.0742178 | 2.22655 | 32.2267 | 30.0002 | -0.0299476 | -0.269528 | 8.73046 | 8.99998 | 970.6552 | 7.42178 | [9 empty] | 10.12625 | 0.0628536 | 1.88561 | 31.8856 | 30 | -0.0334729 | -0.301258 | 8.69881 | 9.00007 | 1012.625 | 6.28536 | [9 empty] | 10.07868 | 0.0657021 | 1.97106 | 31.9711 | 30 | -0.0308685 | -0.277809 | 8.72196 | 8.99977 | 1007.868 | 6.57021 | [9 empty] | 10.14852 | 0.0625172 | 1.87552 | 31.8755 | 30 | -0.031807 | -0.286283 | 8.71433 | 9.00062 | 1014.852 | 6.25172 | [9 empty] | 10.09659 | 0.0650399 | 1.9512 | 31.9512 | 30 | -0.0347756 | -0.312971 | 8.68675 | 8.99972 | 1009.659 | 6.50399 | [9 empty] | 10.07817 | 0.0631168 | 1.89355 | 31.8944 | 30.0008 | -0.0392795 | -0.35351 | 8.64634 | 8.99985 | 1007.817 | 6.31168 | [9 empty] | 9.44597 | [8 empty] | 944.597 | [10 empty] | 10.01103 | 0.0623557 | 1.87069 | 31.871 | 30.0003 | -0.0427677 | -0.3849 | 8.61487 | 8.99977 | 1001.103 | 6.23557 | [9 empty] | 9.856555 | 0.0664699 | 1.99413 | 31.9946 | 30.0005 | -0.0535018 | -0.481519 | 8.51854 | 9.00006 | 985.6555 | 6.64699 | [9 empty] | 9.863405 | 0.067626 | 2.02877 | 32.0286 | 29.9999 | -0.0554226 | -0.498776 | 8.50074 | 8.99951 | 986.3405 | 6.7626 | [9 empty] | 10.10047 | 0.0668905 | 2.00672 | 32.0067 | 30 | -0.0331122 | -0.298006 | 8.7019 | 8.9999 | 1010.047 | 6.68905 | [9 empty] | 10.04384 | 0.0652634 | 1.95792 | 31.9582 | 30.0003 | -0.0418647 | -0.376786 | 8.62331 | 9.0001 | 1004.384 | 6.52634
429 |  | 10.13306 | 0.0659348 | 1.97805 | 31.9782 | 30.0002 | -0.0307173 | -0.27646 | 8.72367 | 9.00013 | 1013.306 | 6.59348 | [9 empty] | 10.14938 | 0.0629785 | 1.8894 | 31.89 | 30.0006 | -0.0320142 | -0.288109 | 8.71131 | 8.99942 | 1014.938 | 6.29785 | [9 empty] | 10.19072 | 0.0637232 | 1.91176 | 31.9127 | 30.001 | -0.0340098 | -0.306085 | 8.69381 | 8.9999 | 1019.072 | 6.37232 | [9 empty] | 10.18499 | 0.0653453 | 1.96036 | 31.9603 | 30 | -0.0328189 | -0.295372 | 8.70466 | 9.00003 | 1018.499 | 6.53453 | [9 empty] | 10.09236 | 0.0640589 | 1.92177 | 31.9218 | 30 | -0.0296729 | -0.267058 | 8.73298 | 9.00004 | 1009.236 | 6.40589 | [9 empty] | 10.14148 | 0.0647881 | 1.94364 | 31.9436 | 30 | -0.0348383 | -0.313518 | 8.68572 | 8.99924 | 1014.148 | 6.47881 | [9 empty] | 10.23103 | 0.0650672 | 1.95201 | 31.952 | 30 | -0.0405597 | -0.365018 | 8.63452 | 8.99954 | 1023.103 | 6.50672 | [9 empty] | 10.02977 | 0.063839 | 1.91522 | 31.916 | 30.0008 | -0.0461973 | -0.41579 | 8.58453 | 9.00032 | 1002.977 | 6.3839 | [9 empty] | 10.23586 | 0.0632534 | 1.8976 | 31.8976 | 30 | -0.0394864 | -0.355372 | 8.6445 | 8.99987 | 1023.586 | 6.32534 | [9 empty] | 9.667755 | 0.0747026 | 2.24109 | 32.2413 | 30.0002 | -0.029955 | -0.269594 | 8.73039 | 8.99998 | 966.7755 | 7.47026 | [9 empty] | 10.12163 | 0.0632507 | 1.89752 | 31.8975 | 30 | -0.0337926 | -0.304136 | 8.69593 | 9.00007 | 1012.163 | 6.32507 | [9 empty] | 10.07283 | 0.0661068 | 1.9832 | 31.9832 | 30 | -0.0309567 | -0.278603 | 8.72116 | 8.99977 | 1007.283 | 6.61068 | [9 empty] | 10.14511 | 0.0629271 | 1.88781 | 31.8878 | 30 | -0.0320299 | -0.288289 | 8.71233 | 9.00062 | 1014.511 | 6.29271 | [9 empty] | 10.0902 | 0.0654618 | 1.96386 | 31.9639 | 30 | -0.0350502 | -0.315442 | 8.68428 | 8.99972 | 1009.02 | 6.54618 | [9 empty] | 10.07028 | 0.0635251 | 1.90581 | 31.9066 | 30.0008 | -0.039936 | -0.359418 | 8.64044 | 8.99985 | 1007.028 | 6.35251 | [9 empty] | 9.404291 | [8 empty] | 940.4291 | [10 empty] | 9.989942 | 0.0627959 | 1.88389 | 31.8842 | 30.0003 | -0.0433824 | -0.390432 | 8.60934 | 8.99977 | 998.9942 | 6.27959 | [9 empty] | 9.81939 | 0.0669442 | 2.00836 | 32.0089 | 30.0005 | -0.0546395 | -0.491759 | 8.5083 | 9.00006 | 981.939 | 6.69442 | [9 empty] | 9.826936 | 0.0680848 | 2.04253 | 32.0424 | 29.9999 | -0.0565299 | -0.508741 | 8.49077 | 8.99951 | 982.6936 | 6.80848 | [9 empty] | 10.08117 | 0.0673291 | 2.01987 | 32.0199 | 30 | -0.0331632 | -0.298466 | 8.70144 | 8.9999 | 1008.117 | 6.73291 | [9 empty] | 10.01812 | 0.0657149 | 1.97147 | 31.9718 | 30.0003 | -0.0424913 | -0.382425 | 8.61767 | 9.0001 | 1001.812 | 6.57149
430 |  | 10.1271875 | 0.0663406 | 1.99023 | 31.9904 | 30.0002 | -0.0308018 | -0.27722 | 8.72291 | 9.00013 | 1012.71875 | 6.63406 | [9 empty] | 10.14615 | 0.0633892 | 1.90172 | 31.9024 | 30.0006 | -0.0322871 | -0.290566 | 8.70886 | 8.99942 | 1014.615 | 6.33892 | [9 empty] | 10.18633 | 0.0641293 | 1.92394 | 31.9249 | 30.001 | -0.0344555 | -0.310095 | 8.6898 | 8.9999 | 1018.633 | 6.41293 | [9 empty] | 10.18035 | 0.0657471 | 1.97241 | 31.9724 | 30 | -0.0330646 | -0.297582 | 8.70245 | 9.00003 | 1018.035 | 6.57471 | [9 empty] | 10.08475 | 0.0644725 | 1.93417 | 31.9342 | 30 | -0.0297287 | -0.26756 | 8.73248 | 9.00004 | 1008.475 | 6.44725 | [9 empty] | 10.13633 | 0.0651862 | 1.95558 | 31.9555 | 30 | -0.0351799 | -0.316592 | 8.68264 | 8.99924 | 1013.633 | 6.51862 | [9 empty] | 10.22124 | 0.0654849 | 1.96455 | 31.9645 | 30 | -0.0413417 | -0.372056 | 8.62748 | 8.99954 | 1022.124 | 6.54849 | [9 empty] | 9.994822 | 0.0643117 | 1.9294 | 31.9302 | 30.0008 | -0.0472478 | -0.425246 | 8.57507 | 9.00032 | 999.4822 | 6.43117 | [9 empty] | 10.22589 | 0.0636751 | 1.91025 | 31.9103 | 30 | -0.0402691 | -0.362416 | 8.63745 | 8.99987 | 1022.589 | 6.36751 | [9 empty] | 9.627675 | 0.0751807 | 2.25544 | 32.2556 | 30.0002 | -0.0299471 | -0.269524 | 8.73046 | 8.99998 | 962.7675 | 7.51807 | [9 empty] | 10.11699 | 0.0636618 | 1.90985 | 31.9099 | 30 | -0.0341036 | -0.306935 | 8.69313 | 9.00007 | 1011.699 | 6.36618 | [9 empty] | 10.06679 | 0.0665182 | 1.99555 | 31.9955 | 30 | -0.0310338 | -0.279296 | 8.72047 | 8.99977 | 1006.679 | 6.65182 | [9 empty] | 10.14169 | 0.0633326 | 1.89998 | 31.9 | 30 | -0.0322416 | -0.290195 | 8.71042 | 9.00062 | 1014.169 | 6.33326 | [9 empty] | 10.08357 | 0.0658775 | 1.97633 | 31.9764 | 30 | -0.0352961 | -0.317655 | 8.68206 | 8.99972 | 1008.357 | 6.58775 | [9 empty] | 10.06172 | 0.0639385 | 1.91821 | 31.919 | 30.0008 | -0.040607 | -0.365457 | 8.6344 | 8.99985 | 1006.172 | 6.39385 | [9 empty] | 9.362104 | [8 empty] | 936.2104 | [10 empty] | 9.967826 | 0.0632384 | 1.89717 | 31.8974 | 30.0003 | -0.0439927 | -0.395925 | 8.60385 | 8.99977 | 996.7826 | 6.32384 | [9 empty] | 9.78093 | 0.06743 | 2.02294 | 32.0234 | 30.0005 | -0.0557732 | -0.501962 | 8.4981 | 9.00006 | 978.093 | 6.743 | [9 empty] | 9.790379 | 0.0685782 | 2.05734 | 32.0572 | 29.9999 | -0.0576309 | -0.51865 | 8.48086 | 8.99951 | 979.0379 | 6.85782 | [9 empty] | 10.06046 | 0.0677636 | 2.03291 | 32.0329 | 30 | -0.0332058 | -0.298849 | 8.70105 | 8.9999 | 1006.046 | 6.77636 | [9 empty] | 9.990374 | 0.0661715 | 1.98517 | 31.9855 | 30.0003 | -0.0431432 | -0.388293 | 8.6118 | 9.0001 | 999.0374 | 6.61715
431 |  | 10.12072 | 0.0667557 | 2.00268 | 32.0028 | 30.0002 | -0.0308676 | -0.277813 | 8.72232 | 9.00013 | 1012.072 | 6.67557 | [9 empty] | 10.14286 | 0.0638017 | 1.91409 | 31.9147 | 30.0006 | -0.0325722 | -0.293131 | 8.70629 | 8.99942 | 1014.286 | 6.38017 | [9 empty] | 10.18154 | 0.0645388 | 1.93623 | 31.9372 | 30.001 | -0.0349173 | -0.314252 | 8.68564 | 8.9999 | 1018.154 | 6.45388 | [9 empty] | 10.17556 | 0.0661599 | 1.9848 | 31.9848 | 30 | -0.0332876 | -0.299589 | 8.70044 | 9.00003 | 1017.556 | 6.61599 | [9 empty] | 10.07627 | 0.0648822 | 1.94647 | 31.9465 | 30 | -0.0297561 | -0.267806 | 8.73223 | 9.00004 | 1007.627 | 6.48822 | [9 empty] | 10.13156 | 0.0655984 | 1.96795 | 31.9679 | 30 | -0.0355226 | -0.319677 | 8.67956 | 8.99924 | 1013.156 | 6.55984 | [9 empty] | 10.21051 | 0.0659065 | 1.97719 | 31.9772 | 30 | -0.0421652 | -0.379467 | 8.62007 | 8.99954 | 1021.051 | 6.59065 | [9 empty] | 9.95728125 | 0.0647942 | 1.94387 | 31.9446 | 30.0008 | -0.0483745 | -0.435386 | 8.56493 | 9.00032 | 995.728125 | 6.47942 | [9 empty] | 10.21495 | 0.0641003 | 1.92301 | 31.923 | 30 | -0.0410638 | -0.369569 | 8.6303 | 8.99987 | 1021.495 | 6.41003 | [9 empty] | 9.585890625 | 0.0756658 | 2.26999 | 32.2702 | 30.0002 | -0.0299347 | -0.269412 | 8.73057 | 8.99998 | 958.5890625 | 7.56658 | [9 empty] | 10.11222 | 0.0640661 | 1.92198 | 31.922 | 30 | -0.0344143 | -0.309731 | 8.69034 | 9.00007 | 1011.222 | 6.40661 | [9 empty] | 10.06026 | 0.0669294 | 2.00788 | 32.0079 | 30 | -0.031096 | -0.279856 | 8.71991 | 8.99977 | 1006.026 | 6.69294 | [9 empty] | 10.13815 | 0.0637442 | 1.91233 | 31.9124 | 30 | -0.0324387 | -0.291968 | 8.70865 | 9.00062 | 1013.815 | 6.37442 | [9 empty] | 10.07646 | 0.0662913 | 1.98874 | 31.9888 | 30 | -0.0355487 | -0.319928 | 8.67979 | 8.99972 | 1007.646 | 6.62913 | [9 empty] | 10.05188 | 0.0643594 | 1.93083 | 31.9316 | 30.0008 | -0.0413028 | -0.371719 | 8.62813 | 8.99985 | 1005.188 | 6.43594 | [9 empty] | 9.319828125 | [8 empty] | 931.9828125 | [10 empty] | 9.944441 | 0.0636838 | 1.91053 | 31.9108 | 30.0003 | -0.0445805 | -0.401215 | 8.59856 | 8.99977 | 994.4441 | 6.36838 | [9 empty] | 9.74253125 | 0.067911 | 2.03736 | 32.0379 | 30.0005 | -0.0569129 | -0.512219 | 8.48784 | 9.00006 | 974.253125 | 6.7911 | [9 empty] | 9.752379 | 0.0690505 | 2.07151 | 32.0714 | 29.9999 | -0.0587457 | -0.528683 | 8.47083 | 8.99951 | 975.2379 | 6.90505 | [9 empty] | 10.03684 | 0.0682048 | 2.04614 | 32.0462 | 30 | -0.0332329 | -0.299093 | 8.70081 | 8.9999 | 1003.684 | 6.82048 | [9 empty] | 9.959728 | 0.0666243 | 1.99875 | 31.9991 | 30.0003 | -0.043834 | -0.39451 | 8.60559 | 9.0001 | 995.9728 | 6.66243
432 |  | 10.11358 | 0.0671629 | 2.0149 | 32.0151 | 30.0002 | -0.0309426 | -0.278488 | 8.72165 | 9.00013 | 1011.358 | 6.71629 | [9 empty] | 10.13934 | 0.064198 | 1.92598 | 31.9266 | 30.0006 | -0.0328339 | -0.295486 | 8.70394 | 8.99942 | 1013.934 | 6.4198 | [9 empty] | 10.17664 | 0.064955 | 1.94871 | 31.9497 | 30.001 | -0.0354164 | -0.318744 | 8.68115 | 8.9999 | 1017.664 | 6.4955 | [9 empty] | 10.17049 | 0.0665732 | 1.99719 | 31.9972 | 30 | -0.0335104 | -0.301595 | 8.69844 | 9.00003 | 1017.049 | 6.65732 | [9 empty] | 10.06801 | 0.0653045 | 1.95914 | 31.9591 | 30 | -0.0297817 | -0.268036 | 8.732 | 9.00004 | 1006.801 | 6.53045 | [9 empty] | 10.12537 | 0.0660068 | 1.9802 | 31.9802 | 30 | -0.0358465 | -0.322591 | 8.67664 | 8.99924 | 1012.537 | 6.60068 | [9 empty] | 10.19854 | 0.0663319 | 1.98996 | 31.9899 | 30 | -0.0430232 | -0.387189 | 8.61235 | 8.99954 | 1019.854 | 6.63319 | [9 empty] | 9.917479 | 0.065277 | 1.95836 | 31.9591 | 30.0008 | -0.0495385 | -0.445863 | 8.55446 | 9.00032 | 991.7479 | 6.5277 | [9 empty] | 10.20188 | 0.0645266 | 1.9358 | 31.9358 | 30 | -0.0418804 | -0.376918 | 8.62295 | 8.99987 | 1020.188 | 6.45266 | [9 empty] | 9.543185 | 0.0761595 | 2.2848 | 32.285 | 30.0002 | -0.02995 | -0.26955 | 8.73043 | 8.99998 | 954.3185 | 7.61595 | [9 empty] | 10.10607 | 0.0644724 | 1.93417 | 31.9342 | 30 | -0.0347439 | -0.312698 | 8.68737 | 9.00007 | 1010.607 | 6.44724 | [9 empty] | 10.05352 | 0.0673454 | 2.02036 | 32.0204 | 30 | -0.0311842 | -0.280651 | 8.71911 | 8.99977 | 1005.352 | 6.73454 | [9 empty] | 10.13374 | 0.0641553 | 1.92466 | 31.9247 | 30 | -0.0326572 | -0.293935 | 8.70668 | 9.00062 | 1013.374 | 6.41553 | [9 empty] | 10.06912 | 0.0667052 | 2.00116 | 32.0012 | 30 | -0.0358135 | -0.322312 | 8.67741 | 8.99972 | 1006.912 | 6.67052 | [9 empty] | 10.04077 | 0.0647783 | 1.9434 | 31.9442 | 30.0008 | -0.0420461 | -0.378409 | 8.62144 | 8.99985 | 1004.077 | 6.47783 | [9 empty] | 9.276671 | [8 empty] | 927.6671 | [10 empty] | 9.919668 | 0.0641307 | 1.92394 | 31.9242 | 30.0003 | -0.045164 | -0.406465 | 8.59331 | 8.99977 | 991.9668 | 6.41307 | [9 empty] | 9.704215 | 0.0683998 | 2.05203 | 32.0525 | 30.0005 | -0.0580638 | -0.522577 | 8.47748 | 9.00006 | 970.4215 | 6.83998 | [9 empty] | 9.713063 | 0.0695229 | 2.08568 | 32.0855 | 29.9999 | -0.0598433 | -0.53856 | 8.46095 | 8.99951 | 971.3063 | 6.95229 | [9 empty] | 10.01024 | 0.0686451 | 2.05935 | 32.0594 | 30 | -0.0332635 | -0.299368 | 8.70054 | 8.9999 | 1001.024 | 6.86451 | [9 empty] | 9.92653125 | 0.0670804 | 2.01243 | 32.0128 | 30.0003 | -0.0445473 | -0.40093 | 8.59917 | 9.0001 | 992.653125 | 6.70804
433 |  | 10.10639 | 0.0675726 | 2.02719 | 32.0274 | 30.0002 | -0.030999 | -0.278996 | 8.72114 | 9.00013 | 1010.639 | 6.75726 | [9 empty] | 10.13526 | 0.0646148 | 1.93849 | 31.9391 | 30.0006 | -0.033123 | -0.298088 | 8.70134 | 8.99942 | 1013.526 | 6.46148 | [9 empty] | 10.17081 | 0.0653716 | 1.96121 | 31.9622 | 30.001 | -0.0359112 | -0.323197 | 8.6767 | 8.9999 | 1017.081 | 6.53716 | [9 empty] | 10.16437 | 0.0669824 | 2.00947 | 32.0094 | 30 | -0.0337311 | -0.303581 | 8.69645 | 9.00003 | 1016.437 | 6.69824 | [9 empty] | 10.05895 | 0.0657239 | 1.97172 | 31.9717 | 30 | -0.0298173 | -0.268357 | 8.73168 | 9.00004 | 1005.895 | 6.57239 | [9 empty] | 10.11881 | 0.0664218 | 1.99265 | 31.9926 | 30 | -0.0362046 | -0.325814 | 8.67342 | 8.99924 | 1011.881 | 6.64218 | [9 empty] | 10.18488 | 0.0667578 | 2.00273 | 32.0027 | 30 | -0.0439237 | -0.395293 | 8.60425 | 8.99954 | 1018.488 | 6.67578 | [9 empty] | 9.877001 | 0.0657763 | 1.97334 | 31.9741 | 30.0008 | -0.0507227 | -0.456521 | 8.5438 | 9.00032 | 987.7001 | 6.57763 | [9 empty] | 10.18819 | 0.064954 | 1.94862 | 31.9486 | 30 | -0.0427612 | -0.384846 | 8.61502 | 8.99987 | 1018.819 | 6.4954 | [9 empty] | 9.500515625 | 0.0766647 | 2.29996 | 32.3002 | 30.0002 | -0.0299343 | -0.269408 | 8.73058 | 8.99998 | 950.0515625 | 7.66647 | [9 empty] | 10.10041 | 0.0648887 | 1.94666 | 31.9467 | 30 | -0.0350537 | -0.315485 | 8.68458 | 9.00007 | 1010.041 | 6.48887 | [9 empty] | 10.04648 | 0.0677632 | 2.0329 | 32.0329 | 30 | -0.0312099 | -0.280881 | 8.71888 | 8.99977 | 1004.648 | 6.77632 | [9 empty] | 10.12965 | 0.0645631 | 1.93689 | 31.9369 | 30 | -0.0328525 | -0.295693 | 8.70492 | 9.00062 | 1012.965 | 6.45631 | [9 empty] | 10.06156 | 0.0671248 | 2.01375 | 32.0138 | 30 | -0.0360451 | -0.324396 | 8.67532 | 8.99972 | 1006.156 | 6.71248 | [9 empty] | 10.0291 | 0.065202 | 1.95611 | 31.9569 | 30.0008 | -0.0427733 | -0.384954 | 8.6149 | 8.99985 | 1002.91 | 6.5202 | [9 empty] | 9.23235 | [8 empty] | 923.235 | [10 empty] | 9.894555 | 0.0645775 | 1.93734 | 31.9376 | 30.0003 | -0.0457277 | -0.411539 | 8.58824 | 8.99977 | 989.4555 | 6.45775 | [9 empty] | 9.665456 | 0.0688847 | 2.06658 | 32.0671 | 30.0005 | -0.0591983 | -0.532788 | 8.46727 | 9.00006 | 966.5456 | 6.88847 | [9 empty] | 9.67359 | 0.0700047 | 2.10013 | 32.1 | 29.9999 | -0.0609665 | -0.548669 | 8.45084 | 8.99951 | 967.359 | 7.00047 | [9 empty] | 9.981305 | 0.0690984 | 2.07295 | 32.073 | 30 | -0.0332756 | -0.299477 | 8.70043 | 8.9999 | 998.1305 | 6.90984 | [9 empty] | 9.892007 | 0.0675441 | 2.02635 | 32.0267 | 30.0003 | -0.0453168 | -0.407855 | 8.59224 | 9.0001 | 989.2007 | 6.75441
434 |  | 10.09845 | 0.0679877 | 2.03964 | 32.0398 | 30.0002 | -0.0310566 | -0.279513 | 8.72062 | 9.00013 | 1009.845 | 6.79877 | [9 empty] | 10.13108 | 0.0650136 | 1.95045 | 31.9511 | 30.0006 | -0.0334035 | -0.300613 | 8.69881 | 8.99942 | 1013.108 | 6.50136 | [9 empty] | 10.16495 | 0.0657829 | 1.97355 | 31.9745 | 30.001 | -0.0364326 | -0.32789 | 8.672 | 8.9999 | 1016.495 | 6.57829 | [9 empty] | 10.15782 | 0.0674036 | 2.02211 | 32.0221 | 30 | -0.0339477 | -0.30553 | 8.6945 | 9.00003 | 1015.782 | 6.74036 | [9 empty] | 10.04872 | 0.0661521 | 1.98456 | 31.9846 | 30 | -0.029839 | -0.268552 | 8.73149 | 9.00004 | 1004.872 | 6.61521 | [9 empty] | 10.11196 | 0.0668394 | 2.00518 | 32.0051 | 30 | -0.0365387 | -0.32882 | 8.67041 | 8.99924 | 1011.196 | 6.68394 | [9 empty] | 10.17055 | 0.0671957 | 2.01587 | 32.0159 | 30 | -0.044824 | -0.403395 | 8.59614 | 8.99954 | 1017.055 | 6.71957 | [9 empty] | 9.835374 | 0.0662772 | 1.98837 | 31.9891 | 30.0008 | -0.051896 | -0.467081 | 8.53324 | 9.00032 | 983.5374 | 6.62772 | [9 empty] | 10.17306 | 0.0653858 | 1.96158 | 31.9616 | 30 | -0.0436658 | -0.392987 | 8.60688 | 8.99987 | 1017.306 | 6.53858 | [9 empty] | 9.456483 | 0.0771729 | 2.3152 | 32.3154 | 30.0002 | -0.0299256 | -0.26933 | 8.73065 | 8.99998 | 945.6483 | 7.71729 | [9 empty] | 10.09416 | 0.0653005 | 1.95901 | 31.959 | 30 | -0.0353773 | -0.318398 | 8.68167 | 9.00007 | 1009.416 | 6.53005 | [9 empty] | 10.03885 | 0.0681757 | 2.04527 | 32.0453 | 30 | -0.0312623 | -0.281353 | 8.71841 | 8.99977 | 1003.885 | 6.81757 | [9 empty] | 10.1255 | 0.0649661 | 1.94899 | 31.949 | 30 | -0.033063 | -0.297587 | 8.70303 | 9.00062 | 1012.55 | 6.49661 | [9 empty] | 10.05333 | 0.0675349 | 2.02605 | 32.0261 | 30 | -0.0362783 | -0.326495 | 8.67322 | 8.99972 | 1005.333 | 6.75349 | [9 empty] | 10.01668 | 0.0656222 | 1.96872 | 31.9695 | 30.0008 | -0.0435646 | -0.392075 | 8.60778 | 8.99985 | 1001.668 | 6.56222 | [9 empty] | 9.186976 | [8 empty] | 918.6976 | [10 empty] | 9.869076 | 0.0650263 | 1.95081 | 31.9511 | 30.0003 | -0.0462919 | -0.416616 | 8.58316 | 8.99977 | 986.9076 | 6.50263 | [9 empty] | 9.627102 | 0.0693619 | 2.08089 | 32.0814 | 30.0005 | -0.0603389 | -0.543054 | 8.457 | 9.00006 | 962.7102 | 6.93619 | [9 empty] | 9.633775 | 0.0704947 | 2.11483 | 32.1147 | 29.9999 | -0.0621049 | -0.558914 | 8.4406 | 8.99951 | 963.3775 | 7.04947 | [9 empty] | 9.94988 | 0.0695498 | 2.0865 | 32.0865 | 30 | -0.0333043 | -0.299735 | 8.70017 | 8.9999 | 994.988 | 6.95498 | [9 empty] | 9.855246 | 0.0680136 | 2.04043 | 32.0408 | 30.0003 | -0.0461081 | -0.414977 | 8.58512 | 9.0001 | 985.5246 | 6.80136
435 |  | 10.0898 | 0.0684022 | 2.05208 | 32.0522 | 30.0002 | -0.0311138 | -0.280028 | 8.72011 | 9.00013 | 1008.98 | 6.84022 | [9 empty] | 10.12614 | 0.0654309 | 1.96297 | 31.9636 | 30.0006 | -0.0336902 | -0.303192 | 8.69623 | 8.99942 | 1012.614 | 6.54309 | [9 empty] | 10.15857 | 0.0661937 | 1.98587 | 31.9868 | 30.001 | -0.0369833 | -0.332846 | 8.66705 | 8.9999 | 1015.857 | 6.61937 | [9 empty] | 10.15087 | 0.0678147 | 2.03444 | 32.0344 | 30 | -0.0341503 | -0.307354 | 8.69268 | 9.00003 | 1015.087 | 6.78147 | [9 empty] | 10.03784 | 0.066556 | 1.99668 | 31.9967 | 30 | -0.0298634 | -0.268772 | 8.73127 | 9.00004 | 1003.784 | 6.6556 | [9 empty] | 10.1048 | 0.067251 | 2.01753 | 32.0175 | 30 | -0.0368754 | -0.33185 | 8.66738 | 8.99924 | 1010.48 | 6.7251 | [9 empty] | 10.15524 | 0.0676282 | 2.02884 | 32.0288 | 30 | -0.0457532 | -0.411757 | 8.58778 | 8.99954 | 1015.524 | 6.76282 | [9 empty] | 9.793515 | 0.0667626 | 2.00293 | 32.0037 | 30.0008 | -0.0530853 | -0.477784 | 8.52254 | 9.00032 | 979.3515 | 6.67626 | [9 empty] | 10.15657 | 0.065818 | 1.97454 | 31.9746 | 30 | -0.0445873 | -0.40128 | 8.59859 | 8.99987 | 1015.657 | 6.5818 | [9 empty] | 9.411555 | 0.0776691 | 2.33009 | 32.3303 | 30.0002 | -0.0299038 | -0.269134 | 8.73085 | 8.99998 | 941.1555 | 7.76691 | [9 empty] | 10.08622 | 0.0657208 | 1.97162 | 31.9716 | 30 | -0.0357177 | -0.321462 | 8.6786 | 9.00007 | 1008.622 | 6.57208 | [9 empty] | 10.03072 | 0.0685814 | 2.05744 | 32.0574 | 30 | -0.0313129 | -0.281809 | 8.71796 | 8.99977 | 1003.072 | 6.85814 | [9 empty] | 10.12067 | 0.0653712 | 1.96114 | 31.9612 | 30 | -0.0332434 | -0.299211 | 8.7014 | 9.00062 | 1012.067 | 6.53712 | [9 empty] | 10.04474 | 0.0679517 | 2.03855 | 32.0386 | 30 | -0.036457 | -0.328102 | 8.67162 | 8.99972 | 1004.474 | 6.79517 | [9 empty] | 10.0027 | 0.0660501 | 1.98156 | 31.9824 | 30.0008 | -0.0443519 | -0.399161 | 8.60069 | 8.99985 | 1000.27 | 6.60501 | [9 empty] | 9.139903 | [8 empty] | 913.9903 | [10 empty] | 9.84242 | 0.0654819 | 1.96447 | 31.9648 | 30.0003 | -0.0468224 | -0.421391 | 8.57838 | 8.99977 | 984.242 | 6.54819 | [9 empty] | 9.587886 | 0.069841 | 2.09527 | 32.0958 | 30.0005 | -0.0614665 | -0.553202 | 8.44685 | 9.00006 | 958.7886 | 6.9841 | [9 empty] | 9.592477 | 0.07098 | 2.12939 | 32.1293 | 29.9999 | -0.0632309 | -0.569048 | 8.43046 | 8.99951 | 959.2477 | 7.098 | [9 empty] | 9.9169 | 0.0700127 | 2.10038 | 32.1004 | 30 | -0.0333105 | -0.299791 | 8.70011 | 8.9999 | 991.69 | 7.00127 | [9 empty] | 9.816479 | 0.0684974 | 2.05494 | 32.0553 | 30.0003 | -0.046924 | -0.422321 | 8.57778 | 9.0001 | 981.6479 | 6.84974
436 |  | 10.08009 | 0.0688269 | 2.06482 | 32.065 | 30.0002 | -0.0311583 | -0.280429 | 8.71971 | 9.00013 | 1008.009 | 6.88269 | [9 empty] | 10.12183 | 0.065837 | 1.97515 | 31.9758 | 30.0006 | -0.0339626 | -0.305644 | 8.69378 | 8.99942 | 1012.183 | 6.5837 | [9 empty] | 10.15186 | 0.0666077 | 1.9983 | 31.9993 | 30.001 | -0.037528 | -0.337748 | 8.66215 | 8.9999 | 1015.186 | 6.66077 | [9 empty] | 10.14301 | 0.0682326 | 2.04697 | 32.0469 | 30 | -0.034319 | -0.308872 | 8.69116 | 9.00003 | 1014.301 | 6.82326 | [9 empty] | 10.02664 | 0.0669733 | 2.0092 | 32.0092 | 30 | -0.0298697 | -0.268828 | 8.73121 | 9.00004 | 1002.664 | 6.69733 | [9 empty] | 10.09733 | 0.0676638 | 2.02991 | 32.0299 | 30 | -0.0371824 | -0.334613 | 8.66462 | 8.99924 | 1009.733 | 6.76638 | [9 empty] | 10.13779 | 0.0680628 | 2.04188 | 32.0419 | 30 | -0.0466997 | -0.420276 | 8.57926 | 8.99954 | 1013.779 | 6.80628 | [9 empty] | 9.75135 | 0.0672578 | 2.01779 | 32.0185 | 30.0008 | -0.0542711 | -0.488457 | 8.51186 | 9.00032 | 975.135 | 6.72578 | [9 empty] | 10.1386 | 0.0662494 | 1.98748 | 31.9875 | 30 | -0.0455402 | -0.409856 | 8.59001 | 8.99987 | 1013.86 | 6.62494 | [9 empty] | 9.36583 | 0.0781669 | 2.34502 | 32.3452 | 30.0002 | -0.0299127 | -0.269214 | 8.73077 | 8.99998 | 936.583 | 7.81669 | [9 empty] | 10.07821 | 0.0661435 | 1.98431 | 31.9843 | 30 | -0.0360651 | -0.324588 | 8.67548 | 9.00007 | 1007.821 | 6.61435 | [9 empty] | 10.02126 | 0.0690074 | 2.07022 | 32.0702 | 30 | -0.0313452 | -0.282099 | 8.71767 | 8.99977 | 1002.126 | 6.90074 | [9 empty] | 10.11648 | 0.0657757 | 1.97327 | 31.9733 | 30 | -0.0334259 | -0.300854 | 8.69976 | 9.00062 | 1011.648 | 6.57757 | [9 empty] | 10.03594 | 0.0683753 | 2.05126 | 32.0513 | 30 | -0.0366446 | -0.329791 | 8.66993 | 8.99972 | 1003.594 | 6.83753 | [9 empty] | 9.987334 | 0.0664827 | 1.99454 | 31.9953 | 30.0008 | -0.045185 | -0.406659 | 8.59319 | 8.99985 | 998.7334 | 6.64827 | [9 empty] | 9.092099 | [8 empty] | 909.2099 | [10 empty] | 9.814848 | 0.065933 | 1.97801 | 31.9783 | 30.0003 | -0.0473332 | -0.425988 | 8.57379 | 8.99977 | 981.4848 | 6.5933 | [9 empty] | 9.548142 | 0.0703239 | 2.10975 | 32.1103 | 30.0005 | -0.0626163 | -0.56355 | 8.43651 | 9.00006 | 954.8142 | 7.03239 | [9 empty] | 9.550807 | 0.0714683 | 2.14404 | 32.1439 | 29.9999 | -0.0643618 | -0.579225 | 8.42029 | 8.99951 | 955.0807 | 7.14683 | [9 empty] | 9.881831 | 0.0704726 | 2.11418 | 32.1142 | 30 | -0.0333298 | -0.299965 | 8.69994 | 8.9999 | 988.1831 | 7.04726 | [9 empty] | 9.777303 | 0.0689697 | 2.06911 | 32.0694 | 30.0003 | -0.047746 | -0.429718 | 8.57038 | 9.0001 | 977.7303 | 6.89697
437 |  | 10.06925 | 0.0692488 | 2.07748 | 32.0776 | 30.0002 | -0.0311876 | -0.280693 | 8.71944 | 9.00013 | 1006.925 | 6.92488 | [9 empty] | 10.11753 | 0.0662352 | 1.9871 | 31.9877 | 30.0006 | -0.0342479 | -0.308211 | 8.69121 | 8.99942 | 1011.753 | 6.62352 | [9 empty] | 10.14547 | 0.0670119 | 2.01042 | 32.0114 | 30.001 | -0.0381169 | -0.343048 | 8.65685 | 8.9999 | 1014.547 | 6.70119 | [9 empty] | 10.13516 | 0.0686482 | 2.05944 | 32.0594 | 30 | -0.034524 | -0.310717 | 8.68931 | 9.00003 | 1013.516 | 6.86482 | [9 empty] | 10.01488 | 0.0674054 | 2.02216 | 32.0222 | 30 | -0.0298876 | -0.26899 | 8.73105 | 9.00004 | 1001.488 | 6.74054 | [9 empty] | 10.08915 | 0.0680809 | 2.04242 | 32.0424 | 30 | -0.037523 | -0.337678 | 8.66156 | 8.99924 | 1008.915 | 6.80809 | [9 empty] | 10.11962 | 0.0684962 | 2.05489 | 32.0549 | 30 | -0.0476739 | -0.429043 | 8.5705 | 8.99954 | 1011.962 | 6.84962 | [9 empty] | 9.708676 | 0.0677541 | 2.03267 | 32.0334 | 30.0008 | -0.0554571 | -0.499132 | 8.50119 | 9.00032 | 970.8676 | 6.77541 | [9 empty] | 10.11887 | 0.0666872 | 2.00062 | 32.0006 | 30 | -0.0465105 | -0.418589 | 8.58128 | 8.99987 | 1011.887 | 6.66872 | [9 empty] | 9.318606 | 0.0786668 | 2.36002 | 32.3602 | 30.0002 | -0.0299075 | -0.269167 | 8.73082 | 8.99998 | 931.8606 | 7.86668 | [9 empty] | 10.06983 | 0.0665643 | 1.99693 | 31.9969 | 30 | -0.0363857 | -0.327474 | 8.67259 | 9.00007 | 1006.983 | 6.65643 | [9 empty] | 10.01172 | 0.0694273 | 2.08282 | 32.0828 | 30 | -0.0313662 | -0.282289 | 8.71748 | 8.99977 | 1001.172 | 6.94273 | [9 empty] | 10.11157 | 0.0661838 | 1.98552 | 31.9855 | 30 | -0.0336196 | -0.302597 | 8.69802 | 9.00062 | 1011.157 | 6.61838 | [9 empty] | 10.02626 | 0.0687892 | 2.06368 | 32.0637 | 30 | -0.0368585 | -0.331717 | 8.668 | 8.99972 | 1002.626 | 6.87892 | [9 empty] | 9.970087 | 0.066911 | 2.00738 | 32.0082 | 30.0008 | -0.0460421 | -0.414372 | 8.58548 | 8.99985 | 997.0087 | 6.6911 | [9 empty] | 9.042104 | [8 empty] | 904.2104 | [10 empty] | 9.786619 | 0.066392 | 1.99178 | 31.9921 | 30.0003 | -0.0478296 | -0.430455 | 8.56932 | 8.99977 | 978.6619 | 6.6392 | [9 empty] | 9.508508 | 0.0708118 | 2.12439 | 32.1249 | 30.0005 | -0.0637599 | -0.573843 | 8.42621 | 9.00006 | 950.8508 | 7.08118 | [9 empty] | 9.508674 | 0.071959 | 2.15876 | 32.1586 | 29.9999 | -0.0654643 | -0.589147 | 8.41037 | 8.99951 | 950.8674 | 7.1959 | [9 empty] | 9.844161 | 0.0709437 | 2.12831 | 32.1283 | 30 | -0.0333434 | -0.300087 | 8.69982 | 8.9999 | 984.4161 | 7.09437 | [9 empty] | 9.737566 | 0.0694511 | 2.08355 | 32.0839 | 30.0003 | -0.0486167 | -0.437555 | 8.56254 | 9.0001 | 973.7566 | 6.94511
438 |  | 10.05754 | 0.0696778 | 2.09035 | 32.0905 | 30.0002 | -0.0312228 | -0.281009 | 8.71912 | 9.00013 | 1005.754 | 6.96778 | [9 empty] | 10.11238 | 0.0666587 | 1.9998 | 32.0004 | 30.0006 | -0.0345073 | -0.310546 | 8.68888 | 8.99942 | 1011.238 | 6.66587 | [9 empty] | 10.13849 | 0.0674237 | 2.02278 | 32.0237 | 30.001 | -0.0387143 | -0.348424 | 8.65147 | 8.9999 | 1013.849 | 6.74237 | [9 empty] | 10.12657 | 0.0690508 | 2.07152 | 32.0715 | 30 | -0.0346695 | -0.312027 | 8.68801 | 9.00003 | 1012.657 | 6.90508 | [9 empty] | 10.00196 | 0.0678324 | 2.03497 | 32.035 | 30 | -0.0299073 | -0.269166 | 8.73087 | 9.00004 | 1000.196 | 6.78324 | [9 empty] | 10.08016 | 0.0684937 | 2.05481 | 32.0548 | 30 | -0.037849 | -0.340612 | 8.65862 | 8.99924 | 1008.016 | 6.84937 | [9 empty] | 10.09989 | 0.068925 | 2.06775 | 32.0677 | 30 | -0.0486496 | -0.437824 | 8.56172 | 8.99954 | 1009.989 | 6.8925 | [9 empty] | 9.665453125 | 0.0682413 | 2.04729 | 32.048 | 30.0008 | -0.0566795 | -0.510134 | 8.49019 | 9.00032 | 966.5453125 | 6.82413 | [9 empty] | 10.09776 | 0.0671252 | 2.01376 | 32.0138 | 30 | -0.0474712 | -0.427234 | 8.57263 | 8.99987 | 1009.776 | 6.71252 | [9 empty] | 9.270703125 | 0.0791722 | 2.37518 | 32.3754 | 30.0002 | -0.0299096 | -0.269186 | 8.7308 | 8.99998 | 927.0703125 | 7.91722 | [9 empty] | 10.06034 | 0.0669896 | 2.00969 | 32.0097 | 30 | -0.0367139 | -0.330427 | 8.66964 | 9.00007 | 1006.034 | 6.69896 | [9 empty] | 10.00172 | 0.0698529 | 2.09559 | 32.0956 | 30 | -0.0314164 | -0.282741 | 8.71702 | 8.99977 | 1000.172 | 6.98529 | [9 empty] | 10.10634 | 0.0665863 | 1.99759 | 31.9976 | 30 | -0.0337698 | -0.303949 | 8.69667 | 9.00062 | 1010.634 | 6.65863 | [9 empty] | 10.01665 | 0.0691935 | 2.07581 | 32.0758 | 30 | -0.0370493 | -0.333433 | 8.66629 | 8.99972 | 1001.665 | 6.91935 | [9 empty] | 9.951393 | 0.0673539 | 2.02067 | 32.0215 | 30.0008 | -0.0469281 | -0.422346 | 8.57751 | 8.99985 | 995.1393 | 6.73539 | [9 empty] | 8.990239 | [8 empty] | 899.0239 | [10 empty] | 9.756668 | 0.0668593 | 2.0058 | 32.0061 | 30.0003 | -0.0482818 | -0.434525 | 8.56525 | 8.99977 | 975.6668 | 6.68593 | [9 empty] | 9.468079 | 0.0712924 | 2.13881 | 32.1393 | 30.0005 | -0.0649115 | -0.584207 | 8.41585 | 9.00006 | 946.8079 | 7.12924 | [9 empty] | 9.46569 | 0.0724485 | 2.17345 | 32.1733 | 29.9999 | -0.0666006 | -0.599373 | 8.40014 | 8.99951 | 946.569 | 7.24485 | [9 empty] | 9.806136 | 0.0714249 | 2.14275 | 32.1428 | 30 | -0.0333359 | -0.30002 | 8.69988 | 8.9999 | 980.6136 | 7.14249 | [9 empty] | 9.696633 | 0.0699351 | 2.09808 | 32.0984 | 30.0003 | -0.0495266 | -0.445744 | 8.55435 | 9.0001 | 969.6633 | 6.99351
439 |  | 10.04527 | 0.0701071 | 2.10322 | 32.1034 | 30.0002 | -0.0312541 | -0.281291 | 8.71884 | 9.00013 | 1004.527 | 7.01071 | [9 empty] | 10.10742 | 0.0670482 | 2.01149 | 32.0121 | 30.0006 | -0.0347823 | -0.313021 | 8.6864 | 8.99942 | 1010.742 | 6.70482 | [9 empty] | 10.13027 | 0.0678425 | 2.03534 | 32.0363 | 30.001 | -0.0393298 | -0.353964 | 8.64593 | 8.9999 | 1013.027 | 6.78425 | [9 empty] | 10.11666 | 0.069468 | 2.08404 | 32.084 | 30 | -0.0348265 | -0.31344 | 8.68659 | 9.00003 | 1011.666 | 6.9468 | [9 empty] | 9.988007 | 0.0682542 | 2.04763 | 32.0476 | 30 | -0.0299247 | -0.269324 | 8.73072 | 9.00004 | 998.8007 | 6.82542 | [9 empty] | 10.07006 | 0.068925 | 2.06775 | 32.0677 | 30 | -0.0381453 | -0.343279 | 8.65596 | 8.99924 | 1007.006 | 6.8925 | [9 empty] | 10.07769 | 0.0693641 | 2.08092 | 32.0809 | 30 | -0.0496604 | -0.446921 | 8.55262 | 8.99954 | 1007.769 | 6.93641 | [9 empty] | 9.621457 | 0.0687563 | 2.06274 | 32.0635 | 30.0008 | -0.0578664 | -0.520816 | 8.4795 | 9.00032 | 962.1457 | 6.87563 | [9 empty] | 10.074 | 0.067559 | 2.02677 | 32.0268 | 30 | -0.0484966 | -0.436463 | 8.56341 | 8.99987 | 1007.4 | 6.7559 | [9 empty] | 9.221666 | 0.0796717 | 2.39017 | 32.3904 | 30.0002 | -0.0298741 | -0.268866 | 8.73112 | 8.99998 | 922.1666 | 7.96717 | [9 empty] | 10.05036 | 0.0674107 | 2.02232 | 32.0223 | 30 | -0.0370738 | -0.333667 | 8.6664 | 9.00007 | 1005.036 | 6.74107 | [9 empty] | 9.990817 | 0.0702596 | 2.10779 | 32.1078 | 30 | -0.0314413 | -0.282965 | 8.7168 | 8.99977 | 999.0817 | 7.02596 | [9 empty] | 10.10122 | 0.0669916 | 2.00975 | 32.0098 | 30 | -0.0339577 | -0.30564 | 8.69498 | 9.00062 | 1010.122 | 6.69916 | [9 empty] | 10.00578 | 0.0696286 | 2.08886 | 32.0889 | 30 | -0.0371826 | -0.334633 | 8.66508 | 8.99972 | 1000.578 | 6.96286 | [9 empty] | 9.93057 | 0.0677903 | 2.03377 | 32.0346 | 30.0008 | -0.0478602 | -0.430735 | 8.56912 | 8.99985 | 993.057 | 6.77903 | [9 empty] | 8.936296 | [8 empty] | 893.6296 | [10 empty] | 9.72658 | 0.0673296 | 2.01991 | 32.0202 | 30.0003 | -0.048705 | -0.438334 | 8.56144 | 8.99977 | 972.658 | 6.73296 | [9 empty] | 9.427058 | 0.0717845 | 2.15357 | 32.1541 | 30.0005 | -0.0660573 | -0.594519 | 8.40554 | 9.00006 | 942.7058 | 7.17845 | [9 empty] | 9.42196875 | 0.0729398 | 2.18818 | 32.188 | 29.9999 | -0.0677126 | -0.60938 | 8.39013 | 8.99951 | 942.196875 | 7.29398 | [9 empty] | 9.767251 | 0.0718978 | 2.15693 | 32.1569 | 30 | -0.0333306 | -0.299972 | 8.69993 | 8.9999 | 976.7251 | 7.18978 | [9 empty] | 9.65615625 | 0.0704268 | 2.11283 | 32.1131 | 30.0003 | -0.0505016 | -0.454519 | 8.54558 | 9.0001 | 965.615625 | 7.04268
440 |  | 10.0322 | 0.0705413 | 2.11625 | 32.1164 | 30.0002 | -0.0312736 | -0.281467 | 8.71867 | 9.00013 | 1003.22 | 7.05413 | [9 empty] | 10.10224 | 0.0674538 | 2.02366 | 32.0243 | 30.0006 | -0.0350571 | -0.315494 | 8.68393 | 8.99942 | 1010.224 | 6.74538 | [9 empty] | 10.12205 | 0.0682477 | 2.0475 | 32.0485 | 30.001 | -0.0399903 | -0.359909 | 8.63999 | 8.9999 | 1012.205 | 6.82477 | [9 empty] | 10.10582 | 0.0698858 | 2.09657 | 32.0965 | 30 | -0.0349642 | -0.314679 | 8.68535 | 9.00003 | 1010.582 | 6.98858 | [9 empty] | 9.972276 | 0.0686909 | 2.06073 | 32.0607 | 30 | -0.029915 | -0.269236 | 8.7308 | 9.00004 | 997.2276 | 6.86909 | [9 empty] | 10.0596 | 0.0693449 | 2.08034 | 32.0803 | 30 | -0.0384138 | -0.345695 | 8.65354 | 8.99924 | 1005.96 | 6.93449 | [9 empty] | 10.05352 | 0.0698148 | 2.09444 | 32.0944 | 30 | -0.0506735 | -0.456038 | 8.5435 | 8.99954 | 1005.352 | 6.98148 | [9 empty] | 9.576555 | 0.0692388 | 2.07722 | 32.078 | 30.0008 | -0.0590812 | -0.53175 | 8.46857 | 9.00032 | 957.6555 | 6.92388 | [9 empty] | 10.04849 | 0.0680105 | 2.04032 | 32.0403 | 30 | -0.0495143 | -0.445622 | 8.55425 | 8.99987 | 1004.849 | 6.80105 | [9 empty] | 9.170664 | 0.0801853 | 2.40558 | 32.4058 | 30.0002 | -0.0298796 | -0.268916 | 8.73107 | 8.99998 | 917.0664 | 8.01853 | [9 empty] | 10.04011 | 0.0678268 | 2.03481 | 32.0348 | 30 | -0.0374203 | -0.336785 | 8.66328 | 9.00007 | 1004.011 | 6.78268 | [9 empty] | 9.978841 | 0.0706834 | 2.1205 | 32.1205 | 30 | -0.0314625 | -0.283155 | 8.71661 | 8.99977 | 997.8841 | 7.06834 | [9 empty] | 10.09504 | 0.0674071 | 2.02221 | 32.0222 | 30 | -0.0341044 | -0.30696 | 8.69366 | 9.00062 | 1009.504 | 6.74071 | [9 empty] | 9.994038 | 0.0700495 | 2.10149 | 32.1015 | 30 | -0.037365 | -0.336274 | 8.66344 | 8.99972 | 999.4038 | 7.00495 | [9 empty] | 9.90751 | 0.0682317 | 2.04701 | 32.0478 | 30.0008 | -0.0488015 | -0.439206 | 8.56065 | 8.99985 | 990.751 | 6.82317 | [9 empty] | 8.879613 | [8 empty] | 887.9613 | [10 empty] | 9.695569 | 0.0677906 | 2.03374 | 32.034 | 30.0003 | -0.0490766 | -0.441678 | 8.5581 | 8.99977 | 969.5569 | 6.77906 | [9 empty] | 9.384888 | 0.0722715 | 2.16818 | 32.1687 | 30.0005 | -0.0672151 | -0.604939 | 8.39512 | 9.00006 | 938.4888 | 7.22715 | [9 empty] | 9.376805 | 0.073427 | 2.2028 | 32.2027 | 29.9999 | -0.0688324 | -0.619458 | 8.38005 | 8.99951 | 937.6805 | 7.3427 | [9 empty] | 9.727586 | 0.072387 | 2.17161 | 32.1716 | 30 | -0.0333444 | -0.300097 | 8.69981 | 8.9999 | 972.7586 | 7.2387 | [9 empty] | 9.614665 | 0.0709076 | 2.12725 | 32.1276 | 30.0003 | -0.0514796 | -0.463322 | 8.53677 | 9.0001 | 961.4665 | 7.09076
441 |  | 10.01782 | 0.0709643 | 2.12894 | 32.1291 | 30.0002 | -0.0313028 | -0.28173 | 8.7184 | 9.00013 | 1001.782 | 7.09643 | [9 empty] | 10.09616 | 0.0678627 | 2.03593 | 32.0366 | 30.0006 | -0.0353217 | -0.317875 | 8.68155 | 8.99942 | 1009.616 | 6.78627 | [9 empty] | 10.1131 | 0.0686708 | 2.06019 | 32.0612 | 30.001 | -0.0406547 | -0.365888 | 8.63401 | 8.9999 | 1011.31 | 6.86708 | [9 empty] | 10.09339 | 0.070303 | 2.10909 | 32.109 | 30 | -0.0350911 | -0.315821 | 8.68421 | 9.00003 | 1009.339 | 7.0303 | [9 empty] | 9.956811 | 0.0691317 | 2.07395 | 32.074 | 30 | -0.029918 | -0.269263 | 8.73078 | 9.00004 | 995.6811 | 6.91317 | [9 empty] | 10.04891 | 0.0697674 | 2.09302 | 32.093 | 30 | -0.0387188 | -0.34844 | 8.65079 | 8.99924 | 1004.891 | 6.97674 | [9 empty] | 10.02735 | 0.0702509 | 2.10753 | 32.1075 | 30 | -0.0517152 | -0.465413 | 8.53413 | 8.99954 | 1002.735 | 7.02509 | [9 empty] | 9.530775 | 0.0697464 | 2.09245 | 32.0932 | 30.0008 | -0.060304 | -0.542755 | 8.45757 | 9.00032 | 953.0775 | 6.97464 | [9 empty] | 10.01971875 | 0.0684608 | 2.05383 | 32.0539 | 30 | -0.0505635 | -0.455065 | 8.5448 | 8.99987 | 1001.971875 | 6.84608 | [9 empty] | 9.11778125 | 0.0806912 | 2.42075 | 32.4209 | 30.0002 | -0.029864 | -0.268775 | 8.73121 | 8.99998 | 911.778125 | 8.06912 | [9 empty] | 10.02918 | 0.0682439 | 2.04732 | 32.0473 | 30 | -0.0377463 | -0.33972 | 8.66035 | 9.00007 | 1002.918 | 6.82439 | [9 empty] | 9.965319 | 0.0711193 | 2.13358 | 32.1336 | 30 | -0.0314873 | -0.283378 | 8.71639 | 8.99977 | 996.5319 | 7.11193 | [9 empty] | 10.0888 | 0.0678102 | 2.03431 | 32.0343 | 30 | -0.034276 | -0.308505 | 8.69211 | 9.00062 | 1008.88 | 6.78102 | [9 empty] | 9.982566 | 0.0704701 | 2.11411 | 32.1141 | 30 | -0.0375386 | -0.337837 | 8.66188 | 8.99972 | 998.2566 | 7.04701 | [9 empty] | 9.883143 | 0.0686768 | 2.06036 | 32.0612 | 30.0008 | -0.0498089 | -0.448273 | 8.55158 | 8.99985 | 988.3143 | 6.86768 | [9 empty] | 8.821136 | [8 empty] | 882.1136 | [10 empty] | 9.662817 | 0.0682442 | 2.04734 | 32.0476 | 30.0003 | -0.0494221 | -0.444787 | 8.55499 | 8.99977 | 966.2817 | 6.82442 | [9 empty] | 9.341023 | 0.072764 | 2.18296 | 32.1835 | 30.0005 | -0.0683945 | -0.615555 | 8.3845 | 9.00006 | 934.1023 | 7.2764 | [9 empty] | 9.329207 | 0.0739207 | 2.21761 | 32.2175 | 29.9999 | -0.06994 | -0.629426 | 8.37009 | 8.99951 | 932.9207 | 7.39207 | [9 empty] | 9.68803125 | 0.072874 | 2.18622 | 32.1862 | 30 | -0.0333493 | -0.30014 | 8.69976 | 8.9999 | 968.803125 | 7.2874 | [9 empty] | 9.571965 | 0.0713921 | 2.14179 | 32.1421 | 30.0003 | -0.0525502 | -0.472957 | 8.52714 | 9.0001 | 957.1965 | 7.13921
442 |  | 10.00279 | 0.071391 | 2.14174 | 32.1419 | 30.0002 | -0.031322 | -0.281902 | 8.71823 | 9.00013 | 1000.279 | 7.1391 | [9 empty] | 10.08947 | 0.0682881 | 2.04869 | 32.0493 | 30.0006 | -0.0355816 | -0.320214 | 8.67921 | 8.99942 | 1008.947 | 6.82881 | [9 empty] | 10.10331 | 0.0690874 | 2.07269 | 32.0737 | 30.001 | -0.0413721 | -0.372344 | 8.62755 | 8.9999 | 1010.331 | 6.90874 | [9 empty] | 10.0793125 | 0.0707279 | 2.12183 | 32.1218 | 30 | -0.0351898 | -0.316709 | 8.68332 | 9.00003 | 1007.93125 | 7.07279 | [9 empty] | 9.939477 | 0.0695693 | 2.08708 | 32.0871 | 30 | -0.0299226 | -0.269305 | 8.73074 | 9.00004 | 993.9477 | 6.95693 | [9 empty] | 10.03743 | 0.0701962 | 2.10588 | 32.1058 | 30 | -0.0389611 | -0.35062 | 8.64861 | 8.99924 | 1003.743 | 7.01962 | [9 empty] | 9.998429 | 0.0707096 | 2.12129 | 32.1213 | 30 | -0.0527713 | -0.474917 | 8.52462 | 8.99954 | 999.8429 | 7.07096 | [9 empty] | 9.484565 | 0.0702466 | 2.10745 | 32.1082 | 30.0008 | -0.0615277 | -0.553769 | 8.44655 | 9.00032 | 948.4565 | 7.02466 | [9 empty] | 9.989192 | 0.0689183 | 2.06755 | 32.0676 | 30 | -0.0516571 | -0.464907 | 8.53496 | 8.99987 | 998.9192 | 6.89183 | [9 empty] | 9.061726 | 0.0812041 | 2.43614 | 32.4363 | 30.0002 | -0.0298718 | -0.268845 | 8.73114 | 8.99998 | 906.1726 | 8.12041 | [9 empty] | 10.01814 | 0.0686651 | 2.05995 | 32.06 | 30 | -0.0380738 | -0.342667 | 8.6574 | 9.00007 | 1001.814 | 6.86651 | [9 empty] | 9.951445 | 0.0715515 | 2.14654 | 32.1465 | 30 | -0.0314732 | -0.283252 | 8.71651 | 8.99977 | 995.1445 | 7.15515 | [9 empty] | 10.08186 | 0.0682264 | 2.04679 | 32.0468 | 30 | -0.0343979 | -0.309602 | 8.69101 | 9.00062 | 1008.186 | 6.82264 | [9 empty] | 9.969253 | 0.0709073 | 2.12722 | 32.1273 | 30 | -0.0376545 | -0.33888 | 8.66084 | 8.99972 | 996.9253 | 7.09073 | [9 empty] | 9.856413 | 0.0691265 | 2.07385 | 32.0747 | 30.0008 | -0.0507821 | -0.457031 | 8.54282 | 8.99985 | 985.6413 | 6.91265 | [9 empty] | 8.758757 | [8 empty] | 875.8757 | [10 empty] | 9.629322 | 0.0687194 | 2.0616 | 32.0619 | 30.0003 | -0.049685 | -0.447154 | 8.55262 | 8.99977 | 962.9322 | 6.87194 | [9 empty] | 9.296736 | 0.0732637 | 2.19795 | 32.1985 | 30.0005 | -0.0695588 | -0.626033 | 8.37402 | 9.00006 | 929.6736 | 7.32637 | [9 empty] | 9.280256 | 0.0744189 | 2.23256 | 32.2324 | 29.9999 | -0.0710748 | -0.639639 | 8.35987 | 8.99951 | 928.0256 | 7.44189 | [9 empty] | 9.647895 | 0.0733466 | 2.2004 | 32.2004 | 30 | -0.0333536 | -0.300179 | 8.69973 | 8.9999 | 964.7895 | 7.33466 | [9 empty] | 9.52922 | 0.07189 | 2.15672 | 32.157 | 30.0003 | -0.0534808 | -0.481332 | 8.51876 | 9.0001 | 952.922 | 7.189
443 |  | 9.986464 | 0.0718188 | 2.15458 | 32.1547 | 30.0002 | -0.0313141 | -0.281831 | 8.7183 | 9.00013 | 998.6464 | 7.18188 | [9 empty] | 10.08166 | 0.0687005 | 2.06106 | 32.0617 | 30.0006 | -0.0358591 | -0.322711 | 8.67671 | 8.99942 | 1008.166 | 6.87005 | [9 empty] | 10.09223 | 0.0695087 | 2.08533 | 32.0863 | 30.001 | -0.0420921 | -0.378825 | 8.62107 | 8.9999 | 1009.223 | 6.95087 | [9 empty] | 10.06335 | 0.0711622 | 2.13486 | 32.1348 | 30 | -0.0352953 | -0.317658 | 8.68237 | 9.00003 | 1006.335 | 7.11622 | [9 empty] | 9.920157 | 0.0699989 | 2.09997 | 32.1 | 30 | -0.0299322 | -0.269391 | 8.73065 | 9.00004 | 992.0157 | 6.99989 | [9 empty] | 10.02517 | 0.0706192 | 2.11857 | 32.1185 | 30 | -0.0392159 | -0.352913 | 8.64632 | 8.99924 | 1002.517 | 7.06192 | [9 empty] | 9.967615 | 0.0711621 | 2.13486 | 32.1349 | 30 | -0.0538422 | -0.484555 | 8.51498 | 8.99954 | 996.7615 | 7.11621 | [9 empty] | 9.436897 | 0.070762 | 2.12291 | 32.1237 | 30.0008 | -0.0627718 | -0.564967 | 8.43535 | 9.00032 | 943.6897 | 7.0762 | [9 empty] | 9.956317 | 0.0693774 | 2.08132 | 32.0814 | 30 | -0.0527481 | -0.474726 | 8.52514 | 8.99987 | 995.6317 | 6.93774 | [9 empty] | 9.003502 | 0.081723 | 2.4517 | 32.4519 | 30.0002 | -0.0298694 | -0.268824 | 8.73116 | 8.99998 | 900.3502 | 8.1723 | [9 empty] | 10.00548 | 0.0690833 | 2.0725 | 32.0725 | 30 | -0.0384067 | -0.345662 | 8.6544 | 9.00007 | 1000.548 | 6.90833 | [9 empty] | 9.936331 | 0.0719725 | 2.15917 | 32.1592 | 30 | -0.0315132 | -0.283611 | 8.71615 | 8.99977 | 993.6331 | 7.19725 | [9 empty] | 10.0735 | 0.0686496 | 2.05949 | 32.0595 | 30 | -0.0345134 | -0.310642 | 8.68997 | 9.00062 | 1007.35 | 6.86496 | [9 empty] | 9.955034 | 0.0713354 | 2.14006 | 32.1401 | 30 | -0.0377637 | -0.339862 | 8.65986 | 8.99972 | 995.5034 | 7.13354 | [9 empty] | 9.827528 | 0.0695776 | 2.08738 | 32.0882 | 30.0008 | -0.0518074 | -0.466259 | 8.53359 | 8.99985 | 982.7528 | 6.95776 | [9 empty] | 8.692521 | [8 empty] | 869.2521 | [10 empty] | 9.594133 | 0.0691929 | 2.07581 | 32.0761 | 30.0003 | -0.0499136 | -0.449211 | 8.55056 | 8.99977 | 959.4133 | 6.91929 | [9 empty] | 9.251418 | 0.0737646 | 2.21298 | 32.2135 | 30.0005 | -0.0707375 | -0.636642 | 8.36341 | 9.00006 | 925.1418 | 7.37646 | [9 empty] | 9.229865 | 0.0749168 | 2.24749 | 32.2474 | 29.9999 | -0.0722328 | -0.65006 | 8.34945 | 8.99951 | 922.9865 | 7.49168 | [9 empty] | 9.607244 | 0.0738283 | 2.21485 | 32.2149 | 30 | -0.0333479 | -0.300128 | 8.69978 | 8.9999 | 960.7244 | 7.38283 | [9 empty] | 9.485662 | 0.0723872 | 2.17164 | 32.172 | 30.0003 | -0.0543987 | -0.489594 | 8.5105 | 9.0001 | 948.5662 | 7.23872
444 |  | 9.968951 | 0.0722471 | 2.16742 | 32.1676 | 30.0002 | -0.0313196 | -0.281881 | 8.71825 | 9.00013 | 996.8951 | 7.22471 | [9 empty] | 10.07335 | 0.0691176 | 2.07357 | 32.0742 | 30.0006 | -0.036126 | -0.325113 | 8.67431 | 8.99942 | 1007.335 | 6.91176 | [9 empty] | 10.07972 | 0.0699355 | 2.09813 | 32.0991 | 30.001 | -0.0428676 | -0.385804 | 8.61409 | 8.9999 | 1007.972 | 6.99355 | [9 empty] | 10.04456 | 0.0716006 | 2.14801 | 32.148 | 30 | -0.0353401 | -0.318062 | 8.68197 | 9.00003 | 1004.456 | 7.16006 | [9 empty] | 9.900086 | 0.0704418 | 2.11325 | 32.1133 | 30 | -0.0299373 | -0.269437 | 8.7306 | 9.00004 | 990.0086 | 7.04418 | [9 empty] | 10.01174 | 0.0710444 | 2.13133 | 32.1313 | 30 | -0.0394398 | -0.354928 | 8.64431 | 8.99924 | 1001.174 | 7.10444 | [9 empty] | 9.934562 | 0.0716267 | 2.1488 | 32.1488 | 30 | -0.0549068 | -0.494136 | 8.5054 | 8.99954 | 993.4562 | 7.16267 | [9 empty] | 9.387775 | 0.0712747 | 2.1383 | 32.1391 | 30.0008 | -0.0640397 | -0.576377 | 8.42394 | 9.00032 | 938.7775 | 7.12747 | [9 empty] | 9.919999 | 0.069856 | 2.09568 | 32.0957 | 30 | -0.0538623 | -0.484754 | 8.51511 | 8.99987 | 991.9999 | 6.9856 | [9 empty] | 8.941754 | 0.0822499 | 2.46751 | 32.4677 | 30.0002 | -0.0298495 | -0.268645 | 8.73134 | 8.99998 | 894.1754 | 8.22499 | [9 empty] | 9.991498 | 0.0695087 | 2.08526 | 32.0853 | 30 | -0.038741 | -0.348671 | 8.65139 | 9.00007 | 999.1498 | 6.95087 | [9 empty] | 9.919726 | 0.0724167 | 2.1725 | 32.1725 | 30 | -0.0315205 | -0.283677 | 8.71609 | 8.99977 | 991.9726 | 7.24167 | [9 empty] | 10.06468 | 0.0690702 | 2.07211 | 32.0721 | 30 | -0.0346443 | -0.31182 | 8.6888 | 9.00062 | 1006.468 | 6.90702 | [9 empty] | 9.940358 | 0.0717638 | 2.15292 | 32.1529 | 30 | -0.0378831 | -0.340937 | 8.65878 | 8.99972 | 994.0358 | 7.17638 | [9 empty] | 9.796396 | 0.0700283 | 2.10091 | 32.1017 | 30.0008 | -0.0528445 | -0.475593 | 8.52426 | 8.99985 | 979.6396 | 7.00283 | [9 empty] | 8.623104 | [8 empty] | 862.3104 | [10 empty] | 9.558673 | 0.0696638 | 2.08993 | 32.0902 | 30.0003 | -0.0501008 | -0.450896 | 8.54888 | 8.99977 | 955.8673 | 6.96638 | [9 empty] | 9.204462 | 0.0742682 | 2.22808 | 32.2286 | 30.0005 | -0.071923 | -0.647311 | 8.35275 | 9.00006 | 920.4462 | 7.42682 | [9 empty] | 9.177421 | 0.0754209 | 2.26262 | 32.2625 | 29.9999 | -0.0733823 | -0.660405 | 8.33911 | 8.99951 | 917.7421 | 7.54209 | [9 empty] | 9.566619 | 0.0743171 | 2.22951 | 32.2295 | 30 | -0.033358 | -0.300219 | 8.69969 | 8.9999 | 956.6619 | 7.43171 | [9 empty] | 9.441398 | 0.0728803 | 2.18643 | 32.1868 | 30.0003 |  |  |  |  | 944.1398 | 7.28803
445 |  | 9.949064 | 0.0726772 | 2.18033 | 32.1805 | 30.0002 | -0.031343 | -0.282091 | 8.71804 | 9.00013 | 994.9064 | 7.26772 | [9 empty] | 10.06517 | 0.0695413 | 2.08628 | 32.0869 | 30.0006 | -0.03638 | -0.327399 | 8.67203 | 8.99942 | 1006.517 | 6.95413 | [9 empty] | 10.06621875 | 0.0703682 | 2.11112 | 32.1121 | 30.001 | -0.0436648 | -0.392978 | 8.60692 | 8.9999 | 1006.621875 | 7.03682 | [9 empty] | 10.02395 | 0.0720475 | 2.16142 | 32.1614 | 30 | -0.035431 | -0.318881 | 8.68115 | 9.00003 | 1002.395 | 7.20475 | [9 empty] | 9.878486 | 0.0708864 | 2.12659 | 32.1266 | 30 | -0.0299373 | -0.269437 | 8.7306 | 9.00004 | 987.8486 | 7.08864 | [9 empty] | 9.998365 | 0.0714744 | 2.14423 | 32.1442 | 30 | -0.0396412 | -0.35674 | 8.64249 | 8.99924 | 999.8365 | 7.14744 | [9 empty] | 9.898888 | 0.0721011 | 2.16303 | 32.163 | 30 | -0.0560172 | -0.504129 | 8.49541 | 8.99954 | 989.8888 | 7.21011 | [9 empty] | 9.336589 | 0.0717925 | 2.15383 | 32.1546 | 30.0008 | -0.0653157 | -0.587862 | 8.41246 | 9.00032 | 933.6589 | 7.17925 | [9 empty] | 9.882802 | 0.0703448 | 2.11035 | 32.1104 | 30 | -0.0550018 | -0.495009 | 8.50486 | 8.99987 | 988.2802 | 7.03448 | [9 empty] | 8.876142 | 0.0827968 | 2.48392 | 32.4841 | 30.0002 | -0.0298381 | -0.268542 | 8.73144 | 8.99998 | 887.6142 | 8.27968 | [9 empty] | 9.976429 | 0.0699344 | 2.09803 | 32.098 | 30 | -0.0390794 | -0.351717 | 8.64835 | 9.00007 | 997.6429 | 6.99344 | [9 empty] | 9.901734375 | 0.0728421 | 2.18526 | 32.1853 | 30 | -0.031514 | -0.283619 | 8.71615 | 8.99977 | 990.1734375 | 7.28421 | [9 empty] | 10.05523 | 0.0694986 | 2.08496 | 32.085 | 30 | -0.034771 | -0.312961 | 8.68765 | 9.00062 | 1005.523 | 6.94986 | [9 empty] | 9.92505 | 0.0722049 | 2.16615 | 32.1662 | 30 | -0.0379419 | -0.341467 | 8.65825 | 8.99972 | 992.505 | 7.22049 | [9 empty] | 9.764348 | 0.0704968 | 2.11496 | 32.1158 | 30.0008 | -0.0539236 | -0.485305 | 8.51455 | 8.99985 | 976.4348 | 7.04968 | [9 empty] | 8.549485 | [8 empty] | 854.9485 | [10 empty] | 9.522191 | 0.0701354 | 2.10408 | 32.1044 | 30.0003 | -0.0502325 | -0.452081 | 8.54769 | 8.99977 | 952.2191 | 7.01354 | [9 empty] | 9.156161 | 0.0747628 | 2.24292 | 32.2434 | 30.0005 | -0.0731267 | -0.658145 | 8.34191 | 9.00006 | 915.6161 | 7.47628 | [9 empty] | 9.121785 | 0.0759328 | 2.27797 | 32.2778 | 29.9999 | -0.0745266 | -0.670703 | 8.32881 | 8.99951 | 912.1785 | 7.59328 | [9 empty] | 9.525257 | 0.0747972 | 2.24392 | 32.2439 | 30 | -0.0333566 | -0.300206 | 8.6997 | 8.9999 | 952.5257 | 7.47972 | [9 empty] | 9.397492 | 0.0733837 | 2.20154 | 32.2019 | 30.0003 |  |  |  |  | 939.7492 | 7.33837
446 |  | 9.92639 | 0.073131 | 2.19394 | 32.1941 | 30.0002 | -0.0313398 | -0.282062 | 8.71807 | 9.00013 | 992.639 | 7.3131 | [9 empty] | 10.05603 | 0.0699615 | 2.09889 | 32.0995 | 30.0006 | -0.0366231 | -0.329587 | 8.66984 | 8.99942 | 1005.603 | 6.99615 | [9 empty] | 10.05193 | 0.0707928 | 2.12385 | 32.1248 | 30.001 | -0.0444927 | -0.40043 | 8.59947 | 8.9999 | 1005.193 | 7.07928 | [9 empty] | 10.0013 | 0.0724953 | 2.17486 | 32.1748 | 30 | -0.0354823 | -0.319342 | 8.68069 | 9.00003 | 1000.13 | 7.24953 | [9 empty] | 9.855661 | 0.0713317 | 2.13995 | 32.14 | 30 | -0.0299449 | -0.269506 | 8.73053 | 9.00004 | 985.5661 | 7.13317 | [9 empty] | 9.983869 | 0.0718936 | 2.15681 | 32.1568 | 30 | -0.0398335 | -0.358471 | 8.64076 | 8.99924 | 998.3869 | 7.18936 | [9 empty] | 9.862014 | 0.0725787 | 2.17736 | 32.1773 | 30 | -0.0571405 | -0.514238 | 8.4853 | 8.99954 | 986.2014 | 7.25787 | [9 empty] | 9.283371 | 0.0723108 | 2.16938 | 32.1701 | 30.0008 | -0.0666142 | -0.599549 | 8.40077 | 9.00032 | 928.3371 | 7.23108 | [9 empty] | 9.845409 | 0.0708097 | 2.12429 | 32.1243 | 30 | -0.0561885 | -0.50569 | 8.49418 | 8.99987 | 984.5409 | 7.08097 | [9 empty] | 8.807275 | 0.0833543 | 2.50064 | 32.5008 | 30.0002 | -0.0298286 | -0.268457 | 8.73153 | 8.99998 | 880.7275 | 8.33543 | [9 empty] | 9.960451 | 0.0703727 | 2.11118 | 32.1112 | 30 | -0.03939 | -0.354512 | 8.64555 | 9.00007 | 996.0451 | 7.03727 | [9 empty] | 9.881877 | 0.0732771 | 2.19831 | 32.1983 | 30 | -0.0315083 | -0.283567 | 8.7162 | 8.99977 | 988.1877 | 7.32771 | [9 empty] | 10.04478 | 0.0699167 | 2.0975 | 32.0975 | 30 | -0.034858 | -0.313743 | 8.68687 | 9.00062 | 1004.478 | 6.99167 | [9 empty] | 9.908457 | 0.0726348 | 2.17905 | 32.1791 | 30 | -0.0380152 | -0.342126 | 8.65759 | 8.99972 | 990.8457 | 7.26348 | [9 empty] | 9.730695 | 0.0709551 | 2.12871 | 32.1295 | 30.0008 | -0.0550141 | -0.495119 | 8.50473 | 8.99985 | 973.0695 | 7.09551 | [9 empty] | 8.471902 | [8 empty] | 847.1902 | [10 empty] | 9.484767 | 0.070611 | 2.11835 | 32.1186 | 30.0003 | -0.0503421 | -0.453068 | 8.54671 | 8.99977 | 948.4767 | 7.0611 | [9 empty] | 9.10712 | 0.0752728 | 2.25822 | 32.2587 | 30.0005 | -0.0743278 | -0.668954 | 8.3311 | 9.00006 | 910.712 | 7.52728 | [9 empty] | 9.063077 | 0.0764547 | 2.29363 | 32.2935 | 29.9999 | -0.0757253 | -0.681491 | 8.31802 | 8.99951 | 906.3077 | 7.64547 | [9 empty] | 9.483242 | 0.0752831 | 2.25849 | 32.2585 | 30 | -0.0333402 | -0.300059 | 8.69985 | 8.9999 | 948.3242 | 7.52831 | [9 empty] | 9.351985 | 0.0738755 | 2.21629 | 32.2166 | 30.0003 |  |  |  |  | 935.1985 | 7.38755
447 |  | 9.902038 | 0.0735771 | 2.20732 | 32.2075 | 30.0002 | -0.0313545 | -0.282195 | 8.71794 | 9.00013 | 990.2038 | 7.35771 | [9 empty] | 10.04576 | 0.0703789 | 2.11141 | 32.112 | 30.0006 | -0.0368649 | -0.331762 | 8.66766 | 8.99942 | 1004.576 | 7.03789 | [9 empty] | 10.03596 | 0.0712291 | 2.13694 | 32.1379 | 30.001 | -0.0453457 | -0.408107 | 8.59179 | 8.9999 | 1003.596 | 7.12291 | [9 empty] | 9.976221 | 0.072941 | 2.18823 | 32.1882 | 30 | -0.0355227 | -0.319705 | 8.68033 | 9.00003 | 997.6221 | 7.2941 | [9 empty] | 9.831089 | 0.0717811 | 2.15343 | 32.1534 | 30 | -0.0299528 | -0.269577 | 8.73046 | 9.00004 | 983.1089 | 7.17811 | [9 empty] | 9.96834375 | 0.0723312 | 2.16993 | 32.1699 | 30 | -0.0400082 | -0.360043 | 8.63919 | 8.99924 | 996.834375 | 7.23312 | [9 empty] | 9.824333 | 0.0730437 | 2.19131 | 32.1913 | 30 | -0.0582633 | -0.524343 | 8.4752 | 8.99954 | 982.4333 | 7.30437 | [9 empty] | 9.229221 | 0.07284 | 2.18526 | 32.186 | 30.0008 | -0.0679332 | -0.611421 | 8.3889 | 9.00032 | 922.9221 | 7.284 | [9 empty] | 9.807163 | 0.0713032 | 2.1391 | 32.1391 | 30 | -0.057298 | -0.515674 | 8.48419 | 8.99987 | 980.7163 | 7.13032 | [9 empty] | 8.735971 | 0.0839143 | 2.51745 | 32.5176 | 30.0002 | -0.0298277 | -0.268449 | 8.73153 | 8.99998 | 873.5971 | 8.39143 | [9 empty] | 9.943877 | 0.0707964 | 2.12389 | 32.1239 | 30 | -0.0397237 | -0.357516 | 8.64255 | 9.00007 | 994.3877 | 7.07964 | [9 empty] | 9.860144 | 0.0737192 | 2.21157 | 32.2116 | 30 | -0.0315142 | -0.283621 | 8.71614 | 8.99977 | 986.0144 | 7.37192 | [9 empty] | 10.03373 | 0.0703306 | 2.10992 | 32.1099 | 30 | -0.0349488 | -0.31456 | 8.68606 | 9.00062 | 1003.373 | 7.03306 | [9 empty] | 9.891486 | 0.0730653 | 2.19196 | 32.192 | 30 | -0.0380885 | -0.342785 | 8.65693 | 8.99972 | 989.1486 | 7.30653 | [9 empty] | 9.696269 | 0.0714198 | 2.14265 | 32.1435 | 30.0008 | -0.0561094 | -0.504976 | 8.49488 | 8.99985 | 969.6269 | 7.14198 | [9 empty] | 8.390084 | [8 empty] | 839.0084 | [10 empty] | 9.446488 | 0.0710823 | 2.13249 | 32.1328 | 30.0003 | -0.0504244 | -0.453808 | 8.54597 | 8.99977 | 944.6488 | 7.10823 | [9 empty] | 9.055713 | 0.075779 | 2.27341 | 32.2739 | 30.0005 | -0.0755188 | -0.679674 | 8.32038 | 9.00006 | 905.5713 | 7.5779 | [9 empty] | 9.002444 | 0.0769846 | 2.30953 | 32.3094 | 29.9999 | -0.0769337 | -0.692365 | 8.30715 | 8.99951 | 900.2444 | 7.69846 | [9 empty] | 9.441064 | 0.0757695 | 2.27309 | 32.2731 | 30 | -0.0333304 | -0.29997 | 8.69993 | 8.9999 | 944.1064 | 7.57695 | [9 empty] | 9.306029 | 0.0743762 | 2.23131 | 32.2316 | 30.0003 |  |  |  |  | 930.6029 | 7.43762
448 |  | 9.876217 | 0.0740153 | 2.22047 | 32.2206 | 30.0002 | -0.0313449 | -0.282109 | 8.71803 | 9.00013 | 987.6217 | 7.40153 | [9 empty] | 10.03474 | 0.0708055 | 2.12421 | 32.1248 | 30.0006 | -0.0371091 | -0.333961 | 8.66546 | 8.99942 | 1003.474 | 7.08055 | [9 empty] | 10.01825 | 0.0716529 | 2.14966 | 32.1506 | 30.001 | -0.0462178 | -0.415955 | 8.58394 | 8.9999 | 1001.825 | 7.16529 | [9 empty] | 9.949116 | 0.073402 | 2.20206 | 32.202 | 30 | -0.0355504 | -0.319954 | 8.68008 | 9.00003 | 994.9116 | 7.3402 | [9 empty] | 9.805512 | 0.0722265 | 2.1668 | 32.1668 | 30 | -0.0299292 | -0.269364 | 8.73068 | 9.00004 | 980.5512 | 7.22265 | [9 empty] | 9.95205 | 0.0727636 | 2.1829 | 32.1829 | 30 | -0.0401518 | -0.361335 | 8.6379 | 8.99924 | 995.205 | 7.27636 | [9 empty] | 9.785765625 | 0.0735479 | 2.20644 | 32.2064 | 30 | -0.0593859 | -0.534446 | 8.46509 | 8.99954 | 978.5765625 | 7.35479 | [9 empty] | 9.17359375 | 0.0733741 | 2.20128 | 32.202 | 30.0008 | -0.0692538 | -0.623307 | 8.37701 | 9.00032 | 917.359375 | 7.33741 | [9 empty] | 9.767167 | 0.0717781 | 2.15334 | 32.1534 | 30 | -0.0584643 | -0.526171 | 8.4737 | 8.99987 | 976.7167 | 7.17781 | [9 empty] | 8.660601 | 0.0844744 | 2.53425 | 32.5344 | 30.0002 | -0.0298124 | -0.268311 | 8.73167 | 8.99998 | 866.0601 | 8.44744 | [9 empty] | 9.925308 | 0.0712412 | 2.13724 | 32.1372 | 30 | -0.0400337 | -0.360306 | 8.63976 | 9.00007 | 992.5308 | 7.12412 | [9 empty] | 9.836697 | 0.0741678 | 2.22503 | 32.225 | 30 | -0.0315221 | -0.283692 | 8.71607 | 8.99977 | 983.6697 | 7.41678 | [9 empty] | 10.02198 | 0.0707573 | 2.12272 | 32.1227 | 30 | -0.0350325 | -0.315314 | 8.6853 | 9.00062 | 1002.198 | 7.07573 | [9 empty] | 9.873354 | 0.0734979 | 2.20494 | 32.205 | 30 | -0.0381327 | -0.343184 | 8.65654 | 8.99972 | 987.3354 | 7.34979 | [9 empty] | 9.660814 | 0.071889 | 2.15673 | 32.1575 | 30.0008 | -0.0572248 | -0.515015 | 8.48484 | 8.99985 | 966.0814 | 7.1889 | [9 empty] | 8.303004 | [8 empty] | 830.3004 | [10 empty] | 9.407002 | 0.0715605 | 2.14684 | 32.1471 | 30.0003 | -0.050478 | -0.45429 | 8.54548 | 8.99977 | 940.7002 | 7.15605 | [9 empty] | 9.003296 | 0.0762774 | 2.28836 | 32.2889 | 30.0005 | -0.0767274 | -0.690551 | 8.30951 | 9.00006 | 900.3296 | 7.62774 | [9 empty] | 8.939551 | 0.0775168 | 2.32549 | 32.3254 | 29.9999 | -0.0781521 | -0.703331 | 8.29618 | 8.99951 | 893.9551 | 7.75168 | [9 empty] | 9.397283 | 0.0762607 | 2.28782 | 32.2878 | 30 | -0.0333251 | -0.299923 | 8.69998 | 8.9999 | 939.7283 | 7.62607 | [9 empty] | 9.258343 | 0.0748698 | 2.24612 | 32.2464 | 30.0003 |  |  |  |  | 925.8343 | 7.48698
449 |  | 9.847496 | 0.0744816 | 2.23446 | 32.2346 | 30.0002 | -0.0313474 | -0.282131 | 8.718 | 9.00013 | 984.7496 | 7.44816 | [9 empty] | 10.02322 | 0.0712255 | 2.13681 | 32.1374 | 30.0006 | -0.0373348 | -0.335991 | 8.66343 | 8.99942 | 1002.322 | 7.12255 | [9 empty] | 9.998614 | 0.0720959 | 2.16295 | 32.1639 | 30.001 | -0.047133 | -0.424192 | 8.5757 | 8.9999 | 999.8614 | 7.20959 | [9 empty] | 9.920287 | 0.073856 | 2.21568 | 32.2156 | 30 | -0.0355776 | -0.320199 | 8.67983 | 9.00003 | 992.0287 | 7.3856 | [9 empty] | 9.778888 | 0.0726827 | 2.18048 | 32.1805 | 30 | -0.0299381 | -0.269444 | 8.7306 | 9.00004 | 977.8888 | 7.26827 | [9 empty] | 9.934691 | 0.073187 | 2.19561 | 32.1956 | 30 | -0.0402791 | -0.362481 | 8.63675 | 8.99924 | 993.4691 | 7.3187 | [9 empty] | 9.746264 | 0.074022 | 2.22066 | 32.2206 | 30 | -0.0605 | -0.544473 | 8.45507 | 8.99954 | 974.6264 | 7.4022 | [9 empty] | 9.115723 | 0.0738959 | 2.21693 | 32.2177 | 30.0008 | -0.0705777 | -0.635222 | 8.3651 | 9.00032 | 911.5723 | 7.38959 | [9 empty] | 9.726742 | 0.0722699 | 2.1681 | 32.1681 | 30 | -0.05962 | -0.536572 | 8.4633 | 8.99987 | 972.6742 | 7.22699 | [9 empty] | 8.581322 | 0.0850405 | 2.55123 | 32.5514 | 30.0002 | -0.0298102 | -0.268291 | 8.73169 | 8.99998 | 858.1322 | 8.50405 | [9 empty] | 9.905589 | 0.0716752 | 2.15026 | 32.1503 | 30 | -0.0403529 | -0.363179 | 8.63689 | 9.00007 | 990.5589 | 7.16752 | [9 empty] | 9.811640625 | 0.0746121 | 2.23836 | 32.2383 | 30 | -0.0315267 | -0.283733 | 8.71603 | 8.99977 | 981.1640625 | 7.46121 | [9 empty] | 10.00904 | 0.0711812 | 2.13544 | 32.1355 | 30 | -0.0351048 | -0.315965 | 8.68465 | 9.00062 | 1000.904 | 7.11812 | [9 empty] | 9.854072 | 0.0739336 | 2.21801 | 32.218 | 30 | -0.0381895 | -0.343694 | 8.65602 | 8.99972 | 985.4072 | 7.39336 | [9 empty] | 9.62401 | 0.0723683 | 2.17111 | 32.1719 | 30.0008 | -0.0583812 | -0.525422 | 8.47443 | 8.99985 | 962.401 | 7.23683 | [9 empty] | 8.209966 | [8 empty] | 820.9966 | [10 empty] | 9.366038 | 0.0720447 | 2.16136 | 32.1616 | 30.0003 | -0.0505213 | -0.454681 | 8.54509 | 8.99977 | 936.6038 | 7.20447 | [9 empty] | 8.948613 | 0.0767956 | 2.30391 | 32.3044 | 30.0005 | -0.0779323 | -0.701395 | 8.29866 | 9.00006 | 894.8613 | 7.67956 | [9 empty] | 8.872896 | 0.0780584 | 2.34174 | 32.3416 | 29.9999 | -0.0793667 | -0.714262 | 8.28525 | 8.99951 | 887.2896 | 7.80584 | [9 empty] | 9.353062 | 0.0767427 | 2.30228 | 32.3023 | 30 | -0.0333323 | -0.299987 | 8.69992 | 8.9999 | 935.3062 | 7.67427 | [9 empty] | 9.209112 | 0.0753688 | 2.26109 | 32.2614 | 30.0003 |  |  |  |  | 920.9112 | 7.53688
450 |  | 9.816053 | 0.0749378 | 2.24815 | 32.2483 | 30.0002 | -0.0313414 | -0.282077 | 8.71806 | 9.00013 | 981.6053 | 7.49378 | [9 empty] | 10.01111 | 0.0716477 | 2.14948 | 32.1501 | 30.0006 | -0.0375693 | -0.338102 | 8.66132 | 8.99942 | 1001.111 | 7.16477 | [9 empty] | 9.976686 | 0.0725313 | 2.17601 | 32.177 | 30.001 | -0.0480512 | -0.432456 | 8.56744 | 8.9999 | 997.6686 | 7.25313 | [9 empty] | 9.890364 | 0.0743142 | 2.22942 | 32.2294 | 30 | -0.0356093 | -0.320485 | 8.67955 | 9.00003 | 989.0364 | 7.43142 | [9 empty] | 9.750994 | 0.0731373 | 2.19412 | 32.1941 | 30 | -0.0299403 | -0.269464 | 8.73058 | 9.00004 | 975.0994 | 7.31373 | [9 empty] | 9.916191 | 0.0736363 | 2.20909 | 32.209 | 30 | -0.0404208 | -0.363757 | 8.63548 | 8.99924 | 991.6191 | 7.36363 | [9 empty] | 9.706089 | 0.0744966 | 2.2349 | 32.2349 | 30 | -0.0616479 | -0.554803 | 8.44474 | 8.99954 | 970.6089 | 7.44966 | [9 empty] | 9.056379 | 0.0744398 | 2.23325 | 32.234 | 30.0008 | -0.0719312 | -0.647404 | 8.35292 | 9.00032 | 905.6379 | 7.44398 | [9 empty] | 9.686086 | 0.0727626 | 2.18288 | 32.1829 | 30 | -0.0607974 | -0.547168 | 8.4527 | 8.99987 | 968.6086 | 7.27626 | [9 empty] | 8.497212 | 0.0856211 | 2.56865 | 32.5688 | 30.0002 | -0.029768 | -0.267912 | 8.73207 | 8.99998 | 849.7212 | 8.56211 | [9 empty] | 9.884944 | 0.0721203 | 2.16361 | 32.1636 | 30 | -0.0406506 | -0.365858 | 8.63421 | 9.00007 | 988.4944 | 7.21203 | [9 empty] | 9.783873 | 0.0750613 | 2.25184 | 32.2518 | 30 | -0.0315221 | -0.283691 | 8.71607 | 8.99977 | 978.3873 | 7.50613 | [9 empty] | 9.995302 | 0.0716052 | 2.14816 | 32.1482 | 30 | -0.0351495 | -0.316367 | 8.68425 | 9.00062 | 999.5302 | 7.16052 | [9 empty] | 9.834044 | 0.0743747 | 2.23124 | 32.2313 | 30 | -0.0382163 | -0.343936 | 8.65578 | 8.99972 | 983.4044 | 7.43747 | [9 empty] | 9.586663 | 0.0728485 | 2.18551 | 32.1863 | 30.0008 | -0.0595477 | -0.535921 | 8.46393 | 8.99985 | 958.6663 | 7.28485 | [9 empty] | 8.110524 | [8 empty] | 811.0524 | [10 empty] | 9.323206 | 0.0725311 | 2.17595 | 32.1762 | 30.0003 | -0.0505468 | -0.45491 | 8.54486 | 8.99977 | 932.3206 | 7.25311 | [9 empty] | 8.890849 | 0.0773117 | 2.31939 | 32.3199 | 30.0005 | -0.0791562 | -0.71241 | 8.28765 | 9.00006 | 889.0849 | 7.73117 | [9 empty] | 8.802348 | 0.0785993 | 2.35797 | 32.3578 | 29.9999 | -0.0806179 | -0.725522 | 8.27399 | 8.99951 | 880.2348 | 7.85993 | [9 empty] | 9.306803 | 0.0772391 | 2.31718 | 32.3172 | 30 | -0.0333252 | -0.299924 | 8.69998 | 8.9999 | 930.6803 | 7.72391 | [9 empty] | 9.158706 | 0.0758696 | 2.27611 | 32.2764 | 30.0003 |  |  |  |  | 915.8706 | 7.58696
451 |  | 9.78308 | 0.0754026 | 2.26209 | 32.2623 | 30.0002 | -0.0313466 | -0.282124 | 8.71801 | 9.00013 | 978.308 | 7.54026 | [9 empty] | 9.997655 | 0.0720708 | 2.16217 | 32.1628 | 30.0006 | -0.0377679 | -0.339889 | 8.65953 | 8.99942 | 999.7655 | 7.20708 | [9 empty] | 9.952534 | 0.0729737 | 2.18928 | 32.1903 | 30.001 | -0.0490217 | -0.441191 | 8.5587 | 8.9999 | 995.2534 | 7.29737 | [9 empty] | 9.859273 | 0.0747783 | 2.24334 | 32.2433 | 30 | -0.0356394 | -0.320756 | 8.67928 | 9.00003 | 985.9273 | 7.47783 | [9 empty] | 9.721728 | 0.0735972 | 2.20792 | 32.2079 | 30 | -0.0299395 | -0.269457 | 8.73058 | 9.00004 | 972.1728 | 7.35972 | [9 empty] | 9.896484375 | 0.0740686 | 2.22206 | 32.222 | 30 | -0.0405287 | -0.364728 | 8.63451 | 8.99924 | 989.6484375 | 7.40686 | [9 empty] | 9.665899 | 0.0750102 | 2.2503 | 32.2503 | 30 | -0.0627591 | -0.564803 | 8.43474 | 8.99954 | 966.5899 | 7.50102 | [9 empty] | 8.994572 | 0.0749662 | 2.24904 | 32.2498 | 30.0008 | -0.0732419 | -0.659201 | 8.34112 | 9.00032 | 899.4572 | 7.49662 | [9 empty] | 9.645221 | 0.0732598 | 2.1978 | 32.1978 | 30 | -0.0619384 | -0.557438 | 8.44243 | 8.99987 | 964.5221 | 7.32598 | [9 empty] | 8.407885 | 0.0862054 | 2.58618 | 32.5864 | 30.0002 | -0.0297711 | -0.267939 | 8.73204 | 8.99998 | 840.7885 | 8.62054 | [9 empty] | 9.863119 | 0.0725653 | 2.17696 | 32.177 | 30 | -0.0409441 | -0.368499 | 8.63157 | 9.00007 | 986.3119 | 7.25653 | [9 empty] | 9.754484375 | 0.0755169 | 2.26551 | 32.2655 | 30 | -0.0315388 | -0.283842 | 8.71592 | 8.99977 | 975.4484375 | 7.55169 | [9 empty] | 9.979024 | 0.0720258 | 2.16078 | 32.1608 | 30 | -0.0352138 | -0.316946 | 8.68367 | 9.00062 | 997.9024 | 7.20258 | [9 empty] | 9.81278 | 0.0748054 | 2.24417 | 32.2442 | 30 | -0.0382323 | -0.34408 | 8.65564 | 8.99972 | 981.278 | 7.48054 | [9 empty] | 9.54904 | 0.0733336 | 2.20007 | 32.2009 | 30.0008 | -0.0607328 | -0.546586 | 8.45327 | 8.99985 | 954.904 | 7.33336 | [9 empty] | 8.001963 | [8 empty] | 800.1963 | [10 empty] | 9.279715 | 0.0730302 | 2.19093 | 32.1912 | 30.0003 | -0.0505714 | -0.455132 | 8.54464 | 8.99977 | 927.9715 | 7.30302 | [9 empty] | 8.830708 | 0.0778243 | 2.33477 | 32.3353 | 30.0005 | -0.0803947 | -0.723557 | 8.2765 | 9.00006 | 883.0708 | 7.78243 | [9 empty] | 8.729199 | 0.0791435 | 2.3743 | 32.3742 | 29.9999 | -0.0818652 | -0.736747 | 8.26276 | 8.99951 | 872.9199 | 7.91435 | [9 empty] | 9.258519 | 0.0777377 | 2.33213 | 32.3321 | 30 | -0.0333074 | -0.299764 | 8.70014 | 8.9999 | 925.8519 | 7.77377 | [9 empty] | 9.106365 | 0.076377 | 2.29133 | 32.2917 | 30.0003 |  |  |  |  | 910.6365 | 7.6377
452 |  | 9.747143 | 0.0758718 | 2.27617 | 32.2763 | 30.0002 | -0.0313445 | -0.282105 | 8.71803 | 9.00013 | 974.7143 | 7.58718 | [9 empty] | 9.981965 | 0.072497 | 2.17495 | 32.1756 | 30.0006 | -0.0379694 | -0.341703 | 8.65772 | 8.99942 | 998.1965 | 7.2497 | [9 empty] | 9.925597 | 0.0734293 | 2.20295 | 32.2039 | 30.001 | -0.049977 | -0.449788 | 8.55011 | 8.9999 | 992.5597 | 7.34293 | [9 empty] | 9.826542 | 0.0752362 | 2.25708 | 32.257 | 30 | -0.0356468 | -0.320822 | 8.67921 | 9.00003 | 982.6542 | 7.52362 | [9 empty] | 9.691114 | 0.0740667 | 2.222 | 32.222 | 30 | -0.0299409 | -0.269469 | 8.73057 | 9.00004 | 969.1114 | 7.40667 | [9 empty] | 9.87609375 | 0.0745165 | 2.23549 | 32.2355 | 30 | -0.0406088 | -0.365448 | 8.63379 | 8.99924 | 987.609375 | 7.45165 | [9 empty] | 9.625958 | 0.0754743 | 2.26423 | 32.2642 | 30 | -0.063859 | -0.574702 | 8.42484 | 8.99954 | 962.5958 | 7.54743 | [9 empty] | 8.929557 | 0.0755053 | 2.26522 | 32.266 | 30.0008 | -0.0745764 | -0.671211 | 8.32911 | 9.00032 | 892.9557 | 7.55053 | [9 empty] | 9.602499 | 0.0737352 | 2.21206 | 32.2121 | 30 | -0.06312 | -0.568072 | 8.4318 | 8.99987 | 960.2499 | 7.37352 | [9 empty] | 8.31242 | 0.0867955 | 2.60388 | 32.6041 | 30.0002 | -0.0297556 | -0.2678 | 8.73218 | 8.99998 | 831.242 | 8.67955 | [9 empty] | 9.840506 | 0.0730075 | 2.19022 | 32.1902 | 30 | -0.0412397 | -0.37116 | 8.62891 | 9.00007 | 984.0506 | 7.30075 | [9 empty] | 9.722375 | 0.0759749 | 2.27925 | 32.2792 | 30 | -0.0315048 | -0.283536 | 8.71623 | 8.99977 | 972.2375 | 7.59749 | [9 empty] | 9.960152 | 0.0724562 | 2.17369 | 32.1737 | 30 | -0.0352466 | -0.317241 | 8.68337 | 9.00062 | 996.0152 | 7.24562 | [9 empty] | 9.791395 | 0.0752572 | 2.25772 | 32.2577 | 30 | -0.0382695 | -0.344415 | 8.6553 | 8.99972 | 979.1395 | 7.52572 | [9 empty] | 9.511288 | 0.0738127 | 2.21444 | 32.2153 | 30.0008 | -0.0618834 | -0.556942 | 8.44291 | 8.99985 | 951.1288 | 7.38127 | [9 empty] | 7.884726 | [8 empty] | 788.4726 | [10 empty] | 9.234525 | 0.0735298 | 2.20591 | 32.2062 | 30.0003 | -0.0505914 | -0.455311 | 8.54446 | 8.99977 | 923.4525 | 7.35298 | [9 empty] | 8.767533 | 0.0783549 | 2.35069 | 32.3512 | 30.0005 | -0.0816567 | -0.734915 | 8.26514 | 9.00006 | 876.7533 | 7.83549 | [9 empty] | 8.651553 | 0.0796972 | 2.39091 | 32.3908 | 29.9999 | -0.0831423 | -0.74824 | 8.25127 | 8.99951 | 865.1553 | 7.96972 | [9 empty] | 9.210111 | 0.078236 | 2.34708 | 32.3471 | 30 | -0.0333115 | -0.2998 | 8.7001 | 8.9999 | 921.0111 | 7.8236 | [9 empty] | 9.0513 | 0.076885 | 2.30657 | 32.3069 | 30.0003 |  |  |  |  | 905.13 | 7.6885
453 |  | 9.711368 | 0.0763472 | 2.29043 | 32.2906 | 30.0002 | -0.0313414 | -0.282077 | 8.71806 | 9.00013 | 971.1368 | 7.63472 | [9 empty] | 9.964783 | 0.0729248 | 2.18779 | 32.1884 | 30.0006 | -0.0381818 | -0.343614 | 8.65581 | 8.99942 | 996.4783 | 7.29248 | [9 empty] | 9.895304 | 0.073873 | 2.21626 | 32.2172 | 30.001 | -0.0509877 | -0.458884 | 8.54101 | 8.9999 | 989.5304 | 7.3873 | [9 empty] | 9.792758 | 0.0757069 | 2.2712 | 32.2712 | 30 | -0.0356448 | -0.320805 | 8.67923 | 9.00003 | 979.2758 | 7.57069 | [9 empty] | 9.660668 | 0.0745429 | 2.23629 | 32.2363 | 30 | -0.0299287 | -0.269359 | 8.73068 | 9.00004 | 966.0668 | 7.45429 | [9 empty] | 9.854287 | 0.0749659 | 2.24897 | 32.2489 | 30 | -0.040685 | -0.366134 | 8.6331 | 8.99924 | 985.4287 | 7.49659 | [9 empty] | 9.583496 | 0.0759542 | 2.27863 | 32.2786 | 30 | -0.0649696 | -0.584696 | 8.41484 | 8.99954 | 958.3496 | 7.59542 | [9 empty] | 8.861557 | 0.0760503 | 2.28157 | 32.2823 | 30.0008 | -0.0759525 | -0.683597 | 8.31672 | 9.00032 | 886.1557 | 7.60503 | [9 empty] | 9.559122 | 0.0742261 | 2.22678 | 32.2268 | 30 | -0.0642797 | -0.578509 | 8.42136 | 8.99987 | 955.9122 | 7.42261 | [9 empty] | 8.21014 | 0.0874063 | 2.62221 | 32.6224 | 30.0002 | -0.0297357 | -0.267621 | 8.73236 | 8.99998 | 821.014 | 8.74063 | [9 empty] | 9.816671 | 0.0734599 | 2.2038 | 32.2038 | 30 | -0.0415055 | -0.373552 | 8.62651 | 9.00007 | 981.6671 | 7.34599 | [9 empty] | 9.687702 | 0.0764477 | 2.29343 | 32.2934 | 30 | -0.03153 | -0.283763 | 8.716 | 8.99977 | 968.7702 | 7.64477 | [9 empty] | 9.93973 | 0.0728898 | 2.1867 | 32.1867 | 30 | -0.0352994 | -0.317716 | 8.6829 | 9.00062 | 993.973 | 7.28898 | [9 empty] | 9.768341 | 0.0757002 | 2.27101 | 32.271 | 30 | -0.0382683 | -0.344404 | 8.65531 | 8.99972 | 976.8341 | 7.57002 | [9 empty] | 9.472702 | 0.0742981 | 2.229 | 32.2298 | 30.0008 | -0.0630223 | -0.567192 | 8.43266 | 8.99985 | 947.2702 | 7.42981 | [9 empty] | 7.754617 | [8 empty] | 775.4617 | [10 empty] | 9.18858 | 0.0740327 | 2.221 | 32.2213 | 30.0003 | -0.0506055 | -0.455438 | 8.54434 | 8.99977 | 918.858 | 7.40327 | [9 empty] | 8.700425 | 0.0788967 | 2.36694 | 32.3674 | 30.0005 | -0.082934 | -0.746411 | 8.25365 | 9.00006 | 870.0425 | 7.88967 | [9 empty] | 8.569609375 | 0.0802662 | 2.40798 | 32.4078 | 29.9999 | -0.0844339 | -0.759863 | 8.23965 | 8.99951 | 856.9609375 | 8.02662 | [9 empty] | 9.159986 | 0.0787432 | 2.3623 | 32.3623 | 30 | -0.0333136 | -0.299819 | 8.70008 | 8.9999 | 915.9986 | 7.87432 | [9 empty] | 8.993929 | 0.0774007 | 2.32205 | 32.3224 | 30.0003 |  |  |  |  | 899.3929 | 7.74007
454 |  | 9.67382 | 0.0768238 | 2.30473 | 32.3049 | 30.0002 | -0.0313459 | -0.282118 | 8.71802 | 9.00013 | 967.382 | 7.68238 | [9 empty] | 9.946128 | 0.073359 | 2.20082 | 32.2015 | 30.0006 | -0.0383633 | -0.345248 | 8.65418 | 8.99942 | 994.6128 | 7.3359 | [9 empty] | 9.863432 | 0.0743358 | 2.23015 | 32.2311 | 30.001 | -0.0520362 | -0.468321 | 8.53157 | 8.9999 | 986.3432 | 7.43358 | [9 empty] | 9.758698 | 0.0761824 | 2.28547 | 32.2854 | 30 | -0.0356535 | -0.320883 | 8.67915 | 9.00003 | 975.8698 | 7.61824 | [9 empty] | 9.629436 | 0.0750137 | 2.25041 | 32.2504 | 30 | -0.0299245 | -0.269321 | 8.73072 | 9.00004 | 962.9436 | 7.50137 | [9 empty] | 9.832257 | 0.0754103 | 2.26231 | 32.2623 | 30 | -0.0407385 | -0.366615 | 8.63262 | 8.99924 | 983.2257 | 7.54103 | [9 empty] | 9.540564 | 0.076439 | 2.29317 | 32.2932 | 30 | -0.0661005 | -0.594874 | 8.40466 | 8.99954 | 954.0564 | 7.6439 | [9 empty] | 8.790247 | 0.0765966 | 2.29796 | 32.2987 | 30.0008 | -0.077335 | -0.69604 | 8.30428 | 9.00032 | 879.0247 | 7.65966 | [9 empty] | 9.515386 | 0.0747272 | 2.24182 | 32.2418 | 30 | -0.0654707 | -0.589228 | 8.41064 | 8.99987 | 951.5386 | 7.47272 | [9 empty] | 8.099119 | 0.0880266 | 2.64081 | 32.641 | 30.0002 | -0.0297176 | -0.267458 | 8.73253 | 8.99998 | 809.9119 | 8.80266 | [9 empty] | 9.792802 | 0.0739175 | 2.21753 | 32.2175 | 30 | -0.0417763 | -0.375989 | 8.62408 | 9.00007 | 979.2802 | 7.39175 | [9 empty] | 9.652559 | 0.0769229 | 2.30769 | 32.3077 | 30 | -0.0315181 | -0.283656 | 8.71611 | 8.99977 | 965.2559 | 7.69229 | [9 empty] | 9.916746 | 0.0733377 | 2.20013 | 32.2002 | 30 | -0.0353184 | -0.317887 | 8.68273 | 9.00062 | 991.6746 | 7.33377 | [9 empty] | 9.744293 | 0.0761567 | 2.2847 | 32.2847 | 30 | -0.0383045 | -0.34473 | 8.65499 | 8.99972 | 974.4293 | 7.61567 | [9 empty] | 9.433421875 | 0.0747767 | 2.24336 | 32.2442 | 30.0008 | -0.0642434 | -0.578181 | 8.42167 | 8.99985 | 943.3421875 | 7.47767 | [9 empty] | 7.607698 | [8 empty] | 760.7698 | [10 empty] | 9.140668 | 0.0745291 | 2.2359 | 32.2362 | 30.0003 | -0.0506064 | -0.455446 | 8.54433 | 8.99977 | 914.0668 | 7.45291 | [9 empty] | 8.629261 | 0.0794347 | 2.38308 | 32.3836 | 30.0005 | -0.0842416 | -0.75818 | 8.24188 | 9.00006 | 862.9261 | 7.94347 | [9 empty] | 8.481824 | 0.0808357 | 2.42506 | 32.4249 | 29.9999 | -0.0857524 | -0.77173 | 8.22778 | 8.99951 | 848.1824 | 8.08357 | [9 empty] | 9.107538 | 0.0792573 | 2.37772 | 32.3777 | 30 | -0.0332957 | -0.299658 | 8.70025 | 8.9999 | 910.7538 | 7.92573 | [9 empty] | 8.934437 | 0.0779295 | 2.33791 | 32.3382 | 30.0003 |  |  |  |  | 893.4437 | 7.79295
455 |  | 9.6347 | 0.077308 | 2.31925 | 32.3194 | 30.0002 | -0.0313438 | -0.282099 | 8.71804 | 9.00013 | 963.47 | 7.7308 | [9 empty] | 9.924876 | 0.0737965 | 2.21394 | 32.2146 | 30.0006 | -0.0385124 | -0.34659 | 8.65283 | 8.99942 | 992.4876 | 7.37965 | [9 empty] | 9.829464 | 0.0747999 | 2.24407 | 32.245 | 30.001 | -0.0530796 | -0.477711 | 8.52218 | 8.9999 | 982.9464 | 7.47999 | [9 empty] | 9.7244375 | 0.076657 | 2.29971 | 32.2997 | 30 | -0.0356481 | -0.320834 | 8.6792 | 9.00003 | 972.44375 | 7.6657 | [9 empty] | 9.597536 | 0.0754903 | 2.26471 | 32.2647 | 30 | -0.029921 | -0.26929 | 8.73075 | 9.00004 | 959.7536 | 7.54903 | [9 empty] | 9.809635 | 0.0758661 | 2.27598 | 32.2759 | 30 | -0.0408023 | -0.367189 | 8.63205 | 8.99924 | 980.9635 | 7.58661 | [9 empty] | 9.496579 | 0.0769295 | 2.30788 | 32.3079 | 30 | -0.0672208 | -0.604956 | 8.39458 | 8.99954 | 949.6579 | 7.69295 | [9 empty] | 8.71488 | 0.0771618 | 2.31491 | 32.3157 | 30.0008 | -0.0787515 | -0.70879 | 8.29154 | 9.00033 | 871.488 | 7.71618 | [9 empty] | 9.470131 | 0.075235 | 2.25705 | 32.2571 | 30 | -0.0666344 | -0.599701 | 8.40017 | 8.99987 | 947.0131 | 7.5235 | [9 empty] | 7.977109 | 0.088667 | 2.66003 | 32.6602 | 30.0002 | -0.029707 | -0.267362 | 8.73262 | 8.99998 | 797.7109 | 8.8667 | [9 empty] | 9.767869 | 0.0743621 | 2.23086 | 32.2309 | 30 | -0.0420401 | -0.378364 | 8.6217 | 9.00007 | 976.7869 | 7.43621 | [9 empty] | 9.617242 | 0.077401 | 2.32203 | 32.322 | 30 | -0.0315002 | -0.283494 | 8.71627 | 8.99977 | 961.7242 | 7.7401 | [9 empty] | 9.890846 | 0.0737773 | 2.21332 | 32.2133 | 30 | -0.0353541 | -0.318209 | 8.68241 | 9.00062 | 989.0846 | 7.37773 | [9 empty] | 9.719745 | 0.0766131 | 2.2984 | 32.2984 | 30 | -0.0383076 | -0.344758 | 8.65496 | 8.99972 | 971.9745 | 7.66131 | [9 empty] | 9.393647 | 0.0752583 | 2.25781 | 32.2586 | 30.0008 | -0.0654548 | -0.589084 | 8.41077 | 8.99985 | 939.3647 | 7.52583 | [9 empty] | 7.43319 | [8 empty] | 743.319 | [10 empty] | 9.091023 | 0.0750377 | 2.25115 | 32.2514 | 30.0003 | -0.050602 | -0.455407 | 8.54437 | 8.99977 | 909.1023 | 7.50377 | [9 empty] | 8.554095 | 0.0799904 | 2.39975 | 32.4003 | 30.0005 | -0.085583 | -0.770252 | 8.2298 | 9.00006 | 855.4095 | 7.99904 | [9 empty] | 8.3874375 | 0.0814137 | 2.4424 | 32.4423 | 29.9999 | -0.0871064 | -0.783915 | 8.2156 | 8.99951 | 838.74375 | 8.14137 | [9 empty] | 9.05340625 | 0.0797758 | 2.39328 | 32.3933 | 30 | -0.0332978 | -0.299677 | 8.70023 | 8.9999 | 905.340625 | 7.97758 | [9 empty] | 8.871747 | 0.0784597 | 2.35382 | 32.3541 | 30.0003 |  |  |  |  | 887.1747 | 7.84597
456 |  | 9.594975 | 0.0777934 | 2.33381 | 32.334 | 30.0002 | -0.0313365 | -0.282033 | 8.7181 | 9.00013 | 959.4975 | 7.77934 | [9 empty] | 9.901146 | 0.0742365 | 2.22714 | 32.2278 | 30.0006 | -0.0386981 | -0.348261 | 8.65116 | 8.99942 | 990.1146 | 7.42365 | [9 empty] | 9.793214 | 0.0752619 | 2.25793 | 32.2589 | 30.001 | -0.0541481 | -0.487328 | 8.51257 | 8.9999 | 979.3214 | 7.52619 | [9 empty] | 9.688948 | 0.0771371 | 2.31411 | 32.3141 | 30 | -0.0356633 | -0.320971 | 8.67906 | 9.00003 | 968.8948 | 7.71371 | [9 empty] | 9.565765625 | 0.0759651 | 2.27895 | 32.279 | 30 | -0.02991 | -0.269191 | 8.73085 | 9.00004 | 956.5765625 | 7.59651 | [9 empty] | 9.785854 | 0.0763106 | 2.28932 | 32.2893 | 30 | -0.0408706 | -0.367804 | 8.63143 | 8.99924 | 978.5854 | 7.63106 | [9 empty] | 9.451628 | 0.0774217 | 2.32265 | 32.3226 | 30 | -0.0683655 | -0.615258 | 8.38428 | 8.99954 | 945.1628 | 7.74217 | [9 empty] | 8.63525 | 0.0777286 | 2.33192 | 32.3327 | 30.0008 | -0.0801698 | -0.721554 | 8.27877 | 9.00032 | 863.525 | 7.77286 | [9 empty] | 9.42366 | 0.075717 | 2.27151 | 32.2715 | 30 | -0.0678165 | -0.61034 | 8.38953 | 8.99987 | 942.366 | 7.5717 | [9 empty] | 7.842977 | 0.08933 | 2.67992 | 32.6801 | 30.0002 | -0.0296884 | -0.267195 | 8.73279 | 8.99998 | 784.2977 | 8.933 | [9 empty] | 9.743233 | 0.074823 | 2.24469 | 32.2447 | 30 | -0.0423141 | -0.38083 | 8.61924 | 9.00007 | 974.3233 | 7.4823 | [9 empty] | 9.579051 | 0.0778733 | 2.3362 | 32.3362 | 30 | -0.0315062 | -0.283549 | 8.71622 | 8.99977 | 957.9051 | 7.78733 | [9 empty] | 9.862411 | 0.0742339 | 2.22702 | 32.227 | 30 | -0.0353733 | -0.318382 | 8.68223 | 9.00062 | 986.2411 | 7.42339 | [9 empty] | 9.69440625 | 0.0770712 | 2.31214 | 32.3122 | 30 | -0.0383091 | -0.344771 | 8.65495 | 8.99972 | 969.440625 | 7.70712 | [9 empty] | 9.352898 | 0.075744 | 2.27238 | 32.2732 | 30.0008 | -0.0666433 | -0.599779 | 8.40007 | 8.99985 | 935.2898 | 7.5744 | [9 empty] | 7.214962 | [8 empty] | 721.4962 | [10 empty] | 9.039831 | 0.0755417 | 2.26627 | 32.2666 | 30.0003 | -0.050618 | -0.455551 | 8.54422 | 8.99977 | 903.9831 | 7.55417 | [9 empty] | 8.474696 | 0.0805598 | 2.41683 | 32.4173 | 30.0005 | -0.0869584 | -0.78263 | 8.21743 | 9.00006 | 847.4696 | 8.05598 | [9 empty] | 8.285204 | 0.0820124 | 2.46036 | 32.4602 | 29.9999 | -0.0884903 | -0.796369 | 8.20314 | 8.99951 | 828.5204 | 8.20124 | [9 empty] | 8.998021 | 0.0802786 | 2.40836 | 32.4084 | 30 | -0.0332848 | -0.29956 | 8.70034 | 8.9999 | 899.8021 | 8.02786 | [9 empty] | 8.806836 | 0.0790056 | 2.37019 | 32.3705 | 30.0003 |  |  |  |  | 880.6836 | 7.90056
457 |  | 9.554916 | 0.0782689 | 2.34808 | 32.3482 | 30.0002 | -0.0313276 | -0.281952 | 8.71818 | 9.00013 | 955.4916 | 7.82689 | [9 empty] | 9.875014 | 0.0746844 | 2.24058 | 32.2412 | 30.0006 | -0.0388372 | -0.349513 | 8.64991 | 8.99942 | 987.5014 | 7.46844 | [9 empty] | 9.755623 | 0.075738 | 2.27221 | 32.2732 | 30.001 | -0.0552331 | -0.497092 | 8.5028 | 8.9999 | 975.5623 | 7.5738 | [9 empty] | 9.652873 | 0.0776181 | 2.32854 | 32.3285 | 30 | -0.0356577 | -0.320921 | 8.67911 | 9.00003 | 965.2873 | 7.76181 | [9 empty] | 9.533185 | 0.0764324 | 2.29297 | 32.293 | 30 | -0.0299071 | -0.269165 | 8.73088 | 9.00004 | 953.3185 | 7.64324 | [9 empty] | 9.761743 | 0.0767659 | 2.30297 | 32.3029 | 30 | -0.0409123 | -0.368179 | 8.63106 | 8.99924 | 976.1743 | 7.67659 | [9 empty] | 9.405791 | 0.0779186 | 2.33756 | 32.3375 | 30 | -0.0695169 | -0.62562 | 8.37392 | 8.99954 | 940.5791 | 7.79186 | [9 empty] | 8.549698 | 0.0783049 | 2.34921 | 32.35 | 30.0008 | -0.0816295 | -0.734692 | 8.26563 | 9.00032 | 854.9698 | 7.83049 | [9 empty] | 9.375499 | 0.0762403 | 2.28721 | 32.2872 | 30 | -0.0690002 | -0.620993 | 8.37888 | 8.99987 | 937.5499 | 7.62403 | [9 empty] | 7.690502 | 0.0900202 | 2.70062 | 32.7008 | 30.0002 | -0.0296717 | -0.267045 | 8.73294 | 8.99998 | 769.0502 | 9.00202 | [9 empty] | 9.71765 | 0.0752634 | 2.2579 | 32.2579 | 30 | -0.0425565 | -0.383011 | 8.61705 | 9.00007 | 971.765 | 7.52634 | [9 empty] | 9.54084375 | 0.0783651 | 2.35095 | 32.3509 | 30 | -0.0314984 | -0.283479 | 8.71629 | 8.99977 | 954.084375 | 7.83651 | [9 empty] | 9.832118 | 0.0746912 | 2.24074 | 32.2408 | 30 | -0.0353951 | -0.318578 | 8.68204 | 9.00062 | 983.2118 | 7.46912 | [9 empty] | 9.667981 | 0.0775328 | 2.32599 | 32.326 | 30 | -0.0383027 | -0.344714 | 8.655 | 8.99972 | 966.7981 | 7.75328 | [9 empty] | 9.310218 | 0.0762269 | 2.28687 | 32.2877 | 30.0008 | -0.0678156 | -0.610331 | 8.38952 | 8.99985 | 931.0218 | 7.62269 | [29 empty] | 8.986966 | 0.0760494 | 2.2815 | 32.2818 | 30.0003 | -0.050621 | -0.455578 | 8.5442 | 8.99977 | 898.6966 | 7.60494 | [9 empty] | 8.390462 | 0.0811338 | 2.43405 | 32.4346 | 30.0005 | -0.0883272 | -0.79495 | 8.20511 | 9.00006 | 839.0462 | 8.11338 | [9 empty] | 8.175165 | 0.0826312 | 2.47893 | 32.4788 | 29.9999 | -0.0899279 | -0.809308 | 8.1902 | 8.99951 | 817.5165 | 8.26312 | [9 empty] | 8.940232 | 0.0808034 | 2.4241 | 32.4241 | 30 | -0.0332711 | -0.299437 | 8.70047 | 8.9999 | 894.0232 | 8.08034 | [9 empty] | 8.739239 | 0.0795461 | 2.38641 | 32.3867 | 30.0003 |  |  |  |  | 873.9239 | 7.95461
458 |  | 9.514867 | 0.0787513 | 2.36255 | 32.3627 | 30.0002 | -0.0313317 | -0.281989 | 8.71814 | 9.00013 | 951.4867 | 7.87513 | [9 empty] | 9.845928 | 0.0751412 | 2.25428 | 32.2549 | 30.0006 | -0.0389677 | -0.350687 | 8.64874 | 8.99942 | 984.5928 | 7.51412 | [9 empty] | 9.717209 | 0.0762195 | 2.28666 | 32.2876 | 30.001 | -0.0563383 | -0.507039 | 8.49286 | 8.9999 | 971.7209 | 7.62195 | [9 empty] | 9.617084 | 0.0781036 | 2.34311 | 32.3431 | 30 | -0.0356614 | -0.320954 | 8.67908 | 9.00003 | 961.7084 | 7.81036 | [9 empty] | 9.500545 | 0.0769038 | 2.30711 | 32.3071 | 30 | -0.0299005 | -0.269106 | 8.73093 | 9.00004 | 950.0545 | 7.69038 | [9 empty] | 9.736739 | 0.0772137 | 2.31641 | 32.3164 | 30 | -0.0409413 | -0.36844 | 8.63079 | 8.99924 | 973.6739 | 7.72137 | [9 empty] | 9.357867 | 0.0784182 | 2.35255 | 32.3525 | 30 | -0.0706498 | -0.635815 | 8.36372 | 8.99954 | 935.7867 | 7.84182 | [9 empty] | 8.457259 | 0.0788993 | 2.36704 | 32.3678 | 30.0008 | -0.0831469 | -0.748349 | 8.25197 | 9.00032 | 845.7259 | 7.88993 | [9 empty] | 9.325421875 | 0.0767572 | 2.30272 | 32.3027 | 30 | -0.0701666 | -0.63149 | 8.36838 | 8.99987 | 932.5421875 | 7.67572 | [9 empty] | 7.510255 | 0.0907528 | 2.7226 | 32.7228 | 30.0002 | -0.0296237 | -0.266613 | 8.73337 | 8.99998 | 751.0255 | 9.07528 | [9 empty] | 9.691335 | 0.0757112 | 2.27134 | 32.2713 | 30 | -0.0428028 | -0.385228 | 8.61484 | 9.00007 | 969.1335 | 7.57112 | [9 empty] | 9.502273 | 0.0788417 | 2.36525 | 32.3652 | 30 | -0.0314972 | -0.283468 | 8.7163 | 8.99977 | 950.2273 | 7.88417 | [9 empty] | 9.79954 | 0.0751576 | 2.25473 | 32.2548 | 30 | -0.0353811 | -0.318451 | 8.68216 | 9.00062 | 979.954 | 7.51576 | [9 empty] | 9.640896 | 0.0779923 | 2.33977 | 32.3398 | 30 | -0.038319 | -0.34486 | 8.65486 | 8.99972 | 964.0896 | 7.79923 | [9 empty] | 9.266667 | 0.0767119 | 2.30142 | 32.3022 | 30.0008 | -0.0690172 | -0.621145 | 8.37871 | 8.99985 | 926.6667 | 7.67119 | [29 empty] | 8.932252 | 0.076565 | 2.29697 | 32.2973 | 30.0003 | -0.0506223 | -0.45559 | 8.54418 | 8.99977 | 893.2252 | 7.6565 | [9 empty] | 8.300087 | 0.0817184 | 2.45159 | 32.4521 | 30.0005 | -0.0897414 | -0.807678 | 8.19238 | 9.00006 | 830.0087 | 8.17184 | [9 empty] | 8.052538 | 0.0832611 | 2.49782 | 32.4977 | 29.9999 | -0.0914217 | -0.822751 | 8.17676 | 8.99951 | 805.2538 | 8.32611 | [9 empty] | 8.880809 | 0.0813287 | 2.43986 | 32.4399 | 30 | -0.0332738 | -0.299461 | 8.70044 | 8.9999 | 888.0809 | 8.13287 | [9 empty] | 8.667821 | 0.0800959 | 2.4029 | 32.4032 | 30.0003 |  |  |  |  | 866.7821 | 8.00959
459 |  | 9.47358 | 0.0792331 | 2.37701 | 32.3772 | 30.0002 | -0.0313216 | -0.281898 | 8.71824 | 9.00013 | 947.358 | 7.92331 | [9 empty] | 9.815382 | 0.0755967 | 2.26795 | 32.2686 | 30.0006 | -0.0390867 | -0.351758 | 8.64767 | 8.99942 | 981.5382 | 7.55967 | [9 empty] | 9.677185 | 0.0766992 | 2.30105 | 32.302 | 30.001 | -0.0574528 | -0.51707 | 8.48283 | 8.9999 | 967.7185 | 7.66992 | [9 empty] | 9.580171875 | 0.0785892 | 2.35767 | 32.3576 | 30 | -0.0356452 | -0.320808 | 8.67922 | 9.00003 | 958.0171875 | 7.85892 | [9 empty] | 9.467907 | 0.0773664 | 2.32099 | 32.321 | 30 | -0.0298963 | -0.269068 | 8.73097 | 9.00004 | 946.7907 | 7.73664 | [9 empty] | 9.711224 | 0.0776671 | 2.33001 | 32.33 | 30 | -0.0409549 | -0.368563 | 8.63067 | 8.99924 | 971.1224 | 7.76671 | [9 empty] | 9.308397 | 0.078921 | 2.36763 | 32.3676 | 30 | -0.0718088 | -0.646246 | 8.35329 | 8.99954 | 930.8397 | 7.8921 | [9 empty] | 8.358997 | 0.0795245 | 2.38579 | 32.3866 | 30.0008 | -0.0847077 | -0.762397 | 8.23792 | 9.00032 | 835.8997 | 7.95245 | [9 empty] | 9.274671 | 0.0772693 | 2.31808 | 32.3181 | 30 | -0.0713986 | -0.642578 | 8.35729 | 8.99987 | 927.4671 | 7.72693 | [9 empty] | 7.286277 | 0.0915549 | 2.74667 | 32.7469 | 30.0002 | -0.0296143 | -0.266528 | 8.73346 | 8.99998 | 728.6277 | 9.15549 | [9 empty] | 9.664873 | 0.0761666 | 2.285 | 32.285 | 30 | -0.0430314 | -0.387285 | 8.61278 | 9.00007 | 966.4873 | 7.61666 | [9 empty] | 9.463445 | 0.0793257 | 2.37977 | 32.3798 | 30 | -0.0315066 | -0.283552 | 8.71621 | 8.99977 | 946.3445 | 7.93257 | [9 empty] | 9.766286 | 0.0756247 | 2.26874 | 32.2688 | 30 | -0.0354073 | -0.318687 | 8.68193 | 9.00062 | 976.6286 | 7.56247 | [9 empty] | 9.612763 | 0.0784575 | 2.35373 | 32.3538 | 30 | -0.038317 | -0.344842 | 8.65488 | 8.99972 | 961.2763 | 7.84575 | [9 empty] | 9.221545 | 0.0771979 | 2.316 | 32.3168 | 30.0008 | -0.0702854 | -0.632558 | 8.36729 | 8.99985 | 922.1545 | 7.71979 | [29 empty] | 8.874237 | 0.0770736 | 2.31223 | 32.3125 | 30.0003 | -0.050614 | -0.455514 | 8.54426 | 8.99977 | 887.4237 | 7.70736 | [9 empty] | 8.203609375 | 0.0823043 | 2.46917 | 32.4697 | 30.0005 | -0.0912027 | -0.820829 | 8.17923 | 9.00006 | 820.3609375 | 8.23043 | [9 empty] | 7.91618 | 0.0839224 | 2.51766 | 32.5175 | 29.9999 | -0.0929818 | -0.83679 | 8.16272 | 8.99951 | 791.618 | 8.39224 | [9 empty] | 8.818309 | 0.0818458 | 2.45538 | 32.4554 | 30 | -0.0332614 | -0.299349 | 8.70055 | 8.9999 | 881.8309 | 8.18458 | [9 empty] | 8.593727 | 0.0806409 | 2.41925 | 32.4196 | 30.0003 |  |  |  |  | 859.3727 | 8.06409
460 |  | 9.431414 | 0.0797129 | 2.3914 | 32.3916 | 30.0002 | -0.0313237 | -0.281917 | 8.71822 | 9.00013 | 943.1414 | 7.97129 | [9 empty] | 9.782335 | 0.0760571 | 2.28176 | 32.2824 | 30.0006 | -0.0392032 | -0.352806 | 8.64662 | 8.99942 | 978.2335 | 7.60571 | [9 empty] | 9.637311 | 0.0771873 | 2.31569 | 32.3167 | 30.001 | -0.058567 | -0.527097 | 8.4728 | 8.9999 | 963.7311 | 7.71873 | [9 empty] | 9.543465 | 0.0790687 | 2.37206 | 32.372 | 30 | -0.0356602 | -0.320943 | 8.67909 | 9.00003 | 954.3465 | 7.90687 | [9 empty] | 9.433673 | 0.0778405 | 2.33522 | 32.3352 | 30 | -0.0299056 | -0.269152 | 8.73089 | 9.00004 | 943.3673 | 7.78405 | [9 empty] | 9.684327 | 0.0781276 | 2.34382 | 32.3438 | 30 | -0.0409736 | -0.368731 | 8.6305 | 8.99924 | 968.4327 | 7.81276 | [9 empty] | 9.257028 | 0.0794306 | 2.38292 | 32.3829 | 30 | -0.0729865 | -0.656845 | 8.34269 | 8.99954 | 925.7028 | 7.94306 | [9 empty] | 8.253119 | 0.0801493 | 2.40454 | 32.4053 | 30.0008 | -0.0863144 | -0.776857 | 8.22346 | 9.00032 | 825.3119 | 8.01493 | [9 empty] | 9.221893 | 0.0777816 | 2.33345 | 32.3335 | 30 | -0.0725982 | -0.653374 | 8.34649 | 8.99987 | 922.1893 | 7.77816 | [9 empty] | 6.992377 | 0.0924592 | 2.7738 | 32.774 | 30.0002 | -0.0295818 | -0.266235 | 8.73375 | 8.99998 | 699.2377 | 9.24592 | [9 empty] | 9.637713 | 0.0766263 | 2.29879 | 32.2988 | 30 | -0.043257 | -0.389315 | 8.61075 | 9.00007 | 963.7713 | 7.66263 | [9 empty] | 9.42405 | 0.0798069 | 2.39421 | 32.3942 | 30 | -0.0314742 | -0.283261 | 8.7165 | 8.99977 | 942.405 | 7.98069 | [9 empty] | 9.731179 | 0.0761024 | 2.28307 | 32.2831 | 30 | -0.0354014 | -0.318634 | 8.68198 | 9.00062 | 973.1179 | 7.61024 | [9 empty] | 9.583482 | 0.0789177 | 2.36753 | 32.3676 | 30 | -0.0383003 | -0.344692 | 8.65503 | 8.99972 | 958.3482 | 7.89177 | [9 empty] | 9.174902 | 0.0777038 | 2.33118 | 32.332 | 30.0008 | -0.0715412 | -0.64386 | 8.35599 | 8.99985 | 917.4902 | 7.77038 | [29 empty] | 8.812441 | 0.0775934 | 2.32782 | 32.3281 | 30.0003 | -0.050607 | -0.455452 | 8.54432 | 8.99977 | 881.2441 | 7.75934 | [9 empty] | 8.100899 | 0.0829212 | 2.48768 | 32.4882 | 30.0005 | -0.0926992 | -0.834298 | 8.16576 | 9.00006 | 810.0899 | 8.29212 | [9 empty] | 7.762614 | 0.0846198 | 2.53858 | 32.5384 | 29.9999 | -0.0946363 | -0.851681 | 8.14783 | 8.99951 | 776.2614 | 8.46198 | [9 empty] | 8.752431 | 0.0823728 | 2.47118 | 32.4712 | 30 | -0.0332491 | -0.299238 | 8.70067 | 8.9999 | 875.2431 | 8.23728 | [9 empty] | 8.515415 | 0.0812018 | 2.43608 | 32.4364 | 30.0003 |  |  |  |  | 851.5415 | 8.12018
461 |  | 9.387968 | 0.0802012 | 2.40605 | 32.4062 | 30.0002 | -0.0313091 | -0.281786 | 8.71835 | 9.00013 | 938.7968 | 8.02012 | [9 empty] | 9.747617 | 0.0765412 | 2.29628 | 32.2969 | 30.0006 | -0.0392792 | -0.35349 | 8.64593 | 8.99942 | 974.7617 | 7.65412 | [9 empty] | 9.59565 | 0.0776758 | 2.33035 | 32.3313 | 30.001 | -0.0596862 | -0.537169 | 8.46273 | 8.9999 | 959.565 | 7.76758 | [9 empty] | 9.505783 | 0.0795545 | 2.38663 | 32.3866 | 30 | -0.0356682 | -0.321015 | 8.67902 | 9.00003 | 950.5783 | 7.95545 | [9 empty] | 9.398729 | 0.0783148 | 2.34944 | 32.3495 | 30 | -0.0299006 | -0.269107 | 8.73093 | 9.00004 | 939.8729 | 7.83148 | [9 empty] | 9.65615625 | 0.078574 | 2.35722 | 32.3572 | 30 | -0.0409922 | -0.368899 | 8.63034 | 8.99924 | 965.615625 | 7.8574 | [9 empty] | 9.204376 | 0.0799441 | 2.39832 | 32.3983 | 30 | -0.0741696 | -0.667492 | 8.33205 | 8.99954 | 920.4376 | 7.99441 | [9 empty] | 8.1393125 | 0.0807851 | 2.42361 | 32.4244 | 30.0008 | -0.0879901 | -0.79194 | 8.20839 | 9.00033 | 813.93125 | 8.07851 | [9 empty] | 9.166957 | 0.0783068 | 2.34921 | 32.3492 | 30 | -0.0738246 | -0.664412 | 8.33546 | 8.99987 | 916.6957 | 7.83068 | [10 empty] | 0.0935019 | 2.80507 | 32.8053 | 30.0002 | -0.029542 | -0.265877 | 8.73411 | 8.99998 |  | 9.35019 | [9 empty] | 9.610698 | 0.0770809 | 2.31243 | 32.3124 | 30 | -0.0434847 | -0.391365 | 8.6087 | 9.00007 | 961.0698 | 7.70809 | [9 empty] | 9.383565 | 0.0802865 | 2.40859 | 32.4086 | 30 | -0.0314899 | -0.283402 | 8.71636 | 8.99977 | 938.3565 | 8.02865 | [9 empty] | 9.694652 | 0.0765754 | 2.29726 | 32.2973 | 30 | -0.0354056 | -0.318672 | 8.68194 | 9.00062 | 969.4652 | 7.65754 | [9 empty] | 9.554366 | 0.0793847 | 2.38154 | 32.3816 | 30 | -0.0383291 | -0.344951 | 8.65477 | 8.99972 | 955.4366 | 7.93847 | [9 empty] | 9.126774 | 0.0781943 | 2.34589 | 32.3467 | 30.0008 | -0.0728289 | -0.655449 | 8.3444 | 8.99985 | 912.6774 | 7.81943 | [29 empty] | 8.748304 | 0.0781199 | 2.34362 | 32.3439 | 30.0003 | -0.0506066 | -0.455448 | 8.54433 | 8.99977 | 874.8304 | 7.81199 | [9 empty] | 7.988647 | 0.0835466 | 2.50644 | 32.5069 | 30.0005 | -0.0941989 | -0.847796 | 8.15226 | 9.00006 | 798.8647 | 8.35466 | [9 empty] | 7.579879 | 0.0853451 | 2.56034 | 32.5602 | 29.9999 | -0.0963959 | -0.867516 | 8.132 | 8.99951 | 757.9879 | 8.53451 | [9 empty] | 8.683536 | 0.0829147 | 2.48744 | 32.4875 | 30 | -0.0332435 | -0.299188 | 8.70072 | 8.9999 | 868.3536 | 8.29147 | [9 empty] | 8.432657 | 0.0817672 | 2.45304 | 32.4534 | 30.0003 |  |  |  |  | 843.2657 | 8.17672
462 |  | 9.343107 | 0.0806936 | 2.42082 | 32.421 | 30.0002 | -0.0313034 | -0.281735 | 8.7184 | 9.00013 | 934.3107 | 8.06936 | [9 empty] | 9.711896 | 0.0769937 | 2.30986 | 32.3105 | 30.0006 | -0.0393664 | -0.354275 | 8.64515 | 8.99942 | 971.1896 | 7.69937 | [9 empty] | 9.55303125 | 0.0781689 | 2.34514 | 32.3461 | 30.001 | -0.0608137 | -0.547317 | 8.45258 | 8.9999 | 955.303125 | 7.81689 | [9 empty] | 9.467537 | 0.0800404 | 2.40121 | 32.4012 | 30 | -0.0356374 | -0.320738 | 8.67929 | 9.00003 | 946.7537 | 8.00404 | [9 empty] | 9.362455 | 0.0787816 | 2.36345 | 32.3635 | 30 | -0.0298922 | -0.269031 | 8.73101 | 9.00004 | 936.2455 | 7.87816 | [9 empty] | 9.627318 | 0.0790399 | 2.37119 | 32.3712 | 30 | -0.0409992 | -0.368962 | 8.63027 | 8.99924 | 962.7318 | 7.90399 | [9 empty] | 9.148949 | 0.0804607 | 2.41382 | 32.4138 | 30 | -0.0753634 | -0.678236 | 8.3213 | 8.99954 | 914.8949 | 8.04607 | [9 empty] | 8.015518 | 0.0814522 | 2.44363 | 32.4444 | 30.0008 | -0.0896704 | -0.807063 | 8.19327 | 9.00033 | 801.5518 | 8.14522 | [9 empty] | 9.109443 | 0.0788202 | 2.36461 | 32.3646 | 30 | -0.0750291 | -0.675252 | 8.32462 | 8.99987 | 910.9443 | 7.88202 | [10 empty] | 0.0949535 | 2.84862 | 32.8488 | 30.0002 | -0.0294713 | -0.265241 | 8.73474 | 8.99998 |  | 9.49535 | [9 empty] | 9.582585 | 0.0775406 | 2.32622 | 32.3262 | 30 | -0.0437078 | -0.393373 | 8.60669 | 9.00007 | 958.2585 | 7.75406 | [9 empty] | 9.342142 | 0.0807668 | 2.423 | 32.423 | 30 | -0.0314769 | -0.283285 | 8.71648 | 8.99977 | 934.2142 | 8.07668 | [9 empty] | 9.65839 | 0.0770587 | 2.31176 | 32.3118 | 30 | -0.0354059 | -0.318675 | 8.68194 | 9.00062 | 965.839 | 7.70587 | [9 empty] | 9.523325 | 0.0798476 | 2.39543 | 32.3955 | 30 | -0.0383392 | -0.345042 | 8.65468 | 8.99972 | 952.3325 | 7.98476 | [9 empty] | 9.075424 | 0.0786979 | 2.361 | 32.3618 | 30.0008 | -0.0741173 | -0.667045 | 8.33281 | 8.99985 | 907.5424 | 7.86979 | [29 empty] | 8.681068 | 0.0786558 | 2.3597 | 32.36 | 30.0003 | -0.0505958 | -0.455351 | 8.54442 | 8.99977 | 868.1068 | 7.86558 | [9 empty] | 7.865921 | 0.0841733 | 2.52524 | 32.5257 | 30.0005 | -0.0957956 | -0.862166 | 8.13789 | 9.00006 | 786.5921 | 8.41733 | [9 empty] | 7.35374 | 0.0861399 | 2.58419 | 32.5841 | 29.9999 | -0.0983157 | -0.884793 | 8.11472 | 8.99951 | 735.374 | 8.61399 | [9 empty] | 8.611014 | 0.0834582 | 2.50375 | 32.5038 | 30 | -0.0332441 | -0.299194 | 8.70071 | 8.9999 | 861.1014 | 8.34582 | [9 empty] | 8.34455 | 0.0823319 | 2.46998 | 32.4703 | 30.0003 |  |  |  |  | 834.455 | 8.23319
463 |  | 9.297368 | 0.0811893 | 2.43569 | 32.4359 | 30.0002 | -0.0312916 | -0.281629 | 8.71851 | 9.00013 | 929.7368 | 8.11893 | [9 empty] | 9.675456 | 0.0774793 | 2.32443 | 32.3251 | 30.0006 | -0.0394411 | -0.354947 | 8.64448 | 8.99942 | 967.5456 | 7.74793 | [9 empty] | 9.510587 | 0.0786747 | 2.36032 | 32.3613 | 30.001 | -0.0619504 | -0.557547 | 8.44235 | 8.9999 | 951.0587 | 7.86747 | [9 empty] | 9.428418 | 0.0805283 | 2.41585 | 32.4158 | 30 | -0.0356412 | -0.320772 | 8.67926 | 9.00003 | 942.8418 | 8.05283 | [9 empty] | 9.325237 | 0.0792729 | 2.37819 | 32.3782 | 30 | -0.0298715 | -0.268844 | 8.7312 | 9.00004 | 932.5237 | 7.92729 | [9 empty] | 9.597436 | 0.0794963 | 2.38489 | 32.3848 | 30 | -0.0410194 | -0.369143 | 8.63009 | 8.99924 | 959.7436 | 7.94963 | [9 empty] | 9.091295 | 0.0809857 | 2.42957 | 32.4296 | 30 | -0.0765724 | -0.689117 | 8.31042 | 8.99954 | 909.1295 | 8.09857 | [9 empty] | 7.880063 | 0.0821222 | 2.46373 | 32.4645 | 30.0008 | -0.0914115 | -0.822734 | 8.1776 | 9.00033 | 788.0063 | 8.21222 | [9 empty] | 9.049403 | 0.0793644 | 2.38093 | 32.381 | 30 | -0.0762903 | -0.686603 | 8.31327 | 8.99987 | 904.9403 | 7.93644 | [29 empty] | 9.553629 | 0.0780073 | 2.34022 | 32.3402 | 30 | -0.0439192 | -0.395275 | 8.60479 | 9.00007 | 955.3629 | 7.80073 | [9 empty] | 9.300144 | 0.0812595 | 2.43778 | 32.4378 | 30 | -0.0314652 | -0.28318 | 8.71659 | 8.99977 | 930.0144 | 8.12595 | [9 empty] | 9.62178125 | 0.0775358 | 2.32608 | 32.3261 | 30 | -0.0354172 | -0.318777 | 8.68184 | 9.00062 | 962.178125 | 7.75358 | [9 empty] | 9.49078 | 0.0803046 | 2.40914 | 32.4092 | 30 | -0.0383055 | -0.344739 | 8.65498 | 8.99972 | 949.078 | 8.03046 | [9 empty] | 9.022396 | 0.0792183 | 2.37661 | 32.3774 | 30.0008 | -0.0754197 | -0.678766 | 8.32109 | 8.99985 | 902.2396 | 7.92183 | [29 empty] | 8.608852 | 0.079192 | 2.37578 | 32.3761 | 30.0003 | -0.0505902 | -0.4553 | 8.54447 | 8.99977 | 860.8852 | 7.9192 | [9 empty] | 7.729466 | 0.0848353 | 2.5451 | 32.5456 | 30.0005 | -0.0974383 | -0.87695 | 8.12311 | 9.00006 | 772.9466 | 8.48353 | [10 empty] | 0.0870191 | 2.61056 | 32.6104 | 29.9999 | -0.100512 | -0.904562 | 8.09495 | 8.99951 |  | 8.70191 | [9 empty] | 8.534184 | 0.0840082 | 2.52025 | 32.5203 | 30 | -0.0332307 | -0.299073 | 8.70083 | 8.9999 | 853.4184 | 8.40082 | [9 empty] | 8.24936 | 0.0829258 | 2.4878 | 32.4881 | 30.0003 |  |  |  |  | 824.936 | 8.29258
464 |  | 9.249667 | 0.0816882 | 2.45066 | 32.4508 | 30.0002 | -0.0312978 | -0.281685 | 8.71845 | 9.00013 | 924.9667 | 8.16882 | [9 empty] | 9.638069 | 0.0779491 | 2.33852 | 32.3392 | 30.0006 | -0.0394849 | -0.355341 | 8.64408 | 8.99942 | 963.8069 | 7.79491 | [9 empty] | 9.467859375 | 0.0791612 | 2.37491 | 32.3759 | 30.001 | -0.0630964 | -0.567861 | 8.43203 | 8.9999 | 946.7859375 | 7.91612 | [9 empty] | 9.388264 | 0.0810198 | 2.43059 | 32.4305 | 30 | -0.0356366 | -0.320731 | 8.6793 | 9.00003 | 938.8264 | 8.10198 | [9 empty] | 9.287067 | 0.0797516 | 2.39255 | 32.3926 | 30 | -0.0298896 | -0.269008 | 8.73103 | 9.00004 | 928.7067 | 7.97516 | [9 empty] | 9.566643 | 0.0799633 | 2.3989 | 32.3989 | 30 | -0.0410105 | -0.369063 | 8.63017 | 8.99924 | 956.6643 | 7.99633 | [9 empty] | 9.032277 | 0.081519 | 2.44557 | 32.4456 | 30 | -0.0777985 | -0.70015 | 8.29939 | 8.99954 | 903.2277 | 8.1519 | [9 empty] | 7.727462 | 0.0828339 | 2.48508 | 32.4858 | 30.0008 | -0.0932296 | -0.839097 | 8.16124 | 9.00033 | 772.7462 | 8.28339 | [9 empty] | 8.987648 | 0.0798883 | 2.39665 | 32.3967 | 30 | -0.07754 | -0.697849 | 8.30202 | 8.99987 | 898.7648 | 7.98883 | [29 empty] | 9.524164 | 0.0784745 | 2.35424 | 32.3542 | 30 | -0.0441592 | -0.397435 | 8.60263 | 9.00007 | 952.4164 | 7.84745 | [9 empty] | 9.256316 | 0.0817465 | 2.45239 | 32.4524 | 30 | -0.0314597 | -0.28313 | 8.71664 | 8.99977 | 925.6316 | 8.17465 | [9 empty] | 9.584875 | 0.0780082 | 2.34025 | 32.3403 | 30 | -0.0354199 | -0.3188 | 8.68182 | 9.00062 | 958.4875 | 7.80082 | [9 empty] | 9.457935 | 0.0807867 | 2.4236 | 32.4236 | 30 | -0.0383031 | -0.344717 | 8.655 | 8.99972 | 945.7935 | 8.07867 | [9 empty] | 8.966994 | 0.0797256 | 2.39183 | 32.3926 | 30.0008 | -0.0767573 | -0.690804 | 8.30905 | 8.99985 | 896.6994 | 7.97256 | [29 empty] | 8.531304 | 0.0797404 | 2.39223 | 32.3925 | 30.0003 | -0.0505922 | -0.455319 | 8.54446 | 8.99977 | 853.1304 | 7.97404 | [9 empty] | 7.575181 | 0.0855226 | 2.56572 | 32.5662 | 30.0005 | -0.0991826 | -0.892649 | 8.10741 | 9.00006 | 757.5181 | 8.55226 | [10 empty] | 0.0880326 | 2.64097 | 32.6408 | 29.9999 | -0.103109 | -0.927927 | 8.07158 | 8.99951 |  | 8.80326 | [9 empty] | 8.452321 | 0.0845601 | 2.5368 | 32.5368 | 30 | -0.0332166 | -0.298946 | 8.70096 | 8.9999 | 845.2321 | 8.45601 | [9 empty] | 8.14771875 | 0.0835285 | 2.50588 | 32.5062 | 30.0003 |  |  |  |  | 814.771875 | 8.35285
465 |  | 9.200723 | 0.0821912 | 2.46575 | 32.4659 | 30.0002 | -0.0312758 | -0.281486 | 8.71865 | 9.00013 | 920.0723 | 8.21912 | [9 empty] | 9.599322 | 0.078426 | 2.35283 | 32.3535 | 30.0006 | -0.0395176 | -0.355636 | 8.64379 | 8.99942 | 959.9322 | 7.8426 | [9 empty] | 9.424691 | 0.0796509 | 2.38961 | 32.3906 | 30.001 | -0.0642172 | -0.577948 | 8.42195 | 8.9999 | 942.4691 | 7.96509 | [9 empty] | 9.347778 | 0.0815009 | 2.44502 | 32.445 | 30 | -0.0356274 | -0.320648 | 8.67938 | 9.00003 | 934.7778 | 8.15009 | [9 empty] | 9.247698 | 0.0802401 | 2.4072 | 32.4072 | 30 | -0.0298729 | -0.268858 | 8.73118 | 9.00004 | 924.7698 | 8.02401 | [9 empty] | 9.534567 | 0.0804355 | 2.41306 | 32.413 | 30 | -0.0410175 | -0.369126 | 8.63011 | 8.99924 | 953.4567 | 8.04355 | [9 empty] | 8.971176 | 0.0820441 | 2.46132 | 32.4613 | 30 | -0.0790006 | -0.710969 | 8.28857 | 8.99954 | 897.1176 | 8.20441 | [9 empty] | 7.546988 | 0.0835703 | 2.50717 | 32.5079 | 30.0008 | -0.0951503 | -0.856384 | 8.14395 | 9.00033 | 754.6988 | 8.35703 | [9 empty] | 8.923946 | 0.0804247 | 2.41274 | 32.4128 | 30 | -0.0787927 | -0.709124 | 8.29074 | 8.99987 | 892.3946 | 8.04247 | [29 empty] | 9.494726 | 0.0789467 | 2.3684 | 32.3684 | 30 | -0.0443586 | -0.39923 | 8.60083 | 9.00007 | 949.4726 | 7.89467 | [9 empty] | 9.212184 | 0.0822397 | 2.46719 | 32.4672 | 30 | -0.0314424 | -0.282974 | 8.71679 | 8.99977 | 921.2184 | 8.22397 | [9 empty] | 9.547329 | 0.0784748 | 2.35425 | 32.3543 | 30 | -0.0354275 | -0.31887 | 8.68175 | 9.00062 | 954.7329 | 7.84748 | [9 empty] | 9.423879 | 0.0812632 | 2.4379 | 32.4379 | 30 | -0.0383052 | -0.344736 | 8.65498 | 8.99972 | 942.3879 | 8.12632 | [9 empty] | 8.908885 | 0.0802498 | 2.40756 | 32.4084 | 30.0008 | -0.0780739 | -0.702653 | 8.2972 | 8.99985 | 890.8885 | 8.02498 | [29 empty] | 8.44940625 | 0.0803091 | 2.4093 | 32.4096 | 30.0003 | -0.050548 | -0.454921 | 8.54485 | 8.99977 | 844.940625 | 8.03091 | [9 empty] | 7.387382 | 0.0862482 | 2.58749 | 32.588 | 30.0005 | -0.101012 | -0.90911 | 8.09095 | 9.00006 | 738.7382 | 8.62482 | [29 empty] | 8.365463 | 0.0851422 | 2.55427 | 32.5543 | 30 | -0.0332047 | -0.298839 | 8.70107 | 8.9999 | 836.5463 | 8.51422 | [9 empty] | 8.03859 | 0.0841381 | 2.52417 | 32.5245 | 30.0003 |  |  |  |  | 803.859 | 8.41381
466 |  | 9.149424 | 0.0826996 | 2.481 | 32.4812 | 30.0002 | -0.0312781 | -0.281507 | 8.71863 | 9.00013 | 914.9424 | 8.26996 | [9 empty] | 9.560221 | 0.0788968 | 2.36695 | 32.3676 | 30.0006 | -0.0395637 | -0.356051 | 8.64337 | 8.99942 | 956.0221 | 7.88968 | [9 empty] | 9.380204 | 0.0801331 | 2.40407 | 32.405 | 30.001 | -0.0653178 | -0.587854 | 8.41204 | 8.9999 | 938.0204 | 8.01331 | [9 empty] | 9.305608 | 0.0819748 | 2.45924 | 32.4592 | 30 | -0.0356296 | -0.320667 | 8.67936 | 9.00003 | 930.5608 | 8.19748 | [9 empty] | 9.206401 | 0.080732 | 2.42196 | 32.422 | 30 | -0.0298552 | -0.268698 | 8.73134 | 9.00004 | 920.6401 | 8.0732 | [9 empty] | 9.502404 | 0.080907 | 2.42721 | 32.4272 | 30 | -0.0410222 | -0.369169 | 8.63007 | 8.99924 | 950.2404 | 8.0907 | [9 empty] | 8.908112 | 0.0825633 | 2.4769 | 32.4769 | 30 | -0.0802394 | -0.722117 | 8.27742 | 8.99954 | 890.8112 | 8.25633 | [9 empty] | 7.32516 | 0.0843674 | 2.53109 | 32.5318 | 30.0008 | -0.0972476 | -0.87526 | 8.12507 | 9.00033 | 732.516 | 8.43674 | [9 empty] | 8.856833 | 0.0809663 | 2.42899 | 32.429 | 30 | -0.0800402 | -0.720351 | 8.27952 | 8.99987 | 885.6833 | 8.09663 | [29 empty] | 9.464604 | 0.0794132 | 2.3824 | 32.3824 | 30 | -0.0445724 | -0.401155 | 8.59891 | 9.00007 | 946.4604 | 7.94132 | [9 empty] | 9.165513 | 0.0827338 | 2.48201 | 32.482 | 30 | -0.0314311 | -0.282873 | 8.71689 | 8.99977 | 916.5513 | 8.27338 | [9 empty] | 9.509154 | 0.0789534 | 2.3686 | 32.3686 | 30 | -0.0354052 | -0.318668 | 8.68195 | 9.00062 | 950.9154 | 7.89534 | [9 empty] | 9.389018 | 0.0817423 | 2.45227 | 32.4523 | 30 | -0.0382905 | -0.344604 | 8.65511 | 8.99972 | 938.9018 | 8.17423 | [9 empty] | 8.847652 | 0.0807802 | 2.42347 | 32.4243 | 30.0008 | -0.0794401 | -0.714949 | 8.2849 | 8.99985 | 884.7652 | 8.07802 | [29 empty] | 8.362264 | 0.0808996 | 2.42701 | 32.4273 | 30.0003 | -0.0505777 | -0.455187 | 8.54459 | 8.99977 | 836.2264 | 8.08996 | [9 empty] | 7.152056 | 0.08704 | 2.61124 | 32.6117 | 30.0005 | -0.103055 | -0.927501 | 8.07256 | 9.00006 | 715.2056 | 8.704 | [29 empty] | 8.272027 | 0.0857322 | 2.57197 | 32.572 | 30 | -0.0331913 | -0.298719 | 8.70119 | 8.9999 | 827.2027 | 8.57322 | [9 empty] | 7.91844 | 0.0847636 | 2.54293 | 32.5433 | 30.0003 |  |  |  |  | 791.844 | 8.47636
467 |  | 9.097112 | 0.0832114 | 2.49636 | 32.4965 | 30.0002 | -0.0312762 | -0.28149 | 8.71864 | 9.00013 | 909.7112 | 8.32114 | [9 empty] | 9.520173 | 0.0793771 | 2.38136 | 32.382 | 30.0006 | -0.0395795 | -0.356193 | 8.64323 | 8.99942 | 952.0173 | 7.93771 | [9 empty] | 9.334019 | 0.0806218 | 2.41873 | 32.4197 | 30.001 | -0.0664472 | -0.598018 | 8.40188 | 8.9999 | 933.4019 | 8.06218 | [9 empty] | 9.261935 | 0.0824841 | 2.47452 | 32.4745 | 30 | -0.0356339 | -0.320706 | 8.67933 | 9.00003 | 926.1935 | 8.24841 | [9 empty] | 9.163176 | 0.081224 | 2.43672 | 32.4367 | 30 | -0.0298645 | -0.268782 | 8.73126 | 9.00004 | 916.3176 | 8.1224 | [9 empty] | 9.468809 | 0.081383 | 2.44149 | 32.4414 | 30 | -0.0410253 | -0.369196 | 8.63004 | 8.99924 | 946.8809 | 8.1383 | [9 empty] | 8.841226 | 0.0831031 | 2.49309 | 32.4931 | 30 | -0.0814762 | -0.733248 | 8.26629 | 8.99954 | 884.1226 | 8.31031 | [10 empty] | 0.0852687 | 2.55813 | 32.5589 | 30.0008 | -0.0996527 | -0.896907 | 8.10343 | 9.00033 |  | 8.52687 | [9 empty] | 8.786673 | 0.0815272 | 2.44582 | 32.4458 | 30 | -0.0813096 | -0.731775 | 8.26809 | 8.99987 | 878.6673 | 8.15272 | [29 empty] | 9.433295 | 0.0798721 | 2.39616 | 32.3962 | 30 | -0.0447871 | -0.403087 | 8.59698 | 9.00007 | 943.3295 | 7.98721 | [9 empty] | 9.117116 | 0.0832353 | 2.49706 | 32.497 | 30 | -0.0314381 | -0.282935 | 8.71683 | 8.99977 | 911.7116 | 8.32353 | [9 empty] | 9.470373 | 0.0794323 | 2.38297 | 32.383 | 30 | -0.0354079 | -0.318693 | 8.68192 | 9.00062 | 947.0373 | 7.94323 | [9 empty] | 9.352788 | 0.0822203 | 2.46661 | 32.4666 | 30 | -0.0382985 | -0.344676 | 8.65504 | 8.99972 | 935.2788 | 8.22203 | [9 empty] | 8.783478 | 0.0813086 | 2.43933 | 32.4401 | 30.0008 | -0.0808775 | -0.727886 | 8.27197 | 8.99985 | 878.3478 | 8.13086 | [29 empty] | 8.268661 | 0.0814803 | 2.44443 | 32.4447 | 30.0003 | -0.050543 | -0.454876 | 8.5449 | 8.99977 | 826.8661 | 8.14803 | [10 empty] | 0.0879449 | 2.63839 | 32.6389 | 30.0005 | -0.105422 | -0.9488 | 8.05126 | 9.00006 |  | 8.79449 | [29 empty] | 8.172958 | 0.086329 | 2.58987 | 32.5899 | 30 | -0.0331782 | -0.2986 | 8.7013 | 8.9999 | 817.2958 | 8.6329 | [9 empty] | 7.785828125 | 0.0854127 | 2.56241 | 32.5627 | 30.0003 |  |  |  |  | 778.5828125 | 8.54127
468 |  | 9.0429375 | 0.0837294 | 2.5119 | 32.5121 | 30.0002 | -0.0312589 | -0.281334 | 8.7188 | 9.00013 | 904.29375 | 8.37294 | [9 empty] | 9.480108 | 0.0798541 | 2.39567 | 32.3963 | 30.0006 | -0.0395922 | -0.356307 | 8.64312 | 8.99942 | 948.0108 | 7.98541 | [9 empty] | 9.286447 | 0.0811167 | 2.43358 | 32.4346 | 30.001 | -0.0675804 | -0.608216 | 8.39168 | 8.9999 | 928.6447 | 8.11167 | [9 empty] | 9.216916 | 0.0829802 | 2.4894 | 32.4894 | 30 | -0.0356247 | -0.320623 | 8.67941 | 9.00003 | 921.6916 | 8.29802 | [9 empty] | 9.118355 | 0.0817306 | 2.45192 | 32.4519 | 30 | -0.0298652 | -0.268788 | 8.73125 | 9.00004 | 911.8355 | 8.17306 | [9 empty] | 9.434909 | 0.0818627 | 2.45588 | 32.4558 | 30 | -0.041031 | -0.369247 | 8.62999 | 8.99924 | 943.4909 | 8.18627 | [9 empty] | 8.770752 | 0.0836417 | 2.50925 | 32.5092 | 30 | -0.0827303 | -0.744535 | 8.255 | 8.99954 | 877.0752 | 8.36417 | [10 empty] | 0.0863027 | 2.58915 | 32.5899 | 30.0008 | -0.102483 | -0.922379 | 8.07795 | 9.00033 |  | 8.63027 | [9 empty] | 8.712396 | 0.0820507 | 2.46152 | 32.4616 | 30 | -0.082593 | -0.743326 | 8.25654 | 8.99987 | 871.2396 | 8.20507 | [29 empty] | 9.401442 | 0.080344 | 2.41032 | 32.4103 | 30 | -0.045002 | -0.405021 | 8.59504 | 9.00007 | 940.1442 | 8.0344 | [9 empty] | 9.067514 | 0.0837434 | 2.5123 | 32.5123 | 30 | -0.0314312 | -0.282873 | 8.71689 | 8.99977 | 906.7514 | 8.37434 | [9 empty] | 9.431305 | 0.0799109 | 2.39733 | 32.3974 | 30 | -0.0353971 | -0.318595 | 8.68202 | 9.00062 | 943.1305 | 7.99109 | [9 empty] | 9.315144 | 0.0827088 | 2.48127 | 32.4813 | 30 | -0.0382972 | -0.344664 | 8.65505 | 8.99972 | 931.5144 | 8.27088 | [9 empty] | 8.715828125 | 0.0818431 | 2.45536 | 32.4562 | 30.0008 | -0.0822816 | -0.740522 | 8.25933 | 8.99985 | 871.5828125 | 8.18431 | [29 empty] | 8.167343 | 0.0820671 | 2.46204 | 32.4623 | 30.0003 | -0.0505371 | -0.454822 | 8.54495 | 8.99977 | 816.7343 | 8.20671 | [10 empty] | 0.0890176 | 2.67057 | 32.6711 | 30.0005 | -0.108273 | -0.974461 | 8.0256 | 9.00006 |  | 8.90176 | [29 empty] | 8.065822 | 0.0869432 | 2.6083 | 32.6083 | 30 | -0.0331791 | -0.298608 | 8.7013 | 8.9999 | 806.5822 | 8.69432 | [9 empty] | 7.636776 | 0.0860924 | 2.5828 | 32.5831 | 30.0003 |  |  |  |  | 763.6776 | 8.60924
469 |  | 8.986546 | 0.0842494 | 2.52749 | 32.5277 | 30.0002 | -0.0312525 | -0.281277 | 8.71886 | 9.00013 | 898.6546 | 8.42494 | [9 empty] | 9.438046875 | 0.0803382 | 2.4102 | 32.4108 | 30.0006 | -0.0396209 | -0.356565 | 8.64286 | 8.99942 | 943.8046875 | 8.03382 | [9 empty] | 9.238385 | 0.0816169 | 2.44859 | 32.4496 | 30.001 | -0.0687213 | -0.618484 | 8.38141 | 8.9999 | 923.8385 | 8.16169 | [9 empty] | 9.170519 | 0.0834697 | 2.50409 | 32.504 | 30 | -0.0356097 | -0.320488 | 8.67954 | 9.00003 | 917.0519 | 8.34697 | [9 empty] | 9.071508 | 0.0822345 | 2.46704 | 32.467 | 30 | -0.0298543 | -0.26869 | 8.73135 | 9.00004 | 907.1508 | 8.22345 | [9 empty] | 9.400534 | 0.082331 | 2.46993 | 32.4699 | 30 | -0.0410348 | -0.369282 | 8.62995 | 8.99924 | 940.0534 | 8.2331 | [9 empty] | 8.696987 | 0.0841882 | 2.52565 | 32.5256 | 30 | -0.0840235 | -0.756173 | 8.24337 | 8.99954 | 869.6987 | 8.41882 | [10 empty] | 0.087666 | 2.63005 | 32.6308 | 30.0008 | -0.106286 | -0.956606 | 8.04373 | 9.00033 |  | 8.7666 | [9 empty] | 8.633746 | 0.0826185 | 2.47856 | 32.4786 | 30 | -0.0839081 | -0.755162 | 8.24471 | 8.99987 | 863.3746 | 8.26185 | [29 empty] | 9.367917 | 0.0808145 | 2.42443 | 32.4244 | 30 | -0.0452072 | -0.406868 | 8.5932 | 9.00007 | 936.7917 | 8.08145 | [9 empty] | 9.016628 | 0.0842518 | 2.52755 | 32.5275 | 30 | -0.0314268 | -0.282833 | 8.71693 | 8.99977 | 901.6628 | 8.42518 | [9 empty] | 9.390753 | 0.0803908 | 2.41173 | 32.4118 | 30 | -0.0354102 | -0.318713 | 8.6819 | 9.00062 | 939.0753 | 8.03908 | [9 empty] | 9.276472 | 0.0832012 | 2.49604 | 32.4961 | 30 | -0.0382874 | -0.344575 | 8.65514 | 8.99972 | 927.6472 | 8.32012 | [9 empty] | 8.644717 | 0.0823955 | 2.47193 | 32.4727 | 30.0008 | -0.083698 | -0.753269 | 8.24658 | 8.99985 | 864.4717 | 8.23955 | [29 empty] | 8.057554 | 0.0826954 | 2.48089 | 32.4812 | 30.0003 | -0.0505347 | -0.454801 | 8.54497 | 8.99977 | 805.7554 | 8.26954 | [49 empty] | 7.949796 | 0.0875753 | 2.62726 | 32.6273 | 30 | -0.0331541 | -0.298384 | 8.70152 | 8.9999 | 794.9796 | 8.75753 | [9 empty] | 7.459555 | 0.0868028 | 2.60411 | 32.6044 | 30.0003 |  |  |  |  | 745.9555 | 8.68028
470 |  | 8.928408 | 0.0847683 | 2.54306 | 32.5432 | 30.0002 | -0.0312409 | -0.281172 | 8.71896 | 9.00013 | 892.8408 | 8.47683 | [9 empty] | 9.39428 | 0.0808193 | 2.42463 | 32.4253 | 30.0006 | -0.0396218 | -0.356573 | 8.64285 | 8.99942 | 939.428 | 8.08193 | [9 empty] | 9.187565 | 0.0821171 | 2.46359 | 32.4646 | 30.001 | -0.069853 | -0.628669 | 8.37123 | 8.9999 | 918.7565 | 8.21171 | [9 empty] | 9.121956 | 0.0839733 | 2.51919 | 32.5191 | 30 | -0.0356105 | -0.320496 | 8.67954 | 9.00003 | 912.1956 | 8.39733 | [9 empty] | 9.022924 | 0.0827367 | 2.4821 | 32.4821 | 30 | -0.0298462 | -0.268617 | 8.73142 | 9.00004 | 902.2924 | 8.27367 | [9 empty] | 9.364448 | 0.0828165 | 2.48449 | 32.4845 | 30 | -0.0410226 | -0.369172 | 8.63006 | 8.99924 | 936.4448 | 8.28165 | [9 empty] | 8.618385 | 0.0847463 | 2.54239 | 32.5424 | 30 | -0.0853131 | -0.767779 | 8.23176 | 8.99954 | 861.8385 | 8.47463 | [29 empty] | 8.549368 | 0.0831823 | 2.49547 | 32.4955 | 30 | -0.0852591 | -0.767321 | 8.23255 | 8.99987 | 854.9368 | 8.31823 | [29 empty] | 9.333521 | 0.0812796 | 2.43839 | 32.4384 | 30 | -0.0454167 | -0.408754 | 8.59131 | 9.00007 | 933.3521 | 8.12796 | [9 empty] | 8.963424 | 0.084767 | 2.54301 | 32.543 | 30 | -0.0314082 | -0.282667 | 8.7171 | 8.99977 | 896.3424 | 8.4767 | [9 empty] | 9.349195 | 0.0808763 | 2.42629 | 32.4263 | 30 | -0.0353979 | -0.318603 | 8.68201 | 9.00062 | 934.9195 | 8.08763 | [9 empty] | 9.237377 | 0.08369 | 2.5107 | 32.5107 | 30 | -0.038281 | -0.344518 | 8.6552 | 8.99972 | 923.7377 | 8.369 | [9 empty] | 8.57111 | 0.0829408 | 2.48829 | 32.4891 | 30.0008 | -0.0851133 | -0.766007 | 8.23385 | 8.99985 | 857.111 | 8.29408 | [29 empty] | 7.937968 | 0.0833101 | 2.49933 | 32.4996 | 30.0003 | -0.0505195 | -0.454664 | 8.54511 | 8.99977 | 793.7968 | 8.33101 | [49 empty] | 7.824235 | 0.0882245 | 2.64673 | 32.6467 | 30 | -0.0331311 | -0.298177 | 8.70173 | 8.9999 | 782.4235 | 8.82245 | [9 empty] | 7.245683 | 0.087561 | 2.62686 | 32.6272 | 30.0003 |  |  |  |  | 724.5683 | 8.7561
471 |  | 8.86776 | 0.0852969 | 2.55892 | 32.5591 | 30.0002 | -0.0312443 | -0.281203 | 8.71893 | 9.00013 | 886.776 | 8.52969 | [9 empty] | 9.349921875 | 0.0813196 | 2.43964 | 32.4403 | 30.0006 | -0.0396424 | -0.356759 | 8.64266 | 8.99942 | 934.9921875 | 8.13196 | [9 empty] | 9.134239 | 0.0826255 | 2.47885 | 32.4798 | 30.001 | -0.0710188 | -0.639162 | 8.36073 | 8.9999 | 913.4239 | 8.26255 | [9 empty] | 9.070144 | 0.0844872 | 2.53461 | 32.5346 | 30 | -0.0356004 | -0.320404 | 8.67963 | 9.00003 | 907.0144 | 8.44872 | [9 empty] | 8.972275 | 0.0832515 | 2.49755 | 32.4976 | 30 | -0.0298259 | -0.268434 | 8.73161 | 9.00004 | 897.2275 | 8.32515 | [9 empty] | 9.327879 | 0.0833024 | 2.49907 | 32.499 | 30 | -0.0410247 | -0.369191 | 8.63004 | 8.99924 | 932.7879 | 8.33024 | [9 empty] | 8.534872 | 0.0853096 | 2.55929 | 32.5593 | 30 | -0.0866548 | -0.779853 | 8.21969 | 8.99954 | 853.4872 | 8.53096 | [29 empty] | 8.459235 | 0.0837758 | 2.51328 | 32.5133 | 30 | -0.0866095 | -0.779474 | 8.2204 | 8.99987 | 845.9235 | 8.37758 | [29 empty] | 9.297525 | 0.0817493 | 2.45248 | 32.4525 | 30 | -0.045631 | -0.410682 | 8.58938 | 9.00007 | 929.7525 | 8.17493 | [9 empty] | 8.908327 | 0.0852889 | 2.55867 | 32.5587 | 30 | -0.0314091 | -0.282675 | 8.71709 | 8.99977 | 890.8327 | 8.52889 | [9 empty] | 9.306306 | 0.0813866 | 2.4416 | 32.4416 | 30 | -0.0353908 | -0.318539 | 8.68208 | 9.00062 | 930.6306 | 8.13866 | [9 empty] | 9.195738 | 0.0841926 | 2.52578 | 32.5258 | 30 | -0.0382781 | -0.344492 | 8.65523 | 8.99972 | 919.5738 | 8.41926 | [9 empty] | 8.492054 | 0.083498 | 2.50501 | 32.5058 | 30.0008 | -0.0865005 | -0.778491 | 8.22136 | 8.99985 | 849.2054 | 8.3498 | [29 empty] | 7.807113 | 0.0839644 | 2.51896 | 32.5192 | 30.0003 | -0.0504983 | -0.454473 | 8.5453 | 8.99977 | 780.7113 | 8.39644 | [49 empty] | 7.685185 | 0.0888957 | 2.66687 | 32.6669 | 30 | -0.0331051 | -0.297943 | 8.70196 | 8.9999 | 768.5185 | 8.88957 | [10 empty] | 0.0883866 | 2.65163 | 32.6519 | 30.0003 | [5 empty] | 8.83866
472 |  | 8.804055 | 0.0858223 | 2.57468 | 32.5749 | 30.0002 | -0.0312164 | -0.280952 | 8.71918 | 9.00013 | 880.4055 | 8.58223 | [9 empty] | 9.30419 | 0.0818198 | 2.45465 | 32.4553 | 30.0006 | -0.039664 | -0.356953 | 8.64247 | 8.99942 | 930.419 | 8.18198 | [9 empty] | 9.078618 | 0.0831429 | 2.49437 | 32.4953 | 30.001 | -0.0722203 | -0.649975 | 8.34992 | 8.9999 | 907.8618 | 8.31429 | [9 empty] | 9.017058 | 0.0850167 | 2.5505 | 32.5505 | 30 | -0.0355928 | -0.320336 | 8.6797 | 9.00003 | 901.7058 | 8.50167 | [9 empty] | 8.919884 | 0.0837668 | 2.51301 | 32.513 | 30 | -0.0298157 | -0.268342 | 8.7317 | 9.00004 | 891.9884 | 8.37668 | [9 empty] | 9.290728 | 0.0837812 | 2.51343 | 32.5134 | 30 | -0.041027 | -0.369212 | 8.63002 | 8.99924 | 929.0728 | 8.37812 | [9 empty] | 8.444765 | 0.0858966 | 2.5769 | 32.5769 | 30 | -0.0880111 | -0.79206 | 8.20748 | 8.99954 | 844.4765 | 8.58966 | [29 empty] | 8.361687 | 0.0843597 | 2.53079 | 32.5308 | 30 | -0.088027 | -0.792232 | 8.20764 | 8.99987 | 836.1687 | 8.43597 | [29 empty] | 9.258736 | 0.0822329 | 2.46699 | 32.467 | 30 | -0.045826 | -0.412437 | 8.58763 | 9.00007 | 925.8736 | 8.22329 | [9 empty] | 8.850976 | 0.0858075 | 2.57422 | 32.5742 | 30 | -0.0313986 | -0.28258 | 8.71719 | 8.99977 | 885.0976 | 8.58075 | [9 empty] | 9.262353 | 0.0818793 | 2.45638 | 32.4564 | 30 | -0.0353882 | -0.318515 | 8.6821 | 9.00062 | 926.2353 | 8.18793 | [9 empty] | 9.153082 | 0.0846843 | 2.54053 | 32.5406 | 30 | -0.0382626 | -0.344353 | 8.65537 | 8.99972 | 915.3082 | 8.46843 | [9 empty] | 8.407987 | 0.0840614 | 2.52191 | 32.5227 | 30.0008 |  |  |  |  | 840.7987 | 8.40614 | [29 empty] | 7.653903 | 0.0846336 | 2.53903 | 32.5393 | 30.0003 | -0.0504823 | -0.454329 | 8.54545 | 8.99977 | 765.3903 | 8.46336 | [49 empty] | 7.523355 | 0.0895837 | 2.68751 | 32.6875 | 30 | -0.0330799 | -0.297716 | 8.70219 | 8.9999 | 752.3355 | 8.95837 | [10 empty] | 0.0893183 | 2.67958 | 32.6799 | 30.0003 | [5 empty] | 8.93183
473 |  | 8.736937 | 0.0863524 | 2.59059 | 32.5908 | 30.0002 | -0.0312179 | -0.280965 | 8.71917 | 9.00013 | 873.6937 | 8.63524 | [9 empty] | 9.25844 | 0.0823215 | 2.4697 | 32.4703 | 30.0006 | -0.0396369 | -0.356709 | 8.64271 | 8.99942 | 925.844 | 8.23215 | [9 empty] | 9.020913 | 0.0836591 | 2.50985 | 32.5108 | 30.001 | -0.0734093 | -0.660676 | 8.33922 | 8.9999 | 902.0913 | 8.36591 | [9 empty] | 8.961583 | 0.0855377 | 2.56613 | 32.5661 | 30 | -0.0355867 | -0.320281 | 8.67975 | 9.00003 | 896.1583 | 8.55377 | [9 empty] | 8.865549 | 0.0842772 | 2.52832 | 32.5283 | 30 | -0.0298332 | -0.2685 | 8.73154 | 9.00004 | 886.5549 | 8.42772 | [9 empty] | 9.252237 | 0.0842609 | 2.52782 | 32.5278 | 30 | -0.0410191 | -0.36914 | 8.63009 | 8.99924 | 925.2237 | 8.42609 | [9 empty] | 8.347876 | 0.0864928 | 2.59478 | 32.5948 | 30 | -0.0894362 | -0.804885 | 8.19465 | 8.99954 | 834.7876 | 8.64928 | [29 empty] | 8.257459 | 0.0849938 | 2.54982 | 32.5498 | 30 | -0.0894979 | -0.805469 | 8.1944 | 8.99987 | 825.7459 | 8.49938 | [29 empty] | 9.219208 | 0.0827108 | 2.48132 | 32.4813 | 30 | -0.046008 | -0.414075 | 8.58599 | 9.00007 | 921.9208 | 8.27108 | [9 empty] | 8.791043 | 0.0863323 | 2.58997 | 32.59 | 30 | -0.0313862 | -0.282468 | 8.7173 | 8.99977 | 879.1043 | 8.63323 | [9 empty] | 9.217967 | 0.0823805 | 2.47142 | 32.4714 | 30 | -0.0353853 | -0.31849 | 8.68213 | 9.00062 | 921.7967 | 8.23805 | [9 empty] | 9.109155 | 0.0851905 | 2.55572 | 32.5557 | 30 | -0.0382822 | -0.344529 | 8.65519 | 8.99972 | 910.9155 | 8.51905 | [9 empty] | 8.317518 | 0.0846308 | 2.53899 | 32.5398 | 30.0008 |  |  |  |  | 831.7518 | 8.46308 | [29 empty] | 7.468824 | 0.0853306 | 2.55994 | 32.5602 | 30.0003 | -0.0504636 | -0.454161 | 8.54561 | 8.99977 | 746.8824 | 8.53306 | [49 empty] | 7.330143 | 0.0903103 | 2.70931 | 32.7093 | 30 | -0.0330526 | -0.29747 | 8.70243 | 8.9999 | 733.0143 | 9.03103 | [10 empty] | 0.0904215 | 2.71267 | 32.713 | 30.0003 | [5 empty] | 9.04215
474 |  | 8.666687 | 0.0868966 | 2.60691 | 32.6071 | 30.0002 | -0.0312029 | -0.280831 | 8.7193 | 9.00013 | 866.6687 | 8.68966 | [9 empty] | 9.211896 | 0.0828229 | 2.48474 | 32.4854 | 30.0006 | -0.0396632 | -0.356946 | 8.64248 | 8.99942 | 921.1896 | 8.28229 | [9 empty] | 8.961821 | 0.0841997 | 2.52607 | 32.527 | 30.001 | -0.0746232 | -0.671601 | 8.32829 | 8.9999 | 896.1821 | 8.41997 | [9 empty] | 8.904194 | 0.0860555 | 2.58166 | 32.5816 | 30 | -0.0355723 | -0.320152 | 8.67988 | 9.00003 | 890.4194 | 8.60555 | [9 empty] | 8.807449 | 0.0847967 | 2.5439 | 32.5439 | 30 | -0.0298292 | -0.268464 | 8.73158 | 9.00004 | 880.7449 | 8.47967 | [9 empty] | 9.212835 | 0.0847483 | 2.54245 | 32.5424 | 30 | -0.0410264 | -0.369206 | 8.63003 | 8.99924 | 921.2835 | 8.47483 | [9 empty] | 8.24356 | 0.0871082 | 2.61324 | 32.6132 | 30 | -0.0909162 | -0.818204 | 8.18133 | 8.99954 | 824.356 | 8.71082 | [29 empty] | 8.14636 | 0.0856242 | 2.56873 | 32.5688 | 30 | -0.0910024 | -0.819009 | 8.18086 | 8.99987 | 814.636 | 8.56242 | [29 empty] | 9.177258 | 0.0832025 | 2.49607 | 32.4961 | 30 | -0.046192 | -0.415731 | 8.58433 | 9.00007 | 917.7258 | 8.32025 | [9 empty] | 8.729636 | 0.0868701 | 2.6061 | 32.6061 | 30 | -0.0313794 | -0.282407 | 8.71736 | 8.99977 | 872.9636 | 8.68701 | [9 empty] | 9.172475 | 0.0828772 | 2.48632 | 32.4863 | 30 | -0.0353724 | -0.318374 | 8.68224 | 9.00062 | 917.2475 | 8.28772 | [9 empty] | 9.06314 | 0.0856919 | 2.57076 | 32.5708 | 30 | -0.0382824 | -0.34453 | 8.65519 | 8.99972 | 906.314 | 8.56919 | [9 empty] | 8.219452 | 0.0852201 | 2.55667 | 32.5575 | 30.0008 |  |  |  |  | 821.9452 | 8.52201 | [29 empty] | 7.241951 | 0.0860937 | 2.58283 | 32.5831 | 30.0003 | -0.050433 | -0.453886 | 8.54589 | 8.99977 | 724.1951 | 8.60937 | [49 empty] | 7.090924 | 0.0911288 | 2.73386 | 32.7339 | 30 | -0.0330322 | -0.297286 | 8.70262 | 8.9999 | 709.0924 | 9.11288
475 |  | 8.592025 | 0.0874462 | 2.6234 | 32.6236 | 30.0002 | -0.0311997 | -0.280802 | 8.71933 | 9.00013 | 859.2025 | 8.74462 | [9 empty] | 9.162979 | 0.0833164 | 2.49954 | 32.5002 | 30.0006 | -0.0396581 | -0.3569 | 8.64252 | 8.99942 | 916.2979 | 8.33164 | [9 empty] | 8.90012 | 0.0847306 | 2.542 | 32.543 | 30.001 | -0.0758151 | -0.682328 | 8.31757 | 8.9999 | 890.012 | 8.47306 | [9 empty] | 8.843636 | 0.0865847 | 2.59754 | 32.5975 | 30 | -0.0355683 | -0.320116 | 8.67992 | 9.00003 | 884.3636 | 8.65847 | [9 empty] | 8.746741 | 0.0853223 | 2.55967 | 32.5597 | 30 | -0.0298016 | -0.268216 | 8.73182 | 9.00004 | 874.6741 | 8.53223 | [9 empty] | 9.172296 | 0.0852331 | 2.55699 | 32.5569 | 30 | -0.041033 | -0.369265 | 8.62997 | 8.99924 | 917.2296 | 8.52331 | [9 empty] | 8.131764 | 0.0877377 | 2.63213 | 32.6321 | 30 | -0.0924298 | -0.831825 | 8.16771 | 8.99954 | 813.1764 | 8.77377 | [29 empty] | 8.024417 | 0.0862674 | 2.58803 | 32.5881 | 30 | -0.0925482 | -0.832922 | 8.16695 | 8.99987 | 802.4417 | 8.62674 | [29 empty] | 9.133613 | 0.0836966 | 2.5109 | 32.5109 | 30 | -0.046361 | -0.417252 | 8.58281 | 9.00007 | 913.3613 | 8.36966 | [9 empty] | 8.664773 | 0.0873975 | 2.62192 | 32.6219 | 30 | -0.0313605 | -0.282237 | 8.71753 | 8.99977 | 866.4773 | 8.73975 | [9 empty] | 9.125339 | 0.0833779 | 2.50134 | 32.5014 | 30 | -0.0353758 | -0.318404 | 8.68221 | 9.00062 | 912.5339 | 8.33779 | [9 empty] | 9.016424 | 0.0861948 | 2.58585 | 32.5859 | 30 | -0.038255 | -0.344284 | 8.65543 | 8.99972 | 901.6424 | 8.61948 | [9 empty] | 8.113194 | 0.0858235 | 2.57477 | 32.5756 | 30.0008 |  |  |  |  | 811.3194 | 8.58235 | [30 empty] | 0.0869576 | 2.60875 | 32.609 | 30.0003 | -0.0504056 | -0.453639 | 8.54613 | 8.99977 |  | 8.69576 | [50 empty] | 0.0920316 | 2.76095 | 32.761 | 30 | -0.0329991 | -0.296989 | 8.70292 | 8.9999 |  | 9.20316
476 |  | 8.5133125 | 0.0880115 | 2.64036 | 32.6405 | 30.0002 | -0.0311899 | -0.280713 | 8.71942 | 9.00013 | 851.33125 | 8.80115 | [9 empty] | 9.112374 | 0.08382 | 2.51465 | 32.5153 | 30.0006 | -0.0396529 | -0.356854 | 8.64257 | 8.99942 | 911.2374 | 8.382 | [9 empty] | 8.835012 | 0.0852599 | 2.55788 | 32.5588 | 30.001 | -0.0770608 | -0.693539 | 8.30636 | 8.9999 | 883.5012 | 8.52599 | [9 empty] | 8.77961 | 0.0871262 | 2.61378 | 32.6137 | 30 | -0.0355666 | -0.3201 | 8.67993 | 9.00003 | 877.961 | 8.71262 | [9 empty] | 8.682854 | 0.085851 | 2.57553 | 32.5755 | 30 | -0.0298063 | -0.268258 | 8.73178 | 9.00004 | 868.2854 | 8.5851 | [9 empty] | 9.129621 | 0.0857246 | 2.57174 | 32.5717 | 30 | -0.0410096 | -0.369055 | 8.63018 | 8.99924 | 912.9621 | 8.57246 | [9 empty] | 8.009773 | 0.0883762 | 2.65129 | 32.6513 | 30 | -0.0939957 | -0.845918 | 8.15362 | 8.99954 | 800.9773 | 8.83762 | [29 empty] | 7.89081 | 0.0869252 | 2.60776 | 32.6078 | 30 | -0.0941485 | -0.847324 | 8.15254 | 8.99987 | 789.081 | 8.69252 | [29 empty] | 9.087528 | 0.0841924 | 2.52577 | 32.5258 | 30 | -0.0465179 | -0.418664 | 8.5814 | 9.00007 | 908.7528 | 8.41924 | [9 empty] | 8.597042 | 0.0879283 | 2.63785 | 32.6378 | 30 | -0.0313526 | -0.282166 | 8.7176 | 8.99977 | 859.7042 | 8.79283 | [9 empty] | 9.076911 | 0.0838748 | 2.51625 | 32.5163 | 30 | -0.035383 | -0.318469 | 8.68215 | 9.00062 | 907.6911 | 8.38748 | [9 empty] | 8.96712 | 0.0867147 | 2.60144 | 32.6015 | 30 | -0.0382537 | -0.344272 | 8.65545 | 8.99972 | 896.712 | 8.67147 | [9 empty] | 7.995424 | 0.0864572 | 2.59379 | 32.5946 | 30.0008 |  |  |  |  | 799.5424 | 8.64572 | [30 empty] | 0.0879201 | 2.63763 | 32.6379 | 30.0003 | -0.0503637 | -0.453262 | 8.54651 | 8.99977 |  | 8.79201 | [50 empty] | 0.0930922 | 2.79277 | 32.7928 | 30 | -0.0329614 | -0.29665 | 8.70325 | 8.9999 |  | 9.30922
477 |  | 8.429721 | 0.0885806 | 2.65743 | 32.6576 | 30.0002 | -0.0311771 | -0.280598 | 8.71954 | 9.00013 | 842.9721 | 8.85806 | [9 empty] | 9.059953125 | 0.0843259 | 2.52983 | 32.5305 | 30.0006 | -0.0396545 | -0.356868 | 8.64256 | 8.99942 | 905.9953125 | 8.43259 | [9 empty] | 8.767783 | 0.0858102 | 2.57439 | 32.5754 | 30.001 | -0.0782854 | -0.704561 | 8.29533 | 8.9999 | 876.7783 | 8.58102 | [9 empty] | 8.713245 | 0.0876642 | 2.62992 | 32.6299 | 30 | -0.0355579 | -0.320022 | 8.68001 | 9.00003 | 871.3245 | 8.76642 | [9 empty] | 8.614458 | 0.0863981 | 2.59194 | 32.592 | 30 | -0.0297662 | -0.267897 | 8.73214 | 9.00004 | 861.4458 | 8.63981 | [9 empty] | 9.085608 | 0.0862182 | 2.58654 | 32.5865 | 30 | -0.0410123 | -0.36908 | 8.63015 | 8.99924 | 908.5608 | 8.62182 | [9 empty] | 7.875777 | 0.0890494 | 2.67148 | 32.6715 | 30 | -0.0956137 | -0.860479 | 8.13906 | 8.99954 | 787.5777 | 8.90494 | [29 empty] | 7.737697 | 0.0875967 | 2.6279 | 32.6279 | 30 | -0.0958216 | -0.862382 | 8.13749 | 8.99987 | 773.7697 | 8.75967 | [29 empty] | 9.039769 | 0.0846995 | 2.54099 | 32.541 | 30 | -0.0466533 | -0.419883 | 8.58018 | 9.00007 | 903.9769 | 8.46995 | [9 empty] | 8.525707 | 0.0884757 | 2.65427 | 32.6543 | 30 | -0.0313408 | -0.28206 | 8.71771 | 8.99977 | 852.5707 | 8.84757 | [9 empty] | 9.026864 | 0.0843747 | 2.53124 | 32.5313 | 30 | -0.0353743 | -0.31839 | 8.68223 | 9.00062 | 902.6864 | 8.43747 | [9 empty] | 8.91584375 | 0.0872187 | 2.61656 | 32.6166 | 30 | -0.0382452 | -0.344196 | 8.65552 | 8.99972 | 891.584375 | 8.72187 | [9 empty] | 7.865928 | 0.0871087 | 2.61333 | 32.6141 | 30.0008 |  |  |  |  | 786.5928 | 8.71087 | [30 empty] | 0.0891449 | 2.67437 | 32.6747 | 30.0003 | -0.0502902 | -0.452601 | 8.54717 | 8.99977 |  | 8.91449
478 |  | 8.33954 | 0.0891662 | 2.675 | 32.6752 | 30.0002 | -0.0311603 | -0.280447 | 8.71969 | 9.00013 | 833.954 | 8.91662 | [9 empty] | 9.00596875 | 0.0848407 | 2.54528 | 32.5459 | 30.0006 | -0.0396473 | -0.356803 | 8.64262 | 8.99942 | 900.596875 | 8.48407 | [9 empty] | 8.697184 | 0.0863496 | 2.59057 | 32.5915 | 30.001 | -0.079539 | -0.715842 | 8.28405 | 8.9999 | 869.7184 | 8.63496 | [9 empty] | 8.64285 | 0.0882111 | 2.64633 | 32.6463 | 30 | -0.035537 | -0.319834 | 8.6802 | 9.00003 | 864.285 | 8.82111 | [9 empty] | 8.541588 | 0.0869419 | 2.60826 | 32.6083 | 30 | -0.0297638 | -0.267875 | 8.73217 | 9.00004 | 854.1588 | 8.69419 | [9 empty] | 9.039809 | 0.0867099 | 2.60129 | 32.6013 | 30 | -0.0410029 | -0.368995 | 8.63024 | 8.99924 | 903.9809 | 8.67099 | [9 empty] | 7.720799 | 0.0897402 | 2.69221 | 32.6922 | 30 | -0.0973121 | -0.875764 | 8.12377 | 8.99954 | 772.0799 | 8.97402 | [29 empty] | 7.554421875 | 0.0883473 | 2.65042 | 32.6504 | 30 | -0.0976182 | -0.878551 | 8.12132 | 8.99987 | 755.4421875 | 8.83473 | [29 empty] | 8.990093 | 0.0852076 | 2.55623 | 32.5562 | 30 | -0.0467391 | -0.420655 | 8.57941 | 9.00007 | 899.0093 | 8.52076 | [9 empty] | 8.450205 | 0.0890216 | 2.67065 | 32.6706 | 30 | -0.0313239 | -0.281907 | 8.71786 | 8.99977 | 845.0205 | 8.90216 | [9 empty] | 8.97504 | 0.0848838 | 2.54652 | 32.5465 | 30 | -0.0353607 | -0.318268 | 8.68235 | 9.00062 | 897.504 | 8.48838 | [9 empty] | 8.862218 | 0.087725 | 2.63175 | 32.6318 | 30 | -0.0382423 | -0.34417 | 8.65555 | 8.99972 | 886.2218 | 8.7725 | [9 empty] | 7.722375 | 0.0877858 | 2.63365 | 32.6345 | 30.0008 |  |  |  |  | 772.2375 | 8.77858
479 |  | 8.243455 | 0.0897669 | 2.69302 | 32.6932 | 30.0002 | -0.0311478 | -0.280334 | 8.7198 | 9.00013 | 824.3455 | 8.97669 | [9 empty] | 8.95003125 | 0.0853531 | 2.56065 | 32.5613 | 30.0006 | -0.0396546 | -0.356868 | 8.64256 | 8.99942 | 895.003125 | 8.53531 | [9 empty] | 8.622902 | 0.0869066 | 2.60728 | 32.6082 | 30.001 | -0.0808123 | -0.727303 | 8.27259 | 8.9999 | 862.2902 | 8.69066 | [9 empty] | 8.568581 | 0.0887643 | 2.66293 | 32.6629 | 30 | -0.0355238 | -0.319715 | 8.68032 | 9.00003 | 856.8581 | 8.87643 | [9 empty] | 8.463058 | 0.0875092 | 2.62528 | 32.6253 | 30 | -0.0297522 | -0.267771 | 8.73227 | 9.00004 | 846.3058 | 8.75092 | [9 empty] | 8.991536 | 0.0872159 | 2.61647 | 32.6164 | 30 | -0.0410005 | -0.368973 | 8.63026 | 8.99924 | 899.1536 | 8.72159 | [9 empty] | 7.538676 | 0.0904778 | 2.71433 | 32.7143 | 30 | -0.0991587 | -0.892383 | 8.10716 | 8.99954 | 753.8676 | 9.04778 | [29 empty] | 7.332651 | 0.0891447 | 2.67434 | 32.6744 | 30 | -0.0996131 | -0.896504 | 8.10336 | 8.99987 | 733.2651 | 8.91447 | [29 empty] | 8.938403 | 0.0857214 | 2.57164 | 32.5716 | 30 | -0.0467765 | -0.420991 | 8.57907 | 9.00007 | 893.8403 | 8.57214 | [9 empty] | 8.37005 | 0.089588 | 2.68764 | 32.6876 | 30 | -0.0313297 | -0.28196 | 8.71781 | 8.99977 | 837.005 | 8.9588 | [9 empty] | 8.921106 | 0.0853921 | 2.56176 | 32.5618 | 30 | -0.0353517 | -0.318187 | 8.68243 | 9.00062 | 892.1106 | 8.53921 | [9 empty] | 8.805167 | 0.0882527 | 2.64758 | 32.6476 | 30 | -0.0382279 | -0.344041 | 8.65568 | 8.99972 | 880.5167 | 8.82527 | [9 empty] | 7.559691 | 0.0884971 | 2.65498 | 32.6558 | 30.0008 |  |  |  |  | 755.9691 | 8.84971
480 |  | 8.140593 | 0.0903773 | 2.71133 | 32.7115 | 30.0002 | -0.0311337 | -0.280207 | 8.71993 | 9.00013 | 814.0593 | 9.03773 | [9 empty] | 8.891544 | 0.0858805 | 2.57647 | 32.5771 | 30.0006 | -0.0396525 | -0.35685 | 8.64257 | 8.99942 | 889.1544 | 8.58805 | [9 empty] | 8.543914 | 0.0874518 | 2.62364 | 32.6246 | 30.001 | -0.0820992 | -0.738885 | 8.26101 | 8.9999 | 854.3914 | 8.74518 | [9 empty] | 8.488758 | 0.0893283 | 2.67985 | 32.6798 | 30 | -0.0355159 | -0.319644 | 8.68039 | 9.00003 | 848.8758 | 8.93283 | [9 empty] | 8.377432 | 0.0880788 | 2.64237 | 32.6424 | 30 | -0.0297372 | -0.267636 | 8.7324 | 9.00004 | 837.7432 | 8.80788 | [9 empty] | 8.941562 | 0.0877329 | 2.63198 | 32.6319 | 30 | -0.0409987 | -0.368957 | 8.63028 | 8.99924 | 894.1562 | 8.77329 | [9 empty] | 7.321968 | 0.0912907 | 2.73872 | 32.7387 | 30 | -0.101206 | -0.91081 | 8.08873 | 8.99954 | 732.1968 | 9.12907 | [30 empty] | 0.0900287 | 2.70086 | 32.7009 | 30 | -0.101853 | -0.916661 | 8.08321 | 8.99987 |  | 9.00287 | [29 empty] | 8.884521 | 0.0862475 | 2.58743 | 32.5874 | 30 | -0.0467359 | -0.420626 | 8.57944 | 9.00007 | 888.4521 | 8.62475 | [9 empty] | 8.282755 | 0.0901605 | 2.70481 | 32.7048 | 30 | -0.0313058 | -0.281745 | 8.71802 | 8.99977 | 828.2755 | 9.01605 | [9 empty] | 8.864086 | 0.0859111 | 2.57734 | 32.5774 | 30 | -0.0353523 | -0.318193 | 8.68242 | 9.00062 | 886.4086 | 8.59111 | [9 empty] | 8.744935 | 0.0887723 | 2.66317 | 32.6632 | 30 | -0.038216 | -0.343933 | 8.65579 | 8.99972 | 874.4935 | 8.87723 | [9 empty] | 7.3596 | 0.0892442 | 2.6774 | 32.6782 | 30.0008 |  |  |  |  | 735.96 | 8.92442
481 |  | 8.028749 | 0.0910035 | 2.73012 | 32.7303 | 30.0002 | -0.0311132 | -0.280023 | 8.72011 | 9.00013 | 802.8749 | 9.10035 | [9 empty] | 8.82957 | 0.0863975 | 2.59198 | 32.5926 | 30.0006 | -0.039652 | -0.356845 | 8.64258 | 8.99942 | 882.957 | 8.63975 | [9 empty] | 8.459946 | 0.0880321 | 2.64105 | 32.642 | 30.001 | -0.0834048 | -0.750634 | 8.24926 | 8.9999 | 845.9946 | 8.80321 | [9 empty] | 8.404072 | 0.0899007 | 2.69702 | 32.697 | 30 | -0.0355199 | -0.31968 | 8.68035 | 9.00003 | 840.4072 | 8.99007 | [9 empty] | 8.286913 | 0.0886876 | 2.66063 | 32.6606 | 30 | -0.0297197 | -0.267478 | 8.73256 | 9.00004 | 828.6913 | 8.86876 | [9 empty] | 8.888629 | 0.0882408 | 2.64722 | 32.6472 | 30 | -0.0409878 | -0.368858 | 8.63038 | 8.99924 | 888.8629 | 8.82408 | [10 empty] | 0.0921707 | 2.76512 | 32.7651 | 30 | -0.103472 | -0.9312 | 8.06834 | 8.99954 |  | 9.21707 | [30 empty] | 0.0910525 | 2.73158 | 32.7316 | 30 | -0.104437 | -0.93992 | 8.05995 | 8.99987 |  | 9.10525 | [29 empty] | 8.828019 | 0.0867689 | 2.60307 | 32.6031 | 30 |  |  |  |  | 882.8019 | 8.67689 | [9 empty] | 8.189278 | 0.0907542 | 2.72263 | 32.7226 | 30 | -0.0313054 | -0.281741 | 8.71802 | 8.99977 | 818.9278 | 9.07542 | [9 empty] | 8.804572 | 0.0864312 | 2.59294 | 32.593 | 30 | -0.0353318 | -0.318008 | 8.68261 | 9.00062 | 880.4572 | 8.64312 | [9 empty] | 8.680784 | 0.0893092 | 2.67928 | 32.6793 | 30 | -0.0382084 | -0.343865 | 8.65585 | 8.99972 | 868.0784 | 8.93092 | [9 empty] | 7.101816 | 0.090078 | 2.70241 | 32.7032 | 30.0008 |  |  |  |  | 710.1816 | 9.0078
482 |  | 7.907657 | 0.0916549 | 2.74966 | 32.7498 | 30.0002 | -0.0311079 | -0.279975 | 8.72016 | 9.00013 | 790.7657 | 9.16549 | [9 empty] | 8.764965 | 0.0869264 | 2.60785 | 32.6085 | 30.0006 | -0.0396408 | -0.356744 | 8.64268 | 8.99942 | 876.4965 | 8.69264 | [9 empty] | 8.370554 | 0.0886076 | 2.65832 | 32.6593 | 30.001 | -0.0847675 | -0.762899 | 8.237 | 8.9999 | 837.0554 | 8.86076 | [9 empty] | 8.312964 | 0.0904895 | 2.71468 | 32.7146 | 30 | -0.0354751 | -0.319277 | 8.68075 | 9.00003 | 831.2964 | 9.04895 | [9 empty] | 8.190116 | 0.0892874 | 2.67862 | 32.6786 | 30 | -0.0297111 | -0.267401 | 8.73264 | 9.00004 | 819.0116 | 8.92874 | [9 empty] | 8.834213 | 0.0887698 | 2.66309 | 32.663 | 30 | -0.0409776 | -0.368767 | 8.63047 | 8.99924 | 883.4213 | 8.87698 | [10 empty] | 0.0931761 | 2.79528 | 32.7953 | 30 | -0.106111 | -0.954948 | 8.04459 | 8.99954 |  | 9.31761 | [30 empty] | 0.0924063 | 2.77219 | 32.7722 | 30 | -0.108012 | -0.972096 | 8.02777 | 8.99987 |  | 9.24063 | [29 empty] | 8.768912 | 0.0872928 | 2.61879 | 32.6188 | 30 |  |  |  |  | 876.8912 | 8.72928 | [9 empty] | 8.090006 | 0.0913699 | 2.7411 | 32.7411 | 30 | -0.0312802 | -0.281514 | 8.71825 | 8.99977 | 809.0006 | 9.13699 | [9 empty] | 8.742763 | 0.0869643 | 2.60893 | 32.609 | 30 | -0.0353389 | -0.318072 | 8.68254 | 9.00062 | 874.2763 | 8.69643 | [9 empty] | 8.612729 | 0.089858 | 2.69574 | 32.6958 | 30 | -0.0382051 | -0.343835 | 8.65588 | 8.99972 | 861.2729 | 8.9858 | [10 empty] | 0.0910301 | 2.73098 | 32.7318 | 30.0008 | [5 empty] | 9.10301
483 |  | 7.774171 | 0.0923192 | 2.76959 | 32.7698 | 30.0002 | -0.0310797 | -0.279721 | 8.72041 | 9.00013 | 777.4171 | 9.23192 | [9 empty] | 8.69673 | 0.087459 | 2.62382 | 32.6245 | 30.0006 | -0.0396348 | -0.35669 | 8.64273 | 8.99942 | 869.673 | 8.7459 | [9 empty] | 8.275001 | 0.0892004 | 2.6761 | 32.6771 | 30.001 | -0.0861487 | -0.77533 | 8.22457 | 8.9999 | 827.5001 | 8.92004 | [9 empty] | 8.215121 | 0.0910868 | 2.7326 | 32.7326 | 30 | -0.0354816 | -0.319335 | 8.6807 | 9.00003 | 821.5121 | 9.10868 | [9 empty] | 8.085509 | 0.0899013 | 2.69704 | 32.697 | 30 | -0.0296959 | -0.267264 | 8.73278 | 9.00004 | 808.5509 | 8.99013 | [9 empty] | 8.777057 | 0.0892822 | 2.67846 | 32.6784 | 30 | -0.0409684 | -0.368684 | 8.63055 | 8.99924 | 877.7057 | 8.92822 | [10 empty] | 0.0947608 | 2.84282 | 32.8428 | 30 | -0.110441 | -0.993922 | 8.00562 | 8.99954 |  | 9.47608 | [69 empty] | 8.707349 | 0.0878252 | 2.63476 | 32.6348 | 30 |  |  |  |  | 870.7349 | 8.78252 | [9 empty] | 7.983802 | 0.0919846 | 2.75954 | 32.7595 | 30 | -0.0312661 | -0.281388 | 8.71838 | 8.99977 | 798.3802 | 9.19846 | [9 empty] | 8.67707 | 0.0875055 | 2.62517 | 32.6252 | 30 | -0.0353199 | -0.317901 | 8.68271 | 9.00062 | 867.707 | 8.75055 | [9 empty] | 8.540431 | 0.0904249 | 2.71275 | 32.7128 | 30 | -0.0381828 | -0.343634 | 8.65608 | 8.99972 | 854.0431 | 9.04249 | [10 empty] | 0.0922128 | 2.76646 | 32.7673 | 30.0008 | [5 empty] | 9.22128
484 |  | 7.626956 | 0.0930126 | 2.79039 | 32.7906 | 30.0002 | -0.0310661 | -0.279599 | 8.72053 | 9.00013 | 762.6956 | 9.30126 | [9 empty] | 8.624183 | 0.0880044 | 2.64019 | 32.6408 | 30.0006 | -0.0396633 | -0.356946 | 8.64248 | 8.99942 | 862.4183 | 8.80044 | [9 empty] | 8.171377 | 0.0897978 | 2.69402 | 32.695 | 30.001 | -0.0875762 | -0.788176 | 8.21172 | 8.9999 | 817.1377 | 8.97978 | [9 empty] | 8.107753 | 0.0917019 | 2.75105 | 32.751 | 30 | -0.0354533 | -0.319081 | 8.68095 | 9.00003 | 810.7753 | 9.17019 | [9 empty] | 7.970708 | 0.0905347 | 2.71604 | 32.7161 | 30 | -0.0296662 | -0.266997 | 8.73304 | 9.00004 | 797.0708 | 9.05347 | [9 empty] | 8.716619 | 0.0898187 | 2.69456 | 32.6945 | 30 | -0.0409667 | -0.368669 | 8.63057 | 8.99924 | 871.6619 | 8.98187 | [89 empty] | 8.642663 | 0.0883619 | 2.65086 | 32.6509 | 30 |  |  |  |  | 864.2663 | 8.83619 | [9 empty] | 7.868808 | 0.0926224 | 2.77867 | 32.7787 | 30 | -0.0312394 | -0.281147 | 8.71862 | 8.99977 | 786.8808 | 9.26224 | [9 empty] | 8.607644 | 0.0880435 | 2.64131 | 32.6413 | 30 | -0.0353215 | -0.317915 | 8.6827 | 9.00062 | 860.7644 | 8.80435 | [9 empty] | 8.464437 | 0.0909897 | 2.72969 | 32.7297 | 30 | -0.0381775 | -0.343587 | 8.65613 | 8.99972 | 846.4437 | 9.09897
485 |  | 7.459808 | 0.0937301 | 2.81192 | 32.8121 | 30.0002 | -0.031043 | -0.279391 | 8.72074 | 9.00013 | 745.9808 | 9.37301 | [9 empty] | 8.547698 | 0.0885712 | 2.65719 | 32.6578 | 30.0006 | -0.0396129 | -0.356493 | 8.64293 | 8.99942 | 854.7698 | 8.85712 | [9 empty] | 8.058265 | 0.0904241 | 2.71281 | 32.7138 | 30.001 | -0.0890568 | -0.801502 | 8.19839 | 8.9999 | 805.8265 | 9.04241 | [9 empty] | 7.988491 | 0.0923425 | 2.77027 | 32.7702 | 30 | -0.0354343 | -0.31891 | 8.68112 | 9.00003 | 798.8491 | 9.23425 | [9 empty] | 7.843257 | 0.0911856 | 2.73557 | 32.7356 | 30 | -0.0296554 | -0.2669 | 8.73314 | 9.00004 | 784.3257 | 9.11856 | [9 empty] | 8.653185 | 0.090351 | 2.71053 | 32.7105 | 30 | -0.0409547 | -0.368561 | 8.63067 | 8.99924 | 865.3185 | 9.0351 | [89 empty] | 8.574712 | 0.0889011 | 2.66703 | 32.667 | 30 |  |  |  |  | 857.4712 | 8.89011 | [9 empty] | 7.742482 | 0.0932787 | 2.79836 | 32.7984 | 30 | -0.0312235 | -0.281004 | 8.71876 | 8.99977 | 774.2482 | 9.32787 | [9 empty] | 8.53417 | 0.0886001 | 2.658 | 32.658 | 30 | -0.0353137 | -0.317845 | 8.68277 | 9.00062 | 853.417 | 8.86001 | [9 empty] | 8.38317 | 0.0915642 | 2.74693 | 32.747 | 30 | -0.0381587 | -0.343418 | 8.6563 | 8.99972 | 838.317 | 9.15642
486 |  | 7.255508 | 0.094486 | 2.8346 | 32.8348 | 30.0002 | -0.031014 | -0.27913 | 8.721 | 9.00013 | 725.5508 | 9.4486 | [9 empty] | 8.467362 | 0.0891339 | 2.67407 | 32.6747 | 30.0006 | -0.0396096 | -0.356464 | 8.64296 | 8.99942 | 846.7362 | 8.91339 | [9 empty] | 7.935264 | 0.0910783 | 2.73244 | 32.7334 | 30.001 | -0.0905889 | -0.81529 | 8.1846 | 8.9999 | 793.5264 | 9.10783 | [9 empty] | 7.854883 | 0.0930213 | 2.79064 | 32.7906 | 30 | -0.0354101 | -0.318692 | 8.68134 | 9.00003 | 785.4883 | 9.30213 | [9 empty] | 7.696748 | 0.0918736 | 2.75621 | 32.7562 | 30 | -0.0296485 | -0.266838 | 8.7332 | 9.00004 | 769.6748 | 9.18736 | [9 empty] | 8.586365 | 0.0908966 | 2.72689 | 32.7269 | 30 | -0.0409552 | -0.368565 | 8.63067 | 8.99924 | 858.6365 | 9.08966 | [89 empty] | 8.502449 | 0.0894462 | 2.68339 | 32.6834 | 30 |  |  |  |  | 850.2449 | 8.94462 | [9 empty] | 7.602561 | 0.0939451 | 2.81835 | 32.8183 | 30 | -0.0312138 | -0.280917 | 8.71885 | 8.99977 | 760.2561 | 9.39451 | [9 empty] | 8.456777 | 0.0891688 | 2.67507 | 32.6751 | 30 | -0.0352997 | -0.317719 | 8.6829 | 9.00062 | 845.6777 | 8.91688 | [9 empty] | 8.296289 | 0.0921499 | 2.7645 | 32.7645 | 30 | -0.0381582 | -0.343413 | 8.65631 | 8.99972 | 829.6289 | 9.21499
487 |  | 7.001148 | 0.0953497 | 2.86051 | 32.8607 | 30.0002 | -0.0309926 | -0.278937 | 8.7212 | 9.00013 | 700.1148 | 9.53497 | [9 empty] | 8.382014 | 0.0897184 | 2.69161 | 32.6922 | 30.0006 | -0.0395925 | -0.356309 | 8.64312 | 8.99942 | 838.2014 | 8.97184 | [9 empty] | 7.799122 | 0.0917428 | 2.75237 | 32.7533 | 30.001 | -0.0922162 | -0.829936 | 8.16996 | 8.9999 | 779.9122 | 9.17428 | [9 empty] | 7.701339 | 0.0937191 | 2.81157 | 32.8115 | 30 | -0.0353989 | -0.318591 | 8.68144 | 9.00003 | 770.1339 | 9.37191 | [9 empty] | 7.52506 | 0.0926187 | 2.77856 | 32.7786 | 30 | -0.029602 | -0.266419 | 8.73362 | 9.00004 | 752.506 | 9.26187 | [9 empty] | 8.51594 | 0.0914461 | 2.74338 | 32.7433 | 30 | -0.0409352 | -0.368385 | 8.63085 | 8.99924 | 851.594 | 9.14461 | [89 empty] | 8.42604 | 0.0900088 | 2.70027 | 32.7003 | 30 |  |  |  |  | 842.604 | 9.00088 | [9 empty] | 7.437713 | 0.0946538 | 2.83961 | 32.8396 | 30 | -0.0311759 | -0.280576 | 8.71919 | 8.99977 | 743.7713 | 9.46538 | [9 empty] | 8.37561 | 0.0897374 | 2.69212 | 32.6922 | 30 | -0.0352974 | -0.317698 | 8.68292 | 9.00062 | 837.561 | 8.97374 | [9 empty] | 8.203825 | 0.0927384 | 2.78215 | 32.7822 | 30 | -0.0381417 | -0.343264 | 8.65645 | 8.99972 | 820.3825 | 9.27384
488 |  |  | 0.0963221 | 2.88968 | 32.8898 | 30.0002 | -0.030948 | -0.278536 | 8.7216 | 9.00013 |  | 9.63221 | [9 empty] | 8.290717 | 0.0902975 | 2.70898 | 32.7096 | 30.0006 | -0.0395833 | -0.356227 | 8.6432 | 8.99942 | 829.0717 | 9.02975 | [9 empty] | 7.642034 | 0.0924505 | 2.7736 | 32.7746 | 30.001 | -0.0939168 | -0.845241 | 8.15465 | 8.9999 | 764.2034 | 9.24505 | [9 empty] | 7.52388 | 0.0944771 | 2.83431 | 32.8343 | 30 | -0.0353698 | -0.31833 | 8.6817 | 9.00003 | 752.388 | 9.44771 | [9 empty] | 7.321279 | 0.0934108 | 2.80232 | 32.8023 | 30 | -0.0295952 | -0.266358 | 8.73368 | 9.00004 | 732.1279 | 9.34108 | [9 empty] | 8.441243 | 0.0919967 | 2.7599 | 32.7599 | 30 | -0.0409273 | -0.368315 | 8.63092 | 8.99924 | 844.1243 | 9.19967 | [89 empty] | 8.344398 | 0.0905777 | 2.71733 | 32.7173 | 30 |  |  |  |  | 834.4398 | 9.05777 | [9 empty] | 7.24182 | 0.0954221 | 2.86266 | 32.8627 | 30 | -0.0311546 | -0.280384 | 8.71938 | 8.99977 | 724.182 | 9.54221 | [9 empty] | 8.288821 | 0.0903225 | 2.70968 | 32.7097 | 30 | -0.0352732 | -0.31748 | 8.68314 | 9.00062 | 828.8821 | 9.03225 | [9 empty] | 8.1034375 | 0.0933547 | 2.80064 | 32.8007 | 30 | -0.0381177 | -0.343049 | 8.65667 | 8.99972 | 810.34375 | 9.33547
489 |  |  | 0.0974982 | 2.92496 | 32.9251 | 30.0002 | -0.0308933 | -0.278044 | 8.72209 | 9.00013 |  | 9.74982 | [9 empty] | 8.193397 | 0.0908908 | 2.72678 | 32.7274 | 30.0006 | -0.0395796 | -0.356193 | 8.64323 | 8.99942 | 819.3397 | 9.08908 | [9 empty] | 7.457807 | 0.0931961 | 2.79597 | 32.7969 | 30.001 | -0.0957418 | -0.861666 | 8.13823 | 8.9999 | 745.7807 | 9.31961 | [9 empty] | 7.311925 | 0.0952857 | 2.85857 | 32.8585 | 30 | -0.035349 | -0.318142 | 8.68189 | 9.00003 | 731.1925 | 9.52857 | [9 empty] | 7.065021 | 0.0942818 | 2.82846 | 32.8285 | 30 | -0.0295495 | -0.265947 | 8.73409 | 9.00004 | 706.5021 | 9.42818 | [9 empty] | 8.362348 | 0.0925563 | 2.77669 | 32.7766 | 30 | -0.0409243 | -0.368288 | 8.63095 | 8.99924 | 836.2348 | 9.25563 | [89 empty] | 8.255474 | 0.0911606 | 2.73482 | 32.7348 | 30 |  |  |  |  | 825.5474 | 9.11606 | [9 empty] | 7.000308 | 0.0962679 | 2.88804 | 32.888 | 30 | -0.0311134 | -0.280013 | 8.71975 | 8.99977 | 700.0308 | 9.62679 | [9 empty] | 8.195568 | 0.0909123 | 2.72737 | 32.7274 | 30 | -0.0352556 | -0.317322 | 8.68329 | 9.00062 | 819.5568 | 9.09123 | [9 empty] | 7.994551 | 0.0939763 | 2.81929 | 32.8193 | 30 | -0.0380986 | -0.342877 | 8.65684 | 8.99972 | 799.4551 | 9.39763
490 | [21 empty] | 8.089103 | 0.0914925 | 2.74483 | 32.7455 | 30.0006 | -0.0395668 | -0.356079 | 8.64334 | 8.99942 | 808.9103 | 9.14925 | [9 empty] | 7.239425 | 0.0940141 | 2.82051 | 32.8215 | 30.001 | -0.0977843 | -0.880049 | 8.11985 | 8.9999 | 723.9425 | 9.40141 | [10 empty] | 0.0961561 | 2.88468 | 32.8846 | 30 | -0.0353112 | -0.317802 | 8.68223 | 9.00003 |  | 9.61561 | [10 empty] | 0.0952621 | 2.85787 | 32.8579 | 30 | -0.0295178 | -0.265662 | 8.73438 | 9.00004 |  | 9.52621 | [9 empty] | 8.276399 | 0.0931363 | 2.79408 | 32.794 | 30 | -0.0409134 | -0.36819 | 8.63105 | 8.99924 | 827.6399 | 9.31363 | [89 empty] | 8.159781 | 0.0917573 | 2.75272 | 32.7527 | 30 |  |  |  |  | 815.9781 | 9.17573 | [10 empty] | 0.0972053 | 2.91616 | 32.9161 | 30 | -0.0310921 | -0.279822 | 8.71994 | 8.99977 |  | 9.72053 | [9 empty] | 8.095665 | 0.0915194 | 2.74558 | 32.7456 | 30 | -0.0352445 | -0.317222 | 8.68339 | 9.00062 | 809.5665 | 9.15194 | [9 empty] | 7.876033 | 0.0946211 | 2.83864 | 32.8387 | 30 | -0.0380844 | -0.342748 | 8.65697 | 8.99972 | 787.6033 | 9.46211
491 | [21 empty] | 7.977158 | 0.0921179 | 2.7636 | 32.7642 | 30.0006 | -0.0395397 | -0.355834 | 8.64359 | 8.99942 | 797.7158 | 9.21179 | [9 empty] | 6.964535 | 0.0949074 | 2.84732 | 32.8483 | 30.001 | -0.100057 | -0.900503 | 8.09939 | 8.9999 | 696.4535 | 9.49074 | [10 empty] | 0.0971685 | 2.91505 | 32.915 | 30 | -0.0352494 | -0.317245 | 8.68279 | 9.00003 |  | 9.71685 | [10 empty] | 0.0964767 | 2.8943 | 32.8943 | 30 | -0.0294585 | -0.265128 | 8.73491 | 9.00004 |  | 9.64767 | [9 empty] | 8.184851 | 0.0937196 | 2.81158 | 32.8115 | 30 | -0.0408961 | -0.368034 | 8.6312 | 8.99924 | 818.4851 | 9.37196 | [89 empty] | 8.056581 | 0.0923889 | 2.77167 | 32.7717 | 30 |  |  |  |  | 805.6581 | 9.23889 | [10 empty] | 0.0983554 | 2.95066 | 32.9506 | 30 | -0.0310301 | -0.279264 | 8.7205 | 8.99977 |  | 9.83554 | [9 empty] | 7.989059 | 0.0921294 | 2.76388 | 32.7639 | 30 | -0.0352378 | -0.317162 | 8.68345 | 9.00062 | 798.9059 | 9.21294 | [9 empty] | 7.743966 | 0.0952944 | 2.85883 | 32.8589 | 30 | -0.0380635 | -0.342561 | 8.65716 | 8.99972 | 774.3966 | 9.52944
492 | [21 empty] | 7.854447 | 0.092756 | 2.78274 | 32.7834 | 30.0006 | -0.0395344 | -0.355787 | 8.64364 | 8.99942 | 785.4447 | 9.2756 | [10 empty] | 0.0959041 | 2.87722 | 32.8782 | 30.001 | -0.102643 | -0.923779 | 8.07612 | 8.9999 |  | 9.59041 | [49 empty] | 8.085198 | 0.0943256 | 2.82976 | 32.8297 | 30 | -0.0408592 | -0.367701 | 8.63153 | 8.99924 | 808.5198 | 9.43256 | [89 empty] | 7.944459 | 0.0930127 | 2.79038 | 32.7904 | 30 |  |  |  |  | 794.4459 | 9.30127 | [29 empty] | 7.872229 | 0.0927749 | 2.78325 | 32.7833 | 30 | -0.0352123 | -0.316932 | 8.68368 | 9.00062 | 787.2229 | 9.27749 | [9 empty] | 7.593038 | 0.0959856 | 2.87957 | 32.8796 | 30 | -0.0380489 | -0.342429 | 8.65729 | 8.99972 | 759.3038 | 9.59856
493 | [21 empty] | 7.718265 | 0.0934106 | 2.80238 | 32.803 | 30.0006 | -0.0395165 | -0.355626 | 8.6438 | 8.99942 | 771.8265 | 9.34106 | [10 empty] | 0.0971606 | 2.91491 | 32.9159 | 30.001 | -0.105982 | -0.95383 | 8.04607 | 8.9999 |  | 9.71606 | [49 empty] | 7.976187 | 0.0949473 | 2.84841 | 32.8484 | 30 | -0.0408614 | -0.367722 | 8.63151 | 8.99924 | 797.6187 | 9.49473 | [89 empty] | 7.821175 | 0.093671 | 2.81013 | 32.8101 | 30 |  |  |  |  | 782.1175 | 9.3671 | [29 empty] | 7.743785 | 0.0934191 | 2.80257 | 32.8026 | 30 | -0.0351901 | -0.316733 | 8.68388 | 9.00062 | 774.3785 | 9.34191 | [9 empty] | 7.411927 | 0.0967233 | 2.9017 | 32.9017 | 30 | -0.0380129 | -0.342105 | 8.65761 | 8.99972 | 741.1927 | 9.67233
494 | [21 empty] | 7.560839 | 0.0940938 | 2.82287 | 32.8235 | 30.0006 | -0.0395302 | -0.355749 | 8.64367 | 8.99942 | 756.0839 | 9.40938 | [69 empty] | 7.856114 | 0.0955841 | 2.86752 | 32.8675 | 30 | -0.0408527 | -0.367643 | 8.63159 | 8.99924 | 785.6114 | 9.55841 | [89 empty] | 7.681143 | 0.0943582 | 2.83075 | 32.8308 | 30 |  |  |  |  | 768.1143 | 9.43582 | [29 empty] | 7.600795 | 0.094093 | 2.82279 | 32.8228 | 30 | -0.0351785 | -0.316628 | 8.68399 | 9.00062 | 760.0795 | 9.4093 | [9 empty] | 7.183907 | 0.0975309 | 2.92593 | 32.926 | 30 | -0.0379924 | -0.341921 | 8.6578 | 8.99972 | 718.3907 | 9.75309
495 | [21 empty] | 7.375337 | 0.0948336 | 2.84507 | 32.8457 | 30.0006 | -0.0394789 | -0.355287 | 8.64414 | 8.99942 | 737.5337 | 9.48336 | [69 empty] | 7.719476 | 0.0962768 | 2.8883 | 32.8883 | 30 | -0.0408018 | -0.367185 | 8.63205 | 8.99924 | 771.9476 | 9.62768 | [89 empty] | 7.518412 | 0.0950785 | 2.85236 | 32.8524 | 30 |  |  |  |  | 751.8412 | 9.50785 | [29 empty] | 7.42934 | 0.0948137 | 2.84441 | 32.8444 | 30 | -0.035144 | -0.316318 | 8.6843 | 9.00062 | 742.934 | 9.48137 | [10 empty] | 0.0984672 | 2.95402 | 32.954 | 30 | -0.0379574 | -0.341606 | 8.65811 | 8.99972 |  | 9.84672
496 | [21 empty] | 7.153002 | 0.0956351 | 2.86911 | 32.8698 | 30.0006 | -0.0394356 | -0.354897 | 8.64453 | 8.99942 | 715.3002 | 9.56351 | [69 empty] | 7.561732 | 0.0969791 | 2.90937 | 32.9093 | 30 | -0.0407895 | -0.367074 | 8.63216 | 8.99924 | 756.1732 | 9.69791 | [89 empty] | 7.32905 | 0.0958657 | 2.87597 | 32.876 | 30 |  |  |  |  | 732.905 | 9.58657 | [29 empty] | 7.219693 | 0.0955938 | 2.86782 | 32.8678 | 30 | -0.0351274 | -0.316168 | 8.68445 | 9.00062 | 721.9693 | 9.55938 | [10 empty] | 0.0995556 | 2.98667 | 32.9867 | 30 | -0.0378982 | -0.341073 | 8.65865 | 8.99972 |  | 9.95556
497 | [22 empty] | 0.0965059 | 2.89524 | 32.8959 | 30.0006 | -0.0394213 | -0.354769 | 8.64466 | 8.99942 |  | 9.65059 | [69 empty] | 7.377287 | 0.0977559 | 2.93267 | 32.9326 | 30 | -0.0407772 | -0.366963 | 8.63227 | 8.99924 | 737.7287 | 9.77559 | [89 empty] | 7.100088 | 0.0967239 | 2.90172 | 32.9017 | 30 |  |  |  |  | 710.0088 | 9.67239 | [30 empty] | 0.0964691 | 2.89408 | 32.8941 | 30 | -0.0350865 | -0.3158 | 8.68482 | 9.00062 |  | 9.64691 | [10 empty] | 0.101389 | 3.04167 | 33.0417 | 30 | -0.0378146 | -0.340321 | 8.6594 | 8.99972 |  | 10.1389
498 | [22 empty] | 0.0974971 | 2.92498 | 32.9256 | 30.0006 | -0.0393826 | -0.354421 | 8.645 | 8.99942 |  | 9.74971 | [69 empty] | 7.153498 | 0.0985562 | 2.95668 | 32.9566 | 30 | -0.0407489 | -0.366709 | 8.63253 | 8.99924 | 715.3498 | 9.85562 | [90 empty] | 0.0976653 | 2.92996 | 32.93 | 30 | [5 empty] | 9.76653 | [30 empty] | 0.0974939 | 2.92482 | 32.9248 | 30 | -0.0350396 | -0.315378 | 8.68524 | 9.00062 |  | 9.74939
499 | [22 empty] | 0.0988872 | 2.96668 | 32.9673 | 30.0006 | -0.0393112 | -0.353778 | 8.64565 | 8.99942 |  | 9.88872 | [70 empty] | 0.0994687 | 2.98406 | 32.984 | 30 | -0.0407025 | -0.366291 | 8.63294 | 8.99924 |  | 9.94687 | [90 empty] | 0.0987916 | 2.96375 | 32.9638 | 30 | [5 empty] | 9.87916 | [30 empty] | 0.0989134 | 2.9674 | 32.9674 | 30 | -0.0349795 | -0.314837 | 8.68578 | 9.00062 |  | 9.89134
500 | [102 empty] | 0.100514 | 3.01541 | 33.0154 | 30 | -0.0406511 | -0.365829 | 8.63341 | 8.99924 |  | 10.0514