## R25
CP-NDBR25-DD-1 | [17 empty] | CP-NDBR25-DD-2 | [17 empty] | CP-NDBR25-DD-3 | [17 empty] | CP-NDBR25-RD-1 | [17 empty] | CP-NDBR25-RD-2 | [17 empty] | CP-NDBR25-RD-3 | [17 empty] | CP-NDBR25-TD-1 | [17 empty] | CP-NDBR25-TD-2 | [17 empty] | CP-NDBR25-TD-3
Machine |  | Disp_Y |  |  |  | Local | [7 empty] | Fracture |  | Strain |  | Machine |  | Disp_Y |  |  |  | Local | [7 empty] | Fracture |  | Strain |  | Machine |  | Disp_Y |  |  |  | Local | [7 empty] | Fracture |  | Strain |  | Machine |  | Disp_Y |  |  |  | Local | [7 empty] | Fracture |  | Strain |  | Machine |  | Disp_Y |  |  |  | Local | [7 empty] | Fracture |  | Strain |  | Machine |  | Disp_Y |  |  |  | Local | [7 empty] | Fracture |  | Strain |  | Machine |  | Disp_Y |  |  |  | Local | [7 empty] | Fracture |  | Strain |  | Machine |  | Disp_Y |  |  |  | Local | [7 empty] | Fracture |  | Strain |  | Machine |  | Disp_Y |  |  |  | Local | [7 empty] | Fracture |  | Strain
Frame | Force | ∆L/L0 | ΔL [mm] | L1 [mm] | L0 [mm] | ∆L/L0 | ∆L [mm] | L1 [mm] | L0 [mm] | ∆L/L0 | ∆L [mm] | L1 [mm] | L0 [mm] | t0 [mm] | tf [mm] | Thickness strain | Strain rate | Frame | Force | ∆L/L0 | ΔL [mm] | L1 [mm] | L0 [mm] | ∆L/L0 | ∆L [mm] | L1 [mm] | L0 [mm] | ∆L/L0 | ∆L [mm] | L1 [mm] | L0 [mm] | t0 [mm] | tf [mm] | Thickness strain | Strain rate | Frame | Force | ∆L/L0 | ΔL [mm] | L1 [mm] | L0 [mm] | ∆L/L0 | ∆L [mm] | L1 [mm] | L0 [mm] | ∆L/L0 | ∆L [mm] | L1 [mm] | L0 [mm] | t0 [mm] | tf [mm] | Thickness strain | Strain rate | Frame | Force | ∆L/L0 | ΔL [mm] | L1 [mm] | L0 [mm] | ∆L/L0 | ∆L [mm] | L1 [mm] | L0 [mm] | ∆L/L0 | ∆L [mm] | L1 [mm] | L0 [mm] | t0 [mm] | tf [mm] | Thickness strain | Strain rate | Frame | Force | ∆L/L0 | ΔL [mm] | L1 [mm] | L0 [mm] | ∆L/L0 | ∆L [mm] | L1 [mm] | L0 [mm] | ∆L/L0 | ∆L [mm] | L1 [mm] | L0 [mm] | t0 [mm] | tf [mm] | Thickness strain | Strain rate | Frame | Force | ∆L/L0 | ΔL [mm] | L1 [mm] | L0 [mm] | ∆L/L0 | ∆L [mm] | L1 [mm] | L0 [mm] | ∆L/L0 | ∆L [mm] | L1 [mm] | L0 [mm] | t0 [mm] | tf [mm] | Thickness strain | Strain rate | Frame | Force | ∆L/L0 | ΔL [mm] | L1 [mm] | L0 [mm] | ∆L/L0 | ∆L [mm] | L1 [mm] | L0 [mm] | ∆L/L0 | ∆L [mm] | L1 [mm] | L0 [mm] | t0 [mm] | tf [mm] | Thickness strain | Strain rate | Frame | Force | ∆L/L0 | ΔL [mm] | L1 [mm] | L0 [mm] | ∆L/L0 | ∆L [mm] | L1 [mm] | L0 [mm] | ∆L/L0 | ∆L [mm] | L1 [mm] | L0 [mm] | t0 [mm] | tf [mm] | Thickness strain | Strain rate | Frame | Force | ∆L/L0 | ΔL [mm] | L1 [mm] | L0 [mm] | ∆L/L0 | ∆L [mm] | L1 [mm] | L0 [mm] | ∆L/L0 | ∆L [mm] | L1 [mm] | L0 [mm] | t0 [mm] | tf [mm] | Thickness strain | Strain rate
|  | 0 | 0 |  | 30 | [14 empty] | 0 | 0 |  | 30 | [14 empty] | 0 | 0 |  | 30 | [14 empty] | 0 | 0 |  | 30 | [14 empty] | 0 | 0 |  | 30 | [14 empty] | 0 | 0 |  | 30 | [14 empty] | 0 | 0 |  | 30 | [14 empty] | 0 | 0 |  | 30 | [14 empty] | 0 | 0 |  | 30
| 0.1070192 | -1.712167e-06 | -5.1365e-05 | 29.99995 | 30 | [13 empty] | 0.1064428 | -2.961447e-06 | -8.88434e-05 | 29.99991 | 30 | [13 empty] | 0.1069825 | -2.63444e-05 | -0.000790332 | 29.99921 | 30 | [13 empty] | 0.1080503 | -3.290627e-05 | -0.000987188 | 29.99901 | 30 | [13 empty] | 0.1065077 | 0 |  | 30 | 30 | [13 empty] | 0.1055399 | -1.180767e-05 | -0.00035423 | 29.99964577 | 30 | [13 empty] | 0.1071477 | -3.403267e-05 | -0.00102098 | 29.99897902 | 30 | [13 empty] | 0.1065665 | -2.869163e-05 | -0.000860749 | 29.99914 | 30 | [13 empty] | 0.102651 | -5.146133e-06 | -0.000154384 | 29.99985 | 30
| 0.1170422 | -2.04778e-06 | -6.14334e-05 | 29.99994 | 30 | [13 empty] | 0.1152052 | -7.705367e-06 | -0.000231161 | 29.99977 | 30 | [13 empty] | 0.1156939 | -1.624863e-05 | -0.000487459 | 29.99951 | 30 | [13 empty] | 0.1168354 | -1.220797e-05 | -0.000366239 | 29.99963 | 30 | [13 empty] | 0.1154866 | 0 |  | 30 | 30 | [13 empty] | 0.1142799 | 4.018933e-06 | 0.000120568 | 30.00012 | 30 | [13 empty] | 0.1162613 | -2.015467e-05 | -0.00060464 | 29.99939536 | 30 | [13 empty] | 0.1155451 | -3.070837e-05 | -0.000921251 | 29.99908 | 30 | [13 empty] | 0.1126694 | -8.669333e-06 | -0.00026008 | 29.99973992 | 30
| 0.126006 | -8.3496e-06 | -0.000250488 | 29.99975 | 30 | [13 empty] | 0.1230695 | -6.260133e-06 | -0.000187804 | 29.99981 | 30 | [13 empty] | 0.1232945 | -6.946e-06 | -0.00020838 | 29.99979162 | 30 | [13 empty] | 0.1247269 | -8.631567e-06 | -0.000258947 | 29.99974 | 30 | [13 empty] | 0.1235983 | 0 |  | 30 | 30 | [13 empty] | 0.1224699 | -3.583967e-06 | -0.000107519 | 29.99989 | 30 | [13 empty] | 0.1243075 | -1.644427e-05 | -0.000493328 | 29.99951 | 30 | [13 empty] | 0.1230597 | -2.387317e-05 | -0.000716195 | 29.99928 | 30 | [13 empty] | 0.1215956 | -5.933567e-06 | -0.000178007 | 29.99982 | 30
| 0.1326313 | 6.732533e-06 | 0.000201976 | 30.0002 | 30 | [13 empty] | 0.1284072 | -6.766367e-06 | -0.000202991 | 29.9998 | 30 | [13 empty] | 0.1289266 | -1.153283e-06 | -3.45985e-05 | 29.99997 | 30 | [13 empty] | 0.1301468 | -6.970467e-06 | -0.000209114 | 29.99979 | 30 | [13 empty] | 0.1290548 | 0 |  | 30 | 30 | [13 empty] | 0.1283818 | -7.199867e-06 | -0.000215996 | 29.99978 | 30 | [13 empty] | 0.1301509 | -1.367143e-05 | -0.000410143 | 29.99959 | 30 | [13 empty] | 0.1287333 | -1.790617e-05 | -0.000537185 | 29.99946 | 30 | [13 empty] | 0.1278463 | -6.391233e-06 | -0.000191737 | 29.99981 | 30
| 0.1393405 | 7.889e-06 | 0.00023667 | 30.00023667 | 30 | [13 empty] | 0.1340837 | -9.220167e-07 | -2.76605e-05 | 29.99997 | 30 | [13 empty] | 0.1347327 | -2.4577e-06 | -7.3731e-05 | 29.99993 | 30 | [13 empty] | 0.1367687 | -2.067393e-06 | -6.20218e-05 | 29.99994 | 30 | [13 empty] | 0.1350042 | 0 |  | 30 | 30 | [13 empty] | 0.1347299 | 3.9851e-06 | 0.000119553 | 30.00012 | 30 | [13 empty] | 0.1368984375 | -5.328433e-06 | -0.000159853 | 29.99984 | 30 | [13 empty] | 0.1348265 | -1.89786e-05 | -0.000569358 | 29.99943 | 30 | [13 empty] | 0.1350783 | 4.726967e-06 | 0.000141809 | 30.00014 | 30
| 0.1453375 | 1.084317e-05 | 0.000325295 | 30.00033 | 30 | [13 empty] | 0.1388543 | 7.6549e-06 | 0.000229647 | 30.00023 | 30 | [13 empty] | 0.1394606 | 1.486567e-06 | 4.4597e-05 | 30.00004 | 30 | [13 empty] | 0.1428527 | 2.271747e-06 | 6.81524e-05 | 30.00007 | 30 | [13 empty] | 0.1401167 | 0 |  | 30 | 30 | [13 empty] | 0.1404391 | 2.250413e-06 | 6.75124e-05 | 30.00007 | 30 | [13 empty] | 0.1423436 | -6.391833e-06 | -0.000191755 | 29.99981 | 30 | [13 empty] | 0.1400598 | -2.117773e-05 | -0.000635332 | 29.99936 | 30 | [13 empty] | 0.1414766 | 7.453533e-06 | 0.000223606 | 30.00022 | 30
| 0.1502267 | 1.60298e-05 | 0.000480894 | 30.00048 | 30 | [13 empty] | 0.1427399 | 8.5103e-06 | 0.000255309 | 30.00026 | 30 | [13 empty] | 0.1434382 | 6.688167e-06 | 0.000200645 | 30.0002 | 30 | [13 empty] | 0.1480786 | 4.202533e-06 | 0.000126076 | 30.00013 | 30 | [13 empty] | 0.1440306 | 0 |  | 30 | 30 | [13 empty] | 0.1450763 | 7.891433e-06 | 0.000236743 | 30.00024 | 30 | [13 empty] | 0.1469472 | 3.29854e-06 | 9.89562e-05 | 30.0001 | 30 | [13 empty] | 0.1444716 | -1.409037e-05 | -0.000422711 | 29.99958 | 30 | [13 empty] | 0.1469301 | 1.479027e-05 | 0.000443708 | 30.00044 | 30
| 0.1551544 | 2.655613e-05 | 0.000796684 | 30.0008 | 30 | [13 empty] | 0.146384 | 1.378073e-05 | 0.000413422 | 30.00041 | 30 | [13 empty] | 0.1472238 | 8.847733e-06 | 0.000265432 | 30.00027 | 30 | [13 empty] | 0.1532066 | 9.622667e-06 | 0.00028868 | 30.00028868 | 30 | [13 empty] | 0.1477396 | -1.09692e-05 | -0.000329076 | 29.99967 | 30 | [13 empty] | 0.1498215 | 8.569067e-06 | 0.000257072 | 30.00026 | 30 | [13 empty] | 0.1513092 | -1.44452e-06 | -4.33356e-05 | 29.99996 | 30 | [13 empty] | 0.148836 | -1.56309e-05 | -0.000468927 | 29.99953 | 30 | [13 empty] | 0.151755 | 1.530753e-05 | 0.000459226 | 30.00046 | 30
| 0.1602922 | 1.610397e-05 | 0.000483119 | 30.00048 | 30 | [13 empty] | 0.1502401 | 1.690593e-05 | 0.000507178 | 30.00051 | 30 | [13 empty] | 0.1511834 | 1.174267e-05 | 0.00035228 | 30.00035228 | 30 | [13 empty] | 0.1581033 | 1.15526e-05 | 0.000346578 | 30.00035 | 30 | [13 empty] | 0.1516638 | -2.542907e-05 | -0.000762872 | 29.99924 | 30 | [13 empty] | 0.1544964 | 1.155693e-05 | 0.000346708 | 30.00035 | 30 | [13 empty] | 0.1556948 | -5.283233e-06 | -0.000158497 | 29.99984 | 30 | [13 empty] | 0.1528484 | -1.35246e-05 | -0.000405738 | 29.99959 | 30 | [13 empty] | 0.1568813 | 2.06427e-05 | 0.000619281 | 30.00062 | 30
| 0.1653486 | 2.498303e-05 | 0.000749491 | 30.00075 | 30 | [13 empty] | 0.1540732 | 1.941393e-05 | 0.000582418 | 30.00058 | 30 | [13 empty] | 0.154799 | 1.361757e-05 | 0.000408527 | 30.00041 | 30 | [13 empty] | 0.1630989 | 1.018847e-05 | 0.000305654 | 30.00031 | 30 | [13 empty] | 0.1557358 | -7.783033e-06 | -0.000233491 | 29.99977 | 30 | [13 empty] | 0.1593122 | 1.573257e-05 | 0.000471977 | 30.00047 | 30 | [13 empty] | 0.1601371 | 3.9794e-06 | 0.000119382 | 30.00012 | 30 | [13 empty] | 0.1572469 | -5.710933e-06 | -0.000171328 | 29.99983 | 30 | [13 empty] | 0.1617617 | 3.087203e-05 | 0.000926161 | 30.00093 | 30
| 0.1704239 | 2.608163e-05 | 0.000782449 | 30.00078 | 30 | [13 empty] | 0.1581615 | 2.250383e-05 | 0.000675115 | 30.00068 | 30 | [13 empty] | 0.158766 | 1.731887e-05 | 0.000519566 | 30.00052 | 30 | [13 empty] | 0.1683549 | 7.765967e-06 | 0.000232979 | 30.00023 | 30 | [13 empty] | 0.1597237 | 2.824877e-06 | 8.47463e-05 | 30.00008 | 30 | [13 empty] | 0.1641971 | 1.789553e-05 | 0.000536866 | 30.00054 | 30 | [13 empty] | 0.1649709 | 1.008327e-05 | 0.000302498 | 30.0003 | 30 | [13 empty] | 0.1615216 | -8.320367e-06 | -0.000249611 | 29.99975 | 30 | [13 empty] | 0.1667504 | 4.160267e-05 | 0.00124808 | 30.00124808 | 30
| 0.1757674 | 3.587e-05 | 0.0010761 | 30.0010761 | 30 | [13 empty] | 0.1622744 | 2.394647e-05 | 0.000718394 | 30.00072 | 30 | [13 empty] | 0.1627854 | 2.2781e-05 | 0.00068343 | 30.00068343 | 30 | [13 empty] | 0.1735344 | 9.147367e-06 | 0.000274421 | 30.00027 | 30 | [13 empty] | 0.1638383 | -3.167357e-06 | -9.50207e-05 | 29.9999 | 30 | [13 empty] | 0.1690852 | 1.670837e-05 | 0.000501251 | 30.0005 | 30 | [13 empty] | 0.1695156 | 4.167733e-06 | 0.000125032 | 30.00013 | 30 | [13 empty] | 0.1661809 | -1.406183e-05 | -0.000421855 | 29.99958 | 30 | [13 empty] | 0.1720402 | 2.349507e-05 | 0.000704852 | 30.0007 | 30
| 0.1810802 | 3.29722e-05 | 0.000989166 | 30.00099 | 30 | [13 empty] | 0.1667016 | 2.856347e-05 | 0.000856904 | 30.00086 | 30 | [13 empty] | 0.1670983 | 2.70111e-05 | 0.000810333 | 30.00081 | 30 | [13 empty] | 0.1784721 | 1.757543e-05 | 0.000527263 | 30.00053 | 30 | [13 empty] | 0.1680623 | 2.965833e-06 | 8.8975e-05 | 30.00009 | 30 | [13 empty] | 0.1741247 | 1.918617e-05 | 0.000575585 | 30.00058 | 30 | [13 empty] | 0.1742831 | 1.322253e-05 | 0.000396676 | 30.0004 | 30 | [13 empty] | 0.1705785 | -7.2858e-06 | -0.000218574 | 29.99978 | 30 | [13 empty] | 0.1770652 | 3.3559e-05 | 0.00100677 | 30.00100677 | 30
| 0.1864278 | 4.793533e-05 | 0.00143806 | 30.00143806 | 30 | [13 empty] | 0.1708209 | 2.663103e-05 | 0.000798931 | 30.0008 | 30 | [13 empty] | 0.1710815 | 2.308317e-05 | 0.000692495 | 30.00069 | 30 | [13 empty] | 0.1835228 | 2.311197e-05 | 0.000693359 | 30.00069 | 30 | [13 empty] | 0.1722293 | 7.660733e-06 | 0.000229822 | 30.00023 | 30 | [13 empty] | 0.1793092 | 2.138203e-05 | 0.000641461 | 30.00064 | 30 | [13 empty] | 0.1791965 | 2.213883e-05 | 0.000664165 | 30.00066 | 30 | [13 empty] | 0.175229 | -3.9286e-06 | -0.000117858 | 29.99988 | 30 | [13 empty] | 0.182339 | 2.78886e-05 | 0.000836658 | 30.00084 | 30
| 0.1919104 | 4.708333e-05 | 0.0014125 | 30.0014125 | 30 | [13 empty] | 0.1754273 | 2.58748e-05 | 0.000776244 | 30.00078 | 30 | [13 empty] | 0.1757086 | 2.130583e-05 | 0.000639175 | 30.00064 | 30 | [13 empty] | 0.1887884 | 2.075007e-05 | 0.000622502 | 30.00062 | 30 | [13 empty] | 0.1764847 | 9.797767e-06 | 0.000293933 | 30.00029 | 30 | [13 empty] | 0.1840988 | 2.182207e-05 | 0.000654662 | 30.00065 | 30 | [13 empty] | 0.1842901 | 1.570557e-05 | 0.000471167 | 30.00047 | 30 | [13 empty] | 0.1798188 | -9.715267e-06 | -0.000291458 | 29.99971 | 30 | [13 empty] | 0.1876528 | 2.95542e-05 | 0.000886626 | 30.00089 | 30
| 0.1975644 | 4.823467e-05 | 0.00144704 | 30.00144704 | 30 | [13 empty] | 0.179975 | 3.053573e-05 | 0.000916072 | 30.00092 | 30 | [13 empty] | 0.1800093 | 1.305503e-05 | 0.000391651 | 30.00039 | 30 | [13 empty] | 0.1938726 | 2.026227e-05 | 0.000607868 | 30.00061 | 30 | [13 empty] | 0.1803743 | 1.219457e-05 | 0.000365837 | 30.00037 | 30 | [13 empty] | 0.1895673 | 3.4438e-05 | 0.00103314 | 30.00103314 | 30 | [13 empty] | 0.1894169 | 1.115687e-05 | 0.000334706 | 30.00033 | 30 | [13 empty] | 0.1844785 | -3.4972e-06 | -0.000104916 | 29.9999 | 30 | [13 empty] | 0.1931805 | 4.1312e-05 | 0.00123936 | 30.00123936 | 30
| 0.2030285 | 5.0397e-05 | 0.00151191 | 30.00151191 | 30 | [13 empty] | 0.1845228 | 3.095633e-05 | 0.00092869 | 30.00092869 | 30 | [13 empty] | 0.1842993 | 2.729683e-05 | 0.000818905 | 30.00082 | 30 | [13 empty] | 0.1995113 | 2.320853e-05 | 0.000696256 | 30.0007 | 30 | [13 empty] | 0.1846591 | 1.85136e-05 | 0.000555408 | 30.00056 | 30 | [13 empty] | 0.1949973 | 3.079967e-05 | 0.00092399 | 30.00092399 | 30 | [13 empty] | 0.1944205 | 2.26354e-05 | 0.000679062 | 30.00068 | 30 | [13 empty] | 0.1895765 | -2.653923e-06 | -7.96177e-05 | 29.99992 | 30 | [13 empty] | 0.1983261 | 3.767867e-05 | 0.00113036 | 30.00113036 | 30
| 0.2089567 | 5.1017e-05 | 0.00153051 | 30.00153051 | 30 | [13 empty] | 0.1889206 | 3.456667e-05 | 0.001037 | 30.001037 | 30 | [13 empty] | 0.1887103 | 2.726833e-05 | 0.00081805 | 30.00081805 | 30 | [13 empty] | 0.2046518 | 2.90711e-05 | 0.000872133 | 30.00087 | 30 | [13 empty] | 0.1890527 | 6.457167e-06 | 0.000193715 | 30.00019 | 30 | [13 empty] | 0.2006702 | 3.397633e-05 | 0.00101929 | 30.00101929 | 30 | [13 empty] | 0.1999511 | 2.95557e-05 | 0.000886671 | 30.00089 | 30 | [13 empty] | 0.1943468 | 4.2473e-06 | 0.000127419 | 30.00013 | 30 | [13 empty] | 0.2038858 | 4.136633e-05 | 0.00124099 | 30.00124099 | 30
| 0.214868 | 5.809667e-05 | 0.0017429 | 30.0017429 | 30 | [13 empty] | 0.1934924 | 3.123413e-05 | 0.000937024 | 30.00094 | 30 | [13 empty] | 0.193284 | 3.691867e-05 | 0.00110756 | 30.00110756 | 30 | [13 empty] | 0.2102817 | 2.997467e-05 | 0.00089924 | 30.00089924 | 30 | [13 empty] | 0.1934677 | 1.140363e-05 | 0.000342109 | 30.00034 | 30 | [13 empty] | 0.2065627 | 3.922533e-05 | 0.00117676 | 30.00117676 | 30 | [13 empty] | 0.2053315 | 3.109037e-05 | 0.000932711 | 30.00093 | 30 | [13 empty] | 0.1995161 | 1.220537e-06 | 3.66161e-05 | 30.00004 | 30 | [13 empty] | 0.2092291 | 4.321567e-05 | 0.00129647 | 30.00129647 | 30
| 0.2210203 | 6.201367e-05 | 0.00186041 | 30.00186041 | 30 | [13 empty] | 0.1981841 | 5.390567e-05 | 0.00161717 | 30.00161717 | 30 | [13 empty] | 0.1977984 | 3.712867e-05 | 0.00111386 | 30.00111386 | 30 | [13 empty] | 0.2160781 | 2.73625e-05 | 0.000820875 | 30.00082 | 30 | [13 empty] | 0.1981319 | 2.143163e-05 | 0.000642949 | 30.00064 | 30 | [13 empty] | 0.212081 | 3.8462e-05 | 0.00115386 | 30.00115386 | 30 | [13 empty] | 0.210899 | 3.529667e-05 | 0.0010589 | 30.0010589 | 30 | [13 empty] | 0.204934 | 5.156067e-06 | 0.000154682 | 30.00015 | 30 | [13 empty] | 0.2147923 | 4.384533e-05 | 0.00131536 | 30.00131536 | 30
| 0.2272256 | 6.1967e-05 | 0.00185901 | 30.00185901 | 30 | [13 empty] | 0.2030761 | 4.7331e-05 | 0.00141993 | 30.00141993 | 30 | [13 empty] | 0.2025271 | 3.711833e-05 | 0.00111355 | 30.00111355 | 30 | [13 empty] | 0.2217795 | 3.136457e-05 | 0.000940937 | 30.00094 | 30 | [13 empty] | 0.2028752 | 1.951813e-05 | 0.000585544 | 30.00059 | 30 | [13 empty] | 0.2179417 | 4.408067e-05 | 0.00132242 | 30.00132242 | 30 | [13 empty] | 0.216486 | 3.29645e-05 | 0.000988935 | 30.00099 | 30 | [13 empty] | 0.2101437 | 2.945537e-06 | 8.83661e-05 | 30.00009 | 30 | [13 empty] | 0.2205143 | 4.619067e-05 | 0.00138572 | 30.00138572 | 30
| 0.2335736 | 6.410533e-05 | 0.00192316 | 30.00192316 | 30 | [13 empty] | 0.2081337 | 4.118067e-05 | 0.00123542 | 30.00123542 | 30 | [13 empty] | 0.207229 | 4.0054e-05 | 0.00120162 | 30.00120162 | 30 | [13 empty] | 0.2274233 | 3.147097e-05 | 0.000944129 | 30.00094 | 30 | [13 empty] | 0.2079669 | 2.24288e-05 | 0.000672864 | 30.00067 | 30 | [13 empty] | 0.2237672 | 4.928833e-05 | 0.00147865 | 30.00147865 | 30 | [13 empty] | 0.2221606 | 3.474433e-05 | 0.00104233 | 30.00104233 | 30 | [13 empty] | 0.2151259 | 1.241993e-05 | 0.000372598 | 30.00037 | 30 | [13 empty] | 0.2262285 | 4.737967e-05 | 0.00142139 | 30.00142139 | 30
| 0.2398413 | 6.624633e-05 | 0.00198739 | 30.00198739 | 30 | [13 empty] | 0.2133501 | 4.8672e-05 | 0.00146016 | 30.00146016 | 30 | [13 empty] | 0.2118793 | 4.416367e-05 | 0.00132491 | 30.00132491 | 30 | [13 empty] | 0.2331475 | 3.7328e-05 | 0.00111984 | 30.00111984 | 30 | [13 empty] | 0.2128008 | 2.57209e-05 | 0.000771627 | 30.00077 | 30 | [13 empty] | 0.2296373 | 5.687433e-05 | 0.00170623 | 30.00170623 | 30 | [13 empty] | 0.2277227 | 4.354833e-05 | 0.00130645 | 30.00130645 | 30 | [13 empty] | 0.2205209 | 6.9414e-06 | 0.000208242 | 30.00021 | 30 | [13 empty] | 0.232095 | 5.0305e-05 | 0.00150915 | 30.00150915 | 30
| 0.2463633 | 7.719e-05 | 0.0023157 | 30.0023157 | 30 | [13 empty] | 0.2181709 | 5.197033e-05 | 0.00155911 | 30.00155911 | 30 | [13 empty] | 0.2167576 | 4.713133e-05 | 0.00141394 | 30.00141394 | 30 | [13 empty] | 0.2389254 | 3.519567e-05 | 0.00105587 | 30.00105587 | 30 | [13 empty] | 0.2178212 | 2.706677e-05 | 0.000812003 | 30.00081 | 30 | [13 empty] | 0.2354789 | 5.338e-05 | 0.0016014 | 30.0016014 | 30 | [13 empty] | 0.2335718 | 4.365667e-05 | 0.0013097 | 30.0013097 | 30 | [13 empty] | 0.2258676 | 1.345197e-05 | 0.000403559 | 30.0004 | 30 | [13 empty] | 0.2379751 | 5.191667e-05 | 0.0015575 | 30.0015575 | 30
| 0.2529562 | 8.3038e-05 | 0.00249114 | 30.00249114 | 30 | [13 empty] | 0.2230489 | 5.248133e-05 | 0.00157444 | 30.00157444 | 30 | [13 empty] | 0.2215874 | 4.344767e-05 | 0.00130343 | 30.00130343 | 30 | [13 empty] | 0.2447856 | 4.1545e-05 | 0.00124635 | 30.00124635 | 30 | [13 empty] | 0.2231041 | 3.321653e-05 | 0.000996496 | 30.001 | 30 | [13 empty] | 0.2417837 | 5.9167e-05 | 0.00177501 | 30.00177501 | 30 | [13 empty] | 0.2393919 | 5.005067e-05 | 0.00150152 | 30.00150152 | 30 | [13 empty] | 0.2315579 | 1.085273e-05 | 0.000325582 | 30.00033 | 30 | [13 empty] | 0.24396 | 5.661967e-05 | 0.00169859 | 30.00169859 | 30
| 0.2595014 | 7.5185e-05 | 0.00225555 | 30.00225555 | 30 | [13 empty] | 0.2281765 | 5.6942e-05 | 0.00170826 | 30.00170826 | 30 | [13 empty] | 0.2265156 | 4.4467e-05 | 0.00133401 | 30.00133401 | 30 | [13 empty] | 0.2506546 | 4.1746e-05 | 0.00125238 | 30.00125238 | 30 | [13 empty] | 0.2277346 | 3.007343e-05 | 0.000902203 | 30.0009 | 30 | [13 empty] | 0.2480699 | 6.4707e-05 | 0.00194121 | 30.00194121 | 30 | [13 empty] | 0.2452855 | 5.036e-05 | 0.0015108 | 30.0015108 | 30 | [13 empty] | 0.2369629 | 1.679187e-05 | 0.000503756 | 30.0005 | 30 | [13 empty] | 0.2501136 | 6.277833e-05 | 0.00188335 | 30.00188335 | 30
| 0.2663998 | 7.7105e-05 | 0.00231315 | 30.00231315 | 30 | [13 empty] | 0.2332798 | 6.137867e-05 | 0.00184136 | 30.00184136 | 30 | [13 empty] | 0.2318146 | 5.150533e-05 | 0.00154516 | 30.00154516 | 30 | [13 empty] | 0.2565204 | 4.415767e-05 | 0.00132473 | 30.00132473 | 30 | [13 empty] | 0.23286 | 3.4048e-05 | 0.00102144 | 30.00102144 | 30 | [13 empty] | 0.2541256 | 6.734567e-05 | 0.00202037 | 30.00202037 | 30 | [13 empty] | 0.2509619 | 5.549133e-05 | 0.00166474 | 30.00166474 | 30 | [13 empty] | 0.2426236 | 1.84169e-05 | 0.000552507 | 30.00055 | 30 | [13 empty] | 0.255954 | 6.145233e-05 | 0.00184357 | 30.00184357 | 30
| 0.2730182 | 8.4013e-05 | 0.00252039 | 30.00252039 | 30 | [13 empty] | 0.2383778 | 5.9404e-05 | 0.00178212 | 30.00178212 | 30 | [13 empty] | 0.237297 | 5.408467e-05 | 0.00162254 | 30.00162254 | 30 | [13 empty] | 0.2624621 | 4.770567e-05 | 0.00143117 | 30.00143117 | 30 | [13 empty] | 0.237709 | 4.042167e-05 | 0.00121265 | 30.00121265 | 30 | [13 empty] | 0.260274 | 6.962467e-05 | 0.00208874 | 30.00208874 | 30 | [13 empty] | 0.2569181 | 5.602633e-05 | 0.00168079 | 30.00168079 | 30 | [13 empty] | 0.2481357 | 2.21273e-05 | 0.000663819 | 30.00066 | 30 | [13 empty] | 0.2620914 | 7.0028e-05 | 0.00210084 | 30.00210084 | 30
| 0.2795107 | 8.492333e-05 | 0.0025477 | 30.0025477 | 30 | [13 empty] | 0.243471 | 6.7477e-05 | 0.00202431 | 30.00202431 | 30 | [13 empty] | 0.2425208 | 5.8994e-05 | 0.00176982 | 30.00176982 | 30 | [13 empty] | 0.268468 | 5.161667e-05 | 0.0015485 | 30.0015485 | 30 | [13 empty] | 0.2426141 | 4.418767e-05 | 0.00132563 | 30.00132563 | 30 | [13 empty] | 0.2666483 | 7.1777e-05 | 0.00215331 | 30.00215331 | 30 | [13 empty] | 0.2629556 | 5.719833e-05 | 0.00171595 | 30.00171595 | 30 | [13 empty] | 0.2540914 | 2.219857e-05 | 0.000665957 | 30.00067 | 30 | [13 empty] | 0.2679757 | 7.295133e-05 | 0.00218854 | 30.00218854 | 30
| 0.2864535 | 9.681467e-05 | 0.00290444 | 30.00290444 | 30 | [13 empty] | 0.2488114 | 6.798133e-05 | 0.00203944 | 30.00203944 | 30 | [13 empty] | 0.2478355 | 6.133467e-05 | 0.00184004 | 30.00184004 | 30 | [13 empty] | 0.2745601 | 5.380967e-05 | 0.00161429 | 30.00161429 | 30 | [13 empty] | 0.2477431 | 4.322933e-05 | 0.00129688 | 30.00129688 | 30 | [13 empty] | 0.273121 | 7.559633e-05 | 0.00226789 | 30.00226789 | 30 | [13 empty] | 0.2692376 | 6.222367e-05 | 0.00186671 | 30.00186671 | 30 | [13 empty] | 0.2597654 | 2.519963e-05 | 0.000755989 | 30.00076 | 30 | [13 empty] | 0.2741253 | 7.984733e-05 | 0.00239542 | 30.00239542 | 30
| 0.2932391 | 9.5414e-05 | 0.00286242 | 30.00286242 | 30 | [13 empty] | 0.2539862 | 7.130167e-05 | 0.00213905 | 30.00213905 | 30 | [13 empty] | 0.2533774 | 6.365767e-05 | 0.00190973 | 30.00190973 | 30 | [13 empty] | 0.2808664 | 5.627333e-05 | 0.0016882 | 30.0016882 | 30 | [13 empty] | 0.2530422 | 4.746133e-05 | 0.00142384 | 30.00142384 | 30 | [13 empty] | 0.2796416 | 7.919367e-05 | 0.00237581 | 30.00237581 | 30 | [13 empty] | 0.2753544 | 6.243167e-05 | 0.00187295 | 30.00187295 | 30 | [13 empty] | 0.2656687 | 2.9212e-05 | 0.00087636 | 30.00087636 | 30 | [13 empty] | 0.2803666 | 7.457033e-05 | 0.00223711 | 30.00223711 | 30
| 0.3001419 | 0.0001027897 | 0.00308369 | 30.00308369 | 30 | [13 empty] | 0.2593717 | 7.100233e-05 | 0.00213007 | 30.00213007 | 30 | [13 empty] | 0.2591199 | 6.735267e-05 | 0.00202058 | 30.00202058 | 30 | [13 empty] | 0.2871012 | 5.393433e-05 | 0.00161803 | 30.00161803 | 30 | [13 empty] | 0.2583765 | 4.8555e-05 | 0.00145665 | 30.00145665 | 30 | [13 empty] | 0.2862984 | 8.585567e-05 | 0.00257567 | 30.00257567 | 30 | [13 empty] | 0.2816948 | 6.517067e-05 | 0.00195512 | 30.00195512 | 30 | [13 empty] | 0.2716006 | 2.942813e-05 | 0.000882844 | 30.00088 | 30 | [13 empty] | 0.2867091 | 7.9586e-05 | 0.00238758 | 30.00238758 | 30
| 0.3073851 | 9.8924e-05 | 0.00296772 | 30.00296772 | 30 | [13 empty] | 0.2650323 | 7.447333e-05 | 0.0022342 | 30.0022342 | 30 | [13 empty] | 0.2650858 | 7.356933e-05 | 0.00220708 | 30.00220708 | 30 | [13 empty] | 0.2935956 | 5.865e-05 | 0.0017595 | 30.0017595 | 30 | [13 empty] | 0.2637867 | 5.201467e-05 | 0.00156044 | 30.00156044 | 30 | [13 empty] | 0.2930418 | 8.764667e-05 | 0.0026294 | 30.0026294 | 30 | [13 empty] | 0.288146 | 7.300067e-05 | 0.00219002 | 30.00219002 | 30 | [13 empty] | 0.2775646 | 3.966767e-05 | 0.00119003 | 30.00119003 | 30 | [13 empty] | 0.2927006 | 8.486367e-05 | 0.00254591 | 30.00254591 | 30
| 0.3146817 | 0.000112513 | 0.00337539 | 30.00337539 | 30 | [13 empty] | 0.2702784 | 7.823267e-05 | 0.00234698 | 30.00234698 | 30 | [13 empty] | 0.2710532 | 7.452467e-05 | 0.00223574 | 30.00223574 | 30 | [13 empty] | 0.2999469 | 5.889667e-05 | 0.0017669 | 30.0017669 | 30 | [13 empty] | 0.2695375 | 5.4836e-05 | 0.00164508 | 30.00164508 | 30 | [13 empty] | 0.2999295 | 9.3087e-05 | 0.00279261 | 30.00279261 | 30 | [13 empty] | 0.2949431 | 8.1377e-05 | 0.00244131 | 30.00244131 | 30 | [13 empty] | 0.2835017 | 4.2253e-05 | 0.00126759 | 30.00126759 | 30 | [13 empty] | 0.2990289 | 8.3256e-05 | 0.00249768 | 30.00249768 | 30
| 0.322051 | 0.0001109483 | 0.00332845 | 30.00332845 | 30 | [13 empty] | 0.2760726 | 7.500833e-05 | 0.00225025 | 30.00225025 | 30 | [13 empty] | 0.2772916 | 7.6986e-05 | 0.00230958 | 30.00230958 | 30 | [13 empty] | 0.3062542 | 6.549567e-05 | 0.00196487 | 30.00196487 | 30 | [13 empty] | 0.2752859 | 6.169033e-05 | 0.00185071 | 30.00185071 | 30 | [13 empty] | 0.3066345 | 0.0001012463 | 0.00303739 | 30.00303739 | 30 | [13 empty] | 0.3019064 | 6.955167e-05 | 0.00208655 | 30.00208655 | 30 | [13 empty] | 0.2896579 | 3.347167e-05 | 0.00100415 | 30.00100415 | 30 | [13 empty] | 0.3051533 | 8.811167e-05 | 0.00264335 | 30.00264335 | 30
| 0.3294602 | 0.0001168877 | 0.00350663 | 30.00350663 | 30 | [13 empty] | 0.2817278 | 8.785933e-05 | 0.00263578 | 30.00263578 | 30 | [13 empty] | 0.283187 | 7.7643e-05 | 0.00232929 | 30.00232929 | 30 | [13 empty] | 0.3131884 | 6.902867e-05 | 0.00207086 | 30.00207086 | 30 | [13 empty] | 0.2811449 | 6.1267e-05 | 0.00183801 | 30.00183801 | 30 | [13 empty] | 0.3139447 | 0.0001011793 | 0.00303538 | 30.00303538 | 30 | [13 empty] | 0.3086529 | 8.3213e-05 | 0.00249639 | 30.00249639 | 30 | [13 empty] | 0.2959236 | 4.198533e-05 | 0.00125956 | 30.00125956 | 30 | [13 empty] | 0.3117517 | 9.609833e-05 | 0.00288295 | 30.00288295 | 30
| 0.3370044 | 0.0001222483 | 0.00366745 | 30.00366745 | 30 | [13 empty] | 0.287328125 | 8.788e-05 | 0.0026364 | 30.0026364 | 30 | [13 empty] | 0.2895073 | 7.778633e-05 | 0.00233359 | 30.00233359 | 30 | [13 empty] | 0.3198848 | 7.092233e-05 | 0.00212767 | 30.00212767 | 30 | [13 empty] | 0.2869523 | 6.0005e-05 | 0.00180015 | 30.00180015 | 30 | [13 empty] | 0.3207996 | 0.0001071817 | 0.00321545 | 30.00321545 | 30 | [13 empty] | 0.3155872 | 8.7581e-05 | 0.00262743 | 30.00262743 | 30 | [13 empty] | 0.3021064 | 4.232967e-05 | 0.00126989 | 30.00126989 | 30 | [13 empty] | 0.3183087 | 9.443267e-05 | 0.00283298 | 30.00283298 | 30
| 0.3441917 | 0.0001230317 | 0.00369095 | 30.00369095 | 30 | [13 empty] | 0.2932456 | 8.915e-05 | 0.0026745 | 30.0026745 | 30 | [13 empty] | 0.2956396 | 8.442933e-05 | 0.00253288 | 30.00253288 | 30 | [13 empty] | 0.3264842 | 7.119433e-05 | 0.00213583 | 30.00213583 | 30 | [13 empty] | 0.2928744 | 6.615233e-05 | 0.00198457 | 30.00198457 | 30 | [13 empty] | 0.328083 | 0.0001126233 | 0.0033787 | 30.0033787 | 30 | [13 empty] | 0.3226146 | 9.482067e-05 | 0.00284462 | 30.00284462 | 30 | [13 empty] | 0.3085775 | 4.7331e-05 | 0.00141993 | 30.00141993 | 30 | [13 empty] | 0.3248394 | 9.050133e-05 | 0.00271504 | 30.00271504 | 30
| 0.3518374 | 0.000129846 | 0.00389538 | 30.00389538 | 30 | [13 empty] | 0.2990295 | 9.011867e-05 | 0.00270356 | 30.00270356 | 30 | [13 empty] | 0.3018503 | 8.9935e-05 | 0.00269805 | 30.00269805 | 30 | [13 empty] | 0.3333535 | 7.3503e-05 | 0.00220509 | 30.00220509 | 30 | [13 empty] | 0.298908 | 7.1526e-05 | 0.00214578 | 30.00214578 | 30 | [13 empty] | 0.3350883 | 0.0001196123 | 0.00358837 | 30.00358837 | 30 | [13 empty] | 0.3294516 | 9.5097e-05 | 0.00285291 | 30.00285291 | 30 | [13 empty] | 0.3151555 | 3.02271e-05 | 0.000906813 | 30.00091 | 30 | [13 empty] | 0.3313938 | 0.0001020783 | 0.00306235 | 30.00306235 | 30
| 0.359243 | 0.0001310297 | 0.00393089 | 30.00393089 | 30 | [13 empty] | 0.3050675 | 0.0001017203 | 0.00305161 | 30.00305161 | 30 | [13 empty] | 0.308161 | 9.607567e-05 | 0.00288227 | 30.00288227 | 30 | [13 empty] | 0.3399937 | 7.9616e-05 | 0.00238848 | 30.00238848 | 30 | [13 empty] | 0.3052117 | 7.704333e-05 | 0.0023113 | 30.0023113 | 30 | [13 empty] | 0.3425212 | 0.0001202897 | 0.00360869 | 30.00360869 | 30 | [13 empty] | 0.3363127 | 0.000100136 | 0.00300408 | 30.00300408 | 30 | [13 empty] | 0.3217977 | 5.254933e-05 | 0.00157648 | 30.00157648 | 30 | [13 empty] | 0.3382198 | 0.000108169 | 0.00324507 | 30.00324507 | 30
| 0.3669215 | 0.0001393427 | 0.00418028 | 30.00418028 | 30 | [13 empty] | 0.311456 | 0.0001295823 | 0.00388747 | 30.00388747 | 30 | [13 empty] | 0.3146126 | 9.639e-05 | 0.0028917 | 30.0028917 | 30 | [13 empty] | 0.3469276 | 8.325533e-05 | 0.00249766 | 30.00249766 | 30 | [13 empty] | 0.3116255 | 7.520333e-05 | 0.0022561 | 30.0022561 | 30 | [13 empty] | 0.3498733 | 0.0001245547 | 0.00373664 | 30.00373664 | 30 | [13 empty] | 0.3436393 | 0.000107658 | 0.00322974 | 30.00322974 | 30 | [13 empty] | 0.3284566 | 5.777233e-05 | 0.00173317 | 30.00173317 | 30 | [13 empty] | 0.3450637 | 0.0001031347 | 0.00309404 | 30.00309404 | 30
| 0.3748042 | 0.0001394613 | 0.00418384 | 30.00418384 | 30 | [13 empty] | 0.3176922 | 0.000101575 | 0.00304725 | 30.00304725 | 30 | [13 empty] | 0.3210253 | 9.913e-05 | 0.0029739 | 30.0029739 | 30 | [13 empty] | 0.3540225 | 8.4738e-05 | 0.00254214 | 30.00254214 | 30 | [13 empty] | 0.3180823 | 8.3006e-05 | 0.00249018 | 30.00249018 | 30 | [13 empty] | 0.357174 | 0.0001270527 | 0.00381158 | 30.00381158 | 30 | [13 empty] | 0.3507644 | 0.0001066537 | 0.00319961 | 30.00319961 | 30 | [13 empty] | 0.3348954 | 6.5921e-05 | 0.00197763 | 30.00197763 | 30 | [13 empty] | 0.3517018 | 0.0001107883 | 0.00332365 | 30.00332365 | 30
| 0.3827926 | 0.0001476863 | 0.00443059 | 30.00443059 | 30 | [13 empty] | 0.3240153 | 0.00011081 | 0.0033243 | 30.0033243 | 30 | [13 empty] | 0.327326 | 0.0001055697 | 0.00316709 | 30.00316709 | 30 | [13 empty] | 0.3611257 | 8.438767e-05 | 0.00253163 | 30.00253163 | 30 | [13 empty] | 0.3243604 | 8.618567e-05 | 0.00258557 | 30.00258557 | 30 | [13 empty] | 0.3646554 | 0.0001400833 | 0.0042025 | 30.0042025 | 30 | [13 empty] | 0.3581641 | 0.0001084037 | 0.00325211 | 30.00325211 | 30 | [13 empty] | 0.3417527 | 6.233333e-05 | 0.00187 | 30.00187 | 30 | [13 empty] | 0.3587964 | 0.000110832 | 0.00332496 | 30.00332496 | 30
| 0.3907521 | 0.0001457943 | 0.00437383 | 30.00437383 | 30 | [13 empty] | 0.3306392 | 0.000113433 | 0.00340299 | 30.00340299 | 30 | [13 empty] | 0.3336563 | 0.00011147 | 0.0033441 | 30.0033441 | 30 | [13 empty] | 0.3680781 | 8.716467e-05 | 0.00261494 | 30.00261494 | 30 | [13 empty] | 0.330788 | 8.9269e-05 | 0.00267807 | 30.00267807 | 30 | [13 empty] | 0.3722459 | 0.0001388627 | 0.00416588 | 30.00416588 | 30 | [13 empty] | 0.3654945 | 0.00011535 | 0.0034605 | 30.0034605 | 30 | [13 empty] | 0.3482139 | 6.915567e-05 | 0.00207467 | 30.00207467 | 30 | [13 empty] | 0.3658968 | 0.0001149987 | 0.00344996 | 30.00344996 | 30
| 0.3988065 | 0.0001499077 | 0.00449723 | 30.00449723 | 30 | [13 empty] | 0.3370628 | 0.0001170287 | 0.00351086 | 30.00351086 | 30 | [13 empty] | 0.3400227 | 0.000121174 | 0.00363522 | 30.00363522 | 30 | [13 empty] | 0.3753492 | 8.464267e-05 | 0.00253928 | 30.00253928 | 30 | [13 empty] | 0.3370103 | 8.348033e-05 | 0.00250441 | 30.00250441 | 30 | [13 empty] | 0.3800418 | 0.0001467333 | 0.004402 | 30.004402 | 30 | [13 empty] | 0.3726503 | 0.0001205717 | 0.00361715 | 30.00361715 | 30 | [13 empty] | 0.355066 | 6.9568e-05 | 0.00208704 | 30.00208704 | 30 | [13 empty] | 0.3727957 | 0.0001125467 | 0.0033764 | 30.0033764 | 30
| 0.4069375 | 0.0001503027 | 0.00450908 | 30.00450908 | 30 | [13 empty] | 0.3433102 | 0.0001234523 | 0.00370357 | 30.00370357 | 30 | [13 empty] | 0.3467485 | 0.0001275517 | 0.00382655 | 30.00382655 | 30 | [13 empty] | 0.3825337 | 9.212533e-05 | 0.00276376 | 30.00276376 | 30 | [13 empty] | 0.3433005 | 9.7539e-05 | 0.00292617 | 30.00292617 | 30 | [13 empty] | 0.387621 | 0.0001491463 | 0.00447439 | 30.00447439 | 30 | [13 empty] | 0.3803795 | 0.0001247737 | 0.00374321 | 30.00374321 | 30 | [13 empty] | 0.3619244 | 7.430433e-05 | 0.00222913 | 30.00222913 | 30 | [13 empty] | 0.3798222 | 0.000123637 | 0.00370911 | 30.00370911 | 30
| 0.4150067 | 0.0001620833 | 0.0048625 | 30.0048625 | 30 | [13 empty] | 0.3501399 | 0.0001281673 | 0.00384502 | 30.00384502 | 30 | [13 empty] | 0.3534473 | 0.000121398 | 0.00364194 | 30.00364194 | 30 | [13 empty] | 0.3895993 | 8.2736e-05 | 0.00248208 | 30.00248208 | 30 | [13 empty] | 0.3500867 | 0.0001012517 | 0.00303755 | 30.00303755 | 30 | [13 empty] | 0.3954316 | 0.0001466633 | 0.0043999 | 30.0043999 | 30 | [13 empty] | 0.3879003 | 0.0001276557 | 0.00382967 | 30.00382967 | 30 | [13 empty] | 0.3688954 | 8.548833e-05 | 0.00256465 | 30.00256465 | 30 | [13 empty] | 0.3870087 | 0.0001222843 | 0.00366853 | 30.00366853 | 30
| 0.4233338 | 0.0001711037 | 0.00513311 | 30.00513311 | 30 | [13 empty] | 0.3566502 | 0.0001274327 | 0.00382298 | 30.00382298 | 30 | [13 empty] | 0.3603296 | 0.0001271737 | 0.00381521 | 30.00381521 | 30 | [13 empty] | 0.3971256 | 9.7565e-05 | 0.00292695 | 30.00292695 | 30 | [13 empty] | 0.3565527 | 0.0001050487 | 0.00315146 | 30.00315146 | 30 | [13 empty] | 0.4034334 | 0.0001506427 | 0.00451928 | 30.00451928 | 30 | [13 empty] | 0.395808 | 0.0001335837 | 0.00400751 | 30.00400751 | 30 | [13 empty] | 0.3762838 | 7.252933e-05 | 0.00217588 | 30.00217588 | 30 | [13 empty] | 0.3940701 | 0.0001274963 | 0.00382489 | 30.00382489 | 30
| 0.4315757 | 0.000171873 | 0.00515619 | 30.00515619 | 30 | [13 empty] | 0.3630728 | 0.000133882 | 0.00401646 | 30.00401646 | 30 | [13 empty] | 0.367484 | 0.000127033 | 0.00381099 | 30.00381099 | 30 | [13 empty] | 0.4042843 | 9.6051e-05 | 0.00288153 | 30.00288153 | 30 | [13 empty] | 0.3630458 | 0.0001069437 | 0.00320831 | 30.00320831 | 30 | [13 empty] | 0.4113938 | 0.000165578 | 0.00496734 | 30.00496734 | 30 | [13 empty] | 0.4037579 | 0.000135836 | 0.00407508 | 30.00407508 | 30 | [13 empty] | 0.3834066 | 7.018033e-05 | 0.00210541 | 30.00210541 | 30 | [13 empty] | 0.4012435 | 0.0001268363 | 0.00380509 | 30.00380509 | 30
| 0.440283 | 0.0001809547 | 0.00542864 | 30.00542864 | 30 | [13 empty] | 0.3697215 | 0.0001386957 | 0.00416087 | 30.00416087 | 30 | [13 empty] | 0.3746029 | 0.0001364687 | 0.00409406 | 30.00409406 | 30 | [13 empty] | 0.4116566 | 0.0001161023 | 0.00348307 | 30.00348307 | 30 | [13 empty] | 0.3697419 | 0.0001110687 | 0.00333206 | 30.00333206 | 30 | [13 empty] | 0.4197685 | 0.0001699673 | 0.00509902 | 30.00509902 | 30 | [13 empty] | 0.4114464 | 0.000142865 | 0.00428595 | 30.00428595 | 30 | [13 empty] | 0.3908053 | 8.703e-05 | 0.0026109 | 30.0026109 | 30 | [13 empty] | 0.4086036 | 0.000137843 | 0.00413529 | 30.00413529 | 30
| 0.4485353 | 0.00018686 | 0.0056058 | 30.0056058 | 30 | [13 empty] | 0.3762378 | 0.0001447463 | 0.00434239 | 30.00434239 | 30 | [13 empty] | 0.3816599 | 0.0001381947 | 0.00414584 | 30.00414584 | 30 | [13 empty] | 0.41895 | 0.000102637 | 0.00307911 | 30.00307911 | 30 | [13 empty] | 0.3764846 | 0.0001160923 | 0.00348277 | 30.00348277 | 30 | [13 empty] | 0.4278871 | 0.0001801103 | 0.00540331 | 30.00540331 | 30 | [13 empty] | 0.4192538 | 0.0001567573 | 0.00470272 | 30.00470272 | 30 | [13 empty] | 0.3979356 | 8.3351e-05 | 0.00250053 | 30.00250053 | 30 | [13 empty] | 0.4159443 | 0.0001382653 | 0.00414796 | 30.00414796 | 30
| 0.4570206 | 0.0001858033 | 0.0055741 | 30.0055741 | 30 | [13 empty] | 0.3828117 | 0.000141249 | 0.00423747 | 30.00423747 | 30 | [13 empty] | 0.3886689 | 0.0001378053 | 0.00413416 | 30.00413416 | 30 | [13 empty] | 0.4265926 | 0.0001104317 | 0.00331295 | 30.00331295 | 30 | [13 empty] | 0.3832828 | 0.0001158537 | 0.00347561 | 30.00347561 | 30 | [13 empty] | 0.4360717 | 0.0001713277 | 0.00513983 | 30.00513983 | 30 | [13 empty] | 0.4274281 | 0.0001528453 | 0.00458536 | 30.00458536 | 30 | [13 empty] | 0.4051689 | 9.203933e-05 | 0.00276118 | 30.00276118 | 30 | [13 empty] | 0.4234785 | 0.0001434093 | 0.00430228 | 30.00430228 | 30
| 0.4656447 | 0.0001919913 | 0.00575974 | 30.00575974 | 30 | [13 empty] | 0.3897563 | 0.0001441343 | 0.00432403 | 30.00432403 | 30 | [13 empty] | 0.3956665 | 0.0001436193 | 0.00430858 | 30.00430858 | 30 | [13 empty] | 0.434088 | 0.000112611 | 0.00337833 | 30.00337833 | 30 | [13 empty] | 0.3901191 | 0.0001229957 | 0.00368987 | 30.00368987 | 30 | [13 empty] | 0.4445756 | 0.0001740347 | 0.00522104 | 30.00522104 | 30 | [13 empty] | 0.4356249 | 0.0001509783 | 0.00452935 | 30.00452935 | 30 | [13 empty] | 0.41275 | 0.000100587 | 0.00301761 | 30.00301761 | 30 | [13 empty] | 0.4308539 | 0.0001494323 | 0.00448297 | 30.00448297 | 30
| 0.4741124 | 0.0001931233 | 0.0057937 | 30.0057937 | 30 | [13 empty] | 0.3964088 | 0.0001540783 | 0.00462235 | 30.00462235 | 30 | [13 empty] | 0.402728 | 0.0001415373 | 0.00424612 | 30.00424612 | 30 | [13 empty] | 0.4414624 | 0.0001095517 | 0.00328655 | 30.00328655 | 30 | [13 empty] | 0.396724 | 0.000122259 | 0.00366777 | 30.00366777 | 30 | [13 empty] | 0.4528358 | 0.000179654 | 0.00538962 | 30.00538962 | 30 | [13 empty] | 0.4437622 | 0.000160821 | 0.00482463 | 30.00482463 | 30 | [13 empty] | 0.4205724 | 9.737767e-05 | 0.00292133 | 30.00292133 | 30 | [13 empty] | 0.4382959 | 0.000150333 | 0.00450999 | 30.00450999 | 30
| 0.4829133 | 0.000203846 | 0.00611538 | 30.00611538 | 30 | [13 empty] | 0.4031352 | 0.0001516813 | 0.00455044 | 30.00455044 | 30 | [13 empty] | 0.4096192 | 0.000153373 | 0.00460119 | 30.00460119 | 30 | [13 empty] | 0.4490309 | 0.0001142337 | 0.00342701 | 30.00342701 | 30 | [13 empty] | 0.4038152 | 0.000125727 | 0.00377181 | 30.00377181 | 30 | [13 empty] | 0.4610337 | 0.0001904287 | 0.00571286 | 30.00571286 | 30 | [13 empty] | 0.4521233 | 0.000168884 | 0.00506652 | 30.00506652 | 30 | [13 empty] | 0.4284984 | 9.433367e-05 | 0.00283001 | 30.00283001 | 30 | [13 empty] | 0.4457705 | 0.000152868 | 0.00458604 | 30.00458604 | 30
| 0.4917675 | 0.0002021927 | 0.00606578 | 30.00606578 | 30 | [13 empty] | 0.4100951 | 0.0001599813 | 0.00479944 | 30.00479944 | 30 | [13 empty] | 0.4166675 | 0.000153123 | 0.00459369 | 30.00459369 | 30 | [13 empty] | 0.4563586 | 0.0001172793 | 0.00351838 | 30.00351838 | 30 | [13 empty] | 0.4109344 | 0.0001290487 | 0.00387146 | 30.00387146 | 30 | [13 empty] | 0.4698387 | 0.0001953443 | 0.00586033 | 30.00586033 | 30 | [13 empty] | 0.4602076 | 0.000167962 | 0.00503886 | 30.00503886 | 30 | [13 empty] | 0.4362067 | 9.3942e-05 | 0.00281826 | 30.00281826 | 30 | [13 empty] | 0.4531392 | 0.000156877 | 0.00470631 | 30.00470631 | 30
| 0.5000828 | 0.0002075393 | 0.00622618 | 30.00622618 | 30 | [13 empty] | 0.4170448 | 0.0001595947 | 0.00478784 | 30.00478784 | 30 | [13 empty] | 0.4237776 | 0.000155348 | 0.00466044 | 30.00466044 | 30 | [13 empty] | 0.4639227 | 0.000118868 | 0.00356604 | 30.00356604 | 30 | [13 empty] | 0.4176873 | 0.0001358887 | 0.00407666 | 30.00407666 | 30 | [13 empty] | 0.4783067 | 0.0001948363 | 0.00584509 | 30.00584509 | 30 | [13 empty] | 0.4684859 | 0.000184627 | 0.00553881 | 30.00553881 | 30 | [13 empty] | 0.4440522 | 0.0001078613 | 0.00323584 | 30.00323584 | 30 | [13 empty] | 0.4607867 | 0.000159801 | 0.00479403 | 30.00479403 | 30
| 0.5088576 | 0.0002107157 | 0.00632147 | 30.00632147 | 30 | [13 empty] | 0.4240197 | 0.0001666793 | 0.00500038 | 30.00500038 | 30 | [13 empty] | 0.4312745 | 0.0001586747 | 0.00476024 | 30.00476024 | 30 | [13 empty] | 0.4715706 | 0.0001226457 | 0.00367937 | 30.00367937 | 30 | [13 empty] | 0.4246848 | 0.0001349257 | 0.00404777 | 30.00404777 | 30 | [13 empty] | 0.487213 | 0.0001997733 | 0.0059932 | 30.0059932 | 30 | [13 empty] | 0.4768828 | 0.0001807023 | 0.00542107 | 30.00542107 | 30 | [13 empty] | 0.4519136 | 0.0001087503 | 0.00326251 | 30.00326251 | 30 | [13 empty] | 0.4685347 | 0.0001700057 | 0.00510017 | 30.00510017 | 30
| 0.5174634 | 0.0002131963 | 0.00639589 | 30.00639589 | 30 | [13 empty] | 0.4312505 | 0.0001720953 | 0.00516286 | 30.00516286 | 30 | [13 empty] | 0.438739 | 0.0001643887 | 0.00493166 | 30.00493166 | 30 | [13 empty] | 0.4792785 | 0.000127091 | 0.00381273 | 30.00381273 | 30 | [13 empty] | 0.4316617 | 0.0001460567 | 0.0043817 | 30.0043817 | 30 | [13 empty] | 0.4961017 | 0.0002098407 | 0.00629522 | 30.00629522 | 30 | [13 empty] | 0.4851187 | 0.000185269 | 0.00555807 | 30.00555807 | 30 | [13 empty] | 0.4597921 | 0.0001210373 | 0.00363112 | 30.00363112 | 30 | [13 empty] | 0.4762013 | 0.0001656597 | 0.00496979 | 30.00496979 | 30
| 0.5263167 | 0.000227151 | 0.00681453 | 30.00681453 | 30 | [13 empty] | 0.4387518 | 0.000174807 | 0.00524421 | 30.00524421 | 30 | [13 empty] | 0.446102 | 0.000166603 | 0.00499809 | 30.00499809 | 30 | [13 empty] | 0.4867904 | 0.0001306767 | 0.0039203 | 30.0039203 | 30 | [13 empty] | 0.4386727 | 0.000149288 | 0.00447864 | 30.00447864 | 30 | [13 empty] | 0.504986 | 0.0002120037 | 0.00636011 | 30.00636011 | 30 | [13 empty] | 0.4932023 | 0.000188558 | 0.00565674 | 30.00565674 | 30 | [13 empty] | 0.4675248 | 0.000118553 | 0.00355659 | 30.00355659 | 30 | [13 empty] | 0.4840934 | 0.0001747833 | 0.0052435 | 30.0052435 | 30
| 0.5352731 | 0.0002291987 | 0.00687596 | 30.00687596 | 30 | [13 empty] | 0.4458596 | 0.0001777043 | 0.00533113 | 30.00533113 | 30 | [13 empty] | 0.4536704 | 0.000175493 | 0.00526479 | 30.00526479 | 30 | [13 empty] | 0.494575 | 0.00012502 | 0.0037506 | 30.0037506 | 30 | [13 empty] | 0.445851 | 0.000153218 | 0.00459654 | 30.00459654 | 30 | [13 empty] | 0.5137331 | 0.0002188417 | 0.00656525 | 30.00656525 | 30 | [13 empty] | 0.5015505 | 0.0001906827 | 0.00572048 | 30.00572048 | 30 | [13 empty] | 0.4754983 | 0.000117918 | 0.00353754 | 30.00353754 | 30 | [13 empty] | 0.4917683 | 0.0001708977 | 0.00512693 | 30.00512693 | 30
| 0.5442833 | 0.00023695 | 0.0071085 | 30.0071085 | 30 | [13 empty] | 0.4530045 | 0.0001831027 | 0.00549308 | 30.00549308 | 30 | [13 empty] | 0.4611262 | 0.000174714 | 0.00524142 | 30.00524142 | 30 | [13 empty] | 0.5026609 | 0.0001325723 | 0.00397717 | 30.00397717 | 30 | [13 empty] | 0.4532899 | 0.0001540377 | 0.00462113 | 30.00462113 | 30 | [13 empty] | 0.5227664 | 0.0002298687 | 0.00689606 | 30.00689606 | 30 | [13 empty] | 0.5098877 | 0.000202087 | 0.00606261 | 30.00606261 | 30 | [13 empty] | 0.4832462 | 0.0001251553 | 0.00375466 | 30.00375466 | 30 | [13 empty] | 0.4994149 | 0.0001860157 | 0.00558047 | 30.00558047 | 30
| 0.5535314 | 0.000235495 | 0.00706485 | 30.00706485 | 30 | [13 empty] | 0.4602378 | 0.00018455 | 0.0055365 | 30.0055365 | 30 | [13 empty] | 0.4685787 | 0.0001755413 | 0.00526624 | 30.00526624 | 30 | [13 empty] | 0.5105361 | 0.0001350917 | 0.00405275 | 30.00405275 | 30 | [13 empty] | 0.460696 | 0.0001573 | 0.004719 | 30.004719 | 30 | [13 empty] | 0.5317914 | 0.0002345843 | 0.00703753 | 30.00703753 | 30 | [13 empty] | 0.5180743 | 0.0002091827 | 0.00627548 | 30.00627548 | 30 | [13 empty] | 0.4914637 | 0.0001209993 | 0.00362998 | 30.00362998 | 30 | [13 empty] | 0.5071606 | 0.000184483 | 0.00553449 | 30.00553449 | 30
| 0.5629279 | 0.000244569 | 0.00733707 | 30.00733707 | 30 | [13 empty] | 0.4676303 | 0.000188617 | 0.00565851 | 30.00565851 | 30 | [13 empty] | 0.4767111 | 0.0001897103 | 0.00569131 | 30.00569131 | 30 | [13 empty] | 0.5188318 | 0.0001415973 | 0.00424792 | 30.00424792 | 30 | [13 empty] | 0.4680145 | 0.0001629853 | 0.00488956 | 30.00488956 | 30 | [13 empty] | 0.5408666 | 0.0002373827 | 0.00712148 | 30.00712148 | 30 | [13 empty] | 0.5266675 | 0.0002094223 | 0.00628267 | 30.00628267 | 30 | [13 empty] | 0.499636 | 0.0001322913 | 0.00396874 | 30.00396874 | 30 | [13 empty] | 0.5147072 | 0.0001866253 | 0.00559876 | 30.00559876 | 30
| 0.5724316 | 0.0002496913 | 0.00749074 | 30.00749074 | 30 | [13 empty] | 0.4748427 | 0.00019656 | 0.0058968 | 30.0058968 | 30 | [13 empty] | 0.4846065 | 0.0001927873 | 0.00578362 | 30.00578362 | 30 | [13 empty] | 0.5272208 | 0.0001425657 | 0.00427697 | 30.00427697 | 30 | [13 empty] | 0.4756474 | 0.0001678767 | 0.0050363 | 30.0050363 | 30 | [13 empty] | 0.5501334 | 0.0002422397 | 0.00726719 | 30.00726719 | 30 | [13 empty] | 0.5352852 | 0.0002124973 | 0.00637492 | 30.00637492 | 30 | [13 empty] | 0.5077083 | 0.0001413033 | 0.0042391 | 30.0042391 | 30 | [13 empty] | 0.5224639 | 0.0001946153 | 0.00583846 | 30.00583846 | 30
| 0.5817439 | 0.0002495223 | 0.00748567 | 30.00748567 | 30 | [13 empty] | 0.4822469 | 0.0001982623 | 0.00594787 | 30.00594787 | 30 | [13 empty] | 0.4926707 | 0.00019924 | 0.0059772 | 30.0059772 | 30 | [13 empty] | 0.5359974 | 0.0001502663 | 0.00450799 | 30.00450799 | 30 | [13 empty] | 0.4833735 | 0.0001696687 | 0.00509006 | 30.00509006 | 30 | [13 empty] | 0.5596396 | 0.0002429213 | 0.00728764 | 30.00728764 | 30 | [13 empty] | 0.5439269 | 0.0002161523 | 0.00648457 | 30.00648457 | 30 | [13 empty] | 0.5161474 | 0.000133732 | 0.00401196 | 30.00401196 | 30 | [13 empty] | 0.5303589 | 0.00019648 | 0.0058944 | 30.0058944 | 30
| 0.5910402 | 0.0002574653 | 0.00772396 | 30.00772396 | 30 | [13 empty] | 0.489577 | 0.0002041167 | 0.0061235 | 30.0061235 | 30 | [13 empty] | 0.5008147 | 0.0002013143 | 0.00603943 | 30.00603943 | 30 | [13 empty] | 0.5439731 | 0.0001504893 | 0.00451468 | 30.00451468 | 30 | [13 empty] | 0.4911979 | 0.000180085 | 0.00540255 | 30.00540255 | 30 | [13 empty] | 0.569304 | 0.000255531 | 0.00766593 | 30.00766593 | 30 | [13 empty] | 0.5527287 | 0.0002167143 | 0.00650143 | 30.00650143 | 30 | [13 empty] | 0.5242775 | 0.000140285 | 0.00420855 | 30.00420855 | 30 | [13 empty] | 0.5381893 | 0.0002007513 | 0.00602254 | 30.00602254 | 30
| 0.6003738 | 0.0002683227 | 0.00804968 | 30.00804968 | 30 | [13 empty] | 0.4968987 | 0.0002106603 | 0.00631981 | 30.00631981 | 30 | [13 empty] | 0.5087897 | 0.0002068757 | 0.00620627 | 30.00620627 | 30 | [13 empty] | 0.5523619 | 0.0001460807 | 0.00438242 | 30.00438242 | 30 | [13 empty] | 0.4987589 | 0.0001849033 | 0.0055471 | 30.0055471 | 30 | [13 empty] | 0.5787777 | 0.000260449 | 0.00781347 | 30.00781347 | 30 | [13 empty] | 0.5616664 | 0.0002266803 | 0.00680041 | 30.00680041 | 30 | [13 empty] | 0.5324035 | 0.000143227 | 0.00429681 | 30.00429681 | 30 | [13 empty] | 0.546145 | 0.0002117827 | 0.00635348 | 30.00635348 | 30
| 0.6097136 | 0.0002708363 | 0.00812509 | 30.00812509 | 30 | [13 empty] | 0.504661 | 0.0002086967 | 0.0062609 | 30.0062609 | 30 | [13 empty] | 0.5169289 | 0.0002072567 | 0.0062177 | 30.0062177 | 30 | [13 empty] | 0.560572 | 0.0001617417 | 0.00485225 | 30.00485225 | 30 | [13 empty] | 0.5065169 | 0.0001871757 | 0.00561527 | 30.00561527 | 30 | [13 empty] | 0.5886121 | 0.0002645263 | 0.00793579 | 30.00793579 | 30 | [13 empty] | 0.570768 | 0.0002351577 | 0.00705473 | 30.00705473 | 30 | [13 empty] | 0.5408135 | 0.000151943 | 0.00455829 | 30.00455829 | 30 | [13 empty] | 0.5542883 | 0.000213177 | 0.00639531 | 30.00639531 | 30
| 0.6189836 | 0.000277045 | 0.00831135 | 30.00831135 | 30 | [13 empty] | 0.5124142 | 0.0002169503 | 0.00650851 | 30.00650851 | 30 | [13 empty] | 0.5254069 | 0.000215659 | 0.00646977 | 30.00646977 | 30 | [13 empty] | 0.5691545 | 0.0001574107 | 0.00472232 | 30.00472232 | 30 | [13 empty] | 0.5140234375 | 0.0001701653 | 0.00510496 | 30.00510496 | 30 | [13 empty] | 0.5982053 | 0.0002706717 | 0.00812015 | 30.00812015 | 30 | [13 empty] | 0.5799396 | 0.0002381 | 0.007143 | 30.007143 | 30 | [13 empty] | 0.5490941 | 0.000157084 | 0.00471252 | 30.00471252 | 30 | [13 empty] | 0.5622855 | 0.000213954 | 0.00641862 | 30.00641862 | 30
| 0.6285874 | 0.0002785487 | 0.00835646 | 30.00835646 | 30 | [13 empty] | 0.5201726 | 0.000218701 | 0.00656103 | 30.00656103 | 30 | [13 empty] | 0.5336449 | 0.00022908 | 0.0068724 | 30.0068724 | 30 | [13 empty] | 0.5775942 | 0.0001611737 | 0.00483521 | 30.00483521 | 30 | [13 empty] | 0.5219111 | 0.0001974323 | 0.00592297 | 30.00592297 | 30 | [13 empty] | 0.6078807 | 0.00027594 | 0.0082782 | 30.0082782 | 30 | [13 empty] | 0.5891629 | 0.0002386013 | 0.00715804 | 30.00715804 | 30 | [13 empty] | 0.5575013 | 0.000159526 | 0.00478578 | 30.00478578 | 30 | [13 empty] | 0.5707153 | 0.0002194203 | 0.00658261 | 30.00658261 | 30
| 0.6381222 | 0.0002855583 | 0.00856675 | 30.00856675 | 30 | [13 empty] | 0.528243 | 0.0002223913 | 0.00667174 | 30.00667174 | 30 | [13 empty] | 0.5418145 | 0.0002371857 | 0.00711557 | 30.00711557 | 30 | [13 empty] | 0.5861002 | 0.000164401 | 0.00493203 | 30.00493203 | 30 | [13 empty] | 0.5294747 | 0.0001967343 | 0.00590203 | 30.00590203 | 30 | [13 empty] | 0.6177256 | 0.000284194 | 0.00852582 | 30.00852582 | 30 | [13 empty] | 0.5982764 | 0.0002486213 | 0.00745864 | 30.00745864 | 30 | [13 empty] | 0.5663176 | 0.000163685 | 0.00491055 | 30.00491055 | 30 | [13 empty] | 0.5789208 | 0.000229081 | 0.00687243 | 30.00687243 | 30
| 0.6480274 | 0.0002903393 | 0.00871018 | 30.00871018 | 30 | [13 empty] | 0.5363478 | 0.0002232973 | 0.00669892 | 30.00669892 | 30 | [13 empty] | 0.550091 | 0.000225986 | 0.00677958 | 30.00677958 | 30 | [13 empty] | 0.5945881 | 0.0001635507 | 0.00490652 | 30.00490652 | 30 | [13 empty] | 0.5372045 | 0.000207564 | 0.00622692 | 30.00622692 | 30 | [13 empty] | 0.6272288 | 0.000289981 | 0.00869943 | 30.00869943 | 30 | [13 empty] | 0.6077509 | 0.000261217 | 0.00783651 | 30.00783651 | 30 | [13 empty] | 0.5750389 | 0.0001673657 | 0.00502097 | 30.00502097 | 30 | [13 empty] | 0.5873027 | 0.000215181 | 0.00645543 | 30.00645543 | 30
| 0.6579047 | 0.000294497 | 0.00883491 | 30.00883491 | 30 | [13 empty] | 0.5441882 | 0.0002212247 | 0.00663674 | 30.00663674 | 30 | [13 empty] | 0.5584123 | 0.0002429507 | 0.00728852 | 30.00728852 | 30 | [13 empty] | 0.6032958 | 0.0001667307 | 0.00500192 | 30.00500192 | 30 | [13 empty] | 0.544786 | 0.0002084617 | 0.00625385 | 30.00625385 | 30 | [13 empty] | 0.6373107 | 0.00029229 | 0.0087687 | 30.0087687 | 30 | [13 empty] | 0.6168776 | 0.000257872 | 0.00773616 | 30.00773616 | 30 | [13 empty] | 0.5837881 | 0.0001751007 | 0.00525302 | 30.00525302 | 30 | [13 empty] | 0.5957385 | 0.0002246147 | 0.00673844 | 30.00673844 | 30
| 0.6676892 | 0.0003051697 | 0.00915509 | 30.00915509 | 30 | [13 empty] | 0.5525953 | 0.0002382973 | 0.00714892 | 30.00714892 | 30 | [13 empty] | 0.5669327 | 0.0002421667 | 0.007265 | 30.007265 | 30 | [13 empty] | 0.6119553 | 0.000168392 | 0.00505176 | 30.00505176 | 30 | [13 empty] | 0.5525159 | 0.000213647 | 0.00640941 | 30.00640941 | 30 | [13 empty] | 0.6474595 | 0.0002958873 | 0.00887662 | 30.00887662 | 30 | [13 empty] | 0.6262885 | 0.000258215 | 0.00774645 | 30.00774645 | 30 | [13 empty] | 0.5927733 | 0.00017757 | 0.0053271 | 30.0053271 | 30 | [13 empty] | 0.6043036 | 0.0002280363 | 0.00684109 | 30.00684109 | 30
| 0.6774169 | 0.0003060987 | 0.00918296 | 30.00918296 | 30 | [13 empty] | 0.5606764 | 0.000234169 | 0.00702507 | 30.00702507 | 30 | [13 empty] | 0.5752937 | 0.0002414807 | 0.00724442 | 30.00724442 | 30 | [13 empty] | 0.6207417 | 0.0001751683 | 0.00525505 | 30.00525505 | 30 | [13 empty] | 0.560317 | 0.0002134633 | 0.0064039 | 30.0064039 | 30 | [13 empty] | 0.6577579 | 0.0003091507 | 0.00927452 | 30.00927452 | 30 | [13 empty] | 0.6355886 | 0.0002671123 | 0.00801337 | 30.00801337 | 30 | [13 empty] | 0.6018207 | 0.0001927733 | 0.0057832 | 30.0057832 | 30 | [13 empty] | 0.6126057 | 0.000236916 | 0.00710748 | 30.00710748 | 30
| 0.6877263 | 0.0003138857 | 0.00941657 | 30.00941657 | 30 | [13 empty] | 0.5691877 | 0.000237884 | 0.00713652 | 30.00713652 | 30 | [13 empty] | 0.5840812 | 0.0002448007 | 0.00734402 | 30.00734402 | 30 | [13 empty] | 0.6293922 | 0.000180511 | 0.00541533 | 30.00541533 | 30 | [13 empty] | 0.5682017 | 0.000218123 | 0.00654369 | 30.00654369 | 30 | [13 empty] | 0.667893 | 0.0003073007 | 0.00921902 | 30.00921902 | 30 | [13 empty] | 0.6449967 | 0.0002790233 | 0.0083707 | 30.0083707 | 30 | [13 empty] | 0.6109684 | 0.000184251 | 0.00552753 | 30.00552753 | 30 | [13 empty] | 0.621404 | 0.0002453223 | 0.00735967 | 30.00735967 | 30
| 0.6974095 | 0.0003184393 | 0.00955318 | 30.00955318 | 30 | [13 empty] | 0.577308 | 0.0002411287 | 0.00723386 | 30.00723386 | 30 | [13 empty] | 0.592438 | 0.000249412 | 0.00748236 | 30.00748236 | 30 | [13 empty] | 0.6381694 | 0.0001832923 | 0.00549877 | 30.00549877 | 30 | [13 empty] | 0.5763115 | 0.000222687 | 0.00668061 | 30.00668061 | 30 | [13 empty] | 0.6783874 | 0.0003232847 | 0.00969854 | 30.00969854 | 30 | [13 empty] | 0.6544497 | 0.000286511 | 0.00859533 | 30.00859533 | 30 | [13 empty] | 0.6203171 | 0.0001985947 | 0.00595784 | 30.00595784 | 30 | [13 empty] | 0.6301613 | 0.0002399617 | 0.00719885 | 30.00719885 | 30
| 0.7075419 | 0.000324519 | 0.00973557 | 30.00973557 | 30 | [13 empty] | 0.5855612 | 0.000253287 | 0.00759861 | 30.00759861 | 30 | [13 empty] | 0.6010973 | 0.0002532613 | 0.00759784 | 30.00759784 | 30 | [13 empty] | 0.6470465 | 0.0001831957 | 0.00549587 | 30.00549587 | 30 | [13 empty] | 0.5841999 | 0.0002260567 | 0.0067817 | 30.0067817 | 30 | [13 empty] | 0.6889308 | 0.0003254667 | 0.009764 | 30.009764 | 30 | [13 empty] | 0.6639028 | 0.0002872847 | 0.00861854 | 30.00861854 | 30 | [13 empty] | 0.6294988 | 0.0001969073 | 0.00590722 | 30.00590722 | 30 | [13 empty] | 0.6391192 | 0.0002415983 | 0.00724795 | 30.00724795 | 30
| 0.7175634 | 0.000328571 | 0.00985713 | 30.00985713 | 30 | [13 empty] | 0.5937727 | 0.0002557757 | 0.00767327 | 30.00767327 | 30 | [13 empty] | 0.6095607 | 0.0002652243 | 0.00795673 | 30.00795673 | 30 | [13 empty] | 0.6560609 | 0.0001854633 | 0.0055639 | 30.0055639 | 30 | [13 empty] | 0.5923724 | 0.0002377887 | 0.00713366 | 30.00713366 | 30 | [13 empty] | 0.6993306 | 0.0003322373 | 0.00996712 | 30.00996712 | 30 | [13 empty] | 0.6736411 | 0.0002981087 | 0.00894326 | 30.00894326 | 30 | [13 empty] | 0.6385729 | 0.000181822 | 0.00545466 | 30.00545466 | 30 | [13 empty] | 0.6480013 | 0.0002479183 | 0.00743755 | 30.00743755 | 30
| 0.7278235 | 0.0003379133 | 0.0101374 | 30.0101374 | 30 | [13 empty] | 0.6021985 | 0.0002591547 | 0.00777464 | 30.00777464 | 30 | [13 empty] | 0.6179314 | 0.000266552 | 0.00799656 | 30.00799656 | 30 | [13 empty] | 0.6648342 | 0.0001907587 | 0.00572276 | 30.00572276 | 30 | [13 empty] | 0.6005856 | 0.000241828 | 0.00725484 | 30.00725484 | 30 | [13 empty] | 0.7098384 | 0.0003432367 | 0.0102971 | 30.0102971 | 30 | [13 empty] | 0.6831477 | 0.0002923003 | 0.00876901 | 30.00876901 | 30 | [13 empty] | 0.6479154 | 0.000200444 | 0.00601332 | 30.00601332 | 30 | [13 empty] | 0.6570837 | 0.0002533457 | 0.00760037 | 30.00760037 | 30
| 0.7381257 | 0.0003410333 | 0.010231 | 30.010231 | 30 | [13 empty] | 0.6110616 | 0.000265139 | 0.00795417 | 30.00795417 | 30 | [13 empty] | 0.6267514 | 0.00027173 | 0.0081519 | 30.0081519 | 30 | [13 empty] | 0.6738888 | 0.0001996127 | 0.00598838 | 30.00598838 | 30 | [13 empty] | 0.6087494 | 0.000248281 | 0.00744843 | 30.00744843 | 30 | [13 empty] | 0.720692 | 0.00034569 | 0.0103707 | 30.0103707 | 30 | [13 empty] | 0.6926311 | 0.00031193 | 0.0093579 | 30.0093579 | 30 | [13 empty] | 0.6573161 | 0.0002074797 | 0.00622439 | 30.00622439 | 30 | [13 empty] | 0.6659071 | 0.0002644927 | 0.00793478 | 30.00793478 | 30
| 0.74853125 | 0.0003464133 | 0.0103924 | 30.0103924 | 30 | [13 empty] | 0.6197108 | 0.0002795063 | 0.00838519 | 30.00838519 | 30 | [13 empty] | 0.6356212 | 0.0002770343 | 0.00831103 | 30.00831103 | 30 | [13 empty] | 0.6829555 | 0.0002035987 | 0.00610796 | 30.00610796 | 30 | [13 empty] | 0.6171583 | 0.0002495147 | 0.00748544 | 30.00748544 | 30 | [13 empty] | 0.731511 | 0.0003523833 | 0.0105715 | 30.0105715 | 30 | [13 empty] | 0.7023565 | 0.000307965 | 0.00923895 | 30.00923895 | 30 | [13 empty] | 0.6666179 | 0.000209851 | 0.00629553 | 30.00629553 | 30 | [13 empty] | 0.6751001 | 0.0002710863 | 0.00813259 | 30.00813259 | 30
| 0.7590124 | 0.00035526 | 0.0106578 | 30.0106578 | 30 | [13 empty] | 0.628915 | 0.0002837597 | 0.00851279 | 30.00851279 | 30 | [13 empty] | 0.6446484375 | 0.000274919 | 0.00824757 | 30.00824757 | 30 | [13 empty] | 0.6919222 | 0.000205155 | 0.00615465 | 30.00615465 | 30 | [13 empty] | 0.625183 | 0.000255911 | 0.00767733 | 30.00767733 | 30 | [13 empty] | 0.7425167 | 0.00035813 | 0.0107439 | 30.0107439 | 30 | [13 empty] | 0.7123805 | 0.000310274 | 0.00930822 | 30.00930822 | 30 | [13 empty] | 0.6761583 | 0.000216724 | 0.00650172 | 30.00650172 | 30 | [13 empty] | 0.6844532 | 0.0002705607 | 0.00811682 | 30.00811682 | 30
| 0.7694135 | 0.00035913 | 0.0107739 | 30.0107739 | 30 | [13 empty] | 0.6377699 | 0.0002887657 | 0.00866297 | 30.00866297 | 30 | [13 empty] | 0.6532615 | 0.000284113 | 0.00852339 | 30.00852339 | 30 | [13 empty] | 0.7006934 | 0.0002101387 | 0.00630416 | 30.00630416 | 30 | [13 empty] | 0.6334415 | 0.0002556103 | 0.00766831 | 30.00766831 | 30 | [13 empty] | 0.7539554 | 0.0003682167 | 0.0110465 | 30.0110465 | 30 | [13 empty] | 0.722386 | 0.000317411 | 0.00952233 | 30.00952233 | 30 | [13 empty] | 0.6860131 | 0.0002209937 | 0.00662981 | 30.00662981 | 30 | [13 empty] | 0.6935706 | 0.0002777867 | 0.0083336 | 30.0083336 | 30
| 0.7800617 | 0.0003682 | 0.011046 | 30.011046 | 30 | [13 empty] | 0.6467142 | 0.0002842073 | 0.00852622 | 30.00852622 | 30 | [13 empty] | 0.6624831 | 0.0002897423 | 0.00869227 | 30.00869227 | 30 | [13 empty] | 0.7098753 | 0.0002139627 | 0.00641888 | 30.00641888 | 30 | [13 empty] | 0.6418196 | 0.0002622863 | 0.00786859 | 30.00786859 | 30 | [13 empty] | 0.765084 | 0.00037072 | 0.0111216 | 30.0111216 | 30 | [13 empty] | 0.7325677 | 0.0003255047 | 0.00976514 | 30.00976514 | 30 | [13 empty] | 0.6955244 | 0.0002227793 | 0.00668338 | 30.00668338 | 30 | [13 empty] | 0.7024998 | 0.0002795627 | 0.00838688 | 30.00838688 | 30
| 0.7906215 | 0.0003714967 | 0.0111449 | 30.0111449 | 30 | [13 empty] | 0.6554886 | 0.000292725 | 0.00878175 | 30.00878175 | 30 | [13 empty] | 0.6714584 | 0.0002918643 | 0.00875593 | 30.00875593 | 30 | [13 empty] | 0.7189841 | 0.000218578 | 0.00655734 | 30.00655734 | 30 | [13 empty] | 0.650211 | 0.0002615987 | 0.00784796 | 30.00784796 | 30 | [13 empty] | 0.7767438 | 0.00037912 | 0.0113736 | 30.0113736 | 30 | [13 empty] | 0.7424517 | 0.000329426 | 0.00988278 | 30.00988278 | 30 | [13 empty] | 0.7049741 | 0.0002261457 | 0.00678437 | 30.00678437 | 30 | [13 empty] | 0.7120138 | 0.0002831613 | 0.00849484 | 30.00849484 | 30
| 0.8014056 | 0.0003753367 | 0.0112601 | 30.0112601 | 30 | [13 empty] | 0.6645369 | 0.0002960913 | 0.00888274 | 30.00888274 | 30 | [13 empty] | 0.6806805 | 0.0003049237 | 0.00914771 | 30.00914771 | 30 | [13 empty] | 0.7283679 | 0.0002190273 | 0.00657082 | 30.00657082 | 30 | [13 empty] | 0.6585717 | 0.0002661987 | 0.00798596 | 30.00798596 | 30 | [13 empty] | 0.7880194 | 0.00039088 | 0.0117264 | 30.0117264 | 30 | [13 empty] | 0.7523157 | 0.000332524 | 0.00997572 | 30.00997572 | 30 | [13 empty] | 0.7146719 | 0.0002305733 | 0.0069172 | 30.0069172 | 30 | [13 empty] | 0.721309 | 0.0002956603 | 0.00886981 | 30.00886981 | 30
| 0.8121995 | 0.00038182 | 0.0114546 | 30.0114546 | 30 | [13 empty] | 0.6732427 | 0.0003091867 | 0.0092756 | 30.0092756 | 30 | [13 empty] | 0.6899352 | 0.000304179 | 0.00912537 | 30.00912537 | 30 | [13 empty] | 0.7374412 | 0.000223645 | 0.00670935 | 30.00670935 | 30 | [13 empty] | 0.667171 | 0.0002636583 | 0.00790975 | 30.00790975 | 30 | [13 empty] | 0.7994935 | 0.0003926933 | 0.0117808 | 30.0117808 | 30 | [13 empty] | 0.7622037 | 0.0003401967 | 0.0102059 | 30.0102059 | 30 | [13 empty] | 0.7244 | 0.0002377117 | 0.00713135 | 30.00713135 | 30 | [13 empty] | 0.7308938 | 0.0002996443 | 0.00898933 | 30.00898933 | 30
| 0.8230756 | 0.00038157 | 0.0114471 | 30.0114471 | 30 | [13 empty] | 0.6820924 | 0.0003125667 | 0.009377 | 30.009377 | 30 | [13 empty] | 0.6991054 | 0.000314575 | 0.00943725 | 30.00943725 | 30 | [13 empty] | 0.7464936 | 0.0002258377 | 0.00677513 | 30.00677513 | 30 | [13 empty] | 0.6758579 | 0.000277467 | 0.00832401 | 30.00832401 | 30 | [13 empty] | 0.8110358 | 0.0003988633 | 0.0119659 | 30.0119659 | 30 | [13 empty] | 0.7724371 | 0.00035107 | 0.0105321 | 30.0105321 | 30 | [13 empty] | 0.7341664 | 0.000238871 | 0.00716613 | 30.00716613 | 30 | [13 empty] | 0.7402816 | 0.000297867 | 0.00893601 | 30.00893601 | 30
| 0.8340595 | 0.00039753 | 0.0119259 | 30.0119259 | 30 | [13 empty] | 0.6909686 | 0.000315938 | 0.00947814 | 30.00947814 | 30 | [13 empty] | 0.7081736 | 0.000316779 | 0.00950337 | 30.00950337 | 30 | [13 empty] | 0.7556399 | 0.0002339567 | 0.0070187 | 30.0070187 | 30 | [13 empty] | 0.6843871 | 0.0002826763 | 0.00848029 | 30.00848029 | 30 | [13 empty] | 0.8226748 | 0.0004024533 | 0.0120736 | 30.0120736 | 30 | [13 empty] | 0.7824091 | 0.0003528533 | 0.0105856 | 30.0105856 | 30 | [13 empty] | 0.7441102 | 0.0002510533 | 0.0075316 | 30.0075316 | 30 | [13 empty] | 0.7497269 | 0.0003054803 | 0.00916441 | 30.00916441 | 30
| 0.8448536 | 0.0003819767 | 0.0114593 | 30.0114593 | 30 | [13 empty] | 0.6998028 | 0.0003177097 | 0.00953129 | 30.00953129 | 30 | [13 empty] | 0.7174498 | 0.000330959 | 0.00992877 | 30.00992877 | 30 | [13 empty] | 0.7648781 | 0.000233948 | 0.00701844 | 30.00701844 | 30 | [13 empty] | 0.6933782 | 0.0002856367 | 0.0085691 | 30.0085691 | 30 | [13 empty] | 0.8344974 | 0.0004175567 | 0.0125267 | 30.0125267 | 30 | [13 empty] | 0.7927901 | 0.00035892 | 0.0107676 | 30.0107676 | 30 | [13 empty] | 0.7540875 | 0.000254666 | 0.00763998 | 30.00763998 | 30 | [13 empty] | 0.7594853 | 0.0002788747 | 0.00836624 | 30.00836624 | 30
| 0.8557875 | 0.0004168233 | 0.0125047 | 30.0125047 | 30 | [13 empty] | 0.7087842 | 0.0003283013 | 0.00984904 | 30.00984904 | 30 | [13 empty] | 0.7269109 | 0.0003330307 | 0.00999092 | 30.00999092 | 30 | [13 empty] | 0.7740039 | 0.000238492 | 0.00715476 | 30.00715476 | 30 | [13 empty] | 0.702052 | 0.0002928143 | 0.00878443 | 30.00878443 | 30 | [13 empty] | 0.8461677 | 0.0004168567 | 0.0125057 | 30.0125057 | 30 | [13 empty] | 0.8031507 | 0.0003664767 | 0.0109943 | 30.0109943 | 30 | [13 empty] | 0.7638522 | 0.0002585343 | 0.00775603 | 30.00775603 | 30 | [13 empty] | 0.7690227 | 0.0003113007 | 0.00933902 | 30.00933902 | 30
| 0.8666821 | 0.0004097233 | 0.0122917 | 30.0122917 | 30 | [13 empty] | 0.7175558 | 0.000330906 | 0.00992718 | 30.00992718 | 30 | [13 empty] | 0.7360969 | 0.000327025 | 0.00981075 | 30.00981075 | 30 | [13 empty] | 0.783389 | 0.0002446913 | 0.00734074 | 30.00734074 | 30 | [13 empty] | 0.7110236 | 0.000302818 | 0.00908454 | 30.00908454 | 30 | [13 empty] | 0.8583744 | 0.0004317 | 0.012951 | 30.012951 | 30 | [13 empty] | 0.8137625 | 0.00037415 | 0.0112245 | 30.0112245 | 30 | [13 empty] | 0.7740475 | 0.000265302 | 0.00795906 | 30.00795906 | 30 | [13 empty] | 0.7787932 | 0.0003191153 | 0.00957346 | 30.00957346 | 30
| 0.877915 | 0.0004218633 | 0.0126559 | 30.0126559 | 30 | [13 empty] | 0.7265358 | 0.0003326037 | 0.00997811 | 30.00997811 | 30 | [13 empty] | 0.7456743 | 0.00033654 | 0.0100962 | 30.0100962 | 30 | [13 empty] | 0.7926521 | 0.000246357 | 0.00739071 | 30.00739071 | 30 | [13 empty] | 0.7200994 | 0.0003065073 | 0.00919522 | 30.00919522 | 30 | [13 empty] | 0.8704037 | 0.0004365167 | 0.0130955 | 30.0130955 | 30 | [13 empty] | 0.8249751 | 0.0003792933 | 0.0113788 | 30.0113788 | 30 | [13 empty] | 0.7843613 | 0.0002628003 | 0.00788401 | 30.00788401 | 30 | [13 empty] | 0.788241 | 0.0003243127 | 0.00972938 | 30.00972938 | 30
| 0.8888951 | 0.0004204367 | 0.0126131 | 30.0126131 | 30 | [13 empty] | 0.7358501 | 0.00033434 | 0.0100302 | 30.0100302 | 30 | [13 empty] | 0.7549247 | 0.0003431033 | 0.0102931 | 30.0102931 | 30 | [13 empty] | 0.8019752 | 0.0002508027 | 0.00752408 | 30.00752408 | 30 | [13 empty] | 0.7291959 | 0.00031109 | 0.0093327 | 30.0093327 | 30 | [13 empty] | 0.882446 | 0.0004392667 | 0.013178 | 30.013178 | 30 | [13 empty] | 0.8358586 | 0.00038874 | 0.0116622 | 30.0116622 | 30 | [13 empty] | 0.7946673 | 0.000275074 | 0.00825222 | 30.00825222 | 30 | [13 empty] | 0.7982488 | 0.0003278377 | 0.00983513 | 30.00983513 | 30
| 0.9000623 | 0.0004293433 | 0.0128803 | 30.0128803 | 30 | [13 empty] | 0.7451422 | 0.0003496033 | 0.0104881 | 30.0104881 | 30 | [13 empty] | 0.7644005 | 0.00035288 | 0.0105864 | 30.0105864 | 30 | [13 empty] | 0.8112229 | 0.0002549843 | 0.00764953 | 30.00764953 | 30 | [13 empty] | 0.7383003 | 0.0003151137 | 0.00945341 | 30.00945341 | 30 | [13 empty] | 0.8949781 | 0.0004457867 | 0.0133736 | 30.0133736 | 30 | [13 empty] | 0.8468291 | 0.0003906067 | 0.0117182 | 30.0117182 | 30 | [13 empty] | 0.8049531 | 0.0002807113 | 0.00842134 | 30.00842134 | 30 | [13 empty] | 0.8080484 | 0.0003334767 | 0.0100043 | 30.0100043 | 30
| 0.9111166 | 0.0004399167 | 0.0131975 | 30.0131975 | 30 | [13 empty] | 0.7542485 | 0.00035217 | 0.0105651 | 30.0105651 | 30 | [13 empty] | 0.7738521 | 0.0003679767 | 0.0110393 | 30.0110393 | 30 | [13 empty] | 0.8208057 | 0.0002551043 | 0.00765313 | 30.00765313 | 30 | [13 empty] | 0.7473768 | 0.0003158677 | 0.00947603 | 30.00947603 | 30 | [13 empty] | 0.9070735 | 0.00045776 | 0.0137328 | 30.0137328 | 30 | [13 empty] | 0.8577645 | 0.0003974233 | 0.0119227 | 30.0119227 | 30 | [13 empty] | 0.8151533 | 0.0002830453 | 0.00849136 | 30.00849136 | 30 | [13 empty] | 0.8180172 | 0.0003371667 | 0.010115 | 30.010115 | 30
| 0.9226912 | 0.00044112 | 0.0132336 | 30.0132336 | 30 | [13 empty] | 0.7635405 | 0.0003494267 | 0.0104828 | 30.0104828 | 30 | [13 empty] | 0.7836641 | 0.00036104 | 0.0108312 | 30.0108312 | 30 | [13 empty] | 0.8307548 | 0.0002591303 | 0.00777391 | 30.00777391 | 30 | [13 empty] | 0.7565945 | 0.0003139913 | 0.00941974 | 30.00941974 | 30 | [13 empty] | 0.9191335 | 0.00046394 | 0.0139182 | 30.0139182 | 30 | [13 empty] | 0.8685521 | 0.0004031533 | 0.0120946 | 30.0120946 | 30 | [13 empty] | 0.8256039 | 0.000283589 | 0.00850767 | 30.00850767 | 30 | [13 empty] | 0.8285712 | 0.0003451033 | 0.0103531 | 30.0103531 | 30
| 0.9338422 | 0.00045204 | 0.0135612 | 30.0135612 | 30 | [13 empty] | 0.7730587 | 0.00035056 | 0.0105168 | 30.0105168 | 30 | [13 empty] | 0.7934799 | 0.0003730067 | 0.0111902 | 30.0111902 | 30 | [13 empty] | 0.8399756 | 0.0002616173 | 0.00784852 | 30.00784852 | 30 | [13 empty] | 0.7655536 | 0.0003287833 | 0.0098635 | 30.0098635 | 30 | [13 empty] | 0.9315191 | 0.0004727833 | 0.0141835 | 30.0141835 | 30 | [13 empty] | 0.8794236 | 0.0004097433 | 0.0122923 | 30.0122923 | 30 | [13 empty] | 0.8361265 | 0.0002876967 | 0.0086309 | 30.0086309 | 30 | [13 empty] | 0.8385993 | 0.00034031 | 0.0102093 | 30.0102093 | 30
| 0.9454164 | 0.0004537 | 0.013611 | 30.013611 | 30 | [13 empty] | 0.7823369 | 0.0003503467 | 0.0105104 | 30.0105104 | 30 | [13 empty] | 0.8034188 | 0.0003638833 | 0.0109165 | 30.0109165 | 30 | [13 empty] | 0.850118 | 0.000262686 | 0.00788058 | 30.00788058 | 30 | [13 empty] | 0.7747104 | 0.00033502 | 0.0100506 | 30.0100506 | 30 | [13 empty] | 0.944015 | 0.0004835433 | 0.0145063 | 30.0145063 | 30 | [13 empty] | 0.8902028 | 0.00041606 | 0.0124818 | 30.0124818 | 30 | [13 empty] | 0.8467645 | 0.0002973443 | 0.00892033 | 30.00892033 | 30 | [13 empty] | 0.8484958 | 0.0003543833 | 0.0106315 | 30.0106315 | 30
| 0.9569349 | 0.0004651 | 0.013953 | 30.013953 | 30 | [13 empty] | 0.7915793 | 0.0003620667 | 0.010862 | 30.010862 | 30 | [13 empty] | 0.8134717 | 0.0003803467 | 0.0114104 | 30.0114104 | 30 | [13 empty] | 0.8598217 | 0.000270634 | 0.00811902 | 30.00811902 | 30 | [13 empty] | 0.7841036 | 0.0003419767 | 0.0102593 | 30.0102593 | 30 | [13 empty] | 0.9562989 | 0.0004881867 | 0.0146456 | 30.0146456 | 30 | [13 empty] | 0.9014348 | 0.0004201233 | 0.0126037 | 30.0126037 | 30 | [13 empty] | 0.8567975 | 0.000306077 | 0.00918231 | 30.00918231 | 30 | [13 empty] | 0.8584217 | 0.0003607833 | 0.0108235 | 30.0108235 | 30
| 0.9686849 | 0.0004694233 | 0.0140827 | 30.0140827 | 30 | [13 empty] | 0.8010121 | 0.0003689467 | 0.0110684 | 30.0110684 | 30 | [13 empty] | 0.8235237 | 0.00038452 | 0.0115356 | 30.0115356 | 30 | [13 empty] | 0.8699628 | 0.00027622 | 0.0082866 | 30.0082866 | 30 | [13 empty] | 0.7934003 | 0.0003406967 | 0.0102209 | 30.0102209 | 30 | [13 empty] | 0.9688412 | 0.0004963933 | 0.0148918 | 30.0148918 | 30 | [13 empty] | 0.9125651 | 0.0004290867 | 0.0128726 | 30.0128726 | 30 | [13 empty] | 0.8671953125 | 0.00031138 | 0.0093414 | 30.0093414 | 30 | [13 empty] | 0.8685016 | 0.00035999 | 0.0107997 | 30.0107997 | 30
| 0.9808417 | 0.0004710433 | 0.0141313 | 30.0141313 | 30 | [13 empty] | 0.8104586 | 0.0003691567 | 0.0110747 | 30.0110747 | 30 | [13 empty] | 0.833854 | 0.00038793 | 0.0116379 | 30.0116379 | 30 | [13 empty] | 0.8803057 | 0.000280996 | 0.00842988 | 30.00842988 | 30 | [13 empty] | 0.802492 | 0.00035352 | 0.0106056 | 30.0106056 | 30 | [13 empty] | 0.9814952 | 0.0005030133 | 0.0150904 | 30.0150904 | 30 | [13 empty] | 0.9238845 | 0.0004378533 | 0.0131356 | 30.0131356 | 30 | [13 empty] | 0.8777411 | 0.00030531 | 0.0091593 | 30.0091593 | 30 | [13 empty] | 0.8784668 | 0.0003674767 | 0.0110243 | 30.0110243 | 30
| 0.9926849 | 0.0004866833 | 0.0146005 | 30.0146005 | 30 | [13 empty] | 0.8198008 | 0.0003764033 | 0.0112921 | 30.0112921 | 30 | [13 empty] | 0.8439044 | 0.0003899433 | 0.0116983 | 30.0116983 | 30 | [13 empty] | 0.8903539 | 0.0002814583 | 0.00844375 | 30.00844375 | 30 | [13 empty] | 0.8121404 | 0.0003518633 | 0.0105559 | 30.0105559 | 30 | [13 empty] | 0.9940594 | 0.00051211 | 0.0153633 | 30.0153633 | 30 | [13 empty] | 0.9353741 | 0.0004361933 | 0.0130858 | 30.0130858 | 30 | [13 empty] | 0.8884663 | 0.0003189317 | 0.00956795 | 30.00956795 | 30 | [13 empty] | 0.8885092 | 0.00037463 | 0.0112389 | 30.0112389 | 30
| 1.004633 | 0.0004899933 | 0.0146998 | 30.0146998 | 30 | [13 empty] | 0.8296054 | 0.0003862167 | 0.0115865 | 30.0115865 | 30 | [13 empty] | 0.8541675 | 0.0003938533 | 0.0118156 | 30.0118156 | 30 | [13 empty] | 0.9003029 | 0.0002820707 | 0.00846212 | 30.00846212 | 30 | [13 empty] | 0.8216274 | 0.0003641033 | 0.0109231 | 30.0109231 | 30 | [13 empty] | 1.007051 | 0.00051958 | 0.0155874 | 30.0155874 | 30 | [13 empty] | 0.9469087 | 0.0004453367 | 0.0133601 | 30.0133601 | 30 | [13 empty] | 0.8994848 | 0.0003225447 | 0.00967634 | 30.00967634 | 30 | [13 empty] | 0.8987295 | 0.0003822833 | 0.0114685 | 30.0114685 | 30
| 1.01661 | 0.0004965233 | 0.0148957 | 30.0148957 | 30 | [13 empty] | 0.8390897 | 0.0003895933 | 0.0116878 | 30.0116878 | 30 | [13 empty] | 0.8645656 | 0.00040161 | 0.0120483 | 30.0120483 | 30 | [13 empty] | 0.9104149 | 0.0002879243 | 0.00863773 | 30.00863773 | 30 | [13 empty] | 0.8310888 | 0.0003652867 | 0.0109586 | 30.0109586 | 30 | [13 empty] | 1.019946 | 0.00052435 | 0.0157305 | 30.0157305 | 30 | [13 empty] | 0.9582798 | 0.0004559167 | 0.0136775 | 30.0136775 | 30 | [13 empty] | 0.9107273 | 0.0003208953 | 0.00962686 | 30.00962686 | 30 | [13 empty] | 0.9088831 | 0.00038086 | 0.0114258 | 30.0114258 | 30
| 1.028755 | 0.0005004633 | 0.0150139 | 30.0150139 | 30 | [13 empty] | 0.8483995 | 0.0003961567 | 0.0118847 | 30.0118847 | 30 | [13 empty] | 0.8748671 | 0.00040749 | 0.0122247 | 30.0122247 | 30 | [13 empty] | 0.9205879 | 0.000291126 | 0.00873378 | 30.00873378 | 30 | [13 empty] | 0.8405302 | 0.0003723467 | 0.0111704 | 30.0111704 | 30 | [13 empty] | 1.032811 | 0.00053175 | 0.0159525 | 30.0159525 | 30 | [13 empty] | 0.9698608 | 0.0004565667 | 0.013697 | 30.013697 | 30 | [13 empty] | 0.9215747 | 0.0003358733 | 0.0100762 | 30.0100762 | 30 | [13 empty] | 0.9193157 | 0.0003893933 | 0.0116818 | 30.0116818 | 30
| 1.040924 | 0.0005094167 | 0.0152825 | 30.0152825 | 30 | [13 empty] | 0.8583055 | 0.00040058 | 0.0120174 | 30.0120174 | 30 | [13 empty] | 0.8851312 | 0.0004115833 | 0.0123475 | 30.0123475 | 30 | [13 empty] | 0.9306304 | 0.000298247 | 0.00894741 | 30.00894741 | 30 | [13 empty] | 0.8499455 | 0.0003781967 | 0.0113459 | 30.0113459 | 30 | [13 empty] | 1.045875 | 0.0005460633 | 0.0163819 | 30.0163819 | 30 | [13 empty] | 0.9814874 | 0.0004622733 | 0.0138682 | 30.0138682 | 30 | [13 empty] | 0.9326522 | 0.000331494 | 0.00994482 | 30.00994482 | 30 | [13 empty] | 0.9296176 | 0.0004010733 | 0.0120322 | 30.0120322 | 30
| 1.053071 | 0.0005198367 | 0.0155951 | 30.0155951 | 30 | [13 empty] | 0.8678488 | 0.0003994533 | 0.0119836 | 30.0119836 | 30 | [13 empty] | 0.8955473 | 0.0004223267 | 0.0126698 | 30.0126698 | 30 | [13 empty] | 0.9407342 | 0.000297144 | 0.00891432 | 30.00891432 | 30 | [13 empty] | 0.8593192 | 0.00038715 | 0.0116145 | 30.0116145 | 30 | [13 empty] | 1.0592 | 0.0005505267 | 0.0165158 | 30.0165158 | 30 | [13 empty] | 0.9930558 | 0.00047295 | 0.0141885 | 30.0141885 | 30 | [13 empty] | 0.9439474 | 0.0003400667 | 0.010202 | 30.010202 | 30 | [13 empty] | 0.9401516 | 0.00040149 | 0.0120447 | 30.0120447 | 30
| 1.065442 | 0.0005273567 | 0.0158207 | 30.0158207 | 30 | [13 empty] | 0.8778602 | 0.0004116367 | 0.0123491 | 30.0123491 | 30 | [13 empty] | 0.905894 | 0.0004310667 | 0.012932 | 30.012932 | 30 | [13 empty] | 0.9509582 | 0.0003050073 | 0.00915022 | 30.00915022 | 30 | [13 empty] | 0.8690332 | 0.0003888467 | 0.0116654 | 30.0116654 | 30 | [13 empty] | 1.072602 | 0.00055706 | 0.0167118 | 30.0167118 | 30 | [13 empty] | 1.005013 | 0.00047783 | 0.0143349 | 30.0143349 | 30 | [13 empty] | 0.9550969 | 0.00033786 | 0.0101358 | 30.0101358 | 30 | [13 empty] | 0.9507253 | 0.0004059933 | 0.0121798 | 30.0121798 | 30
| 1.077759 | 0.0005323833 | 0.0159715 | 30.0159715 | 30 | [13 empty] | 0.8880334 | 0.0004217467 | 0.0126524 | 30.0126524 | 30 | [13 empty] | 0.9163104 | 0.00043878 | 0.0131634 | 30.0131634 | 30 | [13 empty] | 0.9607936 | 0.000304274 | 0.00912822 | 30.00912822 | 30 | [13 empty] | 0.8789893 | 0.0003958233 | 0.0118747 | 30.0118747 | 30 | [13 empty] | 1.086572 | 0.0005706567 | 0.0171197 | 30.0171197 | 30 | [13 empty] | 1.016769 | 0.00048017 | 0.0144051 | 30.0144051 | 30 | [13 empty] | 0.9664183 | 0.0003530167 | 0.0105905 | 30.0105905 | 30 | [13 empty] | 0.961204 | 0.0003967067 | 0.0119012 | 30.0119012 | 30
| 1.090532 | 0.00054014 | 0.0162042 | 30.0162042 | 30 | [13 empty] | 0.897858 | 0.0004288167 | 0.0128645 | 30.0128645 | 30 | [13 empty] | 0.926709 | 0.0004399833 | 0.0131995 | 30.0131995 | 30 | [13 empty] | 0.9711887 | 0.000313704 | 0.00941112 | 30.00941112 | 30 | [13 empty] | 0.888871 | 0.0003987567 | 0.0119627 | 30.0119627 | 30 | [13 empty] | 1.10025 | 0.0005603967 | 0.0168119 | 30.0168119 | 30 | [13 empty] | 1.028571 | 0.0004928733 | 0.0147862 | 30.0147862 | 30 | [13 empty] | 0.977796 | 0.00035331 | 0.0105993 | 30.0105993 | 30 | [13 empty] | 0.9718268 | 0.0004158233 | 0.0124747 | 30.0124747 | 30
| 1.10305 | 0.0005426 | 0.016278 | 30.016278 | 30 | [13 empty] | 0.9079115 | 0.0004379433 | 0.0131383 | 30.0131383 | 30 | [13 empty] | 0.9372622 | 0.00044769 | 0.0134307 | 30.0134307 | 30 | [13 empty] | 0.9815665 | 0.000317722 | 0.00953166 | 30.00953166 | 30 | [13 empty] | 0.8988275 | 0.00040192 | 0.0120576 | 30.0120576 | 30 | [13 empty] | 1.113601 | 0.0005908867 | 0.0177266 | 30.0177266 | 30 | [13 empty] | 1.040514 | 0.00049924 | 0.0149772 | 30.0149772 | 30 | [13 empty] | 0.9890297 | 0.00036175 | 0.0108525 | 30.0108525 | 30 | [13 empty] | 0.9825349 | 0.00041964 | 0.0125892 | 30.0125892 | 30
| 1.11585 | 0.0005540067 | 0.0166202 | 30.0166202 | 30 | [13 empty] | 0.9184626 | 0.0004301533 | 0.0129046 | 30.0129046 | 30 | [13 empty] | 0.9480886 | 0.0004462533 | 0.0133876 | 30.0133876 | 30 | [13 empty] | 0.9921328125 | 0.000322003 | 0.00966009 | 30.00966009 | 30 | [13 empty] | 0.9089639 | 0.0004084433 | 0.0122533 | 30.0122533 | 30 | [13 empty] | 1.127402 | 0.0005933933 | 0.0178018 | 30.0178018 | 30 | [13 empty] | 1.052673 | 0.0004986667 | 0.01496 | 30.01496 | 30 | [13 empty] | 1.000426 | 0.00036967 | 0.0110901 | 30.0110901 | 30 | [13 empty] | 0.9933087 | 0.00042743 | 0.0128229 | 30.0128229 | 30
| 1.128552 | 0.0005639867 | 0.0169196 | 30.0169196 | 30 | [13 empty] | 0.9285833 | 0.0004439267 | 0.0133178 | 30.0133178 | 30 | [13 empty] | 0.9587927 | 0.0004632733 | 0.0138982 | 30.0138982 | 30 | [13 empty] | 1.00272 | 0.00033452 | 0.0100356 | 30.0100356 | 30 | [13 empty] | 0.9186925 | 0.0004115533 | 0.0123466 | 30.0123466 | 30 | [13 empty] | 1.141152 | 0.00060322 | 0.0180966 | 30.0180966 | 30 | [13 empty] | 1.064464 | 0.0005094 | 0.015282 | 30.015282 | 30 | [13 empty] | 1.011784 | 0.0003711067 | 0.0111332 | 30.0111332 | 30 | [13 empty] | 1.003863 | 0.00043916 | 0.0131748 | 30.0131748 | 30
| 1.141477 | 0.00056794 | 0.0170382 | 30.0170382 | 30 | [13 empty] | 0.9386118 | 0.0004451267 | 0.0133538 | 30.0133538 | 30 | [13 empty] | 0.9697155 | 0.00047596 | 0.0142788 | 30.0142788 | 30 | [13 empty] | 1.013677 | 0.0003335267 | 0.0100058 | 30.0100058 | 30 | [13 empty] | 0.9287634 | 0.0004271033 | 0.0128131 | 30.0128131 | 30 | [13 empty] | 1.154617 | 0.00061334 | 0.0184002 | 30.0184002 | 30 | [13 empty] | 1.076666 | 0.0005228533 | 0.0156856 | 30.0156856 | 30 | [13 empty] | 1.023193 | 0.00038176 | 0.0114528 | 30.0114528 | 30 | [13 empty] | 1.014549 | 0.0004383 | 0.013149 | 30.013149 | 30
| 1.154193 | 0.0005772667 | 0.017318 | 30.017318 | 30 | [13 empty] | 0.9490155 | 0.00045051 | 0.0135153 | 30.0135153 | 30 | [13 empty] | 0.9808533 | 0.0004795267 | 0.0143858 | 30.0143858 | 30 | [13 empty] | 1.024545 | 0.000331267 | 0.00993801 | 30.00993801 | 30 | [13 empty] | 0.9390353 | 0.00042604 | 0.0127812 | 30.0127812 | 30 | [13 empty] | 1.16819 | 0.0006175833 | 0.0185275 | 30.0185275 | 30 | [13 empty] | 1.089143 | 0.00052629 | 0.0157887 | 30.0157887 | 30 | [13 empty] | 1.034654 | 0.0003893167 | 0.0116795 | 30.0116795 | 30 | [13 empty] | 1.025504 | 0.0004471367 | 0.0134141 | 30.0134141 | 30
| 1.167293 | 0.0005800567 | 0.0174017 | 30.0174017 | 30 | [13 empty] | 0.9590559 | 0.0004600033 | 0.0138001 | 30.0138001 | 30 | [13 empty] | 0.9922203 | 0.0004826267 | 0.0144788 | 30.0144788 | 30 | [13 empty] | 1.035636 | 0.0003297917 | 0.00989375 | 30.00989375 | 30 | [13 empty] | 0.949041 | 0.00043369 | 0.0130107 | 30.0130107 | 30 | [13 empty] | 1.181947 | 0.0006315567 | 0.0189467 | 30.0189467 | 30 | [13 empty] | 1.101191 | 0.00052896 | 0.0158688 | 30.0158688 | 30 | [13 empty] | 1.046004 | 0.0003832233 | 0.0114967 | 30.0114967 | 30 | [13 empty] | 1.036163 | 0.0004495 | 0.013485 | 30.013485 | 30
| 1.180308 | 0.0005900033 | 0.0177001 | 30.0177001 | 30 | [13 empty] | 0.9692916 | 0.0004675733 | 0.0140272 | 30.0140272 | 30 | [13 empty] | 1.00358 | 0.0004865533 | 0.0145966 | 30.0145966 | 30 | [13 empty] | 1.046775 | 0.0003396933 | 0.0101908 | 30.0101908 | 30 | [13 empty] | 0.959019 | 0.00043732 | 0.0131196 | 30.0131196 | 30 | [13 empty] | 1.195532 | 0.0006381867 | 0.0191456 | 30.0191456 | 30 | [13 empty] | 1.113733 | 0.00053908 | 0.0161724 | 30.0161724 | 30 | [13 empty] | 1.057155 | 0.00039601 | 0.0118803 | 30.0118803 | 30 | [13 empty] | 1.047077 | 0.00045155 | 0.0135465 | 30.0135465 | 30
| 1.193335 | 0.00059182 | 0.0177546 | 30.0177546 | 30 | [13 empty] | 0.97986 | 0.0004756667 | 0.01427 | 30.01427 | 30 | [13 empty] | 1.014929 | 0.0004955533 | 0.0148666 | 30.0148666 | 30 | [13 empty] | 1.057809 | 0.0003550867 | 0.0106526 | 30.0106526 | 30 | [13 empty] | 0.969429 | 0.0004468667 | 0.013406 | 30.013406 | 30 | [13 empty] | 1.209478 | 0.0006471 | 0.019413 | 30.019413 | 30 | [13 empty] | 1.126041 | 0.0005470433 | 0.0164113 | 30.0164113 | 30 | [13 empty] | 1.068755 | 0.0004014033 | 0.0120421 | 30.0120421 | 30 | [13 empty] | 1.057842 | 0.00046374 | 0.0139122 | 30.0139122 | 30
| 1.206641 | 0.0006025067 | 0.0180752 | 30.0180752 | 30 | [13 empty] | 0.990513 | 0.0004870833 | 0.0146125 | 30.0146125 | 30 | [13 empty] | 1.026361 | 0.00049681 | 0.0149043 | 30.0149043 | 30 | [13 empty] | 1.068552 | 0.00035452 | 0.0106356 | 30.0106356 | 30 | [13 empty] | 0.9796774 | 0.0004429533 | 0.0132886 | 30.0132886 | 30 | [13 empty] | 1.223207 | 0.0006563833 | 0.0196915 | 30.0196915 | 30 | [13 empty] | 1.138735 | 0.0005496633 | 0.0164899 | 30.0164899 | 30 | [13 empty] | 1.08063 | 0.0004045867 | 0.0121376 | 30.0121376 | 30 | [13 empty] | 1.069019 | 0.0004653633 | 0.0139609 | 30.0139609 | 30
| 1.219715 | 0.00060829 | 0.0182487 | 30.0182487 | 30 | [13 empty] | 1.001028 | 0.00048452 | 0.0145356 | 30.0145356 | 30 | [13 empty] | 1.037898 | 0.00050837 | 0.0152511 | 30.0152511 | 30 | [13 empty] | 1.079953 | 0.00035853 | 0.0107559 | 30.0107559 | 30 | [13 empty] | 0.9902099 | 0.0004558033 | 0.0136741 | 30.0136741 | 30 | [13 empty] | 1.237242 | 0.0006431 | 0.019293 | 30.019293 | 30 | [13 empty] | 1.151331 | 0.0005581433 | 0.0167443 | 30.0167443 | 30 | [13 empty] | 1.092625 | 0.0004146267 | 0.0124388 | 30.0124388 | 30 | [13 empty] | 1.080194 | 0.0004721867 | 0.0141656 | 30.0141656 | 30
| 1.233099 | 0.00061825 | 0.0185475 | 30.0185475 | 30 | [13 empty] | 1.011787 | 0.0004953433 | 0.0148603 | 30.0148603 | 30 | [13 empty] | 1.049543 | 0.0005094267 | 0.0152828 | 30.0152828 | 30 | [13 empty] | 1.091106 | 0.0003669967 | 0.0110099 | 30.0110099 | 30 | [13 empty] | 1.000685 | 0.0004644933 | 0.0139348 | 30.0139348 | 30 | [13 empty] | 1.251258 | 0.0006637967 | 0.0199139 | 30.0199139 | 30 | [13 empty] | 1.164124 | 0.0005706967 | 0.0171209 | 30.0171209 | 30 | [13 empty] | 1.104549 | 0.00042071 | 0.0126213 | 30.0126213 | 30 | [13 empty] | 1.091491 | 0.0004776633 | 0.0143299 | 30.0143299 | 30
| 1.246298 | 0.0006316233 | 0.0189487 | 30.0189487 | 30 | [13 empty] | 1.022533 | 0.0004977 | 0.014931 | 30.014931 | 30 | [13 empty] | 1.06123 | 0.00052908 | 0.0158724 | 30.0158724 | 30 | [13 empty] | 1.101988 | 0.0003662067 | 0.0109862 | 30.0109862 | 30 | [13 empty] | 1.011218 | 0.0004762533 | 0.0142876 | 30.0142876 | 30 | [13 empty] | 1.265427 | 0.0006801267 | 0.0204038 | 30.0204038 | 30 | [13 empty] | 1.176712 | 0.0005730467 | 0.0171914 | 30.0171914 | 30 | [13 empty] | 1.116427 | 0.00042954 | 0.0128862 | 30.0128862 | 30 | [13 empty] | 1.102621 | 0.0004813467 | 0.0144404 | 30.0144404 | 30
| 1.259853 | 0.0006291433 | 0.0188743 | 30.0188743 | 30 | [13 empty] | 1.033118 | 0.0005003267 | 0.0150098 | 30.0150098 | 30 | [13 empty] | 1.072888 | 0.00052313 | 0.0156939 | 30.0156939 | 30 | [13 empty] | 1.113059 | 0.0003700133 | 0.0111004 | 30.0111004 | 30 | [13 empty] | 1.021532 | 0.00047546 | 0.0142638 | 30.0142638 | 30 | [13 empty] | 1.279687 | 0.0006828933 | 0.0204868 | 30.0204868 | 30 | [13 empty] | 1.189683 | 0.00058672 | 0.0176016 | 30.0176016 | 30 | [13 empty] | 1.128248 | 0.00043674 | 0.0131022 | 30.0131022 | 30 | [13 empty] | 1.113853 | 0.0004918133 | 0.0147544 | 30.0147544 | 30
| 1.273197 | 0.0006424267 | 0.0192728 | 30.0192728 | 30 | [13 empty] | 1.043737 | 0.0005081533 | 0.0152446 | 30.0152446 | 30 | [13 empty] | 1.084911 | 0.0005354 | 0.016062 | 30.016062 | 30 | [13 empty] | 1.124109 | 0.0003776067 | 0.0113282 | 30.0113282 | 30 | [13 empty] | 1.032243 | 0.0004759233 | 0.0142777 | 30.0142777 | 30 | [13 empty] | 1.29416 | 0.0006918333 | 0.020755 | 30.020755 | 30 | [13 empty] | 1.202626 | 0.0005886967 | 0.0176609 | 30.0176609 | 30 | [13 empty] | 1.139892 | 0.00044328 | 0.0132984 | 30.0132984 | 30 | [13 empty] | 1.125306 | 0.00050169 | 0.0150507 | 30.0150507 | 30
| 1.286766 | 0.0006419333 | 0.019258 | 30.019258 | 30 | [13 empty] | 1.05491 | 0.0005163967 | 0.0154919 | 30.0154919 | 30 | [13 empty] | 1.096998 | 0.00053562 | 0.0160686 | 30.0160686 | 30 | [13 empty] | 1.135304 | 0.00038249 | 0.0114747 | 30.0114747 | 30 | [13 empty] | 1.04287 | 0.00048296 | 0.0144888 | 30.0144888 | 30 | [13 empty] | 1.308784 | 0.0006955267 | 0.0208658 | 30.0208658 | 30 | [13 empty] | 1.215067 | 0.0006001167 | 0.0180035 | 30.0180035 | 30 | [13 empty] | 1.151698 | 0.00044807 | 0.0134421 | 30.0134421 | 30 | [13 empty] | 1.136647 | 0.0004943367 | 0.0148301 | 30.0148301 | 30
| 1.300689 | 0.0006593533 | 0.0197806 | 30.0197806 | 30 | [13 empty] | 1.065694 | 0.0005194167 | 0.0155825 | 30.0155825 | 30 | [13 empty] | 1.109311 | 0.0005533 | 0.016599 | 30.016599 | 30 | [13 empty] | 1.146804 | 0.0003910067 | 0.0117302 | 30.0117302 | 30 | [13 empty] | 1.053307 | 0.0004898467 | 0.0146954 | 30.0146954 | 30 | [13 empty] | 1.32302 | 0.0007145467 | 0.0214364 | 30.0214364 | 30 | [13 empty] | 1.2282 | 0.00060802 | 0.0182406 | 30.0182406 | 30 | [13 empty] | 1.163465 | 0.00045617 | 0.0136851 | 30.0136851 | 30 | [13 empty] | 1.148422 | 0.0005009433 | 0.0150283 | 30.0150283 | 30
| 1.314461 | 0.0006694167 | 0.0200825 | 30.0200825 | 30 | [13 empty] | 1.076779 | 0.00052706 | 0.0158118 | 30.0158118 | 30 | [13 empty] | 1.121543 | 0.0005519967 | 0.0165599 | 30.0165599 | 30 | [13 empty] | 1.158458 | 0.0003888933 | 0.0116668 | 30.0116668 | 30 | [13 empty] | 1.063987 | 0.00048504 | 0.0145512 | 30.0145512 | 30 | [13 empty] | 1.337549 | 0.0007244733 | 0.0217342 | 30.0217342 | 30 | [13 empty] | 1.241144 | 0.0006254 | 0.018762 | 30.018762 | 30 | [13 empty] | 1.175305 | 0.00046151 | 0.0138453 | 30.0138453 | 30 | [13 empty] | 1.160104 | 0.0005097733 | 0.0152932 | 30.0152932 | 30
| 1.328077 | 0.0006774533 | 0.0203236 | 30.0203236 | 30 | [13 empty] | 1.087869 | 0.00052759 | 0.0158277 | 30.0158277 | 30 | [13 empty] | 1.13377 | 0.0005500967 | 0.0165029 | 30.0165029 | 30 | [13 empty] | 1.169827 | 0.0004046 | 0.012138 | 30.012138 | 30 | [13 empty] | 1.07481 | 0.0005017733 | 0.0150532 | 30.0150532 | 30 | [13 empty] | 1.352645 | 0.00072888 | 0.0218664 | 30.0218664 | 30 | [13 empty] | 1.254318 | 0.00062517 | 0.0187551 | 30.0187551 | 30 | [13 empty] | 1.187537 | 0.0004689567 | 0.0140687 | 30.0140687 | 30 | [13 empty] | 1.171638 | 0.00051383 | 0.0154149 | 30.0154149 | 30
| 1.342269 | 0.00069222 | 0.0207666 | 30.0207666 | 30 | [13 empty] | 1.098502 | 0.0005376333 | 0.016129 | 30.016129 | 30 | [13 empty] | 1.146309 | 0.0005762233 | 0.0172867 | 30.0172867 | 30 | [13 empty] | 1.181329 | 0.0003882267 | 0.0116468 | 30.0116468 | 30 | [13 empty] | 1.085828 | 0.0005038933 | 0.0151168 | 30.0151168 | 30 | [13 empty] | 1.367222 | 0.00073753 | 0.0221259 | 30.0221259 | 30 | [13 empty] | 1.267771 | 0.0006315833 | 0.0189475 | 30.0189475 | 30 | [13 empty] | 1.199365 | 0.0004639633 | 0.0139189 | 30.0139189 | 30 | [13 empty] | 1.183305 | 0.0005203 | 0.015609 | 30.015609 | 30
| 1.356337 | 0.00070403 | 0.0211209 | 30.0211209 | 30 | [13 empty] | 1.109611 | 0.00054388 | 0.0163164 | 30.0163164 | 30 | [13 empty] | 1.158732 | 0.0005722733 | 0.0171682 | 30.0171682 | 30 | [13 empty] | 1.192715 | 0.0004061433 | 0.0121843 | 30.0121843 | 30 | [13 empty] | 1.096944 | 0.0005219433 | 0.0156583 | 30.0156583 | 30 | [13 empty] | 1.382287 | 0.0007447667 | 0.022343 | 30.022343 | 30 | [13 empty] | 1.281261 | 0.0006369033 | 0.0191071 | 30.0191071 | 30 | [13 empty] | 1.211481 | 0.0004772233 | 0.0143167 | 30.0143167 | 30 | [13 empty] | 1.195401 | 0.0005175733 | 0.0155272 | 30.0155272 | 30
| 1.370232 | 0.0007009 | 0.021027 | 30.021027 | 30 | [13 empty] | 1.120968 | 0.0005433767 | 0.0163013 | 30.0163013 | 30 | [13 empty] | 1.171158 | 0.0005821633 | 0.0174649 | 30.0174649 | 30 | [13 empty] | 1.204291 | 0.0004073933 | 0.0122218 | 30.0122218 | 30 | [13 empty] | 1.108146 | 0.00052321 | 0.0156963 | 30.0156963 | 30 | [13 empty] | 1.397607 | 0.0007580933 | 0.0227428 | 30.0227428 | 30 | [13 empty] | 1.294618 | 0.00064709 | 0.0194127 | 30.0194127 | 30 | [13 empty] | 1.223758 | 0.0004862233 | 0.0145867 | 30.0145867 | 30 | [13 empty] | 1.207284 | 0.0005409 | 0.016227 | 30.016227 | 30
| 1.384721 | 0.00070964 | 0.0212892 | 30.0212892 | 30 | [13 empty] | 1.132346 | 0.0005555867 | 0.0166676 | 30.0166676 | 30 | [13 empty] | 1.183617 | 0.0005865233 | 0.0175957 | 30.0175957 | 30 | [13 empty] | 1.215868 | 0.0004181133 | 0.0125434 | 30.0125434 | 30 | [13 empty] | 1.119168 | 0.00052487 | 0.0157461 | 30.0157461 | 30 | [13 empty] | 1.412894 | 0.0007623933 | 0.0228718 | 30.0228718 | 30 | [13 empty] | 1.308261 | 0.0006496767 | 0.0194903 | 30.0194903 | 30 | [13 empty] | 1.236163 | 0.0004818 | 0.014454 | 30.014454 | 30 | [13 empty] | 1.218951 | 0.0005411 | 0.016233 | 30.016233 | 30
| 1.39883 | 0.00071094 | 0.0213282 | 30.0213282 | 30 | [13 empty] | 1.143296 | 0.0005623667 | 0.016871 | 30.016871 | 30 | [13 empty] | 1.196056 | 0.00059905 | 0.0179715 | 30.0179715 | 30 | [13 empty] | 1.2273 | 0.0004210267 | 0.0126308 | 30.0126308 | 30 | [13 empty] | 1.130493 | 0.0005314233 | 0.0159427 | 30.0159427 | 30 | [13 empty] | 1.428206 | 0.0007726533 | 0.0231796 | 30.0231796 | 30 | [13 empty] | 1.32178 | 0.00066694 | 0.0200082 | 30.0200082 | 30 | [13 empty] | 1.24864 | 0.0004892967 | 0.0146789 | 30.0146789 | 30 | [13 empty] | 1.231106 | 0.0005487733 | 0.0164632 | 30.0164632 | 30
| 1.412714 | 0.0007226967 | 0.0216809 | 30.0216809 | 30 | [13 empty] | 1.15489 | 0.0005690633 | 0.0170719 | 30.0170719 | 30 | [13 empty] | 1.208623 | 0.0006103167 | 0.0183095 | 30.0183095 | 30 | [13 empty] | 1.238949 | 0.0004268533 | 0.0128056 | 30.0128056 | 30 | [13 empty] | 1.1417 | 0.0005311367 | 0.0159341 | 30.0159341 | 30 | [13 empty] | 1.443701 | 0.0007846033 | 0.0235381 | 30.0235381 | 30 | [13 empty] | 1.335372 | 0.0006785 | 0.020355 | 30.020355 | 30 | [13 empty] | 1.261563 | 0.0004980467 | 0.0149414 | 30.0149414 | 30 | [13 empty] | 1.243254 | 0.0005447367 | 0.0163421 | 30.0163421 | 30
| 1.427022 | 0.0007383 | 0.022149 | 30.022149 | 30 | [13 empty] | 1.166325 | 0.0005766133 | 0.0172984 | 30.0172984 | 30 | [13 empty] | 1.221013 | 0.0006116667 | 0.01835 | 30.01835 | 30 | [13 empty] | 1.250939 | 0.00043196 | 0.0129588 | 30.0129588 | 30 | [13 empty] | 1.153225 | 0.00054873 | 0.0164619 | 30.0164619 | 30 | [13 empty] | 1.459344 | 0.0007969833 | 0.0239095 | 30.0239095 | 30 | [13 empty] | 1.3492 | 0.0006813933 | 0.0204418 | 30.0204418 | 30 | [13 empty] | 1.274268 | 0.0005116667 | 0.01535 | 30.01535 | 30 | [13 empty] | 1.255508 | 0.0005535333 | 0.016606 | 30.016606 | 30
| 1.441443 | 0.0007491867 | 0.0224756 | 30.0224756 | 30 | [13 empty] | 1.177945 | 0.0005859033 | 0.0175771 | 30.0175771 | 30 | [13 empty] | 1.233748 | 0.0006178633 | 0.0185359 | 30.0185359 | 30 | [13 empty] | 1.262737 | 0.0004338933 | 0.0130168 | 30.0130168 | 30 | [13 empty] | 1.16459 | 0.00056252 | 0.0168756 | 30.0168756 | 30 | [13 empty] | 1.474867 | 0.0008063967 | 0.0241919 | 30.0241919 | 30 | [13 empty] | 1.362934 | 0.0006890967 | 0.0206729 | 30.0206729 | 30 | [13 empty] | 1.286857 | 0.0005083233 | 0.0152497 | 30.0152497 | 30 | [13 empty] | 1.267738 | 0.0005680533 | 0.0170416 | 30.0170416 | 30
| 1.455865 | 0.0007548733 | 0.0226462 | 30.0226462 | 30 | [13 empty] | 1.189672 | 0.0005903667 | 0.017711 | 30.017711 | 30 | [13 empty] | 1.246528 | 0.0006217767 | 0.0186533 | 30.0186533 | 30 | [13 empty] | 1.274579 | 0.0004429933 | 0.0132898 | 30.0132898 | 30 | [13 empty] | 1.176027 | 0.0005605733 | 0.0168172 | 30.0168172 | 30 | [13 empty] | 1.490541 | 0.0008227667 | 0.024683 | 30.024683 | 30 | [13 empty] | 1.376834 | 0.00069122 | 0.0207366 | 30.0207366 | 30 | [13 empty] | 1.299543 | 0.0005180367 | 0.0155411 | 30.0155411 | 30 | [13 empty] | 1.280142 | 0.00057031 | 0.0171093 | 30.0171093 | 30
| 1.47056 | 0.0007595 | 0.022785 | 30.022785 | 30 | [13 empty] | 1.201329 | 0.0005964533 | 0.0178936 | 30.0178936 | 30 | [13 empty] | 1.259357 | 0.0006340233 | 0.0190207 | 30.0190207 | 30 | [13 empty] | 1.286597 | 0.00044943 | 0.0134829 | 30.0134829 | 30 | [13 empty] | 1.187334 | 0.0005651333 | 0.016954 | 30.016954 | 30 | [13 empty] | 1.506266 | 0.0008242367 | 0.0247271 | 30.0247271 | 30 | [13 empty] | 1.390698 | 0.00070065 | 0.0210195 | 30.0210195 | 30 | [13 empty] | 1.312562 | 0.00052165 | 0.0156495 | 30.0156495 | 30 | [13 empty] | 1.292769 | 0.0005758633 | 0.0172759 | 30.0172759 | 30
| 1.485169 | 0.0007643767 | 0.0229313 | 30.0229313 | 30 | [13 empty] | 1.212787 | 0.0005993933 | 0.0179818 | 30.0179818 | 30 | [13 empty] | 1.272462 | 0.00064373 | 0.0193119 | 30.0193119 | 30 | [13 empty] | 1.298836 | 0.00045176 | 0.0135528 | 30.0135528 | 30 | [13 empty] | 1.19890625 | 0.0005730133 | 0.0171904 | 30.0171904 | 30 | [13 empty] | 1.521794 | 0.0008381567 | 0.0251447 | 30.0251447 | 30 | [13 empty] | 1.404624 | 0.0007051667 | 0.021155 | 30.021155 | 30 | [13 empty] | 1.325195 | 0.0005332567 | 0.0159977 | 30.0159977 | 30 | [13 empty] | 1.30527 | 0.0005803733 | 0.0174112 | 30.0174112 | 30
| 1.499685 | 0.0007784033 | 0.0233521 | 30.0233521 | 30 | [13 empty] | 1.224585 | 0.0006083667 | 0.018251 | 30.018251 | 30 | [13 empty] | 1.285539 | 0.00065395 | 0.0196185 | 30.0196185 | 30 | [13 empty] | 1.310917 | 0.00045977 | 0.0137931 | 30.0137931 | 30 | [13 empty] | 1.2105 | 0.00057884 | 0.0173652 | 30.0173652 | 30 | [13 empty] | 1.537377 | 0.0008389167 | 0.0251675 | 30.0251675 | 30 | [13 empty] | 1.418145 | 0.0007177233 | 0.0215317 | 30.0215317 | 30 | [13 empty] | 1.33786 | 0.00054511 | 0.0163533 | 30.0163533 | 30 | [13 empty] | 1.31804 | 0.0005936333 | 0.017809 | 30.017809 | 30
| 1.514605 | 0.0007856767 | 0.0235703 | 30.0235703 | 30 | [13 empty] | 1.236571 | 0.00061718 | 0.0185154 | 30.0185154 | 30 | [13 empty] | 1.298911 | 0.0006615433 | 0.0198463 | 30.0198463 | 30 | [13 empty] | 1.32307 | 0.0004650267 | 0.0139508 | 30.0139508 | 30 | [13 empty] | 1.221611 | 0.0005839467 | 0.0175184 | 30.0175184 | 30 | [13 empty] | 1.552857 | 0.00085194 | 0.0255582 | 30.0255582 | 30 | [13 empty] | 1.431719 | 0.0007256433 | 0.0217693 | 30.0217693 | 30 | [13 empty] | 1.350837 | 0.0005477767 | 0.0164333 | 30.0164333 | 30 | [13 empty] | 1.330629 | 0.00060004 | 0.0180012 | 30.0180012 | 30
| 1.529584 | 0.0007963967 | 0.0238919 | 30.0238919 | 30 | [13 empty] | 1.248469 | 0.0006326067 | 0.0189782 | 30.0189782 | 30 | [13 empty] | 1.312119 | 0.0006562133 | 0.0196864 | 30.0196864 | 30 | [13 empty] | 1.33534 | 0.00047619 | 0.0142857 | 30.0142857 | 30 | [13 empty] | 1.233484375 | 0.0005948933 | 0.0178468 | 30.0178468 | 30 | [13 empty] | 1.568652 | 0.0008650833 | 0.0259525 | 30.0259525 | 30 | [13 empty] | 1.445467 | 0.0007307033 | 0.0219211 | 30.0219211 | 30 | [13 empty] | 1.363648 | 0.00055591 | 0.0166773 | 30.0166773 | 30 | [13 empty] | 1.343351 | 0.0006139767 | 0.0184193 | 30.0184193 | 30
| 1.544675 | 0.0008141767 | 0.0244253 | 30.0244253 | 30 | [13 empty] | 1.260674 | 0.0006343767 | 0.0190313 | 30.0190313 | 30 | [13 empty] | 1.32529 | 0.0006709333 | 0.020128 | 30.020128 | 30 | [13 empty] | 1.347775 | 0.0004773167 | 0.0143195 | 30.0143195 | 30 | [13 empty] | 1.245237 | 0.0005994333 | 0.017983 | 30.017983 | 30 | [13 empty] | 1.584413 | 0.00086854 | 0.0260562 | 30.0260562 | 30 | [13 empty] | 1.459479 | 0.0007490167 | 0.0224705 | 30.0224705 | 30 | [13 empty] | 1.376767 | 0.0005567867 | 0.0167036 | 30.0167036 | 30 | [13 empty] | 1.356015 | 0.0006048267 | 0.0181448 | 30.0181448 | 30
| 1.559773 | 0.00081309 | 0.0243927 | 30.0243927 | 30 | [13 empty] | 1.272608 | 0.0006471367 | 0.0194141 | 30.0194141 | 30 | [13 empty] | 1.338533 | 0.0006856767 | 0.0205703 | 30.0205703 | 30 | [13 empty] | 1.359949 | 0.0004824833 | 0.0144745 | 30.0144745 | 30 | [13 empty] | 1.256807 | 0.0006022567 | 0.0180677 | 30.0180677 | 30 | [13 empty] | 1.600644 | 0.0008787733 | 0.0263632 | 30.0263632 | 30 | [13 empty] | 1.473135 | 0.0007600533 | 0.0228016 | 30.0228016 | 30 | [13 empty] | 1.390155 | 0.00056417 | 0.0169251 | 30.0169251 | 30 | [13 empty] | 1.368781 | 0.0006235933 | 0.0187078 | 30.0187078 | 30
| 1.57478 | 0.0008278867 | 0.0248366 | 30.0248366 | 30 | [13 empty] | 1.284936 | 0.00064077 | 0.0192231 | 30.0192231 | 30 | [13 empty] | 1.352057 | 0.0006875033 | 0.0206251 | 30.0206251 | 30 | [13 empty] | 1.372217 | 0.0004846133 | 0.0145384 | 30.0145384 | 30 | [13 empty] | 1.268885 | 0.0006125833 | 0.0183775 | 30.0183775 | 30 | [13 empty] | 1.616595 | 0.00088856 | 0.0266568 | 30.0266568 | 30 | [13 empty] | 1.487298 | 0.0007720233 | 0.0231607 | 30.0231607 | 30 | [13 empty] | 1.403487 | 0.00056875 | 0.0170625 | 30.0170625 | 30 | [13 empty] | 1.381578 | 0.0006311533 | 0.0189346 | 30.0189346 | 30
| 1.589546 | 0.0008361033 | 0.0250831 | 30.0250831 | 30 | [13 empty] | 1.297143 | 0.0006505967 | 0.0195179 | 30.0195179 | 30 | [13 empty] | 1.365415 | 0.0007004333 | 0.021013 | 30.021013 | 30 | [13 empty] | 1.384393 | 0.00049639 | 0.0148917 | 30.0148917 | 30 | [13 empty] | 1.280712 | 0.00061806 | 0.0185418 | 30.0185418 | 30 | [13 empty] | 1.632668 | 0.00089753 | 0.0269259 | 30.0269259 | 30 | [13 empty] | 1.501217 | 0.0007624867 | 0.0228746 | 30.0228746 | 30 | [13 empty] | 1.416866 | 0.0005809567 | 0.0174287 | 30.0174287 | 30 | [13 empty] | 1.394353 | 0.00064135 | 0.0192405 | 30.0192405 | 30
| 1.604802 | 0.0008426767 | 0.0252803 | 30.0252803 | 30 | [13 empty] | 1.309458 | 0.0006623367 | 0.0198701 | 30.0198701 | 30 | [13 empty] | 1.37858 | 0.0007050633 | 0.0211519 | 30.0211519 | 30 | [13 empty] | 1.396736 | 0.0005006767 | 0.0150203 | 30.0150203 | 30 | [13 empty] | 1.292783 | 0.0006288433 | 0.0188653 | 30.0188653 | 30 | [13 empty] | 1.648893 | 0.0009097567 | 0.0272927 | 30.0272927 | 30 | [13 empty] | 1.515134 | 0.00077935 | 0.0233805 | 30.0233805 | 30 | [13 empty] | 1.430602 | 0.0005893667 | 0.017681 | 30.017681 | 30 | [13 empty] | 1.407444 | 0.0006502867 | 0.0195086 | 30.0195086 | 30
| 1.619771 | 0.0008525867 | 0.0255776 | 30.0255776 | 30 | [13 empty] | 1.321795 | 0.0006765367 | 0.0202961 | 30.0202961 | 30 | [13 empty] | 1.39224 | 0.00071441 | 0.0214323 | 30.0214323 | 30 | [13 empty] | 1.40894 | 0.0005107033 | 0.0153211 | 30.0153211 | 30 | [13 empty] | 1.304912 | 0.000624 | 0.01872 | 30.01872 | 30 | [13 empty] | 1.665223 | 0.00091181 | 0.0273543 | 30.0273543 | 30 | [13 empty] | 1.529007 | 0.00078864 | 0.0236592 | 30.0236592 | 30 | [13 empty] | 1.443822 | 0.0005882567 | 0.0176477 | 30.0176477 | 30 | [13 empty] | 1.420283 | 0.00064953 | 0.0194859 | 30.0194859 | 30
| 1.63485 | 0.0008676533 | 0.0260296 | 30.0260296 | 30 | [13 empty] | 1.334505 | 0.0006793367 | 0.0203801 | 30.0203801 | 30 | [13 empty] | 1.405869 | 0.0007209833 | 0.0216295 | 30.0216295 | 30 | [13 empty] | 1.421246 | 0.0005173733 | 0.0155212 | 30.0155212 | 30 | [13 empty] | 1.317381 | 0.00063823 | 0.0191469 | 30.0191469 | 30 | [13 empty] | 1.681508 | 0.0009346333 | 0.028039 | 30.028039 | 30 | [13 empty] | 1.542934 | 0.0007813967 | 0.0234419 | 30.0234419 | 30 | [13 empty] | 1.457651 | 0.00059425 | 0.0178275 | 30.0178275 | 30 | [13 empty] | 1.433488 | 0.0006629233 | 0.0198877 | 30.0198877 | 30
| 1.649831 | 0.0008724633 | 0.0261739 | 30.0261739 | 30 | [13 empty] | 1.347294 | 0.0006867367 | 0.0206021 | 30.0206021 | 30 | [13 empty] | 1.419325 | 0.00072395 | 0.0217185 | 30.0217185 | 30 | [13 empty] | 1.433717 | 0.0005265167 | 0.0157955 | 30.0157955 | 30 | [13 empty] | 1.329872 | 0.00064783 | 0.0194349 | 30.0194349 | 30 | [13 empty] | 1.697815 | 0.00094165 | 0.0282495 | 30.0282495 | 30 | [13 empty] | 1.556508 | 0.0008023967 | 0.0240719 | 30.0240719 | 30 | [13 empty] | 1.471225 | 0.0006068267 | 0.0182048 | 30.0182048 | 30 | [13 empty] | 1.446478 | 0.0006647933 | 0.0199438 | 30.0199438 | 30
| 1.665072 | 0.0008828967 | 0.0264869 | 30.0264869 | 30 | [13 empty] | 1.360124 | 0.0006938133 | 0.0208144 | 30.0208144 | 30 | [13 empty] | 1.433037 | 0.0007412433 | 0.0222373 | 30.0222373 | 30 | [13 empty] | 1.446064 | 0.0005335967 | 0.0160079 | 30.0160079 | 30 | [13 empty] | 1.342556 | 0.00065632 | 0.0196896 | 30.0196896 | 30 | [13 empty] | 1.713967 | 0.00094324 | 0.0282972 | 30.0282972 | 30 | [13 empty] | 1.570557 | 0.0008076 | 0.024228 | 30.024228 | 30 | [13 empty] | 1.484503 | 0.0006199367 | 0.0185981 | 30.0185981 | 30 | [13 empty] | 1.459695 | 0.0006738267 | 0.0202148 | 30.0202148 | 30
| 1.680433 | 0.0008956433 | 0.0268693 | 30.0268693 | 30 | [13 empty] | 1.373097 | 0.0007042833 | 0.0211285 | 30.0211285 | 30 | [13 empty] | 1.446544 | 0.0007477 | 0.022431 | 30.022431 | 30 | [13 empty] | 1.458706 | 0.0005402333 | 0.016207 | 30.016207 | 30 | [13 empty] | 1.354912 | 0.0006638333 | 0.019915 | 30.019915 | 30 | [13 empty] | 1.729959 | 0.00096123 | 0.0288369 | 30.0288369 | 30 | [13 empty] | 1.584832 | 0.0008038367 | 0.0241151 | 30.0241151 | 30 | [13 empty] | 1.49809 | 0.0006226167 | 0.0186785 | 30.0186785 | 30 | [13 empty] | 1.473182 | 0.0006795967 | 0.0203879 | 30.0203879 | 30
| 1.695397 | 0.00090195 | 0.0270585 | 30.0270585 | 30 | [13 empty] | 1.385713 | 0.0007007267 | 0.0210218 | 30.0210218 | 30 | [13 empty] | 1.460131 | 0.0007527467 | 0.0225824 | 30.0225824 | 30 | [13 empty] | 1.471286 | 0.0005424667 | 0.016274 | 30.016274 | 30 | [13 empty] | 1.36751 | 0.0006737 | 0.020211 | 30.020211 | 30 | [13 empty] | 1.745965 | 0.0009643833 | 0.0289315 | 30.0289315 | 30 | [13 empty] | 1.598878 | 0.0008317467 | 0.0249524 | 30.0249524 | 30 | [13 empty] | 1.51161 | 0.0006278733 | 0.0188362 | 30.0188362 | 30 | [13 empty] | 1.486695 | 0.0006821567 | 0.0204647 | 30.0204647 | 30
| 1.710532 | 0.0009118867 | 0.0273566 | 30.0273566 | 30 | [13 empty] | 1.398537 | 0.0007102433 | 0.0213073 | 30.0213073 | 30 | [13 empty] | 1.473957 | 0.0007590967 | 0.0227729 | 30.0227729 | 30 | [13 empty] | 1.48405 | 0.00055248 | 0.0165744 | 30.0165744 | 30 | [13 empty] | 1.379938 | 0.0006806533 | 0.0204196 | 30.0204196 | 30 | [13 empty] | 1.761754 | 0.00098204 | 0.0294612 | 30.0294612 | 30 | [13 empty] | 1.61308 | 0.00083733 | 0.0251199 | 30.0251199 | 30 | [13 empty] | 1.52538 | 0.0006386633 | 0.0191599 | 30.0191599 | 30 | [13 empty] | 1.500061 | 0.0006915433 | 0.0207463 | 30.0207463 | 30
| 1.725881 | 0.00092582 | 0.0277746 | 30.0277746 | 30 | [13 empty] | 1.411508 | 0.00072343 | 0.0217029 | 30.0217029 | 30 | [13 empty] | 1.487844 | 0.0007706533 | 0.0231196 | 30.0231196 | 30 | [13 empty] | 1.496882 | 0.0005579333 | 0.016738 | 30.016738 | 30 | [13 empty] | 1.392593 | 0.0006909667 | 0.020729 | 30.020729 | 30 | [13 empty] | 1.777781 | 0.00099196 | 0.0297588 | 30.0297588 | 30 | [13 empty] | 1.627388 | 0.00085408 | 0.0256224 | 30.0256224 | 30 | [13 empty] | 1.539045 | 0.0006429567 | 0.0192887 | 30.0192887 | 30 | [13 empty] | 1.513586 | 0.0007017133 | 0.0210514 | 30.0210514 | 30
| 1.741069 | 0.0009339133 | 0.0280174 | 30.0280174 | 30 | [13 empty] | 1.424602 | 0.0007311067 | 0.0219332 | 30.0219332 | 30 | [13 empty] | 1.501703 | 0.0007810167 | 0.0234305 | 30.0234305 | 30 | [13 empty] | 1.509796 | 0.00056523 | 0.0169569 | 30.0169569 | 30 | [13 empty] | 1.404985 | 0.0006941933 | 0.0208258 | 30.0208258 | 30 | [13 empty] | 1.793818 | 0.001004247 | 0.0301274 | 30.0301274 | 30 | [13 empty] | 1.641365 | 0.0008610467 | 0.0258314 | 30.0258314 | 30 | [13 empty] | 1.553139 | 0.0006491133 | 0.0194734 | 30.0194734 | 30 | [13 empty] | 1.526918 | 0.00070493 | 0.0211479 | 30.0211479 | 30
| 1.756528 | 0.0009678467 | 0.0290354 | 30.0290354 | 30 | [13 empty] | 1.437476 | 0.0007419 | 0.022257 | 30.022257 | 30 | [13 empty] | 1.515381 | 0.0007908167 | 0.0237245 | 30.0237245 | 30 | [13 empty] | 1.522454 | 0.0005716233 | 0.0171487 | 30.0171487 | 30 | [13 empty] | 1.417461 | 0.0007041667 | 0.021125 | 30.021125 | 30 | [13 empty] | 1.809604 | 0.00101694 | 0.0305082 | 30.0305082 | 30 | [13 empty] | 1.655604 | 0.0008620967 | 0.0258629 | 30.0258629 | 30 | [13 empty] | 1.567255 | 0.0006600333 | 0.019801 | 30.019801 | 30 | [13 empty] | 1.54026 | 0.00071216 | 0.0213648 | 30.0213648 | 30
| 1.771865 | 0.0009613933 | 0.0288418 | 30.0288418 | 30 | [13 empty] | 1.450536 | 0.0007467767 | 0.0224033 | 30.0224033 | 30 | [13 empty] | 1.529005 | 0.00080185 | 0.0240555 | 30.0240555 | 30 | [13 empty] | 1.535216 | 0.0005758867 | 0.0172766 | 30.0172766 | 30 | [13 empty] | 1.430063 | 0.00071365 | 0.0214095 | 30.0214095 | 30 | [13 empty] | 1.825743 | 0.00101523 | 0.0304569 | 30.0304569 | 30 | [13 empty] | 1.669837 | 0.0008703767 | 0.0261113 | 30.0261113 | 30 | [13 empty] | 1.58118 | 0.0006675833 | 0.0200275 | 30.0200275 | 30 | [13 empty] | 1.55365 | 0.0007264733 | 0.0217942 | 30.0217942 | 30
| 1.78703 | 0.00096699 | 0.0290097 | 30.0290097 | 30 | [13 empty] | 1.463606 | 0.00075684 | 0.0227052 | 30.0227052 | 30 | [13 empty] | 1.542639 | 0.0008060033 | 0.0241801 | 30.0241801 | 30 | [13 empty] | 1.54792 | 0.00058153 | 0.0174459 | 30.0174459 | 30 | [13 empty] | 1.442413 | 0.00072123 | 0.0216369 | 30.0216369 | 30 | [13 empty] | 1.841654 | 0.001030653 | 0.0309196 | 30.0309196 | 30 | [13 empty] | 1.684035 | 0.0008811733 | 0.0264352 | 30.0264352 | 30 | [13 empty] | 1.595365 | 0.00067188 | 0.0201564 | 30.0201564 | 30 | [13 empty] | 1.567307 | 0.00073184 | 0.0219552 | 30.0219552 | 30
| 1.802441 | 0.00097175 | 0.0291525 | 30.0291525 | 30 | [13 empty] | 1.476533 | 0.0007646133 | 0.0229384 | 30.0229384 | 30 | [13 empty] | 1.556238 | 0.0008258833 | 0.0247765 | 30.0247765 | 30 | [13 empty] | 1.560549 | 0.0005889367 | 0.0176681 | 30.0176681 | 30 | [13 empty] | 1.455234 | 0.00073345 | 0.0220035 | 30.0220035 | 30 | [13 empty] | 1.857968 | 0.001037147 | 0.0311144 | 30.0311144 | 30 | [13 empty] | 1.698377 | 0.0008893333 | 0.02668 | 30.02668 | 30 | [13 empty] | 1.609672 | 0.0006786167 | 0.0203585 | 30.0203585 | 30 | [13 empty] | 1.580634 | 0.00073033 | 0.0219099 | 30.0219099 | 30
| 1.817697 | 0.0009857467 | 0.0295724 | 30.0295724 | 30 | [13 empty] | 1.48975 | 0.00076654 | 0.0229962 | 30.0229962 | 30 | [13 empty] | 1.569981 | 0.00082154 | 0.0246462 | 30.0246462 | 30 | [13 empty] | 1.57322 | 0.0005957033 | 0.0178711 | 30.0178711 | 30 | [13 empty] | 1.468032 | 0.0007384933 | 0.0221548 | 30.0221548 | 30 | [13 empty] | 1.874194 | 0.00105158 | 0.0315474 | 30.0315474 | 30 | [13 empty] | 1.713159 | 0.0009022133 | 0.0270664 | 30.0270664 | 30 | [13 empty] | 1.624064 | 0.0006932867 | 0.0207986 | 30.0207986 | 30 | [13 empty] | 1.594272 | 0.0007482333 | 0.022447 | 30.022447 | 30
| 1.832581 | 0.0009963133 | 0.0298894 | 30.0298894 | 30 | [13 empty] | 1.503133 | 0.0007775967 | 0.0233279 | 30.0233279 | 30 | [13 empty] | 1.583455 | 0.0008388667 | 0.025166 | 30.025166 | 30 | [13 empty] | 1.585435 | 0.0006069133 | 0.0182074 | 30.0182074 | 30 | [13 empty] | 1.480857 | 0.00073803 | 0.0221409 | 30.0221409 | 30 | [13 empty] | 1.89076 | 0.001057383 | 0.0317215 | 30.0317215 | 30 | [13 empty] | 1.72766 | 0.0009085467 | 0.0272564 | 30.0272564 | 30 | [13 empty] | 1.638473 | 0.0006960933 | 0.0208828 | 30.0208828 | 30 | [13 empty] | 1.60783 | 0.00075904 | 0.0227712 | 30.0227712 | 30
| 1.847729 | 0.001000023 | 0.0300007 | 30.0300007 | 30 | [13 empty] | 1.516763 | 0.0007888133 | 0.0236644 | 30.0236644 | 30 | [13 empty] | 1.597338 | 0.0008429567 | 0.0252887 | 30.0252887 | 30 | [13 empty] | 1.597919 | 0.0006134133 | 0.0184024 | 30.0184024 | 30 | [13 empty] | 1.493724 | 0.0007590867 | 0.0227726 | 30.0227726 | 30 | [13 empty] | 1.907306 | 0.00106899 | 0.0320697 | 30.0320697 | 30 | [13 empty] | 1.742306 | 0.00091969 | 0.0275907 | 30.0275907 | 30 | [13 empty] | 1.652995 | 0.0007053933 | 0.0211618 | 30.0211618 | 30 | [13 empty] | 1.621249 | 0.00076383 | 0.0229149 | 30.0229149 | 30
| 1.862747 | 0.001016427 | 0.0304928 | 30.0304928 | 30 | [13 empty] | 1.530293 | 0.0007987967 | 0.0239639 | 30.0239639 | 30 | [13 empty] | 1.611248 | 0.00085844 | 0.0257532 | 30.0257532 | 30 | [13 empty] | 1.610703 | 0.00061415 | 0.0184245 | 30.0184245 | 30 | [13 empty] | 1.50649 | 0.00075846 | 0.0227538 | 30.0227538 | 30 | [13 empty] | 1.923788 | 0.001081767 | 0.032453 | 30.032453 | 30 | [13 empty] | 1.757116 | 0.0009269033 | 0.0278071 | 30.0278071 | 30 | [13 empty] | 1.667544 | 0.0007202467 | 0.0216074 | 30.0216074 | 30 | [13 empty] | 1.635072 | 0.0007746633 | 0.0232399 | 30.0232399 | 30
| 1.877584 | 0.001030303 | 0.0309091 | 30.0309091 | 30 | [13 empty] | 1.543893 | 0.00080364 | 0.0241092 | 30.0241092 | 30 | [13 empty] | 1.624798 | 0.0008597367 | 0.0257921 | 30.0257921 | 30 | [13 empty] | 1.623324 | 0.00062227 | 0.0186681 | 30.0186681 | 30 | [13 empty] | 1.519439 | 0.0007711367 | 0.0231341 | 30.0231341 | 30 | [13 empty] | 1.940242 | 0.001083743 | 0.0325123 | 30.0325123 | 30 | [13 empty] | 1.77199 | 0.0009422233 | 0.0282667 | 30.0282667 | 30 | [13 empty] | 1.682243 | 0.0007209333 | 0.021628 | 30.021628 | 30 | [13 empty] | 1.648872 | 0.0007871967 | 0.0236159 | 30.0236159 | 30
| 1.892357 | 0.0010384 | 0.031152 | 30.031152 | 30 | [13 empty] | 1.557412 | 0.00081633 | 0.0244899 | 30.0244899 | 30 | [13 empty] | 1.6386 | 0.0008715433 | 0.0261463 | 30.0261463 | 30 | [13 empty] | 1.636072 | 0.0006288667 | 0.018866 | 30.018866 | 30 | [13 empty] | 1.532295 | 0.00078421 | 0.0235263 | 30.0235263 | 30 | [13 empty] | 1.956839 | 0.00110277 | 0.0330831 | 30.0330831 | 30 | [13 empty] | 1.786831 | 0.0009582133 | 0.0287464 | 30.0287464 | 30 | [13 empty] | 1.69672 | 0.0007370267 | 0.0221108 | 30.0221108 | 30 | [13 empty] | 1.662533 | 0.0007911933 | 0.0237358 | 30.0237358 | 30
| 1.906736 | 0.001049507 | 0.0314852 | 30.0314852 | 30 | [13 empty] | 1.570788 | 0.0008225967 | 0.0246779 | 30.0246779 | 30 | [13 empty] | 1.652314 | 0.0008777 | 0.026331 | 30.026331 | 30 | [13 empty] | 1.648727 | 0.0006345933 | 0.0190378 | 30.0190378 | 30 | [13 empty] | 1.54551 | 0.0007917833 | 0.0237535 | 30.0237535 | 30 | [13 empty] | 1.973444 | 0.0011094 | 0.033282 | 30.033282 | 30 | [13 empty] | 1.801519 | 0.00094086 | 0.0282258 | 30.0282258 | 30 | [13 empty] | 1.711424 | 0.0007476933 | 0.0224308 | 30.0224308 | 30 | [13 empty] | 1.67629 | 0.0007997433 | 0.0239923 | 30.0239923 | 30
| 1.921587 | 0.001055543 | 0.0316663 | 30.0316663 | 30 | [13 empty] | 1.584375 | 0.0008275867 | 0.0248276 | 30.0248276 | 30 | [13 empty] | 1.66623 | 0.00088795 | 0.0266385 | 30.0266385 | 30 | [13 empty] | 1.661517 | 0.00064781 | 0.0194343 | 30.0194343 | 30 | [13 empty] | 1.558539 | 0.0007962767 | 0.0238883 | 30.0238883 | 30 | [13 empty] | 1.989998 | 0.001122647 | 0.0336794 | 30.0336794 | 30 | [13 empty] | 1.816158 | 0.0009735267 | 0.0292058 | 30.0292058 | 30 | [13 empty] | 1.726073 | 0.0007463233 | 0.0223897 | 30.0223897 | 30 | [13 empty] | 1.689995 | 0.0008082233 | 0.0242467 | 30.0242467 | 30
| 1.936536 | 0.001069303 | 0.0320791 | 30.0320791 | 30 | [13 empty] | 1.597736 | 0.0008407733 | 0.0252232 | 30.0252232 | 30 | [13 empty] | 1.67999 | 0.0008999633 | 0.0269989 | 30.0269989 | 30 | [13 empty] | 1.674436 | 0.0006599267 | 0.0197978 | 30.0197978 | 30 | [13 empty] | 1.571328 | 0.00080235 | 0.0240705 | 30.0240705 | 30 | [13 empty] | 2.006427 | 0.00112986 | 0.0338958 | 30.0338958 | 30 | [13 empty] | 1.830627 | 0.0009792267 | 0.0293768 | 30.0293768 | 30 | [13 empty] | 1.740484 | 0.0007550167 | 0.0226505 | 30.0226505 | 30 | [13 empty] | 1.703479 | 0.00081368 | 0.0244104 | 30.0244104 | 30
| 1.9516 | 0.00107519 | 0.0322557 | 30.0322557 | 30 | [13 empty] | 1.611364 | 0.0008463133 | 0.0253894 | 30.0253894 | 30 | [13 empty] | 1.694283 | 0.00089878 | 0.0269634 | 30.0269634 | 30 | [13 empty] | 1.687589 | 0.0006638567 | 0.0199157 | 30.0199157 | 30 | [13 empty] | 1.584401 | 0.00078574 | 0.0235722 | 30.0235722 | 30 | [13 empty] | 2.022699 | 0.001138713 | 0.0341614 | 30.0341614 | 30 | [13 empty] | 1.84537 | 0.0009846167 | 0.0295385 | 30.0295385 | 30 | [13 empty] | 1.754947 | 0.00078243 | 0.0234729 | 30.0234729 | 30 | [13 empty] | 1.717185 | 0.0008217067 | 0.0246512 | 30.0246512 | 30
| 1.966616 | 0.001092643 | 0.0327793 | 30.0327793 | 30 | [13 empty] | 1.624904 | 0.0008612033 | 0.0258361 | 30.0258361 | 30 | [13 empty] | 1.708361 | 0.0009263567 | 0.0277907 | 30.0277907 | 30 | [13 empty] | 1.70037 | 0.0006732267 | 0.0201968 | 30.0201968 | 30 | [13 empty] | 1.597441 | 0.0008242233 | 0.0247267 | 30.0247267 | 30 | [13 empty] | 2.039315 | 0.001149427 | 0.0344828 | 30.0344828 | 30 | [13 empty] | 1.86021 | 0.00100048 | 0.0300144 | 30.0300144 | 30 | [13 empty] | 1.769594 | 0.0007736733 | 0.0232102 | 30.0232102 | 30 | [13 empty] | 1.730855 | 0.0008304533 | 0.0249136 | 30.0249136 | 30
| 1.981907 | 0.001096573 | 0.0328972 | 30.0328972 | 30 | [13 empty] | 1.63837 | 0.0008691733 | 0.0260752 | 30.0260752 | 30 | [13 empty] | 1.722528 | 0.0009177367 | 0.0275321 | 30.0275321 | 30 | [13 empty] | 1.713598 | 0.0006786467 | 0.0203594 | 30.0203594 | 30 | [13 empty] | 1.610468 | 0.0008344233 | 0.0250327 | 30.0250327 | 30 | [13 empty] | 2.055829 | 0.001161117 | 0.0348335 | 30.0348335 | 30 | [13 empty] | 1.874914 | 0.001005077 | 0.0301523 | 30.0301523 | 30 | [13 empty] | 1.784263 | 0.00079091 | 0.0237273 | 30.0237273 | 30 | [13 empty] | 1.744277 | 0.00083898 | 0.0251694 | 30.0251694 | 30
| 1.996644 | 0.00110623 | 0.0331869 | 30.0331869 | 30 | [13 empty] | 1.651734 | 0.0008792767 | 0.0263783 | 30.0263783 | 30 | [13 empty] | 1.73661 | 0.00093933 | 0.0281799 | 30.0281799 | 30 | [13 empty] | 1.72665 | 0.0006841833 | 0.0205255 | 30.0205255 | 30 | [13 empty] | 1.623596 | 0.00083815 | 0.0251445 | 30.0251445 | 30 | [13 empty] | 2.072327 | 0.001164443 | 0.0349333 | 30.0349333 | 30 | [13 empty] | 1.889904 | 0.001017937 | 0.0305381 | 30.0305381 | 30 | [13 empty] | 1.798653 | 0.00079708 | 0.0239124 | 30.0239124 | 30 | [13 empty] | 1.757872 | 0.0008482367 | 0.0254471 | 30.0254471 | 30
| 2.01186 | 0.001117657 | 0.0335297 | 30.0335297 | 30 | [13 empty] | 1.665504 | 0.0008889033 | 0.0266671 | 30.0266671 | 30 | [13 empty] | 1.750656 | 0.0009428967 | 0.0282869 | 30.0282869 | 30 | [13 empty] | 1.739259 | 0.0006940667 | 0.020822 | 30.020822 | 30 | [13 empty] | 1.636816 | 0.0008564933 | 0.0256948 | 30.0256948 | 30 | [13 empty] | 2.088823 | 0.001183863 | 0.0355159 | 30.0355159 | 30 | [13 empty] | 1.904662 | 0.001024593 | 0.0307378 | 30.0307378 | 30 | [13 empty] | 1.813195 | 0.00079863 | 0.0239589 | 30.0239589 | 30 | [13 empty] | 1.771727 | 0.00086216 | 0.0258648 | 30.0258648 | 30
| 2.027188 | 0.00113003 | 0.0339009 | 30.0339009 | 30 | [13 empty] | 1.679081 | 0.0008965033 | 0.0268951 | 30.0268951 | 30 | [13 empty] | 1.765003 | 0.0009523 | 0.028569 | 30.028569 | 30 | [13 empty] | 1.752304 | 0.0007016567 | 0.0210497 | 30.0210497 | 30 | [13 empty] | 1.649907 | 0.0008611467 | 0.0258344 | 30.0258344 | 30 | [13 empty] | 2.105817 | 0.001197813 | 0.0359344 | 30.0359344 | 30 | [13 empty] | 1.919403 | 0.001037123 | 0.0311137 | 30.0311137 | 30 | [13 empty] | 1.827973 | 0.0008096367 | 0.0242891 | 30.0242891 | 30 | [13 empty] | 1.785531 | 0.0008734033 | 0.0262021 | 30.0262021 | 30
| 2.042389 | 0.001136803 | 0.0341041 | 30.0341041 | 30 | [13 empty] | 1.692429 | 0.00090636 | 0.0271908 | 30.0271908 | 30 | [13 empty] | 1.779392 | 0.0009698333 | 0.029095 | 30.029095 | 30 | [13 empty] | 1.765318 | 0.0007078433 | 0.0212353 | 30.0212353 | 30 | [13 empty] | 1.663014 | 0.0008659967 | 0.0259799 | 30.0259799 | 30 | [13 empty] | 2.122548 | 0.001207697 | 0.0362309 | 30.0362309 | 30 | [13 empty] | 1.934557 | 0.00106476 | 0.0319428 | 30.0319428 | 30 | [13 empty] | 1.842914 | 0.0008146867 | 0.0244406 | 30.0244406 | 30 | [13 empty] | 1.799438 | 0.0008762233 | 0.0262867 | 30.0262867 | 30
| 2.05699 | 0.001150833 | 0.034525 | 30.034525 | 30 | [13 empty] | 1.706196 | 0.0009148133 | 0.0274444 | 30.0274444 | 30 | [13 empty] | 1.793779 | 0.0009714233 | 0.0291427 | 30.0291427 | 30 | [13 empty] | 1.778 | 0.00071876 | 0.0215628 | 30.0215628 | 30 | [13 empty] | 1.676064 | 0.00087815 | 0.0263445 | 30.0263445 | 30 | [13 empty] | 2.139581 | 0.00121423 | 0.0364269 | 30.0364269 | 30 | [13 empty] | 1.949516 | 0.00105631 | 0.0316893 | 30.0316893 | 30 | [13 empty] | 1.858045 | 0.0008289067 | 0.0248672 | 30.0248672 | 30 | [13 empty] | 1.813632 | 0.00088147 | 0.0264441 | 30.0264441 | 30
| 2.072138 | 0.001163057 | 0.0348917 | 30.0348917 | 30 | [13 empty] | 1.719859 | 0.0009221067 | 0.0276632 | 30.0276632 | 30 | [13 empty] | 1.807899 | 0.0009840867 | 0.0295226 | 30.0295226 | 30 | [13 empty] | 1.790688 | 0.0007250367 | 0.0217511 | 30.0217511 | 30 | [13 empty] | 1.688927 | 0.0008957567 | 0.0268727 | 30.0268727 | 30 | [13 empty] | 2.156317 | 0.00122748 | 0.0368244 | 30.0368244 | 30 | [13 empty] | 1.964185 | 0.001070047 | 0.0321014 | 30.0321014 | 30 | [13 empty] | 1.872721 | 0.0008272167 | 0.0248165 | 30.0248165 | 30 | [13 empty] | 1.827702 | 0.0008972933 | 0.0269188 | 30.0269188 | 30
| 2.087132 | 0.00117306 | 0.0351918 | 30.0351918 | 30 | [13 empty] | 1.73339 | 0.0009401133 | 0.0282034 | 30.0282034 | 30 | [13 empty] | 1.822118 | 0.00099309 | 0.0297927 | 30.0297927 | 30 | [13 empty] | 1.803535 | 0.00073324 | 0.0219972 | 30.0219972 | 30 | [13 empty] | 1.702114 | 0.00090133 | 0.0270399 | 30.0270399 | 30 | [13 empty] | 2.17271 | 0.00123709 | 0.0371127 | 30.0371127 | 30 | [13 empty] | 1.97904 | 0.001079713 | 0.0323914 | 30.0323914 | 30 | [13 empty] | 1.88724 | 0.0008463633 | 0.0253909 | 30.0253909 | 30 | [13 empty] | 1.841677 | 0.0009009267 | 0.0270278 | 30.0270278 | 30
| 2.102092 | 0.00118177 | 0.0354531 | 30.0354531 | 30 | [13 empty] | 1.74689 | 0.0009407067 | 0.0282212 | 30.0282212 | 30 | [13 empty] | 1.836421 | 0.00100303 | 0.0300909 | 30.0300909 | 30 | [13 empty] | 1.816435 | 0.00074294 | 0.0222882 | 30.0222882 | 30 | [13 empty] | 1.7155 | 0.0009081333 | 0.027244 | 30.027244 | 30 | [13 empty] | 2.189297 | 0.00124614 | 0.0373842 | 30.0373842 | 30 | [13 empty] | 1.993684 | 0.001091087 | 0.0327326 | 30.0327326 | 30 | [13 empty] | 1.90151 | 0.00084642 | 0.0253926 | 30.0253926 | 30 | [13 empty] | 1.855755 | 0.00090744 | 0.0272232 | 30.0272232 | 30
| 2.117519 | 0.0011952 | 0.035856 | 30.035856 | 30 | [13 empty] | 1.760699 | 0.0009519667 | 0.028559 | 30.028559 | 30 | [13 empty] | 1.850548 | 0.0010191 | 0.030573 | 30.030573 | 30 | [13 empty] | 1.829578 | 0.0007527 | 0.022581 | 30.022581 | 30 | [13 empty] | 1.728372 | 0.00092438 | 0.0277314 | 30.0277314 | 30 | [13 empty] | 2.20601 | 0.00125436 | 0.0376308 | 30.0376308 | 30 | [13 empty] | 2.008402 | 0.001101463 | 0.0330439 | 30.0330439 | 30 | [13 empty] | 1.916036 | 0.000862 | 0.02586 | 30.02586 | 30 | [13 empty] | 1.869957 | 0.00092301 | 0.0276903 | 30.0276903 | 30
| 2.132915 | 0.001201797 | 0.0360539 | 30.0360539 | 30 | [13 empty] | 1.774185 | 0.00096406 | 0.0289218 | 30.0289218 | 30 | [13 empty] | 1.865123 | 0.0010235 | 0.030705 | 30.030705 | 30 | [13 empty] | 1.842746 | 0.0007581233 | 0.0227437 | 30.0227437 | 30 | [13 empty] | 1.741539 | 0.0009304067 | 0.0279122 | 30.0279122 | 30 | [13 empty] | 2.222393 | 0.001274913 | 0.0382474 | 30.0382474 | 30 | [13 empty] | 2.023411 | 0.001108267 | 0.033248 | 30.033248 | 30 | [13 empty] | 1.930424 | 0.0008698567 | 0.0260957 | 30.0260957 | 30 | [13 empty] | 1.883963 | 0.0009291167 | 0.0278735 | 30.0278735 | 30
| 2.148406 | 0.00121845 | 0.0365535 | 30.0365535 | 30 | [13 empty] | 1.787977 | 0.00097314 | 0.0291942 | 30.0291942 | 30 | [13 empty] | 1.879724 | 0.001027383 | 0.0308215 | 30.0308215 | 30 | [13 empty] | 1.855758 | 0.0007678767 | 0.0230363 | 30.0230363 | 30 | [13 empty] | 1.754359375 | 0.0009354867 | 0.0280646 | 30.0280646 | 30 | [13 empty] | 2.238944 | 0.001277713 | 0.0383314 | 30.0383314 | 30 | [13 empty] | 2.038504 | 0.001117833 | 0.033535 | 30.033535 | 30 | [13 empty] | 1.94496 | 0.0008848033 | 0.0265441 | 30.0265441 | 30 | [13 empty] | 1.898377 | 0.0009334367 | 0.0280031 | 30.0280031 | 30
| 2.163806 | 0.00122522 | 0.0367566 | 30.0367566 | 30 | [13 empty] | 1.801391 | 0.0009823767 | 0.0294713 | 30.0294713 | 30 | [13 empty] | 1.894047 | 0.001043303 | 0.0312991 | 30.0312991 | 30 | [13 empty] | 1.869163 | 0.00077627 | 0.0232881 | 30.0232881 | 30 | [13 empty] | 1.767569 | 0.0009522133 | 0.0285664 | 30.0285664 | 30 | [13 empty] | 2.255363 | 0.00129019 | 0.0387057 | 30.0387057 | 30 | [13 empty] | 2.053265 | 0.00112285 | 0.0336855 | 30.0336855 | 30 | [13 empty] | 1.959632 | 0.00089364 | 0.0268092 | 30.0268092 | 30 | [13 empty] | 1.912366 | 0.0009448333 | 0.028345 | 30.028345 | 30
| 2.179398 | 0.0012408 | 0.037224 | 30.037224 | 30 | [13 empty] | 1.815187 | 0.0009831467 | 0.0294944 | 30.0294944 | 30 | [13 empty] | 1.909088 | 0.001062317 | 0.0318695 | 30.0318695 | 30 | [13 empty] | 1.882441 | 0.0007874167 | 0.0236225 | 30.0236225 | 30 | [13 empty] | 1.780467 | 0.00096256 | 0.0288768 | 30.0288768 | 30 | [13 empty] | 2.27176 | 0.001307 | 0.03921 | 30.03921 | 30 | [13 empty] | 2.068444 | 0.001120527 | 0.0336158 | 30.0336158 | 30 | [13 empty] | 1.974365 | 0.0009021367 | 0.0270641 | 30.0270641 | 30 | [13 empty] | 1.926536 | 0.0009551733 | 0.0286552 | 30.0286552 | 30
| 2.194662 | 0.001247133 | 0.037414 | 30.037414 | 30 | [13 empty] | 1.828635 | 0.001002797 | 0.0300839 | 30.0300839 | 30 | [13 empty] | 1.923416 | 0.001070897 | 0.0321269 | 30.0321269 | 30 | [13 empty] | 1.895414 | 0.00079265 | 0.0237795 | 30.0237795 | 30 | [13 empty] | 1.793773 | 0.00097151 | 0.0291453 | 30.0291453 | 30 | [13 empty] | 2.288326 | 0.00131083 | 0.0393249 | 30.0393249 | 30 | [13 empty] | 2.083679 | 0.001149647 | 0.0344894 | 30.0344894 | 30 | [13 empty] | 1.98877 | 0.0009126867 | 0.0273806 | 30.0273806 | 30 | [13 empty] | 1.940888 | 0.0009688233 | 0.0290647 | 30.0290647 | 30
| 2.210068 | 0.00126856 | 0.0380568 | 30.0380568 | 30 | [13 empty] | 1.842397 | 0.00100401 | 0.0301203 | 30.0301203 | 30 | [13 empty] | 1.937675 | 0.00107425 | 0.0322275 | 30.0322275 | 30 | [13 empty] | 1.90851 | 0.0008024067 | 0.0240722 | 30.0240722 | 30 | [13 empty] | 1.806811 | 0.0009814633 | 0.0294439 | 30.0294439 | 30 | [13 empty] | 2.305146 | 0.001329363 | 0.0398809 | 30.0398809 | 30 | [13 empty] | 2.098444 | 0.001164543 | 0.0349363 | 30.0349363 | 30 | [13 empty] | 2.003539 | 0.0009227467 | 0.0276824 | 30.0276824 | 30 | [13 empty] | 1.955349 | 0.0009871033 | 0.0296131 | 30.0296131 | 30
| 2.22599 | 0.001274917 | 0.0382475 | 30.0382475 | 30 | [13 empty] | 1.856153 | 0.00101856 | 0.0305568 | 30.0305568 | 30 | [13 empty] | 1.952016 | 0.001085287 | 0.0325586 | 30.0325586 | 30 | [13 empty] | 1.921996 | 0.0008072 | 0.024216 | 30.024216 | 30 | [13 empty] | 1.820159 | 0.00098993 | 0.0296979 | 30.0296979 | 30 | [13 empty] | 2.321774 | 0.00133372 | 0.0400116 | 30.0400116 | 30 | [13 empty] | 2.113791 | 0.001166133 | 0.034984 | 30.034984 | 30 | [13 empty] | 2.01815 | 0.0009323367 | 0.0279701 | 30.0279701 | 30 | [13 empty] | 1.969787 | 0.00099055 | 0.0297165 | 30.0297165 | 30
| 2.241629 | 0.00128684 | 0.0386052 | 30.0386052 | 30 | [13 empty] | 1.870082 | 0.00103248 | 0.0309744 | 30.0309744 | 30 | [13 empty] | 1.966186 | 0.00109331 | 0.0327993 | 30.0327993 | 30 | [13 empty] | 1.935158 | 0.0008193133 | 0.0245794 | 30.0245794 | 30 | [13 empty] | 1.83352 | 0.00100181 | 0.0300543 | 30.0300543 | 30 | [13 empty] | 2.338704 | 0.00134817 | 0.0404451 | 30.0404451 | 30 | [13 empty] | 2.129214 | 0.001169293 | 0.0350788 | 30.0350788 | 30 | [13 empty] | 2.032782 | 0.0009476867 | 0.0284306 | 30.0284306 | 30 | [13 empty] | 1.984531 | 0.00100033 | 0.0300099 | 30.0300099 | 30
| 2.257094 | 0.00129912 | 0.0389736 | 30.0389736 | 30 | [13 empty] | 1.884111 | 0.001036757 | 0.0311027 | 30.0311027 | 30 | [13 empty] | 1.980714 | 0.001105207 | 0.0331562 | 30.0331562 | 30 | [13 empty] | 1.948497 | 0.0008272967 | 0.0248189 | 30.0248189 | 30 | [13 empty] | 1.846901 | 0.001016783 | 0.0305035 | 30.0305035 | 30 | [13 empty] | 2.35568 | 0.001350417 | 0.0405125 | 30.0405125 | 30 | [13 empty] | 2.144707 | 0.001186997 | 0.0356099 | 30.0356099 | 30 | [13 empty] | 2.047666 | 0.0009578667 | 0.028736 | 30.028736 | 30 | [13 empty] | 1.998601 | 0.00101251 | 0.0303753 | 30.0303753 | 30
| 2.272809 | 0.00130876 | 0.0392628 | 30.0392628 | 30 | [13 empty] | 1.897919 | 0.00104968 | 0.0314904 | 30.0314904 | 30 | [13 empty] | 1.99455 | 0.001109777 | 0.0332933 | 30.0332933 | 30 | [13 empty] | 1.962052 | 0.0008405733 | 0.0252172 | 30.0252172 | 30 | [13 empty] | 1.860649 | 0.00102023 | 0.0306069 | 30.0306069 | 30 | [13 empty] | 2.37285 | 0.001364873 | 0.0409462 | 30.0409462 | 30 | [13 empty] | 2.160055 | 0.001200853 | 0.0360256 | 30.0360256 | 30 | [13 empty] | 2.062689 | 0.0009547567 | 0.0286427 | 30.0286427 | 30 | [13 empty] | 2.013114 | 0.00101659 | 0.0304977 | 30.0304977 | 30
| 2.288563 | 0.001322883 | 0.0396865 | 30.0396865 | 30 | [13 empty] | 1.911972 | 0.00106115 | 0.0318345 | 30.0318345 | 30 | [13 empty] | 2.009192 | 0.001132397 | 0.0339719 | 30.0339719 | 30 | [13 empty] | 1.975373 | 0.00084517 | 0.0253551 | 30.0253551 | 30 | [13 empty] | 1.874068 | 0.00103449 | 0.0310347 | 30.0310347 | 30 | [13 empty] | 2.389938 | 0.001369123 | 0.0410737 | 30.0410737 | 30 | [13 empty] | 2.175515 | 0.001215303 | 0.0364591 | 30.0364591 | 30 | [13 empty] | 2.077564 | 0.0009700967 | 0.0291029 | 30.0291029 | 30 | [13 empty] | 2.027868 | 0.001025717 | 0.0307715 | 30.0307715 | 30
| 2.304011 | 0.001331693 | 0.0399508 | 30.0399508 | 30 | [13 empty] | 1.926004 | 0.00106809 | 0.0320427 | 30.0320427 | 30 | [13 empty] | 2.023756 | 0.001133187 | 0.0339956 | 30.0339956 | 30 | [13 empty] | 1.988607 | 0.0008583567 | 0.0257507 | 30.0257507 | 30 | [13 empty] | 1.887546 | 0.00103864 | 0.0311592 | 30.0311592 | 30 | [13 empty] | 2.40702 | 0.001387103 | 0.0416131 | 30.0416131 | 30 | [13 empty] | 2.190665 | 0.001227497 | 0.0368249 | 30.0368249 | 30 | [13 empty] | 2.092692 | 0.0009878633 | 0.0296359 | 30.0296359 | 30 | [13 empty] | 2.042913 | 0.001039213 | 0.0311764 | 30.0311764 | 30
| 2.319973 | 0.00134101 | 0.0402303 | 30.0402303 | 30 | [13 empty] | 1.940068 | 0.001079577 | 0.0323873 | 30.0323873 | 30 | [13 empty] | 2.03871 | 0.001143553 | 0.0343066 | 30.0343066 | 30 | [13 empty] | 2.00191 | 0.0008629867 | 0.0258896 | 30.0258896 | 30 | [13 empty] | 1.900946 | 0.00104469 | 0.0313407 | 30.0313407 | 30 | [13 empty] | 2.42349 | 0.001402523 | 0.0420757 | 30.0420757 | 30 | [13 empty] | 2.205994 | 0.001236137 | 0.0370841 | 30.0370841 | 30 | [13 empty] | 2.107581 | 0.0009960567 | 0.0298817 | 30.0298817 | 30 | [13 empty] | 2.057513 | 0.00105494 | 0.0316482 | 30.0316482 | 30
| 2.335895 | 0.00135263 | 0.0405789 | 30.0405789 | 30 | [13 empty] | 1.954167 | 0.001088767 | 0.032663 | 30.032663 | 30 | [13 empty] | 2.05373 | 0.001159233 | 0.034777 | 30.034777 | 30 | [13 empty] | 2.015336 | 0.0008721033 | 0.0261631 | 30.0261631 | 30 | [13 empty] | 1.914418 | 0.00105713 | 0.0317139 | 30.0317139 | 30 | [13 empty] | 2.440329 | 0.001413167 | 0.042395 | 30.042395 | 30 | [13 empty] | 2.221333 | 0.001246693 | 0.0374008 | 30.0374008 | 30 | [13 empty] | 2.122498 | 0.00099866 | 0.0299598 | 30.0299598 | 30 | [13 empty] | 2.072665 | 0.00106103 | 0.0318309 | 30.0318309 | 30
| 2.351533 | 0.001370703 | 0.0411211 | 30.0411211 | 30 | [13 empty] | 1.967818 | 0.001096467 | 0.032894 | 30.032894 | 30 | [13 empty] | 2.068467 | 0.00116017 | 0.0348051 | 30.0348051 | 30 | [13 empty] | 2.029028 | 0.0008840433 | 0.0265213 | 30.0265213 | 30 | [13 empty] | 1.927946 | 0.00106567 | 0.0319701 | 30.0319701 | 30 | [13 empty] | 2.457191 | 0.001417487 | 0.0425246 | 30.0425246 | 30 | [13 empty] | 2.23657 | 0.00125811 | 0.0377433 | 30.0377433 | 30 | [13 empty] | 2.13747 | 0.001014563 | 0.0304369 | 30.0304369 | 30 | [13 empty] | 2.087614 | 0.001070903 | 0.0321271 | 30.0321271 | 30
| 2.367535 | 0.0013807 | 0.041421 | 30.041421 | 30 | [13 empty] | 1.982032 | 0.001112207 | 0.0333662 | 30.0333662 | 30 | [13 empty] | 2.083391 | 0.001176777 | 0.0353033 | 30.0353033 | 30 | [13 empty] | 2.04286 | 0.0008945433 | 0.0268363 | 30.0268363 | 30 | [13 empty] | 1.941281 | 0.001086017 | 0.0325805 | 30.0325805 | 30 | [13 empty] | 2.473966 | 0.001425493 | 0.0427648 | 30.0427648 | 30 | [13 empty] | 2.251585 | 0.001276503 | 0.0382951 | 30.0382951 | 30 | [13 empty] | 2.15191 | 0.00102624 | 0.0307872 | 30.0307872 | 30 | [13 empty] | 2.102223 | 0.00107922 | 0.0323766 | 30.0323766 | 30
| 2.384092 | 0.001396867 | 0.041906 | 30.041906 | 30 | [13 empty] | 1.995581 | 0.001121747 | 0.0336524 | 30.0336524 | 30 | [13 empty] | 2.098327 | 0.001189793 | 0.0356938 | 30.0356938 | 30 | [13 empty] | 2.05705 | 0.00090823 | 0.0272469 | 30.0272469 | 30 | [13 empty] | 1.955074 | 0.001086067 | 0.032582 | 30.032582 | 30 | [13 empty] | 2.490694 | 0.001442063 | 0.0432619 | 30.0432619 | 30 | [13 empty] | 2.266615 | 0.001284253 | 0.0385276 | 30.0385276 | 30 | [13 empty] | 2.166673 | 0.00103771 | 0.0311313 | 30.0311313 | 30 | [13 empty] | 2.117157 | 0.001090253 | 0.0327076 | 30.0327076 | 30
| 2.400013 | 0.001405763 | 0.0421729 | 30.0421729 | 30 | [13 empty] | 2.010085 | 0.00113145 | 0.0339435 | 30.0339435 | 30 | [13 empty] | 2.113107 | 0.00120366 | 0.0361098 | 30.0361098 | 30 | [13 empty] | 2.070853 | 0.0009192833 | 0.0275785 | 30.0275785 | 30 | [13 empty] | 1.968774 | 0.001098577 | 0.0329573 | 30.0329573 | 30 | [13 empty] | 2.507532 | 0.001449783 | 0.0434935 | 30.0434935 | 30 | [13 empty] | 2.281844 | 0.001296733 | 0.038902 | 30.038902 | 30 | [13 empty] | 2.181301 | 0.001045143 | 0.0313543 | 30.0313543 | 30 | [13 empty] | 2.131986 | 0.001099393 | 0.0329818 | 30.0329818 | 30
| 2.416375 | 0.001418743 | 0.0425623 | 30.0425623 | 30 | [13 empty] | 2.024215 | 0.001147103 | 0.0344131 | 30.0344131 | 30 | [13 empty] | 2.12816 | 0.00121505 | 0.0364515 | 30.0364515 | 30 | [13 empty] | 2.084991 | 0.0009284733 | 0.0278542 | 30.0278542 | 30 | [13 empty] | 1.982623 | 0.001109163 | 0.0332749 | 30.0332749 | 30 | [13 empty] | 2.52459375 | 0.001458947 | 0.0437684 | 30.0437684 | 30 | [13 empty] | 2.297368 | 0.001310183 | 0.0393055 | 30.0393055 | 30 | [13 empty] | 2.196182 | 0.00104828 | 0.0314484 | 30.0314484 | 30 | [13 empty] | 2.146824 | 0.001115527 | 0.0334658 | 30.0334658 | 30
| 2.432624 | 0.001429173 | 0.0428752 | 30.0428752 | 30 | [13 empty] | 2.038438 | 0.001152707 | 0.0345812 | 30.0345812 | 30 | [13 empty] | 2.143004 | 0.001225277 | 0.0367583 | 30.0367583 | 30 | [13 empty] | 2.099008 | 0.0009327467 | 0.0279824 | 30.0279824 | 30 | [13 empty] | 1.99607 | 0.001127923 | 0.0338377 | 30.0338377 | 30 | [13 empty] | 2.541159 | 0.001470413 | 0.0441124 | 30.0441124 | 30 | [13 empty] | 2.313251 | 0.001319537 | 0.0395861 | 30.0395861 | 30 | [13 empty] | 2.210705 | 0.00106237 | 0.0318711 | 30.0318711 | 30 | [13 empty] | 2.161609 | 0.001125433 | 0.033763 | 30.033763 | 30
| 2.448447 | 0.001438127 | 0.0431438 | 30.0431438 | 30 | [13 empty] | 2.052725 | 0.00116474 | 0.0349422 | 30.0349422 | 30 | [13 empty] | 2.157713 | 0.001226527 | 0.0367958 | 30.0367958 | 30 | [13 empty] | 2.112722 | 0.0009456 | 0.028368 | 30.028368 | 30 | [13 empty] | 2.009557 | 0.00113173 | 0.0339519 | 30.0339519 | 30 | [13 empty] | 2.558621 | 0.00147442 | 0.0442326 | 30.0442326 | 30 | [13 empty] | 2.328811 | 0.001332163 | 0.0399649 | 30.0399649 | 30 | [13 empty] | 2.225884 | 0.001073883 | 0.0322165 | 30.0322165 | 30 | [13 empty] | 2.176727 | 0.001132877 | 0.0339863 | 30.0339863 | 30
| 2.464615 | 0.001455693 | 0.0436708 | 30.0436708 | 30 | [13 empty] | 2.06703125 | 0.001174937 | 0.0352481 | 30.0352481 | 30 | [13 empty] | 2.172588 | 0.001234613 | 0.0370384 | 30.0370384 | 30 | [13 empty] | 2.127032 | 0.0009549333 | 0.028648 | 30.028648 | 30 | [13 empty] | 2.023239 | 0.001143097 | 0.0342929 | 30.0342929 | 30 | [13 empty] | 2.575553 | 0.001481 | 0.04443 | 30.04443 | 30 | [13 empty] | 2.344505 | 0.00134116 | 0.0402348 | 30.0402348 | 30 | [13 empty] | 2.240924 | 0.001083213 | 0.0324964 | 30.0324964 | 30 | [13 empty] | 2.191465 | 0.001143827 | 0.0343148 | 30.0343148 | 30
| 2.480647 | 0.00147054 | 0.0441162 | 30.0441162 | 30 | [13 empty] | 2.081301 | 0.001182107 | 0.0354632 | 30.0354632 | 30 | [13 empty] | 2.187526 | 0.001253237 | 0.0375971 | 30.0375971 | 30 | [13 empty] | 2.141092 | 0.0009628367 | 0.0288851 | 30.0288851 | 30 | [13 empty] | 2.03740625 | 0.001151577 | 0.0345473 | 30.0345473 | 30 | [13 empty] | 2.592828125 | 0.001496063 | 0.0448819 | 30.0448819 | 30 | [13 empty] | 2.360077 | 0.00135856 | 0.0407568 | 30.0407568 | 30 | [13 empty] | 2.255433 | 0.00109136 | 0.0327408 | 30.0327408 | 30 | [13 empty] | 2.206614 | 0.001151717 | 0.0345515 | 30.0345515 | 30
| 2.496515 | 0.001481617 | 0.0444485 | 30.0444485 | 30 | [13 empty] | 2.09598 | 0.001191993 | 0.0357598 | 30.0357598 | 30 | [13 empty] | 2.202214 | 0.00127379 | 0.0382137 | 30.0382137 | 30 | [13 empty] | 2.155132 | 0.00097523 | 0.0292569 | 30.0292569 | 30 | [13 empty] | 2.051587 | 0.001161643 | 0.0348493 | 30.0348493 | 30 | [13 empty] | 2.609959 | 0.00150885 | 0.0452655 | 30.0452655 | 30 | [13 empty] | 2.37562 | 0.001368067 | 0.041042 | 30.041042 | 30 | [13 empty] | 2.270284 | 0.00110503 | 0.0331509 | 30.0331509 | 30 | [13 empty] | 2.221839 | 0.00115549 | 0.0346647 | 30.0346647 | 30
| 2.512326 | 0.001452053 | 0.0435616 | 30.0435616 | 30 | [13 empty] | 2.110677 | 0.001202997 | 0.0360899 | 30.0360899 | 30 | [13 empty] | 2.217156 | 0.001277963 | 0.0383389 | 30.0383389 | 30 | [13 empty] | 2.169133 | 0.0009824667 | 0.029474 | 30.029474 | 30 | [13 empty] | 2.065487 | 0.001180317 | 0.0354095 | 30.0354095 | 30 | [13 empty] | 2.626994 | 0.00152459 | 0.0457377 | 30.0457377 | 30 | [13 empty] | 2.391128 | 0.00137537 | 0.0412611 | 30.0412611 | 30 | [13 empty] | 2.285059 | 0.001118463 | 0.0335539 | 30.0335539 | 30 | [13 empty] | 2.237191 | 0.00117273 | 0.0351819 | 30.0351819 | 30
| 2.528591 | 0.001503537 | 0.0451061 | 30.0451061 | 30 | [13 empty] | 2.125504 | 0.001214413 | 0.0364324 | 30.0364324 | 30 | [13 empty] | 2.231917 | 0.00128694 | 0.0386082 | 30.0386082 | 30 | [13 empty] | 2.183474 | 0.0009948467 | 0.0298454 | 30.0298454 | 30 | [13 empty] | 2.079819 | 0.001187983 | 0.0356395 | 30.0356395 | 30 | [13 empty] | 2.644306 | 0.0015282 | 0.045846 | 30.045846 | 30 | [13 empty] | 2.406522 | 0.00138589 | 0.0415767 | 30.0415767 | 30 | [13 empty] | 2.299992 | 0.001122843 | 0.0336853 | 30.0336853 | 30 | [13 empty] | 2.252634 | 0.001183253 | 0.0354976 | 30.0354976 | 30
| 2.54444 | 0.001516537 | 0.0454961 | 30.0454961 | 30 | [13 empty] | 2.140414 | 0.00123175 | 0.0369525 | 30.0369525 | 30 | [13 empty] | 2.246153 | 0.001307917 | 0.0392375 | 30.0392375 | 30 | [13 empty] | 2.197355 | 0.001004807 | 0.0301442 | 30.0301442 | 30 | [13 empty] | 2.093954 | 0.001201357 | 0.0360407 | 30.0360407 | 30 | [13 empty] | 2.661391 | 0.001543313 | 0.0462994 | 30.0462994 | 30 | [13 empty] | 2.421847 | 0.001399287 | 0.0419786 | 30.0419786 | 30 | [13 empty] | 2.315076 | 0.001133877 | 0.0340163 | 30.0340163 | 30 | [13 empty] | 2.267749 | 0.00119398 | 0.0358194 | 30.0358194 | 30
| 2.56062 | 0.00152387 | 0.0457161 | 30.0457161 | 30 | [13 empty] | 2.155271 | 0.00124161 | 0.0372483 | 30.0372483 | 30 | [13 empty] | 2.261191 | 0.001298717 | 0.0389615 | 30.0389615 | 30 | [13 empty] | 2.21164 | 0.001018623 | 0.0305587 | 30.0305587 | 30 | [13 empty] | 2.107779 | 0.001219893 | 0.0365968 | 30.0365968 | 30 | [13 empty] | 2.678615 | 0.00155062 | 0.0465186 | 30.0465186 | 30 | [13 empty] | 2.437106 | 0.001414763 | 0.0424429 | 30.0424429 | 30 | [13 empty] | 2.329897 | 0.001147827 | 0.0344348 | 30.0344348 | 30 | [13 empty] | 2.282991 | 0.001199377 | 0.0359813 | 30.0359813 | 30
| 2.577104 | 0.00154075 | 0.0462225 | 30.0462225 | 30 | [13 empty] | 2.170025 | 0.001257153 | 0.0377146 | 30.0377146 | 30 | [13 empty] | 2.276534 | 0.001311377 | 0.0393413 | 30.0393413 | 30 | [13 empty] | 2.226074 | 0.001027917 | 0.0308375 | 30.0308375 | 30 | [13 empty] | 2.122528 | 0.001219773 | 0.0365932 | 30.0365932 | 30 | [13 empty] | 2.695622 | 0.001568397 | 0.0470519 | 30.0470519 | 30 | [13 empty] | 2.452999 | 0.001423583 | 0.0427075 | 30.0427075 | 30 | [13 empty] | 2.34484 | 0.001160257 | 0.0348077 | 30.0348077 | 30 | [13 empty] | 2.298456 | 0.001216923 | 0.0365077 | 30.0365077 | 30
| 2.593515 | 0.0015572 | 0.046716 | 30.046716 | 30 | [13 empty] | 2.185066 | 0.001267857 | 0.0380357 | 30.0380357 | 30 | [13 empty] | 2.291772 | 0.001327527 | 0.0398258 | 30.0398258 | 30 | [13 empty] | 2.240476 | 0.001042713 | 0.0312814 | 30.0312814 | 30 | [13 empty] | 2.136831 | 0.001230063 | 0.0369019 | 30.0369019 | 30 | [13 empty] | 2.712905 | 0.0015689 | 0.047067 | 30.047067 | 30 | [13 empty] | 2.469064 | 0.001415707 | 0.0424712 | 30.0424712 | 30 | [13 empty] | 2.359806 | 0.001166937 | 0.0350081 | 30.0350081 | 30 | [13 empty] | 2.313733 | 0.00122358 | 0.0367074 | 30.0367074 | 30
| 2.609952 | 0.00157497 | 0.0472491 | 30.0472491 | 30 | [13 empty] | 2.199844 | 0.001280533 | 0.038416 | 30.038416 | 30 | [13 empty] | 2.307262 | 0.00133921 | 0.0401763 | 30.0401763 | 30 | [13 empty] | 2.254936 | 0.00105088 | 0.0315264 | 30.0315264 | 30 | [13 empty] | 2.150823 | 0.001244087 | 0.0373226 | 30.0373226 | 30 | [13 empty] | 2.730091 | 0.001588943 | 0.0476683 | 30.0476683 | 30 | [13 empty] | 2.484712 | 0.001445563 | 0.0433669 | 30.0433669 | 30 | [13 empty] | 2.375186 | 0.001175673 | 0.0352702 | 30.0352702 | 30 | [13 empty] | 2.329005 | 0.001237883 | 0.0371365 | 30.0371365 | 30
| 2.626335 | 0.001584993 | 0.0475498 | 30.0475498 | 30 | [13 empty] | 2.21428 | 0.001292287 | 0.0387686 | 30.0387686 | 30 | [13 empty] | 2.322801 | 0.001354377 | 0.0406313 | 30.0406313 | 30 | [13 empty] | 2.269195 | 0.001062477 | 0.0318743 | 30.0318743 | 30 | [13 empty] | 2.165182 | 0.001256733 | 0.037702 | 30.037702 | 30 | [13 empty] | 2.746904 | 0.001592523 | 0.0477757 | 30.0477757 | 30 | [13 empty] | 2.50062 | 0.001462477 | 0.0438743 | 30.0438743 | 30 | [13 empty] | 2.390635 | 0.001187813 | 0.0356344 | 30.0356344 | 30 | [13 empty] | 2.344281 | 0.001250243 | 0.0375073 | 30.0375073 | 30
| 2.643139 | 0.001595147 | 0.0478544 | 30.0478544 | 30 | [13 empty] | 2.229164 | 0.001302473 | 0.0390742 | 30.0390742 | 30 | [13 empty] | 2.338271 | 0.001366697 | 0.0410009 | 30.0410009 | 30 | [13 empty] | 2.28349 | 0.00107408 | 0.0322224 | 30.0322224 | 30 | [13 empty] | 2.179495 | 0.001265407 | 0.0379622 | 30.0379622 | 30 | [13 empty] | 2.764129 | 0.00160004 | 0.0480012 | 30.0480012 | 30 | [13 empty] | 2.516382 | 0.001475073 | 0.0442522 | 30.0442522 | 30 | [13 empty] | 2.405783 | 0.001200053 | 0.0360016 | 30.0360016 | 30 | [13 empty] | 2.359721 | 0.001260487 | 0.0378146 | 30.0378146 | 30
| 2.659316 | 0.00160678 | 0.0482034 | 30.0482034 | 30 | [13 empty] | 2.243963 | 0.001314927 | 0.0394478 | 30.0394478 | 30 | [13 empty] | 2.353889 | 0.001374477 | 0.0412343 | 30.0412343 | 30 | [13 empty] | 2.297936 | 0.00108234 | 0.0324702 | 30.0324702 | 30 | [13 empty] | 2.19347 | 0.001282313 | 0.0384694 | 30.0384694 | 30 | [13 empty] | 2.781076 | 0.00161177 | 0.0483531 | 30.0483531 | 30 | [13 empty] | 2.532275 | 0.001486167 | 0.044585 | 30.044585 | 30 | [13 empty] | 2.420907 | 0.00121385 | 0.0364155 | 30.0364155 | 30 | [13 empty] | 2.375202 | 0.001271253 | 0.0381376 | 30.0381376 | 30
| 2.675724 | 0.00162125 | 0.0486375 | 30.0486375 | 30 | [13 empty] | 2.25848 | 0.001327223 | 0.0398167 | 30.0398167 | 30 | [13 empty] | 2.369182 | 0.001385143 | 0.0415543 | 30.0415543 | 30 | [13 empty] | 2.312298 | 0.00109148 | 0.0327444 | 30.0327444 | 30 | [13 empty] | 2.207952 | 0.001295493 | 0.0388648 | 30.0388648 | 30 | [13 empty] | 2.798201 | 0.00162309 | 0.0486927 | 30.0486927 | 30 | [13 empty] | 2.5488 | 0.001495813 | 0.0448744 | 30.0448744 | 30 | [13 empty] | 2.436001 | 0.00122251 | 0.0366753 | 30.0366753 | 30 | [13 empty] | 2.390832 | 0.00128405 | 0.0385215 | 30.0385215 | 30
| 2.692045 | 0.001636947 | 0.0491084 | 30.0491084 | 30 | [13 empty] | 2.273532 | 0.0013347 | 0.040041 | 30.040041 | 30 | [13 empty] | 2.3848125 | 0.00140168 | 0.0420504 | 30.0420504 | 30 | [13 empty] | 2.326733 | 0.001105923 | 0.0331777 | 30.0331777 | 30 | [13 empty] | 2.222319 | 0.001315827 | 0.0394748 | 30.0394748 | 30 | [13 empty] | 2.81594 | 0.00163439 | 0.0490317 | 30.0490317 | 30 | [13 empty] | 2.565205 | 0.001510043 | 0.0453013 | 30.0453013 | 30 | [13 empty] | 2.451704 | 0.001233793 | 0.0370138 | 30.0370138 | 30 | [13 empty] | 2.406352 | 0.00129626 | 0.0388878 | 30.0388878 | 30
| 2.708311 | 0.001652957 | 0.0495887 | 30.0495887 | 30 | [13 empty] | 2.288785 | 0.001342513 | 0.0402754 | 30.0402754 | 30 | [13 empty] | 2.399716 | 0.001413377 | 0.0424013 | 30.0424013 | 30 | [13 empty] | 2.340948 | 0.00111907 | 0.0335721 | 30.0335721 | 30 | [13 empty] | 2.236864 | 0.001315377 | 0.0394613 | 30.0394613 | 30 | [13 empty] | 2.83371 | 0.001646663 | 0.0493999 | 30.0493999 | 30 | [13 empty] | 2.581104 | 0.001523343 | 0.0457003 | 30.0457003 | 30 | [13 empty] | 2.467277 | 0.001240253 | 0.0372076 | 30.0372076 | 30 | [13 empty] | 2.42189 | 0.00130981 | 0.0392943 | 30.0392943 | 30
| 2.724756 | 0.00166174 | 0.0498522 | 30.0498522 | 30 | [13 empty] | 2.304053 | 0.001356367 | 0.040691 | 30.040691 | 30 | [13 empty] | 2.414955 | 0.001422793 | 0.0426838 | 30.0426838 | 30 | [13 empty] | 2.355493 | 0.001131617 | 0.0339485 | 30.0339485 | 30 | [13 empty] | 2.251185 | 0.001333377 | 0.0400013 | 30.0400013 | 30 | [13 empty] | 2.851248 | 0.001661707 | 0.0498512 | 30.0498512 | 30 | [13 empty] | 2.597353 | 0.001532343 | 0.0459703 | 30.0459703 | 30 | [13 empty] | 2.482659 | 0.001256233 | 0.037687 | 30.037687 | 30 | [13 empty] | 2.437738 | 0.001322933 | 0.039688 | 30.039688 | 30
| 2.741259 | 0.001680003 | 0.0504001 | 30.0504001 | 30 | [13 empty] | 2.31927 | 0.001370123 | 0.0411037 | 30.0411037 | 30 | [13 empty] | 2.430231 | 0.00144429 | 0.0433287 | 30.0433287 | 30 | [13 empty] | 2.370084 | 0.001134257 | 0.0340277 | 30.0340277 | 30 | [13 empty] | 2.265607 | 0.00135094 | 0.0405282 | 30.0405282 | 30 | [13 empty] | 2.868793 | 0.0016666 | 0.049998 | 30.049998 | 30 | [13 empty] | 2.613597 | 0.00155689 | 0.0467067 | 30.0467067 | 30 | [13 empty] | 2.498254 | 0.001266547 | 0.0379964 | 30.0379964 | 30 | [13 empty] | 2.45392 | 0.001335963 | 0.0400789 | 30.0400789 | 30
| 2.757733 | 0.001686967 | 0.050609 | 30.050609 | 30 | [13 empty] | 2.334704 | 0.0013796 | 0.041388 | 30.041388 | 30 | [13 empty] | 2.445574 | 0.00145942 | 0.0437826 | 30.0437826 | 30 | [13 empty] | 2.384985 | 0.001148547 | 0.0344564 | 30.0344564 | 30 | [13 empty] | 2.279964 | 0.001359467 | 0.040784 | 30.040784 | 30 | [13 empty] | 2.886487 | 0.00167624 | 0.0502872 | 30.0502872 | 30 | [13 empty] | 2.629666 | 0.00156663 | 0.0469989 | 30.0469989 | 30 | [13 empty] | 2.514223 | 0.00127616 | 0.0382848 | 30.0382848 | 30 | [13 empty] | 2.46998 | 0.001338067 | 0.040142 | 30.040142 | 30
| 2.774127 | 0.001701253 | 0.0510376 | 30.0510376 | 30 | [13 empty] | 2.349779 | 0.001394213 | 0.0418264 | 30.0418264 | 30 | [13 empty] | 2.460746 | 0.00146997 | 0.0440991 | 30.0440991 | 30 | [13 empty] | 2.399772 | 0.001158567 | 0.034757 | 30.034757 | 30 | [13 empty] | 2.294633 | 0.001371773 | 0.0411532 | 30.0411532 | 30 | [13 empty] | 2.904369 | 0.001699613 | 0.0509884 | 30.0509884 | 30 | [13 empty] | 2.645695 | 0.0015792 | 0.047376 | 30.047376 | 30 | [13 empty] | 2.529851 | 0.00128709 | 0.0386127 | 30.0386127 | 30 | [13 empty] | 2.485856 | 0.001357723 | 0.0407317 | 30.0407317 | 30
| 2.790418 | 0.001709473 | 0.0512842 | 30.0512842 | 30 | [13 empty] | 2.364779 | 0.001410053 | 0.0423016 | 30.0423016 | 30 | [13 empty] | 2.476254 | 0.001481813 | 0.0444544 | 30.0444544 | 30 | [13 empty] | 2.414581 | 0.001176573 | 0.0352972 | 30.0352972 | 30 | [13 empty] | 2.309255 | 0.001385707 | 0.0415712 | 30.0415712 | 30 | [13 empty] | 2.922293 | 0.001712707 | 0.0513812 | 30.0513812 | 30 | [13 empty] | 2.661676 | 0.001592837 | 0.0477851 | 30.0477851 | 30 | [13 empty] | 2.545573 | 0.001298043 | 0.0389413 | 30.0389413 | 30 | [13 empty] | 2.502014 | 0.00136368 | 0.0409104 | 30.0409104 | 30
| 2.807061 | 0.001723173 | 0.0516952 | 30.0516952 | 30 | [13 empty] | 2.379963 | 0.00142484 | 0.0427452 | 30.0427452 | 30 | [13 empty] | 2.491639 | 0.001482277 | 0.0444683 | 30.0444683 | 30 | [13 empty] | 2.429567 | 0.001191653 | 0.0357496 | 30.0357496 | 30 | [13 empty] | 2.323752 | 0.001394103 | 0.0418231 | 30.0418231 | 30 | [13 empty] | 2.94006 | 0.001713887 | 0.0514166 | 30.0514166 | 30 | [13 empty] | 2.677366 | 0.00160158 | 0.0480474 | 30.0480474 | 30 | [13 empty] | 2.561115 | 0.001310827 | 0.0393248 | 30.0393248 | 30 | [13 empty] | 2.518013 | 0.001380657 | 0.0414197 | 30.0414197 | 30
| 2.823882 | 0.0017418 | 0.052254 | 30.052254 | 30 | [13 empty] | 2.395116 | 0.001427763 | 0.0428329 | 30.0428329 | 30 | [13 empty] | 2.507376 | 0.001496057 | 0.0448817 | 30.0448817 | 30 | [13 empty] | 2.444885 | 0.00120447 | 0.0361341 | 30.0361341 | 30 | [13 empty] | 2.338269 | 0.00140901 | 0.0422703 | 30.0422703 | 30 | [13 empty] | 2.95712 | 0.001728693 | 0.0518608 | 30.0518608 | 30 | [13 empty] | 2.693547 | 0.001620837 | 0.0486251 | 30.0486251 | 30 | [13 empty] | 2.576812 | 0.001320147 | 0.0396044 | 30.0396044 | 30 | [13 empty] | 2.533919 | 0.001395307 | 0.0418592 | 30.0418592 | 30
| 2.841027 | 0.001752887 | 0.0525866 | 30.0525866 | 30 | [13 empty] | 2.410439 | 0.001419703 | 0.0425911 | 30.0425911 | 30 | [13 empty] | 2.522918 | 0.00152137 | 0.0456411 | 30.0456411 | 30 | [13 empty] | 2.46011 | 0.001213077 | 0.0363923 | 30.0363923 | 30 | [13 empty] | 2.352884 | 0.001428377 | 0.0428513 | 30.0428513 | 30 | [13 empty] | 2.974729 | 0.00173528 | 0.0520584 | 30.0520584 | 30 | [13 empty] | 2.709615 | 0.001625283 | 0.0487585 | 30.0487585 | 30 | [13 empty] | 2.592092 | 0.001333157 | 0.0399947 | 30.0399947 | 30 | [13 empty] | 2.549861 | 0.001409973 | 0.0422992 | 30.0422992 | 30
| 2.857886 | 0.00176406 | 0.0529218 | 30.0529218 | 30 | [13 empty] | 2.425654 | 0.001460073 | 0.0438022 | 30.0438022 | 30 | [13 empty] | 2.538094 | 0.00153287 | 0.0459861 | 30.0459861 | 30 | [13 empty] | 2.475006 | 0.001227773 | 0.0368332 | 30.0368332 | 30 | [13 empty] | 2.367703 | 0.00143615 | 0.0430845 | 30.0430845 | 30 | [13 empty] | 2.992395 | 0.001748283 | 0.0524485 | 30.0524485 | 30 | [13 empty] | 2.72557 | 0.001638287 | 0.0491486 | 30.0491486 | 30 | [13 empty] | 2.607826 | 0.001345027 | 0.0403508 | 30.0403508 | 30 | [13 empty] | 2.565713 | 0.001413427 | 0.0424028 | 30.0424028 | 30
| 2.874966 | 0.001781847 | 0.0534554 | 30.0534554 | 30 | [13 empty] | 2.440642 | 0.001473367 | 0.044201 | 30.044201 | 30 | [13 empty] | 2.55349 | 0.00154277 | 0.0462831 | 30.0462831 | 30 | [13 empty] | 2.49026 | 0.0012421 | 0.037263 | 30.037263 | 30 | [13 empty] | 2.382847 | 0.00144512 | 0.0433536 | 30.0433536 | 30 | [13 empty] | 3.009785 | 0.00175668 | 0.0527004 | 30.0527004 | 30 | [13 empty] | 2.741411 | 0.00165715 | 0.0497145 | 30.0497145 | 30 | [13 empty] | 2.623412 | 0.001360397 | 0.0408119 | 30.0408119 | 30 | [13 empty] | 2.581324 | 0.00143265 | 0.0429795 | 30.0429795 | 30
| 2.89197 | 0.001797077 | 0.0539123 | 30.0539123 | 30 | [13 empty] | 2.456032 | 0.001480757 | 0.0444227 | 30.0444227 | 30 | [13 empty] | 2.568954 | 0.001553643 | 0.0466093 | 30.0466093 | 30 | [13 empty] | 2.505561 | 0.00125691 | 0.0377073 | 30.0377073 | 30 | [13 empty] | 2.397904 | 0.00147182 | 0.0441546 | 30.0441546 | 30 | [13 empty] | 3.027231 | 0.00177047 | 0.0531141 | 30.0531141 | 30 | [13 empty] | 2.757785 | 0.00166877 | 0.0500631 | 30.0500631 | 30 | [13 empty] | 2.639194 | 0.001368887 | 0.0410666 | 30.0410666 | 30 | [13 empty] | 2.59744 | 0.00143819 | 0.0431457 | 30.0431457 | 30
| 2.909077 | 0.001813553 | 0.0544066 | 30.0544066 | 30 | [13 empty] | 2.471491 | 0.001493973 | 0.0448192 | 30.0448192 | 30 | [13 empty] | 2.584046 | 0.001570753 | 0.0471226 | 30.0471226 | 30 | [13 empty] | 2.520694 | 0.00126835 | 0.0380505 | 30.0380505 | 30 | [13 empty] | 2.412702 | 0.001463103 | 0.0438931 | 30.0438931 | 30 | [13 empty] | 3.044858 | 0.001772957 | 0.0531887 | 30.0531887 | 30 | [13 empty] | 2.773546 | 0.001680247 | 0.0504074 | 30.0504074 | 30 | [13 empty] | 2.654964 | 0.001382693 | 0.0414808 | 30.0414808 | 30 | [13 empty] | 2.613211 | 0.00145541 | 0.0436623 | 30.0436623 | 30
| 2.926045 | 0.001822323 | 0.0546697 | 30.0546697 | 30 | [13 empty] | 2.486826 | 0.0015139 | 0.045417 | 30.045417 | 30 | [13 empty] | 2.599523 | 0.001579073 | 0.0473722 | 30.0473722 | 30 | [13 empty] | 2.536167 | 0.001278103 | 0.0383431 | 30.0383431 | 30 | [13 empty] | 2.427765 | 0.001484703 | 0.0445411 | 30.0445411 | 30 | [13 empty] | 3.062688 | 0.00178817 | 0.0536451 | 30.0536451 | 30 | [13 empty] | 2.789307 | 0.001692427 | 0.0507728 | 30.0507728 | 30 | [13 empty] | 2.670849 | 0.00139874 | 0.0419622 | 30.0419622 | 30 | [13 empty] | 2.628936 | 0.001478383 | 0.0443515 | 30.0443515 | 30
| 2.942972 | 0.001846823 | 0.0554047 | 30.0554047 | 30 | [13 empty] | 2.50219 | 0.001525843 | 0.0457753 | 30.0457753 | 30 | [13 empty] | 2.615183 | 0.001587523 | 0.0476257 | 30.0476257 | 30 | [13 empty] | 2.551317 | 0.00128941 | 0.0386823 | 30.0386823 | 30 | [13 empty] | 2.44283 | 0.00149648 | 0.0448944 | 30.0448944 | 30 | [13 empty] | 3.080633 | 0.001804037 | 0.0541211 | 30.0541211 | 30 | [13 empty] | 2.805362 | 0.00170783 | 0.0512349 | 30.0512349 | 30 | [13 empty] | 2.686594 | 0.001406633 | 0.042199 | 30.042199 | 30 | [13 empty] | 2.645051 | 0.001477 | 0.04431 | 30.04431 | 30
| 2.959303 | 0.00186146 | 0.0558438 | 30.0558438 | 30 | [13 empty] | 2.517676 | 0.001539527 | 0.0461858 | 30.0461858 | 30 | [13 empty] | 2.630875 | 0.001600533 | 0.048016 | 30.048016 | 30 | [13 empty] | 2.566044 | 0.00130386 | 0.0391158 | 30.0391158 | 30 | [13 empty] | 2.458116 | 0.001503377 | 0.0451013 | 30.0451013 | 30 | [13 empty] | 3.098382 | 0.001808977 | 0.0542693 | 30.0542693 | 30 | [13 empty] | 2.821553 | 0.00171456 | 0.0514368 | 30.0514368 | 30 | [13 empty] | 2.702458 | 0.001428253 | 0.0428476 | 30.0428476 | 30 | [13 empty] | 2.66095 | 0.001489323 | 0.0446797 | 30.0446797 | 30
| 2.97611 | 0.0018682 | 0.056046 | 30.056046 | 30 | [13 empty] | 2.533445 | 0.00155197 | 0.0465591 | 30.0465591 | 30 | [13 empty] | 2.646842 | 0.00161156 | 0.0483468 | 30.0483468 | 30 | [13 empty] | 2.581468 | 0.001311553 | 0.0393466 | 30.0393466 | 30 | [13 empty] | 2.473033 | 0.001525557 | 0.0457667 | 30.0457667 | 30 | [13 empty] | 3.116303 | 0.001819467 | 0.054584 | 30.054584 | 30 | [13 empty] | 2.837614 | 0.00173392 | 0.0520176 | 30.0520176 | 30 | [13 empty] | 2.718361 | 0.001438377 | 0.0431513 | 30.0431513 | 30 | [13 empty] | 2.676788 | 0.00150057 | 0.0450171 | 30.0450171 | 30
| 2.992857 | 0.001889537 | 0.0566861 | 30.0566861 | 30 | [13 empty] | 2.548938 | 0.00156334 | 0.0469002 | 30.0469002 | 30 | [13 empty] | 2.662605 | 0.00162625 | 0.0487875 | 30.0487875 | 30 | [13 empty] | 2.596567 | 0.00132441 | 0.0397323 | 30.0397323 | 30 | [13 empty] | 2.488071 | 0.00153734 | 0.0461202 | 30.0461202 | 30 | [13 empty] | 3.133837 | 0.001830513 | 0.0549154 | 30.0549154 | 30 | [13 empty] | 2.853751 | 0.00174671 | 0.0524013 | 30.0524013 | 30 | [13 empty] | 2.73396 | 0.001444513 | 0.0433354 | 30.0433354 | 30 | [13 empty] | 2.69295 | 0.001512947 | 0.0453884 | 30.0453884 | 30
| 3.009191 | 0.001902103 | 0.0570631 | 30.0570631 | 30 | [13 empty] | 2.564811 | 0.001577707 | 0.0473312 | 30.0473312 | 30 | [13 empty] | 2.678293 | 0.00164841 | 0.0494523 | 30.0494523 | 30 | [13 empty] | 2.611685 | 0.00134447 | 0.0403341 | 30.0403341 | 30 | [13 empty] | 2.503398 | 0.001552687 | 0.0465806 | 30.0465806 | 30 | [13 empty] | 3.152006 | 0.00184463 | 0.0553389 | 30.0553389 | 30 | [13 empty] | 2.869944 | 0.001762667 | 0.05288 | 30.05288 | 30 | [13 empty] | 2.749831 | 0.00145996 | 0.0437988 | 30.0437988 | 30 | [13 empty] | 2.709055 | 0.0015246 | 0.045738 | 30.045738 | 30
| 3.026247 | 0.001908503 | 0.0572551 | 30.0572551 | 30 | [13 empty] | 2.580457 | 0.001587183 | 0.0476155 | 30.0476155 | 30 | [13 empty] | 2.694031 | 0.001654607 | 0.0496382 | 30.0496382 | 30 | [13 empty] | 2.627074 | 0.00135215 | 0.0405645 | 30.0405645 | 30 | [13 empty] | 2.518571 | 0.001566453 | 0.0469936 | 30.0469936 | 30 | [13 empty] | 3.1699 | 0.001852837 | 0.0555851 | 30.0555851 | 30 | [13 empty] | 2.886054 | 0.00177859 | 0.0533577 | 30.0533577 | 30 | [13 empty] | 2.765288 | 0.00147237 | 0.0441711 | 30.0441711 | 30 | [13 empty] | 2.724961 | 0.001538367 | 0.046151 | 30.046151 | 30
| 3.043263 | 0.00192594 | 0.0577782 | 30.0577782 | 30 | [13 empty] | 2.596039 | 0.001601433 | 0.048043 | 30.048043 | 30 | [13 empty] | 2.709766 | 0.001666837 | 0.0500051 | 30.0500051 | 30 | [13 empty] | 2.642702 | 0.00135294 | 0.0405882 | 30.0405882 | 30 | [13 empty] | 2.533789 | 0.00156935 | 0.0470805 | 30.0470805 | 30 | [13 empty] | 3.187701 | 0.001869607 | 0.0560882 | 30.0560882 | 30 | [13 empty] | 2.902727 | 0.00178947 | 0.0536841 | 30.0536841 | 30 | [13 empty] | 2.780767 | 0.001484803 | 0.0445441 | 30.0445441 | 30 | [13 empty] | 2.741078125 | 0.001552197 | 0.0465659 | 30.0465659 | 30
| 3.060292 | 0.001942493 | 0.0582748 | 30.0582748 | 30 | [13 empty] | 2.611984 | 0.001606223 | 0.0481867 | 30.0481867 | 30 | [13 empty] | 2.725884 | 0.001683423 | 0.0505027 | 30.0505027 | 30 | [13 empty] | 2.657885 | 0.001386673 | 0.0416002 | 30.0416002 | 30 | [13 empty] | 2.548639 | 0.00158659 | 0.0475977 | 30.0475977 | 30 | [13 empty] | 3.205927 | 0.00187987 | 0.0563961 | 30.0563961 | 30 | [13 empty] | 2.919133 | 0.001803203 | 0.0540961 | 30.0540961 | 30 | [13 empty] | 2.796574 | 0.00149896 | 0.0449688 | 30.0449688 | 30 | [13 empty] | 2.75729 | 0.001569383 | 0.0470815 | 30.0470815 | 30
| 3.077356 | 0.001958517 | 0.0587555 | 30.0587555 | 30 | [13 empty] | 2.627362 | 0.001625097 | 0.0487529 | 30.0487529 | 30 | [13 empty] | 2.741817 | 0.001700377 | 0.0510113 | 30.0510113 | 30 | [13 empty] | 2.673426 | 0.0013984 | 0.041952 | 30.041952 | 30 | [13 empty] | 2.563714 | 0.00160953 | 0.0482859 | 30.0482859 | 30 | [13 empty] | 3.223722 | 0.001889747 | 0.0566924 | 30.0566924 | 30 | [13 empty] | 2.935343 | 0.00181882 | 0.0545646 | 30.0545646 | 30 | [13 empty] | 2.8123125 | 0.001506693 | 0.0452008 | 30.0452008 | 30 | [13 empty] | 2.773117 | 0.001579777 | 0.0473933 | 30.0473933 | 30
| 3.094317 | 0.001969627 | 0.0590888 | 30.0590888 | 30 | [13 empty] | 2.643299 | 0.00163238 | 0.0489714 | 30.0489714 | 30 | [13 empty] | 2.757721 | 0.00171466 | 0.0514398 | 30.0514398 | 30 | [13 empty] | 2.688864 | 0.001400937 | 0.0420281 | 30.0420281 | 30 | [13 empty] | 2.5788 | 0.00161897 | 0.0485691 | 30.0485691 | 30 | [13 empty] | 3.241349 | 0.00189549 | 0.0568647 | 30.0568647 | 30 | [13 empty] | 2.951807 | 0.001827503 | 0.0548251 | 30.0548251 | 30 | [13 empty] | 2.828388 | 0.001522817 | 0.0456845 | 30.0456845 | 30 | [13 empty] | 2.7893125 | 0.00159374 | 0.0478122 | 30.0478122 | 30
| 3.111139 | 0.00198735 | 0.0596205 | 30.0596205 | 30 | [13 empty] | 2.658856 | 0.001654443 | 0.0496333 | 30.0496333 | 30 | [13 empty] | 2.773042 | 0.00172288 | 0.0516864 | 30.0516864 | 30 | [13 empty] | 2.704329 | 0.00141688 | 0.0425064 | 30.0425064 | 30 | [13 empty] | 2.594112 | 0.00163468 | 0.0490404 | 30.0490404 | 30 | [13 empty] | 3.259209 | 0.00190861 | 0.0572583 | 30.0572583 | 30 | [13 empty] | 2.968164 | 0.001837107 | 0.0551132 | 30.0551132 | 30 | [13 empty] | 2.844815 | 0.001534563 | 0.0460369 | 30.0460369 | 30 | [13 empty] | 2.805626 | 0.001603827 | 0.0481148 | 30.0481148 | 30
| 3.128288 | 0.00200421 | 0.0601263 | 30.0601263 | 30 | [13 empty] | 2.674605 | 0.001663953 | 0.0499186 | 30.0499186 | 30 | [13 empty] | 2.789033 | 0.001732097 | 0.0519629 | 30.0519629 | 30 | [13 empty] | 2.719699 | 0.00143179 | 0.0429537 | 30.0429537 | 30 | [13 empty] | 2.609036 | 0.00164377 | 0.0493131 | 30.0493131 | 30 | [13 empty] | 3.277248 | 0.001919253 | 0.0575776 | 30.0575776 | 30 | [13 empty] | 2.984539 | 0.001862167 | 0.055865 | 30.055865 | 30 | [13 empty] | 2.861078 | 0.00155308 | 0.0465924 | 30.0465924 | 30 | [13 empty] | 2.821692 | 0.001616277 | 0.0484883 | 30.0484883 | 30
| 3.1454 | 0.002011107 | 0.0603332 | 30.0603332 | 30 | [13 empty] | 2.690239 | 0.00167664 | 0.0502992 | 30.0502992 | 30 | [13 empty] | 2.804693 | 0.00174897 | 0.0524691 | 30.0524691 | 30 | [13 empty] | 2.735178 | 0.001443683 | 0.0433105 | 30.0433105 | 30 | [13 empty] | 2.624711 | 0.001660547 | 0.0498164 | 30.0498164 | 30 | [13 empty] | 3.294956 | 0.00193687 | 0.0581061 | 30.0581061 | 30 | [13 empty] | 3.000718 | 0.001875597 | 0.0562679 | 30.0562679 | 30 | [13 empty] | 2.877121 | 0.00156285 | 0.0468855 | 30.0468855 | 30 | [13 empty] | 2.837981 | 0.001634337 | 0.0490301 | 30.0490301 | 30
| 3.162644 | 0.002031563 | 0.0609469 | 30.0609469 | 30 | [13 empty] | 2.706396 | 0.001727413 | 0.0518224 | 30.0518224 | 30 | [13 empty] | 2.820721 | 0.00176243 | 0.0528729 | 30.0528729 | 30 | [13 empty] | 2.750694 | 0.001462363 | 0.0438709 | 30.0438709 | 30 | [13 empty] | 2.640071 | 0.001671667 | 0.05015 | 30.05015 | 30 | [13 empty] | 3.313076 | 0.001944497 | 0.0583349 | 30.0583349 | 30 | [13 empty] | 3.017607 | 0.001883587 | 0.0565076 | 30.0565076 | 30 | [13 empty] | 2.893384 | 0.001574677 | 0.0472403 | 30.0472403 | 30 | [13 empty] | 2.854594 | 0.001633477 | 0.0490043 | 30.0490043 | 30
| 3.179466 | 0.00204279 | 0.0612837 | 30.0612837 | 30 | [13 empty] | 2.722346 | 0.001729003 | 0.0518701 | 30.0518701 | 30 | [13 empty] | 2.836472 | 0.001775067 | 0.053252 | 30.053252 | 30 | [13 empty] | 2.766056 | 0.0014734 | 0.044202 | 30.044202 | 30 | [13 empty] | 2.655688 | 0.001683533 | 0.050506 | 30.050506 | 30 | [13 empty] | 3.331258 | 0.00195659 | 0.0586977 | 30.0586977 | 30 | [13 empty] | 3.034042 | 0.001898117 | 0.0569435 | 30.0569435 | 30 | [13 empty] | 2.910094 | 0.001588617 | 0.0476585 | 30.0476585 | 30 | [13 empty] | 2.87081 | 0.001655857 | 0.0496757 | 30.0496757 | 30
| 3.196638 | 0.002062503 | 0.0618751 | 30.0618751 | 30 | [13 empty] | 2.738119 | 0.00172013 | 0.0516039 | 30.0516039 | 30 | [13 empty] | 2.852224 | 0.001788397 | 0.0536519 | 30.0536519 | 30 | [13 empty] | 2.7818 | 0.00148927 | 0.0446781 | 30.0446781 | 30 | [13 empty] | 2.671114 | 0.001699543 | 0.0509863 | 30.0509863 | 30 | [13 empty] | 3.349522 | 0.00196457 | 0.0589371 | 30.0589371 | 30 | [13 empty] | 3.050865 | 0.00190797 | 0.0572391 | 30.0572391 | 30 | [13 empty] | 2.926759 | 0.001601313 | 0.0480394 | 30.0480394 | 30 | [13 empty] | 2.887419 | 0.00167702 | 0.0503106 | 30.0503106 | 30
| 3.21345 | 0.00207664 | 0.0622992 | 30.0622992 | 30 | [13 empty] | 2.754524 | 0.001735473 | 0.0520642 | 30.0520642 | 30 | [13 empty] | 2.86821 | 0.001810373 | 0.0543112 | 30.0543112 | 30 | [13 empty] | 2.797372 | 0.001498767 | 0.044963 | 30.044963 | 30 | [13 empty] | 2.686896 | 0.00171942 | 0.0515826 | 30.0515826 | 30 | [13 empty] | 3.368143 | 0.001975433 | 0.059263 | 30.059263 | 30 | [13 empty] | 3.067451 | 0.001924773 | 0.0577432 | 30.0577432 | 30 | [13 empty] | 2.943257 | 0.001618213 | 0.0485464 | 30.0485464 | 30 | [13 empty] | 2.904322 | 0.001682393 | 0.0504718 | 30.0504718 | 30
| 3.230712 | 0.002087337 | 0.0626201 | 30.0626201 | 30 | [13 empty] | 2.770717 | 0.001749333 | 0.05248 | 30.05248 | 30 | [13 empty] | 2.883861 | 0.001828327 | 0.0548498 | 30.0548498 | 30 | [13 empty] | 2.813245 | 0.001501623 | 0.0450487 | 30.0450487 | 30 | [13 empty] | 2.702416 | 0.001732933 | 0.051988 | 30.051988 | 30 | [13 empty] | 3.386956 | 0.001993103 | 0.0597931 | 30.0597931 | 30 | [13 empty] | 3.083988 | 0.001939507 | 0.0581852 | 30.0581852 | 30 | [13 empty] | 2.959971 | 0.001628047 | 0.0488414 | 30.0488414 | 30 | [13 empty] | 2.921209 | 0.001702087 | 0.0510626 | 30.0510626 | 30
| 3.247741 | 0.00210457 | 0.0631371 | 30.0631371 | 30 | [13 empty] | 2.786608 | 0.001762653 | 0.0528796 | 30.0528796 | 30 | [13 empty] | 2.900295 | 0.00183598 | 0.0550794 | 30.0550794 | 30 | [13 empty] | 2.829142 | 0.001531583 | 0.0459475 | 30.0459475 | 30 | [13 empty] | 2.71789 | 0.00174514 | 0.0523542 | 30.0523542 | 30 | [13 empty] | 3.405861 | 0.002011363 | 0.0603409 | 30.0603409 | 30 | [13 empty] | 3.100907 | 0.00195777 | 0.0587331 | 30.0587331 | 30 | [13 empty] | 2.976089 | 0.00164083 | 0.0492249 | 30.0492249 | 30 | [13 empty] | 2.937835 | 0.001714343 | 0.0514303 | 30.0514303 | 30
| 3.26481 | 0.002118323 | 0.0635497 | 30.0635497 | 30 | [13 empty] | 2.802539 | 0.00178028 | 0.0534084 | 30.0534084 | 30 | [13 empty] | 2.91598 | 0.001843703 | 0.0553111 | 30.0553111 | 30 | [13 empty] | 2.844922 | 0.001542387 | 0.0462716 | 30.0462716 | 30 | [13 empty] | 2.733431 | 0.00174962 | 0.0524886 | 30.0524886 | 30 | [13 empty] | 3.425124 | 0.00201811 | 0.0605433 | 30.0605433 | 30 | [13 empty] | 3.117584 | 0.001971433 | 0.059143 | 30.059143 | 30 | [13 empty] | 2.992621 | 0.001659957 | 0.0497987 | 30.0497987 | 30 | [13 empty] | 2.954624 | 0.00171803 | 0.0515409 | 30.0515409 | 30
| 3.28193 | 0.00213693 | 0.0641079 | 30.0641079 | 30 | [13 empty] | 2.818787 | 0.001796073 | 0.0538822 | 30.0538822 | 30 | [13 empty] | 2.932077 | 0.00185943 | 0.0557829 | 30.0557829 | 30 | [13 empty] | 2.860889 | 0.0015575 | 0.046725 | 30.046725 | 30 | [13 empty] | 2.748403 | 0.001771243 | 0.0531373 | 30.0531373 | 30 | [13 empty] | 3.444071 | 0.002022027 | 0.0606608 | 30.0606608 | 30 | [13 empty] | 3.134271 | 0.001983293 | 0.0594988 | 30.0594988 | 30 | [13 empty] | 3.009157 | 0.001664433 | 0.049933 | 30.049933 | 30 | [13 empty] | 2.971284 | 0.001734113 | 0.0520234 | 30.0520234 | 30
| 3.299156 | 0.00215595 | 0.0646785 | 30.0646785 | 30 | [13 empty] | 2.834507 | 0.001807967 | 0.054239 | 30.054239 | 30 | [13 empty] | 2.948247 | 0.001876413 | 0.0562924 | 30.0562924 | 30 | [13 empty] | 2.876889 | 0.001570197 | 0.0471059 | 30.0471059 | 30 | [13 empty] | 2.763925 | 0.001772657 | 0.0531797 | 30.0531797 | 30 | [13 empty] | 3.463662 | 0.0020387 | 0.061161 | 30.061161 | 30 | [13 empty] | 3.150835 | 0.002005273 | 0.0601582 | 30.0601582 | 30 | [13 empty] | 3.025794 | 0.00168765 | 0.0506295 | 30.0506295 | 30 | [13 empty] | 2.987997 | 0.001757193 | 0.0527158 | 30.0527158 | 30
| 3.316809 | 0.002171257 | 0.0651377 | 30.0651377 | 30 | [13 empty] | 2.85069 | 0.00182655 | 0.0547965 | 30.0547965 | 30 | [13 empty] | 2.964233 | 0.00189004 | 0.0567012 | 30.0567012 | 30 | [13 empty] | 2.893301 | 0.001583863 | 0.0475159 | 30.0475159 | 30 | [13 empty] | 2.779412 | 0.001821363 | 0.0546409 | 30.0546409 | 30 | [13 empty] | 3.482921 | 0.002049753 | 0.0614926 | 30.0614926 | 30 | [13 empty] | 3.167721 | 0.002017017 | 0.0605105 | 30.0605105 | 30 | [13 empty] | 3.041915 | 0.00169505 | 0.0508515 | 30.0508515 | 30 | [13 empty] | 3.004383 | 0.001772 | 0.05316 | 30.05316 | 30
| 3.334352 | 0.002181183 | 0.0654355 | 30.0654355 | 30 | [13 empty] | 2.867076 | 0.00183019 | 0.0549057 | 30.0549057 | 30 | [13 empty] | 2.980174 | 0.001904583 | 0.0571375 | 30.0571375 | 30 | [13 empty] | 2.909376 | 0.001598033 | 0.047941 | 30.047941 | 30 | [13 empty] | 2.794884 | 0.00182062 | 0.0546186 | 30.0546186 | 30 | [13 empty] | 3.502854 | 0.002040497 | 0.0612149 | 30.0612149 | 30 | [13 empty] | 3.183921 | 0.00202977 | 0.0608931 | 30.0608931 | 30 | [13 empty] | 3.058411 | 0.001711257 | 0.0513377 | 30.0513377 | 30 | [13 empty] | 3.020873 | 0.001782367 | 0.053471 | 30.053471 | 30
| 3.352465 | 0.0021993 | 0.065979 | 30.065979 | 30 | [13 empty] | 2.883011 | 0.00185545 | 0.0556635 | 30.0556635 | 30 | [13 empty] | 2.996536 | 0.001922683 | 0.0576805 | 30.0576805 | 30 | [13 empty] | 2.925641 | 0.001616497 | 0.0484949 | 30.0484949 | 30 | [13 empty] | 2.810446 | 0.00183268 | 0.0549804 | 30.0549804 | 30 | [13 empty] | 3.52234 | 0.002081523 | 0.0624457 | 30.0624457 | 30 | [13 empty] | 3.200819 | 0.002052477 | 0.0615743 | 30.0615743 | 30 | [13 empty] | 3.074977 | 0.001732073 | 0.0519622 | 30.0519622 | 30 | [13 empty] | 3.037046 | 0.00180032 | 0.0540096 | 30.0540096 | 30
| 3.370692 | 0.002215487 | 0.0664646 | 30.0664646 | 30 | [13 empty] | 2.89928 | 0.001861583 | 0.0558475 | 30.0558475 | 30 | [13 empty] | 3.012557 | 0.001933677 | 0.0580103 | 30.0580103 | 30 | [13 empty] | 2.94165 | 0.001632623 | 0.0489787 | 30.0489787 | 30 | [13 empty] | 2.825962 | 0.001842833 | 0.055285 | 30.055285 | 30 | [13 empty] | 3.541742 | 0.002092777 | 0.0627833 | 30.0627833 | 30 | [13 empty] | 3.217687 | 0.002065803 | 0.0619741 | 30.0619741 | 30 | [13 empty] | 3.091228 | 0.001738793 | 0.0521638 | 30.0521638 | 30 | [13 empty] | 3.053626 | 0.001815453 | 0.0544636 | 30.0544636 | 30
| 3.388766 | 0.00223454 | 0.0670362 | 30.0670362 | 30 | [13 empty] | 2.915523 | 0.001878337 | 0.0563501 | 30.0563501 | 30 | [13 empty] | 3.02827 | 0.001950013 | 0.0585004 | 30.0585004 | 30 | [13 empty] | 2.957801 | 0.0016461 | 0.049383 | 30.049383 | 30 | [13 empty] | 2.841729 | 0.001853067 | 0.055592 | 30.055592 | 30 | [13 empty] | 3.561837 | 0.00210477 | 0.0631431 | 30.0631431 | 30 | [13 empty] | 3.234573 | 0.00207567 | 0.0622701 | 30.0622701 | 30 | [13 empty] | 3.107911 | 0.001750327 | 0.0525098 | 30.0525098 | 30 | [13 empty] | 3.070273 | 0.00181791 | 0.0545373 | 30.0545373 | 30
| 3.407415 | 0.002257327 | 0.0677198 | 30.0677198 | 30 | [13 empty] | 2.931642 | 0.001891643 | 0.0567493 | 30.0567493 | 30 | [13 empty] | 3.044881 | 0.001966663 | 0.0589999 | 30.0589999 | 30 | [13 empty] | 2.973862 | 0.001657487 | 0.0497246 | 30.0497246 | 30 | [13 empty] | 2.857607 | 0.001886637 | 0.0565991 | 30.0565991 | 30 | [13 empty] | 3.581772 | 0.002122647 | 0.0636794 | 30.0636794 | 30 | [13 empty] | 3.251927 | 0.002100543 | 0.0630163 | 30.0630163 | 30 | [13 empty] | 3.124448 | 0.001768093 | 0.0530428 | 30.0530428 | 30 | [13 empty] | 3.086447 | 0.001843557 | 0.0553067 | 30.0553067 | 30
| 3.425946 | 0.002271413 | 0.0681424 | 30.0681424 | 30 | [13 empty] | 2.948059 | 0.001894493 | 0.0568348 | 30.0568348 | 30 | [13 empty] | 3.060939 | 0.001980417 | 0.0594125 | 30.0594125 | 30 | [13 empty] | 2.989981 | 0.001674957 | 0.0502487 | 30.0502487 | 30 | [13 empty] | 2.873436 | 0.001895527 | 0.0568658 | 30.0568658 | 30 | [13 empty] | 3.601908 | 0.002126967 | 0.063809 | 30.063809 | 30 | [13 empty] | 3.268593 | 0.002109843 | 0.0632953 | 30.0632953 | 30 | [13 empty] | 3.141067 | 0.001779763 | 0.0533929 | 30.0533929 | 30 | [13 empty] | 3.103091 | 0.001853897 | 0.0556169 | 30.0556169 | 30
| 3.444321 | 0.002281273 | 0.0684382 | 30.0684382 | 30 | [13 empty] | 2.964596 | 0.001918967 | 0.057569 | 30.057569 | 30 | [13 empty] | 3.076902 | 0.00199148 | 0.0597444 | 30.0597444 | 30 | [13 empty] | 3.005854 | 0.00169293 | 0.0507879 | 30.0507879 | 30 | [13 empty] | 2.889517 | 0.001912527 | 0.0573758 | 30.0573758 | 30 | [13 empty] | 3.622027 | 0.002142287 | 0.0642686 | 30.0642686 | 30 | [13 empty] | 3.285484 | 0.002123923 | 0.0637177 | 30.0637177 | 30 | [13 empty] | 3.15803 | 0.00179303 | 0.0537909 | 30.0537909 | 30 | [13 empty] | 3.119456 | 0.00187212 | 0.0561636 | 30.0561636 | 30
| 3.46316 | 0.002294327 | 0.0688298 | 30.0688298 | 30 | [13 empty] | 2.981011 | 0.001925077 | 0.0577523 | 30.0577523 | 30 | [13 empty] | 3.093082 | 0.002010273 | 0.0603082 | 30.0603082 | 30 | [13 empty] | 3.021944 | 0.001703187 | 0.0510956 | 30.0510956 | 30 | [13 empty] | 2.905679 | 0.001922703 | 0.0576811 | 30.0576811 | 30 | [13 empty] | 3.642461 | 0.002152627 | 0.0645788 | 30.0645788 | 30 | [13 empty] | 3.302357 | 0.00213731 | 0.0641193 | 30.0641193 | 30 | [13 empty] | 3.174746 | 0.001814127 | 0.0544238 | 30.0544238 | 30 | [13 empty] | 3.136185 | 0.001886597 | 0.0565979 | 30.0565979 | 30
| 3.482447 | 0.002311837 | 0.0693551 | 30.0693551 | 30 | [13 empty] | 2.997583 | 0.001947083 | 0.0584125 | 30.0584125 | 30 | [13 empty] | 3.10912 | 0.002024133 | 0.060724 | 30.060724 | 30 | [13 empty] | 3.038195 | 0.001721757 | 0.0516527 | 30.0516527 | 30 | [13 empty] | 2.921637 | 0.001942483 | 0.0582745 | 30.0582745 | 30 | [13 empty] | 3.662669 | 0.002166437 | 0.0649931 | 30.0649931 | 30 | [13 empty] | 3.319227 | 0.002149773 | 0.0644932 | 30.0644932 | 30 | [13 empty] | 3.191226 | 0.001824317 | 0.0547295 | 30.0547295 | 30 | [13 empty] | 3.153206 | 0.00189533 | 0.0568599 | 30.0568599 | 30
| 3.501418 | 0.002334393 | 0.0700318 | 30.0700318 | 30 | [13 empty] | 3.014415 | 0.001961793 | 0.0588538 | 30.0588538 | 30 | [13 empty] | 3.125391 | 0.00204136 | 0.0612408 | 30.0612408 | 30 | [13 empty] | 3.054087 | 0.001727307 | 0.0518192 | 30.0518192 | 30 | [13 empty] | 2.937771 | 0.001953917 | 0.0586175 | 30.0586175 | 30 | [13 empty] | 3.683342 | 0.00218166 | 0.0654498 | 30.0654498 | 30 | [13 empty] | 3.33613 | 0.00216986 | 0.0650958 | 30.0650958 | 30 | [13 empty] | 3.208019 | 0.001832047 | 0.0549614 | 30.0549614 | 30 | [13 empty] | 3.1702 | 0.001916603 | 0.0574981 | 30.0574981 | 30
| 3.521008 | 0.002343377 | 0.0703013 | 30.0703013 | 30 | [13 empty] | 3.030984 | 0.001964117 | 0.0589235 | 30.0589235 | 30 | [13 empty] | 3.141795 | 0.002052677 | 0.0615803 | 30.0615803 | 30 | [13 empty] | 3.070461 | 0.00174491 | 0.0523473 | 30.0523473 | 30 | [13 empty] | 2.953688 | 0.001965837 | 0.0589751 | 30.0589751 | 30 | [13 empty] | 3.703541 | 0.002192147 | 0.0657644 | 30.0657644 | 30 | [13 empty] | 3.353683 | 0.00218181 | 0.0654543 | 30.0654543 | 30 | [13 empty] | 3.224497 | 0.001853553 | 0.0556066 | 30.0556066 | 30 | [13 empty] | 3.186794 | 0.001930543 | 0.0579163 | 30.0579163 | 30
| 3.540301 | 0.002365613 | 0.0709684 | 30.0709684 | 30 | [13 empty] | 3.047301 | 0.00199781 | 0.0599343 | 30.0599343 | 30 | [13 empty] | 3.158336 | 0.00206121 | 0.0618363 | 30.0618363 | 30 | [13 empty] | 3.086729 | 0.00175758 | 0.0527274 | 30.0527274 | 30 | [13 empty] | 2.96991 | 0.001981637 | 0.0594491 | 30.0594491 | 30 | [13 empty] | 3.724023 | 0.002207207 | 0.0662162 | 30.0662162 | 30 | [13 empty] | 3.371333 | 0.0022002 | 0.066006 | 30.066006 | 30 | [13 empty] | 3.240968 | 0.001872107 | 0.0561632 | 30.0561632 | 30 | [13 empty] | 3.203573 | 0.00195548 | 0.0586644 | 30.0586644 | 30
| 3.559901 | 0.00238756 | 0.0716268 | 30.0716268 | 30 | [13 empty] | 3.063967 | 0.002014473 | 0.0604342 | 30.0604342 | 30 | [13 empty] | 3.174522 | 0.00208376 | 0.0625128 | 30.0625128 | 30 | [13 empty] | 3.103064 | 0.001776123 | 0.0532837 | 30.0532837 | 30 | [13 empty] | 2.985826 | 0.001999407 | 0.0599822 | 30.0599822 | 30 | [13 empty] | 3.745077 | 0.002214703 | 0.0664411 | 30.0664411 | 30 | [13 empty] | 3.388747 | 0.002210107 | 0.0663032 | 30.0663032 | 30 | [13 empty] | 3.257978 | 0.001882727 | 0.0564818 | 30.0564818 | 30 | [13 empty] | 3.220272 | 0.001962303 | 0.0588691 | 30.0588691 | 30
| 3.579699 | 0.00240667 | 0.0722001 | 30.0722001 | 30 | [13 empty] | 3.080538 | 0.002028497 | 0.0608549 | 30.0608549 | 30 | [13 empty] | 3.191167 | 0.00209639 | 0.0628917 | 30.0628917 | 30 | [13 empty] | 3.119467 | 0.00178793 | 0.0536379 | 30.0536379 | 30 | [13 empty] | 3.001407 | 0.00200687 | 0.0602061 | 30.0602061 | 30 | [13 empty] | 3.765662 | 0.002236473 | 0.0670942 | 30.0670942 | 30 | [13 empty] | 3.406797 | 0.00223098 | 0.0669294 | 30.0669294 | 30 | [13 empty] | 3.274685 | 0.00189928 | 0.0569784 | 30.0569784 | 30 | [13 empty] | 3.236499 | 0.00197331 | 0.0591993 | 30.0591993 | 30
| 3.599536 | 0.002415917 | 0.0724775 | 30.0724775 | 30 | [13 empty] | 3.096868 | 0.002043087 | 0.0612926 | 30.0612926 | 30 | [13 empty] | 3.207818 | 0.002119763 | 0.0635929 | 30.0635929 | 30 | [13 empty] | 3.135929 | 0.00180945 | 0.0542835 | 30.0542835 | 30 | [13 empty] | 3.017489 | 0.002025293 | 0.0607588 | 30.0607588 | 30 | [13 empty] | 3.786543 | 0.002250937 | 0.0675281 | 30.0675281 | 30 | [13 empty] | 3.424717 | 0.00224808 | 0.0674424 | 30.0674424 | 30 | [13 empty] | 3.291013 | 0.00190619 | 0.0571857 | 30.0571857 | 30 | [13 empty] | 3.253595 | 0.001990193 | 0.0597058 | 30.0597058 | 30
| 3.619023 | 0.002440557 | 0.0732167 | 30.0732167 | 30 | [13 empty] | 3.113265 | 0.00205923 | 0.0617769 | 30.0617769 | 30 | [13 empty] | 3.224262 | 0.002132763 | 0.0639829 | 30.0639829 | 30 | [13 empty] | 3.152325 | 0.001820577 | 0.0546173 | 30.0546173 | 30 | [13 empty] | 3.032918 | 0.002050457 | 0.0615137 | 30.0615137 | 30 | [13 empty] | 3.807213 | 0.002262207 | 0.0678662 | 30.0678662 | 30 | [13 empty] | 3.442804 | 0.002260133 | 0.067804 | 30.067804 | 30 | [13 empty] | 3.307554 | 0.001925123 | 0.0577537 | 30.0577537 | 30 | [13 empty] | 3.27041 | 0.00201039 | 0.0603117 | 30.0603117 | 30
| 3.63864 | 0.002461287 | 0.0738386 | 30.0738386 | 30 | [13 empty] | 3.129761 | 0.00206666 | 0.0619998 | 30.0619998 | 30 | [13 empty] | 3.240713 | 0.00214163 | 0.0642489 | 30.0642489 | 30 | [13 empty] | 3.168963 | 0.001841193 | 0.0552358 | 30.0552358 | 30 | [13 empty] | 3.048978 | 0.00205559 | 0.0616677 | 30.0616677 | 30 | [13 empty] | 3.827979 | 0.002273037 | 0.0681911 | 30.0681911 | 30 | [13 empty] | 3.460978 | 0.002277557 | 0.0683267 | 30.0683267 | 30 | [13 empty] | 3.324299 | 0.00194367 | 0.0583101 | 30.0583101 | 30 | [13 empty] | 3.286828125 | 0.00202285 | 0.0606855 | 30.0606855 | 30
| 3.658596 | 0.002481477 | 0.0744443 | 30.0744443 | 30 | [13 empty] | 3.146215 | 0.002084987 | 0.0625496 | 30.0625496 | 30 | [13 empty] | 3.257348 | 0.00215928 | 0.0647784 | 30.0647784 | 30 | [13 empty] | 3.185368 | 0.00185892 | 0.0557676 | 30.0557676 | 30 | [13 empty] | 3.064965 | 0.00207871 | 0.0623613 | 30.0623613 | 30 | [13 empty] | 3.849242 | 0.002291653 | 0.0687496 | 30.0687496 | 30 | [13 empty] | 3.479796 | 0.0022884 | 0.068652 | 30.068652 | 30 | [13 empty] | 3.341439 | 0.001957267 | 0.058718 | 30.058718 | 30 | [13 empty] | 3.303848 | 0.002038183 | 0.0611455 | 30.0611455 | 30
| 3.678251 | 0.00249722 | 0.0749166 | 30.0749166 | 30 | [13 empty] | 3.163048 | 0.002092523 | 0.0627757 | 30.0627757 | 30 | [13 empty] | 3.273573 | 0.00217359 | 0.0652077 | 30.0652077 | 30 | [13 empty] | 3.201677 | 0.001873733 | 0.056212 | 30.056212 | 30 | [13 empty] | 3.081447 | 0.002094027 | 0.0628208 | 30.0628208 | 30 | [13 empty] | 3.870874 | 0.00230075 | 0.0690225 | 30.0690225 | 30 | [13 empty] | 3.498376 | 0.00231175 | 0.0693525 | 30.0693525 | 30 | [13 empty] | 3.358552 | 0.00197277 | 0.0591831 | 30.0591831 | 30 | [13 empty] | 3.320351 | 0.002058403 | 0.0617521 | 30.0617521 | 30
| 3.698263 | 0.002521103 | 0.0756331 | 30.0756331 | 30 | [13 empty] | 3.17987 | 0.002125297 | 0.0637589 | 30.0637589 | 30 | [13 empty] | 3.289762 | 0.0021944 | 0.065832 | 30.065832 | 30 | [13 empty] | 3.218188 | 0.00186081 | 0.0558243 | 30.0558243 | 30 | [13 empty] | 3.097451 | 0.002122 | 0.06366 | 30.06366 | 30 | [13 empty] | 3.892374 | 0.002317423 | 0.0695227 | 30.0695227 | 30 | [13 empty] | 3.517056 | 0.002331223 | 0.0699367 | 30.0699367 | 30 | [13 empty] | 3.375872 | 0.001996927 | 0.0599078 | 30.0599078 | 30 | [13 empty] | 3.337259 | 0.002069883 | 0.0620965 | 30.0620965 | 30
| 3.718337 | 0.002540457 | 0.0762137 | 30.0762137 | 30 | [13 empty] | 3.196331 | 0.00213103 | 0.0639309 | 30.0639309 | 30 | [13 empty] | 3.306239 | 0.00221093 | 0.0663279 | 30.0663279 | 30 | [13 empty] | 3.234663 | 0.00190872 | 0.0572616 | 30.0572616 | 30 | [13 empty] | 3.11367 | 0.002123723 | 0.0637117 | 30.0637117 | 30 | [13 empty] | 3.914271 | 0.002339207 | 0.0701762 | 30.0701762 | 30 | [13 empty] | 3.536442 | 0.00234879 | 0.0704637 | 30.0704637 | 30 | [13 empty] | 3.39325 | 0.002011253 | 0.0603376 | 30.0603376 | 30 | [13 empty] | 3.354454 | 0.00208168 | 0.0624504 | 30.0624504 | 30
| 3.738247 | 0.002558433 | 0.076753 | 30.076753 | 30 | [13 empty] | 3.212978 | 0.002149223 | 0.0644767 | 30.0644767 | 30 | [13 empty] | 3.322833 | 0.00222399 | 0.0667197 | 30.0667197 | 30 | [13 empty] | 3.251185 | 0.001926827 | 0.0578048 | 30.0578048 | 30 | [13 empty] | 3.129818 | 0.00214171 | 0.0642513 | 30.0642513 | 30 | [13 empty] | 3.936411 | 0.00234522 | 0.0703566 | 30.0703566 | 30 | [13 empty] | 3.555675 | 0.002366267 | 0.070988 | 30.070988 | 30 | [13 empty] | 3.411373 | 0.002024487 | 0.0607346 | 30.0607346 | 30 | [13 empty] | 3.371568 | 0.002084543 | 0.0625363 | 30.0625363 | 30
| 3.758325 | 0.002576697 | 0.0773009 | 30.0773009 | 30 | [13 empty] | 3.229624 | 0.00215954 | 0.0647862 | 30.0647862 | 30 | [13 empty] | 3.339679 | 0.002236207 | 0.0670862 | 30.0670862 | 30 | [13 empty] | 3.267556 | 0.00193544 | 0.0580632 | 30.0580632 | 30 | [13 empty] | 3.145929 | 0.002161277 | 0.0648383 | 30.0648383 | 30 | [13 empty] | 3.958591 | 0.002358667 | 0.07076 | 30.07076 | 30 | [13 empty] | 3.574412 | 0.00238465 | 0.0715395 | 30.0715395 | 30 | [13 empty] | 3.429916 | 0.002035447 | 0.0610634 | 30.0610634 | 30 | [13 empty] | 3.388533 | 0.00212092 | 0.0636276 | 30.0636276 | 30
| 3.778503 | 0.00259996 | 0.0779988 | 30.0779988 | 30 | [13 empty] | 3.246117 | 0.002182873 | 0.0654862 | 30.0654862 | 30 | [13 empty] | 3.356744 | 0.00225379 | 0.0676137 | 30.0676137 | 30 | [13 empty] | 3.283827 | 0.001952627 | 0.0585788 | 30.0585788 | 30 | [13 empty] | 3.162628 | 0.00217121 | 0.0651363 | 30.0651363 | 30 | [13 empty] | 3.980498 | 0.002377513 | 0.0713254 | 30.0713254 | 30 | [13 empty] | 3.593588 | 0.002403863 | 0.0721159 | 30.0721159 | 30 | [13 empty] | 3.448053 | 0.002054917 | 0.0616475 | 30.0616475 | 30 | [13 empty] | 3.406212 | 0.002127057 | 0.0638117 | 30.0638117 | 30
| 3.798561 | 0.002617603 | 0.0785281 | 30.0785281 | 30 | [13 empty] | 3.262976 | 0.002195713 | 0.0658714 | 30.0658714 | 30 | [13 empty] | 3.374158 | 0.002268827 | 0.0680648 | 30.0680648 | 30 | [13 empty] | 3.300397 | 0.001963387 | 0.0589016 | 30.0589016 | 30 | [13 empty] | 3.178837 | 0.002197063 | 0.0659119 | 30.0659119 | 30 | [13 empty] | 4.002837 | 0.002394403 | 0.0718321 | 30.0718321 | 30 | [13 empty] | 3.612336 | 0.002424193 | 0.0727258 | 30.0727258 | 30 | [13 empty] | 3.466221 | 0.002068417 | 0.0620525 | 30.0620525 | 30 | [13 empty] | 3.423827 | 0.00214955 | 0.0644865 | 30.0644865 | 30
| 3.818896 | 0.002636397 | 0.0790919 | 30.0790919 | 30 | [13 empty] | 3.279612 | 0.00221393 | 0.0664179 | 30.0664179 | 30 | [13 empty] | 3.391409 | 0.002285383 | 0.0685615 | 30.0685615 | 30 | [13 empty] | 3.317434 | 0.001963083 | 0.0588925 | 30.0588925 | 30 | [13 empty] | 3.194952 | 0.00220195 | 0.0660585 | 30.0660585 | 30 | [13 empty] | 4.024932 | 0.002407753 | 0.0722326 | 30.0722326 | 30 | [13 empty] | 3.630861 | 0.002436247 | 0.0730874 | 30.0730874 | 30 | [13 empty] | 3.48439 | 0.00208862 | 0.0626586 | 30.0626586 | 30 | [13 empty] | 3.441309 | 0.002166547 | 0.0649964 | 30.0649964 | 30
| 3.839582 | 0.00266509 | 0.0799527 | 30.0799527 | 30 | [13 empty] | 3.296 | 0.002231083 | 0.0669325 | 30.0669325 | 30 | [13 empty] | 3.40891 | 0.002303757 | 0.0691127 | 30.0691127 | 30 | [13 empty] | 3.334307 | 0.001998477 | 0.0599543 | 30.0599543 | 30 | [13 empty] | 3.211078125 | 0.0022303 | 0.066909 | 30.066909 | 30 | [13 empty] | 4.046941 | 0.002424347 | 0.0727304 | 30.0727304 | 30 | [13 empty] | 3.650102 | 0.002455093 | 0.0736528 | 30.0736528 | 30 | [13 empty] | 3.502641 | 0.002104443 | 0.0631333 | 30.0631333 | 30 | [13 empty] | 3.45905 | 0.002181333 | 0.06544 | 30.06544 | 30
| 3.860279 | 0.00267911 | 0.0803733 | 30.0803733 | 30 | [13 empty] | 3.312572 | 0.002245167 | 0.067355 | 30.067355 | 30 | [13 empty] | 3.426785 | 0.00231653 | 0.0694959 | 30.0694959 | 30 | [13 empty] | 3.351165 | 0.002013157 | 0.0603947 | 30.0603947 | 30 | [13 empty] | 3.227217 | 0.002253657 | 0.0676097 | 30.0676097 | 30 | [13 empty] | 4.068713 | 0.002438283 | 0.0731485 | 30.0731485 | 30 | [13 empty] | 3.669331 | 0.002480187 | 0.0744056 | 30.0744056 | 30 | [13 empty] | 3.521135 | 0.002123483 | 0.0637045 | 30.0637045 | 30 | [13 empty] | 3.476974 | 0.002196097 | 0.0658829 | 30.0658829 | 30
| 3.881296 | 0.00270282 | 0.0810846 | 30.0810846 | 30 | [13 empty] | 3.329417 | 0.00226397 | 0.0679191 | 30.0679191 | 30 | [13 empty] | 3.444384 | 0.002328637 | 0.0698591 | 30.0698591 | 30 | [13 empty] | 3.368344 | 0.002034307 | 0.0610292 | 30.0610292 | 30 | [13 empty] | 3.243758 | 0.00226766 | 0.0680298 | 30.0680298 | 30 | [13 empty] | 4.090877 | 0.002451677 | 0.0735503 | 30.0735503 | 30 | [13 empty] | 3.688371 | 0.002495317 | 0.0748595 | 30.0748595 | 30 | [13 empty] | 3.539815 | 0.002140903 | 0.0642271 | 30.0642271 | 30 | [13 empty] | 3.494789 | 0.002214077 | 0.0664223 | 30.0664223 | 30
| 3.902696 | 0.00272557 | 0.0817671 | 30.0817671 | 30 | [13 empty] | 3.346477 | 0.002277037 | 0.0683111 | 30.0683111 | 30 | [13 empty] | 3.462573 | 0.0023561 | 0.070683 | 30.070683 | 30 | [13 empty] | 3.385573 | 0.002047177 | 0.0614153 | 30.0614153 | 30 | [13 empty] | 3.260174 | 0.002269633 | 0.068089 | 30.068089 | 30 | [13 empty] | 4.112812 | 0.002468333 | 0.07405 | 30.07405 | 30 | [13 empty] | 3.707647 | 0.002513267 | 0.075398 | 30.075398 | 30 | [13 empty] | 3.5582 | 0.002153863 | 0.0646159 | 30.0646159 | 30 | [13 empty] | 3.512689 | 0.002230903 | 0.0669271 | 30.0669271 | 30
| 3.923746 | 0.002745543 | 0.0823663 | 30.0823663 | 30 | [13 empty] | 3.363679 | 0.002297007 | 0.0689102 | 30.0689102 | 30 | [13 empty] | 3.480423 | 0.00237769 | 0.0713307 | 30.0713307 | 30 | [13 empty] | 3.402568 | 0.002073637 | 0.0622091 | 30.0622091 | 30 | [13 empty] | 3.276615 | 0.002292337 | 0.0687701 | 30.0687701 | 30 | [13 empty] | 4.135159 | 0.00248412 | 0.0745236 | 30.0745236 | 30 | [13 empty] | 3.727445 | 0.002530433 | 0.075913 | 30.075913 | 30 | [13 empty] | 3.577093 | 0.002176467 | 0.065294 | 30.065294 | 30 | [13 empty] | 3.531061 | 0.002244987 | 0.0673496 | 30.0673496 | 30
| 3.944684 | 0.002767623 | 0.0830287 | 30.0830287 | 30 | [13 empty] | 3.380938 | 0.002308517 | 0.0692555 | 30.0692555 | 30 | [13 empty] | 3.498121 | 0.00239338 | 0.0718014 | 30.0718014 | 30 | [13 empty] | 3.419748 | 0.002086563 | 0.0625969 | 30.0625969 | 30 | [13 empty] | 3.292733 | 0.00230878 | 0.0692634 | 30.0692634 | 30 | [13 empty] | 4.157319 | 0.002497207 | 0.0749162 | 30.0749162 | 30 | [13 empty] | 3.74689 | 0.002558447 | 0.0767534 | 30.0767534 | 30 | [13 empty] | 3.595818 | 0.00218973 | 0.0656919 | 30.0656919 | 30 | [13 empty] | 3.549367 | 0.002262727 | 0.0678818 | 30.0678818 | 30
| 3.965774 | 0.002785627 | 0.0835688 | 30.0835688 | 30 | [13 empty] | 3.398603 | 0.002322497 | 0.0696749 | 30.0696749 | 30 | [13 empty] | 3.515984375 | 0.002412343 | 0.0723703 | 30.0723703 | 30 | [13 empty] | 3.436893 | 0.002096797 | 0.0629039 | 30.0629039 | 30 | [13 empty] | 3.309637 | 0.002321263 | 0.0696379 | 30.0696379 | 30 | [13 empty] | 4.179867 | 0.002512933 | 0.075388 | 30.075388 | 30 | [13 empty] | 3.766637 | 0.002570117 | 0.0771035 | 30.0771035 | 30 | [13 empty] | 3.614888 | 0.002211827 | 0.0663548 | 30.0663548 | 30 | [13 empty] | 3.56783 | 0.00227687 | 0.0683061 | 30.0683061 | 30
| 3.986662 | 0.002803333 | 0.0841 | 30.0841 | 30 | [13 empty] | 3.416936 | 0.00234358 | 0.0703074 | 30.0703074 | 30 | [13 empty] | 3.533998 | 0.002425567 | 0.072767 | 30.072767 | 30 | [13 empty] | 3.454099 | 0.002117123 | 0.0635137 | 30.0635137 | 30 | [13 empty] | 3.326788 | 0.002336513 | 0.0700954 | 30.0700954 | 30 | [13 empty] | 4.202287 | 0.002524893 | 0.0757468 | 30.0757468 | 30 | [13 empty] | 3.786711 | 0.00258561 | 0.0775683 | 30.0775683 | 30 | [13 empty] | 3.633937 | 0.00222793 | 0.0668379 | 30.0668379 | 30 | [13 empty] | 3.586681 | 0.002297257 | 0.0689177 | 30.0689177 | 30
| 4.007456 | 0.002830013 | 0.0849004 | 30.0849004 | 30 | [13 empty] | 3.435372 | 0.002356733 | 0.070702 | 30.070702 | 30 | [13 empty] | 3.552125 | 0.002445607 | 0.0733682 | 30.0733682 | 30 | [13 empty] | 3.471446 | 0.002135857 | 0.0640757 | 30.0640757 | 30 | [13 empty] | 3.343623 | 0.002357703 | 0.0707311 | 30.0707311 | 30 | [13 empty] | 4.224559 | 0.002543277 | 0.0762983 | 30.0762983 | 30 | [13 empty] | 3.806524 | 0.0026138 | 0.078414 | 30.078414 | 30 | [13 empty] | 3.653147 | 0.00225107 | 0.0675321 | 30.0675321 | 30 | [13 empty] | 3.605787 | 0.002313463 | 0.0694039 | 30.0694039 | 30
| 4.028361 | 0.002855667 | 0.08567 | 30.08567 | 30 | [13 empty] | 3.453771 | 0.002379713 | 0.0713914 | 30.0713914 | 30 | [13 empty] | 3.570151 | 0.002461007 | 0.0738302 | 30.0738302 | 30 | [13 empty] | 3.488905 | 0.002156837 | 0.0647051 | 30.0647051 | 30 | [13 empty] | 3.360272 | 0.002368863 | 0.0710659 | 30.0710659 | 30 | [13 empty] | 4.246834 | 0.002567513 | 0.0770254 | 30.0770254 | 30 | [13 empty] | 3.826918 | 0.002633417 | 0.0790025 | 30.0790025 | 30 | [13 empty] | 3.672339 | 0.002260633 | 0.067819 | 30.067819 | 30 | [13 empty] | 3.624825 | 0.00232867 | 0.0698601 | 30.0698601 | 30
| 4.049294 | 0.002873963 | 0.0862189 | 30.0862189 | 30 | [13 empty] | 3.472244 | 0.002388933 | 0.071668 | 30.071668 | 30 | [13 empty] | 3.588234375 | 0.002485003 | 0.0745501 | 30.0745501 | 30 | [13 empty] | 3.50616 | 0.002179687 | 0.0653906 | 30.0653906 | 30 | [13 empty] | 3.37714 | 0.002390433 | 0.071713 | 30.071713 | 30 | [13 empty] | 4.269423 | 0.002571767 | 0.077153 | 30.077153 | 30 | [13 empty] | 3.847129 | 0.002641107 | 0.0792332 | 30.0792332 | 30 | [13 empty] | 3.691772 | 0.002279227 | 0.0683768 | 30.0683768 | 30 | [13 empty] | 3.643709 | 0.002352887 | 0.0705866 | 30.0705866 | 30
| 4.069685 | 0.00289917 | 0.0869751 | 30.0869751 | 30 | [13 empty] | 3.490999 | 0.002405777 | 0.0721733 | 30.0721733 | 30 | [13 empty] | 3.606139 | 0.002501487 | 0.0750446 | 30.0750446 | 30 | [13 empty] | 3.523976 | 0.002187737 | 0.0656321 | 30.0656321 | 30 | [13 empty] | 3.393641 | 0.00240546 | 0.0721638 | 30.0721638 | 30 | [13 empty] | 4.291857 | 0.002592233 | 0.077767 | 30.077767 | 30 | [13 empty] | 3.866623 | 0.00266686 | 0.0800058 | 30.0800058 | 30 | [13 empty] | 3.711458 | 0.002305123 | 0.0691537 | 30.0691537 | 30 | [13 empty] | 3.662793 | 0.002358063 | 0.0707419 | 30.0707419 | 30
| 4.090559 | 0.002917313 | 0.0875194 | 30.0875194 | 30 | [13 empty] | 3.509678 | 0.002424667 | 0.07274 | 30.07274 | 30 | [13 empty] | 3.62489 | 0.002517033 | 0.075511 | 30.075511 | 30 | [13 empty] | 3.542027 | 0.00221218 | 0.0663654 | 30.0663654 | 30 | [13 empty] | 3.410611 | 0.0024208 | 0.072624 | 30.072624 | 30 | [13 empty] | 4.314227 | 0.002609833 | 0.078295 | 30.078295 | 30 | [13 empty] | 3.886722 | 0.002695103 | 0.0808531 | 30.0808531 | 30 | [13 empty] | 3.730712 | 0.002316157 | 0.0694847 | 30.0694847 | 30 | [13 empty] | 3.682108 | 0.00239179 | 0.0717537 | 30.0717537 | 30
| 4.111729 | 0.0029418 | 0.088254 | 30.088254 | 30 | [13 empty] | 3.52875 | 0.002447247 | 0.0734174 | 30.0734174 | 30 | [13 empty] | 3.643812 | 0.00253374 | 0.0760122 | 30.0760122 | 30 | [13 empty] | 3.560581 | 0.00222587 | 0.0667761 | 30.0667761 | 30 | [13 empty] | 3.427492 | 0.00243862 | 0.0731586 | 30.0731586 | 30 | [13 empty] | 4.33637 | 0.00262155 | 0.0786465 | 30.0786465 | 30 | [13 empty] | 3.906812 | 0.002711677 | 0.0813503 | 30.0813503 | 30 | [13 empty] | 3.749941 | 0.00234104 | 0.0702312 | 30.0702312 | 30 | [13 empty] | 3.701472 | 0.00240188 | 0.0720564 | 30.0720564 | 30
| 4.132676 | 0.00296345 | 0.0889035 | 30.0889035 | 30 | [13 empty] | 3.547609 | 0.002470853 | 0.0741256 | 30.0741256 | 30 | [13 empty] | 3.662828 | 0.00255807 | 0.0767421 | 30.0767421 | 30 | [13 empty] | 3.578977 | 0.00224388 | 0.0673164 | 30.0673164 | 30 | [13 empty] | 3.444344 | 0.002460353 | 0.0738106 | 30.0738106 | 30 | [13 empty] | 4.358948 | 0.002639727 | 0.0791918 | 30.0791918 | 30 | [13 empty] | 3.927069 | 0.002735543 | 0.0820663 | 30.0820663 | 30 | [13 empty] | 3.769469 | 0.002357737 | 0.0707321 | 30.0707321 | 30 | [13 empty] | 3.720631 | 0.002427317 | 0.0728195 | 30.0728195 | 30
| 4.153552 | 0.002986727 | 0.0896018 | 30.0896018 | 30 | [13 empty] | 3.56621 | 0.002492033 | 0.074761 | 30.074761 | 30 | [13 empty] | 3.682206 | 0.002569263 | 0.0770779 | 30.0770779 | 30 | [13 empty] | 3.597613 | 0.002264423 | 0.0679327 | 30.0679327 | 30 | [13 empty] | 3.461375 | 0.002484727 | 0.0745418 | 30.0745418 | 30 | [13 empty] | 4.381578125 | 0.00266086 | 0.0798258 | 30.0798258 | 30 | [13 empty] | 3.94745 | 0.00275705 | 0.0827115 | 30.0827115 | 30 | [13 empty] | 3.78929 | 0.002383853 | 0.0715156 | 30.0715156 | 30 | [13 empty] | 3.73955 | 0.00243652 | 0.0730956 | 30.0730956 | 30
| 4.174445 | 0.003017977 | 0.0905393 | 30.0905393 | 30 | [13 empty] | 3.58524 | 0.002508703 | 0.0752611 | 30.0752611 | 30 | [13 empty] | 3.701327 | 0.002593763 | 0.0778129 | 30.0778129 | 30 | [13 empty] | 3.616405 | 0.0022812 | 0.068436 | 30.068436 | 30 | [13 empty] | 3.47889 | 0.002492723 | 0.0747817 | 30.0747817 | 30 | [13 empty] | 4.404071 | 0.002672793 | 0.0801838 | 30.0801838 | 30 | [13 empty] | 3.967796 | 0.002784603 | 0.0835381 | 30.0835381 | 30 | [13 empty] | 3.808988 | 0.00238841 | 0.0716523 | 30.0716523 | 30 | [13 empty] | 3.758831 | 0.00246307 | 0.0738921 | 30.0738921 | 30
| 4.195654 | 0.00303247 | 0.0909741 | 30.0909741 | 30 | [13 empty] | 3.604228 | 0.002521863 | 0.0756559 | 30.0756559 | 30 | [13 empty] | 3.720287 | 0.002610547 | 0.0783164 | 30.0783164 | 30 | [13 empty] | 3.635069 | 0.002299493 | 0.0689848 | 30.0689848 | 30 | [13 empty] | 3.496442 | 0.002510827 | 0.0753248 | 30.0753248 | 30 | [13 empty] | 4.426794 | 0.002693827 | 0.0808148 | 30.0808148 | 30 | [13 empty] | 3.988215 | 0.002799917 | 0.0839975 | 30.0839975 | 30 | [13 empty] | 3.828721 | 0.002415207 | 0.0724562 | 30.0724562 | 30 | [13 empty] | 3.778361 | 0.002481743 | 0.0744523 | 30.0744523 | 30
| 4.217135 | 0.00305998 | 0.0917994 | 30.0917994 | 30 | [13 empty] | 3.623639 | 0.002540013 | 0.0762004 | 30.0762004 | 30 | [13 empty] | 3.739604 | 0.002630853 | 0.0789256 | 30.0789256 | 30 | [13 empty] | 3.654259 | 0.002318763 | 0.0695629 | 30.0695629 | 30 | [13 empty] | 3.513956 | 0.002527957 | 0.0758387 | 30.0758387 | 30 | [13 empty] | 4.449671875 | 0.002709627 | 0.0812888 | 30.0812888 | 30 | [13 empty] | 4.008851 | 0.00282196 | 0.0846588 | 30.0846588 | 30 | [13 empty] | 3.848449 | 0.002432817 | 0.0729845 | 30.0729845 | 30 | [13 empty] | 3.798118 | 0.002498443 | 0.0749533 | 30.0749533 | 30
| 4.238331 | 0.003081503 | 0.0924451 | 30.0924451 | 30 | [13 empty] | 3.6425 | 0.002562047 | 0.0768614 | 30.0768614 | 30 | [13 empty] | 3.758447 | 0.00265536 | 0.0796608 | 30.0796608 | 30 | [13 empty] | 3.673394 | 0.002340087 | 0.0702026 | 30.0702026 | 30 | [13 empty] | 3.532324 | 0.002547763 | 0.0764329 | 30.0764329 | 30 | [13 empty] | 4.472601 | 0.002730183 | 0.0819055 | 30.0819055 | 30 | [13 empty] | 4.029946 | 0.002845877 | 0.0853763 | 30.0853763 | 30 | [13 empty] | 3.86845 | 0.002453107 | 0.0735932 | 30.0735932 | 30 | [13 empty] | 3.817451 | 0.002519397 | 0.0755819 | 30.0755819 | 30
| 4.25931 | 0.00309937 | 0.0929811 | 30.0929811 | 30 | [13 empty] | 3.662191 | 0.00258633 | 0.0775899 | 30.0775899 | 30 | [13 empty] | 3.777747 | 0.002673143 | 0.0801943 | 30.0801943 | 30 | [13 empty] | 3.692034 | 0.0023611 | 0.070833 | 30.070833 | 30 | [13 empty] | 3.550296 | 0.002564623 | 0.0769387 | 30.0769387 | 30 | [13 empty] | 4.495773 | 0.002744203 | 0.0823261 | 30.0823261 | 30 | [13 empty] | 4.05085 | 0.002865183 | 0.0859555 | 30.0859555 | 30 | [13 empty] | 3.888704 | 0.002478647 | 0.0743594 | 30.0743594 | 30 | [13 empty] | 3.837419 | 0.00253816 | 0.0761448 | 30.0761448 | 30
| 4.28044 | 0.00312561 | 0.0937683 | 30.0937683 | 30 | [13 empty] | 3.681662 | 0.002604087 | 0.0781226 | 30.0781226 | 30 | [13 empty] | 3.796746 | 0.002691013 | 0.0807304 | 30.0807304 | 30 | [13 empty] | 3.710692 | 0.002382813 | 0.0714844 | 30.0714844 | 30 | [13 empty] | 3.568815 | 0.002582333 | 0.07747 | 30.07747 | 30 | [13 empty] | 4.519088 | 0.002762197 | 0.0828659 | 30.0828659 | 30 | [13 empty] | 4.071184 | 0.002886553 | 0.0865966 | 30.0865966 | 30 | [13 empty] | 3.90921875 | 0.00249992 | 0.0749976 | 30.0749976 | 30 | [13 empty] | 3.857167 | 0.00256022 | 0.0768066 | 30.0768066 | 30
| 4.301702 | 0.003148003 | 0.0944401 | 30.0944401 | 30 | [13 empty] | 3.701164 | 0.002621467 | 0.078644 | 30.078644 | 30 | [13 empty] | 3.816105 | 0.00271334 | 0.0814002 | 30.0814002 | 30 | [13 empty] | 3.729931 | 0.00240561 | 0.0721683 | 30.0721683 | 30 | [13 empty] | 3.587622 | 0.002599493 | 0.0779848 | 30.0779848 | 30 | [13 empty] | 4.541929 | 0.002775993 | 0.0832798 | 30.0832798 | 30 | [13 empty] | 4.092433 | 0.00291566 | 0.0874698 | 30.0874698 | 30 | [13 empty] | 3.929612 | 0.002509303 | 0.0752791 | 30.0752791 | 30 | [13 empty] | 3.877456 | 0.002578773 | 0.0773632 | 30.0773632 | 30
| 4.322786 | 0.00316984 | 0.0950952 | 30.0950952 | 30 | [13 empty] | 3.720991 | 0.00264209 | 0.0792627 | 30.0792627 | 30 | [13 empty] | 3.835512 | 0.00273263 | 0.0819789 | 30.0819789 | 30 | [13 empty] | 3.749053 | 0.0024219 | 0.072657 | 30.072657 | 30 | [13 empty] | 3.606214 | 0.002620533 | 0.078616 | 30.078616 | 30 | [13 empty] | 4.565564 | 0.002798947 | 0.0839684 | 30.0839684 | 30 | [13 empty] | 4.113503 | 0.002934197 | 0.0880259 | 30.0880259 | 30 | [13 empty] | 3.950421875 | 0.002537927 | 0.0761378 | 30.0761378 | 30 | [13 empty] | 3.897856 | 0.002596697 | 0.0779009 | 30.0779009 | 30
| 4.343724 | 0.00319814 | 0.0959442 | 30.0959442 | 30 | [13 empty] | 3.740741 | 0.002672487 | 0.0801746 | 30.0801746 | 30 | [13 empty] | 3.854749 | 0.00274916 | 0.0824748 | 30.0824748 | 30 | [13 empty] | 3.768235 | 0.002445017 | 0.0733505 | 30.0733505 | 30 | [13 empty] | 3.624835 | 0.00263356 | 0.0790068 | 30.0790068 | 30 | [13 empty] | 4.588942 | 0.00281541 | 0.0844623 | 30.0844623 | 30 | [13 empty] | 4.134549 | 0.002944323 | 0.0883297 | 30.0883297 | 30 | [13 empty] | 3.971094 | 0.002564257 | 0.0769277 | 30.0769277 | 30 | [13 empty] | 3.91796 | 0.00261663 | 0.0784989 | 30.0784989 | 30
| 4.364952 | 0.00322179 | 0.0966537 | 30.0966537 | 30 | [13 empty] | 3.760389 | 0.002689763 | 0.0806929 | 30.0806929 | 30 | [13 empty] | 3.87415 | 0.002781753 | 0.0834526 | 30.0834526 | 30 | [13 empty] | 3.787657 | 0.002461797 | 0.0738539 | 30.0738539 | 30 | [13 empty] | 3.643435 | 0.0026649 | 0.079947 | 30.079947 | 30 | [13 empty] | 4.612092 | 0.00283284 | 0.0849852 | 30.0849852 | 30 | [13 empty] | 4.155417 | 0.002972847 | 0.0891854 | 30.0891854 | 30 | [13 empty] | 3.991646 | 0.002581663 | 0.0774499 | 30.0774499 | 30 | [13 empty] | 3.938745 | 0.002634763 | 0.0790429 | 30.0790429 | 30
| 4.386083 | 0.00323796 | 0.0971388 | 30.0971388 | 30 | [13 empty] | 3.779919 | 0.002706213 | 0.0811864 | 30.0811864 | 30 | [13 empty] | 3.893719 | 0.002798363 | 0.0839509 | 30.0839509 | 30 | [13 empty] | 3.806982 | 0.00248448 | 0.0745344 | 30.0745344 | 30 | [13 empty] | 3.66216 | 0.00268355 | 0.0805065 | 30.0805065 | 30 | [13 empty] | 4.635402 | 0.002842763 | 0.0852829 | 30.0852829 | 30 | [13 empty] | 4.176461 | 0.003005063 | 0.0901519 | 30.0901519 | 30 | [13 empty] | 4.012546875 | 0.002594577 | 0.0778373 | 30.0778373 | 30 | [13 empty] | 3.959302 | 0.002658647 | 0.0797594 | 30.0797594 | 30
| 4.407607 | 0.00327099 | 0.0981297 | 30.0981297 | 30 | [13 empty] | 3.799702 | 0.002725637 | 0.0817691 | 30.0817691 | 30 | [13 empty] | 3.913573 | 0.002821223 | 0.0846367 | 30.0846367 | 30 | [13 empty] | 3.826745 | 0.002515237 | 0.0754571 | 30.0754571 | 30 | [13 empty] | 3.680682 | 0.00269911 | 0.0809733 | 30.0809733 | 30 | [13 empty] | 4.6580625 | 0.00287076 | 0.0861228 | 30.0861228 | 30 | [13 empty] | 4.197523 | 0.003020327 | 0.0906098 | 30.0906098 | 30 | [13 empty] | 4.032609375 | 0.002619377 | 0.0785813 | 30.0785813 | 30 | [13 empty] | 3.979634 | 0.002678317 | 0.0803495 | 30.0803495 | 30
| 4.429237 | 0.00329246 | 0.0987738 | 30.0987738 | 30 | [13 empty] | 3.819261 | 0.002740837 | 0.0822251 | 30.0822251 | 30 | [13 empty] | 3.933552 | 0.002841653 | 0.0852496 | 30.0852496 | 30 | [13 empty] | 3.846723 | 0.00253023 | 0.0759069 | 30.0759069 | 30 | [13 empty] | 3.699528 | 0.002718663 | 0.0815599 | 30.0815599 | 30 | [13 empty] | 4.680968 | 0.002887057 | 0.0866117 | 30.0866117 | 30 | [13 empty] | 4.21839 | 0.003045937 | 0.0913781 | 30.0913781 | 30 | [13 empty] | 4.053058 | 0.002645503 | 0.0793651 | 30.0793651 | 30 | [13 empty] | 4.000238 | 0.002698947 | 0.0809684 | 30.0809684 | 30
| 4.451266 | 0.003318597 | 0.0995579 | 30.0995579 | 30 | [13 empty] | 3.839344 | 0.00276163 | 0.0828489 | 30.0828489 | 30 | [13 empty] | 3.953287 | 0.002863177 | 0.0858953 | 30.0858953 | 30 | [13 empty] | 3.866617 | 0.002551013 | 0.0765304 | 30.0765304 | 30 | [13 empty] | 3.718431 | 0.002736177 | 0.0820853 | 30.0820853 | 30 | [13 empty] | 4.703816 | 0.002905183 | 0.0871555 | 30.0871555 | 30 | [13 empty] | 4.239688 | 0.003063517 | 0.0919055 | 30.0919055 | 30 | [13 empty] | 4.073252 | 0.00266699 | 0.0800097 | 30.0800097 | 30 | [13 empty] | 4.020285 | 0.002728647 | 0.0818594 | 30.0818594 | 30
| 4.473015 | 0.003348533 | 0.100456 | 30.100456 | 30 | [13 empty] | 3.859155 | 0.002788 | 0.08364 | 30.08364 | 30 | [13 empty] | 3.97294 | 0.002883947 | 0.0865184 | 30.0865184 | 30 | [13 empty] | 3.886706 | 0.00257551 | 0.0772653 | 30.0772653 | 30 | [13 empty] | 3.737122 | 0.002756627 | 0.0826988 | 30.0826988 | 30 | [13 empty] | 4.727209 | 0.002925553 | 0.0877666 | 30.0877666 | 30 | [13 empty] | 4.260563 | 0.00308905 | 0.0926715 | 30.0926715 | 30 | [13 empty] | 4.094451 | 0.00268192 | 0.0804576 | 30.0804576 | 30 | [13 empty] | 4.040602 | 0.002746377 | 0.0823913 | 30.0823913 | 30
| 4.494789 | 0.003378133 | 0.101344 | 30.101344 | 30 | [13 empty] | 3.878663 | 0.002812773 | 0.0843832 | 30.0843832 | 30 | [13 empty] | 3.992727 | 0.002908523 | 0.0872557 | 30.0872557 | 30 | [13 empty] | 3.90693 | 0.002593343 | 0.0778003 | 30.0778003 | 30 | [13 empty] | 3.756097 | 0.002781993 | 0.0834598 | 30.0834598 | 30 | [13 empty] | 4.749857 | 0.00294389 | 0.0883167 | 30.0883167 | 30 | [13 empty] | 4.281973 | 0.003113753 | 0.0934126 | 30.0934126 | 30 | [13 empty] | 4.115229 | 0.0027053 | 0.081159 | 30.081159 | 30 | [13 empty] | 4.060628 | 0.002774857 | 0.0832457 | 30.0832457 | 30
| 4.516399 | 0.003396633 | 0.101899 | 30.101899 | 30 | [13 empty] | 3.898752 | 0.00283658 | 0.0850974 | 30.0850974 | 30 | [13 empty] | 4.012574 | 0.002923887 | 0.0877166 | 30.0877166 | 30 | [13 empty] | 3.926935 | 0.00263179 | 0.0789537 | 30.0789537 | 30 | [13 empty] | 3.775108 | 0.00279857 | 0.0839571 | 30.0839571 | 30 | [13 empty] | 4.773326 | 0.002962613 | 0.0888784 | 30.0888784 | 30 | [13 empty] | 4.302907 | 0.0031317 | 0.093951 | 30.093951 | 30 | [13 empty] | 4.135915 | 0.0027301 | 0.081903 | 30.081903 | 30 | [13 empty] | 4.081115 | 0.00278522 | 0.0835566 | 30.0835566 | 30
| 4.538481 | 0.003428167 | 0.102845 | 30.102845 | 30 | [13 empty] | 3.918879 | 0.002849757 | 0.0854927 | 30.0854927 | 30 | [13 empty] | 4.032236 | 0.00294924 | 0.0884772 | 30.0884772 | 30 | [13 empty] | 3.947285 | 0.00263058 | 0.0789174 | 30.0789174 | 30 | [13 empty] | 3.794203 | 0.002812663 | 0.0843799 | 30.0843799 | 30 | [13 empty] | 4.796118 | 0.002987443 | 0.0896233 | 30.0896233 | 30 | [13 empty] | 4.323948 | 0.00316721 | 0.0950163 | 30.0950163 | 30 | [13 empty] | 4.15684 | 0.002749643 | 0.0824893 | 30.0824893 | 30 | [13 empty] | 4.101693 | 0.002815823 | 0.0844747 | 30.0844747 | 30
| 4.559767 | 0.003448633 | 0.103459 | 30.103459 | 30 | [13 empty] | 3.939415 | 0.00287714 | 0.0863142 | 30.0863142 | 30 | [13 empty] | 4.052097 | 0.002971657 | 0.0891497 | 30.0891497 | 30 | [13 empty] | 3.967185 | 0.002657433 | 0.079723 | 30.079723 | 30 | [13 empty] | 3.813777 | 0.002842863 | 0.0852859 | 30.0852859 | 30 | [13 empty] | 4.819007 | 0.00299666 | 0.0898998 | 30.0898998 | 30 | [13 empty] | 4.345421 | 0.00318468 | 0.0955404 | 30.0955404 | 30 | [13 empty] | 4.177413 | 0.00276879 | 0.0830637 | 30.0830637 | 30 | [13 empty] | 4.121858 | 0.00283706 | 0.0851118 | 30.0851118 | 30
| 4.581304 | 0.003481833 | 0.104455 | 30.104455 | 30 | [13 empty] | 3.959979 | 0.002893457 | 0.0868037 | 30.0868037 | 30 | [13 empty] | 4.071776 | 0.002999787 | 0.0899936 | 30.0899936 | 30 | [13 empty] | 3.987325 | 0.002691593 | 0.0807478 | 30.0807478 | 30 | [13 empty] | 3.833509 | 0.00285988 | 0.0857964 | 30.0857964 | 30 | [13 empty] | 4.842033 | 0.003022177 | 0.0906653 | 30.0906653 | 30 | [13 empty] | 4.366438 | 0.00321188 | 0.0963564 | 30.0963564 | 30 | [13 empty] | 4.198826 | 0.00279786 | 0.0839358 | 30.0839358 | 30 | [13 empty] | 4.142634 | 0.002856297 | 0.0856889 | 30.0856889 | 30
| 4.602708 | 0.003504967 | 0.105149 | 30.105149 | 30 | [13 empty] | 3.980756 | 0.00292023 | 0.0876069 | 30.0876069 | 30 | [13 empty] | 4.091826 | 0.003015017 | 0.0904505 | 30.0904505 | 30 | [13 empty] | 4.00726 | 0.002711717 | 0.0813515 | 30.0813515 | 30 | [13 empty] | 3.853176 | 0.00288422 | 0.0865266 | 30.0865266 | 30 | [13 empty] | 4.86501 | 0.003042597 | 0.0912779 | 30.0912779 | 30 | [13 empty] | 4.38745 | 0.003236277 | 0.0970883 | 30.0970883 | 30 | [13 empty] | 4.219648 | 0.00281854 | 0.0845562 | 30.0845562 | 30 | [13 empty] | 4.16266 | 0.002877847 | 0.0863354 | 30.0863354 | 30
| 4.624229 | 0.003530667 | 0.10592 | 30.10592 | 30 | [13 empty] | 4.001625 | 0.002940103 | 0.0882031 | 30.0882031 | 30 | [13 empty] | 4.112021 | 0.00304462 | 0.0913386 | 30.0913386 | 30 | [13 empty] | 4.027762 | 0.002717863 | 0.0815359 | 30.0815359 | 30 | [13 empty] | 3.873378 | 0.002903787 | 0.0871136 | 30.0871136 | 30 | [13 empty] | 4.887463 | 0.00306379 | 0.0919137 | 30.0919137 | 30 | [13 empty] | 4.408623 | 0.003255017 | 0.0976505 | 30.0976505 | 30 | [13 empty] | 4.240608 | 0.002845137 | 0.0853541 | 30.0853541 | 30 | [13 empty] | 4.183745 | 0.00290098 | 0.0870294 | 30.0870294 | 30
| 4.645914 | 0.003556367 | 0.106691 | 30.106691 | 30 | [13 empty] | 4.022825 | 0.002962313 | 0.0888694 | 30.0888694 | 30 | [13 empty] | 4.132055 | 0.00306586 | 0.0919758 | 30.0919758 | 30 | [13 empty] | 4.047886 | 0.00275771 | 0.0827313 | 30.0827313 | 30 | [13 empty] | 3.893158 | 0.002927423 | 0.0878227 | 30.0878227 | 30 | [13 empty] | 4.910385 | 0.003078373 | 0.0923512 | 30.0923512 | 30 | [13 empty] | 4.4299 | 0.00328401 | 0.0985203 | 30.0985203 | 30 | [13 empty] | 4.261621 | 0.00286333 | 0.0858999 | 30.0858999 | 30 | [13 empty] | 4.204390625 | 0.002911877 | 0.0873563 | 30.0873563 | 30
| 4.667314 | 0.003580767 | 0.107423 | 30.107423 | 30 | [13 empty] | 4.043917 | 0.002987707 | 0.0896312 | 30.0896312 | 30 | [13 empty] | 4.152272 | 0.003087593 | 0.0926278 | 30.0926278 | 30 | [13 empty] | 4.067431 | 0.00277972 | 0.0833916 | 30.0833916 | 30 | [13 empty] | 3.913037 | 0.002946773 | 0.0884032 | 30.0884032 | 30 | [13 empty] | 4.933142 | 0.003111977 | 0.0933593 | 30.0933593 | 30 | [13 empty] | 4.451163 | 0.003312187 | 0.0993656 | 30.0993656 | 30 | [13 empty] | 4.282365 | 0.002888703 | 0.0866611 | 30.0866611 | 30 | [13 empty] | 4.224994 | 0.00295338 | 0.0886014 | 30.0886014 | 30
| 4.689359 | 0.003610667 | 0.10832 | 30.10832 | 30 | [13 empty] | 4.064407 | 0.00301394 | 0.0904182 | 30.0904182 | 30 | [13 empty] | 4.172883 | 0.003113477 | 0.0934043 | 30.0934043 | 30 | [13 empty] | 4.08798 | 0.002799093 | 0.0839728 | 30.0839728 | 30 | [13 empty] | 3.933059 | 0.002972257 | 0.0891677 | 30.0891677 | 30 | [13 empty] | 4.955798 | 0.00312594 | 0.0937782 | 30.0937782 | 30 | [13 empty] | 4.472508 | 0.003338467 | 0.100154 | 30.100154 | 30 | [13 empty] | 4.303445 | 0.002914447 | 0.0874334 | 30.0874334 | 30 | [13 empty] | 4.245502 | 0.002964857 | 0.0889457 | 30.0889457 | 30
| 4.710965 | 0.0036672 | 0.110016 | 30.110016 | 30 | [13 empty] | 4.085126 | 0.003032663 | 0.0909799 | 30.0909799 | 30 | [13 empty] | 4.193816 | 0.003133843 | 0.0940153 | 30.0940153 | 30 | [13 empty] | 4.107809 | 0.002820903 | 0.0846271 | 30.0846271 | 30 | [13 empty] | 3.953211 | 0.00298986 | 0.0896958 | 30.0896958 | 30 | [13 empty] | 4.978462 | 0.003141473 | 0.0942442 | 30.0942442 | 30 | [13 empty] | 4.493659 | 0.0033657 | 0.100971 | 30.100971 | 30 | [13 empty] | 4.323988 | 0.002938363 | 0.0881509 | 30.0881509 | 30 | [13 empty] | 4.266184 | 0.002996327 | 0.0898898 | 30.0898898 | 30
| 4.732654 | 0.003670867 | 0.110126 | 30.110126 | 30 | [13 empty] | 4.105975 | 0.003055413 | 0.0916624 | 30.0916624 | 30 | [13 empty] | 4.214735 | 0.00315732 | 0.0947196 | 30.0947196 | 30 | [13 empty] | 4.12839 | 0.002844167 | 0.085325 | 30.085325 | 30 | [13 empty] | 3.97289 | 0.0030167 | 0.090501 | 30.090501 | 30 | [13 empty] | 5.001194 | 0.003162293 | 0.0948688 | 30.0948688 | 30 | [13 empty] | 4.514807 | 0.003386433 | 0.101593 | 30.101593 | 30 | [13 empty] | 4.344979 | 0.002960777 | 0.0888233 | 30.0888233 | 30 | [13 empty] | 4.286846 | 0.003030167 | 0.090905 | 30.090905 | 30
| 4.754301 | 0.0036952 | 0.110856 | 30.110856 | 30 | [13 empty] | 4.126578125 | 0.003089463 | 0.0926839 | 30.0926839 | 30 | [13 empty] | 4.235698 | 0.00317986 | 0.0953958 | 30.0953958 | 30 | [13 empty] | 4.148857 | 0.00286908 | 0.0860724 | 30.0860724 | 30 | [13 empty] | 3.992803 | 0.003039373 | 0.0911812 | 30.0911812 | 30 | [13 empty] | 5.023815 | 0.00318914 | 0.0956742 | 30.0956742 | 30 | [13 empty] | 4.536168 | 0.003409233 | 0.102277 | 30.102277 | 30 | [13 empty] | 4.365681 | 0.002979853 | 0.0893956 | 30.0893956 | 30 | [13 empty] | 4.307114 | 0.00304644 | 0.0913932 | 30.0913932 | 30
| 4.77591 | 0.003725667 | 0.11177 | 30.11177 | 30 | [13 empty] | 4.14731 | 0.00311032 | 0.0933096 | 30.0933096 | 30 | [13 empty] | 4.256633 | 0.00319938 | 0.0959814 | 30.0959814 | 30 | [13 empty] | 4.169271 | 0.00289272 | 0.0867816 | 30.0867816 | 30 | [13 empty] | 4.012833 | 0.003050887 | 0.0915266 | 30.0915266 | 30 | [13 empty] | 5.046421 | 0.0032031 | 0.096093 | 30.096093 | 30 | [13 empty] | 4.557036 | 0.0034388 | 0.103164 | 30.103164 | 30 | [13 empty] | 4.386454 | 0.003010473 | 0.0903142 | 30.0903142 | 30 | [13 empty] | 4.327625 | 0.003062843 | 0.0918853 | 30.0918853 | 30
| 4.796985 | 0.0037506 | 0.112518 | 30.112518 | 30 | [13 empty] | 4.168228 | 0.00311972 | 0.0935916 | 30.0935916 | 30 | [13 empty] | 4.277322 | 0.003233773 | 0.0970132 | 30.0970132 | 30 | [13 empty] | 4.189721 | 0.002916673 | 0.0875002 | 30.0875002 | 30 | [13 empty] | 4.032737 | 0.003084527 | 0.0925358 | 30.0925358 | 30 | [13 empty] | 5.069155 | 0.0032299 | 0.096897 | 30.096897 | 30 | [13 empty] | 4.578522 | 0.0034661 | 0.103983 | 30.103983 | 30 | [13 empty] | 4.40755 | 0.00303162 | 0.0909486 | 30.0909486 | 30 | [13 empty] | 4.348025 | 0.003082523 | 0.0924757 | 30.0924757 | 30
| 4.818113 | 0.0037762 | 0.113286 | 30.113286 | 30 | [13 empty] | 4.188796875 | 0.003151647 | 0.0945494 | 30.0945494 | 30 | [13 empty] | 4.298157 | 0.00326163 | 0.0978489 | 30.0978489 | 30 | [13 empty] | 4.210274 | 0.00294087 | 0.0882261 | 30.0882261 | 30 | [13 empty] | 4.0528 | 0.003103217 | 0.0930965 | 30.0930965 | 30 | [13 empty] | 5.09175 | 0.003250793 | 0.0975238 | 30.0975238 | 30 | [13 empty] | 4.600002 | 0.003493933 | 0.104818 | 30.104818 | 30 | [13 empty] | 4.428284 | 0.003060793 | 0.0918238 | 30.0918238 | 30 | [13 empty] | 4.368701 | 0.003108833 | 0.093265 | 30.093265 | 30
| 4.838982 | 0.003805667 | 0.11417 | 30.11417 | 30 | [13 empty] | 4.209489 | 0.003181057 | 0.0954317 | 30.0954317 | 30 | [13 empty] | 4.319197 | 0.003279993 | 0.0983998 | 30.0983998 | 30 | [13 empty] | 4.230846 | 0.002968977 | 0.0890693 | 30.0890693 | 30 | [13 empty] | 4.072769 | 0.0031252 | 0.093756 | 30.093756 | 30 | [13 empty] | 5.114425 | 0.003272647 | 0.0981794 | 30.0981794 | 30 | [13 empty] | 4.621811 | 0.0035208 | 0.105624 | 30.105624 | 30 | [13 empty] | 4.449639 | 0.00307464 | 0.0922392 | 30.0922392 | 30 | [13 empty] | 4.389447 | 0.00314237 | 0.0942711 | 30.0942711 | 30
| 4.860208 | 0.003833033 | 0.114991 | 30.114991 | 30 | [13 empty] | 4.23038 | 0.003206653 | 0.0961996 | 30.0961996 | 30 | [13 empty] | 4.339542 | 0.003305553 | 0.0991666 | 30.0991666 | 30 | [13 empty] | 4.250954 | 0.002993977 | 0.0898193 | 30.0898193 | 30 | [13 empty] | 4.093015 | 0.003149927 | 0.0944978 | 30.0944978 | 30 | [13 empty] | 5.137385 | 0.00329858 | 0.0989574 | 30.0989574 | 30 | [13 empty] | 4.643701 | 0.0035465 | 0.106395 | 30.106395 | 30 | [13 empty] | 4.471328125 | 0.003104203 | 0.0931261 | 30.0931261 | 30 | [13 empty] | 4.410158 | 0.003156743 | 0.0947023 | 30.0947023 | 30
| 4.881744 | 0.003859033 | 0.115771 | 30.115771 | 30 | [13 empty] | 4.251338 | 0.0032299 | 0.096897 | 30.096897 | 30 | [13 empty] | 4.360156 | 0.0033354 | 0.100062 | 30.100062 | 30 | [13 empty] | 4.27136 | 0.00301579 | 0.0904737 | 30.0904737 | 30 | [13 empty] | 4.112999 | 0.003177577 | 0.0953273 | 30.0953273 | 30 | [13 empty] | 5.16029 | 0.003320033 | 0.099601 | 30.099601 | 30 | [13 empty] | 4.665754 | 0.003562033 | 0.106861 | 30.106861 | 30 | [13 empty] | 4.492776 | 0.00312681 | 0.0938043 | 30.0938043 | 30 | [13 empty] | 4.430647 | 0.003192403 | 0.0957721 | 30.0957721 | 30
| 4.902972 | 0.003891867 | 0.116756 | 30.116756 | 30 | [13 empty] | 4.272097 | 0.003252583 | 0.0975775 | 30.0975775 | 30 | [13 empty] | 4.380812 | 0.003360933 | 0.100828 | 30.100828 | 30 | [13 empty] | 4.291503 | 0.00303667 | 0.0911001 | 30.0911001 | 30 | [13 empty] | 4.133238 | 0.003202933 | 0.096088 | 30.096088 | 30 | [13 empty] | 5.183566 | 0.0033408 | 0.100224 | 30.100224 | 30 | [13 empty] | 4.687928 | 0.0035976 | 0.107928 | 30.107928 | 30 | [13 empty] | 4.514618 | 0.003160227 | 0.0948068 | 30.0948068 | 30 | [13 empty] | 4.45192 | 0.00321186 | 0.0963558 | 30.0963558 | 30
| 4.924059 | 0.003925167 | 0.117755 | 30.117755 | 30 | [13 empty] | 4.292894 | 0.00328043 | 0.0984129 | 30.0984129 | 30 | [13 empty] | 4.401181 | 0.0033846 | 0.101538 | 30.101538 | 30 | [13 empty] | 4.311646 | 0.003068423 | 0.0920527 | 30.0920527 | 30 | [13 empty] | 4.153404 | 0.003219693 | 0.0965908 | 30.0965908 | 30 | [13 empty] | 5.206885 | 0.003370233 | 0.101107 | 30.101107 | 30 | [13 empty] | 4.710161 | 0.003617 | 0.10851 | 30.10851 | 30 | [13 empty] | 4.536703 | 0.003176887 | 0.0953066 | 30.0953066 | 30 | [13 empty] | 4.473202 | 0.003238003 | 0.0971401 | 30.0971401 | 30
| 4.945511 | 0.003945633 | 0.118369 | 30.118369 | 30 | [13 empty] | 4.314006 | 0.003308563 | 0.0992569 | 30.0992569 | 30 | [13 empty] | 4.422089 | 0.0034112 | 0.102336 | 30.102336 | 30 | [13 empty] | 4.33202 | 0.003090483 | 0.0927145 | 30.0927145 | 30 | [13 empty] | 4.17368 | 0.0032478 | 0.097434 | 30.097434 | 30 | [13 empty] | 5.230457 | 0.0033828 | 0.101484 | 30.101484 | 30 | [13 empty] | 4.732049 | 0.0036486 | 0.109458 | 30.109458 | 30 | [13 empty] | 4.558546875 | 0.003208163 | 0.0962449 | 30.0962449 | 30 | [13 empty] | 4.494529 | 0.00326652 | 0.0979956 | 30.0979956 | 30
| 4.967077 | 0.003978267 | 0.119348 | 30.119348 | 30 | [13 empty] | 4.334519 | 0.003319237 | 0.0995771 | 30.0995771 | 30 | [13 empty] | 4.443134 | 0.0034283 | 0.102849 | 30.102849 | 30 | [13 empty] | 4.352494 | 0.003116297 | 0.0934889 | 30.0934889 | 30 | [13 empty] | 4.194256 | 0.00327747 | 0.0983241 | 30.0983241 | 30 | [13 empty] | 5.253276 | 0.0034171 | 0.102513 | 30.102513 | 30 | [13 empty] | 4.754088 | 0.003687667 | 0.11063 | 30.11063 | 30 | [13 empty] | 4.580093 | 0.003229977 | 0.0968993 | 30.0968993 | 30 | [13 empty] | 4.516502 | 0.00328907 | 0.0986721 | 30.0986721 | 30
| 4.988288 | 0.004007633 | 0.120229 | 30.120229 | 30 | [13 empty] | 4.355566 | 0.003349367 | 0.100481 | 30.100481 | 30 | [13 empty] | 4.46403125 | 0.003464067 | 0.103922 | 30.103922 | 30 | [13 empty] | 4.372983 | 0.00314279 | 0.0942837 | 30.0942837 | 30 | [13 empty] | 4.214431 | 0.003301667 | 0.09905 | 30.09905 | 30 | [13 empty] | 5.276396 | 0.003445467 | 0.103364 | 30.103364 | 30 | [13 empty] | 4.77572 | 0.00371 | 0.1113 | 30.1113 | 30 | [13 empty] | 4.601768 | 0.003257483 | 0.0977245 | 30.0977245 | 30 | [13 empty] | 4.538084 | 0.003313713 | 0.0994114 | 30.0994114 | 30
| 5.009689 | 0.004033933 | 0.121018 | 30.121018 | 30 | [13 empty] | 4.376226 | 0.003380733 | 0.101422 | 30.101422 | 30 | [13 empty] | 4.484778 | 0.0034894 | 0.104682 | 30.104682 | 30 | [13 empty] | 4.393928 | 0.003163243 | 0.0948973 | 30.0948973 | 30 | [13 empty] | 4.234595 | 0.003323627 | 0.0997088 | 30.0997088 | 30 | [13 empty] | 5.299192 | 0.0034648 | 0.103944 | 30.103944 | 30 | [13 empty] | 4.797123 | 0.003731167 | 0.111935 | 30.111935 | 30 | [13 empty] | 4.623623 | 0.003289047 | 0.0986714 | 30.0986714 | 30 | [13 empty] | 4.559503 | 0.003353067 | 0.100592 | 30.100592 | 30
| 5.031501 | 0.004074267 | 0.122228 | 30.122228 | 30 | [13 empty] | 4.396859375 | 0.003403 | 0.10209 | 30.10209 | 30 | [13 empty] | 4.505626 | 0.003514167 | 0.105425 | 30.105425 | 30 | [13 empty] | 4.414938 | 0.00319406 | 0.0958218 | 30.0958218 | 30 | [13 empty] | 4.255088 | 0.0033478 | 0.100434 | 30.100434 | 30 | [13 empty] | 5.321787 | 0.003487567 | 0.104627 | 30.104627 | 30 | [13 empty] | 4.818625 | 0.003763767 | 0.112913 | 30.112913 | 30 | [13 empty] | 4.645052 | 0.003316903 | 0.0995071 | 30.0995071 | 30 | [13 empty] | 4.58075 | 0.0033653 | 0.100959 | 30.100959 | 30
| 5.053217 | 0.004098067 | 0.122942 | 30.122942 | 30 | [13 empty] | 4.417826 | 0.003432633 | 0.102979 | 30.102979 | 30 | [13 empty] | 4.526276 | 0.003545333 | 0.10636 | 30.10636 | 30 | [13 empty] | 4.435985 | 0.003217077 | 0.0965123 | 30.0965123 | 30 | [13 empty] | 4.275337 | 0.003368767 | 0.101063 | 30.101063 | 30 | [13 empty] | 5.344423 | 0.003511033 | 0.105331 | 30.105331 | 30 | [13 empty] | 4.839811 | 0.0037909 | 0.113727 | 30.113727 | 30 | [13 empty] | 4.666548 | 0.003338133 | 0.100144 | 30.100144 | 30 | [13 empty] | 4.602169 | 0.0033965 | 0.101895 | 30.101895 | 30
| 5.075255 | 0.0041342 | 0.124026 | 30.124026 | 30 | [13 empty] | 4.438889 | 0.0034607 | 0.103821 | 30.103821 | 30 | [13 empty] | 4.547342 | 0.003572933 | 0.107188 | 30.107188 | 30 | [13 empty] | 4.457611 | 0.003238717 | 0.0971615 | 30.0971615 | 30 | [13 empty] | 4.295713 | 0.003395833 | 0.101875 | 30.101875 | 30 | [13 empty] | 5.36668 | 0.003543567 | 0.106307 | 30.106307 | 30 | [13 empty] | 4.861267 | 0.003822933 | 0.114688 | 30.114688 | 30 | [13 empty] | 4.687927 | 0.003366533 | 0.100996 | 30.100996 | 30 | [13 empty] | 4.622913 | 0.0034219 | 0.102657 | 30.102657 | 30
| 5.097289 | 0.004162167 | 0.124865 | 30.124865 | 30 | [13 empty] | 4.459774 | 0.0034827 | 0.104481 | 30.104481 | 30 | [13 empty] | 4.568185 | 0.0036021 | 0.108063 | 30.108063 | 30 | [13 empty] | 4.478633 | 0.003273987 | 0.0982196 | 30.0982196 | 30 | [13 empty] | 4.316051 | 0.003418433 | 0.102553 | 30.102553 | 30 | [13 empty] | 5.389083 | 0.0035686 | 0.107058 | 30.107058 | 30 | [13 empty] | 4.88301 | 0.003852267 | 0.115568 | 30.115568 | 30 | [13 empty] | 4.7094 | 0.0033946 | 0.101838 | 30.101838 | 30 | [13 empty] | 4.643809 | 0.003445367 | 0.103361 | 30.103361 | 30
| 5.119095 | 0.004194833 | 0.125845 | 30.125845 | 30 | [13 empty] | 4.480979 | 0.003507633 | 0.105229 | 30.105229 | 30 | [13 empty] | 4.588991 | 0.003626767 | 0.108803 | 30.108803 | 30 | [13 empty] | 4.499634 | 0.003298543 | 0.0989563 | 30.0989563 | 30 | [13 empty] | 4.336523 | 0.003444667 | 0.10334 | 30.10334 | 30 | [13 empty] | 5.411496 | 0.0035962 | 0.107886 | 30.107886 | 30 | [13 empty] | 4.904763 | 0.003871433 | 0.116143 | 30.116143 | 30 | [13 empty] | 4.731006 | 0.003418567 | 0.102557 | 30.102557 | 30 | [13 empty] | 4.664706 | 0.0034729 | 0.104187 | 30.104187 | 30
| 5.140691 | 0.004227033 | 0.126811 | 30.126811 | 30 | [13 empty] | 4.501514 | 0.003520367 | 0.105611 | 30.105611 | 30 | [13 empty] | 4.60967 | 0.0036497 | 0.109491 | 30.109491 | 30 | [13 empty] | 4.520473 | 0.003322537 | 0.0996761 | 30.0996761 | 30 | [13 empty] | 4.357 | 0.003468833 | 0.104065 | 30.104065 | 30 | [13 empty] | 5.434027 | 0.003624233 | 0.108727 | 30.108727 | 30 | [13 empty] | 4.926288 | 0.003907467 | 0.117224 | 30.117224 | 30 | [13 empty] | 4.752487 | 0.0034519 | 0.103557 | 30.103557 | 30 | [13 empty] | 4.685543 | 0.003501733 | 0.105052 | 30.105052 | 30
| 5.162426 | 0.004259833 | 0.127795 | 30.127795 | 30 | [13 empty] | 4.522167 | 0.003550633 | 0.106519 | 30.106519 | 30 | [13 empty] | 4.630692 | 0.003672733 | 0.110182 | 30.110182 | 30 | [13 empty] | 4.541764 | 0.0033419 | 0.100257 | 30.100257 | 30 | [13 empty] | 4.377638 | 0.003484367 | 0.104531 | 30.104531 | 30 | [13 empty] | 5.45611 | 0.003649467 | 0.109484 | 30.109484 | 30 | [13 empty] | 4.947685 | 0.003949267 | 0.118478 | 30.118478 | 30 | [13 empty] | 4.773879 | 0.003479767 | 0.104393 | 30.104393 | 30 | [13 empty] | 4.706713 | 0.0035322 | 0.105966 | 30.105966 | 30
| 5.1841 | 0.004292667 | 0.12878 | 30.12878 | 30 | [13 empty] | 4.543115 | 0.0035857 | 0.107571 | 30.107571 | 30 | [13 empty] | 4.651365 | 0.0037043 | 0.111129 | 30.111129 | 30 | [13 empty] | 4.562487 | 0.0033767 | 0.101301 | 30.101301 | 30 | [13 empty] | 4.398384 | 0.0035199 | 0.105597 | 30.105597 | 30 | [13 empty] | 5.478522 | 0.0036793 | 0.110379 | 30.110379 | 30 | [13 empty] | 4.969305 | 0.003967867 | 0.119036 | 30.119036 | 30 | [13 empty] | 4.795107 | 0.0035003 | 0.105009 | 30.105009 | 30 | [13 empty] | 4.727822 | 0.003549767 | 0.106493 | 30.106493 | 30
| 5.205588 | 0.0043277 | 0.129831 | 30.129831 | 30 | [13 empty] | 4.564765 | 0.003610367 | 0.108311 | 30.108311 | 30 | [13 empty] | 4.672167 | 0.0037272 | 0.111816 | 30.111816 | 30 | [13 empty] | 4.583124 | 0.003405167 | 0.102155 | 30.102155 | 30 | [13 empty] | 4.41915 | 0.003545967 | 0.106379 | 30.106379 | 30 | [13 empty] | 5.500723 | 0.0037069 | 0.111207 | 30.111207 | 30 | [13 empty] | 4.990793 | 0.0039958 | 0.119874 | 30.119874 | 30 | [13 empty] | 4.816402 | 0.003527133 | 0.105814 | 30.105814 | 30 | [13 empty] | 4.74890625 | 0.003581767 | 0.107453 | 30.107453 | 30
| 5.22732 | 0.004357633 | 0.130729 | 30.130729 | 30 | [13 empty] | 4.586146 | 0.003635433 | 0.109063 | 30.109063 | 30 | [13 empty] | 4.693152 | 0.0037585 | 0.112755 | 30.112755 | 30 | [13 empty] | 4.60399 | 0.0034403 | 0.103209 | 30.103209 | 30 | [13 empty] | 4.44052 | 0.003576067 | 0.107282 | 30.107282 | 30 | [13 empty] | 5.522376 | 0.003737167 | 0.112115 | 30.112115 | 30 | [13 empty] | 5.01226 | 0.0040331 | 0.120993 | 30.120993 | 30 | [13 empty] | 4.837384 | 0.003557367 | 0.106721 | 30.106721 | 30 | [13 empty] | 4.769666 | 0.003607233 | 0.108217 | 30.108217 | 30
| 5.24862 | 0.004397133 | 0.131914 | 30.131914 | 30 | [13 empty] | 4.608094 | 0.003667633 | 0.110029 | 30.110029 | 30 | [13 empty] | 4.714197 | 0.003785467 | 0.113564 | 30.113564 | 30 | [13 empty] | 4.624737 | 0.003466833 | 0.104005 | 30.104005 | 30 | [13 empty] | 4.461932 | 0.003602667 | 0.10808 | 30.10808 | 30 | [13 empty] | 5.544544 | 0.003767767 | 0.113033 | 30.113033 | 30 | [13 empty] | 5.033725 | 0.0040571 | 0.121713 | 30.121713 | 30 | [13 empty] | 4.858768 | 0.003584133 | 0.107524 | 30.107524 | 30 | [13 empty] | 4.790519 | 0.003635767 | 0.109073 | 30.109073 | 30
| 5.270097 | 0.0044321 | 0.132963 | 30.132963 | 30 | [13 empty] | 4.629978 | 0.003700733 | 0.111022 | 30.111022 | 30 | [13 empty] | 4.735142 | 0.003794333 | 0.11383 | 30.11383 | 30 | [13 empty] | 4.645666 | 0.003487233 | 0.104617 | 30.104617 | 30 | [13 empty] | 4.482525 | 0.003623967 | 0.108719 | 30.108719 | 30 | [13 empty] | 5.566325 | 0.003795867 | 0.113876 | 30.113876 | 30 | [13 empty] | 5.054924 | 0.004083367 | 0.122501 | 30.122501 | 30 | [13 empty] | 4.880082 | 0.003613067 | 0.108392 | 30.108392 | 30 | [13 empty] | 4.811423 | 0.0036619 | 0.109857 | 30.109857 | 30
| 5.291447 | 0.004463967 | 0.133919 | 30.133919 | 30 | [13 empty] | 4.651648 | 0.0037199 | 0.111597 | 30.111597 | 30 | [13 empty] | 4.756215 | 0.003841733 | 0.115252 | 30.115252 | 30 | [13 empty] | 4.66663 | 0.003516267 | 0.105488 | 30.105488 | 30 | [13 empty] | 4.5034375 | 0.003655067 | 0.109652 | 30.109652 | 30 | [13 empty] | 5.587838 | 0.003830733 | 0.114922 | 30.114922 | 30 | [13 empty] | 5.076454 | 0.004110467 | 0.123314 | 30.123314 | 30 | [13 empty] | 4.901342 | 0.003644833 | 0.109345 | 30.109345 | 30 | [13 empty] | 4.832355 | 0.0036944 | 0.110832 | 30.110832 | 30
| 5.312791 | 0.004498833 | 0.134965 | 30.134965 | 30 | [13 empty] | 4.67315 | 0.0037548 | 0.112644 | 30.112644 | 30 | [13 empty] | 4.777625 | 0.003877533 | 0.116326 | 30.116326 | 30 | [13 empty] | 4.687383 | 0.0035462 | 0.106386 | 30.106386 | 30 | [13 empty] | 4.523885 | 0.0036841 | 0.110523 | 30.110523 | 30 | [13 empty] | 5.609033 | 0.0038627 | 0.115881 | 30.115881 | 30 | [13 empty] | 5.098092 | 0.004158667 | 0.12476 | 30.12476 | 30 | [13 empty] | 4.922785 | 0.0036685 | 0.110055 | 30.110055 | 30 | [13 empty] | 4.853245 | 0.003715767 | 0.111473 | 30.111473 | 30
| 5.33382 | 0.004534233 | 0.136027 | 30.136027 | 30 | [13 empty] | 4.694085 | 0.003783633 | 0.113509 | 30.113509 | 30 | [13 empty] | 4.798712 | 0.003905633 | 0.117169 | 30.117169 | 30 | [13 empty] | 4.708412 | 0.0035757 | 0.107271 | 30.107271 | 30 | [13 empty] | 4.5446 | 0.003711867 | 0.111356 | 30.111356 | 30 | [13 empty] | 5.630436 | 0.003891567 | 0.116747 | 30.116747 | 30 | [13 empty] | 5.118982 | 0.004179233 | 0.125377 | 30.125377 | 30 | [13 empty] | 4.944219 | 0.0037047 | 0.111141 | 30.111141 | 30 | [13 empty] | 4.873741 | 0.003744767 | 0.112343 | 30.112343 | 30
| 5.354684 | 0.0045699 | 0.137097 | 30.137097 | 30 | [13 empty] | 4.715467 | 0.003812533 | 0.114376 | 30.114376 | 30 | [13 empty] | 4.820354 | 0.003927367 | 0.117821 | 30.117821 | 30 | [13 empty] | 4.729252 | 0.003607767 | 0.108233 | 30.108233 | 30 | [13 empty] | 4.565207 | 0.003743233 | 0.112297 | 30.112297 | 30 | [13 empty] | 5.652094 | 0.003930733 | 0.117922 | 30.117922 | 30 | [13 empty] | 5.140314 | 0.0042111 | 0.126333 | 30.126333 | 30 | [13 empty] | 4.965873 | 0.003725633 | 0.111769 | 30.111769 | 30 | [13 empty] | 4.894751 | 0.0037746 | 0.113238 | 30.113238 | 30
| 5.375662 | 0.004608867 | 0.138266 | 30.138266 | 30 | [13 empty] | 4.736393 | 0.003839267 | 0.115178 | 30.115178 | 30 | [13 empty] | 4.841718 | 0.003959567 | 0.118787 | 30.118787 | 30 | [13 empty] | 4.749857 | 0.0036391 | 0.109173 | 30.109173 | 30 | [13 empty] | 4.586524 | 0.0037677 | 0.113031 | 30.113031 | 30 | [13 empty] | 5.673728 | 0.003963367 | 0.118901 | 30.118901 | 30 | [13 empty] | 5.161642 | 0.004251533 | 0.127546 | 30.127546 | 30 | [13 empty] | 4.987301 | 0.003754633 | 0.112639 | 30.112639 | 30 | [13 empty] | 4.915747 | 0.003799233 | 0.113977 | 30.113977 | 30
| 5.396509 | 0.004640633 | 0.139219 | 30.139219 | 30 | [13 empty] | 4.757638 | 0.003874567 | 0.116237 | 30.116237 | 30 | [13 empty] | 4.863006 | 0.0039925 | 0.119775 | 30.119775 | 30 | [13 empty] | 4.770605 | 0.003665167 | 0.109955 | 30.109955 | 30 | [13 empty] | 4.606738 | 0.003794367 | 0.113831 | 30.113831 | 30 | [13 empty] | 5.694929 | 0.003996867 | 0.119906 | 30.119906 | 30 | [13 empty] | 5.18274 | 0.0042811 | 0.128433 | 30.128433 | 30 | [13 empty] | 5.008901 | 0.0037935 | 0.113805 | 30.113805 | 30 | [13 empty] | 4.936659 | 0.0038301 | 0.114903 | 30.114903 | 30
| 5.417467 | 0.0046748 | 0.140244 | 30.140244 | 30 | [13 empty] | 4.778607 | 0.003898467 | 0.116954 | 30.116954 | 30 | [13 empty] | 4.884123 | 0.0040201 | 0.120603 | 30.120603 | 30 | [13 empty] | 4.791297 | 0.003690733 | 0.110722 | 30.110722 | 30 | [13 empty] | 4.627404 | 0.003819033 | 0.114571 | 30.114571 | 30 | [13 empty] | 5.715890625 | 0.0040331 | 0.120993 | 30.120993 | 30 | [13 empty] | 5.204383 | 0.0043171 | 0.129513 | 30.129513 | 30 | [13 empty] | 5.03018 | 0.003827033 | 0.114811 | 30.114811 | 30 | [13 empty] | 4.957576 | 0.003860333 | 0.11581 | 30.11581 | 30
| 5.438377 | 0.004714167 | 0.141425 | 30.141425 | 30 | [13 empty] | 4.799459 | 0.003929533 | 0.117886 | 30.117886 | 30 | [13 empty] | 4.90489 | 0.004048033 | 0.121441 | 30.121441 | 30 | [13 empty] | 4.811807 | 0.003725967 | 0.111779 | 30.111779 | 30 | [13 empty] | 4.648294 | 0.003849233 | 0.115477 | 30.115477 | 30 | [13 empty] | 5.736744 | 0.004064533 | 0.121936 | 30.121936 | 30 | [13 empty] | 5.226331 | 0.004343333 | 0.1303 | 30.1303 | 30 | [13 empty] | 5.051519 | 0.003855867 | 0.115676 | 30.115676 | 30 | [13 empty] | 4.979019 | 0.003887067 | 0.116612 | 30.116612 | 30
| 5.4592 | 0.004750933 | 0.142528 | 30.142528 | 30 | [13 empty] | 4.8209 | 0.003953 | 0.11859 | 30.11859 | 30 | [13 empty] | 4.925826 | 0.0040865 | 0.122595 | 30.122595 | 30 | [13 empty] | 4.83282 | 0.003753933 | 0.112618 | 30.112618 | 30 | [13 empty] | 4.668932 | 0.003871633 | 0.116149 | 30.116149 | 30 | [13 empty] | 5.757449 | 0.004110067 | 0.123302 | 30.123302 | 30 | [13 empty] | 5.247604 | 0.0043783 | 0.131349 | 30.131349 | 30 | [13 empty] | 5.073039 | 0.003885767 | 0.116573 | 30.116573 | 30 | [13 empty] | 5.000126 | 0.003918367 | 0.117551 | 30.117551 | 30
| 5.480233 | 0.004787933 | 0.143638 | 30.143638 | 30 | [13 empty] | 4.842059 | 0.003982633 | 0.119479 | 30.119479 | 30 | [13 empty] | 4.946753 | 0.0041169 | 0.123507 | 30.123507 | 30 | [13 empty] | 4.853689 | 0.003780867 | 0.113426 | 30.113426 | 30 | [13 empty] | 4.689916 | 0.0039036 | 0.117108 | 30.117108 | 30 | [13 empty] | 5.778014 | 0.0041481 | 0.124443 | 30.124443 | 30 | [13 empty] | 5.268993 | 0.004398033 | 0.131941 | 30.131941 | 30 | [13 empty] | 5.094613 | 0.0039158 | 0.117474 | 30.117474 | 30 | [13 empty] | 5.021244 | 0.003947567 | 0.118427 | 30.118427 | 30
| 5.501125 | 0.004829167 | 0.144875 | 30.144875 | 30 | [13 empty] | 4.86339 | 0.004022633 | 0.120679 | 30.120679 | 30 | [13 empty] | 4.968314 | 0.004146767 | 0.124403 | 30.124403 | 30 | [13 empty] | 4.874454 | 0.0038097 | 0.114291 | 30.114291 | 30 | [13 empty] | 4.710589 | 0.003934933 | 0.118048 | 30.118048 | 30 | [13 empty] | 5.798237 | 0.0041893 | 0.125679 | 30.125679 | 30 | [13 empty] | 5.290792 | 0.004452867 | 0.133586 | 30.133586 | 30 | [13 empty] | 5.11577 | 0.003942733 | 0.118282 | 30.118282 | 30 | [13 empty] | 5.042279 | 0.003974033 | 0.119221 | 30.119221 | 30
| 5.521698 | 0.0048687 | 0.146061 | 30.146061 | 30 | [13 empty] | 4.88442 | 0.004043967 | 0.121319 | 30.121319 | 30 | [13 empty] | 4.988858 | 0.0041762 | 0.125286 | 30.125286 | 30 | [13 empty] | 4.895206 | 0.003838333 | 0.11515 | 30.11515 | 30 | [13 empty] | 4.731427 | 0.003957733 | 0.118732 | 30.118732 | 30 | [13 empty] | 5.818261 | 0.004239067 | 0.127172 | 30.127172 | 30 | [13 empty] | 5.312324 | 0.004475433 | 0.134263 | 30.134263 | 30 | [13 empty] | 5.13768 | 0.0039764 | 0.119292 | 30.119292 | 30 | [13 empty] | 5.063804 | 0.004011367 | 0.120341 | 30.120341 | 30
| 5.542424 | 0.004901433 | 0.147043 | 30.147043 | 30 | [13 empty] | 4.905451 | 0.004080533 | 0.122416 | 30.122416 | 30 | [13 empty] | 5.009927 | 0.004210533 | 0.126316 | 30.126316 | 30 | [13 empty] | 4.915804 | 0.0038701 | 0.116103 | 30.116103 | 30 | [13 empty] | 4.751869 | 0.003990367 | 0.119711 | 30.119711 | 30 | [13 empty] | 5.83775 | 0.004284033 | 0.128521 | 30.128521 | 30 | [13 empty] | 5.33384 | 0.0045142 | 0.135426 | 30.135426 | 30 | [13 empty] | 5.159506 | 0.0040107 | 0.120321 | 30.120321 | 30 | [13 empty] | 5.084758 | 0.004042367 | 0.121271 | 30.121271 | 30
| 5.562951 | 0.0049405 | 0.148215 | 30.148215 | 30 | [13 empty] | 4.926237 | 0.004106967 | 0.123209 | 30.123209 | 30 | [13 empty] | 5.0308125 | 0.004244567 | 0.127337 | 30.127337 | 30 | [13 empty] | 4.93653 | 0.0039014 | 0.117042 | 30.117042 | 30 | [13 empty] | 4.772803 | 0.004018 | 0.12054 | 30.12054 | 30 | [13 empty] | 5.857171 | 0.0043368 | 0.130104 | 30.130104 | 30 | [13 empty] | 5.354593 | 0.004540133 | 0.136204 | 30.136204 | 30 | [13 empty] | 5.180969 | 0.004036667 | 0.1211 | 30.1211 | 30 | [13 empty] | 5.106203125 | 0.004079233 | 0.122377 | 30.122377 | 30
| 5.583378 | 0.004977967 | 0.149339 | 30.149339 | 30 | [13 empty] | 4.947326 | 0.004140833 | 0.124225 | 30.124225 | 30 | [13 empty] | 5.051796 | 0.0042744 | 0.128232 | 30.128232 | 30 | [13 empty] | 4.957481 | 0.0039298 | 0.117894 | 30.117894 | 30 | [13 empty] | 4.793139 | 0.004048333 | 0.12145 | 30.12145 | 30 | [13 empty] | 5.875166 | 0.004380933 | 0.131428 | 30.131428 | 30 | [13 empty] | 5.375856 | 0.004583433 | 0.137503 | 30.137503 | 30 | [13 empty] | 5.202564 | 0.004067333 | 0.12202 | 30.12202 | 30 | [13 empty] | 5.127923 | 0.0041085 | 0.123255 | 30.123255 | 30
| 5.604140625 | 0.005028733 | 0.150862 | 30.150862 | 30 | [13 empty] | 4.968432 | 0.004172133 | 0.125164 | 30.125164 | 30 | [13 empty] | 5.073021 | 0.004303033 | 0.129091 | 30.129091 | 30 | [13 empty] | 4.978546 | 0.003967133 | 0.119014 | 30.119014 | 30 | [13 empty] | 4.813567 | 0.004078867 | 0.122366 | 30.122366 | 30 | [13 empty] | 5.893114 | 0.004420267 | 0.132608 | 30.132608 | 30 | [13 empty] | 5.397104 | 0.004607033 | 0.138211 | 30.138211 | 30 | [13 empty] | 5.223438 | 0.0041104 | 0.123312 | 30.123312 | 30 | [13 empty] | 5.149011 | 0.004143767 | 0.124313 | 30.124313 | 30
| 5.624884 | 0.0050603 | 0.151809 | 30.151809 | 30 | [13 empty] | 4.989049 | 0.0041973 | 0.125919 | 30.125919 | 30 | [13 empty] | 5.093985 | 0.004331233 | 0.129937 | 30.129937 | 30 | [13 empty] | 4.999675 | 0.0039912 | 0.119736 | 30.119736 | 30 | [13 empty] | 4.834033 | 0.0041056 | 0.123168 | 30.123168 | 30 | [13 empty] | 5.910706 | 0.0044892 | 0.134676 | 30.134676 | 30 | [13 empty] | 5.418738 | 0.0046538 | 0.139614 | 30.139614 | 30 | [13 empty] | 5.244585 | 0.004139433 | 0.124183 | 30.124183 | 30 | [13 empty] | 5.170057 | 0.0041652 | 0.124956 | 30.124956 | 30
| 5.645484375 | 0.005100533 | 0.153016 | 30.153016 | 30 | [13 empty] | 5.00983 | 0.004226933 | 0.126808 | 30.126808 | 30 | [13 empty] | 5.11471875 | 0.0043665 | 0.130995 | 30.130995 | 30 | [13 empty] | 5.020326 | 0.004022633 | 0.120679 | 30.120679 | 30 | [13 empty] | 4.854279 | 0.0041392 | 0.124176 | 30.124176 | 30 | [13 empty] | 5.927972 | 0.004546933 | 0.136408 | 30.136408 | 30 | [13 empty] | 5.439654 | 0.004687533 | 0.140626 | 30.140626 | 30 | [13 empty] | 5.265796 | 0.0041602 | 0.124806 | 30.124806 | 30 | [13 empty] | 5.190623 | 0.004203833 | 0.126115 | 30.126115 | 30
| 5.666349 | 0.0051366 | 0.154098 | 30.154098 | 30 | [13 empty] | 5.030842 | 0.0042628 | 0.127884 | 30.127884 | 30 | [13 empty] | 5.135585 | 0.004403233 | 0.132097 | 30.132097 | 30 | [13 empty] | 5.04158 | 0.0040505 | 0.121515 | 30.121515 | 30 | [13 empty] | 4.874767 | 0.004164967 | 0.124949 | 30.124949 | 30 | [13 empty] | 5.944685 | 0.004611467 | 0.138344 | 30.138344 | 30 | [13 empty] | 5.46043 | 0.0047208 | 0.141624 | 30.141624 | 30 | [13 empty] | 5.287398 | 0.0042019 | 0.126057 | 30.126057 | 30 | [13 empty] | 5.21146 | 0.004236133 | 0.127084 | 30.127084 | 30
| 5.687103 | 0.005184033 | 0.155521 | 30.155521 | 30 | [13 empty] | 5.051692 | 0.004293967 | 0.128819 | 30.128819 | 30 | [13 empty] | 5.156271 | 0.004436267 | 0.133088 | 30.133088 | 30 | [13 empty] | 5.063147 | 0.004087933 | 0.122638 | 30.122638 | 30 | [13 empty] | 4.895425 | 0.004196067 | 0.125882 | 30.125882 | 30 | [13 empty] | 5.960786 | 0.004680767 | 0.140423 | 30.140423 | 30 | [13 empty] | 5.481993 | 0.0047602 | 0.142806 | 30.142806 | 30 | [13 empty] | 5.308183 | 0.0042395 | 0.127185 | 30.127185 | 30 | [13 empty] | 5.232374 | 0.004264733 | 0.127942 | 30.127942 | 30
| 5.707354 | 0.005232267 | 0.156968 | 30.156968 | 30 | [13 empty] | 5.072285 | 0.0043249 | 0.129747 | 30.129747 | 30 | [13 empty] | 5.176646 | 0.0044688 | 0.134064 | 30.134064 | 30 | [13 empty] | 5.084153 | 0.0041096 | 0.123288 | 30.123288 | 30 | [13 empty] | 4.915875 | 0.004220167 | 0.126605 | 30.126605 | 30 | [13 empty] | 5.977107 | 0.004743267 | 0.142298 | 30.142298 | 30 | [13 empty] | 5.502899 | 0.004815967 | 0.144479 | 30.144479 | 30 | [13 empty] | 5.329479 | 0.004275067 | 0.128252 | 30.128252 | 30 | [13 empty] | 5.253351 | 0.004298667 | 0.12896 | 30.12896 | 30
| 5.727743 | 0.005273233 | 0.158197 | 30.158197 | 30 | [13 empty] | 5.093132 | 0.004357167 | 0.130715 | 30.130715 | 30 | [13 empty] | 5.197243 | 0.004501633 | 0.135049 | 30.135049 | 30 | [13 empty] | 5.105119 | 0.004164433 | 0.124933 | 30.124933 | 30 | [13 empty] | 4.936543 | 0.004257967 | 0.127739 | 30.127739 | 30 | [13 empty] | 5.992645 | 0.004814133 | 0.144424 | 30.144424 | 30 | [13 empty] | 5.524079 | 0.0048063 | 0.144189 | 30.144189 | 30 | [13 empty] | 5.350577 | 0.004312633 | 0.129379 | 30.129379 | 30 | [13 empty] | 5.273889 | 0.004331533 | 0.129946 | 30.129946 | 30
| 5.747606 | 0.005317767 | 0.159533 | 30.159533 | 30 | [13 empty] | 5.11387 | 0.004390167 | 0.131705 | 30.131705 | 30 | [13 empty] | 5.218 | 0.0045409 | 0.136227 | 30.136227 | 30 | [13 empty] | 5.125357 | 0.0041971 | 0.125913 | 30.125913 | 30 | [13 empty] | 4.957769 | 0.004294367 | 0.128831 | 30.128831 | 30 | [13 empty] | 6.007751 | 0.004897167 | 0.146915 | 30.146915 | 30 | [13 empty] | 5.544776 | 0.004880433 | 0.146413 | 30.146413 | 30 | [13 empty] | 5.371365 | 0.004337767 | 0.130133 | 30.130133 | 30 | [13 empty] | 5.294835 | 0.0043657 | 0.130971 | 30.130971 | 30
| 5.767651 | 0.005371167 | 0.161135 | 30.161135 | 30 | [13 empty] | 5.134965 | 0.004420033 | 0.132601 | 30.132601 | 30 | [13 empty] | 5.23875 | 0.0045716 | 0.137148 | 30.137148 | 30 | [13 empty] | 5.146059 | 0.0042188 | 0.126564 | 30.126564 | 30 | [13 empty] | 4.978639 | 0.004316333 | 0.12949 | 30.12949 | 30 | [13 empty] | 6.022496 | 0.004953767 | 0.148613 | 30.148613 | 30 | [13 empty] | 5.565725 | 0.004916067 | 0.147482 | 30.147482 | 30 | [13 empty] | 5.392592 | 0.0043716 | 0.131148 | 30.131148 | 30 | [13 empty] | 5.31563 | 0.0043964 | 0.131892 | 30.131892 | 30
| 5.787514 | 0.005416767 | 0.162503 | 30.162503 | 30 | [13 empty] | 5.156107 | 0.004456567 | 0.133697 | 30.133697 | 30 | [13 empty] | 5.259285 | 0.0046103 | 0.138309 | 30.138309 | 30 | [13 empty] | 5.166857 | 0.004252667 | 0.12758 | 30.12758 | 30 | [13 empty] | 4.999511 | 0.004347533 | 0.130426 | 30.130426 | 30 | [13 empty] | 6.036592 | 0.0050389 | 0.151167 | 30.151167 | 30 | [13 empty] | 5.586133 | 0.004959167 | 0.148775 | 30.148775 | 30 | [13 empty] | 5.413653 | 0.0044117 | 0.132351 | 30.132351 | 30 | [13 empty] | 5.336179 | 0.0044182 | 0.132546 | 30.132546 | 30
| 5.807601 | 0.005450333 | 0.16351 | 30.16351 | 30 | [13 empty] | 5.177372 | 0.004490767 | 0.134723 | 30.134723 | 30 | [13 empty] | 5.279838 | 0.004638367 | 0.139151 | 30.139151 | 30 | [13 empty] | 5.187715 | 0.004283 | 0.12849 | 30.12849 | 30 | [13 empty] | 5.020724 | 0.0043769 | 0.131307 | 30.131307 | 30 | [13 empty] | 6.049895 | 0.0051293 | 0.153879 | 30.153879 | 30 | [13 empty] | 5.60697 | 0.0049899 | 0.149697 | 30.149697 | 30 | [13 empty] | 5.434484 | 0.004448333 | 0.13345 | 30.13345 | 30 | [13 empty] | 5.356896 | 0.004461833 | 0.133855 | 30.133855 | 30
| 5.82678 | 0.005503233 | 0.165097 | 30.165097 | 30 | [13 empty] | 5.198532 | 0.004530633 | 0.135919 | 30.135919 | 30 | [13 empty] | 5.300495 | 0.004677933 | 0.140338 | 30.140338 | 30 | [13 empty] | 5.208079 | 0.0043136 | 0.129408 | 30.129408 | 30 | [13 empty] | 5.041903 | 0.0044038 | 0.132114 | 30.132114 | 30 | [13 empty] | 6.063006 | 0.0052069 | 0.156207 | 30.156207 | 30 | [13 empty] | 5.627581 | 0.005029367 | 0.150881 | 30.150881 | 30 | [13 empty] | 5.455222 | 0.0044826 | 0.134478 | 30.134478 | 30 | [13 empty] | 5.377626 | 0.004495133 | 0.134854 | 30.134854 | 30
| 5.846036 | 0.005551833 | 0.166555 | 30.166555 | 30 | [13 empty] | 5.220014 | 0.004561533 | 0.136846 | 30.136846 | 30 | [13 empty] | 5.32124 | 0.0047133 | 0.141399 | 30.141399 | 30 | [13 empty] | 5.229063 | 0.004362367 | 0.130871 | 30.130871 | 30 | [13 empty] | 5.062977 | 0.004441533 | 0.133246 | 30.133246 | 30 | [13 empty] | 6.075544 | 0.005294767 | 0.158843 | 30.158843 | 30 | [13 empty] | 5.647586 | 0.005069033 | 0.152071 | 30.152071 | 30 | [13 empty] | 5.476216 | 0.004519233 | 0.135577 | 30.135577 | 30 | [13 empty] | 5.39802 | 0.004530667 | 0.13592 | 30.13592 | 30
| 5.86538 | 0.005606933 | 0.168208 | 30.168208 | 30 | [13 empty] | 5.241279 | 0.0045944 | 0.137832 | 30.137832 | 30 | [13 empty] | 5.342083 | 0.004746267 | 0.142388 | 30.142388 | 30 | [13 empty] | 5.249741 | 0.0043904 | 0.131712 | 30.131712 | 30 | [13 empty] | 5.084208 | 0.004471633 | 0.134149 | 30.134149 | 30 | [13 empty] | 6.087304 | 0.005394667 | 0.16184 | 30.16184 | 30 | [13 empty] | 5.668217 | 0.0051074 | 0.153222 | 30.153222 | 30 | [13 empty] | 5.496692 | 0.0045509 | 0.136527 | 30.136527 | 30 | [13 empty] | 5.418489 | 0.004567033 | 0.137011 | 30.137011 | 30
| 5.884405 | 0.005652467 | 0.169574 | 30.169574 | 30 | [13 empty] | 5.262636 | 0.004636033 | 0.139081 | 30.139081 | 30 | [13 empty] | 5.362685 | 0.0047839 | 0.143517 | 30.143517 | 30 | [13 empty] | 5.270287 | 0.004428167 | 0.132845 | 30.132845 | 30 | [13 empty] | 5.105365 | 0.004503033 | 0.135091 | 30.135091 | 30 | [13 empty] | 6.099167 | 0.005489967 | 0.164699 | 30.164699 | 30 | [13 empty] | 5.688762 | 0.0051462 | 0.154386 | 30.154386 | 30 | [13 empty] | 5.517385 | 0.004589667 | 0.13769 | 30.13769 | 30 | [13 empty] | 5.43899 | 0.004600833 | 0.138025 | 30.138025 | 30
| 5.903681 | 0.005704567 | 0.171137 | 30.171137 | 30 | [13 empty] | 5.283689 | 0.004668967 | 0.140069 | 30.140069 | 30 | [13 empty] | 5.383546875 | 0.004817133 | 0.144514 | 30.144514 | 30 | [13 empty] | 5.291154 | 0.0044582 | 0.133746 | 30.133746 | 30 | [13 empty] | 5.125913 | 0.004535933 | 0.136078 | 30.136078 | 30 | [13 empty] | 6.110177 | 0.005587833 | 0.167635 | 30.167635 | 30 | [13 empty] | 5.70884 | 0.005196067 | 0.155882 | 30.155882 | 30 | [13 empty] | 5.538193 | 0.0046291 | 0.138873 | 30.138873 | 30 | [13 empty] | 5.459259 | 0.004637667 | 0.13913 | 30.13913 | 30
| 5.921932 | 0.0057528 | 0.172584 | 30.172584 | 30 | [13 empty] | 5.304146 | 0.004712067 | 0.141362 | 30.141362 | 30 | [13 empty] | 5.404424 | 0.004865167 | 0.145955 | 30.145955 | 30 | [13 empty] | 5.311882 | 0.004498533 | 0.134956 | 30.134956 | 30 | [13 empty] | 5.146963 | 0.004567633 | 0.137029 | 30.137029 | 30 | [13 empty] | 6.120753 | 0.0056818 | 0.170454 | 30.170454 | 30 | [13 empty] | 5.729034 | 0.0052355 | 0.157065 | 30.157065 | 30 | [13 empty] | 5.558929 | 0.0046651 | 0.139953 | 30.139953 | 30 | [13 empty] | 5.479553 | 0.0046706 | 0.140118 | 30.140118 | 30
| 5.94015 | 0.005811267 | 0.174338 | 30.174338 | 30 | [13 empty] | 5.325113 | 0.004743233 | 0.142297 | 30.142297 | 30 | [13 empty] | 5.425215 | 0.004896333 | 0.14689 | 30.14689 | 30 | [13 empty] | 5.332195 | 0.004522933 | 0.135688 | 30.135688 | 30 | [13 empty] | 5.167668 | 0.004604067 | 0.138122 | 30.138122 | 30 | [13 empty] | 6.131158 | 0.005785233 | 0.173557 | 30.173557 | 30 | [13 empty] | 5.749191 | 0.005279433 | 0.158383 | 30.158383 | 30 | [13 empty] | 5.579612 | 0.004700167 | 0.141005 | 30.141005 | 30 | [13 empty] | 5.500024 | 0.0047175 | 0.141525 | 30.141525 | 30
| 5.95775 | 0.005870167 | 0.176105 | 30.176105 | 30 | [13 empty] | 5.345804 | 0.004784933 | 0.143548 | 30.143548 | 30 | [13 empty] | 5.446128 | 0.004933433 | 0.148003 | 30.148003 | 30 | [13 empty] | 5.35234375 | 0.004565167 | 0.136955 | 30.136955 | 30 | [13 empty] | 5.188273 | 0.0046362 | 0.139086 | 30.139086 | 30 | [13 empty] | 6.140822 | 0.005889133 | 0.176674 | 30.176674 | 30 | [13 empty] | 5.769074 | 0.0053226 | 0.159678 | 30.159678 | 30 | [13 empty] | 5.600294 | 0.004741967 | 0.142259 | 30.142259 | 30 | [13 empty] | 5.52 | 0.0047458 | 0.142374 | 30.142374 | 30
| 5.975239 | 0.0059274 | 0.177822 | 30.177822 | 30 | [13 empty] | 5.366291 | 0.004815733 | 0.144472 | 30.144472 | 30 | [13 empty] | 5.466763 | 0.0049704 | 0.149112 | 30.149112 | 30 | [13 empty] | 5.372744 | 0.0046058 | 0.138174 | 30.138174 | 30 | [13 empty] | 5.208933 | 0.004672433 | 0.140173 | 30.140173 | 30 | [13 empty] | 6.150253 | 0.0060112 | 0.180336 | 30.180336 | 30 | [13 empty] | 5.789273 | 0.005363633 | 0.160909 | 30.160909 | 30 | [13 empty] | 5.620671 | 0.0047816 | 0.143448 | 30.143448 | 30 | [13 empty] | 5.540233 | 0.004781 | 0.14343 | 30.14343 | 30
| 5.992259 | 0.005986133 | 0.179584 | 30.179584 | 30 | [13 empty] | 5.386932 | 0.004854533 | 0.145636 | 30.145636 | 30 | [13 empty] | 5.48728 | 0.005008167 | 0.150245 | 30.150245 | 30 | [13 empty] | 5.392806 | 0.004641367 | 0.139241 | 30.139241 | 30 | [13 empty] | 5.229934 | 0.004698333 | 0.14095 | 30.14095 | 30 | [13 empty] | 6.159471 | 0.006122333 | 0.18367 | 30.18367 | 30 | [13 empty] | 5.809315 | 0.0054076 | 0.162228 | 30.162228 | 30 | [13 empty] | 5.64103 | 0.0048208 | 0.144624 | 30.144624 | 30 | [13 empty] | 5.560489 | 0.004819133 | 0.144574 | 30.144574 | 30
| 6.00891 | 0.006044067 | 0.181322 | 30.181322 | 30 | [13 empty] | 5.407642 | 0.004887067 | 0.146612 | 30.146612 | 30 | [13 empty] | 5.507741 | 0.0050501 | 0.151503 | 30.151503 | 30 | [13 empty] | 5.413193 | 0.0046766 | 0.140298 | 30.140298 | 30 | [13 empty] | 5.250201 | 0.0047405 | 0.142215 | 30.142215 | 30 | [13 empty] | 6.168487 | 0.006243767 | 0.187313 | 30.187313 | 30 | [13 empty] | 5.829375 | 0.005453433 | 0.163603 | 30.163603 | 30 | [13 empty] | 5.661626 | 0.004860167 | 0.145805 | 30.145805 | 30 | [13 empty] | 5.580488 | 0.004857967 | 0.145739 | 30.145739 | 30
| 6.025038 | 0.006114833 | 0.183445 | 30.183445 | 30 | [13 empty] | 5.428178 | 0.004925767 | 0.147773 | 30.147773 | 30 | [13 empty] | 5.528201 | 0.005088067 | 0.152642 | 30.152642 | 30 | [13 empty] | 5.433594 | 0.004714333 | 0.14143 | 30.14143 | 30 | [13 empty] | 5.270765 | 0.004766 | 0.14298 | 30.14298 | 30 | [13 empty] | 6.177089 | 0.0063575 | 0.190725 | 30.190725 | 30 | [13 empty] | 5.849532 | 0.005497667 | 0.16493 | 30.16493 | 30 | [13 empty] | 5.682144 | 0.004908267 | 0.147248 | 30.147248 | 30 | [13 empty] | 5.600595 | 0.004898967 | 0.146969 | 30.146969 | 30
| 6.04068 | 0.006176133 | 0.185284 | 30.185284 | 30 | [13 empty] | 5.448715 | 0.0049618 | 0.148854 | 30.148854 | 30 | [13 empty] | 5.54834 | 0.005128167 | 0.153845 | 30.153845 | 30 | [13 empty] | 5.453777 | 0.004745167 | 0.142355 | 30.142355 | 30 | [13 empty] | 5.291115 | 0.004794867 | 0.143846 | 30.143846 | 30 | [13 empty] | 6.18534 | 0.0064808 | 0.194424 | 30.194424 | 30 | [13 empty] | 5.869571 | 0.005543133 | 0.166294 | 30.166294 | 30 | [13 empty] | 5.702768 | 0.0049414 | 0.148242 | 30.148242 | 30 | [13 empty] | 5.6209 | 0.004937767 | 0.148133 | 30.148133 | 30
| 6.055515 | 0.006246933 | 0.187408 | 30.187408 | 30 | [13 empty] | 5.469123 | 0.004999867 | 0.149996 | 30.149996 | 30 | [13 empty] | 5.568076 | 0.005174433 | 0.155233 | 30.155233 | 30 | [13 empty] | 5.474088 | 0.0047781 | 0.143343 | 30.143343 | 30 | [13 empty] | 5.311479 | 0.0048393 | 0.145179 | 30.145179 | 30 | [13 empty] | 6.193449 | 0.006605733 | 0.198172 | 30.198172 | 30 | [13 empty] | 5.889538 | 0.0056028 | 0.168084 | 30.168084 | 30 | [13 empty] | 5.723383 | 0.004988767 | 0.149663 | 30.149663 | 30 | [13 empty] | 5.641371 | 0.004974367 | 0.149231 | 30.149231 | 30
| 6.069797 | 0.006321767 | 0.189653 | 30.189653 | 30 | [13 empty] | 5.489372 | 0.005039267 | 0.151178 | 30.151178 | 30 | [13 empty] | 5.587848 | 0.005213933 | 0.156418 | 30.156418 | 30 | [13 empty] | 5.49446 | 0.004819 | 0.14457 | 30.14457 | 30 | [13 empty] | 5.331847 | 0.004872567 | 0.146177 | 30.146177 | 30 | [13 empty] | 6.200945 | 0.006739167 | 0.202175 | 30.202175 | 30 | [13 empty] | 5.909274 | 0.0056511 | 0.169533 | 30.169533 | 30 | [13 empty] | 5.744171875 | 0.005022567 | 0.150677 | 30.150677 | 30 | [13 empty] | 5.661662 | 0.005018767 | 0.150563 | 30.150563 | 30
| 6.083498 | 0.006391633 | 0.191749 | 30.191749 | 30 | [13 empty] | 5.509898 | 0.005070633 | 0.152119 | 30.152119 | 30 | [13 empty] | 5.60779 | 0.005253267 | 0.157598 | 30.157598 | 30 | [13 empty] | 5.514388 | 0.0048594 | 0.145782 | 30.145782 | 30 | [13 empty] | 5.352011 | 0.0049159 | 0.147477 | 30.147477 | 30 | [13 empty] | 6.208431 | 0.006867533 | 0.206026 | 30.206026 | 30 | [13 empty] | 5.928786 | 0.005701333 | 0.17104 | 30.17104 | 30 | [13 empty] | 5.764642 | 0.0050665 | 0.151995 | 30.151995 | 30 | [13 empty] | 5.681992 | 0.005059333 | 0.15178 | 30.15178 | 30
| 6.096454 | 0.006484333 | 0.19453 | 30.19453 | 30 | [13 empty] | 5.529967 | 0.0051162 | 0.153486 | 30.153486 | 30 | [13 empty] | 5.627422 | 0.005301467 | 0.159044 | 30.159044 | 30 | [13 empty] | 5.534614 | 0.004900133 | 0.147004 | 30.147004 | 30 | [13 empty] | 5.371996 | 0.0049509 | 0.148527 | 30.148527 | 30 | [13 empty] | 6.215705 | 0.007005367 | 0.210161 | 30.210161 | 30 | [13 empty] | 5.947667 | 0.005735933 | 0.172078 | 30.172078 | 30 | [13 empty] | 5.784949 | 0.0051159 | 0.153477 | 30.153477 | 30 | [13 empty] | 5.702229 | 0.0050945 | 0.152835 | 30.152835 | 30
| 6.109273 | 0.006573233 | 0.197197 | 30.197197 | 30 | [13 empty] | 5.549875 | 0.005155967 | 0.154679 | 30.154679 | 30 | [13 empty] | 5.647505 | 0.0053425 | 0.160275 | 30.160275 | 30 | [13 empty] | 5.55524 | 0.004938367 | 0.148151 | 30.148151 | 30 | [13 empty] | 5.392121 | 0.004963967 | 0.148919 | 30.148919 | 30 | [13 empty] | 6.222425 | 0.007149733 | 0.214492 | 30.214492 | 30 | [13 empty] | 5.966595 | 0.005804233 | 0.174127 | 30.174127 | 30 | [13 empty] | 5.804783 | 0.005164733 | 0.154942 | 30.154942 | 30 | [13 empty] | 5.722177 | 0.005135533 | 0.154066 | 30.154066 | 30
| 6.12124 | 0.0066576 | 0.199728 | 30.199728 | 30 | [13 empty] | 5.569856 | 0.005194333 | 0.15583 | 30.15583 | 30 | [13 empty] | 5.667575 | 0.0053819 | 0.161457 | 30.161457 | 30 | [13 empty] | 5.575801 | 0.004972633 | 0.149179 | 30.149179 | 30 | [13 empty] | 5.412258 | 0.0050095 | 0.150285 | 30.150285 | 30 | [13 empty] | 6.228638 | 0.007286167 | 0.218585 | 30.218585 | 30 | [13 empty] | 5.985238 | 0.0058583 | 0.175749 | 30.175749 | 30 | [13 empty] | 5.824361 | 0.00521 | 0.1563 | 30.1563 | 30 | [13 empty] | 5.742343 | 0.0051792 | 0.155376 | 30.155376 | 30
| 6.132390625 | 0.006750533 | 0.202516 | 30.202516 | 30 | [13 empty] | 5.589979 | 0.0052375 | 0.157125 | 30.157125 | 30 | [13 empty] | 5.687428 | 0.005421333 | 0.16264 | 30.16264 | 30 | [13 empty] | 5.596201 | 0.005019667 | 0.15059 | 30.15059 | 30 | [13 empty] | 5.432373 | 0.005042233 | 0.151267 | 30.151267 | 30 | [13 empty] | 6.234912 | 0.0074312 | 0.222936 | 30.222936 | 30 | [13 empty] | 6.003588 | 0.005912067 | 0.177362 | 30.177362 | 30 | [13 empty] | 5.844001 | 0.005255 | 0.15765 | 30.15765 | 30 | [13 empty] | 5.762269 | 0.005227133 | 0.156814 | 30.156814 | 30
| 6.143265 | 0.006848833 | 0.205465 | 30.205465 | 30 | [13 empty] | 5.609725 | 0.0052765 | 0.158295 | 30.158295 | 30 | [13 empty] | 5.707183 | 0.0054725 | 0.164175 | 30.164175 | 30 | [13 empty] | 5.616845 | 0.005054067 | 0.151622 | 30.151622 | 30 | [13 empty] | 5.452876 | 0.005090833 | 0.152725 | 30.152725 | 30 | [13 empty] | 6.241163 | 0.007576 | 0.22728 | 30.22728 | 30 | [13 empty] | 6.021396 | 0.005964233 | 0.178927 | 30.178927 | 30 | [13 empty] | 5.863201 | 0.005300467 | 0.159014 | 30.159014 | 30 | [13 empty] | 5.781702 | 0.005269033 | 0.158071 | 30.158071 | 30
| 6.153847 | 0.006954933 | 0.208648 | 30.208648 | 30 | [13 empty] | 5.629567 | 0.005319233 | 0.159577 | 30.159577 | 30 | [13 empty] | 5.726785 | 0.0055173 | 0.165519 | 30.165519 | 30 | [13 empty] | 5.637319 | 0.0051064 | 0.153192 | 30.153192 | 30 | [13 empty] | 5.473356 | 0.0051214 | 0.153642 | 30.153642 | 30 | [13 empty] | 6.24702 | 0.0077268 | 0.231804 | 30.231804 | 30 | [13 empty] | 6.039271 | 0.006022 | 0.18066 | 30.18066 | 30 | [13 empty] | 5.882261 | 0.005351233 | 0.160537 | 30.160537 | 30 | [13 empty] | 5.801663 | 0.005307833 | 0.159235 | 30.159235 | 30
| 6.163797 | 0.007072033 | 0.212161 | 30.212161 | 30 | [13 empty] | 5.649518 | 0.005358367 | 0.160751 | 30.160751 | 30 | [13 empty] | 5.746109 | 0.005565167 | 0.166955 | 30.166955 | 30 | [13 empty] | 5.657693 | 0.005140567 | 0.154217 | 30.154217 | 30 | [13 empty] | 5.493654 | 0.005165833 | 0.154975 | 30.154975 | 30 | [13 empty] | 6.252638 | 0.0078578 | 0.235734 | 30.235734 | 30 | [13 empty] | 6.056675 | 0.006088267 | 0.182648 | 30.182648 | 30 | [13 empty] | 5.901472 | 0.005392367 | 0.161771 | 30.161771 | 30 | [13 empty] | 5.821203125 | 0.0053534 | 0.160602 | 30.160602 | 30
| 6.173232 | 0.007177733 | 0.215332 | 30.215332 | 30 | [13 empty] | 5.66936 | 0.005403867 | 0.162116 | 30.162116 | 30 | [13 empty] | 5.765442 | 0.005611167 | 0.168335 | 30.168335 | 30 | [13 empty] | 5.678033 | 0.005186467 | 0.155594 | 30.155594 | 30 | [13 empty] | 5.513834 | 0.005189867 | 0.155696 | 30.155696 | 30 | [13 empty] | 6.258085 | 0.0080089 | 0.240267 | 30.240267 | 30 | [13 empty] | 6.073557 | 0.0061476 | 0.184428 | 30.184428 | 30 | [13 empty] | 5.920463 | 0.005447 | 0.16341 | 30.16341 | 30 | [13 empty] | 5.840284 | 0.0054001 | 0.162003 | 30.162003 | 30
| 6.181958 | 0.007294067 | 0.218822 | 30.218822 | 30 | [13 empty] | 5.68921875 | 0.005448167 | 0.163445 | 30.163445 | 30 | [13 empty] | 5.784458 | 0.005653467 | 0.169604 | 30.169604 | 30 | [13 empty] | 5.69811 | 0.005227967 | 0.156839 | 30.156839 | 30 | [13 empty] | 5.534301 | 0.005250833 | 0.157525 | 30.157525 | 30 | [13 empty] | 6.26321 | 0.008175267 | 0.245258 | 30.245258 | 30 | [13 empty] | 6.089981 | 0.006214467 | 0.186434 | 30.186434 | 30 | [13 empty] | 5.939369 | 0.005492033 | 0.164761 | 30.164761 | 30 | [13 empty] | 5.859336 | 0.005453167 | 0.163595 | 30.163595 | 30
| 6.19015625 | 0.007419267 | 0.222578 | 30.222578 | 30 | [13 empty] | 5.709058 | 0.005493267 | 0.164798 | 30.164798 | 30 | [13 empty] | 5.803322 | 0.005704567 | 0.171137 | 30.171137 | 30 | [13 empty] | 5.717923 | 0.005267067 | 0.158012 | 30.158012 | 30 | [13 empty] | 5.554927 | 0.005267267 | 0.158018 | 30.158018 | 30 | [13 empty] | 6.268258 | 0.008322967 | 0.249689 | 30.249689 | 30 | [13 empty] | 6.105364 | 0.0062855 | 0.188565 | 30.188565 | 30 | [13 empty] | 5.958313 | 0.005548133 | 0.166444 | 30.166444 | 30 | [13 empty] | 5.878449 | 0.005488867 | 0.164666 | 30.164666 | 30
| 6.198425 | 0.007542267 | 0.226268 | 30.226268 | 30 | [13 empty] | 5.728857 | 0.005534467 | 0.166034 | 30.166034 | 30 | [13 empty] | 5.82237 | 0.005747833 | 0.172435 | 30.172435 | 30 | [13 empty] | 5.737822 | 0.0053094 | 0.159282 | 30.159282 | 30 | [13 empty] | 5.575192 | 0.005311733 | 0.159352 | 30.159352 | 30 | [13 empty] | 6.27301 | 0.008466667 | 0.254 | 30.254 | 30 | [13 empty] | 6.120374 | 0.0063664 | 0.190992 | 30.190992 | 30 | [13 empty] | 5.976912 | 0.005596333 | 0.16789 | 30.16789 | 30 | [13 empty] | 5.897417 | 0.005536967 | 0.166109 | 30.166109 | 30
| 6.206119 | 0.0076729 | 0.230187 | 30.230187 | 30 | [13 empty] | 5.748483 | 0.005580567 | 0.167417 | 30.167417 | 30 | [13 empty] | 5.840999 | 0.005803133 | 0.174094 | 30.174094 | 30 | [13 empty] | 5.757683 | 0.005370233 | 0.161107 | 30.161107 | 30 | [13 empty] | 5.595968 | 0.005342167 | 0.160265 | 30.160265 | 30 | [13 empty] | 6.277506 | 0.008623167 | 0.258695 | 30.258695 | 30 | [13 empty] | 6.13455 | 0.006433867 | 0.193016 | 30.193016 | 30 | [13 empty] | 5.99541 | 0.005663667 | 0.16991 | 30.16991 | 30 | [13 empty] | 5.916169 | 0.005586067 | 0.167582 | 30.167582 | 30
| 6.213447 | 0.0078032 | 0.234096 | 30.234096 | 30 | [13 empty] | 5.768836 | 0.0056192 | 0.168576 | 30.168576 | 30 | [13 empty] | 5.859759 | 0.005856333 | 0.17569 | 30.17569 | 30 | [13 empty] | 5.777198 | 0.0053978 | 0.161934 | 30.161934 | 30 | [13 empty] | 5.616206 | 0.005385033 | 0.161551 | 30.161551 | 30 | [13 empty] | 6.281737 | 0.008773567 | 0.263207 | 30.263207 | 30 | [13 empty] | 6.1479 | 0.0065092 | 0.195276 | 30.195276 | 30 | [13 empty] | 6.013793 | 0.005704033 | 0.171121 | 30.171121 | 30 | [13 empty] | 5.934947 | 0.005637367 | 0.169121 | 30.169121 | 30
| 6.220603 | 0.007927433 | 0.237823 | 30.237823 | 30 | [13 empty] | 5.78844 | 0.0056759 | 0.170277 | 30.170277 | 30 | [13 empty] | 5.878156 | 0.005898033 | 0.176941 | 30.176941 | 30 | [13 empty] | 5.796928 | 0.005447067 | 0.163412 | 30.163412 | 30 | [13 empty] | 5.636523 | 0.005414067 | 0.162422 | 30.162422 | 30 | [13 empty] | 6.28589 | 0.008941867 | 0.268256 | 30.268256 | 30 | [13 empty] | 6.160618 | 0.006590433 | 0.197713 | 30.197713 | 30 | [13 empty] | 6.031671875 | 0.0057609 | 0.172827 | 30.172827 | 30 | [13 empty] | 5.953432 | 0.005690033 | 0.170701 | 30.170701 | 30
| 6.227572 | 0.008065233 | 0.241957 | 30.241957 | 30 | [13 empty] | 5.808067 | 0.0057078 | 0.171234 | 30.171234 | 30 | [13 empty] | 5.896371 | 0.005953667 | 0.17861 | 30.17861 | 30 | [13 empty] | 5.816541 | 0.005486767 | 0.164603 | 30.164603 | 30 | [13 empty] | 5.656436 | 0.0054742 | 0.164226 | 30.164226 | 30 | [13 empty] | 6.289506 | 0.009091767 | 0.272753 | 30.272753 | 30 | [13 empty] | 6.172767 | 0.006670767 | 0.200123 | 30.200123 | 30 | [13 empty] | 6.048291 | 0.005823767 | 0.174713 | 30.174713 | 30 | [13 empty] | 5.971816 | 0.0057355 | 0.172065 | 30.172065 | 30
| 6.234195 | 0.008200133 | 0.246004 | 30.246004 | 30 | [13 empty] | 5.827486 | 0.005773967 | 0.173219 | 30.173219 | 30 | [13 empty] | 5.914372 | 0.006015667 | 0.18047 | 30.18047 | 30 | [13 empty] | 5.835771 | 0.005531933 | 0.165958 | 30.165958 | 30 | [13 empty] | 5.676466 | 0.0054955 | 0.164865 | 30.164865 | 30 | [13 empty] | 6.29338 | 0.0092521 | 0.277563 | 30.277563 | 30 | [13 empty] | 6.184234375 | 0.006758233 | 0.202747 | 30.202747 | 30 | [13 empty] | 6.065003 | 0.005889333 | 0.17668 | 30.17668 | 30 | [13 empty] | 5.98995 | 0.005789433 | 0.173683 | 30.173683 | 30
| 6.240693 | 0.0083381 | 0.250143 | 30.250143 | 30 | [13 empty] | 5.8463 | 0.0058235 | 0.174705 | 30.174705 | 30 | [13 empty] | 5.932202 | 0.006064167 | 0.181925 | 30.181925 | 30 | [13 empty] | 5.85518 | 0.005586233 | 0.167587 | 30.167587 | 30 | [13 empty] | 5.696144 | 0.0055479 | 0.166437 | 30.166437 | 30 | [13 empty] | 6.296867 | 0.009419633 | 0.282589 | 30.282589 | 30 | [13 empty] | 6.195328125 | 0.0068567 | 0.205701 | 30.205701 | 30 | [13 empty] | 6.081021 | 0.005953667 | 0.17861 | 30.17861 | 30 | [13 empty] | 6.00767 | 0.0058459 | 0.175377 | 30.175377 | 30
| 6.246508 | 0.008477833 | 0.254335 | 30.254335 | 30 | [13 empty] | 5.8651 | 0.005865733 | 0.175972 | 30.175972 | 30 | [13 empty] | 5.950253 | 0.0061257 | 0.183771 | 30.183771 | 30 | [13 empty] | 5.874152 | 0.005630733 | 0.168922 | 30.168922 | 30 | [13 empty] | 5.716123 | 0.005582367 | 0.167471 | 30.167471 | 30 | [13 empty] | 6.299957 | 0.0095783 | 0.287349 | 30.287349 | 30 | [13 empty] | 6.205939 | 0.006966867 | 0.209006 | 30.209006 | 30 | [13 empty] | 6.096687 | 0.0060204 | 0.180612 | 30.180612 | 30 | [13 empty] | 6.025447 | 0.0059017 | 0.177051 | 30.177051 | 30
| 6.25245 | 0.008622433 | 0.258673 | 30.258673 | 30 | [13 empty] | 5.88386 | 0.0059196 | 0.177588 | 30.177588 | 30 | [13 empty] | 5.967273 | 0.0061853 | 0.185559 | 30.185559 | 30 | [13 empty] | 5.89309375 | 0.0056794 | 0.170382 | 30.170382 | 30 | [13 empty] | 5.736057 | 0.005630433 | 0.168913 | 30.168913 | 30 | [13 empty] | 6.30296 | 0.0097024 | 0.291072 | 30.291072 | 30 | [13 empty] | 6.215912 | 0.007064867 | 0.211946 | 30.211946 | 30 | [13 empty] | 6.112078 | 0.006087633 | 0.182629 | 30.182629 | 30 | [13 empty] | 6.042725 | 0.0059526 | 0.178578 | 30.178578 | 30
| 6.258257 | 0.0087747 | 0.263241 | 30.263241 | 30 | [13 empty] | 5.90276 | 0.005987967 | 0.179639 | 30.179639 | 30 | [13 empty] | 5.984354 | 0.006246133 | 0.187384 | 30.187384 | 30 | [13 empty] | 5.91196 | 0.0057256 | 0.171768 | 30.171768 | 30 | [13 empty] | 5.755444 | 0.0056665 | 0.169995 | 30.169995 | 30 | [13 empty] | 6.305689 | 0.009904533 | 0.297136 | 30.297136 | 30 | [13 empty] | 6.225479 | 0.0071707 | 0.215121 | 30.215121 | 30 | [13 empty] | 6.12626 | 0.006165433 | 0.184963 | 30.184963 | 30 | [13 empty] | 6.059644 | 0.006010367 | 0.180311 | 30.180311 | 30
| 6.263368 | 0.0089162 | 0.267486 | 30.267486 | 30 | [13 empty] | 5.92064 | 0.0060362 | 0.181086 | 30.181086 | 30 | [13 empty] | 6.000808 | 0.006315567 | 0.189467 | 30.189467 | 30 | [13 empty] | 5.930544 | 0.005780733 | 0.173422 | 30.173422 | 30 | [13 empty] | 5.775292 | 0.005709 | 0.17127 | 30.17127 | 30 | [13 empty] | 6.307887 | 0.01006593 | 0.301978 | 30.301978 | 30 | [13 empty] | 6.23452 | 0.007284633 | 0.218539 | 30.218539 | 30 | [13 empty] | 6.14003125 | 0.006240333 | 0.18721 | 30.18721 | 30 | [13 empty] | 6.076459 | 0.006074367 | 0.182231 | 30.182231 | 30
| 6.268231 | 0.009066567 | 0.271997 | 30.271997 | 30 | [13 empty] | 5.938756 | 0.0060898 | 0.182694 | 30.182694 | 30 | [13 empty] | 6.016445 | 0.006380167 | 0.191405 | 30.191405 | 30 | [13 empty] | 5.948971 | 0.0058285 | 0.174855 | 30.174855 | 30 | [13 empty] | 5.79456 | 0.005757567 | 0.172727 | 30.172727 | 30 | [13 empty] | 6.310091 | 0.010255 | 0.30765 | 30.30765 | 30 | [13 empty] | 6.243648 | 0.0073969 | 0.221907 | 30.221907 | 30 | [13 empty] | 6.153407 | 0.006326833 | 0.189805 | 30.189805 | 30 | [13 empty] | 6.092727 | 0.0061306 | 0.183918 | 30.183918 | 30
| 6.273213 | 0.009215033 | 0.276451 | 30.276451 | 30 | [13 empty] | 5.956345 | 0.0061478 | 0.184434 | 30.184434 | 30 | [13 empty] | 6.031657 | 0.0064513 | 0.193539 | 30.193539 | 30 | [13 empty] | 5.967272 | 0.0058856 | 0.176568 | 30.176568 | 30 | [13 empty] | 5.813979 | 0.0057952 | 0.173856 | 30.173856 | 30 | [13 empty] | 6.312177 | 0.01042173 | 0.312652 | 30.312652 | 30 | [13 empty] | 6.251978 | 0.007515967 | 0.225479 | 30.225479 | 30 | [13 empty] | 6.166213 | 0.006411033 | 0.192331 | 30.192331 | 30 | [13 empty] | 6.108573 | 0.006197267 | 0.185918 | 30.185918 | 30
| 6.277962 | 0.009364 | 0.28092 | 30.28092 | 30 | [13 empty] | 5.973518 | 0.006205067 | 0.186152 | 30.186152 | 30 | [13 empty] | 6.046028 | 0.006527767 | 0.195833 | 30.195833 | 30 | [13 empty] | 5.985434 | 0.005935233 | 0.178057 | 30.178057 | 30 | [13 empty] | 5.833262 | 0.005846333 | 0.17539 | 30.17539 | 30 | [13 empty] | 6.313649 | 0.01058837 | 0.317651 | 30.317651 | 30 | [13 empty] | 6.260592 | 0.007635967 | 0.229079 | 30.229079 | 30 | [13 empty] | 6.178472 | 0.006495033 | 0.194851 | 30.194851 | 30 | [13 empty] | 6.123634 | 0.006267233 | 0.188017 | 30.188017 | 30
| 6.282481 | 0.009514333 | 0.28543 | 30.28543 | 30 | [13 empty] | 5.990473 | 0.006267467 | 0.188024 | 30.188024 | 30 | [13 empty] | 6.059771 | 0.006596333 | 0.19789 | 30.19789 | 30 | [13 empty] | 6.003568 | 0.005989167 | 0.179675 | 30.179675 | 30 | [13 empty] | 5.852451 | 0.0058758 | 0.176274 | 30.176274 | 30 | [13 empty] | 6.315174 | 0.0107625 | 0.322875 | 30.322875 | 30 | [13 empty] | 6.268233 | 0.007768033 | 0.233041 | 30.233041 | 30 | [13 empty] | 6.190021 | 0.006594833 | 0.197845 | 30.197845 | 30 | [13 empty] | 6.138071 | 0.0063375 | 0.190125 | 30.190125 | 30
| 6.286819 | 0.009670833 | 0.290125 | 30.290125 | 30 | [13 empty] | 6.006782 | 0.0063309 | 0.189927 | 30.189927 | 30 | [13 empty] | 6.072536 | 0.006679167 | 0.200375 | 30.200375 | 30 | [13 empty] | 6.021556 | 0.0060485 | 0.181455 | 30.181455 | 30 | [13 empty] | 5.870991 | 0.0059229 | 0.177687 | 30.177687 | 30 | [13 empty] | 6.316134 | 0.01093293 | 0.327988 | 30.327988 | 30 | [13 empty] | 6.275414 | 0.007897433 | 0.236923 | 30.236923 | 30 | [13 empty] | 6.201308 | 0.0066886 | 0.200658 | 30.200658 | 30 | [13 empty] | 6.15206 | 0.0064115 | 0.192345 | 30.192345 | 30
| 6.290874 | 0.009824167 | 0.294725 | 30.294725 | 30 | [13 empty] | 6.021997 | 0.006398567 | 0.191957 | 30.191957 | 30 | [13 empty] | 6.085075 | 0.006758233 | 0.202747 | 30.202747 | 30 | [13 empty] | 6.039181 | 0.006100233 | 0.183007 | 30.183007 | 30 | [13 empty] | 5.88971 | 0.005973433 | 0.179203 | 30.179203 | 30 | [13 empty] | 6.316484 | 0.0110794 | 0.332382 | 30.332382 | 30 | [13 empty] | 6.282528 | 0.0080371 | 0.241113 | 30.241113 | 30 | [13 empty] | 6.211371 | 0.006792267 | 0.203768 | 30.203768 | 30 | [13 empty] | 6.165109375 | 0.0064862 | 0.194586 | 30.194586 | 30
| 6.294582 | 0.0099841 | 0.299523 | 30.299523 | 30 | [13 empty] | 6.036938 | 0.006460967 | 0.193829 | 30.193829 | 30 | [13 empty] | 6.096448 | 0.006859833 | 0.205795 | 30.205795 | 30 | [13 empty] | 6.056425 | 0.006161267 | 0.184838 | 30.184838 | 30 | [13 empty] | 5.908542 | 0.006017733 | 0.180532 | 30.180532 | 30 | [13 empty] | 6.31668 | 0.0112833 | 0.338499 | 30.338499 | 30 | [13 empty] | 6.288898 | 0.008165733 | 0.244972 | 30.244972 | 30 | [13 empty] | 6.221495 | 0.0068989 | 0.206967 | 30.206967 | 30 | [13 empty] | 6.17815 | 0.006567033 | 0.197011 | 30.197011 | 30
| 6.298328 | 0.01014583 | 0.304375 | 30.304375 | 30 | [13 empty] | 6.051906 | 0.006537033 | 0.196111 | 30.196111 | 30 | [13 empty] | 6.107582 | 0.006945767 | 0.208373 | 30.208373 | 30 | [13 empty] | 6.07319 | 0.006221433 | 0.186643 | 30.186643 | 30 | [13 empty] | 5.926878 | 0.006065267 | 0.181958 | 30.181958 | 30 | [13 empty] | 6.316213 | 0.01149273 | 0.344782 | 30.344782 | 30 | [13 empty] | 6.295258 | 0.008311033 | 0.249331 | 30.249331 | 30 | [13 empty] | 6.230728 | 0.0070103 | 0.210309 | 30.210309 | 30 | [13 empty] | 6.189925 | 0.006654267 | 0.199628 | 30.199628 | 30
| 6.301707 | 0.01030107 | 0.309032 | 30.309032 | 30 | [13 empty] | 6.065704 | 0.006616267 | 0.198488 | 30.198488 | 30 | [13 empty] | 6.117968 | 0.007049233 | 0.211477 | 30.211477 | 30 | [13 empty] | 6.089628 | 0.006287533 | 0.188626 | 30.188626 | 30 | [13 empty] | 5.945221 | 0.0061019 | 0.183057 | 30.183057 | 30 | [13 empty] | 6.315924 | 0.01165597 | 0.349679 | 30.349679 | 30 | [13 empty] | 6.301541 | 0.0084465 | 0.253395 | 30.253395 | 30 | [13 empty] | 6.239524 | 0.007131567 | 0.213947 | 30.213947 | 30 | [13 empty] | 6.201357 | 0.0067436 | 0.202308 | 30.202308 | 30
| 6.305109375 | 0.01046963 | 0.314089 | 30.314089 | 30 | [13 empty] | 6.079265625 | 0.006689167 | 0.200675 | 30.200675 | 30 | [13 empty] | 6.127538 | 0.007146933 | 0.214408 | 30.214408 | 30 | [13 empty] | 6.105546 | 0.0063561 | 0.190683 | 30.190683 | 30 | [13 empty] | 5.963546875 | 0.006157133 | 0.184714 | 30.184714 | 30 | [13 empty] | 6.314708 | 0.01185153 | 0.355546 | 30.355546 | 30 | [13 empty] | 6.307748 | 0.008582267 | 0.257468 | 30.257468 | 30 | [13 empty] | 6.247917 | 0.007243367 | 0.217301 | 30.217301 | 30 | [13 empty] | 6.211821 | 0.006840633 | 0.205219 | 30.205219 | 30
| 6.307745 | 0.0106333 | 0.318999 | 30.318999 | 30 | [13 empty] | 6.092299 | 0.006771767 | 0.203153 | 30.203153 | 30 | [13 empty] | 6.136774 | 0.0072614 | 0.217842 | 30.217842 | 30 | [13 empty] | 6.120542 | 0.006422933 | 0.192688 | 30.192688 | 30 | [13 empty] | 5.981525 | 0.006203533 | 0.186106 | 30.186106 | 30 | [13 empty] | 6.313512 | 0.01203483 | 0.361045 | 30.361045 | 30 | [13 empty] | 6.312842 | 0.008731333 | 0.26194 | 30.26194 | 30 | [13 empty] | 6.256276 | 0.007370633 | 0.221119 | 30.221119 | 30 | [13 empty] | 6.221858 | 0.006935733 | 0.208072 | 30.208072 | 30
| 6.31076 | 0.0107987 | 0.323961 | 30.323961 | 30 | [13 empty] | 6.104487 | 0.006859033 | 0.205771 | 30.205771 | 30 | [13 empty] | 6.145788 | 0.007375067 | 0.221252 | 30.221252 | 30 | [13 empty] | 6.13519 | 0.006492933 | 0.194788 | 30.194788 | 30 | [13 empty] | 5.999649 | 0.006252667 | 0.18758 | 30.18758 | 30 | [13 empty] | 6.311109375 | 0.01223337 | 0.367001 | 30.367001 | 30 | [13 empty] | 6.318642 | 0.008876433 | 0.266293 | 30.266293 | 30 | [13 empty] | 6.263783 | 0.0074934 | 0.224802 | 30.224802 | 30 | [13 empty] | 6.231321 | 0.0070601 | 0.211803 | 30.211803 | 30
| 6.31303 | 0.01096357 | 0.328907 | 30.328907 | 30 | [13 empty] | 6.116317 | 0.006946133 | 0.208384 | 30.208384 | 30 | [13 empty] | 6.154583 | 0.007485267 | 0.224558 | 30.224558 | 30 | [13 empty] | 6.148515 | 0.006577333 | 0.19732 | 30.19732 | 30 | [13 empty] | 6.017262 | 0.006294867 | 0.188846 | 30.188846 | 30 | [13 empty] | 6.308897 | 0.01242407 | 0.372722 | 30.372722 | 30 | [13 empty] | 6.32392 | 0.0090197 | 0.270591 | 30.270591 | 30 | [13 empty] | 6.271091 | 0.007618667 | 0.22856 | 30.22856 | 30 | [13 empty] | 6.24048 | 0.007157567 | 0.214727 | 30.214727 | 30
| 6.315277 | 0.01114413 | 0.334324 | 30.334324 | 30 | [13 empty] | 6.127276 | 0.0070437 | 0.211311 | 30.211311 | 30 | [13 empty] | 6.162501 | 0.007601967 | 0.228059 | 30.228059 | 30 | [13 empty] | 6.161731 | 0.006654733 | 0.199642 | 30.199642 | 30 | [13 empty] | 6.034619 | 0.006348 | 0.19044 | 30.19044 | 30 | [13 empty] | 6.306 | 0.01261257 | 0.378377 | 30.378377 | 30 | [13 empty] | 6.328644 | 0.009169833 | 0.275095 | 30.275095 | 30 | [13 empty] | 6.278403 | 0.0077505 | 0.232515 | 30.232515 | 30 | [13 empty] | 6.249235 | 0.007268367 | 0.218051 | 30.218051 | 30
| 6.316974 | 0.01130573 | 0.339172 | 30.339172 | 30 | [13 empty] | 6.138007 | 0.007143267 | 0.214298 | 30.214298 | 30 | [13 empty] | 6.170625 | 0.0077301 | 0.231903 | 30.231903 | 30 | [13 empty] | 6.173622 | 0.006744333 | 0.20233 | 30.20233 | 30 | [13 empty] | 6.052123 | 0.006397067 | 0.191912 | 30.191912 | 30 | [13 empty] | 6.302613 | 0.01280617 | 0.384185 | 30.384185 | 30 | [13 empty] | 6.333408 | 0.009324967 | 0.279749 | 30.279749 | 30 | [13 empty] | 6.285096 | 0.0078809 | 0.236427 | 30.236427 | 30 | [13 empty] | 6.257329 | 0.007385767 | 0.221573 | 30.221573 | 30
| 6.318485 | 0.0114938 | 0.344814 | 30.344814 | 30 | [13 empty] | 6.148091 | 0.007251067 | 0.217532 | 30.217532 | 30 | [13 empty] | 6.178207 | 0.0078467 | 0.235401 | 30.235401 | 30 | [13 empty] | 6.185321 | 0.0068348 | 0.205044 | 30.205044 | 30 | [13 empty] | 6.069231 | 0.006450067 | 0.193502 | 30.193502 | 30 | [13 empty] | 6.298918 | 0.0130004 | 0.390012 | 30.390012 | 30 | [13 empty] | 6.337923 | 0.009475967 | 0.284279 | 30.284279 | 30 | [13 empty] | 6.291703 | 0.008017833 | 0.240535 | 30.240535 | 30 | [13 empty] | 6.265814 | 0.0075097 | 0.225291 | 30.225291 | 30
| 6.319756 | 0.01166173 | 0.349852 | 30.349852 | 30 | [13 empty] | 6.157836 | 0.007357 | 0.22071 | 30.22071 | 30 | [13 empty] | 6.185266 | 0.0079669 | 0.239007 | 30.239007 | 30 | [13 empty] | 6.196126 | 0.006932633 | 0.207979 | 30.207979 | 30 | [13 empty] | 6.085978 | 0.006498633 | 0.194959 | 30.194959 | 30 | [13 empty] | 6.294062 | 0.01320793 | 0.396238 | 30.396238 | 30 | [13 empty] | 6.342058 | 0.0096307 | 0.288921 | 30.288921 | 30 | [13 empty] | 6.298007 | 0.008152267 | 0.244568 | 30.244568 | 30 | [13 empty] | 6.273448 | 0.0076425 | 0.229275 | 30.229275 | 30
| 6.320935 | 0.01184247 | 0.355274 | 30.355274 | 30 | [13 empty] | 6.166992 | 0.007469867 | 0.224096 | 30.224096 | 30 | [13 empty] | 6.192390625 | 0.008107367 | 0.243221 | 30.243221 | 30 | [13 empty] | 6.206397 | 0.007039367 | 0.211181 | 30.211181 | 30 | [13 empty] | 6.102426 | 0.006547167 | 0.196415 | 30.196415 | 30 | [13 empty] | 6.288669 | 0.01340843 | 0.402253 | 30.402253 | 30 | [13 empty] | 6.346095 | 0.009792533 | 0.293776 | 30.293776 | 30 | [13 empty] | 6.303872 | 0.008295033 | 0.248851 | 30.248851 | 30 | [13 empty] | 6.280913 | 0.007747867 | 0.232436 | 30.232436 | 30
| 6.32176 | 0.01202743 | 0.360823 | 30.360823 | 30 | [13 empty] | 6.17594 | 0.007585133 | 0.227554 | 30.227554 | 30 | [13 empty] | 6.199245 | 0.008231367 | 0.246941 | 30.246941 | 30 | [13 empty] | 6.21613 | 0.007150833 | 0.214525 | 30.214525 | 30 | [13 empty] | 6.118278 | 0.0066053 | 0.198159 | 30.198159 | 30 | [13 empty] | 6.282569 | 0.013614 | 0.40842 | 30.40842 | 30 | [13 empty] | 6.349859375 | 0.009945967 | 0.298379 | 30.298379 | 30 | [13 empty] | 6.30935 | 0.008436633 | 0.253099 | 30.253099 | 30 | [13 empty] | 6.287896 | 0.007861167 | 0.235835 | 30.235835 | 30
| 6.321747 | 0.01220697 | 0.366209 | 30.366209 | 30 | [13 empty] | 6.184291 | 0.007698233 | 0.230947 | 30.230947 | 30 | [13 empty] | 6.205468 | 0.008365367 | 0.250961 | 30.250961 | 30 | [13 empty] | 6.224904 | 0.0072446 | 0.217338 | 30.217338 | 30 | [13 empty] | 6.13348 | 0.006656467 | 0.199694 | 30.199694 | 30 | [13 empty] | 6.276231 | 0.01382047 | 0.414614 | 30.414614 | 30 | [13 empty] | 6.353162 | 0.0101108 | 0.303324 | 30.303324 | 30 | [13 empty] | 6.314771 | 0.0085812 | 0.257436 | 30.257436 | 30 | [13 empty] | 6.29432 | 0.0079998 | 0.239994 | 30.239994 | 30
| 6.32216 | 0.01238553 | 0.371566 | 30.371566 | 30 | [13 empty] | 6.192733 | 0.0078207 | 0.234621 | 30.234621 | 30 | [13 empty] | 6.21196875 | 0.0084917 | 0.254751 | 30.254751 | 30 | [13 empty] | 6.233658 | 0.007354433 | 0.220633 | 30.220633 | 30 | [13 empty] | 6.147877 | 0.006718867 | 0.201566 | 30.201566 | 30 | [13 empty] | 6.268768 | 0.01402527 | 0.420758 | 30.420758 | 30 | [13 empty] | 6.356455 | 0.01026773 | 0.308032 | 30.308032 | 30 | [13 empty] | 6.319909 | 0.008724733 | 0.261742 | 30.261742 | 30 | [13 empty] | 6.300244 | 0.008128133 | 0.243844 | 30.243844 | 30
| 6.321626 | 0.01257313 | 0.377194 | 30.377194 | 30 | [13 empty] | 6.200198 | 0.007941967 | 0.238259 | 30.238259 | 30 | [13 empty] | 6.218044 | 0.008633433 | 0.259003 | 30.259003 | 30 | [13 empty] | 6.241392 | 0.007473333 | 0.2242 | 30.2242 | 30 | [13 empty] | 6.161223 | 0.006777567 | 0.203327 | 30.203327 | 30 | [13 empty] | 6.260986 | 0.01423573 | 0.427072 | 30.427072 | 30 | [13 empty] | 6.359572 | 0.01042663 | 0.312799 | 30.312799 | 30 | [13 empty] | 6.324424 | 0.0088767 | 0.266301 | 30.266301 | 30 | [13 empty] | 6.306326 | 0.008272733 | 0.248182 | 30.248182 | 30
| 6.320842 | 0.01276517 | 0.382955 | 30.382955 | 30 | [13 empty] | 6.207482 | 0.008077467 | 0.242324 | 30.242324 | 30 | [13 empty] | 6.22374 | 0.008777233 | 0.263317 | 30.263317 | 30 | [13 empty] | 6.248897 | 0.007595733 | 0.227872 | 30.227872 | 30 | [13 empty] | 6.173665 | 0.006834133 | 0.205024 | 30.205024 | 30 | [13 empty] | 6.252522 | 0.0144433 | 0.433299 | 30.433299 | 30 | [13 empty] | 6.362451 | 0.0105875 | 0.317625 | 30.317625 | 30 | [13 empty] | 6.32937 | 0.0090237 | 0.270711 | 30.270711 | 30 | [13 empty] | 6.31204 | 0.008401533 | 0.252046 | 30.252046 | 30
| 6.319996 | 0.01294527 | 0.388358 | 30.388358 | 30 | [13 empty] | 6.214302 | 0.008209 | 0.24627 | 30.24627 | 30 | [13 empty] | 6.229379 | 0.008927933 | 0.267838 | 30.267838 | 30 | [13 empty] | 6.256101 | 0.007715433 | 0.231463 | 30.231463 | 30 | [13 empty] | 6.185057 | 0.006901367 | 0.207041 | 30.207041 | 30 | [13 empty] | 6.242939 | 0.0146548 | 0.439644 | 30.439644 | 30 | [13 empty] | 6.365056 | 0.01075217 | 0.322565 | 30.322565 | 30 | [13 empty] | 6.333924 | 0.0091792 | 0.275376 | 30.275376 | 30 | [13 empty] | 6.317155 | 0.008552367 | 0.256571 | 30.256571 | 30
| 6.318568 | 0.01313317 | 0.393995 | 30.393995 | 30 | [13 empty] | 6.220966 | 0.008351367 | 0.250541 | 30.250541 | 30 | [13 empty] | 6.23508 | 0.009070833 | 0.272125 | 30.272125 | 30 | [13 empty] | 6.262576 | 0.007849233 | 0.235477 | 30.235477 | 30 | [13 empty] | 6.195767 | 0.006964333 | 0.20893 | 30.20893 | 30 | [13 empty] | 6.232891 | 0.01487423 | 0.446227 | 30.446227 | 30 | [13 empty] | 6.367535 | 0.01091657 | 0.327497 | 30.327497 | 30 | [13 empty] | 6.337966 | 0.0093184 | 0.279552 | 30.279552 | 30 | [13 empty] | 6.322639 | 0.008687167 | 0.260615 | 30.260615 | 30
| 6.316482 | 0.01331917 | 0.399575 | 30.399575 | 30 | [13 empty] | 6.227266 | 0.008480433 | 0.254413 | 30.254413 | 30 | [13 empty] | 6.240214 | 0.009214167 | 0.276425 | 30.276425 | 30 | [13 empty] | 6.268561 | 0.007983367 | 0.239501 | 30.239501 | 30 | [13 empty] | 6.205587 | 0.007033133 | 0.210994 | 30.210994 | 30 | [13 empty] | 6.222509 | 0.01509347 | 0.452804 | 30.452804 | 30 | [13 empty] | 6.369595 | 0.01108987 | 0.332696 | 30.332696 | 30 | [13 empty] | 6.341892 | 0.009470133 | 0.284104 | 30.284104 | 30 | [13 empty] | 6.327674 | 0.008827867 | 0.264836 | 30.264836 | 30
| 6.314216 | 0.01352047 | 0.405614 | 30.405614 | 30 | [13 empty] | 6.233477 | 0.0086303 | 0.258909 | 30.258909 | 30 | [13 empty] | 6.245004 | 0.0093673 | 0.281019 | 30.281019 | 30 | [13 empty] | 6.274421 | 0.008114733 | 0.243442 | 30.243442 | 30 | [13 empty] | 6.214585 | 0.007097467 | 0.212924 | 30.212924 | 30 | [13 empty] | 6.211298 | 0.01530967 | 0.45929 | 30.45929 | 30 | [13 empty] | 6.371437 | 0.0112544 | 0.337632 | 30.337632 | 30 | [13 empty] | 6.345848 | 0.009628267 | 0.288848 | 30.288848 | 30 | [13 empty] | 6.332306 | 0.008985233 | 0.269557 | 30.269557 | 30
| 6.311683 | 0.01371257 | 0.411377 | 30.411377 | 30 | [13 empty] | 6.239216 | 0.0087649 | 0.262947 | 30.262947 | 30 | [13 empty] | 6.249858 | 0.009523233 | 0.285697 | 30.285697 | 30 | [13 empty] | 6.279982 | 0.008251667 | 0.24755 | 30.24755 | 30 | [13 empty] | 6.223253 | 0.007179 | 0.21537 | 30.21537 | 30 | [13 empty] | 6.199507 | 0.01552903 | 0.465871 | 30.465871 | 30 | [13 empty] | 6.373167 | 0.01142593 | 0.342778 | 30.342778 | 30 | [13 empty] | 6.349446 | 0.009783233 | 0.293497 | 30.293497 | 30 | [13 empty] | 6.336935 | 0.009128567 | 0.273857 | 30.273857 | 30
| 6.308267 | 0.0139092 | 0.417276 | 30.417276 | 30 | [13 empty] | 6.244744 | 0.008917833 | 0.267535 | 30.267535 | 30 | [13 empty] | 6.254387 | 0.0096804 | 0.290412 | 30.290412 | 30 | [13 empty] | 6.284885 | 0.0083914 | 0.251742 | 30.251742 | 30 | [13 empty] | 6.23138 | 0.007251167 | 0.217535 | 30.217535 | 30 | [13 empty] | 6.187339 | 0.01574107 | 0.472232 | 30.472232 | 30 | [13 empty] | 6.374543 | 0.011596 | 0.34788 | 30.34788 | 30 | [13 empty] | 6.353149 | 0.009944667 | 0.29834 | 30.29834 | 30 | [13 empty] | 6.341262 | 0.009265933 | 0.277978 | 30.277978 | 30
| 6.30504 | 0.0141051 | 0.423153 | 30.423153 | 30 | [13 empty] | 6.250484375 | 0.009061533 | 0.271846 | 30.271846 | 30 | [13 empty] | 6.258692 | 0.009835567 | 0.295067 | 30.295067 | 30 | [13 empty] | 6.289899 | 0.008534667 | 0.25604 | 30.25604 | 30 | [13 empty] | 6.238892 | 0.007339567 | 0.220187 | 30.220187 | 30 | [13 empty] | 6.174069 | 0.0159703 | 0.479109 | 30.479109 | 30 | [13 empty] | 6.375723 | 0.0117719 | 0.353157 | 30.353157 | 30 | [13 empty] | 6.356195 | 0.01010487 | 0.303146 | 30.303146 | 30 | [13 empty] | 6.34538 | 0.009421833 | 0.282655 | 30.282655 | 30
| 6.301287 | 0.01430713 | 0.429214 | 30.429214 | 30 | [13 empty] | 6.25578125 | 0.009200633 | 0.276019 | 30.276019 | 30 | [13 empty] | 6.262604 | 0.009996267 | 0.299888 | 30.299888 | 30 | [13 empty] | 6.294528 | 0.008676167 | 0.260285 | 30.260285 | 30 | [13 empty] | 6.246159 | 0.007433 | 0.22299 | 30.22299 | 30 | [13 empty] | 6.160008 | 0.01620493 | 0.486148 | 30.486148 | 30 | [13 empty] | 6.376417 | 0.01195103 | 0.358531 | 30.358531 | 30 | [13 empty] | 6.359083 | 0.01025557 | 0.307667 | 30.307667 | 30 | [13 empty] | 6.349498 | 0.009577133 | 0.287314 | 30.287314 | 30
| 6.29689 | 0.0145041 | 0.435123 | 30.435123 | 30 | [13 empty] | 6.260911 | 0.009365433 | 0.280963 | 30.280963 | 30 | [13 empty] | 6.266404 | 0.01016153 | 0.304846 | 30.304846 | 30 | [13 empty] | 6.29884 | 0.008824733 | 0.264742 | 30.264742 | 30 | [13 empty] | 6.252908 | 0.007519733 | 0.225592 | 30.225592 | 30 | [13 empty] | 6.145467 | 0.01642703 | 0.492811 | 30.492811 | 30 | [13 empty] | 6.376842 | 0.01212763 | 0.363829 | 30.363829 | 30 | [13 empty] | 6.361873 | 0.01044007 | 0.313202 | 30.313202 | 30 | [13 empty] | 6.353439 | 0.009730767 | 0.291923 | 30.291923 | 30
| 6.29221 | 0.01470773 | 0.441232 | 30.441232 | 30 | [13 empty] | 6.265507 | 0.009500933 | 0.285028 | 30.285028 | 30 | [13 empty] | 6.269864 | 0.01031413 | 0.309424 | 30.309424 | 30 | [13 empty] | 6.30296 | 0.008969867 | 0.269096 | 30.269096 | 30 | [13 empty] | 6.259477 | 0.0076191 | 0.228573 | 30.228573 | 30 | [13 empty] | 6.130214 | 0.01666447 | 0.499934 | 30.499934 | 30 | [13 empty] | 6.376564 | 0.01231237 | 0.369371 | 30.369371 | 30 | [13 empty] | 6.364465 | 0.01060273 | 0.318082 | 30.318082 | 30 | [13 empty] | 6.356821 | 0.0098833 | 0.296499 | 30.296499 | 30
| 6.286711 | 0.01490393 | 0.447118 | 30.447118 | 30 | [13 empty] | 6.269954 | 0.009648267 | 0.289448 | 30.289448 | 30 | [13 empty] | 6.273381 | 0.01048267 | 0.31448 | 30.31448 | 30 | [13 empty] | 6.306795 | 0.009121633 | 0.273649 | 30.273649 | 30 | [13 empty] | 6.265633 | 0.007723 | 0.23169 | 30.23169 | 30 | [13 empty] | 6.114484375 | 0.01689607 | 0.506882 | 30.506882 | 30 | [13 empty] | 6.376247 | 0.01250603 | 0.375181 | 30.375181 | 30 | [13 empty] | 6.366352 | 0.01077233 | 0.32317 | 30.32317 | 30 | [13 empty] | 6.360135 | 0.0100509 | 0.301527 | 30.301527 | 30
| 6.280958 | 0.0151099 | 0.453297 | 30.453297 | 30 | [13 empty] | 6.27448 | 0.009805233 | 0.294157 | 30.294157 | 30 | [13 empty] | 6.276234 | 0.01064363 | 0.319309 | 30.319309 | 30 | [13 empty] | 6.310253 | 0.009276933 | 0.278308 | 30.278308 | 30 | [13 empty] | 6.271248 | 0.0078347 | 0.235041 | 30.235041 | 30 | [13 empty] | 6.098077 | 0.0171282 | 0.513846 | 30.513846 | 30 | [13 empty] | 6.375461 | 0.0126881 | 0.380643 | 30.380643 | 30 | [13 empty] | 6.367965 | 0.01095097 | 0.328529 | 30.328529 | 30 | [13 empty] | 6.363046 | 0.01021423 | 0.306427 | 30.306427 | 30
| 6.274886 | 0.01531487 | 0.459446 | 30.459446 | 30 | [13 empty] | 6.278551 | 0.009967933 | 0.299038 | 30.299038 | 30 | [13 empty] | 6.27927 | 0.01080757 | 0.324227 | 30.324227 | 30 | [13 empty] | 6.31386 | 0.009426033 | 0.282781 | 30.282781 | 30 | [13 empty] | 6.2766 | 0.007954267 | 0.238628 | 30.238628 | 30 | [13 empty] | 6.08148 | 0.01737213 | 0.521164 | 30.521164 | 30 | [13 empty] | 6.373995 | 0.01286273 | 0.385882 | 30.385882 | 30 | [13 empty] | 6.369566 | 0.01112843 | 0.333853 | 30.333853 | 30 | [13 empty] | 6.36588 | 0.01037647 | 0.311294 | 30.311294 | 30
| 6.268205 | 0.01552873 | 0.465862 | 30.465862 | 30 | [13 empty] | 6.282301 | 0.01012213 | 0.303664 | 30.303664 | 30 | [13 empty] | 6.281957 | 0.01097143 | 0.329143 | 30.329143 | 30 | [13 empty] | 6.316933 | 0.009587533 | 0.287626 | 30.287626 | 30 | [13 empty] | 6.281615 | 0.008071 | 0.24213 | 30.24213 | 30 | [13 empty] | 6.063912 | 0.0176051 | 0.528153 | 30.528153 | 30 | [13 empty] | 6.372299 | 0.013073 | 0.39219 | 30.39219 | 30 | [13 empty] | 6.370256 | 0.0113014 | 0.339042 | 30.339042 | 30 | [13 empty] | 6.368216 | 0.01054303 | 0.316291 | 30.316291 | 30
| 6.260812 | 0.01573443 | 0.472033 | 30.472033 | 30 | [13 empty] | 6.286195 | 0.0102791 | 0.308373 | 30.308373 | 30 | [13 empty] | 6.284126 | 0.01114107 | 0.334232 | 30.334232 | 30 | [13 empty] | 6.319843 | 0.009752433 | 0.292573 | 30.292573 | 30 | [13 empty] | 6.286521 | 0.008188167 | 0.245645 | 30.245645 | 30 | [13 empty] | 6.0465 | 0.01784477 | 0.535343 | 30.535343 | 30 | [13 empty] | 6.37025 | 0.01326213 | 0.397864 | 30.397864 | 30 | [13 empty] | 6.37123 | 0.01147563 | 0.344269 | 30.344269 | 30 | [13 empty] | 6.370445 | 0.0107115 | 0.321345 | 30.321345 | 30
| 6.252982 | 0.0159481 | 0.478443 | 30.478443 | 30 | [13 empty] | 6.289643 | 0.0104416 | 0.313248 | 30.313248 | 30 | [13 empty] | 6.286369 | 0.01131073 | 0.339322 | 30.339322 | 30 | [13 empty] | 6.32238 | 0.0099133 | 0.297399 | 30.297399 | 30 | [13 empty] | 6.29107 | 0.008317833 | 0.249535 | 30.249535 | 30 | [13 empty] | 6.028648 | 0.01809033 | 0.54271 | 30.54271 | 30 | [13 empty] | 6.367869 | 0.013455 | 0.40365 | 30.40365 | 30 | [13 empty] | 6.371671 | 0.01165937 | 0.349781 | 30.349781 | 30 | [13 empty] | 6.37204 | 0.01088503 | 0.326551 | 30.326551 | 30
| 6.24461 | 0.01616377 | 0.484913 | 30.484913 | 30 | [13 empty] | 6.292799 | 0.0105962 | 0.317886 | 30.317886 | 30 | [13 empty] | 6.288359375 | 0.01147687 | 0.344306 | 30.344306 | 30 | [13 empty] | 6.324892 | 0.01007857 | 0.302357 | 30.302357 | 30 | [13 empty] | 6.295556 | 0.0084459 | 0.253377 | 30.253377 | 30 | [13 empty] | 6.010553 | 0.01832357 | 0.549707 | 30.549707 | 30 | [13 empty] | 6.36496875 | 0.0136465 | 0.409395 | 30.409395 | 30 | [13 empty] | 6.371839 | 0.01183613 | 0.355084 | 30.355084 | 30 | [13 empty] | 6.373527 | 0.01105453 | 0.331636 | 30.331636 | 30
| 6.235927 | 0.01637847 | 0.491354 | 30.491354 | 30 | [13 empty] | 6.296269 | 0.01075957 | 0.322787 | 30.322787 | 30 | [13 empty] | 6.290064 | 0.01164467 | 0.34934 | 30.34934 | 30 | [13 empty] | 6.32694 | 0.01025323 | 0.307597 | 30.307597 | 30 | [13 empty] | 6.299316 | 0.008579167 | 0.257375 | 30.257375 | 30 | [13 empty] | 5.992351 | 0.01856377 | 0.556913 | 30.556913 | 30 | [13 empty] | 6.36176 | 0.01384937 | 0.415481 | 30.415481 | 30 | [13 empty] | 6.371634 | 0.012022 | 0.36066 | 30.36066 | 30 | [13 empty] | 6.374811 | 0.01123927 | 0.337178 | 30.337178 | 30
| 6.226287 | 0.01659843 | 0.497953 | 30.497953 | 30 | [13 empty] | 6.298895 | 0.01091473 | 0.327442 | 30.327442 | 30 | [13 empty] | 6.291357 | 0.01182033 | 0.35461 | 30.35461 | 30 | [13 empty] | 6.328014 | 0.0104244 | 0.312732 | 30.312732 | 30 | [13 empty] | 6.303059 | 0.0087111 | 0.261333 | 30.261333 | 30 | [13 empty] | 5.973792 | 0.018798 | 0.56394 | 30.56394 | 30 | [13 empty] | 6.357668 | 0.01403847 | 0.421154 | 30.421154 | 30 | [13 empty] | 6.370987 | 0.0122065 | 0.366195 | 30.366195 | 30 | [13 empty] | 6.375661 | 0.01140453 | 0.342136 | 30.342136 | 30
| 6.216611 | 0.01682543 | 0.504763 | 30.504763 | 30 | [13 empty] | 6.301187 | 0.01109363 | 0.332809 | 30.332809 | 30 | [13 empty] | 6.2927 | 0.01199117 | 0.359735 | 30.359735 | 30 | [13 empty] | 6.329219 | 0.01060063 | 0.318019 | 30.318019 | 30 | [13 empty] | 6.306591 | 0.008849333 | 0.26548 | 30.26548 | 30 | [13 empty] | 5.954858 | 0.0190438 | 0.571314 | 30.571314 | 30 | [13 empty] | 6.353184 | 0.01425 | 0.4275 | 30.4275 | 30 | [13 empty] | 6.370008 | 0.01238893 | 0.371668 | 30.371668 | 30 | [13 empty] | 6.376121 | 0.01159243 | 0.347773 | 30.347773 | 30
| 6.206295 | 0.01704207 | 0.511262 | 30.511262 | 30 | [13 empty] | 6.303648 | 0.01126127 | 0.337838 | 30.337838 | 30 | [13 empty] | 6.293531 | 0.01217367 | 0.36521 | 30.36521 | 30 | [13 empty] | 6.329864 | 0.0107651 | 0.322953 | 30.322953 | 30 | [13 empty] | 6.309885 | 0.008984367 | 0.269531 | 30.269531 | 30 | [13 empty] | 5.936117 | 0.01929027 | 0.578708 | 30.578708 | 30 | [13 empty] | 6.348179 | 0.01445243 | 0.433573 | 30.433573 | 30 | [13 empty] | 6.368458 | 0.0125802 | 0.377406 | 30.377406 | 30 | [13 empty] | 6.376545 | 0.0117654 | 0.352962 | 30.352962 | 30
| 6.195691 | 0.0172726 | 0.518178 | 30.518178 | 30 | [13 empty] | 6.305881 | 0.0114303 | 0.342909 | 30.342909 | 30 | [13 empty] | 6.294125 | 0.0123526 | 0.370578 | 30.370578 | 30 | [13 empty] | 6.330289 | 0.01095443 | 0.328633 | 30.328633 | 30 | [13 empty] | 6.312579 | 0.009128567 | 0.273857 | 30.273857 | 30 | [13 empty] | 5.916792 | 0.01953003 | 0.585901 | 30.585901 | 30 | [13 empty] | 6.343149 | 0.0146619 | 0.439857 | 30.439857 | 30 | [13 empty] | 6.366673 | 0.01276623 | 0.382987 | 30.382987 | 30 | [13 empty] | 6.376691 | 0.01193803 | 0.358141 | 30.358141 | 30
| 6.184772 | 0.01749093 | 0.524728 | 30.524728 | 30 | [13 empty] | 6.307474 | 0.01160023 | 0.348007 | 30.348007 | 30 | [13 empty] | 6.294377 | 0.0125233 | 0.375699 | 30.375699 | 30 | [13 empty] | 6.330433 | 0.01112847 | 0.333854 | 30.333854 | 30 | [13 empty] | 6.315464 | 0.0092809 | 0.278427 | 30.278427 | 30 | [13 empty] | 5.897893 | 0.01976703 | 0.593011 | 30.593011 | 30 | [13 empty] | 6.337441 | 0.01485543 | 0.445663 | 30.445663 | 30 | [13 empty] | 6.364294 | 0.01295793 | 0.388738 | 30.388738 | 30 | [13 empty] | 6.376244 | 0.0121243 | 0.363729 | 30.363729 | 30
| 6.173548 | 0.0177175 | 0.531525 | 30.531525 | 30 | [13 empty] | 6.308890625 | 0.0117764 | 0.353292 | 30.353292 | 30 | [13 empty] | 6.293898 | 0.01270757 | 0.381227 | 30.381227 | 30 | [13 empty] | 6.330166 | 0.01130703 | 0.339211 | 30.339211 | 30 | [13 empty] | 6.318051 | 0.009428167 | 0.282845 | 30.282845 | 30 | [13 empty] | 5.878813 | 0.0199974 | 0.599922 | 30.599922 | 30 | [13 empty] | 6.330928 | 0.01505497 | 0.451649 | 30.451649 | 30 | [13 empty] | 6.3617 | 0.01314833 | 0.39445 | 30.39445 | 30 | [13 empty] | 6.375449 | 0.01230213 | 0.369064 | 30.369064 | 30
| 6.161694 | 0.01794537 | 0.538361 | 30.538361 | 30 | [13 empty] | 6.310406 | 0.0119517 | 0.358551 | 30.358551 | 30 | [13 empty] | 6.293675 | 0.0128867 | 0.386601 | 30.386601 | 30 | [13 empty] | 6.329208 | 0.01150033 | 0.34501 | 30.34501 | 30 | [13 empty] | 6.319906 | 0.009578933 | 0.287368 | 30.287368 | 30 | [13 empty] | 5.859402 | 0.02024903 | 0.607471 | 30.607471 | 30 | [13 empty] | 6.323972 | 0.01526573 | 0.457972 | 30.457972 | 30 | [13 empty] | 6.358423 | 0.01334563 | 0.400369 | 30.400369 | 30 | [13 empty] | 6.374159 | 0.01248713 | 0.374614 | 30.374614 | 30
| 6.149999 | 0.01817023 | 0.545107 | 30.545107 | 30 | [13 empty] | 6.311048 | 0.01212393 | 0.363718 | 30.363718 | 30 | [13 empty] | 6.29303125 | 0.01307647 | 0.392294 | 30.392294 | 30 | [13 empty] | 6.32822 | 0.01167953 | 0.350386 | 30.350386 | 30 | [13 empty] | 6.321758 | 0.0097333 | 0.291999 | 30.291999 | 30 | [13 empty] | 5.839632 | 0.0204994 | 0.614982 | 30.614982 | 30 | [13 empty] | 6.316791 | 0.01547747 | 0.464324 | 30.464324 | 30 | [13 empty] | 6.354673 | 0.01353973 | 0.406192 | 30.406192 | 30 | [13 empty] | 6.372353 | 0.01268367 | 0.38051 | 30.38051 | 30
| 6.137772 | 0.01839393 | 0.551818 | 30.551818 | 30 | [13 empty] | 6.311645 | 0.0123079 | 0.369237 | 30.369237 | 30 | [13 empty] | 6.292048 | 0.01325887 | 0.397766 | 30.397766 | 30 | [13 empty] | 6.326787 | 0.01186803 | 0.356041 | 30.356041 | 30 | [13 empty] | 6.322917 | 0.0098854 | 0.296562 | 30.296562 | 30 | [13 empty] | 5.820072 | 0.02073507 | 0.622052 | 30.622052 | 30 | [13 empty] | 6.3090625 | 0.01568677 | 0.470603 | 30.470603 | 30 | [13 empty] | 6.350495 | 0.01373673 | 0.412102 | 30.412102 | 30 | [13 empty] | 6.370694 | 0.01286663 | 0.385999 | 30.385999 | 30
| 6.125279 | 0.01862533 | 0.55876 | 30.55876 | 30 | [13 empty] | 6.311904 | 0.01248927 | 0.374678 | 30.374678 | 30 | [13 empty] | 6.290461 | 0.0134513 | 0.403539 | 30.403539 | 30 | [13 empty] | 6.324323 | 0.01206473 | 0.361942 | 30.361942 | 30 | [13 empty] | 6.323831 | 0.0100403 | 0.301209 | 30.301209 | 30 | [13 empty] | 5.800158 | 0.02097103 | 0.629131 | 30.629131 | 30 | [13 empty] | 6.300725 | 0.015898 | 0.47694 | 30.47694 | 30 | [13 empty] | 6.34621 | 0.01393897 | 0.418169 | 30.418169 | 30 | [13 empty] | 6.368071 | 0.01305717 | 0.391715 | 30.391715 | 30
| 6.112724 | 0.01884877 | 0.565463 | 30.565463 | 30 | [13 empty] | 6.311801 | 0.01266867 | 0.38006 | 30.38006 | 30 | [13 empty] | 6.288591 | 0.01363677 | 0.409103 | 30.409103 | 30 | [13 empty] | 6.321851 | 0.01224513 | 0.367354 | 30.367354 | 30 | [13 empty] | 6.324492 | 0.01020637 | 0.306191 | 30.306191 | 30 | [13 empty] | 5.779699 | 0.02121207 | 0.636362 | 30.636362 | 30 | [13 empty] | 6.291887 | 0.0161182 | 0.483546 | 30.483546 | 30 | [13 empty] | 6.340725 | 0.01413543 | 0.424063 | 30.424063 | 30 | [13 empty] | 6.364862 | 0.01324813 | 0.397444 | 30.397444 | 30
| 6.099458 | 0.0190786 | 0.572358 | 30.572358 | 30 | [13 empty] | 6.311192 | 0.01286327 | 0.385898 | 30.385898 | 30 | [13 empty] | 6.286564 | 0.0138359 | 0.415077 | 30.415077 | 30 | [13 empty] | 6.318633 | 0.01244233 | 0.37327 | 30.37327 | 30 | [13 empty] | 6.325238 | 0.0103695 | 0.311085 | 30.311085 | 30 | [13 empty] | 5.759537 | 0.02145353 | 0.643606 | 30.643606 | 30 | [13 empty] | 6.282362 | 0.01633237 | 0.489971 | 30.489971 | 30 | [13 empty] | 6.335079 | 0.0143425 | 0.430275 | 30.430275 | 30 | [13 empty] | 6.361643 | 0.01344337 | 0.403301 | 30.403301 | 30
| 6.086202 | 0.01930493 | 0.579148 | 30.579148 | 30 | [13 empty] | 6.310405 | 0.01305513 | 0.391654 | 30.391654 | 30 | [13 empty] | 6.28332 | 0.01403097 | 0.420929 | 30.420929 | 30 | [13 empty] | 6.314976 | 0.01263113 | 0.378934 | 30.378934 | 30 | [13 empty] | 6.324939 | 0.01053677 | 0.316103 | 30.316103 | 30 | [13 empty] | 5.738604 | 0.02170893 | 0.651268 | 30.651268 | 30 | [13 empty] | 6.272513 | 0.01655267 | 0.49658 | 30.49658 | 30 | [13 empty] | 6.328868 | 0.01454277 | 0.436283 | 30.436283 | 30 | [13 empty] | 6.35775 | 0.01363757 | 0.409127 | 30.409127 | 30
| 6.073063 | 0.01953633 | 0.58609 | 30.58609 | 30 | [13 empty] | 6.308929 | 0.0132335 | 0.397005 | 30.397005 | 30 | [13 empty] | 6.28021875 | 0.01422693 | 0.426808 | 30.426808 | 30 | [13 empty] | 6.311022 | 0.0128297 | 0.384891 | 30.384891 | 30 | [13 empty] | 6.324514 | 0.010703 | 0.32109 | 30.32109 | 30 | [13 empty] | 5.717305 | 0.0219518 | 0.658554 | 30.658554 | 30 | [13 empty] | 6.262317 | 0.01677043 | 0.503113 | 30.503113 | 30 | [13 empty] | 6.321857 | 0.01474517 | 0.442355 | 30.442355 | 30 | [13 empty] | 6.353361 | 0.0138397 | 0.415191 | 30.415191 | 30
| 6.059307 | 0.0197575 | 0.592725 | 30.592725 | 30 | [13 empty] | 6.307296 | 0.0134303 | 0.402909 | 30.402909 | 30 | [13 empty] | 6.276462 | 0.01443113 | 0.432934 | 30.432934 | 30 | [13 empty] | 6.306001 | 0.01302823 | 0.390847 | 30.390847 | 30 | [13 empty] | 6.324034 | 0.01087907 | 0.326372 | 30.326372 | 30 | [13 empty] | 5.696352 | 0.02219373 | 0.665812 | 30.665812 | 30 | [13 empty] | 6.251476 | 0.0169881 | 0.509643 | 30.509643 | 30 | [13 empty] | 6.314271 | 0.01496247 | 0.448874 | 30.448874 | 30 | [13 empty] | 6.348705 | 0.01403363 | 0.421009 | 30.421009 | 30
| 6.045525 | 0.01998643 | 0.599593 | 30.599593 | 30 | [13 empty] | 6.305763 | 0.01361773 | 0.408532 | 30.408532 | 30 | [13 empty] | 6.272464 | 0.0146302 | 0.438906 | 30.438906 | 30 | [13 empty] | 6.300735 | 0.01322897 | 0.396869 | 30.396869 | 30 | [13 empty] | 6.322785 | 0.0110457 | 0.331371 | 30.331371 | 30 | [13 empty] | 5.674822 | 0.0224333 | 0.672999 | 30.672999 | 30 | [13 empty] | 6.240321 | 0.01721307 | 0.516392 | 30.516392 | 30 | [13 empty] | 6.306211 | 0.01517437 | 0.455231 | 30.455231 | 30 | [13 empty] | 6.343156 | 0.01423053 | 0.426916 | 30.426916 | 30
| 6.031838 | 0.02022373 | 0.606712 | 30.606712 | 30 | [13 empty] | 6.303436 | 0.01380963 | 0.414289 | 30.414289 | 30 | [13 empty] | 6.267779 | 0.01483203 | 0.444961 | 30.444961 | 30 | [13 empty] | 6.295027 | 0.01343593 | 0.403078 | 30.403078 | 30 | [13 empty] | 6.321524 | 0.01121843 | 0.336553 | 30.336553 | 30 | [13 empty] | 5.652758 | 0.02269097 | 0.680729 | 30.680729 | 30 | [13 empty] | 6.228906 | 0.01743383 | 0.523015 | 30.523015 | 30 | [13 empty] | 6.29767 | 0.01538167 | 0.46145 | 30.46145 | 30 | [13 empty] | 6.337011 | 0.01443507 | 0.433052 | 30.433052 | 30
| 6.017507 | 0.02044537 | 0.613361 | 30.613361 | 30 | [13 empty] | 6.300798 | 0.01400163 | 0.420049 | 30.420049 | 30 | [13 empty] | 6.263197 | 0.01502917 | 0.450875 | 30.450875 | 30 | [13 empty] | 6.288627 | 0.01364027 | 0.409208 | 30.409208 | 30 | [13 empty] | 6.319369 | 0.01139127 | 0.341738 | 30.341738 | 30 | [13 empty] | 5.630652 | 0.0229351 | 0.688053 | 30.688053 | 30 | [13 empty] | 6.217299 | 0.01765853 | 0.529756 | 30.529756 | 30 | [13 empty] | 6.288127 | 0.01560073 | 0.468022 | 30.468022 | 30 | [13 empty] | 6.330608 | 0.01464303 | 0.439291 | 30.439291 | 30
| 6.00312 | 0.0206783 | 0.620349 | 30.620349 | 30 | [13 empty] | 6.297633 | 0.0142007 | 0.426021 | 30.426021 | 30 | [13 empty] | 6.2575 | 0.0152327 | 0.456981 | 30.456981 | 30 | [13 empty] | 6.28108 | 0.01384863 | 0.415459 | 30.415459 | 30 | [13 empty] | 6.316618 | 0.01157993 | 0.347398 | 30.347398 | 30 | [13 empty] | 5.608303 | 0.02318883 | 0.695665 | 30.695665 | 30 | [13 empty] | 6.204752 | 0.01788673 | 0.536602 | 30.536602 | 30 | [13 empty] | 6.278648 | 0.0158204 | 0.474612 | 30.474612 | 30 | [13 empty] | 6.3235625 | 0.0148478 | 0.445434 | 30.445434 | 30
| 5.988733 | 0.0209113 | 0.627339 | 30.627339 | 30 | [13 empty] | 6.293772 | 0.0144071 | 0.432213 | 30.432213 | 30 | [13 empty] | 6.251758 | 0.015447 | 0.46341 | 30.46341 | 30 | [13 empty] | 6.273384 | 0.01406 | 0.4218 | 30.4218 | 30 | [13 empty] | 6.313575 | 0.01175047 | 0.352514 | 30.352514 | 30 | [13 empty] | 5.584742 | 0.02342717 | 0.702815 | 30.702815 | 30 | [13 empty] | 6.192125 | 0.01811193 | 0.543358 | 30.543358 | 30 | [13 empty] | 6.268215 | 0.01603803 | 0.481141 | 30.481141 | 30 | [13 empty] | 6.315575 | 0.0150609 | 0.451827 | 30.451827 | 30
| 5.973989 | 0.02114063 | 0.634219 | 30.634219 | 30 | [13 empty] | 6.289308 | 0.01459147 | 0.437744 | 30.437744 | 30 | [13 empty] | 6.245423 | 0.01564793 | 0.469438 | 30.469438 | 30 | [13 empty] | 6.264591 | 0.01427813 | 0.428344 | 30.428344 | 30 | [13 empty] | 6.310231 | 0.01193547 | 0.358064 | 30.358064 | 30 | [13 empty] | 5.561463 | 0.02369033 | 0.71071 | 30.71071 | 30 | [13 empty] | 6.17911 | 0.0183395 | 0.550185 | 30.550185 | 30 | [13 empty] | 6.257142 | 0.01626327 | 0.487898 | 30.487898 | 30 | [13 empty] | 6.307677 | 0.01527117 | 0.458135 | 30.458135 | 30
| 5.959358 | 0.02137313 | 0.641194 | 30.641194 | 30 | [13 empty] | 6.284815 | 0.0147924 | 0.443772 | 30.443772 | 30 | [13 empty] | 6.238521 | 0.01585973 | 0.475792 | 30.475792 | 30 | [13 empty] | 6.255116 | 0.01448733 | 0.43462 | 30.43462 | 30 | [13 empty] | 6.306228 | 0.01211787 | 0.363536 | 30.363536 | 30 | [13 empty] | 5.537292 | 0.0239476 | 0.718428 | 30.718428 | 30 | [13 empty] | 6.166011 | 0.01857283 | 0.557185 | 30.557185 | 30 | [13 empty] | 6.245371 | 0.01649113 | 0.494734 | 30.494734 | 30 | [13 empty] | 6.29906 | 0.0154913 | 0.464739 | 30.464739 | 30
| 5.944897 | 0.02160437 | 0.648131 | 30.648131 | 30 | [13 empty] | 6.280015 | 0.01499083 | 0.449725 | 30.449725 | 30 | [13 empty] | 6.23145 | 0.0160715 | 0.482145 | 30.482145 | 30 | [13 empty] | 6.245342 | 0.01469663 | 0.440899 | 30.440899 | 30 | [13 empty] | 6.301208 | 0.01230537 | 0.369161 | 30.369161 | 30 | [13 empty] | 5.513059 | 0.02419793 | 0.725938 | 30.725938 | 30 | [13 empty] | 6.15275 | 0.01880023 | 0.564007 | 30.564007 | 30 | [13 empty] | 6.233045 | 0.01671377 | 0.501413 | 30.501413 | 30 | [13 empty] | 6.289453125 | 0.01570423 | 0.471127 | 30.471127 | 30
| 5.929771 | 0.02183167 | 0.65495 | 30.65495 | 30 | [13 empty] | 6.274229 | 0.01519443 | 0.455833 | 30.455833 | 30 | [13 empty] | 6.223702 | 0.0162814 | 0.488442 | 30.488442 | 30 | [13 empty] | 6.234731 | 0.0149231 | 0.447693 | 30.447693 | 30 | [13 empty] | 6.296612 | 0.0124865 | 0.374595 | 30.374595 | 30 | [13 empty] | 5.488389 | 0.02445633 | 0.73369 | 30.73369 | 30 | [13 empty] | 6.13912 | 0.0190288 | 0.570864 | 30.570864 | 30 | [13 empty] | 6.220661 | 0.0169449 | 0.508347 | 30.508347 | 30 | [13 empty] | 6.27967 | 0.0159211 | 0.477633 | 30.477633 | 30
| 5.914173 | 0.02206853 | 0.662056 | 30.662056 | 30 | [13 empty] | 6.26854 | 0.01540347 | 0.462104 | 30.462104 | 30 | [13 empty] | 6.215286 | 0.01650063 | 0.495019 | 30.495019 | 30 | [13 empty] | 6.223041 | 0.01513727 | 0.454118 | 30.454118 | 30 | [13 empty] | 6.291146 | 0.0126751 | 0.380253 | 30.380253 | 30 | [13 empty] | 5.463418 | 0.024709 | 0.74127 | 30.74127 | 30 | [13 empty] | 6.125353 | 0.01926333 | 0.5779 | 30.5779 | 30 | [13 empty] | 6.207645 | 0.0171703 | 0.515109 | 30.515109 | 30 | [13 empty] | 6.269021 | 0.01614637 | 0.484391 | 30.484391 | 30
| 5.89916 | 0.02230127 | 0.669038 | 30.669038 | 30 | [13 empty] | 6.262286 | 0.01561527 | 0.468458 | 30.468458 | 30 | [13 empty] | 6.207028 | 0.0167144 | 0.501432 | 30.501432 | 30 | [13 empty] | 6.21156 | 0.01536693 | 0.461008 | 30.461008 | 30 | [13 empty] | 6.28506 | 0.01287373 | 0.386212 | 30.386212 | 30 | [13 empty] | 5.437676 | 0.02496317 | 0.748895 | 30.748895 | 30 | [13 empty] | 6.111433 | 0.01948667 | 0.5846 | 30.5846 | 30 | [13 empty] | 6.194837 | 0.01739567 | 0.52187 | 30.52187 | 30 | [13 empty] | 6.25842 | 0.0163717 | 0.491151 | 30.491151 | 30
| 5.883518 | 0.0225352 | 0.676056 | 30.676056 | 30 | [13 empty] | 6.255417 | 0.01582497 | 0.474749 | 30.474749 | 30 | [13 empty] | 6.198575 | 0.0169246 | 0.507738 | 30.507738 | 30 | [13 empty] | 6.1987 | 0.01558747 | 0.467624 | 30.467624 | 30 | [13 empty] | 6.278208 | 0.0130607 | 0.391821 | 30.391821 | 30 | [13 empty] | 5.411437 | 0.02522417 | 0.756725 | 30.756725 | 30 | [13 empty] | 6.097559 | 0.01971627 | 0.591488 | 30.591488 | 30 | [13 empty] | 6.180597 | 0.01762257 | 0.528677 | 30.528677 | 30 | [13 empty] | 6.247044 | 0.01658503 | 0.497551 | 30.497551 | 30
| 5.867804 | 0.0227641 | 0.682923 | 30.682923 | 30 | [13 empty] | 6.247804 | 0.01602507 | 0.480752 | 30.480752 | 30 | [13 empty] | 6.189267 | 0.0171368 | 0.514104 | 30.514104 | 30 | [13 empty] | 6.185288 | 0.01581187 | 0.474356 | 30.474356 | 30 | [13 empty] | 6.271045 | 0.01325137 | 0.397541 | 30.397541 | 30 | [13 empty] | 5.385273 | 0.02548057 | 0.764417 | 30.764417 | 30 | [13 empty] | 6.082885 | 0.0199505 | 0.598515 | 30.598515 | 30 | [13 empty] | 6.166746 | 0.01785513 | 0.535654 | 30.535654 | 30 | [13 empty] | 6.235469 | 0.01679587 | 0.503876 | 30.503876 | 30
| 5.852136 | 0.02301103 | 0.690331 | 30.690331 | 30 | [13 empty] | 6.240033 | 0.01624473 | 0.487342 | 30.487342 | 30 | [13 empty] | 6.179929 | 0.01735787 | 0.520736 | 30.520736 | 30 | [13 empty] | 6.171477 | 0.01605393 | 0.481618 | 30.481618 | 30 | [13 empty] | 6.263245 | 0.01344673 | 0.403402 | 30.403402 | 30 | [13 empty] | 5.357971 | 0.02573773 | 0.772132 | 30.772132 | 30 | [13 empty] | 6.068672 | 0.02018023 | 0.605407 | 30.605407 | 30 | [13 empty] | 6.152216 | 0.01808463 | 0.542539 | 30.542539 | 30 | [13 empty] | 6.222965 | 0.01703757 | 0.511127 | 30.511127 | 30
| 5.83574 | 0.0232484 | 0.697452 | 30.697452 | 30 | [13 empty] | 6.231573 | 0.01644943 | 0.493483 | 30.493483 | 30 | [13 empty] | 6.17002 | 0.01756707 | 0.527012 | 30.527012 | 30 | [13 empty] | 6.156635 | 0.01627707 | 0.488312 | 30.488312 | 30 | [13 empty] | 6.25489 | 0.0136506 | 0.409518 | 30.409518 | 30 | [13 empty] | 5.330406 | 0.02600197 | 0.780059 | 30.780059 | 30 | [13 empty] | 6.053796 | 0.0204087 | 0.612261 | 30.612261 | 30 | [13 empty] | 6.137275 | 0.01831267 | 0.54938 | 30.54938 | 30 | [13 empty] | 6.210655 | 0.01726247 | 0.517874 | 30.517874 | 30
| 5.819409 | 0.0234859 | 0.704577 | 30.704577 | 30 | [13 empty] | 6.222894 | 0.01666753 | 0.500026 | 30.500026 | 30 | [13 empty] | 6.159921 | 0.017793 | 0.53379 | 30.53379 | 30 | [13 empty] | 6.141875 | 0.0164983 | 0.494949 | 30.494949 | 30 | [13 empty] | 6.245908 | 0.01385463 | 0.415639 | 30.415639 | 30 | [13 empty] | 5.301895 | 0.02626067 | 0.78782 | 30.78782 | 30 | [13 empty] | 6.038833 | 0.02063963 | 0.619189 | 30.619189 | 30 | [13 empty] | 6.122614 | 0.01854503 | 0.556351 | 30.556351 | 30 | [13 empty] | 6.198051 | 0.01748207 | 0.524462 | 30.524462 | 30
| 5.803051 | 0.0237267 | 0.711801 | 30.711801 | 30 | [13 empty] | 6.213699 | 0.01688277 | 0.506483 | 30.506483 | 30 | [13 empty] | 6.149383 | 0.01800627 | 0.540188 | 30.540188 | 30 | [13 empty] | 6.126561 | 0.01673337 | 0.502001 | 30.502001 | 30 | [13 empty] | 6.236328125 | 0.0140486 | 0.421458 | 30.421458 | 30 | [13 empty] | 5.272789 | 0.02652113 | 0.795634 | 30.795634 | 30 | [13 empty] | 6.02346 | 0.02087613 | 0.626284 | 30.626284 | 30 | [13 empty] | 6.107208 | 0.01877177 | 0.563153 | 30.563153 | 30 | [13 empty] | 6.184716 | 0.01771323 | 0.531397 | 30.531397 | 30
| 5.786833 | 0.0239631 | 0.718893 | 30.718893 | 30 | [13 empty] | 6.204196 | 0.01709883 | 0.512965 | 30.512965 | 30 | [13 empty] | 6.13872 | 0.0182204 | 0.546612 | 30.546612 | 30 | [13 empty] | 6.111122 | 0.0169721 | 0.509163 | 30.509163 | 30 | [13 empty] | 6.226443 | 0.01424917 | 0.427475 | 30.427475 | 30 | [13 empty] | 5.242901 | 0.02678743 | 0.803623 | 30.803623 | 30 | [13 empty] | 6.008632 | 0.02110867 | 0.63326 | 30.63326 | 30 | [13 empty] | 6.091407 | 0.01900623 | 0.570187 | 30.570187 | 30 | [13 empty] | 6.171251 | 0.01793477 | 0.538043 | 30.538043 | 30
| 5.769846 | 0.02420573 | 0.726172 | 30.726172 | 30 | [13 empty] | 6.194139 | 0.01732487 | 0.519746 | 30.519746 | 30 | [13 empty] | 6.127613 | 0.01844847 | 0.553454 | 30.553454 | 30 | [13 empty] | 6.094574 | 0.01720607 | 0.516182 | 30.516182 | 30 | [13 empty] | 6.215911 | 0.01445187 | 0.433556 | 30.433556 | 30 | [13 empty] | 5.212433 | 0.02703363 | 0.811009 | 30.811009 | 30 | [13 empty] | 5.993549 | 0.0213448 | 0.640344 | 30.640344 | 30 | [13 empty] | 6.075672 | 0.01923903 | 0.577171 | 30.577171 | 30 | [13 empty] | 6.157185 | 0.0181654 | 0.544962 | 30.544962 | 30
| 5.75302 | 0.02444003 | 0.733201 | 30.733201 | 30 | [13 empty] | 6.183805 | 0.01753433 | 0.52603 | 30.52603 | 30 | [13 empty] | 6.116934 | 0.01866833 | 0.56005 | 30.56005 | 30 | [13 empty] | 6.07823 | 0.01743507 | 0.523052 | 30.523052 | 30 | [13 empty] | 6.204717 | 0.01466293 | 0.439888 | 30.439888 | 30 | [13 empty] | 5.18134 | 0.02732637 | 0.819791 | 30.819791 | 30 | [13 empty] | 5.977692 | 0.02157633 | 0.64729 | 30.64729 | 30 | [13 empty] | 6.06007 | 0.01947097 | 0.584129 | 30.584129 | 30 | [13 empty] | 6.142792 | 0.01839243 | 0.551773 | 30.551773 | 30
| 5.736185 | 0.02467853 | 0.740356 | 30.740356 | 30 | [13 empty] | 6.172802 | 0.0177634 | 0.532902 | 30.532902 | 30 | [13 empty] | 6.105636 | 0.01888753 | 0.566626 | 30.566626 | 30 | [13 empty] | 6.061552 | 0.01765527 | 0.529658 | 30.529658 | 30 | [13 empty] | 6.193133 | 0.0148733 | 0.446199 | 30.446199 | 30 | [13 empty] | 5.149034 | 0.0275934 | 0.827802 | 30.827802 | 30 | [13 empty] | 5.962656 | 0.02180457 | 0.654137 | 30.654137 | 30 | [13 empty] | 6.043948 | 0.01970473 | 0.591142 | 30.591142 | 30 | [13 empty] | 6.128327 | 0.01862507 | 0.558752 | 30.558752 | 30
| 5.71847 | 0.02492097 | 0.747629 | 30.747629 | 30 | [13 empty] | 6.161193 | 0.01799053 | 0.539716 | 30.539716 | 30 | [13 empty] | 6.093433 | 0.0191083 | 0.573249 | 30.573249 | 30 | [13 empty] | 6.044319 | 0.017912 | 0.53736 | 30.53736 | 30 | [13 empty] | 6.180951 | 0.01508717 | 0.452615 | 30.452615 | 30 | [13 empty] | 5.116745 | 0.02786517 | 0.835955 | 30.835955 | 30 | [13 empty] | 5.947279 | 0.02203203 | 0.660961 | 30.660961 | 30 | [13 empty] | 6.027777 | 0.01994297 | 0.598289 | 30.598289 | 30 | [13 empty] | 6.114022 | 0.01885787 | 0.565736 | 30.565736 | 30
| 5.701318 | 0.02516503 | 0.754951 | 30.754951 | 30 | [13 empty] | 6.149435 | 0.01821973 | 0.546592 | 30.546592 | 30 | [13 empty] | 6.081439 | 0.0193369 | 0.580107 | 30.580107 | 30 | [13 empty] | 6.026951 | 0.01814347 | 0.544304 | 30.544304 | 30 | [13 empty] | 6.16815 | 0.01530087 | 0.459026 | 30.459026 | 30 | [13 empty] | 5.083155 | 0.0281267 | 0.843801 | 30.843801 | 30 | [13 empty] | 5.931292 | 0.02226737 | 0.668021 | 30.668021 | 30 | [13 empty] | 6.011664 | 0.02016263 | 0.604879 | 30.604879 | 30 | [13 empty] | 6.098997 | 0.01908327 | 0.572498 | 30.572498 | 30
| 5.683283 | 0.02539653 | 0.761896 | 30.761896 | 30 | [13 empty] | 6.136888 | 0.01844387 | 0.553316 | 30.553316 | 30 | [13 empty] | 6.069066 | 0.01955877 | 0.586763 | 30.586763 | 30 | [13 empty] | 6.009361 | 0.0183727 | 0.551181 | 30.551181 | 30 | [13 empty] | 6.155361 | 0.0155141 | 0.465423 | 30.465423 | 30 | [13 empty] | 5.048614 | 0.028409 | 0.85227 | 30.85227 | 30 | [13 empty] | 5.915529 | 0.02249723 | 0.674917 | 30.674917 | 30 | [13 empty] | 5.99491 | 0.0204021 | 0.612063 | 30.612063 | 30 | [13 empty] | 6.08371 | 0.01931663 | 0.579499 | 30.579499 | 30
| 5.665342 | 0.025637 | 0.76911 | 30.76911 | 30 | [13 empty] | 6.125283 | 0.01867117 | 0.560135 | 30.560135 | 30 | [13 empty] | 6.05665 | 0.0197877 | 0.593631 | 30.593631 | 30 | [13 empty] | 5.991284 | 0.01861513 | 0.558454 | 30.558454 | 30 | [13 empty] | 6.142006 | 0.01573037 | 0.471911 | 30.471911 | 30 | [13 empty] | 5.012825 | 0.0286832 | 0.860496 | 30.860496 | 30 | [13 empty] | 5.899601 | 0.022728 | 0.68184 | 30.68184 | 30 | [13 empty] | 5.97809 | 0.0206326 | 0.618978 | 30.618978 | 30 | [13 empty] | 6.068631 | 0.019543 | 0.58629 | 30.58629 | 30
| 5.647014 | 0.02588607 | 0.776582 | 30.776582 | 30 | [13 empty] | 6.112881 | 0.0188978 | 0.566934 | 30.566934 | 30 | [13 empty] | 6.043504 | 0.02001213 | 0.600364 | 30.600364 | 30 | [13 empty] | 5.973143 | 0.01885893 | 0.565768 | 30.565768 | 30 | [13 empty] | 6.128419 | 0.01595073 | 0.478522 | 30.478522 | 30 | [13 empty] | 4.975753 | 0.0289674 | 0.869022 | 30.869022 | 30 | [13 empty] | 5.883463 | 0.02297023 | 0.689107 | 30.689107 | 30 | [13 empty] | 5.961457 | 0.0208663 | 0.625989 | 30.625989 | 30 | [13 empty] | 6.05319 | 0.01977627 | 0.593288 | 30.593288 | 30
| 5.628640625 | 0.02612763 | 0.783829 | 30.783829 | 30 | [13 empty] | 6.100239 | 0.01912307 | 0.573692 | 30.573692 | 30 | [13 empty] | 6.030452 | 0.02025013 | 0.607504 | 30.607504 | 30 | [13 empty] | 5.955296 | 0.01909373 | 0.572812 | 30.572812 | 30 | [13 empty] | 6.114828 | 0.01617373 | 0.485212 | 30.485212 | 30 | [13 empty] | 4.937486 | 0.02924267 | 0.87728 | 30.87728 | 30 | [13 empty] | 5.867443 | 0.02320347 | 0.696104 | 30.696104 | 30 | [13 empty] | 5.944535 | 0.02110207 | 0.633062 | 30.633062 | 30 | [13 empty] | 6.037419 | 0.0200062 | 0.600186 | 30.600186 | 30
| 5.61006 | 0.02636843 | 0.791053 | 30.791053 | 30 | [13 empty] | 6.087382 | 0.01934523 | 0.580357 | 30.580357 | 30 | [13 empty] | 6.017002 | 0.0204788 | 0.614364 | 30.614364 | 30 | [13 empty] | 5.936866 | 0.01932773 | 0.579832 | 30.579832 | 30 | [13 empty] | 6.100845 | 0.0164019 | 0.492057 | 30.492057 | 30 | [13 empty] | 4.898098 | 0.02952577 | 0.885773 | 30.885773 | 30 | [13 empty] | 5.851292 | 0.0234353 | 0.703059 | 30.703059 | 30 | [13 empty] | 5.927606 | 0.02133367 | 0.64001 | 30.64001 | 30 | [13 empty] | 6.021505 | 0.02024003 | 0.607201 | 30.607201 | 30
| 5.590625 | 0.02660763 | 0.798229 | 30.798229 | 30 | [13 empty] | 6.074174 | 0.01957567 | 0.58727 | 30.58727 | 30 | [13 empty] | 6.003201 | 0.02071103 | 0.621331 | 30.621331 | 30 | [13 empty] | 5.918491 | 0.0195709 | 0.587127 | 30.587127 | 30 | [13 empty] | 6.086377 | 0.0166264 | 0.498792 | 30.498792 | 30 | [13 empty] | 4.857319 | 0.02980683 | 0.894205 | 30.894205 | 30 | [13 empty] | 5.834412 | 0.0236657 | 0.709971 | 30.709971 | 30 | [13 empty] | 5.910506 | 0.02155747 | 0.646724 | 30.646724 | 30 | [13 empty] | 6.00524 | 0.02047 | 0.6141 | 30.6141 | 30
| 5.57171 | 0.02684877 | 0.805463 | 30.805463 | 30 | [13 empty] | 6.060761 | 0.01980823 | 0.594247 | 30.594247 | 30 | [13 empty] | 5.989621 | 0.02093807 | 0.628142 | 30.628142 | 30 | [13 empty] | 5.899994 | 0.0198085 | 0.594255 | 30.594255 | 30 | [13 empty] | 6.071821 | 0.01685173 | 0.505552 | 30.505552 | 30 | [13 empty] | 4.815068 | 0.03010013 | 0.903004 | 30.903004 | 30 | [13 empty] | 5.817662 | 0.02389907 | 0.716972 | 30.716972 | 30 | [13 empty] | 5.892875 | 0.02180433 | 0.65413 | 30.65413 | 30 | [13 empty] | 5.988947 | 0.02069723 | 0.620917 | 30.620917 | 30
| 5.551989 | 0.0270951 | 0.812853 | 30.812853 | 30 | [13 empty] | 6.04716 | 0.02003 | 0.6009 | 30.6009 | 30 | [13 empty] | 5.975918 | 0.02116567 | 0.63497 | 30.63497 | 30 | [13 empty] | 5.881506 | 0.0200443 | 0.601329 | 30.601329 | 30 | [13 empty] | 6.056826 | 0.01707847 | 0.512354 | 30.512354 | 30 | [13 empty] | 4.770643 | 0.03039367 | 0.91181 | 30.91181 | 30 | [13 empty] | 5.800601 | 0.024138 | 0.72414 | 30.72414 | 30 | [13 empty] | 5.875515 | 0.02203843 | 0.661153 | 30.661153 | 30 | [13 empty] | 5.972851 | 0.0209303 | 0.627909 | 30.627909 | 30
| 5.532048 | 0.02733483 | 0.820045 | 30.820045 | 30 | [13 empty] | 6.033328125 | 0.02026283 | 0.607885 | 30.607885 | 30 | [13 empty] | 5.961877 | 0.02140013 | 0.642004 | 30.642004 | 30 | [13 empty] | 5.862807 | 0.0202815 | 0.608445 | 30.608445 | 30 | [13 empty] | 6.04149 | 0.01731447 | 0.519434 | 30.519434 | 30 | [13 empty] | 4.72418 | 0.03069613 | 0.920884 | 30.920884 | 30 | [13 empty] | 5.783385 | 0.02437467 | 0.73124 | 30.73124 | 30 | [13 empty] | 5.857991 | 0.02227887 | 0.668366 | 30.668366 | 30 | [13 empty] | 5.956099 | 0.02116323 | 0.634897 | 30.634897 | 30
| 5.511762 | 0.027575 | 0.82725 | 30.82725 | 30 | [13 empty] | 6.018934 | 0.02049193 | 0.614758 | 30.614758 | 30 | [13 empty] | 5.948052 | 0.0216255 | 0.648765 | 30.648765 | 30 | [13 empty] | 5.843898 | 0.02051723 | 0.615517 | 30.615517 | 30 | [13 empty] | 6.02643 | 0.01753723 | 0.526117 | 30.526117 | 30 | [13 empty] | 4.675542 | 0.0309978 | 0.929934 | 30.929934 | 30 | [13 empty] | 5.765966 | 0.02461773 | 0.738532 | 30.738532 | 30 | [13 empty] | 5.840067 | 0.02251537 | 0.675461 | 30.675461 | 30 | [13 empty] | 5.939218 | 0.02140053 | 0.642016 | 30.642016 | 30
| 5.490994 | 0.02782323 | 0.834697 | 30.834697 | 30 | [13 empty] | 6.004737 | 0.02071813 | 0.621544 | 30.621544 | 30 | [13 empty] | 5.934282 | 0.02186447 | 0.655934 | 30.655934 | 30 | [13 empty] | 5.824509 | 0.02076097 | 0.622829 | 30.622829 | 30 | [13 empty] | 6.010754 | 0.01776973 | 0.533092 | 30.533092 | 30 | [13 empty] | 4.624379 | 0.03130623 | 0.939187 | 30.939187 | 30 | [13 empty] | 5.748141 | 0.02485707 | 0.745712 | 30.745712 | 30 | [13 empty] | 5.821294 | 0.02275673 | 0.682702 | 30.682702 | 30 | [13 empty] | 5.921959 | 0.0216215 | 0.648645 | 30.648645 | 30
| 5.469703125 | 0.0280731 | 0.842193 | 30.842193 | 30 | [13 empty] | 5.990263 | 0.02096057 | 0.628817 | 30.628817 | 30 | [13 empty] | 5.919875 | 0.0220885 | 0.662655 | 30.662655 | 30 | [13 empty] | 5.805255 | 0.0209972 | 0.629916 | 30.629916 | 30 | [13 empty] | 5.994969 | 0.01799973 | 0.539992 | 30.539992 | 30 | [13 empty] | 4.570654 | 0.03161377 | 0.948413 | 30.948413 | 30 | [13 empty] | 5.729506 | 0.0250939 | 0.752817 | 30.752817 | 30 | [13 empty] | 5.802615 | 0.0229998 | 0.689994 | 30.689994 | 30 | [13 empty] | 5.904674 | 0.0218715 | 0.656145 | 30.656145 | 30
| 5.447975 | 0.02831103 | 0.849331 | 30.849331 | 30 | [13 empty] | 5.975836 | 0.0211957 | 0.635871 | 30.635871 | 30 | [13 empty] | 5.905733 | 0.02231633 | 0.66949 | 30.66949 | 30 | [13 empty] | 5.785652 | 0.0212383 | 0.637149 | 30.637149 | 30 | [13 empty] | 5.979117 | 0.01822833 | 0.54685 | 30.54685 | 30 | [13 empty] | 4.514064 | 0.03194673 | 0.958402 | 30.958402 | 30 | [13 empty] | 5.711648 | 0.02533923 | 0.760177 | 30.760177 | 30 | [13 empty] | 5.783378 | 0.02324357 | 0.697307 | 30.697307 | 30 | [13 empty] | 5.886865 | 0.0221035 | 0.663105 | 30.663105 | 30
| 5.425966 | 0.0285609 | 0.856827 | 30.856827 | 30 | [13 empty] | 5.96152 | 0.02142947 | 0.642884 | 30.642884 | 30 | [13 empty] | 5.891161 | 0.0225448 | 0.676344 | 30.676344 | 30 | [13 empty] | 5.76543 | 0.02147947 | 0.644384 | 30.644384 | 30 | [13 empty] | 5.963174 | 0.0184562 | 0.553686 | 30.553686 | 30 | [13 empty] | 4.454734375 | 0.03227487 | 0.968246 | 30.968246 | 30 | [13 empty] | 5.693146 | 0.02558093 | 0.767428 | 30.767428 | 30 | [13 empty] | 5.76381 | 0.02348033 | 0.70441 | 30.70441 | 30 | [13 empty] | 5.868946 | 0.02234573 | 0.670372 | 30.670372 | 30
| 5.4029375 | 0.02881267 | 0.86438 | 30.86438 | 30 | [13 empty] | 5.947369 | 0.02165183 | 0.649555 | 30.649555 | 30 | [13 empty] | 5.876639 | 0.02279667 | 0.6839 | 30.6839 | 30 | [13 empty] | 5.744953 | 0.02172563 | 0.651769 | 30.651769 | 30 | [13 empty] | 5.946778 | 0.0186936 | 0.560808 | 30.560808 | 30 | [13 empty] | 4.391442 | 0.03261053 | 0.978316 | 30.978316 | 30 | [13 empty] | 5.674549 | 0.02582433 | 0.77473 | 30.77473 | 30 | [13 empty] | 5.74474 | 0.02373057 | 0.711917 | 30.711917 | 30 | [13 empty] | 5.850792 | 0.02258637 | 0.677591 | 30.677591 | 30
| 5.379793 | 0.0290639 | 0.871917 | 30.871917 | 30 | [13 empty] | 5.932354 | 0.02188997 | 0.656699 | 30.656699 | 30 | [13 empty] | 5.862465 | 0.02301047 | 0.690314 | 30.690314 | 30 | [13 empty] | 5.723985 | 0.02197023 | 0.659107 | 30.659107 | 30 | [13 empty] | 5.930416 | 0.01892383 | 0.567715 | 30.567715 | 30 | [13 empty] | 4.324807 | 0.03295113 | 0.988534 | 30.988534 | 30 | [13 empty] | 5.655729 | 0.0260729 | 0.782187 | 30.782187 | 30 | [13 empty] | 5.72475 | 0.02397463 | 0.719239 | 30.719239 | 30 | [13 empty] | 5.832245 | 0.02282957 | 0.684887 | 30.684887 | 30
| 5.355542 | 0.02932043 | 0.879613 | 30.879613 | 30 | [13 empty] | 5.917817 | 0.0221187 | 0.663561 | 30.663561 | 30 | [13 empty] | 5.847824 | 0.0232094 | 0.696282 | 30.696282 | 30 | [13 empty] | 5.702871 | 0.02221783 | 0.666535 | 30.666535 | 30 | [13 empty] | 5.913955 | 0.01914853 | 0.574456 | 30.574456 | 30 | [13 empty] | 4.253718 | 0.03330827 | 0.999248 | 30.999248 | 30 | [13 empty] | 5.636732 | 0.0263084 | 0.789252 | 30.789252 | 30 | [13 empty] | 5.704961 | 0.02421723 | 0.726517 | 30.726517 | 30 | [13 empty] | 5.814122 | 0.0230654 | 0.691962 | 30.691962 | 30
| 5.330999 | 0.0295778 | 0.887334 | 30.887334 | 30 | [13 empty] | 5.903137 | 0.02234747 | 0.670424 | 30.670424 | 30 | [13 empty] | 5.832965 | 0.02346973 | 0.704092 | 30.704092 | 30 | [13 empty] | 5.681193 | 0.02246247 | 0.673874 | 30.673874 | 30 | [13 empty] | 5.896734375 | 0.0193843 | 0.581529 | 30.581529 | 30 | [13 empty] | 4.176269 | 0.033663 | 1.00989 | 31.00989 | 30 | [13 empty] | 5.616964 | 0.02655357 | 0.796607 | 30.796607 | 30 | [13 empty] | 5.684987 | 0.0244521 | 0.733563 | 30.733563 | 30 | [13 empty] | 5.795226 | 0.02331287 | 0.699386 | 30.699386 | 30
| 5.305585 | 0.02983633 | 0.89509 | 30.89509 | 30 | [13 empty] | 5.888041 | 0.022583 | 0.67749 | 30.67749 | 30 | [13 empty] | 5.818361 | 0.02370927 | 0.711278 | 30.711278 | 30 | [13 empty] | 5.659157 | 0.02271653 | 0.681496 | 30.681496 | 30 | [13 empty] | 5.879984375 | 0.0196099 | 0.588297 | 30.588297 | 30 | [13 empty] | 4.090892 | 0.03403467 | 1.02104 | 31.02104 | 30 | [13 empty] | 5.596495 | 0.0267861 | 0.803583 | 30.803583 | 30 | [13 empty] | 5.664464 | 0.02470133 | 0.74104 | 30.74104 | 30 | [13 empty] | 5.776403 | 0.02355443 | 0.706633 | 30.706633 | 30
| 5.279479 | 0.03009483 | 0.902845 | 30.902845 | 30 | [13 empty] | 5.87289 | 0.02280073 | 0.684022 | 30.684022 | 30 | [13 empty] | 5.803466 | 0.02393457 | 0.718037 | 30.718037 | 30 | [13 empty] | 5.636874 | 0.02297443 | 0.689233 | 30.689233 | 30 | [13 empty] | 5.862874 | 0.01984303 | 0.595291 | 30.595291 | 30 | [13 empty] | 3.993836 | 0.03442433 | 1.03273 | 31.03273 | 30 | [13 empty] | 5.575568 | 0.02703213 | 0.810964 | 30.810964 | 30 | [13 empty] | 5.643405 | 0.0249536 | 0.748608 | 30.748608 | 30 | [13 empty] | 5.75759 | 0.02379933 | 0.71398 | 30.71398 | 30
| 5.252394 | 0.03035883 | 0.910765 | 30.910765 | 30 | [13 empty] | 5.857777 | 0.0230415 | 0.691245 | 30.691245 | 30 | [13 empty] | 5.788106 | 0.02416057 | 0.724817 | 30.724817 | 30 | [13 empty] | 5.614153 | 0.0232202 | 0.696606 | 30.696606 | 30 | [13 empty] | 5.845667 | 0.02007413 | 0.602224 | 30.602224 | 30 | [14 empty] | 0.03483833 | 1.04515 | 31.04515 | 30 | [13 empty] | 5.5535 | 0.02728233 | 0.81847 | 30.81847 | 30 | [13 empty] | 5.62217 | 0.02519463 | 0.755839 | 30.755839 | 30 | [13 empty] | 5.738261 | 0.02403373 | 0.721012 | 30.721012 | 30
| 5.225316 | 0.0306249 | 0.918747 | 30.918747 | 30 | [13 empty] | 5.84214 | 0.0232797 | 0.698391 | 30.698391 | 30 | [13 empty] | 5.773263 | 0.02439317 | 0.731795 | 30.731795 | 30 | [13 empty] | 5.591477 | 0.02348107 | 0.704432 | 30.704432 | 30 | [13 empty] | 5.827667 | 0.02030903 | 0.609271 | 30.609271 | 30 | [14 empty] | 0.03530267 | 1.05908 | 31.05908 | 30 | [13 empty] | 5.53005 | 0.02752607 | 0.825782 | 30.825782 | 30 | [13 empty] | 5.600472 | 0.02543853 | 0.763156 | 30.763156 | 30 | [13 empty] | 5.718564 | 0.02428093 | 0.728428 | 30.728428 | 30
| 5.196847 | 0.03088957 | 0.926687 | 30.926687 | 30 | [13 empty] | 5.826182 | 0.02351363 | 0.705409 | 30.705409 | 30 | [13 empty] | 5.757819 | 0.02462883 | 0.738865 | 30.738865 | 30 | [13 empty] | 5.567978 | 0.02372913 | 0.711874 | 30.711874 | 30 | [13 empty] | 5.810317 | 0.02054397 | 0.616319 | 30.616319 | 30 | [14 empty] | 0.03597367 | 1.07921 | 31.07921 | 30 | [13 empty] | 5.504197 | 0.02777747 | 0.833324 | 30.833324 | 30 | [13 empty] | 5.578449 | 0.0256841 | 0.770523 | 30.770523 | 30 | [13 empty] | 5.699085 | 0.02451907 | 0.735572 | 30.735572 | 30
| 5.16832 | 0.03115103 | 0.934531 | 30.934531 | 30 | [13 empty] | 5.81072 | 0.0237536 | 0.712608 | 30.712608 | 30 | [13 empty] | 5.742096 | 0.02486007 | 0.745802 | 30.745802 | 30 | [13 empty] | 5.544377 | 0.02397407 | 0.719222 | 30.719222 | 30 | [13 empty] | 5.792009 | 0.02077567 | 0.62327 | 30.62327 | 30 | [31 empty] | 5.473866 | 0.02803737 | 0.841121 | 30.841121 | 30 | [13 empty] | 5.55624 | 0.0259412 | 0.778236 | 30.778236 | 30 | [13 empty] | 5.678814 | 0.0247644 | 0.742932 | 30.742932 | 30
| 5.138974 | 0.03142147 | 0.942644 | 30.942644 | 30 | [13 empty] | 5.794554 | 0.0239868 | 0.719604 | 30.719604 | 30 | [13 empty] | 5.726032 | 0.02509043 | 0.752713 | 30.752713 | 30 | [13 empty] | 5.520667 | 0.02423467 | 0.72704 | 30.72704 | 30 | [13 empty] | 5.773473 | 0.0210159 | 0.630477 | 30.630477 | 30 | [31 empty] | 5.437068 | 0.02828713 | 0.848614 | 30.848614 | 30 | [13 empty] | 5.533301 | 0.02618547 | 0.785564 | 30.785564 | 30 | [13 empty] | 5.658153 | 0.02500873 | 0.750262 | 30.750262 | 30
| 5.108701 | 0.03168913 | 0.950674 | 30.950674 | 30 | [13 empty] | 5.778002 | 0.02421297 | 0.726389 | 30.726389 | 30 | [13 empty] | 5.710224 | 0.025323 | 0.75969 | 30.75969 | 30 | [13 empty] | 5.496129 | 0.0244905 | 0.734715 | 30.734715 | 30 | [13 empty] | 5.755065 | 0.02124643 | 0.637393 | 30.637393 | 30 | [31 empty] | 5.392281 | 0.02855693 | 0.856708 | 30.856708 | 30 | [13 empty] | 5.510169 | 0.02643823 | 0.793147 | 30.793147 | 30 | [13 empty] | 5.637647 | 0.0252546 | 0.757638 | 30.757638 | 30
| 5.077362 | 0.03195397 | 0.958619 | 30.958619 | 30 | [13 empty] | 5.761719 | 0.02446493 | 0.733948 | 30.733948 | 30 | [13 empty] | 5.693921 | 0.02555347 | 0.766604 | 30.766604 | 30 | [13 empty] | 5.471158 | 0.0247367 | 0.742101 | 30.742101 | 30 | [13 empty] | 5.736329 | 0.02148587 | 0.644576 | 30.644576 | 30 | [31 empty] | 5.337126 | 0.028841 | 0.86523 | 30.86523 | 30 | [13 empty] | 5.486691 | 0.02668677 | 0.800603 | 30.800603 | 30 | [13 empty] | 5.616238 | 0.02550117 | 0.765035 | 30.765035 | 30
| 5.045204 | 0.0322267 | 0.966801 | 30.966801 | 30 | [13 empty] | 5.74488 | 0.0247015 | 0.741045 | 30.741045 | 30 | [13 empty] | 5.67733 | 0.0257882 | 0.773646 | 30.773646 | 30 | [13 empty] | 5.446007 | 0.02499717 | 0.749915 | 30.749915 | 30 | [13 empty] | 5.717346 | 0.0217205 | 0.651615 | 30.651615 | 30 | [31 empty] | 5.263861 | 0.0291502 | 0.874506 | 30.874506 | 30 | [13 empty] | 5.462207 | 0.0269308 | 0.807924 | 30.807924 | 30 | [13 empty] | 5.594379 | 0.02574607 | 0.772382 | 30.772382 | 30
| 5.011909 | 0.03250003 | 0.975001 | 30.975001 | 30 | [13 empty] | 5.727864 | 0.02494207 | 0.748262 | 30.748262 | 30 | [13 empty] | 5.660948 | 0.02603373 | 0.781012 | 30.781012 | 30 | [13 empty] | 5.420254 | 0.02524067 | 0.75722 | 30.75722 | 30 | [13 empty] | 5.698385 | 0.02195643 | 0.658693 | 30.658693 | 30 | [31 empty] | 5.016481 | 0.0294897 | 0.884691 | 30.884691 | 30 | [13 empty] | 5.437347 | 0.0271812 | 0.815436 | 30.815436 | 30 | [13 empty] | 5.572943 | 0.02600113 | 0.780034 | 30.780034 | 30
| 4.977393 | 0.03277667 | 0.9833 | 30.9833 | 30 | [13 empty] | 5.710621 | 0.0251819 | 0.755457 | 30.755457 | 30 | [13 empty] | 5.643682 | 0.02626783 | 0.788035 | 30.788035 | 30 | [13 empty] | 5.39353125 | 0.0254928 | 0.764784 | 30.764784 | 30 | [13 empty] | 5.679412 | 0.02220187 | 0.666056 | 30.666056 | 30 | [31 empty] | 4.101245 | 0.02987393 | 0.896218 | 30.896218 | 30 | [13 empty] | 5.412361 | 0.0274341 | 0.823023 | 30.823023 | 30 | [13 empty] | 5.550582 | 0.02624147 | 0.787244 | 30.787244 | 30
| 4.941995 | 0.0330572 | 0.991716 | 30.991716 | 30 | [13 empty] | 5.693445 | 0.0254247 | 0.762741 | 30.762741 | 30 | [13 empty] | 5.626621 | 0.02650727 | 0.795218 | 30.795218 | 30 | [13 empty] | 5.367011 | 0.0257736 | 0.773208 | 30.773208 | 30 | [13 empty] | 5.659561 | 0.02243657 | 0.673097 | 30.673097 | 30 | [32 empty] | 0.03197347 | 0.959204 | 30.959204 | 30 | [13 empty] | 5.386546 | 0.02768823 | 0.830647 | 30.830647 | 30 | [13 empty] | 5.527796 | 0.0264885 | 0.794655 | 30.794655 | 30
| 4.905059 | 0.03333333 | 1 | 31 | 30 | [13 empty] | 5.675465 | 0.0256664 | 0.769992 | 30.769992 | 30 | [13 empty] | 5.608956 | 0.0267427 | 0.802281 | 30.802281 | 30 | [13 empty] | 5.339612 | 0.02601573 | 0.780472 | 30.780472 | 30 | [13 empty] | 5.640263 | 0.0226775 | 0.680325 | 30.680325 | 30 | [32 empty] | 0.03310867 | 0.99326 | 30.99326 | 30 | [13 empty] | 5.359827 | 0.02794227 | 0.838268 | 30.838268 | 30 | [13 empty] | 5.505246 | 0.02673903 | 0.802171 | 30.802171 | 30
| 4.866748 | 0.03362233 | 1.00867 | 31.00867 | 30 | [13 empty] | 5.657716 | 0.02590307 | 0.777092 | 30.777092 | 30 | [13 empty] | 5.59146 | 0.02698427 | 0.809528 | 30.809528 | 30 | [13 empty] | 5.311463 | 0.02627997 | 0.788399 | 30.788399 | 30 | [13 empty] | 5.620261 | 0.02292027 | 0.687608 | 30.687608 | 30 | [49 empty] | 5.333011 | 0.02819623 | 0.845887 | 30.845887 | 30 | [13 empty] | 5.481618 | 0.02698867 | 0.80966 | 30.80966 | 30
| 4.827651 | 0.03390667 | 1.0172 | 31.0172 | 30 | [13 empty] | 5.639571 | 0.02614517 | 0.784355 | 30.784355 | 30 | [13 empty] | 5.573714 | 0.02722787 | 0.816836 | 30.816836 | 30 | [13 empty] | 5.282973 | 0.02654607 | 0.796382 | 30.796382 | 30 | [13 empty] | 5.600011 | 0.02316073 | 0.694822 | 30.694822 | 30 | [49 empty] | 5.304856 | 0.0284617 | 0.853851 | 30.853851 | 30 | [13 empty] | 5.457131 | 0.027233 | 0.81699 | 30.81699 | 30
| 4.786736 | 0.03419467 | 1.02584 | 31.02584 | 30 | [13 empty] | 5.620996 | 0.02638667 | 0.7916 | 30.7916 | 30 | [13 empty] | 5.555853 | 0.02745953 | 0.823786 | 30.823786 | 30 | [13 empty] | 5.253343 | 0.02680383 | 0.804115 | 30.804115 | 30 | [13 empty] | 5.579563 | 0.023402 | 0.70206 | 30.70206 | 30 | [49 empty] | 5.275784 | 0.02872373 | 0.861712 | 30.861712 | 30 | [13 empty] | 5.432627 | 0.02748793 | 0.824638 | 30.824638 | 30
| 4.743853 | 0.03448433 | 1.03453 | 31.03453 | 30 | [13 empty] | 5.602375 | 0.02662907 | 0.798872 | 30.798872 | 30 | [13 empty] | 5.537313 | 0.0277033 | 0.831099 | 30.831099 | 30 | [13 empty] | 5.223007 | 0.02706563 | 0.811969 | 30.811969 | 30 | [13 empty] | 5.558893 | 0.02364607 | 0.709382 | 30.709382 | 30 | [49 empty] | 5.246083 | 0.02898793 | 0.869638 | 30.869638 | 30 | [13 empty] | 5.407308 | 0.02774243 | 0.832273 | 30.832273 | 30
| 4.699263 | 0.034782 | 1.04346 | 31.04346 | 30 | [13 empty] | 5.583123 | 0.0268719 | 0.806157 | 30.806157 | 30 | [13 empty] | 5.518546 | 0.0279483 | 0.838449 | 30.838449 | 30 | [13 empty] | 5.191865 | 0.02733453 | 0.820036 | 30.820036 | 30 | [13 empty] | 5.537636 | 0.02389277 | 0.716783 | 30.716783 | 30 | [49 empty] | 5.215452 | 0.0292328 | 0.876984 | 30.876984 | 30 | [13 empty] | 5.381538 | 0.02800077 | 0.840023 | 30.840023 | 30
| 4.652227 | 0.03508467 | 1.05254 | 31.05254 | 30 | [13 empty] | 5.563653 | 0.027119 | 0.81357 | 30.81357 | 30 | [13 empty] | 5.499955 | 0.0281868 | 0.845604 | 30.845604 | 30 | [13 empty] | 5.159888 | 0.02761257 | 0.828377 | 30.828377 | 30 | [13 empty] | 5.516082 | 0.02413677 | 0.724103 | 30.724103 | 30 | [49 empty] | 5.183283 | 0.02951607 | 0.885482 | 30.885482 | 30 | [13 empty] | 5.354487 | 0.0282509 | 0.847527 | 30.847527 | 30
| 4.602737 | 0.035386 | 1.06158 | 31.06158 | 30 | [13 empty] | 5.543834 | 0.02735923 | 0.820777 | 30.820777 | 30 | [13 empty] | 5.480273 | 0.02842997 | 0.852899 | 30.852899 | 30 | [13 empty] | 5.126717 | 0.02785263 | 0.835579 | 30.835579 | 30 | [13 empty] | 5.494388 | 0.02437987 | 0.731396 | 30.731396 | 30 | [49 empty] | 5.150583 | 0.02978857 | 0.893657 | 30.893657 | 30 | [13 empty] | 5.327890625 | 0.02850663 | 0.855199 | 30.855199 | 30
| 4.550941 | 0.03570033 | 1.07101 | 31.07101 | 30 | [13 empty] | 5.523866 | 0.0276076 | 0.828228 | 30.828228 | 30 | [13 empty] | 5.460636 | 0.02867493 | 0.860248 | 30.860248 | 30 | [13 empty] | 5.092775 | 0.02814907 | 0.844472 | 30.844472 | 30 | [13 empty] | 5.472022 | 0.02461687 | 0.738506 | 30.738506 | 30 | [49 empty] | 5.116363 | 0.03006127 | 0.901838 | 30.901838 | 30 | [13 empty] | 5.299139 | 0.02876607 | 0.862982 | 30.862982 | 30
| 4.495793 | 0.03601367 | 1.08041 | 31.08041 | 30 | [13 empty] | 5.503145 | 0.02784693 | 0.835408 | 30.835408 | 30 | [13 empty] | 5.440535 | 0.02891413 | 0.867424 | 30.867424 | 30 | [13 empty] | 5.057776 | 0.02841937 | 0.852581 | 30.852581 | 30 | [13 empty] | 5.449564 | 0.02486403 | 0.745921 | 30.745921 | 30 | [49 empty] | 5.081508 | 0.03033663 | 0.910099 | 30.910099 | 30 | [13 empty] | 5.270089 | 0.0290253 | 0.870759 | 30.870759 | 30
| 4.436423 | 0.036334 | 1.09002 | 31.09002 | 30 | [13 empty] | 5.482315 | 0.02809653 | 0.842896 | 30.842896 | 30 | [13 empty] | 5.420248 | 0.02915973 | 0.874792 | 30.874792 | 30 | [13 empty] | 5.021371 | 0.0286794 | 0.860382 | 30.860382 | 30 | [13 empty] | 5.426608 | 0.02510327 | 0.753098 | 30.753098 | 30 | [49 empty] | 5.044758 | 0.03060737 | 0.918221 | 30.918221 | 30 | [13 empty] | 5.239896 | 0.02929753 | 0.878926 | 30.878926 | 30
| 4.369778 | 0.03666733 | 1.10002 | 31.10002 | 30 | [13 empty] | 5.460928 | 0.02833787 | 0.850136 | 30.850136 | 30 | [13 empty] | 5.399285 | 0.0294027 | 0.882081 | 30.882081 | 30 | [13 empty] | 4.983638 | 0.02899237 | 0.869771 | 30.869771 | 30 | [13 empty] | 5.40349 | 0.0253431 | 0.760293 | 30.760293 | 30 | [49 empty] | 5.006792 | 0.03089353 | 0.926806 | 30.926806 | 30 | [13 empty] | 5.208727 | 0.02956353 | 0.886906 | 30.886906 | 30
|  | 0.03702033 | 1.11061 | 31.11061 | 30 | [13 empty] | 5.439405 | 0.0285925 | 0.857775 | 30.857775 | 30 | [13 empty] | 5.378416 | 0.02964883 | 0.889465 | 30.889465 | 30 | [13 empty] | 4.944969 | 0.02926643 | 0.877993 | 30.877993 | 30 | [13 empty] | 5.37981 | 0.02559347 | 0.767804 | 30.767804 | 30 | [49 empty] | 4.96696875 | 0.03117637 | 0.935291 | 30.935291 | 30 | [13 empty] | 5.176868 | 0.02982623 | 0.894787 | 30.894787 | 30
|  | 0.03739833 | 1.12195 | 31.12195 | 30 | [13 empty] | 5.41732 | 0.02883887 | 0.865166 | 30.865166 | 30 | [13 empty] | 5.356893 | 0.02989387 | 0.896816 | 30.896816 | 30 | [13 empty] | 4.904264 | 0.02955817 | 0.886745 | 30.886745 | 30 | [13 empty] | 5.355666 | 0.02584363 | 0.775309 | 30.775309 | 30 | [49 empty] | 4.924792 | 0.031464 | 0.94392 | 30.94392 | 30 | [13 empty] | 5.143679 | 0.0300987 | 0.902961 | 30.902961 | 30
|  | 0.180112 | 5.40336 | 35.40336 | 30 | [13 empty] | 5.394729 | 0.02908143 | 0.872443 | 30.872443 | 30 | [13 empty] | 5.334993 | 0.03013833 | 0.90415 | 30.90415 | 30 | [13 empty] | 4.862902 | 0.02984887 | 0.895466 | 30.895466 | 30 | [13 empty] | 5.331393 | 0.02608673 | 0.782602 | 30.782602 | 30 | [49 empty] | 4.88127 | 0.03175713 | 0.952714 | 30.952714 | 30 | [13 empty] | 5.109376 | 0.0303711 | 0.911133 | 30.911133 | 30
|  | 0.1801307 | 5.40392 | 35.40392 | 30 | [13 empty] | 5.372 | 0.02933287 | 0.879986 | 30.879986 | 30 | [13 empty] | 5.312801 | 0.0303902 | 0.911706 | 30.911706 | 30 | [13 empty] | 4.819935 | 0.0301356 | 0.904068 | 30.904068 | 30 | [13 empty] | 5.306054 | 0.02633613 | 0.790084 | 30.790084 | 30 | [49 empty] | 4.83378125 | 0.03205333 | 0.9616 | 30.9616 | 30 | [13 empty] | 5.073342 | 0.0306456 | 0.919368 | 30.919368 | 30
[19 empty] | 5.348479 | 0.0295818 | 0.887454 | 30.887454 | 30 | [13 empty] | 5.289625 | 0.03063053 | 0.918916 | 30.918916 | 30 | [13 empty] | 4.775391 | 0.0304345 | 0.913035 | 30.913035 | 30 | [13 empty] | 5.279996 | 0.02658397 | 0.797519 | 30.797519 | 30 | [49 empty] | 4.781276 | 0.03235557 | 0.970667 | 30.970667 | 30 | [13 empty] | 5.036071 | 0.03092527 | 0.927758 | 30.927758 | 30
[19 empty] | 5.324529 | 0.0298292 | 0.894876 | 30.894876 | 30 | [13 empty] | 5.266471 | 0.03088343 | 0.926503 | 30.926503 | 30 | [13 empty] | 4.729104 | 0.03074713 | 0.922414 | 30.922414 | 30 | [13 empty] | 5.252824 | 0.02683333 | 0.805 | 30.805 | 30 | [49 empty] | 4.712399 | 0.0326601 | 0.979803 | 30.979803 | 30 | [13 empty] | 4.99407 | 0.0312018 | 0.936054 | 30.936054 | 30
[19 empty] | 5.299296 | 0.03008357 | 0.902507 | 30.902507 | 30 | [13 empty] | 5.242638 | 0.03113217 | 0.933965 | 30.933965 | 30 | [13 empty] | 4.68064 | 0.03104613 | 0.931384 | 30.931384 | 30 | [13 empty] | 5.224973 | 0.02708467 | 0.81254 | 30.81254 | 30 | [49 empty] | 4.621157 | 0.03298887 | 0.989666 | 30.989666 | 30 | [13 empty] | 4.932894 | 0.0314826 | 0.944478 | 30.944478 | 30
[19 empty] | 5.27362 | 0.03034237 | 0.910271 | 30.910271 | 30 | [13 empty] | 5.217857 | 0.0313749 | 0.941247 | 30.941247 | 30 | [13 empty] | 4.630125 | 0.03134207 | 0.940262 | 30.940262 | 30 | [13 empty] | 5.196085 | 0.02733197 | 0.819959 | 30.819959 | 30 | [50 empty] | 0.03335933 | 1.00078 | 31.00078 | 30 | [13 empty] | 4.847796 | 0.0317818 | 0.953454 | 30.953454 | 30
[19 empty] | 5.247277 | 0.03059987 | 0.917996 | 30.917996 | 30 | [13 empty] | 5.192694 | 0.03162083 | 0.948625 | 30.948625 | 30 | [13 empty] | 4.576821 | 0.03166553 | 0.949966 | 30.949966 | 30 | [13 empty] | 5.166224 | 0.02758257 | 0.827477 | 30.827477 | 30 | [50 empty] | 0.03378767 | 1.01363 | 31.01363 | 30 | [14 empty] | 0.0321171 | 0.963513 | 30.963513 | 30
[19 empty] | 5.220003 | 0.03085477 | 0.925643 | 30.925643 | 30 | [13 empty] | 5.167118 | 0.0318807 | 0.956421 | 30.956421 | 30 | [13 empty] | 4.521528 | 0.03197753 | 0.959326 | 30.959326 | 30 | [13 empty] | 5.135336 | 0.02783473 | 0.835042 | 30.835042 | 30 | [68 empty] | 0.03250277 | 0.975083 | 30.975083 | 30
[19 empty] | 5.191706 | 0.03112123 | 0.933637 | 30.933637 | 30 | [13 empty] | 5.140458 | 0.03213433 | 0.96403 | 30.96403 | 30 | [13 empty] | 4.462279 | 0.03230467 | 0.96914 | 30.96914 | 30 | [13 empty] | 5.103172 | 0.0280881 | 0.842643 | 30.842643 | 30 | [68 empty] | 0.03294303 | 0.988291 | 30.988291 | 30
[19 empty] | 5.162763 | 0.03139367 | 0.94181 | 30.94181 | 30 | [13 empty] | 5.112686 | 0.0323896 | 0.971688 | 30.971688 | 30 | [13 empty] | 4.39986 | 0.03262857 | 0.978857 | 30.978857 | 30 | [13 empty] | 5.069737 | 0.02833867 | 0.85016 | 30.85016 | 30
[19 empty] | 5.13259 | 0.03166417 | 0.949925 | 30.949925 | 30 | [13 empty] | 5.084248 | 0.0326456 | 0.979368 | 30.979368 | 30 | [13 empty] | 4.333144 | 0.03297447 | 0.989234 | 30.989234 | 30 | [13 empty] | 5.035073 | 0.02859557 | 0.857867 | 30.857867 | 30
[19 empty] | 5.102001 | 0.0319286 | 0.957858 | 30.957858 | 30 | [13 empty] | 5.054144 | 0.03290893 | 0.987268 | 30.987268 | 30 | [13 empty] | 4.262229 | 0.03332397 | 0.999719 | 30.999719 | 30 | [13 empty] | 4.998746 | 0.02885637 | 0.865691 | 30.865691 | 30
[19 empty] | 5.070836 | 0.0322034 | 0.966102 | 30.966102 | 30 | [13 empty] | 5.023237 | 0.03317987 | 0.995396 | 30.995396 | 30 | [13 empty] | 4.184865 | 0.03368367 | 1.01051 | 31.01051 | 30 | [13 empty] | 4.959955 | 0.02911407 | 0.873422 | 30.873422 | 30
[19 empty] | 5.038104 | 0.03247453 | 0.974236 | 30.974236 | 30 | [13 empty] | 4.991154 | 0.03345167 | 1.00355 | 31.00355 | 30 | [13 empty] | 4.099727 | 0.03407 | 1.0221 | 31.0221 | 30 | [13 empty] | 4.911943 | 0.02938197 | 0.881459 | 30.881459 | 30
[19 empty] | 5.004651 | 0.032746 | 0.98238 | 30.98238 | 30 | [13 empty] | 4.95782 | 0.03372367 | 1.01171 | 31.01171 | 30 | [13 empty] | 4.002619 | 0.034446 | 1.03338 | 31.03338 | 30 | [14 empty] | 0.02964847 | 0.889454 | 30.889454 | 30
[19 empty] | 4.97019 | 0.03303023 | 0.990907 | 30.990907 | 30 | [13 empty] | 4.922868 | 0.03400467 | 1.02014 | 31.02014 | 30 | [14 empty] | 0.03486367 | 1.04591 | 31.04591 | 30 | [14 empty] | 0.02992067 | 0.89762 | 30.89762 | 30
[19 empty] | 4.934312 | 0.03330167 | 0.99905 | 30.99905 | 30 | [13 empty] | 4.887255 | 0.034284 | 1.02852 | 31.02852 | 30 | [14 empty] | 0.035367 | 1.06101 | 31.06101 | 30 | [14 empty] | 0.0301937 | 0.905811 | 30.905811 | 30
[19 empty] | 4.896859 | 0.03358433 | 1.00753 | 31.00753 | 30 | [13 empty] | 4.849896 | 0.03455733 | 1.03672 | 31.03672 | 30 | [32 empty] | 0.03047023 | 0.914107 | 30.914107 | 30
[19 empty] | 4.858858 | 0.03386933 | 1.01608 | 31.01608 | 30 | [13 empty] | 4.810807 | 0.03483733 | 1.04512 | 31.04512 | 30 | [32 empty] | 0.03074747 | 0.922424 | 30.922424 | 30
[19 empty] | 4.819225 | 0.03415833 | 1.02475 | 31.02475 | 30 | [13 empty] | 4.769614 | 0.035127 | 1.05381 | 31.05381 | 30 | [32 empty] | 0.0310246 | 0.930738 | 30.930738 | 30
[19 empty] | 4.778092 | 0.03444667 | 1.0334 | 31.0334 | 30 | [13 empty] | 4.725334 | 0.035417 | 1.06251 | 31.06251 | 30 | [32 empty] | 0.0313092 | 0.939276 | 30.939276 | 30
[19 empty] | 4.735743 | 0.03474567 | 1.04237 | 31.04237 | 30 | [14 empty] | 0.035711 | 1.07133 | 31.07133 | 30 | [32 empty] | 0.031605 | 0.94815 | 30.94815 | 30
[19 empty] | 4.690782 | 0.035033 | 1.05099 | 31.05099 | 30 | [14 empty] | 0.03601367 | 1.08041 | 31.08041 | 30 | [32 empty] | 0.03196457 | 0.958937 | 30.958937 | 30
[19 empty] | 4.64391 | 0.035337 | 1.06011 | 31.06011 | 30
[19 empty] | 4.595333 | 0.03563333 | 1.069 | 31.069 | 30
[19 empty] | 4.543939 | 0.03594667 | 1.0784 | 31.0784 | 30
[19 empty] | 4.48983 | 0.03626 | 1.0878 | 31.0878 | 30
[19 empty] | 4.43249 | 0.036581 | 1.09743 | 31.09743 | 30
[19 empty] | 4.370948 | 0.03690967 | 1.10729 | 31.10729 | 30
[19 empty] | 4.304484 | 0.03725 | 1.1175 | 31.1175 | 30
[19 empty] | 4.231489 | 0.03759767 | 1.12793 | 31.12793 | 30
[20 empty] | 0.03796333 | 1.1389 | 31.1389 | 30
[20 empty] | 0.038349 | 1.15047 | 31.15047 | 30
[20 empty] | 0.03891367 | 1.16741 | 31.16741 | 30

## Tests_info
Tests | Rm | Fm | RB | L0 | Lc | a0 | b0 | S0 | Loading velocity | Strain rate | capture
Unit | MPa | kN | MPa | mm | mm | mm | mm | mm² |  | 0.0001/s | 2s
SDB_DD_1 | 1023.855 | 10.23855 |  | 30 | 30 | 1.19 | 10 | 11.9 |  | 0.0001/s
SDB_DD_2 | 1018.774 | 10.18774 |  | 30 | 30 | 1.19 | 10 | 11.9 |  | 0.0001/s
SDB_DD_3 | 1020.195 | 10.20195 |  | 30 | 30 | 1.19 | 10 | 11.9 |  | 0.0001/s
SDB_RD_1 | 1021.552 | 10.21552 |  | 30 | 30 | 1.19 | 10 | 11.9 |  | 0.0001/s
SDB_RD_2 | 1018.942 | 10.18942 |  | 30 | 30 | 1.19 | 10 | 11.9 |  | 0.0001/s
SDB_RD_3 | 1024.347 | 10.24347 |  | 30 | 30 | 1.19 | 10 | 11.9 |  | 0.0001/s
SDB_TD_1 | 1033.182 | 10.33182 |  | 30 | 30 | 1.19 | 10 | 11.9 |  | 0.0001/s
SDB_TD_2 | 1029.717 | 10.29717 |  | 30 | 30 | 1.19 | 10 | 11.9 |  | 0.0001/s
SDB_TD_3 | 1033.042 | 10.33042 |  | 30 | 30 | 1.19 | 10 | 11.9 |  | 0.0001/s
SDB_15_1 | 1021.59 | 10.2159 |  | 30 | 30 | 1.19 | 10 | 11.9 |  | 0.0001/s
SDB_15_2 | 1017.829 | 10.17829 |  | 30 | 30 | 1.19 | 10 | 11.9 |  | 0.0001/s
SDB_15_3 | 1015.28 | 10.1528 |  | 30 | 30 | 1.19 | 10 | 11.9 |  | 0.0001/s
SDB_30_1 | 1018.458 | 10.18458 |  | 30 | 30 | 1.19 | 10 | 11.9 |  | 0.0001/s
SDB_30_2 | 1017.307 | 10.17307 |  | 30 | 30 | 1.19 | 10 | 11.9 |  | 0.0001/s
SDB_30_3 | 1017.186 | 10.17186 |  | 30 | 30 | 1.19 | 10 | 11.9 |  | 0.0001/s
SDB_60_1 | 1020.497 | 10.20497 |  | 30 | 30 | 1.19 | 10 | 11.9 |  | 0.0001/s
SDB_60_2 | 1025.078 | 10.25078 |  | 30 | 30 | 1.19 | 10 | 11.9 |  | 0.0001/s
SDB_60_3 | 1025.608 | 10.25608 |  | 30 | 30 | 1.19 | 10 | 11.9 |  | 0.0001/s
SDB_75_1 | 1030.808 | 10.30808 |  | 30 | 30 | 1.19 | 10 | 11.9 |  | 0.0001/s
SDB_75_2 | 1029.422 | 10.29422 |  | 30 | 30 | 1.19 | 10 | 11.9 |  | 0.0001/s
SDB_75_3 | 1029.94 | 10.2994 |  | 30 | 30 | 1.19 | 10 | 11.9 |  | 0.0001/s

## CP1000_SDB
SDB_RD_1 | [19 empty] | SDB_RD_2 | [19 empty] | SDB_RD_3 | [19 empty] | SDB_DD_1 | [19 empty] | SDB_DD_2 | [19 empty] | SDB_DD_3 | [19 empty] | SDB_TD_1 | [19 empty] | SDB_TD_2 | [19 empty] | SDB_TD_3 | [19 empty] | SDB_15_1 | [19 empty] | SDB_15_2 | [19 empty] | SDB_15_3 | [19 empty] | SDB_30_1 | [19 empty] | SDB_30_2 | [19 empty] | SDB_30_3 | [19 empty] | SDB_60_1 | [19 empty] | SDB_60_2 | [19 empty] | SDB_60_3 | [19 empty] | SDB_75_1 | [19 empty] | SDB_75_2 | [19 empty] | SDB_75_3
Machine |  | DIC_Y |  |  |  | DIC_X |  |  |  | Calculation | [9 empty] | Machine |  | DIC_Y |  |  |  | DIC_X |  |  |  | Calculation | [9 empty] | Machine |  | DIC_Y |  |  |  | DIC_X |  |  |  | Calculation | [9 empty] | Machine |  | DIC_Y |  |  |  | DIC_X |  |  |  | Calculation | [9 empty] | Machine |  | DIC_Y |  |  |  | DIC_X |  |  |  | Calculation | [9 empty] | Machine |  | DIC_Y |  |  |  | DIC_X |  |  |  | Calculation | [9 empty] | Machine |  | DIC_Y |  |  |  | DIC_X |  |  |  | Calculation | [9 empty] | Machine |  | DIC_Y |  |  |  | DIC_X |  |  |  | Calculation | [9 empty] | Machine |  | DIC_Y |  |  |  | DIC_X |  |  |  | Calculation | [9 empty] | Machine |  | DIC_Y |  |  |  | DIC_X |  |  |  | Calculation | [9 empty] | Machine |  | DIC_Y |  |  |  | DIC_X |  |  |  | Calculation | [9 empty] | Machine |  | DIC_Y |  |  |  | DIC_X |  |  |  | Calculation | [9 empty] | Machine |  | DIC_Y |  |  |  | DIC_X |  |  |  | Calculation | [9 empty] | Machine |  | DIC_Y |  |  |  | DIC_X |  |  |  | Calculation | [9 empty] | Machine |  | DIC_Y |  |  |  | DIC_X |  |  |  | Calculation | [9 empty] | Machine |  | DIC_Y |  |  |  | DIC_X |  |  |  | Calculation | [9 empty] | Machine |  | DIC_Y |  |  |  | DIC_X |  |  |  | Calculation | [9 empty] | Machine |  | DIC_Y |  |  |  | DIC_X |  |  |  | Calculation | [9 empty] | Machine |  | DIC_Y |  |  |  | DIC_X |  |  |  | Calculation | [9 empty] | Machine |  | DIC_Y |  |  |  | DIC_X |  |  |  | Calculation | [9 empty] | Machine |  | DIC_Y |  |  |  | DIC_X |  |  |  | Calculation
Frame | Force | ∆L/L0 | ∆L [mm] | L1 [mm] | L0 [mm] | ∆L/L0 | ∆L [mm] | L1 [mm] | L0 [mm] | Eng. Stress | Eng. Strain | True stress | Y True strain | X True strain | Thickness strain | Effective plastic strain | r-value | Young's modulus | hardening rate | Frame | Force | ∆L/L0 | ∆L [mm] | L1 [mm] | L0 [mm] | ∆L/L0 | ∆L [mm] | L1 [mm] | L0 [mm] | Eng. Stress | Eng. Strain | True stress | Y True strain | X True strain | Thickness strain | Effective plastic strain | r-value | Young's modulus | hardening rate | Frame | Force | ∆L/L0 | ∆L [mm] | L1 [mm] | L0 [mm] | ∆L/L0 | ∆L [mm] | L1 [mm] | L0 [mm] | Eng. Stress | Eng. Strain | True stress | Y True strain | X True strain | Thickness strain | Effective plastic strain | r-value | Young's modulus | hardening rate | Frame | Force | ∆L/L0 | ∆L [mm] | L1 [mm] | L0 [mm] | ∆L/L0 | ∆L [mm] | L1 [mm] | L0 [mm] | Eng. Stress | Eng. Strain | True stress | Y True strain | X True strain | Thickness strain | Effective plastic strain | r-value | Young's modulus | hardening rate | Frame | Force | ∆L/L0 | ∆L [mm] | L1 [mm] | L0 [mm] | ∆L/L0 | ∆L [mm] | L1 [mm] | L0 [mm] | Eng. Stress | Eng. Strain | True stress | Y True strain | X True strain | Thickness strain | Effective plastic strain | r-value | Young's modulus | hardening rate | Frame | Force | ∆L/L0 | ∆L [mm] | L1 [mm] | L0 [mm] | ∆L/L0 | ∆L [mm] | L1 [mm] | L0 [mm] | Eng. Stress | Eng. Strain | True stress | Y True strain | X True strain | Thickness strain | Effective plastic strain | r-value | Young's modulus | hardening rate | Frame | Force | ∆L/L0 | ∆L [mm] | L1 [mm] | L0 [mm] | ∆L/L0 | ∆L [mm] | L1 [mm] | L0 [mm] | Eng. Stress | Eng. Strain | True stress | Y True strain | X True strain | Thickness strain | Effective plastic strain | r-value | Young's modulus | hardening rate | Frame | Force | ∆L/L0 | ∆L [mm] | L1 [mm] | L0 [mm] | ∆L/L0 | ∆L [mm] | L1 [mm] | L0 [mm] | Eng. Stress | Eng. Strain | True stress | Y True strain | X True strain | Thickness strain | Effective plastic strain | r-value | Young's modulus | hardening rate | Frame | Force | ∆L/L0 | ∆L [mm] | L1 [mm] | L0 [mm] | ∆L/L0 | ∆L [mm] | L1 [mm] | L0 [mm] | Eng. Stress | Eng. Strain | True stress | Y True strain | X True strain | Thickness strain | Effective plastic strain | r-value | Young's modulus | hardening rate | Frame | Force | ∆L/L0 | ∆L [mm] | L1 [mm] | L0 [mm] | ∆L/L0 | ∆L [mm] | L1 [mm] | L0 [mm] | Eng. Stress | Eng. Strain | True stress | Y True strain | X True strain | Thickness strain | Effective plastic strain | r-value | Young's modulus | hardening rate | Frame | Force | ∆L/L0 | ∆L [mm] | L1 [mm] | L0 [mm] | ∆L/L0 | ∆L [mm] | L1 [mm] | L0 [mm] | Eng. Stress | Eng. Strain | True stress | Y True strain | X True strain | Thickness strain | Effective plastic strain | r-value | Young's modulus | hardening rate | Frame | Force | ∆L/L0 | ∆L [mm] | L1 [mm] | L0 [mm] | ∆L/L0 | ∆L [mm] | L1 [mm] | L0 [mm] | Eng. Stress | Eng. Strain | True stress | Y True strain | X True strain | Thickness strain | Effective plastic strain | r-value | Young's modulus | hardening rate | Frame | Force | ∆L/L0 | ∆L [mm] | L1 [mm] | L0 [mm] | ∆L/L0 | ∆L [mm] | L1 [mm] | L0 [mm] | Eng. Stress | Eng. Strain | True stress | Y True strain | X True strain | Thickness strain | Effective plastic strain | r-value | Young's modulus | hardening rate | Frame | Force | ∆L/L0 | ∆L [mm] | L1 [mm] | L0 [mm] | ∆L/L0 | ∆L [mm] | L1 [mm] | L0 [mm] | Eng. Stress | Eng. Strain | True stress | Y True strain | X True strain | Thickness strain | Effective plastic strain | r-value | Young's modulus | hardening rate | Frame | Force | ∆L/L0 | ∆L [mm] | L1 [mm] | L0 [mm] | ∆L/L0 | ∆L [mm] | L1 [mm] | L0 [mm] | Eng. Stress | Eng. Strain | True stress | Y True strain | X True strain | Thickness strain | Effective plastic strain | r-value | Young's modulus | hardening rate | Frame | Force | ∆L/L0 | ∆L [mm] | L1 [mm] | L0 [mm] | ∆L/L0 | ∆L [mm] | L1 [mm] | L0 [mm] | Eng. Stress | Eng. Strain | True stress | Y True strain | X True strain | Thickness strain | Effective plastic strain | r-value | Young's modulus | hardening rate | Frame | Force | ∆L/L0 | ∆L [mm] | L1 [mm] | L0 [mm] | ∆L/L0 | ∆L [mm] | L1 [mm] | L0 [mm] | Eng. Stress | Eng. Strain | True stress | Y True strain | X True strain | Thickness strain | Effective plastic strain | r-value | Young's modulus | hardening rate | Frame | Force | ∆L/L0 | ∆L [mm] | L1 [mm] | L0 [mm] | ∆L/L0 | ∆L [mm] | L1 [mm] | L0 [mm] | Eng. Stress | Eng. Strain | True stress | Y True strain | X True strain | Thickness strain | Effective plastic strain | r-value | Young's modulus | hardening rate | Frame | Force | ∆L/L0 | ∆L [mm] | L1 [mm] | L0 [mm] | ∆L/L0 | ∆L [mm] | L1 [mm] | L0 [mm] | Eng. Stress | Eng. Strain | True stress | Y True strain | X True strain | Thickness strain | Effective plastic strain | r-value | Young's modulus | hardening rate | Frame | Force | ∆L/L0 | ∆L [mm] | L1 [mm] | L0 [mm] | ∆L/L0 | ∆L [mm] | L1 [mm] | L0 [mm] | Eng. Stress | Eng. Strain | True stress | Y True strain | X True strain | Thickness strain | Effective plastic strain | r-value | Young's modulus | hardening rate | Frame | Force | ∆L/L0 | ∆L [mm] | L1 [mm] | L0 [mm] | ∆L/L0 | ∆L [mm] | L1 [mm] | L0 [mm] | Eng. Stress | Eng. Strain | True stress | Y True strain | X True strain | Thickness strain | Effective plastic strain | r-value | Young's modulus | hardening rate
| 0 | 0 | 0 | 30.0002 | 30.0002 | 0 | 0 | 9.00013 | 9.00013 | [11 empty] | 0 | 0 | 0 | 30.0006 | 30.0006 | 0 | 0 | 8.99942 | 8.99942 | [11 empty] | 0 | 0 | 0 | 30.001 | 30.001 | 0 | 0 | 8.9999 | 8.9999 | [11 empty] | 0 | 0 | 0 | 30 | 30 | 0 | 0 | 9.00003 | 9.00003 | [12 empty] | 0 | 0 | 30 | 30 | 0 | 0 | 9.00004 | 9.00004 | [11 empty] | 0 | 0 | 0 | 30 | 30 | 0 | 0 | 8.99924 | 8.99924 | [11 empty] | 0 | 0 | 0 | 30 | 30 | 0 | 0 | 8.99954 | 8.99954 | [11 empty] | 0 | 0 | 0 | 30.0008 | 30.0008 | 0 | 0 | 9.00032 | 9.00032 | [11 empty] | 0 | 0 | 0 | 30 | 30 | 0 | 0 | 8.99987 | 8.99987 | [11 empty] | 0 | 0 | 0 | 30.0002 | 30.0002 | 0 | 0 | 8.99998 | 8.99998 | [11 empty] | 0 | 0 | 0 | 30 | 30 | 0 | 0 | 9.00007 | 9.00007 | [11 empty] | 0 | 0 | 0 | 30 | 30 | 0 | 0 | 8.99977 | 8.99977 | [11 empty] | 0 | 0 | 0 | 30 | 30 | 0 | 0 | 9.00062 | 9.00062 | [11 empty] | 0 | 0 | 0 | 30 | 30 | 0 | 0 | 8.99972 | 8.99972 | [11 empty] | 0 | 0 | 0 | 30.0008 | 30.0008 | 0 | 0 | 8.99985 | 8.99985 | [11 empty] | 0 | 0 | 0 | 30 | 30 | 0 | 0 | 9.00019 | 9.00019 | [11 empty] | 0 | 0 | 0 | 30.0003 | 30.0003 | 0 | 0 | 8.99977 | 8.99977 | [11 empty] | 0 | 0 | 0 | 30.0005 | 30.0005 | 0 | 0 | 9.00006 | 9.00006 | [11 empty] | 0 | 0 | 0 | 29.9999 | 29.9999 | 0 | 0 | 8.99951 | 8.99951 | [11 empty] | 0 | 0 | 0 | 30 | 30 | 0 | 0 | 8.9999 | 8.9999 | [11 empty] | 0 | 0 | 0 | 30.0003 | 30.0003 | 0 | 0 | 9.0001 | 9.0001
| 0.114882 | -8.72608e-06 | -0.000261784 | 29.9999 | 30.0002 | -1.12465e-05 | -0.00010122 | 9.00003 | 9.00013 | [11 empty] | 0.1121349 | -6.7867e-06 | -0.000203605 | 30.0004 | 30.0006 | 6.66626e-06 | 5.99925e-05 | 8.99948 | 8.99942 | [11 empty] | 0.1063914 | 4.16074e-06 | 0.000124826 | 30.0011 | 30.001 | -8.56513e-06 | -7.70852e-05 | 8.99982 | 8.9999 | [11 empty] | 0.1123854 | 4.61159e-05 | 0.00138348 | 30.0013 | 30 | 1.05508e-05 | 9.49576e-05 | 9.00013 | 9.00003 | [11 empty] | 0.1034936 | 2.61075e-06 | 7.83226e-05 | 30.0001 | 30 | -4.46858e-06 | -4.02174e-05 | 9 | 9.00004 | [11 empty] | 0.1090418 | 1.91219e-07 | 5.73657e-06 | 30 | 30 | -6.48471e-06 | -5.83574e-05 | 8.99918 | 8.99924 | [11 empty] | 0.1151161 | -5.35874e-06 | -0.000160762 | 29.9998 | 30 | -1.52622e-05 | -0.000137353 | 8.9994 | 8.99954 | [11 empty] | 0.1186492 | -1.38376e-05 | -0.000415138 | 30.0003 | 30.0008 | 1.5524e-06 | 1.39721e-05 | 9.00033 | 9.00032 | [11 empty] | 0.1125826 | -1.18814e-05 | -0.000356442 | 29.9997 | 30 | -7.95657e-06 | -7.16081e-05 | 8.9998 | 8.99987 | [11 empty] | 0.1209765 | -6.71002e-06 | -0.000201302 | 30 | 30.0002 | -1.21564e-05 | -0.000109407 | 8.99987 | 8.99998 | [11 empty] | 0.1100698 | -6.47767e-06 | -0.00019433 | 29.9998 | 30 | -5.94515e-06 | -5.35067e-05 | 9.00001 | 9.00007 | [11 empty] | 0.1147346 | 3.5646e-06 | 0.000106938 | 30.0001 | 30 | -2.53343e-06 | -2.28002e-05 | 8.99974 | 8.99977 | [11 empty] | 0.1122878 | -4.46671e-06 | -0.000134001 | 29.9999 | 30 | -2.30414e-06 | -2.07387e-05 | 9.0006 | 9.00062 | [11 empty] | 0.1135061 | -3.70446e-06 | -0.000111134 | 29.9999 | 30 | -1.06126e-05 | -9.55107e-05 | 8.99962 | 8.99972 | [11 empty] | 0.1137088 | 8.21297e-06 | 0.000246396 | 30.0011 | 30.0008 | 8.00154e-06 | 7.20127e-05 | 8.99992 | 8.99985 | [11 empty] | 0.1148523 | -6.50486e-06 | -0.000195146 | 29.9998 | 30 | -1.48371e-05 | -0.000133536 | 9.00006 | 9.00019 | [11 empty] | 0.1114308 | -1.45714e-05 | -0.000437145 | 29.9998 | 30.0003 | -6.17288e-06 | -5.55545e-05 | 8.99972 | 8.99977 | [11 empty] | 0.1161721 | -2.71322e-06 | -8.13979e-05 | 30.0004 | 30.0005 | 5.64225e-07 | 5.07806e-06 | 9.00006 | 9.00006 | [11 empty] | 0.1204079 | 2.37718e-06 | 7.1315e-05 | 29.9999 | 29.9999 | 1.29568e-05 | 0.000116605 | 8.99963 | 8.99951 | [11 empty] | 0.1122869 | -2.27357e-05 | -0.000682071 | 29.9993 | 30 | -2.00319e-05 | -0.000180285 | 8.99972 | 8.9999 | [11 empty] | 0.1168874 | -4.11512e-07 | -1.23455e-05 | 30.0003 | 30.0003 | 1.01617e-05 | 9.14565e-05 | 9.00019 | 9.0001
| 0.1287673 | 2.93221e-07 | 8.79667e-06 | 30.0002 | 30.0002 | -1.39148e-05 | -0.000125235 | 9.00001 | 9.00013 | [11 empty] | 0.1265752 | -7.59252e-06 | -0.000227781 | 30.0004 | 30.0006 | 9.92811e-06 | 8.93473e-05 | 8.99951 | 8.99942 | [11 empty] | 0.1273654 | 6.32268e-06 | 0.000189687 | 30.0012 | 30.001 | -7.65642e-07 | -6.89069e-06 | 8.99989 | 8.9999 | [11 empty] | 0.1267678 | 3.56168e-05 | 0.0010685 | 30.001 | 30 | 1.52603e-05 | 0.000137343 | 9.00017 | 9.00003 | [11 empty] | 0.1221384 | 2.3846e-06 | 7.15381e-05 | 30.0001 | 30 | -1.59743e-05 | -0.00014377 | 8.9999 | 9.00004 | [11 empty] | 0.1263437 | -1.31098e-05 | -0.000393293 | 29.9996 | 30 | -1.02323e-05 | -9.20824e-05 | 8.99914 | 8.99924 | [11 empty] | 0.1292284 | -7.80754e-07 | -2.34226e-05 | 30 | 30 | -2.1237e-07 | -1.91124e-06 | 8.99954 | 8.99954 | [11 empty] | 0.1324403 | -1.05097e-05 | -0.000315299 | 30.0004 | 30.0008 | 4.49189e-06 | 4.04284e-05 | 9.00036 | 9.00032 | [11 empty] | 0.1269668 | -1.5833e-05 | -0.000474991 | 29.9996 | 30 | 4.01217e-06 | 3.6109e-05 | 8.99991 | 8.99987 | [11 empty] | 0.137926 | -3.9395e-06 | -0.000118186 | 30.0001 | 30.0002 | -1.03619e-05 | -9.32572e-05 | 8.99989 | 8.99998 | [11 empty] | 0.125371 | -1.35383e-06 | -4.06148e-05 | 30 | 30 | -3.9545e-07 | -3.55907e-06 | 9.00006 | 9.00007 | [11 empty] | 0.1288664 | 2.11533e-06 | 6.34597e-05 | 30.0001 | 30 | 1.94101e-05 | 0.000174686 | 8.99994 | 8.99977 | [11 empty] | 0.1266533 | -6.91073e-06 | -0.000207322 | 29.9998 | 30 | -9.52431e-06 | -8.57247e-05 | 9.00053 | 9.00062 | [11 empty] | 0.1279548 | -8.82231e-06 | -0.00026467 | 29.9998 | 30 | -1.2465e-05 | -0.000112182 | 8.99961 | 8.99972 | [11 empty] | 0.1281246 | 2.35562e-06 | 7.06706e-05 | 30.0009 | 30.0008 | -5.03473e-06 | -4.53118e-05 | 8.99981 | 8.99985 | [11 empty] | 0.1293638 | -5.90488e-06 | -0.000177146 | 29.9998 | 30 | -2.51465e-06 | -2.26323e-05 | 9.00017 | 9.00019 | [11 empty] | 0.126867 | -1.07397e-05 | -0.000322194 | 30 | 30.0003 | 7.57159e-06 | 6.81426e-05 | 8.99984 | 8.99977 | [11 empty] | 0.1305766 | -7.27428e-06 | -0.000218232 | 30.0003 | 30.0005 | 3.83258e-07 | 3.44934e-06 | 9.00006 | 9.00006 | [11 empty] | 0.1348157 | -2.91746e-06 | -8.75235e-05 | 29.9998 | 29.9999 | -6.19524e-06 | -5.57542e-05 | 8.99946 | 8.99951 | [11 empty] | 0.1281066 | -1.57691e-05 | -0.000473074 | 29.9995 | 30 | -1.25431e-05 | -0.000112887 | 8.99979 | 8.9999 | [11 empty] | 0.1317624 | -1.10483e-06 | -3.31454e-05 | 30.0003 | 30.0003 | -1.06217e-05 | -9.55965e-05 | 9 | 9.0001
| 0.1373795 | 4.48826e-06 | 0.000134649 | 30.0003 | 30.0002 | 1.83221e-06 | 1.64902e-05 | 9.00015 | 9.00013 | [11 empty] | 0.1351258 | -3.25974e-06 | -9.77942e-05 | 30.0005 | 30.0006 | 7.34393e-06 | 6.60911e-05 | 8.99949 | 8.99942 | [11 empty] | 0.1376355 | 8.47106e-06 | 0.00025414 | 30.0012 | 30.001 | -6.92423e-06 | -6.23174e-05 | 8.99983 | 8.9999 | [11 empty] | 0.1368327 | 4.36037e-05 | 0.00130811 | 30.0013 | 30 | 1.63956e-05 | 0.000147561 | 9.00018 | 9.00003 | [11 empty] | 0.1328849 | 9.85397e-06 | 0.000295619 | 30.0003 | 30 | -1.26849e-05 | -0.000114165 | 8.99993 | 9.00004 | [11 empty] | 0.1361322 | 4.93915e-06 | 0.000148174 | 30.0001 | 30 | -3.02504e-06 | -2.7223e-05 | 8.99921 | 8.99924 | [11 empty] | 0.1386037 | -1.64735e-06 | -4.94205e-05 | 29.9999 | 30 | -2.85624e-06 | -2.57048e-05 | 8.99951 | 8.99954 | [11 empty] | 0.1420235 | -6.24375e-07 | -1.87317e-05 | 30.0007 | 30.0008 | -8.04815e-06 | -7.24359e-05 | 9.00025 | 9.00032 | [11 empty] | 0.1354399 | -5.47602e-06 | -0.000164281 | 29.9999 | 30 | 5.10615e-06 | 4.59546e-05 | 8.99992 | 8.99987 | [11 empty] | 0.1536657 | -4.41917e-06 | -0.000132576 | 30.0001 | 30.0002 | -2.70875e-05 | -0.000243787 | 8.99974 | 8.99998 | [11 empty] | 0.1337682 | 8.34096e-06 | 0.000250229 | 30.0003 | 30 | -8.9865e-06 | -8.08791e-05 | 8.99998 | 9.00007 | [11 empty] | 0.138366 | 1.07928e-05 | 0.000323784 | 30.0003 | 30 | 5.01882e-06 | 4.51682e-05 | 8.99981 | 8.99977 | [11 empty] | 0.134714 | 4.9717e-08 | 1.49151e-06 | 30 | 30 | -4.54821e-06 | -4.09367e-05 | 9.00058 | 9.00062 | [11 empty] | 0.1367622 | 6.75533e-06 | 0.00020266 | 30.0002 | 30 | -6.62316e-06 | -5.96066e-05 | 8.99966 | 8.99972 | [11 empty] | 0.1363506 | 5.42641e-06 | 0.000162797 | 30.001 | 30.0008 | -5.02292e-06 | -4.52055e-05 | 8.99981 | 8.99985 | [11 empty] | 0.1398354 | 3.07041e-06 | 9.21124e-05 | 30.0001 | 30 | -7.11612e-06 | -6.40465e-05 | 9.00013 | 9.00019 | [11 empty] | 0.1343635 | -7.37948e-06 | -0.000221386 | 30.0001 | 30.0003 | 5.41485e-06 | 4.87325e-05 | 8.99982 | 8.99977 | [11 empty] | 0.1403893 | -9.51598e-07 | -2.85484e-05 | 30.0005 | 30.0005 | 3.42574e-06 | 3.08319e-05 | 9.00009 | 9.00006 | [11 empty] | 0.144608 | 1.88648e-06 | 5.6594e-05 | 29.9999 | 29.9999 | 7.39582e-06 | 6.65588e-05 | 8.99958 | 8.99951 | [11 empty] | 0.1372841 | -1.44338e-05 | -0.000433015 | 29.9996 | 30 | -1.93782e-05 | -0.000174402 | 8.99973 | 8.9999 | [11 empty] | 0.1408877 | -3.08199e-06 | -9.24608e-05 | 30.0002 | 30.0003 | 8.02445e-07 | 7.22208e-06 | 9.0001 | 9.0001
| 0.1468241 | -4.5559e-07 | -1.36678e-05 | 30.0002 | 30.0002 | 1.80528e-05 | 0.000162478 | 9.0003 | 9.00013 | [11 empty] | 0.1441929 | 2.70502e-06 | 8.11524e-05 | 30.0007 | 30.0006 | 1.82328e-06 | 1.64084e-05 | 8.99944 | 8.99942 | [11 empty] | 0.1472869 | 1.97742e-05 | 0.000593245 | 30.0016 | 30.001 | -3.41273e-07 | -3.07142e-06 | 8.99989 | 8.9999 | [11 empty] | 0.146175 | 4.42295e-05 | 0.00132688 | 30.0013 | 30 | 6.28512e-06 | 5.65663e-05 | 9.00009 | 9.00003 | [11 empty] | 0.143343 | 1.80976e-05 | 0.000542929 | 30.0006 | 30 | 2.49714e-06 | 2.24744e-05 | 9.00006 | 9.00004 | [11 empty] | 0.1458808 | 1.05435e-05 | 0.000316306 | 30.0003 | 30 | 1.58164e-07 | 1.42336e-06 | 8.99924 | 8.99924 | [11 empty] | 0.1479945 | 1.43061e-06 | 4.29183e-05 | 30 | 30 | -7.6776e-06 | -6.90948e-05 | 8.99947 | 8.99954 | [11 empty] | 0.1525505 | -3.51881e-07 | -1.05567e-05 | 30.0007 | 30.0008 | -5.86719e-06 | -5.28066e-05 | 9.00027 | 9.00032 | [11 empty] | 0.1446408 | -9.34253e-06 | -0.000280276 | 29.9997 | 30 | -9.85017e-07 | -8.86502e-06 | 8.99986 | 8.99987 | [11 empty] | 0.1716391 | 5.80895e-06 | 0.00017427 | 30.0004 | 30.0002 | -1.43446e-05 | -0.000129101 | 8.99986 | 8.99998 | [11 empty] | 0.1420659 | 1.01826e-05 | 0.000305479 | 30.0003 | 30 | -8.99712e-06 | -8.09747e-05 | 8.99998 | 9.00007 | [11 empty] | 0.1483999 | 1.67975e-05 | 0.000503925 | 30.0005 | 30 | 5.84859e-06 | 5.2636e-05 | 8.99982 | 8.99977 | [11 empty] | 0.1437987 | 6.11962e-06 | 0.000183589 | 30.0002 | 30 | -1.59874e-07 | -1.43896e-06 | 9.00061 | 9.00062 | [11 empty] | 0.146397 | 1.23953e-05 | 0.000371859 | 30.0004 | 30 | -1.77537e-05 | -0.000159778 | 8.99956 | 8.99972 | [11 empty] | 0.1450156 | 1.14268e-05 | 0.000342812 | 30.0012 | 30.0008 | -6.71217e-06 | -6.04086e-05 | 8.99979 | 8.99985 | [11 empty] | 0.1501617 | 2.26708e-06 | 6.80123e-05 | 30.0001 | 30 | -1.36995e-05 | -0.000123298 | 9.00007 | 9.00019 | [11 empty] | 0.1419839 | 2.31204e-07 | 6.93619e-06 | 30.0003 | 30.0003 | 8.01533e-06 | 7.21362e-05 | 8.99985 | 8.99977 | [11 empty] | 0.1503024 | 3.14043e-06 | 9.42145e-05 | 30.0006 | 30.0005 | -1.68962e-05 | -0.000152067 | 8.9999 | 9.00006 | [11 empty] | 0.1545981 | 6.87063e-06 | 0.000206118 | 30.0001 | 29.9999 | 1.33458e-05 | 0.000120106 | 8.99963 | 8.99951 | [11 empty] | 0.1463292 | -1.0638e-05 | -0.00031914 | 29.9997 | 30 | -2.65027e-05 | -0.000238522 | 8.99967 | 8.9999 | [11 empty] | 0.151245 | 4.02055e-07 | 1.20618e-05 | 30.0003 | 30.0003 | 3.05743e-06 | 2.75172e-05 | 9.00012 | 9.0001
| 0.1578994 | 3.37863e-06 | 0.000101359 | 30.0003 | 30.0002 | -5.23945e-06 | -4.71558e-05 | 9.00009 | 9.00013 | [11 empty] | 0.1541969 | 1.09398e-05 | 0.000328201 | 30.001 | 30.0006 | 3.81983e-06 | 3.43762e-05 | 8.99946 | 8.99942 | [11 empty] | 0.1582787 | 1.36404e-05 | 0.000409225 | 30.0014 | 30.001 | -3.97196e-06 | -3.57472e-05 | 8.99986 | 8.9999 | [11 empty] | 0.1566957 | 4.65069e-05 | 0.00139521 | 30.0014 | 30 | 1.43548e-05 | 0.000129194 | 9.00016 | 9.00003 | [11 empty] | 0.1547358 | 2.68856e-05 | 0.000806567 | 30.0008 | 30 | -1.5817e-05 | -0.000142353 | 8.9999 | 9.00004 | [11 empty] | 0.1569096 | 1.48037e-05 | 0.000444112 | 30.0004 | 30 | -1.45554e-05 | -0.000130987 | 8.9991 | 8.99924 | [11 empty] | 0.1584928 | 1.04984e-05 | 0.000314951 | 30.0003 | 30 | -1.17238e-06 | -1.05509e-05 | 8.99953 | 8.99954 | [11 empty] | 0.1650992 | 9.06437e-06 | 0.000271938 | 30.001 | 30.0008 | -5.25056e-06 | -4.72567e-05 | 9.00027 | 9.00032 | [11 empty] | 0.154933 | -4.3852e-06 | -0.000131556 | 29.9999 | 30 | 4.0205e-08 | 3.6184e-07 | 8.99987 | 8.99987 | [11 empty] | 0.1944347 | 1.64044e-05 | 0.000492135 | 30.0007 | 30.0002 | -2.07332e-05 | -0.000186598 | 8.9998 | 8.99998 | [11 empty] | 0.1514394 | 1.11583e-05 | 0.000334748 | 30.0003 | 30 | -9.32552e-06 | -8.39303e-05 | 8.99998 | 9.00007 | [11 empty] | 0.1596653 | 2.42301e-05 | 0.000726903 | 30.0007 | 30 | 2.84872e-06 | 2.56378e-05 | 8.99979 | 8.99977 | [11 empty] | 0.1541006 | 8.93728e-06 | 0.000268119 | 30.0003 | 30 | 3.30637e-07 | 2.97594e-06 | 9.00062 | 9.00062 | [11 empty] | 0.1577754 | 1.61839e-05 | 0.000485517 | 30.0005 | 30 | 2.79455e-06 | 2.51502e-05 | 8.99974 | 8.99972 | [11 empty] | 0.1544789 | 1.64011e-05 | 0.000492046 | 30.0013 | 30.0008 | -7.56649e-06 | -6.80973e-05 | 8.99978 | 8.99985 | [11 empty] | 0.1622247 | 1.22481e-05 | 0.000367444 | 30.0004 | 30 | -1.30877e-05 | -0.000117792 | 9.00007 | 9.00019 | [11 empty] | 0.1504664 | 5.46265e-06 | 0.000163881 | 30.0004 | 30.0003 | 1.03617e-05 | 9.32533e-05 | 8.99987 | 8.99977 | [11 empty] | 0.1622145 | 7.74282e-06 | 0.000232289 | 30.0007 | 30.0005 | -4.3913e-06 | -3.9522e-05 | 9.00002 | 9.00006 | [11 empty] | 0.1666028 | 1.5578e-05 | 0.000467339 | 30.0003 | 29.9999 | 4.16253e-06 | 3.74607e-05 | 8.99955 | 8.99951 | [11 empty] | 0.1572738 | -5.91544e-06 | -0.000177463 | 29.9998 | 30 | -2.92409e-05 | -0.000263165 | 8.99964 | 8.9999 | [11 empty] | 0.1639143 | 3.5761e-06 | 0.000107284 | 30.0004 | 30.0003 | -1.14042e-05 | -0.000102639 | 8.99999 | 9.0001
| 0.1695609 | 1.46292e-05 | 0.000438879 | 30.0006 | 30.0002 | -6.285e-06 | -5.65658e-05 | 9.00008 | 9.00013 | [11 empty] | 0.1646151 | 1.11919e-05 | 0.000335763 | 30.001 | 30.0006 | 1.6139e-06 | 1.45241e-05 | 8.99944 | 8.99942 | [11 empty] | 0.1695387 | 2.54055e-05 | 0.00076219 | 30.0017 | 30.001 | -1.21537e-05 | -0.000109382 | 8.99979 | 8.9999 | [11 empty] | 0.1672117 | 4.9174e-05 | 0.00147522 | 30.0014 | 30 | 3.1756e-06 | 2.85805e-05 | 9.00006 | 9.00003 | [11 empty] | 0.1660706 | 2.43599e-05 | 0.000730796 | 30.0007 | 30 | -1.92897e-05 | -0.000173608 | 8.99987 | 9.00004 | [11 empty] | 0.1682254 | 1.8239e-05 | 0.000547169 | 30.0005 | 30 | -1.40572e-05 | -0.000126504 | 8.99911 | 8.99924 | [11 empty] | 0.1694319 | 3.31833e-06 | 9.95499e-05 | 30.0001 | 30 | -9.5056e-07 | -8.55461e-06 | 8.99953 | 8.99954 | [11 empty] | 0.1784007 | 2.16909e-05 | 0.000650744 | 30.0014 | 30.0008 | -1.59251e-06 | -1.43331e-05 | 9.00031 | 9.00032 | [11 empty] | 0.1656791 | 4.65077e-06 | 0.000139523 | 30.0002 | 30 | -5.61234e-06 | -5.05103e-05 | 8.99982 | 8.99987 | [11 empty] | 0.2199994 | 2.53523e-05 | 0.000760573 | 30.001 | 30.0002 | -1.68537e-05 | -0.000151683 | 8.99983 | 8.99998 | [11 empty] | 0.1609332 | 1.49923e-05 | 0.000449769 | 30.0005 | 30 | -1.04834e-05 | -9.43517e-05 | 8.99997 | 9.00007 | [11 empty] | 0.1717271 | 2.60981e-05 | 0.000782942 | 30.0008 | 30 | 4.47404e-06 | 4.02653e-05 | 8.99981 | 8.99977 | [11 empty] | 0.1647214 | 1.47307e-05 | 0.000441922 | 30.0005 | 30 | -3.00469e-06 | -2.7044e-05 | 9.00059 | 9.00062 | [11 empty] | 0.1696179 | 2.27126e-05 | 0.000681379 | 30.0007 | 30 | -6.23949e-06 | -5.61536e-05 | 8.99966 | 8.99972 | [11 empty] | 0.1644412 | 1.54681e-05 | 0.000464056 | 30.0013 | 30.0008 | -5.8952e-06 | -5.30559e-05 | 8.9998 | 8.99985 | [11 empty] | 0.1751512 | 1.23778e-05 | 0.000371333 | 30.0004 | 30 | -1.25373e-05 | -0.000112838 | 9.00008 | 9.00019 | [11 empty] | 0.1593804 | 5.27836e-06 | 0.000158352 | 30.0004 | 30.0003 | -1.22176e-05 | -0.000109956 | 8.99966 | 8.99977 | [11 empty] | 0.1747383 | 1.10089e-05 | 0.000330274 | 30.0008 | 30.0005 | -9.16192e-06 | -8.24578e-05 | 8.99997 | 9.00006 | [11 empty] | 0.1795734 | 2.09149e-05 | 0.000627444 | 30.0005 | 29.9999 | 1.25226e-06 | 1.12697e-05 | 8.99952 | 8.99951 | [11 empty] | 0.1686977 | -2.94875e-06 | -8.84625e-05 | 29.9999 | 30 | -1.56662e-05 | -0.000140994 | 8.99976 | 8.9999 | [11 empty] | 0.1769515 | 1.01573e-05 | 0.000304723 | 30.0006 | 30.0003 | -2.07833e-05 | -0.000187052 | 8.99991 | 9.0001
| 0.1809043 | 2.21252e-05 | 0.000663759 | 30.0008 | 30.0002 | -8.56512e-06 | -7.70872e-05 | 9.00006 | 9.00013 | [11 empty] | 0.1744551 | 1.13603e-05 | 0.000340815 | 30.001 | 30.0006 | 1.33041e-05 | 0.000119729 | 8.99954 | 8.99942 | [11 empty] | 0.1801489 | 2.29148e-05 | 0.000687465 | 30.0017 | 30.001 | -1.52496e-05 | -0.000137245 | 8.99976 | 8.9999 | [11 empty] | 0.1780246 | 5.77329e-05 | 0.00173198 | 30.0017 | 30 | 1.28153e-05 | 0.000115338 | 9.00015 | 9.00003 | [11 empty] | 0.1768584 | 3.26181e-05 | 0.000978543 | 30.001 | 30 | -1.39815e-05 | -0.000125834 | 8.99991 | 9.00004 | [11 empty] | 0.1791934 | 2.91016e-05 | 0.000873047 | 30.0008 | 30 | -1.89065e-05 | -0.000170144 | 8.99906 | 8.99924 | [11 empty] | 0.1802039 | 1.45371e-05 | 0.000436112 | 30.0004 | 30 | -1.95304e-05 | -0.000175765 | 8.99936 | 8.99954 | [11 empty] | 0.1912294 | 1.58005e-05 | 0.000474027 | 30.0012 | 30.0008 | -1.41824e-05 | -0.000127646 | 9.00019 | 9.00032 | [11 empty] | 0.1762082 | 2.30765e-06 | 6.92296e-05 | 30.0001 | 30 | -5.96469e-06 | -5.36814e-05 | 8.99981 | 8.99987 | [11 empty] | 0.2457262 | 3.20834e-05 | 0.000962508 | 30.0012 | 30.0002 | -1.9334e-05 | -0.000174006 | 8.99981 | 8.99998 | [11 empty] | 0.1698837 | 1.86323e-05 | 0.000558969 | 30.0006 | 30 | -2.25393e-05 | -0.000202855 | 8.99986 | 9.00007 | [11 empty] | 0.1835887 | 2.83885e-05 | 0.000851654 | 30.0008 | 30 | 2.27804e-06 | 2.05018e-05 | 8.99979 | 8.99977 | [11 empty] | 0.1750025 | 2.15479e-05 | 0.000646439 | 30.0007 | 30 | -1.70002e-05 | -0.000153012 | 9.00046 | 9.00062 | [11 empty] | 0.1809377 | 2.78491e-05 | 0.000835473 | 30.0009 | 30 | -1.23473e-05 | -0.000111122 | 8.99961 | 8.99972 | [11 empty] | 0.1738559 | 2.11383e-05 | 0.000634166 | 30.0014 | 30.0008 | -1.68835e-05 | -0.000151949 | 8.9997 | 8.99985 | [11 empty] | 0.187086 | 1.95849e-05 | 0.000587548 | 30.0006 | 30 | -1.54553e-05 | -0.0001391 | 9.00005 | 9.00019 | [11 empty] | 0.1686658 | 8.53706e-06 | 0.000256114 | 30.0005 | 30.0003 | 2.61162e-06 | 2.3504e-05 | 8.9998 | 8.99977 | [11 empty] | 0.1869434 | 2.14794e-05 | 0.000644392 | 30.0011 | 30.0005 | -8.02497e-06 | -7.22252e-05 | 8.99998 | 9.00006 | [11 empty] | 0.1922842 | 2.60504e-05 | 0.000781508 | 30.0006 | 29.9999 | 6.05487e-06 | 5.44908e-05 | 8.99957 | 8.99951 | [11 empty] | 0.179573 | 2.69334e-06 | 8.08003e-05 | 30.0001 | 30 | -2.25105e-05 | -0.000202593 | 8.9997 | 8.9999 | [11 empty] | 0.189507 | 1.62722e-05 | 0.000488172 | 30.0008 | 30.0003 | -4.19048e-06 | -3.77147e-05 | 9.00006 | 9.0001
| 0.1926259 | 2.64418e-05 | 0.000793259 | 30.001 | 30.0002 | -1.60675e-05 | -0.000144609 | 8.99999 | 9.00013 | [11 empty] | 0.1845005 | 1.42951e-05 | 0.000428862 | 30.0011 | 30.0006 | -2.23574e-06 | -2.01204e-05 | 8.9994 | 8.99942 | [11 empty] | 0.1912103 | 3.5069e-05 | 0.0010521 | 30.002 | 30.001 | -1.0356e-05 | -9.32029e-05 | 8.9998 | 8.9999 | [11 empty] | 0.1889888 | 6.24533e-05 | 0.0018736 | 30.0018 | 30 | 1.22628e-05 | 0.000110366 | 9.00014 | 9.00003 | [11 empty] | 0.187512 | 4.11079e-05 | 0.00123324 | 30.0012 | 30 | -6.45288e-06 | -5.80762e-05 | 8.99998 | 9.00004 | [11 empty] | 0.1902902 | 2.00411e-05 | 0.000601232 | 30.0006 | 30 | -2.08597e-05 | -0.000187721 | 8.99905 | 8.99924 | [11 empty] | 0.1916797 | 2.16169e-05 | 0.000648505 | 30.0006 | 30 | -5.66944e-06 | -5.10223e-05 | 8.99949 | 8.99954 | [11 empty] | 0.2048297 | 2.02833e-05 | 0.000608515 | 30.0014 | 30.0008 | -5.05784e-06 | -4.55222e-05 | 9.00027 | 9.00032 | [11 empty] | 0.1867924 | 1.36641e-05 | 0.000409923 | 30.0004 | 30 | -1.66067e-05 | -0.000149459 | 8.99972 | 8.99987 | [11 empty] | 0.2727356 | 4.88956e-05 | 0.00146688 | 30.0017 | 30.0002 | -3.41418e-05 | -0.000307276 | 8.99968 | 8.99998 | [11 empty] | 0.1785028 | 2.39711e-05 | 0.000719132 | 30.0007 | 30 | -2.37483e-05 | -0.000213736 | 8.99985 | 9.00007 | [11 empty] | 0.1956851 | 3.21744e-05 | 0.000965232 | 30.001 | 30 | 7.77719e-07 | 6.99929e-06 | 8.99977 | 8.99977 | [11 empty] | 0.1852802 | 2.79469e-05 | 0.000838409 | 30.0009 | 30 | -1.56945e-05 | -0.00014126 | 9.00047 | 9.00062 | [11 empty] | 0.1929895 | 3.31415e-05 | 0.000994247 | 30.001 | 30 | -4.02282e-06 | -3.62042e-05 | 8.99968 | 8.99972 | [11 empty] | 0.1837199 | 2.75518e-05 | 0.000826577 | 30.0016 | 30.0008 | -2.98223e-05 | -0.000268396 | 8.99958 | 8.99985 | [11 empty] | 0.2002183 | 2.21629e-05 | 0.000664886 | 30.0007 | 30 | -1.18934e-05 | -0.000107043 | 9.00008 | 9.00019 | [11 empty] | 0.1781511 | 1.30466e-05 | 0.000391402 | 30.0007 | 30.0003 | 1.12299e-06 | 1.01067e-05 | 8.99978 | 8.99977 | [11 empty] | 0.1996832 | 2.56169e-05 | 0.000768519 | 30.0013 | 30.0005 | -1.88716e-05 | -0.000169846 | 8.99989 | 9.00006 | [11 empty] | 0.2054225 | 2.76641e-05 | 0.000829919 | 30.0007 | 29.9999 | -1.19914e-06 | -1.07917e-05 | 8.9995 | 8.99951 | [11 empty] | 0.1910329 | 1.16398e-05 | 0.000349194 | 30.0004 | 30 | -1.77501e-05 | -0.000159749 | 8.99974 | 8.9999 | [11 empty] | 0.2027591 | 2.09276e-05 | 0.000627835 | 30.0009 | 30.0003 | -1.84465e-05 | -0.000166021 | 8.99993 | 9.0001
| 0.2047588 | 3.92564e-05 | 0.0011777 | 30.0013 | 30.0002 | -1.85544e-05 | -0.000166992 | 8.99997 | 9.00013 | [11 empty] | 0.1950766 | 2.05287e-05 | 0.000615875 | 30.0013 | 30.0006 | 1.59596e-07 | 1.43627e-06 | 8.99942 | 8.99942 | [11 empty] | 0.2024791 | 3.41764e-05 | 0.00102533 | 30.002 | 30.001 | -2.55791e-05 | -0.000230209 | 8.99967 | 8.9999 | [11 empty] | 0.2004576 | 6.87088e-05 | 0.00206126 | 30.002 | 30 | 3.54277e-06 | 3.1885e-05 | 9.00006 | 9.00003 | [11 empty] | 0.19883 | 2.895e-05 | 0.0008685 | 30.0009 | 30 | -7.31906e-06 | -6.58718e-05 | 8.99997 | 9.00004 | [11 empty] | 0.2021364 | 3.55755e-05 | 0.00106726 | 30.001 | 30 | -2.4232e-05 | -0.000218069 | 8.99902 | 8.99924 | [11 empty] | 0.2035203 | 2.07142e-05 | 0.000621425 | 30.0006 | 30 | -1.05599e-05 | -9.50344e-05 | 8.99944 | 8.99954 | [11 empty] | 0.218673 | 2.47692e-05 | 0.000743095 | 30.0015 | 30.0008 | -1.59981e-05 | -0.000143988 | 9.00018 | 9.00032 | [11 empty] | 0.1981994 | 2.13281e-05 | 0.000639844 | 30.0007 | 30 | -1.96834e-05 | -0.000177148 | 8.99969 | 8.99987 | [11 empty] | 0.300022 | 5.63292e-05 | 0.00168989 | 30.0019 | 30.0002 | -2.52111e-05 | -0.000226899 | 8.99976 | 8.99998 | [11 empty] | 0.1876379 | 3.21575e-05 | 0.000964726 | 30.001 | 30 | -1.62411e-05 | -0.000146171 | 8.99992 | 9.00007 | [11 empty] | 0.208172 | 4.85738e-05 | 0.00145721 | 30.0014 | 30 | -1.07202e-06 | -9.64794e-06 | 8.99976 | 8.99977 | [11 empty] | 0.1961199 | 2.83552e-05 | 0.000850658 | 30.0009 | 30 | -2.04861e-05 | -0.000184388 | 9.00043 | 9.00062 | [11 empty] | 0.2052315 | 3.91932e-05 | 0.0011758 | 30.0012 | 30 | -1.47505e-05 | -0.00013275 | 8.99959 | 8.99972 | [11 empty] | 0.1942648 | 3.61239e-05 | 0.00108375 | 30.0019 | 30.0008 | -1.53082e-05 | -0.000137771 | 8.99971 | 8.99985 | [11 empty] | 0.2137015 | 2.9076e-05 | 0.000872279 | 30.0009 | 30 | -2.40387e-05 | -0.000216353 | 8.99998 | 9.00019 | [11 empty] | 0.1878032 | 8.81107e-06 | 0.000264335 | 30.0005 | 30.0003 | -2.01541e-06 | -1.81382e-05 | 8.99976 | 8.99977 | [11 empty] | 0.2127885 | 3.10699e-05 | 0.000932114 | 30.0014 | 30.0005 | -1.92939e-05 | -0.000173646 | 8.99988 | 9.00006 | [11 empty] | 0.2190165 | 3.35206e-05 | 0.00100561 | 30.0009 | 29.9999 | -1.74486e-05 | -0.000157029 | 8.99935 | 8.99951 | [11 empty] | 0.2033339 | 1.64405e-05 | 0.000493214 | 30.0005 | 30 | -2.493e-05 | -0.000224368 | 8.99968 | 8.9999 | [11 empty] | 0.2161223 | 2.42684e-05 | 0.00072806 | 30.001 | 30.0003 | -2.40827e-05 | -0.000216747 | 8.99988 | 9.0001
| 0.2174723 | 4.38026e-05 | 0.00131409 | 30.0015 | 30.0002 | -7.88768e-06 | -7.09902e-05 | 9.00006 | 9.00013 | [11 empty] | 0.2059986 | 1.78124e-05 | 0.000534382 | 30.0012 | 30.0006 | -9.1725e-06 | -8.25472e-05 | 8.99934 | 8.99942 | [11 empty] | 0.21414 | 3.99035e-05 | 0.00119714 | 30.0022 | 30.001 | -2.1619e-05 | -0.000194568 | 8.9997 | 8.9999 | [11 empty] | 0.212232 | 7.38419e-05 | 0.00221525 | 30.0022 | 30 | 1.14721e-05 | 0.000103249 | 9.00014 | 9.00003 | [11 empty] | 0.210691 | 4.38936e-05 | 0.00131681 | 30.0013 | 30 | -8.99086e-06 | -8.09181e-05 | 8.99996 | 9.00004 | [11 empty] | 0.2141454 | 3.59104e-05 | 0.00107731 | 30.001 | 30 | -3.18035e-05 | -0.000286207 | 8.99895 | 8.99924 | [11 empty] | 0.2157579 | 2.81223e-05 | 0.000843668 | 30.0008 | 30 | -5.72721e-06 | -5.15423e-05 | 8.99949 | 8.99954 | [11 empty] | 0.2330755 | 3.3324e-05 | 0.000999744 | 30.0018 | 30.0008 | -2.15809e-05 | -0.000194235 | 9.00013 | 9.00032 | [11 empty] | 0.2095598 | 1.96432e-05 | 0.000589298 | 30.0006 | 30 | -1.91367e-05 | -0.000172228 | 8.9997 | 8.99987 | [11 empty] | 0.3279887 | 7.08326e-05 | 0.00212499 | 30.0023 | 30.0002 | -3.46013e-05 | -0.000311411 | 8.99967 | 8.99998 | [11 empty] | 0.1974529 | 2.70796e-05 | 0.000812387 | 30.0008 | 30 | -1.9424e-05 | -0.000174817 | 8.99989 | 9.00007 | [11 empty] | 0.2207814 | 4.26035e-05 | 0.0012781 | 30.0013 | 30 | -7.18412e-06 | -6.46554e-05 | 8.9997 | 8.99977 | [11 empty] | 0.2071897 | 3.63992e-05 | 0.00109198 | 30.0011 | 30 | -2.39829e-05 | -0.000215861 | 9.0004 | 9.00062 | [11 empty] | 0.2177763 | 5.10295e-05 | 0.00153089 | 30.0016 | 30 | -2.06849e-05 | -0.000186158 | 8.99953 | 8.99972 | [11 empty] | 0.2052129 | 4.19758e-05 | 0.00125931 | 30.0021 | 30.0008 | -2.09481e-05 | -0.00018853 | 8.99966 | 8.99985 | [11 empty] | 0.2273068 | 3.99501e-05 | 0.0011985 | 30.0012 | 30 | -2.40341e-05 | -0.000216312 | 8.99998 | 9.00019 | [11 empty] | 0.1980646 | 2.40193e-05 | 0.000720587 | 30.001 | 30.0003 | -4.35766e-07 | -3.9218e-06 | 8.99977 | 8.99977 | [11 empty] | 0.2263824 | 3.45027e-05 | 0.0010351 | 30.0015 | 30.0005 | -1.80804e-05 | -0.000162725 | 8.99989 | 9.00006 | [11 empty] | 0.2331476 | 3.7185e-05 | 0.00111555 | 30.001 | 29.9999 | 4.43511e-06 | 3.99138e-05 | 8.99955 | 8.99951 | [11 empty] | 0.2161177 | 8.9001e-06 | 0.000267003 | 30.0003 | 30 | -3.39928e-05 | -0.000305932 | 8.9996 | 8.9999 | [11 empty] | 0.2301232 | 3.68931e-05 | 0.00110681 | 30.0014 | 30.0003 | -2.8445e-05 | -0.000256008 | 8.99984 | 9.0001
| 0.2302469 | 5.25651e-05 | 0.00157696 | 30.0017 | 30.0002 | -1.41386e-05 | -0.00012725 | 9.00001 | 9.00013 | [11 empty] | 0.2173751 | 2.85743e-05 | 0.000857248 | 30.0015 | 30.0006 | 7.10349e-06 | 6.39273e-05 | 8.99949 | 8.99942 | [11 empty] | 0.2262117 | 4.2247e-05 | 0.00126745 | 30.0022 | 30.001 | -1.66406e-05 | -0.000149764 | 8.99975 | 8.9999 | [11 empty] | 0.224047 | 7.64324e-05 | 0.00229297 | 30.0022 | 30 | 1.0012e-05 | 9.01081e-05 | 9.00012 | 9.00003 | [11 empty] | 0.2229628 | 5.10231e-05 | 0.00153069 | 30.0015 | 30 | -3.17603e-05 | -0.000285844 | 8.99975 | 9.00004 | [11 empty] | 0.2266075 | 3.91971e-05 | 0.00117591 | 30.0011 | 30 | -3.60648e-05 | -0.000324556 | 8.99891 | 8.99924 | [11 empty] | 0.2282959 | 3.10667e-05 | 0.000932001 | 30.0009 | 30 | -9.86892e-06 | -8.88157e-05 | 8.99945 | 8.99954 | [11 empty] | 0.2479738 | 4.00772e-05 | 0.00120235 | 30.002 | 30.0008 | -1.52789e-05 | -0.000137515 | 9.00018 | 9.00032 | [11 empty] | 0.2217802 | 3.19379e-05 | 0.000958139 | 30.001 | 30 | -4.23853e-06 | -3.81462e-05 | 8.99983 | 8.99987 | [11 empty] | 0.3558084 | 8.06539e-05 | 0.00241963 | 30.0026 | 30.0002 | -3.73609e-05 | -0.000336248 | 8.99965 | 8.99998 | [11 empty] | 0.2076815 | 3.13411e-05 | 0.000940234 | 30.0009 | 30 | -1.99456e-05 | -0.000179512 | 8.99989 | 9.00007 | [11 empty] | 0.2338959 | 4.86547e-05 | 0.00145964 | 30.0014 | 30 | -1.9067e-06 | -1.71599e-05 | 8.99975 | 8.99977 | [11 empty] | 0.2183269 | 4.11759e-05 | 0.00123528 | 30.0013 | 30 | -1.81004e-05 | -0.000162914 | 9.00045 | 9.00062 | [11 empty] | 0.2305625 | 5.11297e-05 | 0.00153389 | 30.0016 | 30 | -1.63643e-05 | -0.000147274 | 8.99957 | 8.99972 | [11 empty] | 0.2164261 | 4.4292e-05 | 0.0013288 | 30.0021 | 30.0008 | -3.28696e-05 | -0.000295822 | 8.99956 | 8.99985 | [11 empty] | 0.241701 | 4.79951e-05 | 0.00143985 | 30.0014 | 30 | -2.45397e-05 | -0.000220862 | 8.99997 | 9.00019 | [11 empty] | 0.2086222 | 2.53256e-05 | 0.000759775 | 30.001 | 30.0003 | -4.4487e-06 | -4.00373e-05 | 8.99973 | 8.99977 | [11 empty] | 0.2405506 | 4.00963e-05 | 0.00120291 | 30.0017 | 30.0005 | -6.5343e-06 | -5.88091e-05 | 9 | 9.00006 | [11 empty] | 0.2476454 | 4.75719e-05 | 0.00142715 | 30.0013 | 29.9999 | -9.43291e-06 | -8.48916e-05 | 8.99943 | 8.99951 | [11 empty] | 0.229381 | 2.53676e-05 | 0.000761029 | 30.0008 | 30 | -3.76404e-05 | -0.00033876 | 8.99957 | 8.9999 | [11 empty] | 0.2449551 | 3.9568e-05 | 0.00118705 | 30.0015 | 30.0003 | -1.653e-05 | -0.000148771 | 8.99995 | 9.0001
| 0.2431536 | 7.39734e-05 | 0.00221921 | 30.0024 | 30.0002 | -1.34015e-05 | -0.000120615 | 9.00001 | 9.00013 | [11 empty] | 0.2291743 | 3.22619e-05 | 0.000967879 | 30.0016 | 30.0006 | -2.9182e-06 | -2.62621e-05 | 8.9994 | 8.99942 | [11 empty] | 0.2384571 | 5.00295e-05 | 0.00150093 | 30.0025 | 30.001 | -8.47412e-06 | -7.62662e-05 | 8.99982 | 8.9999 | [11 empty] | 0.2362367 | 8.26299e-05 | 0.00247889 | 30.0024 | 30 | 6.65413e-06 | 5.98874e-05 | 9.00009 | 9.00003 | [11 empty] | 0.2350902 | 5.63059e-05 | 0.00168918 | 30.0017 | 30 | -2.2176e-05 | -0.000199585 | 8.99984 | 9.00004 | [11 empty] | 0.2397218 | 5.13474e-05 | 0.00154042 | 30.0015 | 30 | -2.11076e-05 | -0.000189953 | 8.99904 | 8.99924 | [11 empty] | 0.2411946 | 3.95555e-05 | 0.00118667 | 30.0012 | 30 | -5.41686e-06 | -4.87492e-05 | 8.99949 | 8.99954 | [11 empty] | 0.262744 | 4.31071e-05 | 0.00129324 | 30.002 | 30.0008 | -1.90676e-05 | -0.000171615 | 9.00015 | 9.00032 | [11 empty] | 0.2338718 | 3.53395e-05 | 0.00106019 | 30.0011 | 30 | -2.07241e-05 | -0.000186514 | 8.99968 | 8.99987 | [11 empty] | 0.3842841 | 0.000101766 | 0.00305299 | 30.0033 | 30.0002 | -4.53382e-05 | -0.000408043 | 8.99958 | 8.99998 | [11 empty] | 0.2179464 | 3.54933e-05 | 0.0010648 | 30.0011 | 30 | -2.75821e-05 | -0.000248241 | 8.99982 | 9.00007 | [11 empty] | 0.2473928 | 6.16937e-05 | 0.00185081 | 30.0018 | 30 | 6.59197e-06 | 5.93262e-05 | 8.99982 | 8.99977 | [11 empty] | 0.2298952 | 5.64278e-05 | 0.00169284 | 30.0017 | 30 | -1.15444e-05 | -0.000103907 | 9.00051 | 9.00062 | [11 empty] | 0.2439182 | 6.17851e-05 | 0.00185355 | 30.0019 | 30 | -2.14603e-05 | -0.000193136 | 8.99953 | 8.99972 | [11 empty] | 0.2276931 | 5.0437e-05 | 0.00151315 | 30.0023 | 30.0008 | -2.8084e-05 | -0.000252752 | 8.9996 | 8.99985 | [11 empty] | 0.2562942 | 5.0685e-05 | 0.00152055 | 30.0015 | 30 | -2.05995e-05 | -0.000185399 | 9.00001 | 9.00019 | [11 empty] | 0.219413 | 3.01044e-05 | 0.00090314 | 30.0012 | 30.0003 | -1.17445e-05 | -0.000105698 | 8.99967 | 8.99977 | [11 empty] | 0.2554404 | 5.70268e-05 | 0.00171083 | 30.0022 | 30.0005 | -3.27806e-06 | -2.95027e-05 | 9.00003 | 9.00006 | [11 empty] | 0.2633349 | 4.99363e-05 | 0.00149808 | 30.0014 | 29.9999 | -2.19594e-05 | -0.000197624 | 8.99931 | 8.99951 | [11 empty] | 0.2429475 | 2.79475e-05 | 0.000838426 | 30.0008 | 30 | -3.40502e-05 | -0.000306449 | 8.9996 | 8.9999 | [11 empty] | 0.2600923 | 4.36467e-05 | 0.00130941 | 30.0016 | 30.0003 | -1.34279e-05 | -0.000120852 | 8.99998 | 9.0001
| 0.2568831 | 6.88726e-05 | 0.00206619 | 30.0022 | 30.0002 | -2.01133e-05 | -0.000181022 | 8.99995 | 9.00013 | [11 empty] | 0.2411322 | 3.36535e-05 | 0.00100963 | 30.0016 | 30.0006 | 5.837e-06 | 5.25297e-05 | 8.99948 | 8.99942 | [11 empty] | 0.2509698 | 5.31844e-05 | 0.00159558 | 30.0026 | 30.001 | -2.05701e-05 | -0.000185129 | 8.99971 | 8.9999 | [11 empty] | 0.2488121 | 8.95291e-05 | 0.00268587 | 30.0026 | 30 | 1.10261e-05 | 9.9235e-05 | 9.00013 | 9.00003 | [11 empty] | 0.2479221 | 5.8132e-05 | 0.00174396 | 30.0018 | 30 | -2.12413e-05 | -0.000191172 | 8.99985 | 9.00004 | [11 empty] | 0.2529921 | 4.50921e-05 | 0.00135276 | 30.0013 | 30 | -2.94681e-05 | -0.00026519 | 8.99897 | 8.99924 | [11 empty] | 0.2546862 | 5.69909e-05 | 0.00170973 | 30.0017 | 30 | -5.13866e-06 | -4.62456e-05 | 8.99949 | 8.99954 | [11 empty] | 0.278004 | 4.57512e-05 | 0.00137257 | 30.0021 | 30.0008 | -9.49043e-06 | -8.54169e-05 | 9.00023 | 9.00032 | [11 empty] | 0.2463459 | 3.99869e-05 | 0.00119961 | 30.0012 | 30 | -2.42624e-05 | -0.000218358 | 8.99965 | 8.99987 | [11 empty] | 0.4126581 | 0.000111562 | 0.00334688 | 30.0035 | 30.0002 | -3.28819e-05 | -0.000295936 | 8.99969 | 8.99998 | [11 empty] | 0.2286163 | 4.42218e-05 | 0.00132665 | 30.0013 | 30 | -1.30958e-05 | -0.000117863 | 8.99995 | 9.00007 | [11 empty] | 0.2614354 | 6.91705e-05 | 0.00207511 | 30.0021 | 30 | -3.70921e-07 | -3.3382e-06 | 8.99976 | 8.99977 | [11 empty] | 0.2415918 | 5.14769e-05 | 0.00154431 | 30.0016 | 30 | -2.17039e-05 | -0.000195348 | 9.00042 | 9.00062 | [11 empty] | 0.257728 | 6.56475e-05 | 0.00196943 | 30.002 | 30 | -2.63634e-05 | -0.000237263 | 8.99948 | 8.99972 | [11 empty] | 0.2394915 | 5.66177e-05 | 0.00169858 | 30.0025 | 30.0008 | -3.202e-05 | -0.000288175 | 8.99956 | 8.99985 | [11 empty] | 0.2712886 | 5.55272e-05 | 0.00166582 | 30.0017 | 30 | -2.4648e-05 | -0.000221837 | 8.99997 | 9.00019 | [11 empty] | 0.230261 | 4.60726e-05 | 0.00138219 | 30.0017 | 30.0003 | -1.66005e-05 | -0.0001494 | 8.99963 | 8.99977 | [11 empty] | 0.2705361 | 5.5848e-05 | 0.00167547 | 30.0022 | 30.0005 | -2.00348e-05 | -0.000180314 | 8.99988 | 9.00006 | [11 empty] | 0.2792536 | 6.05336e-05 | 0.001816 | 30.0017 | 29.9999 | -2.0166e-05 | -0.000181485 | 8.99933 | 8.99951 | [11 empty] | 0.2572278 | 4.01671e-05 | 0.00120501 | 30.0012 | 30 | -3.61036e-05 | -0.000324929 | 8.99958 | 8.9999 | [11 empty] | 0.2754932 | 5.66985e-05 | 0.00170097 | 30.002 | 30.0003 | -2.19202e-06 | -1.97283e-05 | 9.00008 | 9.0001
| 0.2704644 | 7.72489e-05 | 0.00231748 | 30.0025 | 30.0002 | -1.79694e-05 | -0.000161727 | 8.99997 | 9.00013 | [11 empty] | 0.2533874 | 4.11609e-05 | 0.00123485 | 30.0019 | 30.0006 | -1.79666e-06 | -1.61689e-05 | 8.99941 | 8.99942 | [11 empty] | 0.2642745 | 5.4114e-05 | 0.00162347 | 30.0026 | 30.001 | -2.89723e-05 | -0.000260747 | 8.99963 | 8.9999 | [11 empty] | 0.2618547 | 9.74522e-05 | 0.00292356 | 30.0029 | 30 | 1.27243e-06 | 1.14519e-05 | 9.00004 | 9.00003 | [11 empty] | 0.2610736 | 6.05398e-05 | 0.00181619 | 30.0018 | 30 | -2.17171e-05 | -0.000195455 | 8.99984 | 9.00004 | [11 empty] | 0.2667896 | 6.14323e-05 | 0.00184297 | 30.0018 | 30 | -3.12734e-05 | -0.000281437 | 8.99895 | 8.99924 | [11 empty] | 0.268955 | 4.90549e-05 | 0.00147165 | 30.0015 | 30 | -2.22053e-05 | -0.000199837 | 8.99934 | 8.99954 | [11 empty] | 0.2933681 | 5.75154e-05 | 0.00172551 | 30.0025 | 30.0008 | -2.68573e-05 | -0.000241725 | 9.00008 | 9.00032 | [11 empty] | 0.2594122 | 4.73759e-05 | 0.00142128 | 30.0014 | 30 | -1.47304e-05 | -0.000132571 | 8.99974 | 8.99987 | [11 empty] | 0.4412242 | 0.000123752 | 0.00371259 | 30.0039 | 30.0002 | -4.93653e-05 | -0.000444287 | 8.99954 | 8.99998 | [11 empty] | 0.2403514 | 4.89364e-05 | 0.00146809 | 30.0015 | 30 | -2.15991e-05 | -0.000194393 | 8.99987 | 9.00007 | [11 empty] | 0.2754825 | 7.20798e-05 | 0.00216239 | 30.0022 | 30 | -1.07453e-05 | -9.6705e-05 | 8.99967 | 8.99977 | [11 empty] | 0.2539292 | 6.06916e-05 | 0.00182075 | 30.0018 | 30 | -2.72701e-05 | -0.000245447 | 9.00037 | 9.00062 | [11 empty] | 0.2720351 | 6.98073e-05 | 0.00209422 | 30.0021 | 30 | -2.04831e-05 | -0.000184342 | 8.99953 | 8.99972 | [11 empty] | 0.2511975 | 5.78073e-05 | 0.00173426 | 30.0025 | 30.0008 | -3.86535e-05 | -0.000347876 | 8.99951 | 8.99985 | [11 empty] | 0.2869663 | 6.42062e-05 | 0.00192618 | 30.0019 | 30 | -2.9448e-05 | -0.000265038 | 8.99993 | 9.00019 | [11 empty] | 0.2413587 | 4.84973e-05 | 0.00145493 | 30.0017 | 30.0003 | -9.00591e-06 | -8.10512e-05 | 8.99969 | 8.99977 | [11 empty] | 0.2855092 | 6.49681e-05 | 0.00194908 | 30.0025 | 30.0005 | -1.96259e-05 | -0.000176634 | 8.99988 | 9.00006 | [11 empty] | 0.295625 | 6.34233e-05 | 0.00190269 | 30.0018 | 29.9999 | -1.12947e-05 | -0.000101647 | 8.99941 | 8.99951 | [11 empty] | 0.2718458 | 5.18717e-05 | 0.00155615 | 30.0016 | 30 | -1.08064e-05 | -9.72564e-05 | 8.99981 | 8.9999 | [11 empty] | 0.2915651 | 5.61756e-05 | 0.00168528 | 30.002 | 30.0003 | -1.85562e-05 | -0.000167007 | 8.99993 | 9.0001
| 0.2847614 | 8.66157e-05 | 0.00259849 | 30.0028 | 30.0002 | -2.1369e-05 | -0.000192323 | 8.99994 | 9.00013 | [11 empty] | 0.2656737 | 4.76968e-05 | 0.00143093 | 30.0021 | 30.0006 | -9.95329e-06 | -8.95738e-05 | 8.99933 | 8.99942 | [11 empty] | 0.2782032 | 6.70011e-05 | 0.0020101 | 30.003 | 30.001 | -2.13239e-05 | -0.000191913 | 8.9997 | 8.9999 | [11 empty] | 0.2754452 | 9.3244e-05 | 0.00279732 | 30.0028 | 30 | -1.01945e-06 | -9.17507e-06 | 9.00002 | 9.00003 | [11 empty] | 0.2745882 | 6.45192e-05 | 0.00193558 | 30.0019 | 30 | -3.51377e-05 | -0.00031624 | 8.99972 | 9.00004 | [11 empty] | 0.2810809 | 6.51336e-05 | 0.00195401 | 30.0019 | 30 | -2.67021e-05 | -0.000240299 | 8.99899 | 8.99924 | [11 empty] | 0.2833543 | 5.74267e-05 | 0.0017228 | 30.0017 | 30 | -1.04911e-05 | -9.44151e-05 | 8.99944 | 8.99954 | [11 empty] | 0.3092519 | 6.9678e-05 | 0.00209039 | 30.0028 | 30.0008 | -3.79281e-05 | -0.000341365 | 8.99998 | 9.00032 | [11 empty] | 0.2729619 | 5.22677e-05 | 0.00156803 | 30.0016 | 30 | -2.51409e-05 | -0.000226265 | 8.99964 | 8.99987 | [11 empty] | 0.4693546 | 0.000136252 | 0.0040876 | 30.0043 | 30.0002 | -4.90312e-05 | -0.00044128 | 8.99954 | 8.99998 | [11 empty] | 0.2522159 | 5.523e-05 | 0.0016569 | 30.0017 | 30 | -1.9316e-05 | -0.000173845 | 8.99989 | 9.00007 | [11 empty] | 0.2900963 | 7.69303e-05 | 0.00230791 | 30.0023 | 30 | -2.30909e-05 | -0.000207812 | 8.99956 | 8.99977 | [11 empty] | 0.2662362 | 6.47617e-05 | 0.00194285 | 30.002 | 30 | -2.79084e-05 | -0.000251193 | 9.00036 | 9.00062 | [11 empty] | 0.2866459 | 8.7262e-05 | 0.00261786 | 30.0026 | 30 | -3.0334e-05 | -0.000272998 | 8.99944 | 8.99972 | [11 empty] | 0.2631668 | 6.22354e-05 | 0.00186711 | 30.0027 | 30.0008 | -3.72211e-05 | -0.000334984 | 8.99952 | 8.99985 | [11 empty] | 0.3029923 | 7.61054e-05 | 0.00228316 | 30.0023 | 30 | -3.62422e-05 | -0.000326186 | 8.99987 | 9.00019 | [11 empty] | 0.2529761 | 5.16173e-05 | 0.00154853 | 30.0018 | 30.0003 | -1.66432e-05 | -0.000149785 | 8.99962 | 8.99977 | [11 empty] | 0.3009015 | 7.61857e-05 | 0.00228561 | 30.0028 | 30.0005 | -2.63132e-05 | -0.000236821 | 8.99982 | 9.00006 | [11 empty] | 0.312197 | 6.54737e-05 | 0.0019642 | 30.0018 | 29.9999 | -2.68532e-05 | -0.000241666 | 8.99927 | 8.99951 | [11 empty] | 0.2868844 | 5.35371e-05 | 0.00160611 | 30.0016 | 30 | -2.40533e-05 | -0.000216478 | 8.99969 | 8.9999 | [11 empty] | 0.3080435 | 6.11155e-05 | 0.00183348 | 30.0022 | 30.0003 | -2.05112e-05 | -0.000184603 | 8.99991 | 9.0001
| 0.2993938 | 9.65261e-05 | 0.0028958 | 30.0031 | 30.0002 | -2.62338e-05 | -0.000236108 | 8.9999 | 9.00013 | [11 empty] | 0.2782977 | 3.54546e-05 | 0.00106366 | 30.0017 | 30.0006 | -1.18771e-05 | -0.000106887 | 8.99932 | 8.99942 | [11 empty] | 0.2921931 | 6.52287e-05 | 0.00195692 | 30.0029 | 30.001 | -2.29873e-05 | -0.000206884 | 8.99969 | 8.9999 | [11 empty] | 0.2896911 | 9.94992e-05 | 0.00298497 | 30.0029 | 30 | -4.16427e-06 | -3.74785e-05 | 8.99999 | 9.00003 | [11 empty] | 0.2888836 | 6.91729e-05 | 0.00207519 | 30.0021 | 30 | -3.4353e-05 | -0.000309178 | 8.99973 | 9.00004 | [11 empty] | 0.2957246 | 6.71603e-05 | 0.0020148 | 30.002 | 30 | -4.72312e-05 | -0.000425045 | 8.99881 | 8.99924 | [11 empty] | 0.2983318 | 6.78835e-05 | 0.00203651 | 30.002 | 30 | -3.06304e-05 | -0.000275659 | 8.99926 | 8.99954 | [11 empty] | 0.3252904 | 6.76386e-05 | 0.00202921 | 30.0028 | 30.0008 | -3.00647e-05 | -0.000270592 | 9.00005 | 9.00032 | [11 empty] | 0.2868504 | 5.31126e-05 | 0.00159338 | 30.0016 | 30 | -1.78471e-05 | -0.000160622 | 8.99971 | 8.99987 | [11 empty] | 0.497726 | 0.000148748 | 0.00446248 | 30.0047 | 30.0002 | -3.52034e-05 | -0.00031683 | 8.99967 | 8.99998 | [11 empty] | 0.2643911 | 5.8507e-05 | 0.00175521 | 30.0018 | 30 | -1.78619e-05 | -0.000160758 | 8.9999 | 9.00007 | [11 empty] | 0.3051839 | 8.68201e-05 | 0.0026046 | 30.0026 | 30 | -1.26657e-05 | -0.000113989 | 8.99965 | 8.99977 | [11 empty] | 0.2793804 | 7.01101e-05 | 0.00210331 | 30.0021 | 30 | -3.10327e-05 | -0.000279314 | 9.00034 | 9.00062 | [11 empty] | 0.3017902 | 9.1592e-05 | 0.00274776 | 30.0028 | 30 | -1.19773e-05 | -0.000107792 | 8.99961 | 8.99972 | [11 empty] | 0.2751829 | 7.65261e-05 | 0.00229585 | 30.0031 | 30.0008 | -3.32013e-05 | -0.000298807 | 8.99955 | 8.99985 | [11 empty] | 0.3198625 | 8.29457e-05 | 0.00248837 | 30.0025 | 30 | -2.76824e-05 | -0.000249147 | 8.99994 | 9.00019 | [11 empty] | 0.2649709 | 5.72078e-05 | 0.00171625 | 30.002 | 30.0003 | -1.84388e-05 | -0.000165945 | 8.99961 | 8.99977 | [11 empty] | 0.3168925 | 7.61945e-05 | 0.00228587 | 30.0028 | 30.0005 | -2.7777e-05 | -0.000249994 | 8.99981 | 9.00006 | [11 empty] | 0.3287026 | 7.57241e-05 | 0.00227171 | 30.0021 | 29.9999 | -1.16784e-05 | -0.0001051 | 8.99941 | 8.99951 | [11 empty] | 0.3024998 | 5.88267e-05 | 0.0017648 | 30.0018 | 30 | -4.38362e-05 | -0.000394522 | 8.99951 | 8.9999 | [11 empty] | 0.3242076 | 7.48171e-05 | 0.00224454 | 30.0026 | 30.0003 | -3.36268e-05 | -0.000302644 | 8.99979 | 9.0001
| 0.3148699 | 0.000101556 | 0.00304669 | 30.0032 | 30.0002 | -3.11823e-05 | -0.000280645 | 8.99985 | 9.00013 | [11 empty] | 0.2916257 | 4.63099e-05 | 0.00138933 | 30.002 | 30.0006 | -1.54054e-05 | -0.00013864 | 8.99929 | 8.99942 | [11 empty] | 0.3063548 | 8.22393e-05 | 0.00246726 | 30.0034 | 30.001 | -1.38932e-05 | -0.000125037 | 8.99977 | 8.9999 | [11 empty] | 0.3045325 | 0.000107997 | 0.00323991 | 30.0032 | 30 | -5.50828e-06 | -4.95747e-05 | 8.99998 | 9.00003 | [11 empty] | 0.3027713 | 7.81717e-05 | 0.00234515 | 30.0024 | 30 | -4.43695e-05 | -0.000399328 | 8.99964 | 9.00004 | [11 empty] | 0.3110811 | 7.53757e-05 | 0.00226127 | 30.0022 | 30 | -2.92448e-05 | -0.000263181 | 8.99897 | 8.99924 | [11 empty] | 0.3142307 | 6.79383e-05 | 0.00203815 | 30.002 | 30 | -2.77701e-05 | -0.000249918 | 8.99929 | 8.99954 | [11 empty] | 0.3419161 | 7.30821e-05 | 0.00219252 | 30.0029 | 30.0008 | -3.54279e-05 | -0.000318862 | 9 | 9.00032 | [11 empty] | 0.3012062 | 5.92043e-05 | 0.00177613 | 30.0018 | 30 | -3.07913e-05 | -0.000277118 | 8.99959 | 8.99987 | [11 empty] | 0.52552 | 0.000145129 | 0.0043539 | 30.0046 | 30.0002 | -7.49431e-05 | -0.000674486 | 8.99931 | 8.99998 | [11 empty] | 0.2763636 | 6.46651e-05 | 0.00193995 | 30.0019 | 30 | -2.4468e-05 | -0.000220214 | 8.99985 | 9.00007 | [11 empty] | 0.3209295 | 9.23727e-05 | 0.00277118 | 30.0028 | 30 | -1.86665e-05 | -0.000167995 | 8.9996 | 8.99977 | [11 empty] | 0.2929363 | 7.52472e-05 | 0.00225742 | 30.0023 | 30 | -3.19526e-05 | -0.000287593 | 9.00033 | 9.00062 | [11 empty] | 0.31715 | 0.000101443 | 0.00304329 | 30.0031 | 30 | -4.46564e-05 | -0.000401895 | 8.99932 | 8.99972 | [11 empty] | 0.2877332 | 7.49059e-05 | 0.00224724 | 30.0031 | 30.0008 | -4.02574e-05 | -0.000362311 | 8.99949 | 8.99985 | [11 empty] | 0.3372334 | 8.87377e-05 | 0.00266213 | 30.0027 | 30 | -3.95958e-05 | -0.00035637 | 8.99984 | 9.00019 | [11 empty] | 0.2777722 | 6.2216e-05 | 0.0018665 | 30.0021 | 30.0003 | -2.06313e-05 | -0.000185677 | 8.99959 | 8.99977 | [11 empty] | 0.3329684 | 8.39064e-05 | 0.00251724 | 30.003 | 30.0005 | -4.47586e-05 | -0.00040283 | 8.99965 | 9.00006 | [11 empty] | 0.3458759 | 8.90708e-05 | 0.00267211 | 30.0025 | 29.9999 | -2.71244e-05 | -0.000244106 | 8.99927 | 8.99951 | [11 empty] | 0.3186191 | 6.96396e-05 | 0.00208919 | 30.0021 | 30 | -6.08173e-05 | -0.00054735 | 8.99936 | 8.9999 | [11 empty] | 0.3409129 | 8.04463e-05 | 0.00241341 | 30.0027 | 30.0003 | -4.26108e-05 | -0.000383501 | 8.99971 | 9.0001
| 0.3303659 | 0.000112952 | 0.00338857 | 30.0036 | 30.0002 | -3.55525e-05 | -0.000319977 | 8.99981 | 9.00013 | [11 empty] | 0.3050834 | 5.21293e-05 | 0.00156391 | 30.0022 | 30.0006 | -1.01302e-05 | -9.11658e-05 | 8.99933 | 8.99942 | [11 empty] | 0.320929 | 8.55569e-05 | 0.00256679 | 30.0035 | 30.001 | -2.21055e-05 | -0.000198947 | 8.9997 | 8.9999 | [11 empty] | 0.3201003 | 0.000110784 | 0.00332353 | 30.0033 | 30 | -1.23482e-05 | -0.000111134 | 8.99992 | 9.00003 | [11 empty] | 0.3171362 | 8.43667e-05 | 0.002531 | 30.0025 | 30 | -3.03092e-05 | -0.000272784 | 8.99977 | 9.00004 | [11 empty] | 0.326831 | 8.28105e-05 | 0.00248431 | 30.0024 | 30 | -5.03419e-05 | -0.000453039 | 8.99878 | 8.99924 | [11 empty] | 0.3301827 | 8.06889e-05 | 0.00242067 | 30.0024 | 30 | -1.89236e-05 | -0.000170303 | 8.99937 | 8.99954 | [11 empty] | 0.3583932 | 8.13648e-05 | 0.00244101 | 30.0032 | 30.0008 | -3.99374e-05 | -0.000359449 | 8.99996 | 9.00032 | [11 empty] | 0.3156053 | 6.55228e-05 | 0.00196569 | 30.002 | 30 | -2.31626e-05 | -0.000208461 | 8.99966 | 8.99987 | [11 empty] | 0.552732 | 0.000173443 | 0.00520331 | 30.0054 | 30.0002 | -5.87243e-05 | -0.000528518 | 8.99946 | 8.99998 | [11 empty] | 0.2883846 | 7.17114e-05 | 0.00215134 | 30.0022 | 30 | -3.22724e-05 | -0.000290454 | 8.99977 | 9.00007 | [11 empty] | 0.3367144 | 9.85516e-05 | 0.00295655 | 30.0029 | 30 | -2.41173e-05 | -0.00021705 | 8.99955 | 8.99977 | [11 empty] | 0.3063503 | 8.53905e-05 | 0.00256172 | 30.0026 | 30 | -2.29641e-05 | -0.000206691 | 9.00041 | 9.00062 | [11 empty] | 0.3326207 | 0.000103169 | 0.00309507 | 30.0031 | 30 | -3.76896e-05 | -0.000339196 | 8.99938 | 8.99972 | [11 empty] | 0.3006154 | 7.84396e-05 | 0.00235325 | 30.0032 | 30.0008 | -4.63317e-05 | -0.000416978 | 8.99944 | 8.99985 | [11 empty] | 0.3547563 | 9.52273e-05 | 0.00285682 | 30.0028 | 30 | -4.05631e-05 | -0.000365076 | 8.99983 | 9.00019 | [11 empty] | 0.2903865 | 6.94242e-05 | 0.00208275 | 30.0024 | 30.0003 | -1.84391e-05 | -0.000165947 | 8.99961 | 8.99977 | [11 empty] | 0.3492156 | 9.19295e-05 | 0.00275793 | 30.0033 | 30.0005 | -3.82061e-05 | -0.000343857 | 8.99971 | 9.00006 | [11 empty] | 0.3629603 | 9.26799e-05 | 0.00278038 | 30.0026 | 29.9999 | -2.18206e-05 | -0.000196374 | 8.99932 | 8.99951 | [11 empty] | 0.334791 | 7.93704e-05 | 0.00238111 | 30.0024 | 30 | -3.24543e-05 | -0.000292086 | 8.99961 | 8.9999 | [11 empty] | 0.3579481 | 8.41496e-05 | 0.00252452 | 30.0028 | 30.0003 | -3.64553e-05 | -0.000328101 | 8.99977 | 9.0001
| 0.3460274 | 0.000125563 | 0.00376691 | 30.0039 | 30.0002 | -3.36021e-05 | -0.000302424 | 8.99983 | 9.00013 | [11 empty] | 0.3190805 | 5.57176e-05 | 0.00167156 | 30.0023 | 30.0006 | -2.77012e-05 | -0.000249295 | 8.99918 | 8.99942 | [11 empty] | 0.3352205 | 8.81514e-05 | 0.00264463 | 30.0036 | 30.001 | -2.86806e-05 | -0.000258122 | 8.99964 | 8.9999 | [11 empty] | 0.3354637 | 0.000118328 | 0.00354984 | 30.0035 | 30 | -4.99612e-06 | -4.49652e-05 | 8.99999 | 9.00003 | [11 empty] | 0.3321313 | 8.86657e-05 | 0.00265997 | 30.0027 | 30 | -4.03387e-05 | -0.00036305 | 8.99968 | 9.00004 | [11 empty] | 0.3423833 | 8.21999e-05 | 0.00246599 | 30.0024 | 30 | -5.20398e-05 | -0.000468318 | 8.99877 | 8.99924 | [11 empty] | 0.3464467 | 7.64465e-05 | 0.0022934 | 30.0023 | 30 | -3.87048e-05 | -0.000348325 | 8.99919 | 8.99954 | [11 empty] | 0.374978 | 8.64417e-05 | 0.00259331 | 30.0033 | 30.0008 | -4.57753e-05 | -0.000411992 | 8.99991 | 9.00032 | [11 empty] | 0.3301207 | 8.04744e-05 | 0.00241423 | 30.0024 | 30 | -3.04927e-05 | -0.00027443 | 8.99959 | 8.99987 | [11 empty] | 0.5796828 | 0.000187918 | 0.00563758 | 30.0058 | 30.0002 | -6.43403e-05 | -0.000579061 | 8.9994 | 8.99998 | [11 empty] | 0.3007932 | 7.38451e-05 | 0.00221535 | 30.0022 | 30 | -2.34582e-05 | -0.000211125 | 8.99985 | 9.00007 | [11 empty] | 0.3529742 | 0.000110857 | 0.0033257 | 30.0033 | 30 | -1.44076e-05 | -0.000129665 | 8.99964 | 8.99977 | [11 empty] | 0.3203268 | 8.2851e-05 | 0.00248553 | 30.0025 | 30 | -2.9384e-05 | -0.000264474 | 9.00035 | 9.00062 | [11 empty] | 0.3485671 | 0.000109062 | 0.00327186 | 30.0033 | 30 | -2.93139e-05 | -0.000263817 | 8.99945 | 8.99972 | [11 empty] | 0.3139034 | 8.46009e-05 | 0.00253809 | 30.0033 | 30.0008 | -4.45422e-05 | -0.000400874 | 8.99945 | 8.99985 | [11 empty] | 0.3730107 | 9.83789e-05 | 0.00295137 | 30.0029 | 30 | -3.53984e-05 | -0.000318592 | 8.99987 | 9.00019 | [11 empty] | 0.3031623 | 7.20212e-05 | 0.00216066 | 30.0024 | 30.0003 | -2.00027e-05 | -0.00018002 | 8.99959 | 8.99977 | [11 empty] | 0.3660132 | 9.78012e-05 | 0.00293408 | 30.0034 | 30.0005 | -3.45943e-05 | -0.00031135 | 8.99975 | 9.00006 | [11 empty] | 0.3801823 | 9.87826e-05 | 0.00296346 | 30.0028 | 29.9999 | -3.03069e-05 | -0.000272747 | 8.99924 | 8.99951 | [11 empty] | 0.3515482 | 8.49932e-05 | 0.0025498 | 30.0026 | 30 | -5.41671e-05 | -0.000487499 | 8.99942 | 8.9999 | [11 empty] | 0.375387 | 9.01693e-05 | 0.00270511 | 30.003 | 30.0003 | -2.77778e-05 | -0.000250003 | 8.99985 | 9.0001
| 0.3623488 | 0.000136269 | 0.00408809 | 30.0043 | 30.0002 | -4.82828e-05 | -0.000434552 | 8.9997 | 9.00013 | [11 empty] | 0.3331866 | 6.66161e-05 | 0.00199853 | 30.0026 | 30.0006 | -1.74896e-05 | -0.000157396 | 8.99927 | 8.99942 | [11 empty] | 0.3500449 | 9.41512e-05 | 0.00282463 | 30.0038 | 30.001 | -2.64085e-05 | -0.000237674 | 8.99966 | 8.9999 | [11 empty] | 0.3512892 | 0.00012152 | 0.00364558 | 30.0036 | 30 | -2.94799e-06 | -2.6532e-05 | 9.00001 | 9.00003 | [11 empty] | 0.3473586 | 0.000101265 | 0.00303794 | 30.003 | 30 | -1.39194e-05 | -0.000125275 | 8.99992 | 9.00004 | [11 empty] | 0.358541 | 9.0312e-05 | 0.00270936 | 30.0027 | 30 | -5.65481e-05 | -0.00050889 | 8.99873 | 8.99924 | [11 empty] | 0.3629875 | 8.81315e-05 | 0.00264394 | 30.0026 | 30 | -3.95338e-05 | -0.000355786 | 8.99918 | 8.99954 | [11 empty] | 0.3921619 | 9.53593e-05 | 0.00286085 | 30.0036 | 30.0008 | -2.3765e-05 | -0.000213893 | 9.00011 | 9.00032 | [11 empty] | 0.3447881 | 7.47901e-05 | 0.00224371 | 30.0023 | 30 | -2.83882e-05 | -0.00025549 | 8.99961 | 8.99987 | [11 empty] | 0.6056181 | 0.000198085 | 0.00594258 | 30.0061 | 30.0002 | -6.97916e-05 | -0.000628123 | 8.99936 | 8.99998 | [11 empty] | 0.3138174 | 8.01586e-05 | 0.00240476 | 30.0024 | 30 | -2.52287e-05 | -0.00022706 | 8.99984 | 9.00007 | [11 empty] | 0.3694194 | 0.000111728 | 0.00335183 | 30.0033 | 30 | -2.79167e-05 | -0.000251243 | 8.99951 | 8.99977 | [11 empty] | 0.3345918 | 9.86278e-05 | 0.00295884 | 30.003 | 30 | -3.62983e-05 | -0.000326707 | 9.00029 | 9.00062 | [11 empty] | 0.3645679 | 0.000122902 | 0.00368708 | 30.0037 | 30 | -2.97784e-05 | -0.000267997 | 8.99945 | 8.99972 | [11 empty] | 0.327287 | 9.39901e-05 | 0.00281978 | 30.0036 | 30.0008 | -4.25687e-05 | -0.000383112 | 8.99947 | 8.99985 | [11 empty] | 0.3914368 | 0.000113032 | 0.00339096 | 30.0034 | 30 | -5.87537e-05 | -0.000528794 | 8.99966 | 9.00019 | [11 empty] | 0.316514 | 7.62476e-05 | 0.00228745 | 30.0026 | 30.0003 | -1.77618e-05 | -0.000159852 | 8.99961 | 8.99977 | [11 empty] | 0.3830169 | 9.43085e-05 | 0.0028293 | 30.0033 | 30.0005 | -3.22023e-05 | -0.000289823 | 8.99977 | 9.00006 | [11 empty] | 0.3977361 | 0.000108808 | 0.00326422 | 30.0031 | 29.9999 | -2.62213e-05 | -0.000235979 | 8.99928 | 8.99951 | [11 empty] | 0.3687365 | 8.97017e-05 | 0.00269105 | 30.0027 | 30 | -5.254e-05 | -0.000472855 | 8.99943 | 8.9999 | [11 empty] | 0.3934987 | 9.53981e-05 | 0.00286197 | 30.0032 | 30.0003 | -4.81835e-05 | -0.000433656 | 8.99966 | 9.0001
| 0.3789766 | 0.000144229 | 0.00432691 | 30.0045 | 30.0002 | -3.69393e-05 | -0.000332459 | 8.9998 | 9.00013 | [11 empty] | 0.3476309 | 5.84023e-05 | 0.00175211 | 30.0024 | 30.0006 | -2.58396e-05 | -0.000232541 | 8.99919 | 8.99942 | [11 empty] | 0.3650728 | 9.79821e-05 | 0.00293956 | 30.0039 | 30.001 | -4.01122e-05 | -0.000361006 | 8.99953 | 8.9999 | [11 empty] | 0.367605 | 0.000135978 | 0.00407932 | 30.004 | 30 | -4.66898e-06 | -4.2021e-05 | 8.99999 | 9.00003 | [11 empty] | 0.3627779 | 0.000104196 | 0.00312588 | 30.0031 | 30 | -2.70873e-05 | -0.000243786 | 8.9998 | 9.00004 | [11 empty] | 0.3747453 | 9.81175e-05 | 0.00294352 | 30.0029 | 30 | -5.72368e-05 | -0.000515087 | 8.99872 | 8.99924 | [11 empty] | 0.3798084 | 9.64366e-05 | 0.0028931 | 30.0029 | 30 | -4.76779e-05 | -0.000429079 | 8.99911 | 8.99954 | [11 empty] | 0.4099028 | 0.000106584 | 0.00319759 | 30.004 | 30.0008 | -3.57552e-05 | -0.000321808 | 9 | 9.00032 | [11 empty] | 0.3600979 | 8.40787e-05 | 0.00252236 | 30.0025 | 30 | -3.3888e-05 | -0.000304988 | 8.99956 | 8.99987 | [11 empty] | 0.6312773 | 0.000209526 | 0.00628581 | 30.0065 | 30.0002 | -7.80686e-05 | -0.000702616 | 8.99928 | 8.99998 | [11 empty] | 0.3269429 | 8.33605e-05 | 0.00250082 | 30.0025 | 30 | -3.67048e-05 | -0.000330345 | 8.99973 | 9.00007 | [11 empty] | 0.3866192 | 0.000120612 | 0.00361836 | 30.0036 | 30 | -2.72696e-05 | -0.00024542 | 8.99952 | 8.99977 | [11 empty] | 0.3493599 | 0.000101886 | 0.00305658 | 30.0031 | 30 | -3.33505e-05 | -0.000300175 | 9.00032 | 9.00062 | [11 empty] | 0.3806753 | 0.000122835 | 0.00368505 | 30.0037 | 30 | -3.62443e-05 | -0.000326189 | 8.99939 | 8.99972 | [11 empty] | 0.3408144 | 0.000105823 | 0.00317476 | 30.004 | 30.0008 | -3.72016e-05 | -0.000334809 | 8.99952 | 8.99985 | [11 empty] | 0.4102186 | 0.000118806 | 0.00356419 | 30.0036 | 30 | -5.10029e-05 | -0.000459036 | 8.99973 | 9.00019 | [11 empty] | 0.3295213 | 8.13418e-05 | 0.00244028 | 30.0027 | 30.0003 | -1.51137e-05 | -0.00013602 | 8.99964 | 8.99977 | [11 empty] | 0.4002249 | 0.000110006 | 0.00330025 | 30.0038 | 30.0005 | -3.8046e-05 | -0.000342417 | 8.99971 | 9.00006 | [11 empty] | 0.4153424 | 0.000114895 | 0.00344684 | 30.0033 | 29.9999 | -3.80079e-05 | -0.000342053 | 8.99917 | 8.99951 | [11 empty] | 0.3860606 | 0.000105698 | 0.00317094 | 30.0032 | 30 | -5.39797e-05 | -0.000485812 | 8.99942 | 8.9999 | [11 empty] | 0.4116604 | 0.000101617 | 0.00304855 | 30.0034 | 30.0003 | -5.1297e-05 | -0.000461678 | 8.99963 | 9.0001
| 0.3956899 | 0.000157041 | 0.00471126 | 30.0049 | 30.0002 | -4.80168e-05 | -0.000432158 | 8.9997 | 9.00013 | [11 empty] | 0.3624344 | 7.2988e-05 | 0.00218969 | 30.0028 | 30.0006 | -2.65561e-05 | -0.00023899 | 8.99918 | 8.99942 | [11 empty] | 0.3804088 | 0.000109322 | 0.00327978 | 30.0042 | 30.001 | -3.69991e-05 | -0.000332988 | 8.99956 | 8.9999 | [11 empty] | 0.3843824 | 0.00014075 | 0.00422249 | 30.0042 | 30 | -5.60305e-06 | -5.04277e-05 | 8.99998 | 9.00003 | [11 empty] | 0.3785971 | 0.000111268 | 0.00333805 | 30.0033 | 30 | -3.71889e-05 | -0.000334701 | 8.99971 | 9.00004 | [11 empty] | 0.3909461 | 0.000111253 | 0.0033376 | 30.0033 | 30 | -5.15901e-05 | -0.000464271 | 8.99877 | 8.99924 | [11 empty] | 0.3971589 | 0.000100319 | 0.00300958 | 30.003 | 30 | -3.75246e-05 | -0.000337705 | 8.9992 | 8.99954 | [11 empty] | 0.4277754 | 0.000106505 | 0.00319522 | 30.004 | 30.0008 | -5.55762e-05 | -0.000500204 | 8.99982 | 9.00032 | [11 empty] | 0.3752794 | 8.82988e-05 | 0.00264897 | 30.0027 | 30 | -2.51106e-05 | -0.000225992 | 8.99964 | 8.99987 | [11 empty] | 0.6569721 | 0.000220884 | 0.00662656 | 30.0068 | 30.0002 | -8.03315e-05 | -0.000722983 | 8.99926 | 8.99998 | [11 empty] | 0.3402724 | 9.24019e-05 | 0.00277206 | 30.0028 | 30 | -3.66048e-05 | -0.000329446 | 8.99974 | 9.00007 | [11 empty] | 0.4037376 | 0.000127343 | 0.00382028 | 30.0038 | 30 | -1.85657e-05 | -0.000167087 | 8.9996 | 8.99977 | [11 empty] | 0.3640533 | 0.000110357 | 0.00331072 | 30.0033 | 30 | -5.00983e-05 | -0.000450916 | 9.00016 | 9.00062 | [11 empty] | 0.3969652 | 0.000129634 | 0.00388901 | 30.0039 | 30 | -5.19044e-05 | -0.000467125 | 8.99925 | 8.99972 | [11 empty] | 0.3552163 | 0.000110008 | 0.00330033 | 30.0041 | 30.0008 | -3.83645e-05 | -0.000345274 | 8.99951 | 8.99985 | [11 empty] | 0.4293986 | 0.000129798 | 0.00389394 | 30.0039 | 30 | -5.74957e-05 | -0.000517473 | 8.99967 | 9.00019 | [11 empty] | 0.3428505 | 9.15958e-05 | 0.0027479 | 30.003 | 30.0003 | -2.97897e-05 | -0.000268101 | 8.99951 | 8.99977 | [11 empty] | 0.417741 | 0.000112752 | 0.00338261 | 30.0039 | 30.0005 | -3.48053e-05 | -0.00031325 | 8.99974 | 9.00006 | [11 empty] | 0.4329774 | 0.000123485 | 0.00370452 | 30.0036 | 29.9999 | -3.68841e-05 | -0.000331939 | 8.99918 | 8.99951 | [11 empty] | 0.4041433 | 0.000105888 | 0.00317665 | 30.0032 | 30 | -5.8645e-05 | -0.0005278 | 8.99938 | 8.9999 | [11 empty] | 0.4297565 | 0.000113788 | 0.00341368 | 30.0037 | 30.0003 | -5.09956e-05 | -0.000458965 | 8.99964 | 9.0001
| 0.4129058 | 0.000166609 | 0.00499828 | 30.0052 | 30.0002 | -5.8463e-05 | -0.000526174 | 8.99961 | 9.00013 | [11 empty] | 0.3776116 | 9.44949e-05 | 0.00283491 | 30.0035 | 30.0006 | -2.10329e-05 | -0.000189284 | 8.99923 | 8.99942 | [11 empty] | 0.396072 | 0.000112655 | 0.00337976 | 30.0043 | 30.001 | -4.04693e-05 | -0.000364219 | 8.99953 | 8.9999 | [11 empty] | 0.4016783 | 0.000149501 | 0.00448502 | 30.0044 | 30 | -1.54333e-05 | -0.0001389 | 8.99989 | 9.00003 | [11 empty] | 0.3944786 | 0.000116641 | 0.00349923 | 30.0035 | 30 | -4.45964e-05 | -0.000401369 | 8.99964 | 9.00004 | [11 empty] | 0.4077336 | 0.000117494 | 0.00352482 | 30.0035 | 30 | -4.91244e-05 | -0.000442082 | 8.99879 | 8.99924 | [11 empty] | 0.4142335 | 0.000110608 | 0.00331823 | 30.0033 | 30 | -4.21014e-05 | -0.000378893 | 8.99916 | 8.99954 | [11 empty] | 0.4460944 | 0.000111388 | 0.00334171 | 30.0041 | 30.0008 | -6.85563e-05 | -0.000617029 | 8.9997 | 9.00032 | [11 empty] | 0.3913333 | 0.000100485 | 0.00301454 | 30.003 | 30 | -3.10215e-05 | -0.00027919 | 8.99959 | 8.99987 | [11 empty] | 0.6819421 | 0.000232442 | 0.00697332 | 30.0072 | 30.0002 | -8.55776e-05 | -0.000770197 | 8.99921 | 8.99998 | [11 empty] | 0.354039 | 0.000101774 | 0.00305322 | 30.0031 | 30 | -3.23016e-05 | -0.000290717 | 8.99977 | 9.00007 | [11 empty] | 0.421597 | 0.00013496 | 0.00404879 | 30.004 | 30 | -4.23586e-05 | -0.000381217 | 8.99938 | 8.99977 | [11 empty] | 0.3791588 | 0.000123032 | 0.00369097 | 30.0037 | 30 | -4.31402e-05 | -0.000388288 | 9.00023 | 9.00062 | [11 empty] | 0.41379 | 0.0001427 | 0.00428101 | 30.0043 | 30 | -5.33279e-05 | -0.000479936 | 8.99924 | 8.99972 | [11 empty] | 0.3700536 | 0.000117691 | 0.00353083 | 30.0043 | 30.0008 | -3.0463e-05 | -0.000274163 | 8.99958 | 8.99985 | [11 empty] | 0.4487425 | 0.000135193 | 0.00405579 | 30.004 | 30 | -4.97049e-05 | -0.000447353 | 8.99974 | 9.00019 | [11 empty] | 0.3569214 | 0.000102988 | 0.00308967 | 30.0034 | 30.0003 | -3.00342e-05 | -0.000270301 | 8.9995 | 8.99977 | [11 empty] | 0.4354327 | 0.000124704 | 0.00374119 | 30.0042 | 30.0005 | -3.72754e-05 | -0.00033548 | 8.99972 | 9.00006 | [11 empty] | 0.4513101 | 0.000134942 | 0.00404825 | 30.0039 | 29.9999 | -3.95066e-05 | -0.00035554 | 8.99916 | 8.99951 | [11 empty] | 0.4223572 | 0.000117664 | 0.00352992 | 30.0035 | 30 | -6.25632e-05 | -0.000563063 | 8.99934 | 8.9999 | [11 empty] | 0.4484719 | 0.000124529 | 0.00373592 | 30.0041 | 30.0003 | -3.97424e-05 | -0.000357685 | 8.99974 | 9.0001
| 0.430086 | 0.000178081 | 0.00534246 | 30.0055 | 30.0002 | -4.69793e-05 | -0.00042282 | 8.99971 | 9.00013 | [11 empty] | 0.393053 | 8.93354e-05 | 0.00268012 | 30.0033 | 30.0006 | -2.6285e-05 | -0.00023655 | 8.99919 | 8.99942 | [11 empty] | 0.412494 | 0.000122968 | 0.00368917 | 30.0047 | 30.001 | -4.27636e-05 | -0.000384868 | 8.99951 | 8.9999 | [11 empty] | 0.41917 | 0.000155639 | 0.00466916 | 30.0046 | 30 | -2.3821e-06 | -2.1439e-05 | 9.00001 | 9.00003 | [11 empty] | 0.4108103 | 0.000132804 | 0.00398412 | 30.004 | 30 | -4.56059e-05 | -0.000410455 | 8.99963 | 9.00004 | [11 empty] | 0.4250976 | 0.000121569 | 0.00364708 | 30.0036 | 30 | -4.566e-05 | -0.000410905 | 8.99882 | 8.99924 | [11 empty] | 0.4316404 | 0.00011348 | 0.00340441 | 30.0034 | 30 | -4.90698e-05 | -0.000441605 | 8.9991 | 8.99954 | [11 empty] | 0.4645129 | 0.000120391 | 0.00361183 | 30.0044 | 30.0008 | -5.98462e-05 | -0.000538635 | 8.99978 | 9.00032 | [11 empty] | 0.4076512 | 0.000104052 | 0.00312157 | 30.0031 | 30 | -3.61942e-05 | -0.000325743 | 8.99954 | 8.99987 | [11 empty] | 0.7066542 | 0.000239734 | 0.00719207 | 30.0074 | 30.0002 | -7.52235e-05 | -0.00067701 | 8.99931 | 8.99998 | [11 empty] | 0.3678983 | 0.000106604 | 0.00319812 | 30.0032 | 30 | -3.54775e-05 | -0.0003193 | 8.99975 | 9.00007 | [11 empty] | 0.4396843 | 0.000144011 | 0.00432032 | 30.0043 | 30 | -3.99365e-05 | -0.000359419 | 8.99941 | 8.99977 | [11 empty] | 0.3946812 | 0.000130906 | 0.00392719 | 30.004 | 30 | -5.6629e-05 | -0.000509696 | 9.00011 | 9.00062 | [11 empty] | 0.4306697 | 0.000150206 | 0.00450618 | 30.0045 | 30 | -5.27979e-05 | -0.000475166 | 8.99924 | 8.99972 | [11 empty] | 0.3850058 | 0.000122056 | 0.00366178 | 30.0045 | 30.0008 | -4.35289e-05 | -0.000391753 | 8.99946 | 8.99985 | [11 empty] | 0.468494 | 0.000140811 | 0.00422432 | 30.0042 | 30 | -5.40577e-05 | -0.000486529 | 8.9997 | 9.00019 | [11 empty] | 0.3718648 | 0.00010741 | 0.00322233 | 30.0035 | 30.0003 | -2.63513e-05 | -0.000237156 | 8.99954 | 8.99977 | [11 empty] | 0.4533752 | 0.00012813 | 0.00384395 | 30.0043 | 30.0005 | -5.19475e-05 | -0.00046753 | 8.99959 | 9.00006 | [11 empty] | 0.4696693 | 0.000140432 | 0.00421296 | 30.0041 | 29.9999 | -3.55934e-05 | -0.000320323 | 8.99919 | 8.99951 | [11 empty] | 0.4412796 | 0.000129844 | 0.00389531 | 30.0039 | 30 | -6.94738e-05 | -0.000625258 | 8.99928 | 8.9999 | [11 empty] | 0.4673769 | 0.000134299 | 0.00402902 | 30.0044 | 30.0003 | -5.06926e-05 | -0.000456238 | 8.99964 | 9.0001
| 0.4478706 | 0.000187271 | 0.00561816 | 30.0058 | 30.0002 | -4.70346e-05 | -0.000423317 | 8.99971 | 9.00013 | [11 empty] | 0.4080924 | 9.28854e-05 | 0.00278662 | 30.0034 | 30.0006 | -3.76164e-05 | -0.000338526 | 8.99909 | 8.99942 | [11 empty] | 0.429119 | 0.000122556 | 0.0036768 | 30.0046 | 30.001 | -4.08706e-05 | -0.000367831 | 8.99953 | 8.9999 | [11 empty] | 0.4371699 | 0.000158368 | 0.00475104 | 30.0047 | 30 | -2.20228e-05 | -0.000198205 | 8.99983 | 9.00003 | [11 empty] | 0.4276452 | 0.00013547 | 0.00406409 | 30.0041 | 30 | -4.30096e-05 | -0.000387088 | 8.99965 | 9.00004 | [11 empty] | 0.4427256 | 0.000126199 | 0.00378597 | 30.0037 | 30 | -7.42444e-05 | -0.000668142 | 8.99857 | 8.99924 | [11 empty] | 0.4496097 | 0.000125785 | 0.00377354 | 30.0038 | 30 | -4.85114e-05 | -0.00043658 | 8.9991 | 8.99954 | [11 empty] | 0.4831514 | 0.000130217 | 0.00390662 | 30.0047 | 30.0008 | -5.50741e-05 | -0.000495684 | 8.99982 | 9.00032 | [11 empty] | 0.4240014 | 0.000113952 | 0.00341857 | 30.0034 | 30 | -2.69075e-05 | -0.000242164 | 8.99963 | 8.99987 | [11 empty] | 0.7313874 | 0.000258842 | 0.00776531 | 30.008 | 30.0002 | -7.65742e-05 | -0.000689166 | 8.99929 | 8.99998 | [11 empty] | 0.3822419 | 0.000111335 | 0.00334006 | 30.0033 | 30 | -3.79239e-05 | -0.000341317 | 8.99972 | 9.00007 | [11 empty] | 0.4578076 | 0.000157171 | 0.00471513 | 30.0047 | 30 | -3.65275e-05 | -0.000328739 | 8.99944 | 8.99977 | [11 empty] | 0.4105561 | 0.000139592 | 0.00418776 | 30.0042 | 30 | -4.59913e-05 | -0.00041395 | 9.0002 | 9.00062 | [11 empty] | 0.4480667 | 0.00015838 | 0.00475141 | 30.0048 | 30 | -6.45721e-05 | -0.000581131 | 8.99914 | 8.99972 | [11 empty] | 0.400849 | 0.000133499 | 0.00400508 | 30.0048 | 30.0008 | -4.5396e-05 | -0.000408558 | 8.99944 | 8.99985 | [11 empty] | 0.4883521 | 0.000151051 | 0.00453152 | 30.0045 | 30 | -6.18696e-05 | -0.000556839 | 8.99963 | 9.00019 | [11 empty] | 0.3871269 | 0.000114148 | 0.00342446 | 30.0037 | 30.0003 | -2.06648e-05 | -0.000185978 | 8.99959 | 8.99977 | [11 empty] | 0.4717157 | 0.000141948 | 0.0042585 | 30.0048 | 30.0005 | -4.79276e-05 | -0.000431351 | 8.99963 | 9.00006 | [11 empty] | 0.4885446 | 0.0001483 | 0.00444899 | 30.0043 | 29.9999 | -3.08226e-05 | -0.000277388 | 8.99923 | 8.99951 | [11 empty] | 0.4608672 | 0.000136982 | 0.00410946 | 30.0041 | 30 | -5.72228e-05 | -0.000514999 | 8.99939 | 8.9999 | [11 empty] | 0.4869572 | 0.000185972 | 0.00557921 | 30.0059 | 30.0003 | -4.16079e-05 | -0.000374475 | 8.99972 | 9.0001
| 0.465951 | 0.000206363 | 0.00619091 | 30.0064 | 30.0002 | -5.95363e-05 | -0.000535835 | 8.9996 | 9.00013 | [11 empty] | 0.4235001 | 9.76274e-05 | 0.00292888 | 30.0036 | 30.0006 | -4.09049e-05 | -0.00036812 | 8.99906 | 8.99942 | [11 empty] | 0.4460648 | 0.000136033 | 0.00408111 | 30.0051 | 30.001 | -4.52424e-05 | -0.000407177 | 8.99949 | 8.9999 | [11 empty] | 0.4550836 | 0.00016655 | 0.00499649 | 30.005 | 30 | -2.85255e-05 | -0.000256731 | 8.99977 | 9.00003 | [11 empty] | 0.4445403 | 0.000141142 | 0.00423426 | 30.0042 | 30 | -6.30104e-05 | -0.000567096 | 8.99947 | 9.00004 | [11 empty] | 0.4604064 | 0.000134886 | 0.00404657 | 30.004 | 30 | -6.09269e-05 | -0.000548295 | 8.99869 | 8.99924 | [11 empty] | 0.4674116 | 0.000137629 | 0.00412887 | 30.0041 | 30 | -2.87347e-05 | -0.000258599 | 8.99928 | 8.99954 | [11 empty] | 0.5019358 | 0.000136172 | 0.00408527 | 30.0048 | 30.0008 | -6.98262e-05 | -0.000628458 | 8.99969 | 9.00032 | [11 empty] | 0.4413035 | 0.000123007 | 0.0036902 | 30.0037 | 30 | -3.95371e-05 | -0.000355828 | 8.99951 | 8.99987 | [11 empty] | 0.7560902 | 0.000275892 | 0.00827682 | 30.0085 | 30.0002 | -8.34226e-05 | -0.000750802 | 8.99923 | 8.99998 | [11 empty] | 0.3969221 | 0.000111663 | 0.00334988 | 30.0034 | 30 | -5.08381e-05 | -0.000457546 | 8.99961 | 9.00007 | [11 empty] | 0.4763145 | 0.000160082 | 0.00480245 | 30.0048 | 30 | -4.56957e-05 | -0.000411251 | 8.99935 | 8.99977 | [11 empty] | 0.42641 | 0.000148478 | 0.00445435 | 30.0045 | 30 | -4.68895e-05 | -0.000422035 | 9.00019 | 9.00062 | [11 empty] | 0.4658578 | 0.000164704 | 0.00494114 | 30.005 | 30 | -5.66412e-05 | -0.000509755 | 8.99921 | 8.99972 | [11 empty] | 0.4165692 | 0.000137051 | 0.00411166 | 30.0049 | 30.0008 | -5.4873e-05 | -0.000493849 | 8.99936 | 8.99985 | [11 empty] | 0.5084267 | 0.000168381 | 0.00505143 | 30.005 | 30 | -5.93966e-05 | -0.000534581 | 8.99966 | 9.00019 | [11 empty] | 0.4026107 | 0.000124262 | 0.0037279 | 30.004 | 30.0003 | -3.11264e-05 | -0.000280131 | 8.99949 | 8.99977 | [11 empty] | 0.4907005 | 0.000148395 | 0.00445193 | 30.005 | 30.0005 | -5.23079e-05 | -0.000470774 | 8.99959 | 9.00006 | [11 empty] | 0.5084108 | 0.000151605 | 0.00454814 | 30.0044 | 29.9999 | -4.77576e-05 | -0.000429795 | 8.99908 | 8.99951 | [11 empty] | 0.4803799 | 0.000146614 | 0.00439842 | 30.0044 | 30 | -5.96994e-05 | -0.000537289 | 8.99937 | 8.9999 | [11 empty] | 0.5069097 | 0.000145344 | 0.00436036 | 30.0047 | 30.0003 | -5.64189e-05 | -0.000507776 | 8.99959 | 9.0001
| 0.4841681 | 0.000218364 | 0.00655095 | 30.0067 | 30.0002 | -5.60672e-05 | -0.000504613 | 8.99963 | 9.00013 | [11 empty] | 0.4397664 | 0.000105868 | 0.00317612 | 30.0038 | 30.0006 | -3.98426e-05 | -0.00035856 | 8.99907 | 8.99942 | [11 empty] | 0.4631741 | 0.000137941 | 0.00413835 | 30.0051 | 30.001 | -4.90474e-05 | -0.000441422 | 8.99945 | 8.9999 | [11 empty] | 0.4733169 | 0.000178169 | 0.00534506 | 30.0053 | 30 | -5.23145e-06 | -4.70832e-05 | 8.99998 | 9.00003 | [11 empty] | 0.461522 | 0.000148964 | 0.00446893 | 30.0045 | 30 | -6.52218e-05 | -0.000586998 | 8.99945 | 9.00004 | [11 empty] | 0.4783905 | 0.000145534 | 0.00436601 | 30.0043 | 30 | -7.05183e-05 | -0.00063461 | 8.9986 | 8.99924 | [11 empty] | 0.4861497 | 0.000141129 | 0.00423387 | 30.0042 | 30 | -4.49855e-05 | -0.000404849 | 8.99913 | 8.99954 | [11 empty] | 0.5207291 | 0.000148673 | 0.0044603 | 30.0052 | 30.0008 | -5.18911e-05 | -0.000467036 | 8.99985 | 9.00032 | [11 empty] | 0.4584888 | 0.000127271 | 0.00381815 | 30.0038 | 30 | -3.15422e-05 | -0.000283875 | 8.99959 | 8.99987 | [11 empty] | 0.7805676 | 0.000276779 | 0.00830341 | 30.0085 | 30.0002 | -8.82589e-05 | -0.000794329 | 8.99919 | 8.99998 | [11 empty] | 0.4116118 | 0.000129301 | 0.00387902 | 30.0039 | 30 | -4.17749e-05 | -0.000375977 | 8.99969 | 9.00007 | [11 empty] | 0.4951202 | 0.000171657 | 0.00514972 | 30.0051 | 30 | -4.09581e-05 | -0.000368614 | 8.9994 | 8.99977 | [11 empty] | 0.4426563 | 0.00015521 | 0.00465631 | 30.0047 | 30 | -5.18343e-05 | -0.000466541 | 9.00015 | 9.00062 | [11 empty] | 0.4838615 | 0.00017294 | 0.00518821 | 30.0052 | 30 | -6.3212e-05 | -0.00056889 | 8.99915 | 8.99972 | [11 empty] | 0.4324534 | 0.000147281 | 0.00441856 | 30.0052 | 30.0008 | -5.65961e-05 | -0.000509357 | 8.99934 | 8.99985 | [11 empty] | 0.5289851 | 0.000173846 | 0.00521539 | 30.0052 | 30 | -6.47362e-05 | -0.000582638 | 8.99961 | 9.00019 | [11 empty] | 0.4185182 | 0.000131152 | 0.00393458 | 30.0042 | 30.0003 | -3.23141e-05 | -0.000290819 | 8.99948 | 8.99977 | [11 empty] | 0.5096429 | 0.000160985 | 0.00482964 | 30.0053 | 30.0005 | -4.88969e-05 | -0.000440075 | 8.99962 | 9.00006 | [11 empty] | 0.528116 | 0.000162547 | 0.00487637 | 30.0047 | 29.9999 | -4.2323e-05 | -0.000380886 | 8.99913 | 8.99951 | [11 empty] | 0.5002265625 | 0.000153725 | 0.00461175 | 30.0046 | 30 | -7.15768e-05 | -0.000644185 | 8.99926 | 8.9999 | [11 empty] | 0.5269938 | 0.000157159 | 0.00471481 | 30.005 | 30.0003 | -5.80592e-05 | -0.000522538 | 8.99957 | 9.0001
| 0.503112 | 0.000224236 | 0.00672711 | 30.0069 | 30.0002 | -6.74095e-05 | -0.000606695 | 8.99953 | 9.00013 | [11 empty] | 0.4563642 | 0.000107283 | 0.00321855 | 30.0039 | 30.0006 | -4.15585e-05 | -0.000374002 | 8.99905 | 8.99942 | [11 empty] | 0.4805624 | 0.000147377 | 0.00442145 | 30.0054 | 30.001 | -6.32596e-05 | -0.000569329 | 8.99933 | 8.9999 | [11 empty] | 0.4913315 | 0.000188505 | 0.00565513 | 30.0056 | 30 | -2.08429e-05 | -0.000187587 | 8.99984 | 9.00003 | [11 empty] | 0.4788373 | 0.000153452 | 0.00460357 | 30.0046 | 30 | -7.83679e-05 | -0.000705314 | 8.99934 | 9.00004 | [11 empty] | 0.4968203 | 0.000147065 | 0.00441195 | 30.0044 | 30 | -9.88479e-05 | -0.000889556 | 8.99835 | 8.99924 | [11 empty] | 0.5048423 | 0.000151384 | 0.00454152 | 30.0045 | 30 | -6.13492e-05 | -0.000552114 | 8.99899 | 8.99954 | [11 empty] | 0.5395945 | 0.000162182 | 0.00486557 | 30.0056 | 30.0008 | 2.06834e-07 | 1.86157e-06 | 9.00032 | 9.00032 | [11 empty] | 0.4757811 | 0.00013318 | 0.0039954 | 30.004 | 30 | -3.3667e-05 | -0.000302999 | 8.99957 | 8.99987 | [11 empty] | 0.8048213 | 0.000289611 | 0.00868837 | 30.0089 | 30.0002 | -9.36972e-05 | -0.000843273 | 8.99914 | 8.99998 | [11 empty] | 0.4270203 | 0.000129034 | 0.00387101 | 30.0039 | 30 | -3.66771e-05 | -0.000330096 | 8.99974 | 9.00007 | [11 empty] | 0.5140667 | 0.000183033 | 0.00549098 | 30.0055 | 30 | -5.89619e-05 | -0.000530644 | 8.99923 | 8.99977 | [11 empty] | 0.4593856 | 0.000162091 | 0.00486272 | 30.0049 | 30 | -4.61514e-05 | -0.000415391 | 9.0002 | 9.00062 | [11 empty] | 0.5027188 | 0.000184974 | 0.00554922 | 30.0056 | 30 | -5.79623e-05 | -0.000521644 | 8.9992 | 8.99972 | [11 empty] | 0.448971 | 0.000157915 | 0.00473759 | 30.0055 | 30.0008 | -6.31579e-05 | -0.000568412 | 8.99928 | 8.99985 | [11 empty] | 0.5502606 | 0.000186764 | 0.00560291 | 30.0056 | 30 | -6.02303e-05 | -0.000542084 | 8.99965 | 9.00019 | [11 empty] | 0.4347234 | 0.000139135 | 0.00417408 | 30.0045 | 30.0003 | -3.48839e-05 | -0.000313947 | 8.99946 | 8.99977 | [11 empty] | 0.5291844 | 0.000169042 | 0.00507135 | 30.0056 | 30.0005 | -5.73572e-05 | -0.000516218 | 8.99954 | 9.00006 | [11 empty] | 0.5476218 | 0.000170392 | 0.00511172 | 30.005 | 29.9999 | -5.3866e-05 | -0.000484768 | 8.99903 | 8.99951 | [11 empty] | 0.5203762 | 0.00016607 | 0.00498211 | 30.005 | 30 | -7.07126e-05 | -0.000636406 | 8.99927 | 8.9999 | [11 empty] | 0.5473815 | 0.000166225 | 0.00498679 | 30.0053 | 30.0003 | -6.74809e-05 | -0.000607335 | 8.99949 | 9.0001
| 0.5219169 | 0.000236733 | 0.00710202 | 30.0073 | 30.0002 | -6.30889e-05 | -0.000567809 | 8.99957 | 9.00013 | [11 empty] | 0.4731019 | 0.000121569 | 0.00364716 | 30.0043 | 30.0006 | -4.2525e-05 | -0.000382701 | 8.99904 | 8.99942 | [11 empty] | 0.4984174 | 0.000150813 | 0.00452453 | 30.0055 | 30.001 | -6.3958e-05 | -0.000575615 | 8.99932 | 8.9999 | [11 empty] | 0.5098078 | 0.000197659 | 0.00592976 | 30.0059 | 30 | 3.24417e-06 | 2.91976e-05 | 9.00006 | 9.00003 | [11 empty] | 0.4967239 | 0.000165585 | 0.00496755 | 30.005 | 30 | -7.18577e-05 | -0.000646722 | 8.99939 | 9.00004 | [11 empty] | 0.515506 | 0.000164647 | 0.00493941 | 30.0049 | 30 | -9.66841e-05 | -0.000870083 | 8.99836 | 8.99924 | [11 empty] | 0.5235198 | 0.00016196 | 0.00485879 | 30.0048 | 30 | -6.1384e-05 | -0.000552428 | 8.99899 | 8.99954 | [11 empty] | 0.5589284 | 0.000158929 | 0.004768 | 30.0055 | 30.0008 | -6.85735e-05 | -0.000617183 | 8.9997 | 9.00032 | [11 empty] | 0.4933344 | 0.000142047 | 0.0042614 | 30.0043 | 30 | -4.16313e-05 | -0.000374676 | 8.99949 | 8.99987 | [11 empty] | 0.8294626 | 0.000307875 | 0.00923631 | 30.0094 | 30.0002 | -7.57032e-05 | -0.000681328 | 8.9993 | 8.99998 | [11 empty] | 0.4429174 | 0.000136126 | 0.00408378 | 30.0041 | 30 | -5.5775e-05 | -0.000501978 | 8.99956 | 9.00007 | [11 empty] | 0.5337552 | 0.000188925 | 0.00566776 | 30.0057 | 30 | -4.7368e-05 | -0.0004263 | 8.99934 | 8.99977 | [11 empty] | 0.4763047 | 0.000176427 | 0.00529282 | 30.0053 | 30 | -4.89591e-05 | -0.000440662 | 9.00017 | 9.00062 | [11 empty] | 0.5212795 | 0.000191214 | 0.00573641 | 30.0058 | 30 | -4.92466e-05 | -0.000443205 | 8.99928 | 8.99972 | [11 empty] | 0.4653546 | 0.000163789 | 0.0049138 | 30.0057 | 30.0008 | -7.51963e-05 | -0.000676755 | 8.99918 | 8.99985 | [11 empty] | 0.5723196 | 0.000191404 | 0.00574211 | 30.0057 | 30 | -6.9532e-05 | -0.000625801 | 8.99957 | 9.00019 | [11 empty] | 0.4511899 | 0.00014402 | 0.00432063 | 30.0046 | 30.0003 | -5.1977e-05 | -0.000467781 | 8.99931 | 8.99977 | [11 empty] | 0.5489341 | 0.000174689 | 0.00524077 | 30.0057 | 30.0005 | -6.06643e-05 | -0.000545983 | 8.99951 | 9.00006 | [11 empty] | 0.5678373 | 0.000175987 | 0.00527958 | 30.0051 | 29.9999 | -5.8841e-05 | -0.00052954 | 8.99898 | 8.99951 | [11 empty] | 0.5405512 | 0.000174285 | 0.00522856 | 30.0052 | 30 | -7.20079e-05 | -0.000648064 | 8.99926 | 8.9999 | [11 empty] | 0.5683304 | 0.000174027 | 0.00522085 | 30.0055 | 30.0003 | -8.22387e-05 | -0.000740156 | 8.99936 | 9.0001
| 0.5409006 | 0.000254448 | 0.00763347 | 30.0078 | 30.0002 | -4.98647e-05 | -0.000448789 | 8.99969 | 9.00013 | [11 empty] | 0.4900273 | 0.000126023 | 0.00378077 | 30.0044 | 30.0006 | -4.30843e-05 | -0.000387734 | 8.99904 | 8.99942 | [11 empty] | 0.5162958 | 0.00015826 | 0.00474794 | 30.0057 | 30.001 | -5.07942e-05 | -0.000457143 | 8.99944 | 8.9999 | [11 empty] | 0.5284019 | 0.000196887 | 0.0059066 | 30.0059 | 30 | -3.77215e-05 | -0.000339494 | 8.99969 | 9.00003 | [11 empty] | 0.5150231 | 0.000171005 | 0.00513014 | 30.0051 | 30 | -6.271e-05 | -0.000564392 | 8.99948 | 9.00004 | [11 empty] | 0.5346586 | 0.000169264 | 0.0050779 | 30.005 | 30 | -8.40052e-05 | -0.000755983 | 8.99848 | 8.99924 | [11 empty] | 0.5426477 | 0.000163291 | 0.00489871 | 30.0049 | 30 | -5.22143e-05 | -0.000469905 | 8.99907 | 8.99954 | [11 empty] | 0.5786113 | 0.000178726 | 0.0053619 | 30.0061 | 30.0008 | -6.77295e-05 | -0.000609587 | 8.99971 | 9.00032 | [11 empty] | 0.5112644 | 0.000148554 | 0.00445663 | 30.0045 | 30 | -3.68769e-05 | -0.000331887 | 8.99954 | 8.99987 | [11 empty] | 0.8540066 | 0.000300613 | 0.00901844 | 30.0092 | 30.0002 | -0.000108487 | -0.000976377 | 8.99901 | 8.99998 | [11 empty] | 0.4592556 | 0.000143806 | 0.00431417 | 30.0043 | 30 | -4.63906e-05 | -0.000417519 | 8.99965 | 9.00007 | [11 empty] | 0.5538062 | 0.000196608 | 0.00589825 | 30.0059 | 30 | -5.32892e-05 | -0.00047959 | 8.99929 | 8.99977 | [11 empty] | 0.4931862 | 0.000182214 | 0.00546643 | 30.0055 | 30 | -5.33733e-05 | -0.000480392 | 9.00014 | 9.00062 | [11 empty] | 0.5404379 | 0.000203277 | 0.00609832 | 30.0061 | 30 | -6.48551e-05 | -0.000583677 | 8.99914 | 8.99972 | [11 empty] | 0.482257 | 0.000167771 | 0.00503327 | 30.0058 | 30.0008 | -7.71511e-05 | -0.000694348 | 8.99916 | 8.99985 | [11 empty] | 0.5946682 | 0.000207827 | 0.00623481 | 30.0062 | 30 | -6.92371e-05 | -0.000623147 | 8.99957 | 9.00019 | [11 empty] | 0.4675341 | 0.000151901 | 0.00455709 | 30.0048 | 30.0003 | -3.95335e-05 | -0.000355792 | 8.99942 | 8.99977 | [11 empty] | 0.5690416 | 0.000186368 | 0.00559113 | 30.0061 | 30.0005 | -6.23214e-05 | -0.000560896 | 8.9995 | 9.00006 | [11 empty] | 0.5880693 | 0.000187794 | 0.0056338 | 30.0055 | 29.9999 | -4.97055e-05 | -0.000447325 | 8.99906 | 8.99951 | [11 empty] | 0.5614054 | 0.000185785 | 0.00557357 | 30.0056 | 30 | -7.57965e-05 | -0.000682162 | 8.99922 | 8.9999 | [11 empty] | 0.5899144 | 0.000184634 | 0.00553908 | 30.0059 | 30.0003 | -7.08017e-05 | -0.000637222 | 8.99946 | 9.0001
| 0.5605977 | 0.000258409 | 0.00775232 | 30.0079 | 30.0002 | -7.62054e-05 | -0.000685859 | 8.99945 | 9.00013 | [11 empty] | 0.5073323 | 0.000126349 | 0.00379055 | 30.0044 | 30.0006 | -4.49125e-05 | -0.000404186 | 8.99902 | 8.99942 | [11 empty] | 0.5347265625 | 0.000166245 | 0.0049875 | 30.006 | 30.001 | -6.84445e-05 | -0.000615993 | 8.99928 | 8.9999 | [11 empty] | 0.5471558 | 0.000200891 | 0.00602672 | 30.006 | 30 | -4.8586e-05 | -0.000437275 | 8.99959 | 9.00003 | [11 empty] | 0.5335114 | 0.000177131 | 0.00531392 | 30.0053 | 30 | -7.26779e-05 | -0.000654104 | 8.99939 | 9.00004 | [11 empty] | 0.5538221 | 0.000173668 | 0.00521003 | 30.0052 | 30 | -7.02736e-05 | -0.000632409 | 8.9986 | 8.99924 | [11 empty] | 0.5624812 | 0.000168357 | 0.0050507 | 30.005 | 30 | -6.32605e-05 | -0.000569315 | 8.99897 | 8.99954 | [11 empty] | 0.5983541 | 0.000180566 | 0.00541712 | 30.0062 | 30.0008 | -7.31838e-05 | -0.000658678 | 8.99966 | 9.00032 | [11 empty] | 0.5290649 | 0.000163863 | 0.00491588 | 30.0049 | 30 | -6.23571e-05 | -0.000561206 | 8.99931 | 8.99987 | [11 empty] | 0.8785204 | 0.000323505 | 0.00970521 | 30.0099 | 30.0002 | -0.00010134 | -0.00091206 | 8.99907 | 8.99998 | [11 empty] | 0.4755366 | 0.000154594 | 0.00463784 | 30.0046 | 30 | -5.89803e-05 | -0.000530826 | 8.99953 | 9.00007 | [11 empty] | 0.5737164 | 0.000209327 | 0.00627979 | 30.0063 | 30 | -6.0476e-05 | -0.00054427 | 8.99922 | 8.99977 | [11 empty] | 0.5108621 | 0.00019019 | 0.00570571 | 30.0057 | 30 | -5.44719e-05 | -0.00049028 | 9.00012 | 9.00062 | [11 empty] | 0.5600099 | 0.000214026 | 0.00642079 | 30.0064 | 30 | -5.45956e-05 | -0.000491345 | 8.99923 | 8.99972 | [11 empty] | 0.4994303 | 0.00018214 | 0.00546435 | 30.0063 | 30.0008 | -6.49309e-05 | -0.000584368 | 8.99927 | 8.99985 | [11 empty] | 0.6170989 | 0.000214445 | 0.00643336 | 30.0064 | 30 | -7.66325e-05 | -0.000689708 | 8.9995 | 9.00019 | [11 empty] | 0.4842643 | 0.000162587 | 0.00487766 | 30.0052 | 30.0003 | -3.51244e-05 | -0.000316112 | 8.99946 | 8.99977 | [11 empty] | 0.5892653 | 0.00019527 | 0.00585821 | 30.0064 | 30.0005 | -6.56821e-05 | -0.000591143 | 8.99947 | 9.00006 | [11 empty] | 0.6087405 | 0.000195966 | 0.00587894 | 30.0057 | 29.9999 | -6.77575e-05 | -0.000609785 | 8.9989 | 8.99951 | [11 empty] | 0.5830535 | 0.000191701 | 0.00575103 | 30.0058 | 30 | -6.98138e-05 | -0.000628318 | 8.99928 | 8.9999 | [11 empty] | 0.6111752 | 0.000194769 | 0.00584312 | 30.0062 | 30.0003 | -5.4728e-05 | -0.000492557 | 8.9996 | 9.0001
| 0.5808715 | 0.000270941 | 0.00812828 | 30.0083 | 30.0002 | -7.13763e-05 | -0.000642396 | 8.99949 | 9.00013 | [11 empty] | 0.5248848 | 0.000128069 | 0.00384215 | 30.0045 | 30.0006 | -6.10673e-05 | -0.00054957 | 8.99887 | 8.99942 | [11 empty] | 0.5536381 | 0.000165378 | 0.00496149 | 30.0059 | 30.001 | -6.79719e-05 | -0.00061174 | 8.99928 | 8.9999 | [11 empty] | 0.5661156 | 0.000215178 | 0.00645533 | 30.0064 | 30 | -4.69875e-05 | -0.000422889 | 8.99961 | 9.00003 | [11 empty] | 0.5521242 | 0.000181812 | 0.00545437 | 30.0055 | 30 | -6.64035e-05 | -0.000597635 | 8.99944 | 9.00004 | [11 empty] | 0.5737732 | 0.000186237 | 0.00558709 | 30.0055 | 30 | -7.94962e-05 | -0.000715405 | 8.99852 | 8.99924 | [11 empty] | 0.5827916 | 0.000185912 | 0.00557736 | 30.0056 | 30 | -7.18247e-05 | -0.000646389 | 8.99889 | 8.99954 | [11 empty] | 0.6184373 | 0.000183397 | 0.00550204 | 30.0063 | 30.0008 | -7.23067e-05 | -0.000650784 | 8.99967 | 9.00032 | [11 empty] | 0.5475552 | 0.000173814 | 0.00521443 | 30.0052 | 30 | -5.44306e-05 | -0.000489869 | 8.99938 | 8.99987 | [11 empty] | 0.9032128 | 0.000336449 | 0.0100935 | 30.0103 | 30.0002 | -0.00011402 | -0.00102618 | 8.99896 | 8.99998 | [11 empty] | 0.4921152 | 0.000152829 | 0.00458487 | 30.0046 | 30 | -5.07007e-05 | -0.000456309 | 8.99961 | 9.00007 | [11 empty] | 0.594096 | 0.000220029 | 0.00660086 | 30.0066 | 30 | -5.30908e-05 | -0.000477805 | 8.99929 | 8.99977 | [11 empty] | 0.5285866 | 0.000199928 | 0.00599783 | 30.006 | 30 | -5.87646e-05 | -0.000528918 | 9.00009 | 9.00062 | [11 empty] | 0.579640625 | 0.000227127 | 0.00681381 | 30.0068 | 30 | -6.71515e-05 | -0.000604345 | 8.99911 | 8.99972 | [11 empty] | 0.5164929 | 0.000191536 | 0.00574622 | 30.0066 | 30.0008 | -7.23496e-05 | -0.000651135 | 8.9992 | 8.99985 | [11 empty] | 0.6393512 | 0.000232837 | 0.00698511 | 30.007 | 30 | -7.26654e-05 | -0.000654003 | 8.99954 | 9.00019 | [11 empty] | 0.5017373 | 0.000170101 | 0.00510307 | 30.0054 | 30.0003 | -4.26506e-05 | -0.000383846 | 8.99939 | 8.99977 | [11 empty] | 0.6094105 | 0.000206975 | 0.00620936 | 30.0067 | 30.0005 | -6.18743e-05 | -0.000556872 | 8.9995 | 9.00006 | [11 empty] | 0.6296446 | 0.000204091 | 0.00612272 | 30.006 | 29.9999 | -6.87603e-05 | -0.000618809 | 8.99889 | 8.99951 | [11 empty] | 0.6047111 | 0.000208399 | 0.00625197 | 30.0063 | 30 | -6.63586e-05 | -0.000597221 | 8.99931 | 8.9999 | [11 empty] | 0.6328409 | 0.000208747 | 0.00626246 | 30.0066 | 30.0003 | -6.40878e-05 | -0.000576796 | 8.99952 | 9.0001
| 0.6007689 | 0.000287507 | 0.00862527 | 30.0088 | 30.0002 | -8.15809e-05 | -0.000734239 | 8.9994 | 9.00013 | [11 empty] | 0.5429033 | 0.000154227 | 0.00462691 | 30.0053 | 30.0006 | -3.994e-05 | -0.000359437 | 8.99906 | 8.99942 | [11 empty] | 0.5730356 | 0.000176748 | 0.00530261 | 30.0063 | 30.001 | -5.52664e-05 | -0.000497392 | 8.9994 | 8.9999 | [11 empty] | 0.5857535 | 0.000219648 | 0.00658943 | 30.0065 | 30 | -5.42318e-05 | -0.000488088 | 8.99954 | 9.00003 | [11 empty] | 0.5711371 | 0.000191353 | 0.00574058 | 30.0058 | 30 | -7.70862e-05 | -0.000693779 | 8.99935 | 9.00004 | [11 empty] | 0.5937689 | 0.000190295 | 0.00570883 | 30.0057 | 30 | -8.88062e-05 | -0.000799188 | 8.99844 | 8.99924 | [11 empty] | 0.6027982 | 0.000195944 | 0.00587832 | 30.0059 | 30 | -6.41971e-05 | -0.000577744 | 8.99896 | 8.99954 | [11 empty] | 0.638619 | 0.000195021 | 0.00585077 | 30.0066 | 30.0008 | -7.29471e-05 | -0.000656548 | 8.99966 | 9.00032 | [11 empty] | 0.5657728 | 0.000174615 | 0.00523845 | 30.0053 | 30 | -7.196e-05 | -0.00064763 | 8.99922 | 8.99987 | [11 empty] | 0.9279518 | 0.000342146 | 0.0102644 | 30.0105 | 30.0002 | -9.65023e-05 | -0.000868519 | 8.99911 | 8.99998 | [11 empty] | 0.5090912 | 0.000166002 | 0.00498007 | 30.005 | 30 | -5.24126e-05 | -0.000471717 | 8.99959 | 9.00007 | [11 empty] | 0.6143287 | 0.000227893 | 0.00683679 | 30.0068 | 30 | -6.40841e-05 | -0.000576742 | 8.99919 | 8.99977 | [11 empty] | 0.5464946 | 0.000205073 | 0.00615219 | 30.0062 | 30 | -5.31344e-05 | -0.000478242 | 9.00014 | 9.00062 | [11 empty] | 0.5993285 | 0.000235437 | 0.0070631 | 30.0071 | 30 | -6.38827e-05 | -0.000574926 | 8.99914 | 8.99972 | [11 empty] | 0.5337157 | 0.000196255 | 0.00588781 | 30.0067 | 30.0008 | -6.94813e-05 | -0.000625322 | 8.99923 | 8.99985 | [11 empty] | 0.6620964 | 0.000237177 | 0.0071153 | 30.0071 | 30 | -8.18181e-05 | -0.000736379 | 8.99945 | 9.00019 | [11 empty] | 0.5190977 | 0.000176258 | 0.00528777 | 30.0056 | 30.0003 | -5.25741e-05 | -0.000473155 | 8.9993 | 8.99977 | [11 empty] | 0.6297336 | 0.000217698 | 0.00653104 | 30.007 | 30.0005 | -6.7507e-05 | -0.000607567 | 8.99945 | 9.00006 | [11 empty] | 0.6505836 | 0.000212339 | 0.00637013 | 30.0062 | 29.9999 | -6.65296e-05 | -0.000598734 | 8.99891 | 8.99951 | [11 empty] | 0.6267501 | 0.000216584 | 0.00649753 | 30.0065 | 30 | -7.93538e-05 | -0.000714176 | 8.99919 | 8.9999 | [11 empty] | 0.6544383 | 0.000215404 | 0.0064622 | 30.0068 | 30.0003 | -7.91922e-05 | -0.000712737 | 8.99938 | 9.0001
| 0.6209807 | 0.00030033 | 0.00900997 | 30.0092 | 30.0002 | -7.10449e-05 | -0.000639414 | 8.99949 | 9.00013 | [11 empty] | 0.5610844 | 0.000143446 | 0.00430347 | 30.0049 | 30.0006 | -5.53214e-05 | -0.00049786 | 8.99893 | 8.99942 | [11 empty] | 0.5924307 | 0.000190468 | 0.00571421 | 30.0067 | 30.001 | -6.31582e-05 | -0.000568417 | 8.99933 | 8.9999 | [11 empty] | 0.6059594 | 0.000215452 | 0.00646356 | 30.0064 | 30 | -5.68151e-05 | -0.000511338 | 8.99952 | 9.00003 | [11 empty] | 0.5902213 | 0.000198535 | 0.00595606 | 30.006 | 30 | -8.3304e-05 | -0.000749739 | 8.99929 | 9.00004 | [11 empty] | 0.613507 | 0.000205539 | 0.00616616 | 30.0061 | 30 | -8.37291e-05 | -0.000753498 | 8.99848 | 8.99924 | [11 empty] | 0.6228953 | 0.000205406 | 0.00616219 | 30.0062 | 30 | -6.3138e-05 | -0.000568213 | 8.99897 | 8.99954 | [11 empty] | 0.6591682 | 0.000201574 | 0.00604737 | 30.0068 | 30.0008 | -7.68641e-05 | -0.000691801 | 8.99963 | 9.00032 | [11 empty] | 0.5845742 | 0.000190297 | 0.00570893 | 30.0057 | 30 | -6.91819e-05 | -0.000622628 | 8.99925 | 8.99987 | [11 empty] | 0.9530566 | 0.000359666 | 0.01079 | 30.011 | 30.0002 | -0.000116159 | -0.00104543 | 8.99894 | 8.99998 | [11 empty] | 0.5266606 | 0.000169503 | 0.00508508 | 30.0051 | 30 | -6.16072e-05 | -0.000554469 | 8.99951 | 9.00007 | [11 empty] | 0.634817 | 0.000235934 | 0.00707801 | 30.0071 | 30 | -7.77282e-05 | -0.000699535 | 8.99907 | 8.99977 | [11 empty] | 0.5646113 | 0.00021664 | 0.0064992 | 30.0065 | 30 | -6.98908e-05 | -0.000629061 | 8.99999 | 9.00062 | [11 empty] | 0.6193168 | 0.000237935 | 0.00713807 | 30.0072 | 30 | -7.52374e-05 | -0.000677116 | 8.99904 | 8.99972 | [11 empty] | 0.5513364 | 0.000204557 | 0.00613689 | 30.0069 | 30.0008 | -6.69201e-05 | -0.000602271 | 8.99925 | 8.99985 | [11 empty] | 0.6852809 | 0.000249846 | 0.00749539 | 30.0075 | 30 | -7.91155e-05 | -0.000712055 | 8.99948 | 9.00019 | [11 empty] | 0.53640625 | 0.000186454 | 0.00559366 | 30.0059 | 30.0003 | -4.4505e-05 | -0.000400535 | 8.99937 | 8.99977 | [11 empty] | 0.650233 | 0.000223902 | 0.00671718 | 30.0072 | 30.0005 | -7.85686e-05 | -0.000707122 | 8.99935 | 9.00006 | [11 empty] | 0.6719564 | 0.000222855 | 0.00668563 | 30.0065 | 29.9999 | -7.18432e-05 | -0.000646554 | 8.99887 | 8.99951 | [11 empty] | 0.6488967 | 0.000226413 | 0.00679238 | 30.0068 | 30 | -9.79447e-05 | -0.000881493 | 8.99902 | 8.9999 | [11 empty] | 0.6772413 | 0.000227905 | 0.00683722 | 30.0072 | 30.0003 | -7.44215e-05 | -0.000669801 | 8.99943 | 9.0001
| 0.6414717 | 0.000313599 | 0.00940803 | 30.0096 | 30.0002 | -8.03318e-05 | -0.000722997 | 8.99941 | 9.00013 | [11 empty] | 0.5795163 | 0.000148097 | 0.00444299 | 30.0051 | 30.0006 | -6.62951e-05 | -0.000596617 | 8.99883 | 8.99942 | [11 empty] | 0.6120143 | 0.000202252 | 0.00606776 | 30.007 | 30.001 | -6.22964e-05 | -0.000560661 | 8.99933 | 8.9999 | [11 empty] | 0.6263072 | 0.00024109 | 0.00723268 | 30.0072 | 30 | -6.24673e-05 | -0.000562208 | 8.99947 | 9.00003 | [11 empty] | 0.6095095 | 0.000209495 | 0.00628487 | 30.0063 | 30 | -8.76259e-05 | -0.000788637 | 8.99925 | 9.00004 | [11 empty] | 0.6337748 | 0.000203972 | 0.00611915 | 30.0061 | 30 | -9.14788e-05 | -0.000823239 | 8.99841 | 8.99924 | [11 empty] | 0.6434128 | 0.000216048 | 0.00648143 | 30.0065 | 30 | -4.37281e-05 | -0.000393533 | 8.99915 | 8.99954 | [11 empty] | 0.6796699 | 0.000220092 | 0.00660294 | 30.0074 | 30.0008 | -8.33852e-05 | -0.000750493 | 8.99957 | 9.00032 | [11 empty] | 0.6034927 | 0.000194578 | 0.00583733 | 30.0059 | 30 | -6.25697e-05 | -0.000563119 | 8.99931 | 8.99987 | [11 empty] | 0.9780787 | 0.000369036 | 0.0110711 | 30.0113 | 30.0002 | -0.000115835 | -0.00104251 | 8.99894 | 8.99998 | [11 empty] | 0.5444353 | 0.000174294 | 0.00522881 | 30.0052 | 30 | -6.21681e-05 | -0.000559517 | 8.99951 | 9.00007 | [11 empty] | 0.6555074 | 0.000247048 | 0.00741144 | 30.0074 | 30 | -6.5903e-05 | -0.000593111 | 8.99917 | 8.99977 | [11 empty] | 0.5831238 | 0.000222813 | 0.00668439 | 30.0067 | 30 | -6.95161e-05 | -0.000625688 | 8.99999 | 9.00062 | [11 empty] | 0.6397372 | 0.000255342 | 0.00766027 | 30.0077 | 30 | -6.28521e-05 | -0.000565651 | 8.99915 | 8.99972 | [11 empty] | 0.569916 | 0.000213395 | 0.00640202 | 30.0072 | 30.0008 | -6.20209e-05 | -0.000558179 | 8.99929 | 8.99985 | [11 empty] | 0.7079508 | 0.0002637 | 0.00791099 | 30.0079 | 30 | -9.0212e-05 | -0.000811925 | 8.99938 | 9.00019 | [11 empty] | 0.5541041 | 0.000197034 | 0.00591108 | 30.0062 | 30.0003 | -4.68532e-05 | -0.000421668 | 8.99935 | 8.99977 | [11 empty] | 0.6715989 | 0.000233789 | 0.0070138 | 30.0075 | 30.0005 | -7.78519e-05 | -0.000700672 | 8.99936 | 9.00006 | [11 empty] | 0.6938139 | 0.000231695 | 0.00695082 | 30.0068 | 29.9999 | -7.82499e-05 | -0.000704211 | 8.99881 | 8.99951 | [11 empty] | 0.671386 | 0.000236847 | 0.00710542 | 30.0071 | 30 | -8.74625e-05 | -0.000787154 | 8.99912 | 8.9999 | [11 empty] | 0.6998212 | 0.000232066 | 0.00696204 | 30.0073 | 30.0003 | -7.90809e-05 | -0.000711735 | 8.99938 | 9.0001
| 0.6622383 | 0.000323244 | 0.00969737 | 30.0099 | 30.0002 | -8.57656e-05 | -0.000771902 | 8.99936 | 9.00013 | [11 empty] | 0.5975679 | 0.000156008 | 0.00468035 | 30.0053 | 30.0006 | -5.99874e-05 | -0.000539852 | 8.99888 | 8.99942 | [11 empty] | 0.6319835 | 0.000202339 | 0.00607036 | 30.007 | 30.001 | -6.05848e-05 | -0.000545257 | 8.99935 | 8.9999 | [11 empty] | 0.6469808 | 0.000244961 | 0.00734881 | 30.0073 | 30 | -5.75543e-05 | -0.00051799 | 8.99951 | 9.00003 | [11 empty] | 0.629113 | 0.000217542 | 0.00652626 | 30.0065 | 30 | -9.92254e-05 | -0.000893033 | 8.99915 | 9.00004 | [11 empty] | 0.6543953 | 0.000219287 | 0.0065786 | 30.0065 | 30 | -0.000107764 | -0.000969798 | 8.99827 | 8.99924 | [11 empty] | 0.6643048 | 0.000224984 | 0.00674951 | 30.0067 | 30 | -7.84342e-05 | -0.000705872 | 8.99883 | 8.99954 | [11 empty] | 0.6999884 | 0.000220027 | 0.00660097 | 30.0074 | 30.0008 | -8.26806e-05 | -0.000744152 | 8.99958 | 9.00032 | [11 empty] | 0.6227478 | 0.000202677 | 0.0060803 | 30.0061 | 30 | -6.62402e-05 | -0.000596153 | 8.99927 | 8.99987 | [11 empty] | 1.00375 | 0.000381843 | 0.0114554 | 30.0117 | 30.0002 | -0.000104238 | -0.000938141 | 8.99905 | 8.99998 | [11 empty] | 0.561972 | 0.000182645 | 0.00547934 | 30.0055 | 30 | -6.72868e-05 | -0.000605586 | 8.99946 | 9.00007 | [11 empty] | 0.6760467 | 0.000250189 | 0.00750567 | 30.0075 | 30 | -7.07027e-05 | -0.000636307 | 8.99913 | 8.99977 | [11 empty] | 0.6013533 | 0.000230832 | 0.00692496 | 30.007 | 30 | -7.7715e-05 | -0.000699483 | 8.99992 | 9.00062 | [11 empty] | 0.6603362 | 0.000261079 | 0.00783238 | 30.0079 | 30 | -7.21764e-05 | -0.000649567 | 8.99907 | 8.99972 | [11 empty] | 0.5884283 | 0.000221014 | 0.0066306 | 30.0074 | 30.0008 | -7.94513e-05 | -0.00071505 | 8.99914 | 8.99985 | [11 empty] | 0.7317689 | 0.000275939 | 0.00827816 | 30.0083 | 30 | -8.64063e-05 | -0.000777674 | 8.99941 | 9.00019 | [11 empty] | 0.5725215 | 0.000204548 | 0.0061365 | 30.0064 | 30.0003 | -5.05374e-05 | -0.000454826 | 8.99932 | 8.99977 | [11 empty] | 0.6928348 | 0.000233627 | 0.00700892 | 30.0075 | 30.0005 | -8.92569e-05 | -0.000803317 | 8.99925 | 9.00006 | [11 empty] | 0.7157674 | 0.000239099 | 0.00717295 | 30.007 | 29.9999 | -7.04281e-05 | -0.000633818 | 8.99888 | 8.99951 | [11 empty] | 0.6942573 | 0.000248127 | 0.00744382 | 30.0075 | 30 | -8.76287e-05 | -0.00078865 | 8.99911 | 8.9999 | [11 empty] | 0.7217379 | 0.000252428 | 0.00757291 | 30.0079 | 30.0003 | -7.56538e-05 | -0.000680891 | 8.99942 | 9.0001
| 0.683732 | 0.000339265 | 0.010178 | 30.0103 | 30.0002 | -8.22915e-05 | -0.000740634 | 8.99939 | 9.00013 | [11 empty] | 0.6163954 | 0.000179623 | 0.00538879 | 30.006 | 30.0006 | -5.16052e-05 | -0.000464417 | 8.99896 | 8.99942 | [11 empty] | 0.6514982 | 0.000210721 | 0.00632184 | 30.0073 | 30.001 | -6.54233e-05 | -0.000588803 | 8.99931 | 8.9999 | [11 empty] | 0.667387 | 0.000246043 | 0.00738126 | 30.0073 | 30 | -5.89499e-05 | -0.000530551 | 8.9995 | 9.00003 | [11 empty] | 0.6490035 | 0.000229483 | 0.00688449 | 30.0069 | 30 | -7.80448e-05 | -0.000702407 | 8.99934 | 9.00004 | [11 empty] | 0.6748854 | 0.000226346 | 0.00679036 | 30.0068 | 30 | -0.000114227 | -0.00102796 | 8.99821 | 8.99924 | [11 empty] | 0.684964 | 0.000224644 | 0.00673933 | 30.0067 | 30 | -7.99657e-05 | -0.000719655 | 8.99882 | 8.99954 | [11 empty] | 0.7210607 | 0.000227503 | 0.00682526 | 30.0076 | 30.0008 | -9.74701e-05 | -0.000877262 | 8.99944 | 9.00032 | [11 empty] | 0.6425498 | 0.000213411 | 0.00640233 | 30.0064 | 30 | -6.40624e-05 | -0.000576553 | 8.99929 | 8.99987 | [11 empty] | 1.029558 | 0.000393432 | 0.0118031 | 30.012 | 30.0002 | -0.000116891 | -0.00105201 | 8.99893 | 8.99998 | [11 empty] | 0.5802009 | 0.00019246 | 0.0057738 | 30.0058 | 30 | -5.86918e-05 | -0.00052823 | 8.99954 | 9.00007 | [11 empty] | 0.6968058 | 0.000262839 | 0.00788517 | 30.0079 | 30 | -7.41067e-05 | -0.000666942 | 8.9991 | 8.99977 | [11 empty] | 0.6197024 | 0.000239916 | 0.00719749 | 30.0072 | 30 | -7.8202e-05 | -0.000703866 | 8.99991 | 9.00062 | [11 empty] | 0.681145 | 0.000270901 | 0.00812704 | 30.0082 | 30 | -7.17292e-05 | -0.000645543 | 8.99907 | 8.99972 | [11 empty] | 0.6072309 | 0.000234483 | 0.00703467 | 30.0078 | 30.0008 | -7.91221e-05 | -0.000712088 | 8.99914 | 8.99985 | [11 empty] | 0.7556972 | 0.000289439 | 0.00868316 | 30.0087 | 30 | -9.52605e-05 | -0.000857363 | 8.99933 | 9.00019 | [11 empty] | 0.5910438 | 0.000212365 | 0.00637102 | 30.0067 | 30.0003 | -4.94055e-05 | -0.000444638 | 8.99933 | 8.99977 | [11 empty] | 0.713774 | 0.000247845 | 0.00743546 | 30.0079 | 30.0005 | -6.80704e-05 | -0.000612638 | 8.99944 | 9.00006 | [11 empty] | 0.7381736 | 0.000248232 | 0.00744694 | 30.0073 | 29.9999 | -8.62757e-05 | -0.000776439 | 8.99874 | 8.99951 | [11 empty] | 0.7173447 | 0.000258453 | 0.00775359 | 30.0078 | 30 | -9.59396e-05 | -0.000863447 | 8.99904 | 8.9999 | [11 empty] | 0.744144 | 0.000261415 | 0.00784253 | 30.0082 | 30.0003 | -8.81388e-05 | -0.000793258 | 8.9993 | 9.0001
| 0.7046281 | 0.00035314 | 0.0105943 | 30.0108 | 30.0002 | -8.79694e-05 | -0.000791737 | 8.99934 | 9.00013 | [11 empty] | 0.6354089 | 0.000162275 | 0.00486835 | 30.0055 | 30.0006 | -3.75767e-05 | -0.000338168 | 8.99909 | 8.99942 | [11 empty] | 0.6714 | 0.000218482 | 0.00655467 | 30.0075 | 30.001 | -6.86412e-05 | -0.000617764 | 8.99928 | 8.9999 | [11 empty] | 0.6884399 | 0.000266591 | 0.0079977 | 30.008 | 30 | -5.90093e-05 | -0.000531086 | 8.9995 | 9.00003 | [11 empty] | 0.6693936 | 0.000232513 | 0.00697539 | 30.007 | 30 | -0.000100722 | -0.000906505 | 8.99913 | 9.00004 | [11 empty] | 0.6956412 | 0.0002318 | 0.00695401 | 30.0069 | 30 | -0.000115704 | -0.00104124 | 8.99819 | 8.99924 | [11 empty] | 0.7058007 | 0.000237013 | 0.00711038 | 30.0071 | 30 | -6.63061e-05 | -0.000596724 | 8.99894 | 8.99954 | [11 empty] | 0.7425024 | 0.000243268 | 0.00729824 | 30.0081 | 30.0008 | -9.73851e-05 | -0.000876497 | 8.99944 | 9.00032 | [11 empty] | 0.6623804 | 0.000224372 | 0.00673115 | 30.0068 | 30 | -7.93699e-05 | -0.000714318 | 8.99916 | 8.99987 | [11 empty] | 1.055387 | 0.000404488 | 0.0121347 | 30.0123 | 30.0002 | -0.000113973 | -0.00102576 | 8.99896 | 8.99998 | [11 empty] | 0.598485 | 0.000203219 | 0.00609656 | 30.0061 | 30 | -5.27496e-05 | -0.00047475 | 8.99959 | 9.00007 | [11 empty] | 0.7180398 | 0.00027619 | 0.00828569 | 30.0083 | 30 | -8.19193e-05 | -0.000737254 | 8.99903 | 8.99977 | [11 empty] | 0.6382582 | 0.00025185 | 0.00755551 | 30.0076 | 30 | -7.98192e-05 | -0.000718422 | 8.9999 | 9.00062 | [11 empty] | 0.7019616 | 0.000282195 | 0.00846585 | 30.0085 | 30 | -8.86954e-05 | -0.000798234 | 8.99892 | 8.99972 | [11 empty] | 0.6261319 | 0.000239105 | 0.00717334 | 30.008 | 30.0008 | -7.72873e-05 | -0.000695575 | 8.99916 | 8.99985 | [11 empty] | 0.780055 | 0.000297278 | 0.00891833 | 30.0089 | 30 | -9.80012e-05 | -0.000882029 | 8.99931 | 9.00019 | [11 empty] | 0.6099559 | 0.00022255 | 0.00667657 | 30.007 | 30.0003 | -5.73965e-05 | -0.000516556 | 8.99926 | 8.99977 | [11 empty] | 0.7347731 | 0.000260919 | 0.0078277 | 30.0083 | 30.0005 | -7.28551e-05 | -0.0006557 | 8.9994 | 9.00006 | [11 empty] | 0.760931 | 0.000256124 | 0.00768367 | 30.0075 | 29.9999 | -8.71025e-05 | -0.00078388 | 8.99873 | 8.99951 | [11 empty] | 0.7404485 | 0.000269846 | 0.00809538 | 30.0081 | 30 | -8.75448e-05 | -0.000787895 | 8.99912 | 8.9999 | [11 empty] | 0.767193 | 0.000271082 | 0.00813256 | 30.0085 | 30.0003 | -8.78867e-05 | -0.000790989 | 8.9993 | 9.0001
| 0.7257161 | 0.000365139 | 0.0109542 | 30.0111 | 30.0002 | -9.41404e-05 | -0.000847277 | 8.99929 | 9.00013 | [11 empty] | 0.65434375 | 0.000184028 | 0.00552097 | 30.0062 | 30.0006 | -3.92946e-05 | -0.000353629 | 8.99907 | 8.99942 | [11 empty] | 0.6913497 | 0.000228225 | 0.00684698 | 30.0078 | 30.001 | -7.30991e-05 | -0.000657884 | 8.99924 | 8.9999 | [11 empty] | 0.7093849 | 0.000275158 | 0.00825474 | 30.0082 | 30 | -7.09627e-05 | -0.000638667 | 8.99939 | 9.00003 | [11 empty] | 0.6899267 | 0.000241616 | 0.00724849 | 30.0073 | 30 | -9.3628e-05 | -0.000842655 | 8.9992 | 9.00004 | [11 empty] | 0.7168503 | 0.000248172 | 0.00744516 | 30.0074 | 30 | -0.000108961 | -0.000980562 | 8.99825 | 8.99924 | [11 empty] | 0.7268076 | 0.000243249 | 0.00729746 | 30.0073 | 30 | -8.20975e-05 | -0.00073884 | 8.9988 | 8.99954 | [11 empty] | 0.7640498 | 0.000248811 | 0.00746451 | 30.0082 | 30.0008 | -9.2788e-05 | -0.000835122 | 8.99949 | 9.00032 | [11 empty] | 0.6825038 | 0.000224153 | 0.0067246 | 30.0068 | 30 | -7.75524e-05 | -0.000697961 | 8.99917 | 8.99987 | [11 empty] | 1.082124 | 0.000413067 | 0.0123921 | 30.0126 | 30.0002 | -0.000136175 | -0.00122557 | 8.99876 | 8.99998 | [11 empty] | 0.6172053 | 0.000208966 | 0.00626898 | 30.0063 | 30 | -6.81946e-05 | -0.000613756 | 8.99945 | 9.00007 | [11 empty] | 0.7397007 | 0.000285997 | 0.00857989 | 30.0086 | 30 | -7.62283e-05 | -0.000686036 | 8.99908 | 8.99977 | [11 empty] | 0.6571697 | 0.000264035 | 0.00792106 | 30.0079 | 30 | -8.10245e-05 | -0.000729271 | 8.99989 | 9.00062 | [11 empty] | 0.7234885 | 0.000285097 | 0.00855291 | 30.0086 | 30 | -8.321e-05 | -0.000748866 | 8.99897 | 8.99972 | [11 empty] | 0.6457651 | 0.000251215 | 0.00753665 | 30.0083 | 30.0008 | -9.5973e-05 | -0.000863743 | 8.99899 | 8.99985 | [11 empty] | 0.8041969 | 0.00030377 | 0.00911311 | 30.0091 | 30 | -0.000104169 | -0.000937545 | 8.99925 | 9.00019 | [11 empty] | 0.6287211 | 0.000229229 | 0.00687692 | 30.0072 | 30.0003 | -5.65873e-05 | -0.000509273 | 8.99927 | 8.99977 | [11 empty] | 0.7563531 | 0.000268841 | 0.00806536 | 30.0086 | 30.0005 | -8.32277e-05 | -0.000749054 | 8.99931 | 9.00006 | [11 empty] | 0.7838787 | 0.00026778 | 0.00803335 | 30.0079 | 29.9999 | -9.26261e-05 | -0.00083359 | 8.99868 | 8.99951 | [11 empty] | 0.7643168 | 0.000282868 | 0.00848604 | 30.0085 | 30 | -0.000105384 | -0.000948442 | 8.99896 | 8.9999 | [11 empty] | 0.7905933 | 0.000272311 | 0.00816943 | 30.0085 | 30.0003 | -0.000101407 | -0.000912675 | 8.99918 | 9.0001
| 0.7474142 | 0.000380278 | 0.0114084 | 30.0116 | 30.0002 | -9.08009e-05 | -0.00081722 | 8.99932 | 9.00013 | [11 empty] | 0.6738172 | 0.000197338 | 0.00592027 | 30.0066 | 30.0006 | -5.85818e-05 | -0.000527202 | 8.9989 | 8.99942 | [11 empty] | 0.7108118 | 0.000230185 | 0.00690577 | 30.0079 | 30.001 | -9.39015e-05 | -0.000845103 | 8.99905 | 8.9999 | [11 empty] | 0.7306607 | 0.00028011 | 0.0084033 | 30.0084 | 30 | -7.78854e-05 | -0.000700971 | 8.99933 | 9.00003 | [11 empty] | 0.7102991 | 0.000256759 | 0.00770276 | 30.0077 | 30 | -0.000102547 | -0.000922927 | 8.99912 | 9.00004 | [11 empty] | 0.7383674 | 0.000258474 | 0.00775422 | 30.0077 | 30 | -0.000116434 | -0.00104782 | 8.99819 | 8.99924 | [11 empty] | 0.7481518 | 0.000251847 | 0.0075554 | 30.0075 | 30 | -7.12826e-05 | -0.00064151 | 8.9989 | 8.99954 | [11 empty] | 0.7857537 | 0.000258035 | 0.00774125 | 30.0085 | 30.0008 | -0.00010639 | -0.000957544 | 8.99936 | 9.00032 | [11 empty] | 0.702606 | 0.000237116 | 0.00711347 | 30.0071 | 30 | -8.66936e-05 | -0.000780231 | 8.99909 | 8.99987 | [11 empty] | 1.108579 | 0.000428642 | 0.0128593 | 30.0131 | 30.0002 | -0.000132357 | -0.00119121 | 8.99879 | 8.99998 | [11 empty] | 0.6365117 | 0.000219444 | 0.00658331 | 30.0066 | 30 | -6.312e-05 | -0.000568084 | 8.9995 | 9.00007 | [11 empty] | 0.7613834 | 0.000294439 | 0.00883317 | 30.0088 | 30 | -8.32595e-05 | -0.000749316 | 8.99902 | 8.99977 | [11 empty] | 0.6760715 | 0.000271541 | 0.00814624 | 30.0082 | 30 | -9.07802e-05 | -0.000817078 | 8.9998 | 9.00062 | [11 empty] | 0.7451302 | 0.000302565 | 0.00907696 | 30.0091 | 30 | -9.87364e-05 | -0.0008886 | 8.99883 | 8.99972 | [11 empty] | 0.6654942 | 0.000261119 | 0.00783377 | 30.0086 | 30.0008 | -8.37929e-05 | -0.000754124 | 8.9991 | 8.99985 | [11 empty] | 0.8287244 | 0.000321675 | 0.00965025 | 30.0096 | 30 | -0.000102407 | -0.000921686 | 8.99927 | 9.00019 | [11 empty] | 0.6482346 | 0.000244316 | 0.00732955 | 30.0076 | 30.0003 | -6.93824e-05 | -0.000624426 | 8.99915 | 8.99977 | [11 empty] | 0.7786211 | 0.000280898 | 0.00842709 | 30.0089 | 30.0005 | -9.29118e-05 | -0.000836211 | 8.99922 | 9.00006 | [11 empty] | 0.8077125 | 0.000278791 | 0.00836369 | 30.0082 | 29.9999 | -9.97584e-05 | -0.000897776 | 8.99861 | 8.99951 | [11 empty] | 0.7881558 | 0.000299528 | 0.00898585 | 30.009 | 30 | -0.000103376 | -0.000930371 | 8.99897 | 8.9999 | [11 empty] | 0.8138219 | 0.000281064 | 0.00843202 | 30.0088 | 30.0003 | -8.94717e-05 | -0.000805254 | 8.99929 | 9.0001
| 0.769348 | 0.000395425 | 0.0118628 | 30.012 | 30.0002 | -8.85649e-05 | -0.000797096 | 8.99934 | 9.00013 | [11 empty] | 0.6935353 | 0.000200793 | 0.00602391 | 30.0067 | 30.0006 | -6.61681e-05 | -0.000595475 | 8.99883 | 8.99942 | [11 empty] | 0.7311018 | 0.000245155 | 0.00735489 | 30.0083 | 30.001 | -7.54392e-05 | -0.000678945 | 8.99922 | 8.9999 | [11 empty] | 0.7526967 | 0.000290797 | 0.00872391 | 30.0087 | 30 | -6.91718e-05 | -0.000622548 | 8.99941 | 9.00003 | [11 empty] | 0.7309669 | 0.000259806 | 0.00779419 | 30.0078 | 30 | -0.000102335 | -0.000921016 | 8.99912 | 9.00004 | [11 empty] | 0.7602015 | 0.000274771 | 0.0082431 | 30.0082 | 30 | -0.000106932 | -0.000962305 | 8.99827 | 8.99924 | [11 empty] | 0.7703327 | 0.000268857 | 0.00806572 | 30.0081 | 30 | -7.92809e-05 | -0.000713492 | 8.99883 | 8.99954 | [11 empty] | 0.8071682 | 0.000263495 | 0.00790504 | 30.0087 | 30.0008 | -0.000112941 | -0.00101651 | 8.9993 | 9.00032 | [11 empty] | 0.723082 | 0.000250535 | 0.00751606 | 30.0075 | 30 | -8.65082e-05 | -0.000778563 | 8.99909 | 8.99987 | [11 empty] | 1.135363 | 0.00044217 | 0.0132652 | 30.0135 | 30.0002 | -0.000137284 | -0.00123555 | 8.99875 | 8.99998 | [11 empty] | 0.6558351 | 0.000226941 | 0.00680824 | 30.0068 | 30 | -5.84998e-05 | -0.000526502 | 8.99954 | 9.00007 | [11 empty] | 0.783353 | 0.000302801 | 0.00908403 | 30.0091 | 30 | -7.91418e-05 | -0.000712258 | 8.99905 | 8.99977 | [11 empty] | 0.6950898 | 0.000280503 | 0.0084151 | 30.0084 | 30 | -8.78607e-05 | -0.0007908 | 8.99982 | 9.00062 | [11 empty] | 0.7671414 | 0.000315623 | 0.00946871 | 30.0095 | 30 | -9.01191e-05 | -0.000811047 | 8.99891 | 8.99972 | [11 empty] | 0.6856414 | 0.000269515 | 0.00808567 | 30.0089 | 30.0008 | -9.39172e-05 | -0.000845241 | 8.99901 | 8.99985 | [11 empty] | 0.8530457 | 0.000332088 | 0.00996263 | 30.01 | 30 | -0.000117636 | -0.00105874 | 8.99913 | 9.00019 | [11 empty] | 0.6675898 | 0.000246888 | 0.0074067 | 30.0077 | 30.0003 | -5.58268e-05 | -0.000502428 | 8.99927 | 8.99977 | [11 empty] | 0.8011603 | 0.000286986 | 0.00860973 | 30.0091 | 30.0005 | -7.9597e-05 | -0.000716378 | 8.99934 | 9.00006 | [11 empty] | 0.8313862 | 0.000290262 | 0.00870781 | 30.0086 | 29.9999 | -8.93271e-05 | -0.000803901 | 8.99871 | 8.99951 | [11 empty] | 0.8122719 | 0.000301107 | 0.0090332 | 30.009 | 30 | -0.000103639 | -0.000932745 | 8.99897 | 8.9999 | [11 empty] | 0.8376696 | 0.000298316 | 0.00894958 | 30.0093 | 30.0003 | -0.00010194 | -0.000917466 | 8.99918 | 9.0001
| 0.7914931 | 0.000408 | 0.0122401 | 30.0124 | 30.0002 | -9.39198e-05 | -0.000845291 | 8.99929 | 9.00013 | [11 empty] | 0.7134015 | 0.000216967 | 0.00650915 | 30.0071 | 30.0006 | -6.62196e-05 | -0.000595938 | 8.99883 | 8.99942 | [11 empty] | 0.7513585 | 0.000252395 | 0.00757209 | 30.0085 | 30.001 | -8.84594e-05 | -0.000796126 | 8.9991 | 8.9999 | [11 empty] | 0.7748251 | 0.000307063 | 0.00921187 | 30.0092 | 30 | -6.43075e-05 | -0.00057877 | 8.99945 | 9.00003 | [11 empty] | 0.7521061 | 0.000275935 | 0.00827805 | 30.0083 | 30 | -9.52457e-05 | -0.000857215 | 8.99918 | 9.00004 | [11 empty] | 0.7824613 | 0.000269374 | 0.0080812 | 30.008 | 30 | -0.000116137 | -0.00104515 | 8.99819 | 8.99924 | [11 empty] | 0.7924581 | 0.000279322 | 0.00837965 | 30.0084 | 30 | -7.37013e-05 | -0.000663277 | 8.99888 | 8.99954 | [11 empty] | 0.8293294 | 0.00026826 | 0.008048 | 30.0088 | 30.0008 | -0.000108487 | -0.00097642 | 8.99934 | 9.00032 | [11 empty] | 0.7438068 | 0.000258027 | 0.00774083 | 30.0078 | 30 | -8.49703e-05 | -0.000764722 | 8.9991 | 8.99987 | [11 empty] | 1.16252 | 0.000454572 | 0.0136373 | 30.0138 | 30.0002 | -0.000135679 | -0.00122111 | 8.99876 | 8.99998 | [11 empty] | 0.6753022 | 0.000234576 | 0.00703729 | 30.007 | 30 | -8.2041e-05 | -0.000738375 | 8.99933 | 9.00007 | [11 empty] | 0.8055518 | 0.000316943 | 0.00950829 | 30.0095 | 30 | -7.42793e-05 | -0.000668496 | 8.9991 | 8.99977 | [11 empty] | 0.7147849 | 0.00029398 | 0.0088194 | 30.0088 | 30 | -9.60402e-05 | -0.000864421 | 8.99975 | 9.00062 | [11 empty] | 0.7895775 | 0.000319101 | 0.00957303 | 30.0096 | 30 | -0.000109353 | -0.000984147 | 8.99873 | 8.99972 | [11 empty] | 0.7053705 | 0.000281506 | 0.00844541 | 30.0093 | 30.0008 | -9.58074e-05 | -0.000862253 | 8.99899 | 8.99985 | [11 empty] | 0.8779229 | 0.00033768 | 0.0101304 | 30.0101 | 30 | -0.000111136 | -0.00100024 | 8.99919 | 9.00019 | [11 empty] | 0.6874679 | 0.000260062 | 0.00780195 | 30.0081 | 30.0003 | -7.24432e-05 | -0.000651973 | 8.99912 | 8.99977 | [11 empty] | 0.823344 | 0.000293991 | 0.00881988 | 30.0093 | 30.0005 | -8.28597e-05 | -0.000745742 | 8.99931 | 9.00006 | [11 empty] | 0.8550283 | 0.000300057 | 0.00900168 | 30.0089 | 29.9999 | -8.35607e-05 | -0.000752006 | 8.99876 | 8.99951 | [11 empty] | 0.8374553 | 0.000324339 | 0.00973018 | 30.0097 | 30 | -9.51599e-05 | -0.00085643 | 8.99905 | 8.9999 | [11 empty] | 0.8613723 | 0.000309325 | 0.00927984 | 30.0096 | 30.0003 | -0.000110794 | -0.000997161 | 8.9991 | 9.0001
| 0.8139641 | 0.000424482 | 0.0127345 | 30.0129 | 30.0002 | -0.000108305 | -0.000974761 | 8.99916 | 9.00013 | [11 empty] | 0.7342451 | 0.000225682 | 0.0067706 | 30.0074 | 30.0006 | -6.54095e-05 | -0.000588647 | 8.99884 | 8.99942 | [11 empty] | 0.7722769 | 0.00026073 | 0.00782216 | 30.0088 | 30.001 | -9.15732e-05 | -0.000824149 | 8.99907 | 8.9999 | [11 empty] | 0.7973495 | 0.000303302 | 0.00909904 | 30.0091 | 30 | -6.86042e-05 | -0.00061744 | 8.99941 | 9.00003 | [11 empty] | 0.7736176 | 0.0002824 | 0.00847199 | 30.0085 | 30 | -9.63741e-05 | -0.000867371 | 8.99917 | 9.00004 | [11 empty] | 0.8051556 | 0.000281085 | 0.00843253 | 30.0084 | 30 | -0.000113001 | -0.00101693 | 8.99822 | 8.99924 | [11 empty] | 0.8151831 | 0.000286105 | 0.00858316 | 30.0086 | 30 | -9.05135e-05 | -0.00081458 | 8.99872 | 8.99954 | [11 empty] | 0.8513287 | 0.000283381 | 0.00850165 | 30.0093 | 30.0008 | -0.000107172 | -0.000964585 | 8.99936 | 9.00032 | [11 empty] | 0.7647635 | 0.000270824 | 0.00812472 | 30.0082 | 30 | -0.000101821 | -0.000916373 | 8.99895 | 8.99987 | [11 empty] | 1.189806 | 0.000467732 | 0.0140321 | 30.0142 | 30.0002 | -0.000133049 | -0.00119744 | 8.99879 | 8.99998 | [11 empty] | 0.6955258 | 0.000244264 | 0.00732793 | 30.0073 | 30 | -9.0742e-05 | -0.000816684 | 8.99925 | 9.00007 | [11 empty] | 0.8283212 | 0.000328987 | 0.00986961 | 30.0099 | 30 | -7.83284e-05 | -0.000704937 | 8.99906 | 8.99977 | [11 empty] | 0.7354269 | 0.000302884 | 0.00908652 | 30.0091 | 30 | -9.42079e-05 | -0.00084793 | 8.99977 | 9.00062 | [11 empty] | 0.8120961 | 0.000333305 | 0.00999916 | 30.01 | 30 | -0.000108668 | -0.000977979 | 8.99874 | 8.99972 | [11 empty] | 0.7251712 | 0.0002857 | 0.00857123 | 30.0094 | 30.0008 | -9.49972e-05 | -0.000854961 | 8.999 | 8.99985 | [11 empty] | 0.9033753 | 0.00035427 | 0.0106281 | 30.0106 | 30 | -0.000111954 | -0.0010076 | 8.99918 | 9.00019 | [11 empty] | 0.7076481 | 0.000270594 | 0.00811789 | 30.0084 | 30.0003 | -7.1861e-05 | -0.000646733 | 8.99913 | 8.99977 | [11 empty] | 0.8461129 | 0.000307009 | 0.00921044 | 30.0097 | 30.0005 | -9.37626e-05 | -0.000843869 | 8.99921 | 9.00006 | [11 empty] | 0.8787746 | 0.000315928 | 0.00947779 | 30.0093 | 29.9999 | -9.87933e-05 | -0.000889092 | 8.99862 | 8.99951 | [11 empty] | 0.8624071 | 0.000332715 | 0.00998146 | 30.01 | 30 | -0.000105732 | -0.000951578 | 8.99895 | 8.9999 | [11 empty] | 0.8850916 | 0.000313882 | 0.00941657 | 30.0097 | 30.0003 | -0.000109677 | -0.000987103 | 8.99911 | 9.0001
| 0.83692 | 0.000438333 | 0.0131501 | 30.0133 | 30.0002 | -9.04916e-05 | -0.000814437 | 8.99932 | 9.00013 | [11 empty] | 0.7550345 | 0.000224311 | 0.00672947 | 30.0074 | 30.0006 | -8.19084e-05 | -0.000737128 | 8.99869 | 8.99942 | [11 empty] | 0.7939977 | 0.00026818 | 0.00804566 | 30.009 | 30.001 | -9.14414e-05 | -0.000822963 | 8.99907 | 8.9999 | [11 empty] | 0.820138 | 0.000318674 | 0.00956022 | 30.0095 | 30 | -7.3123e-05 | -0.00065811 | 8.99937 | 9.00003 | [11 empty] | 0.7951885 | 0.00029526 | 0.0088578 | 30.0089 | 30 | -0.000104231 | -0.000938079 | 8.9991 | 9.00004 | [11 empty] | 0.8283983 | 0.000284452 | 0.00853354 | 30.0085 | 30 | -0.000119915 | -0.00107914 | 8.99816 | 8.99924 | [11 empty] | 0.838701 | 0.00029567 | 0.00887011 | 30.0089 | 30 | -7.68533e-05 | -0.000691644 | 8.99885 | 8.99954 | [11 empty] | 0.8740376 | 0.000294346 | 0.00883061 | 30.0096 | 30.0008 | -0.000123587 | -0.00111232 | 8.99921 | 9.00032 | [11 empty] | 0.7859415 | 0.000279069 | 0.00837208 | 30.0084 | 30 | -8.84637e-05 | -0.000796162 | 8.99907 | 8.99987 | [11 empty] | 1.217785 | 0.000481582 | 0.0144476 | 30.0146 | 30.0002 | -0.000150125 | -0.00135112 | 8.99863 | 8.99998 | [11 empty] | 0.7156802 | 0.000252821 | 0.00758463 | 30.0076 | 30 | -7.95955e-05 | -0.000716365 | 8.99935 | 9.00007 | [11 empty] | 0.8511481 | 0.000335777 | 0.0100733 | 30.0101 | 30 | -8.85669e-05 | -0.000797082 | 8.99897 | 8.99977 | [11 empty] | 0.7559601 | 0.000314479 | 0.00943439 | 30.0095 | 30 | -9.56073e-05 | -0.000860524 | 8.99975 | 9.00062 | [11 empty] | 0.8350089 | 0.000347586 | 0.0104276 | 30.0105 | 30 | -0.000107657 | -0.000968886 | 8.99875 | 8.99972 | [11 empty] | 0.7453536 | 0.000299466 | 0.00898423 | 30.0098 | 30.0008 | -8.96737e-05 | -0.00080705 | 8.99905 | 8.99985 | [11 empty] | 0.9286675 | 0.000363609 | 0.0109083 | 30.0109 | 30 | -0.000123315 | -0.00110986 | 8.99908 | 9.00019 | [11 empty] | 0.7280993 | 0.000279909 | 0.00839736 | 30.0087 | 30.0003 | -8.44228e-05 | -0.000759786 | 8.99901 | 8.99977 | [11 empty] | 0.8690627 | 0.000316807 | 0.00950436 | 30.01 | 30.0005 | -0.000100779 | -0.000907013 | 8.99915 | 9.00006 | [11 empty] | 0.9025206 | 0.000319422 | 0.00958261 | 30.0094 | 29.9999 | -9.86686e-05 | -0.00088797 | 8.99862 | 8.99951 | [11 empty] | 0.8875618 | 0.000343044 | 0.0102913 | 30.0103 | 30 | -0.000115132 | -0.00103617 | 8.99887 | 8.9999 | [11 empty] | 0.909658 | 0.000326282 | 0.00978858 | 30.0101 | 30.0003 | -9.87939e-05 | -0.000889155 | 8.99921 | 9.0001
| 0.8599208 | 0.000455942 | 0.0136784 | 30.0138 | 30.0002 | -0.000103977 | -0.000935811 | 8.9992 | 9.00013 | [11 empty] | 0.7759783 | 0.000231183 | 0.00693563 | 30.0076 | 30.0006 | -7.54806e-05 | -0.000679282 | 8.99874 | 8.99942 | [11 empty] | 0.8155576 | 0.000274709 | 0.00824153 | 30.0092 | 30.001 | -0.000107689 | -0.00096919 | 8.99893 | 8.9999 | [11 empty] | 0.8428381 | 0.000330552 | 0.00991653 | 30.0099 | 30 | -8.10897e-05 | -0.00072981 | 8.9993 | 9.00003 | [11 empty] | 0.8170891 | 0.000302597 | 0.00907792 | 30.0091 | 30 | -0.000105562 | -0.000950061 | 8.99909 | 9.00004 | [11 empty] | 0.851412 | 0.000303205 | 0.00909612 | 30.0091 | 30 | -0.000120369 | -0.00108323 | 8.99815 | 8.99924 | [11 empty] | 0.8622158 | 0.000300083 | 0.0090025 | 30.009 | 30 | -9.43341e-05 | -0.000848963 | 8.99869 | 8.99954 | [11 empty] | 0.8966129 | 0.000307052 | 0.0092118 | 30.01 | 30.0008 | -0.000117614 | -0.00105857 | 8.99926 | 9.00032 | [11 empty] | 0.8077165 | 0.000283605 | 0.00850816 | 30.0085 | 30 | -8.86593e-05 | -0.000797922 | 8.99907 | 8.99987 | [11 empty] | 1.246175 | 0.000491999 | 0.0147601 | 30.015 | 30.0002 | -0.000135599 | -0.00122039 | 8.99876 | 8.99998 | [11 empty] | 0.7361640625 | 0.000269723 | 0.0080917 | 30.0081 | 30 | -7.99632e-05 | -0.000719674 | 8.99935 | 9.00007 | [11 empty] | 0.8741956 | 0.000350322 | 0.0105097 | 30.0105 | 30 | -8.41266e-05 | -0.000757119 | 8.99901 | 8.99977 | [11 empty] | 0.7766779 | 0.000324489 | 0.00973467 | 30.0098 | 30 | -9.0255e-05 | -0.000812351 | 8.9998 | 9.00062 | [11 empty] | 0.8587277 | 0.000358902 | 0.0107671 | 30.0108 | 30 | -0.000108038 | -0.000972313 | 8.99875 | 8.99972 | [11 empty] | 0.7660558 | 0.000307027 | 0.00921106 | 30.01 | 30.0008 | -9.4283e-05 | -0.000848533 | 8.999 | 8.99985 | [11 empty] | 0.9546346 | 0.000374651 | 0.0112395 | 30.0112 | 30 | -0.000121823 | -0.00109643 | 8.99909 | 9.00019 | [11 empty] | 0.7492424 | 0.000289613 | 0.00868847 | 30.009 | 30.0003 | -8.31998e-05 | -0.000748779 | 8.99903 | 8.99977 | [11 empty] | 0.892173 | 0.000328487 | 0.00985478 | 30.0104 | 30.0005 | -8.87198e-05 | -0.000798483 | 8.99926 | 9.00006 | [11 empty] | 0.9267946 | 0.000330228 | 0.00990681 | 30.0098 | 29.9999 | -0.000102123 | -0.000919055 | 8.99859 | 8.99951 | [11 empty] | 0.9133175 | 0.000359262 | 0.0107779 | 30.0108 | 30 | -0.000106651 | -0.00095985 | 8.99894 | 8.9999 | [11 empty] | 0.9346137 | 0.000340322 | 0.0102098 | 30.0105 | 30.0003 | -0.000111127 | -0.00100015 | 8.9991 | 9.0001
| 0.8829726 | 0.00047132 | 0.0141397 | 30.0143 | 30.0002 | -0.000117927 | -0.00106136 | 8.99907 | 9.00013 | [11 empty] | 0.7974893 | 0.000236886 | 0.00710673 | 30.0077 | 30.0006 | -8.32302e-05 | -0.000749024 | 8.99868 | 8.99942 | [11 empty] | 0.8374303 | 0.000283935 | 0.00851833 | 30.0095 | 30.001 | -0.000111271 | -0.00100143 | 8.99889 | 8.9999 | [11 empty] | 0.8653836 | 0.000337652 | 0.0101295 | 30.0101 | 30 | -8.88034e-05 | -0.000799234 | 8.99923 | 9.00003 | [11 empty] | 0.8390071 | 0.000315707 | 0.00947121 | 30.0095 | 30 | -0.000113084 | -0.00101776 | 8.99902 | 9.00004 | [11 empty] | 0.8748727 | 0.00030617 | 0.00918509 | 30.0091 | 30 | -0.000113243 | -0.0010191 | 8.99822 | 8.99924 | [11 empty] | 0.8856779 | 0.000308511 | 0.00925533 | 30.0092 | 30 | -8.6277e-05 | -0.000776453 | 8.99876 | 8.99954 | [11 empty] | 0.9194382 | 0.000320191 | 0.00960598 | 30.0104 | 30.0008 | -0.000125252 | -0.00112731 | 8.99919 | 9.00032 | [11 empty] | 0.8294919 | 0.00029887 | 0.0089661 | 30.009 | 30 | -9.56675e-05 | -0.000860995 | 8.99901 | 8.99987 | [11 empty] | 1.27464 | 0.000507702 | 0.0152312 | 30.0154 | 30.0002 | -0.000151153 | -0.00136037 | 8.99862 | 8.99998 | [11 empty] | 0.7568453 | 0.000274546 | 0.00823637 | 30.0082 | 30 | -9.31261e-05 | -0.000838141 | 8.99923 | 9.00007 | [11 empty] | 0.8977811 | 0.000361572 | 0.0108471 | 30.0108 | 30 | -8.91018e-05 | -0.000801895 | 8.99896 | 8.99977 | [11 empty] | 0.7978133 | 0.000336851 | 0.0101055 | 30.0101 | 30 | -9.8991e-05 | -0.00089098 | 8.99972 | 9.00062 | [11 empty] | 0.8828515 | 0.000366414 | 0.0109924 | 30.011 | 30 | -0.000120847 | -0.00108759 | 8.99863 | 8.99972 | [11 empty] | 0.7867113 | 0.000323466 | 0.00970423 | 30.0105 | 30.0008 | -0.000106748 | -0.000960712 | 8.99889 | 8.99985 | [11 empty] | 0.980533 | 0.000384556 | 0.0115367 | 30.0115 | 30 | -0.000122227 | -0.00110006 | 8.99909 | 9.00019 | [11 empty] | 0.7706009 | 0.000302149 | 0.00906455 | 30.0093 | 30.0003 | -9.31739e-05 | -0.000838544 | 8.99894 | 8.99977 | [11 empty] | 0.9159125 | 0.000341146 | 0.0102346 | 30.0107 | 30.0005 | -0.000102091 | -0.000918826 | 8.99914 | 9.00006 | [11 empty] | 0.9516985 | 0.00034025 | 0.0102075 | 30.0101 | 29.9999 | -0.00010555 | -0.0009499 | 8.99856 | 8.99951 | [11 empty] | 0.9391096 | 0.000369777 | 0.0110933 | 30.0111 | 30 | -0.0001191 | -0.00107189 | 8.99883 | 8.9999 | [11 empty] | 0.959475 | 0.000353086 | 0.0105927 | 30.0109 | 30.0003 | -0.000108768 | -0.000978919 | 8.99912 | 9.0001
| 0.9062947 | 0.000484596 | 0.014538 | 30.0147 | 30.0002 | -0.000111909 | -0.00100719 | 8.99913 | 9.00013 | [11 empty] | 0.8192722 | 0.00024756 | 0.00742695 | 30.0081 | 30.0006 | -8.83779e-05 | -0.00079535 | 8.99863 | 8.99942 | [11 empty] | 0.8591518 | 0.000296523 | 0.00889598 | 30.0099 | 30.001 | -0.000109658 | -0.000986915 | 8.99891 | 8.9999 | [11 empty] | 0.8883433 | 0.000361261 | 0.0108378 | 30.0108 | 30 | -9.80815e-05 | -0.000882736 | 8.99915 | 9.00003 | [11 empty] | 0.861084 | 0.000324427 | 0.00973281 | 30.0097 | 30 | -0.000100302 | -0.000902721 | 8.99914 | 9.00004 | [11 empty] | 0.8982091 | 0.000307585 | 0.00922755 | 30.0092 | 30 | -0.000133527 | -0.00120164 | 8.99803 | 8.99924 | [11 empty] | 0.9091711 | 0.0003217 | 0.009651 | 30.0096 | 30 | -9.51467e-05 | -0.000856276 | 8.99868 | 8.99954 | [11 empty] | 0.9425402 | 0.00032004 | 0.00960143 | 30.0104 | 30.0008 | -0.000137995 | -0.001242 | 8.99908 | 9.00032 | [11 empty] | 0.8512946 | 0.000302559 | 0.00907678 | 30.0091 | 30 | -9.95744e-05 | -0.000896157 | 8.99897 | 8.99987 | [11 empty] | 1.303434 | 0.00051553 | 0.015466 | 30.0157 | 30.0002 | -0.000142724 | -0.00128451 | 8.9987 | 8.99998 | [11 empty] | 0.7779916 | 0.000281391 | 0.00844173 | 30.0084 | 30 | -9.95382e-05 | -0.00089585 | 8.99917 | 9.00007 | [11 empty] | 0.9212293 | 0.000372159 | 0.0111648 | 30.0112 | 30 | -9.14351e-05 | -0.000822894 | 8.99894 | 8.99977 | [11 empty] | 0.8191423 | 0.000340525 | 0.0102158 | 30.0102 | 30 | -0.000108805 | -0.000979315 | 8.99964 | 9.00062 | [11 empty] | 0.9069174 | 0.000378919 | 0.0113676 | 30.0114 | 30 | -0.00012938 | -0.00116439 | 8.99855 | 8.99972 | [11 empty] | 0.8073129 | 0.000328572 | 0.00985741 | 30.0107 | 30.0008 | -0.000104827 | -0.00094343 | 8.99891 | 8.99985 | [11 empty] | 1.006575 | 0.00039886 | 0.0119658 | 30.012 | 30 | -0.000123876 | -0.0011149 | 8.99908 | 9.00019 | [11 empty] | 0.791863 | 0.000310969 | 0.00932917 | 30.0096 | 30.0003 | -9.31227e-05 | -0.000838083 | 8.99894 | 8.99977 | [11 empty] | 0.9399868 | 0.000348948 | 0.0104686 | 30.011 | 30.0005 | -0.000106433 | -0.0009579 | 8.9991 | 9.00006 | [11 empty] | 0.9765473 | 0.000355281 | 0.0106584 | 30.0105 | 29.9999 | -9.91882e-05 | -0.000892645 | 8.99862 | 8.99951 | [11 empty] | 0.9650431 | 0.000384287 | 0.0115286 | 30.0115 | 30 | -0.000132189 | -0.00118969 | 8.99871 | 8.9999 | [11 empty] | 0.984025 | 0.000360852 | 0.0108257 | 30.0111 | 30.0003 | -0.000120223 | -0.00108202 | 8.99901 | 9.0001
| 0.9296425 | 0.000499345 | 0.0149804 | 30.0151 | 30.0002 | -0.000119271 | -0.00107346 | 8.99906 | 9.00013 | [11 empty] | 0.8415815 | 0.000248036 | 0.00744123 | 30.0081 | 30.0006 | -6.70467e-05 | -0.000603381 | 8.99882 | 8.99942 | [11 empty] | 0.88149 | 0.00030254 | 0.00907648 | 30.01 | 30.001 | -0.000122876 | -0.00110587 | 8.99879 | 8.9999 | [11 empty] | 0.9117429 | 0.000359834 | 0.010795 | 30.0108 | 30 | -0.000108082 | -0.000972738 | 8.99906 | 9.00003 | [11 empty] | 0.8833049 | 0.000324742 | 0.00974226 | 30.0098 | 30 | -0.000112327 | -0.00101094 | 8.99903 | 9.00004 | [11 empty] | 0.9212862 | 0.000328774 | 0.00986319 | 30.0098 | 30 | -0.000125466 | -0.0011291 | 8.99811 | 8.99924 | [11 empty] | 0.9325258 | 0.000336745 | 0.0101024 | 30.0101 | 30 | -0.000110175 | -0.000991525 | 8.99855 | 8.99954 | [11 empty] | 0.9656144 | 0.000339997 | 0.0102002 | 30.011 | 30.0008 | -0.000121899 | -0.00109713 | 8.99922 | 9.00032 | [11 empty] | 0.8736052 | 0.000327533 | 0.00982599 | 30.0099 | 30 | -9.3445e-05 | -0.000840993 | 8.99903 | 8.99987 | [11 empty] | 1.331183 | 0.000529992 | 0.0158999 | 30.0161 | 30.0002 | -0.000162498 | -0.00146248 | 8.99852 | 8.99998 | [11 empty] | 0.7996796875 | 0.000293439 | 0.00880316 | 30.0088 | 30 | -8.95525e-05 | -0.000805978 | 8.99926 | 9.00007 | [11 empty] | 0.9449686 | 0.000380008 | 0.0114002 | 30.0114 | 30 | -0.000111555 | -0.00100397 | 8.99876 | 8.99977 | [11 empty] | 0.8414231 | 0.000355952 | 0.0106786 | 30.0107 | 30 | -0.000108027 | -0.000972308 | 8.99964 | 9.00062 | [11 empty] | 0.9311646 | 0.000395858 | 0.0118758 | 30.0119 | 30 | -0.00011223 | -0.00101004 | 8.99871 | 8.99972 | [11 empty] | 0.8293892 | 0.000340696 | 0.0102212 | 30.011 | 30.0008 | -0.000118817 | -0.00106934 | 8.99878 | 8.99985 | [11 empty] | 1.033315 | 0.000415533 | 0.012466 | 30.0125 | 30 | -0.000127098 | -0.0011439 | 8.99905 | 9.00019 | [11 empty] | 0.8136425 | 0.000323127 | 0.00969389 | 30.01 | 30.0003 | -9.74924e-05 | -0.00087741 | 8.9989 | 8.99977 | [11 empty] | 0.9642106 | 0.000362756 | 0.0108829 | 30.0114 | 30.0005 | -0.000102481 | -0.000922332 | 8.99914 | 9.00006 | [11 empty] | 1.001682 | 0.000364013 | 0.0109203 | 30.0108 | 29.9999 | -0.000106586 | -0.000959221 | 8.99855 | 8.99951 | [11 empty] | 0.9908781 | 0.000394338 | 0.0118301 | 30.0118 | 30 | -0.000137031 | -0.00123326 | 8.99867 | 8.9999 | [11 empty] | 1.009359 | 0.000374414 | 0.0112325 | 30.0116 | 30.0003 | -0.000118695 | -0.00106826 | 8.99903 | 9.0001
| 0.9528825 | 0.00050802 | 0.0152407 | 30.0154 | 30.0002 | -0.000126031 | -0.00113429 | 8.999 | 9.00013 | [11 empty] | 0.8640701 | 0.000265729 | 0.00797205 | 30.0086 | 30.0006 | -8.82889e-05 | -0.000794549 | 8.99863 | 8.99942 | [11 empty] | 0.9043439 | 0.000314466 | 0.00943429 | 30.0104 | 30.001 | -0.000126963 | -0.00114265 | 8.99875 | 8.9999 | [11 empty] | 0.9355111 | 0.000369172 | 0.0110751 | 30.011 | 30 | -9.10502e-05 | -0.000819455 | 8.99921 | 9.00003 | [11 empty] | 0.9054097 | 0.000341321 | 0.0102396 | 30.0103 | 30 | -0.000122855 | -0.0011057 | 8.99893 | 9.00004 | [11 empty] | 0.9448719 | 0.000338419 | 0.0101526 | 30.0101 | 30 | -0.000123715 | -0.00111334 | 8.99812 | 8.99924 | [11 empty] | 0.9562824 | 0.000346285 | 0.0103885 | 30.0104 | 30 | -0.000105268 | -0.000947359 | 8.99859 | 8.99954 | [11 empty] | 0.9892806 | 0.0003494 | 0.0104823 | 30.0112 | 30.0008 | -0.000127852 | -0.00115071 | 8.99917 | 9.00032 | [11 empty] | 0.8967418 | 0.000323711 | 0.00971133 | 30.0097 | 30 | -0.00011134 | -0.00100205 | 8.99887 | 8.99987 | [11 empty] | 1.359539 | 0.000545996 | 0.01638 | 30.0166 | 30.0002 | -0.000173449 | -0.00156103 | 8.99842 | 8.99998 | [11 empty] | 0.8212999 | 0.000304385 | 0.00913156 | 30.0091 | 30 | -0.000102141 | -0.000919277 | 8.99915 | 9.00007 | [11 empty] | 0.9687623 | 0.000396953 | 0.0119086 | 30.0119 | 30 | -9.73906e-05 | -0.000876493 | 8.99889 | 8.99977 | [11 empty] | 0.8636423 | 0.000368934 | 0.011068 | 30.0111 | 30 | -0.000120734 | -0.00108668 | 8.99953 | 9.00062 | [11 empty] | 0.9557479 | 0.000407152 | 0.0122146 | 30.0122 | 30 | -0.000117517 | -0.00105762 | 8.99866 | 8.99972 | [11 empty] | 0.8507509 | 0.000342863 | 0.0102862 | 30.0111 | 30.0008 | -0.000116983 | -0.00105283 | 8.9988 | 8.99985 | [11 empty] | 1.060065 | 0.000419744 | 0.0125923 | 30.0126 | 30 | -0.000134883 | -0.00121398 | 8.99898 | 9.00019 | [11 empty] | 0.8362831 | 0.00033257 | 0.00997721 | 30.0103 | 30.0003 | -9.64652e-05 | -0.000868165 | 8.99891 | 8.99977 | [11 empty] | 0.9889268 | 0.000367843 | 0.0110355 | 30.0115 | 30.0005 | -0.000115439 | -0.00103895 | 8.99902 | 9.00006 | [11 empty] | 1.02695 | 0.000378902 | 0.011367 | 30.0112 | 29.9999 | -0.000101928 | -0.000917306 | 8.99859 | 8.99951 | [11 empty] | 1.016993 | 0.000407985 | 0.0122396 | 30.0123 | 30 | -0.000137492 | -0.00123742 | 8.99867 | 8.9999 | [11 empty] | 1.035011 | 0.000394356 | 0.0118308 | 30.0122 | 30.0003 | -0.000120695 | -0.00108626 | 8.99901 | 9.0001
| 0.9764831 | 0.000521903 | 0.0156572 | 30.0158 | 30.0002 | -0.000120555 | -0.00108502 | 8.99905 | 9.00013 | [11 empty] | 0.8868149 | 0.000269277 | 0.00807848 | 30.0087 | 30.0006 | -8.38011e-05 | -0.000754162 | 8.99867 | 8.99942 | [11 empty] | 0.9271646 | 0.000319827 | 0.00959512 | 30.0106 | 30.001 | -0.000116717 | -0.00105044 | 8.99884 | 8.9999 | [11 empty] | 0.9593978 | 0.000383504 | 0.0115051 | 30.0115 | 30 | -0.000110423 | -0.000993814 | 8.99904 | 9.00003 | [11 empty] | 0.9276324 | 0.000338841 | 0.0101652 | 30.0102 | 30 | -0.000129411 | -0.0011647 | 8.99888 | 9.00004 | [11 empty] | 0.9684911 | 0.000346008 | 0.0103802 | 30.0103 | 30 | -0.000124374 | -0.00111927 | 8.99812 | 8.99924 | [11 empty] | 0.9805278 | 0.000351512 | 0.0105454 | 30.0105 | 30 | -0.00012127 | -0.00109137 | 8.99845 | 8.99954 | [11 empty] | 1.012966 | 0.000357127 | 0.0107141 | 30.0115 | 30.0008 | -0.000118338 | -0.00106508 | 8.99926 | 9.00032 | [11 empty] | 0.9198776 | 0.000338614 | 0.0101584 | 30.0102 | 30 | -0.00011318 | -0.00101861 | 8.99885 | 8.99987 | [11 empty] | 1.38801 | 0.000559642 | 0.0167894 | 30.017 | 30.0002 | -0.00017493 | -0.00157437 | 8.99841 | 8.99998 | [11 empty] | 0.843736 | 0.000315316 | 0.00945948 | 30.0095 | 30 | -0.000107775 | -0.000969985 | 8.9991 | 9.00007 | [11 empty] | 0.9926506 | 0.000402676 | 0.0120803 | 30.0121 | 30 | -9.44561e-05 | -0.000850082 | 8.99891 | 8.99977 | [11 empty] | 0.8863666 | 0.00037944 | 0.0113832 | 30.0114 | 30 | -0.000105018 | -0.000945225 | 8.99967 | 9.00062 | [11 empty] | 0.9805763 | 0.000421112 | 0.0126334 | 30.0127 | 30 | -0.00014309 | -0.00128777 | 8.99843 | 8.99972 | [11 empty] | 0.8728521 | 0.000357973 | 0.0107395 | 30.0116 | 30.0008 | -0.000120981 | -0.00108881 | 8.99876 | 8.99985 | [11 empty] | 1.087042 | 0.000436366 | 0.013091 | 30.0131 | 30 | -0.000135876 | -0.00122291 | 8.99897 | 9.00019 | [11 empty] | 0.8587195 | 0.000342994 | 0.0102899 | 30.0106 | 30.0003 | -9.41055e-05 | -0.000846928 | 8.99893 | 8.99977 | [11 empty] | 1.013667 | 0.000383222 | 0.0114968 | 30.012 | 30.0005 | -0.000116636 | -0.00104973 | 8.99901 | 9.00006 | [11 empty] | 1.052605 | 0.000386966 | 0.0116089 | 30.0115 | 29.9999 | -0.000121704 | -0.00109528 | 8.99842 | 8.99951 | [11 empty] | 1.04363 | 0.000420981 | 0.0126294 | 30.0126 | 30 | -0.000138312 | -0.0012448 | 8.99866 | 8.9999 | [11 empty] | 1.060158 | 0.000395977 | 0.0118794 | 30.0122 | 30.0003 | -0.000115732 | -0.0010416 | 8.99905 | 9.0001
| 1.000335 | 0.000539182 | 0.0161756 | 30.0163 | 30.0002 | -0.00014153 | -0.00127379 | 8.99886 | 9.00013 | [11 empty] | 0.9099413 | 0.000278233 | 0.00834716 | 30.009 | 30.0006 | -9.30282e-05 | -0.000837201 | 8.99859 | 8.99942 | [11 empty] | 0.9500881 | 0.000332252 | 0.00996788 | 30.0109 | 30.001 | -0.00010432 | -0.000938872 | 8.99896 | 8.9999 | [11 empty] | 0.9835779 | 0.000375607 | 0.0112682 | 30.0112 | 30 | -9.98367e-05 | -0.000898534 | 8.99913 | 9.00003 | [11 empty] | 0.9506943 | 0.000355026 | 0.0106508 | 30.0107 | 30 | -0.000128577 | -0.0011572 | 8.99888 | 9.00004 | [11 empty] | 0.9925369 | 0.000366096 | 0.0109829 | 30.0109 | 30 | -0.000139795 | -0.00125805 | 8.99798 | 8.99924 | [11 empty] | 1.005006 | 0.000367369 | 0.0110211 | 30.011 | 30 | -0.000104691 | -0.000942173 | 8.9986 | 8.99954 | [11 empty] | 1.037337 | 0.000370723 | 0.011122 | 30.0119 | 30.0008 | -0.00013415 | -0.00120739 | 8.99911 | 9.00032 | [11 empty] | 0.9426747 | 0.000351304 | 0.0105391 | 30.0106 | 30 | -0.000108601 | -0.000977392 | 8.99889 | 8.99987 | [11 empty] | 1.416213 | 0.000573915 | 0.0172176 | 30.0174 | 30.0002 | -0.000176231 | -0.00158608 | 8.9984 | 8.99998 | [11 empty] | 0.8666937 | 0.000328885 | 0.00986656 | 30.0099 | 30 | -0.000107427 | -0.00096685 | 8.9991 | 9.00007 | [11 empty] | 1.016593 | 0.000411078 | 0.0123323 | 30.0123 | 30 | -0.000116635 | -0.00104968 | 8.99872 | 8.99977 | [11 empty] | 0.9094999 | 0.000392107 | 0.0117632 | 30.0118 | 30 | -0.00011305 | -0.00101752 | 8.9996 | 9.00062 | [11 empty] | 1.005427 | 0.000432847 | 0.0129854 | 30.013 | 30 | -0.000124026 | -0.0011162 | 8.9986 | 8.99972 | [11 empty] | 0.8950007 | 0.000376857 | 0.011306 | 30.0121 | 30.0008 | -0.000122232 | -0.00110007 | 8.99875 | 8.99985 | [11 empty] | 1.114401 | 0.000452817 | 0.0135845 | 30.0136 | 30 | -0.000139057 | -0.00125154 | 8.99894 | 9.00019 | [11 empty] | 0.8819038 | 0.000352704 | 0.0105812 | 30.0109 | 30.0003 | -0.000106655 | -0.000959875 | 8.99881 | 8.99977 | [11 empty] | 1.038095 | 0.000390072 | 0.0117024 | 30.0122 | 30.0005 | -0.000120618 | -0.00108557 | 8.99897 | 9.00006 | [11 empty] | 1.078974 | 0.00039462 | 0.0118385 | 30.0117 | 29.9999 | -0.000124095 | -0.00111679 | 8.99839 | 8.99951 | [11 empty] | 1.07061 | 0.000431977 | 0.0129593 | 30.013 | 30 | -0.000145062 | -0.00130554 | 8.9986 | 8.9999 | [11 empty] | 1.086028 | 0.000411848 | 0.0123556 | 30.0127 | 30.0003 | -0.000136673 | -0.00123007 | 8.99887 | 9.0001
| 1.024499 | 0.000555766 | 0.0166731 | 30.0168 | 30.0002 | -0.000139687 | -0.0012572 | 8.99888 | 9.00013 | [11 empty] | 0.9331112 | 0.000289873 | 0.00869637 | 30.0093 | 30.0006 | -0.000102925 | -0.000926268 | 8.9985 | 8.99942 | [11 empty] | 0.9732724 | 0.000337241 | 0.0101176 | 30.0111 | 30.001 | -0.000128907 | -0.00116015 | 8.99873 | 8.9999 | [11 empty] | 1.00838 | 0.000396169 | 0.0118851 | 30.0118 | 30 | -0.000113493 | -0.00102144 | 8.99901 | 9.00003 | [11 empty] | 0.9738485 | 0.00036685 | 0.0110055 | 30.011 | 30 | -0.000121813 | -0.00109632 | 8.99894 | 9.00004 | [11 empty] | 1.017373 | 0.000377852 | 0.0113355 | 30.0113 | 30 | -0.000142094 | -0.00127874 | 8.99796 | 8.99924 | [11 empty] | 1.02984 | 0.000387386 | 0.0116216 | 30.0116 | 30 | -0.000114533 | -0.00103074 | 8.99851 | 8.99954 | [11 empty] | 1.061469 | 0.000379945 | 0.0113986 | 30.0122 | 30.0008 | -0.000143071 | -0.00128768 | 8.99903 | 9.00032 | [11 empty] | 0.9662591 | 0.000360346 | 0.0108104 | 30.0108 | 30 | -0.000109668 | -0.000986995 | 8.99888 | 8.99987 | [11 empty] | 1.444615 | 0.000587409 | 0.0176224 | 30.0178 | 30.0002 | -0.000172906 | -0.00155615 | 8.99843 | 8.99998 | [11 empty] | 0.8898087 | 0.00033829 | 0.0101487 | 30.0102 | 30 | -0.000113182 | -0.00101865 | 8.99905 | 9.00007 | [11 empty] | 1.040924 | 0.000422126 | 0.0126638 | 30.0127 | 30 | -0.000117742 | -0.00105965 | 8.99871 | 8.99977 | [11 empty] | 0.9327194 | 0.000402198 | 0.0120659 | 30.0121 | 30 | -0.000112472 | -0.00101232 | 8.9996 | 9.00062 | [11 empty] | 1.030871 | 0.000450846 | 0.0135254 | 30.0136 | 30 | -0.000125096 | -0.00112583 | 8.99859 | 8.99972 | [11 empty] | 0.9174832 | 0.000381456 | 0.011444 | 30.0123 | 30.0008 | -0.000126606 | -0.00113944 | 8.99871 | 8.99985 | [11 empty] | 1.141815 | 0.000461721 | 0.0138516 | 30.0138 | 30 | -0.000159101 | -0.00143194 | 8.99876 | 9.00019 | [11 empty] | 0.904613 | 0.000368669 | 0.0110602 | 30.0113 | 30.0003 | -0.000104876 | -0.000943862 | 8.99883 | 8.99977 | [11 empty] | 1.062738 | 0.000405949 | 0.0121787 | 30.0127 | 30.0005 | -0.000126242 | -0.00113619 | 8.99892 | 9.00006 | [11 empty] | 1.105349 | 0.000405308 | 0.0121592 | 30.012 | 29.9999 | -0.000125851 | -0.0011326 | 8.99838 | 8.99951 | [11 empty] | 1.097665 | 0.000444948 | 0.0133484 | 30.0134 | 30 | -0.000159678 | -0.00143708 | 8.99847 | 8.9999 | [11 empty] | 1.111382 | 0.00042101 | 0.0126304 | 30.013 | 30.0003 | -0.000141856 | -0.00127672 | 8.99882 | 9.0001
| 1.048751 | 0.000571208 | 0.0171363 | 30.0173 | 30.0002 | -0.000139003 | -0.00125105 | 8.99888 | 9.00013 | [11 empty] | 0.9562788 | 0.000298435 | 0.00895323 | 30.0096 | 30.0006 | -9.35938e-05 | -0.00084229 | 8.99858 | 8.99942 | [11 empty] | 0.9965869 | 0.000349842 | 0.0104956 | 30.0115 | 30.001 | -0.000125817 | -0.00113234 | 8.99876 | 8.9999 | [11 empty] | 1.033343 | 0.000405255 | 0.0121576 | 30.0121 | 30 | -0.000105453 | -0.000949079 | 8.99908 | 9.00003 | [11 empty] | 0.9974042 | 0.000376661 | 0.0112998 | 30.0113 | 30 | -0.000145181 | -0.00130664 | 8.99873 | 9.00004 | [11 empty] | 1.041824 | 0.000380599 | 0.011418 | 30.0114 | 30 | -0.00014164 | -0.00127465 | 8.99796 | 8.99924 | [11 empty] | 1.055156 | 0.000392642 | 0.0117793 | 30.0118 | 30 | -0.000122928 | -0.00110629 | 8.99843 | 8.99954 | [11 empty] | 1.085822 | 0.000395633 | 0.0118693 | 30.0126 | 30.0008 | -0.000129673 | -0.0011671 | 8.99915 | 9.00032 | [11 empty] | 0.9895128 | 0.000379645 | 0.0113894 | 30.0114 | 30 | -0.000108529 | -0.00097675 | 8.99889 | 8.99987 | [11 empty] | 1.473995 | 0.000598439 | 0.0179533 | 30.0182 | 30.0002 | -0.000173247 | -0.00155922 | 8.99842 | 8.99998 | [11 empty] | 0.9133157 | 0.000347207 | 0.0104162 | 30.0104 | 30 | -0.000111818 | -0.00100637 | 8.99906 | 9.00007 | [11 empty] | 1.066054 | 0.000433071 | 0.0129921 | 30.013 | 30 | -0.000126301 | -0.00113668 | 8.99863 | 8.99977 | [11 empty] | 0.9557532 | 0.000411293 | 0.0123388 | 30.0124 | 30 | -0.000138946 | -0.0012506 | 8.99936 | 9.00062 | [11 empty] | 1.056726 | 0.000464379 | 0.0139314 | 30.014 | 30 | -0.000124617 | -0.00112152 | 8.9986 | 8.99972 | [11 empty] | 0.9403091 | 0.000392627 | 0.0117791 | 30.0126 | 30.0008 | -0.000126154 | -0.00113537 | 8.99872 | 8.99985 | [11 empty] | 1.16915 | 0.00047376 | 0.0142128 | 30.0142 | 30 | -0.000153014 | -0.00137716 | 8.99881 | 9.00019 | [11 empty] | 0.9275549 | 0.000384673 | 0.0115403 | 30.0118 | 30.0003 | -0.000112252 | -0.00101025 | 8.99876 | 8.99977 | [11 empty] | 1.08734 | 0.000415625 | 0.012469 | 30.013 | 30.0005 | -0.000135712 | -0.00122142 | 8.99884 | 9.00006 | [11 empty] | 1.131666 | 0.000421755 | 0.0126526 | 30.0125 | 29.9999 | -0.000124719 | -0.00112241 | 8.99839 | 8.99951 | [11 empty] | 1.124694 | 0.000454785 | 0.0136436 | 30.0137 | 30 | -0.000160106 | -0.00144094 | 8.99846 | 8.9999 | [11 empty] | 1.137147 | 0.000432555 | 0.0129768 | 30.0133 | 30.0003 | -0.000140141 | -0.00126128 | 8.99883 | 9.0001
| 1.073458 | 0.000586752 | 0.0176026 | 30.0178 | 30.0002 | -0.00014207 | -0.00127865 | 8.99886 | 9.00013 | [11 empty] | 0.9794539 | 0.000316445 | 0.00949354 | 30.0101 | 30.0006 | -9.12421e-05 | -0.000821127 | 8.9986 | 8.99942 | [11 empty] | 1.020407 | 0.000364665 | 0.0109403 | 30.0119 | 30.001 | -0.000124148 | -0.00111732 | 8.99878 | 8.9999 | [11 empty] | 1.05821 | 0.000446476 | 0.0133943 | 30.0134 | 30 | -0.0001173 | -0.0010557 | 8.99898 | 9.00003 | [11 empty] | 1.020993 | 0.000384809 | 0.0115443 | 30.0116 | 30 | -0.000139657 | -0.00125692 | 8.99878 | 9.00004 | [11 empty] | 1.066527 | 0.000392725 | 0.0117817 | 30.0117 | 30 | -0.00014362 | -0.00129247 | 8.99794 | 8.99924 | [11 empty] | 1.080525 | 0.000399963 | 0.0119989 | 30.012 | 30 | -0.000124177 | -0.00111753 | 8.99842 | 8.99954 | [11 empty] | 1.110448 | 0.000403647 | 0.0121097 | 30.0129 | 30.0008 | -0.000132371 | -0.00119138 | 8.99913 | 9.00032 | [11 empty] | 1.013445 | 0.000387585 | 0.0116276 | 30.0117 | 30 | -0.000105603 | -0.00095041 | 8.99892 | 8.99987 | [11 empty] | 1.503173 | 0.000612199 | 0.0183661 | 30.0186 | 30.0002 | -0.000180321 | -0.00162289 | 8.99836 | 8.99998 | [11 empty] | 0.9371865 | 0.000360369 | 0.0108111 | 30.0108 | 30 | -0.00011117 | -0.00100054 | 8.99907 | 9.00007 | [11 empty] | 1.090994 | 0.00044369 | 0.0133107 | 30.0133 | 30 | -0.000122871 | -0.00110581 | 8.99866 | 8.99977 | [11 empty] | 0.9791578 | 0.000425195 | 0.0127559 | 30.0128 | 30 | -0.000127602 | -0.0011485 | 8.99947 | 9.00062 | [11 empty] | 1.08315 | 0.000476324 | 0.0142897 | 30.0143 | 30 | -0.000141061 | -0.00126951 | 8.99845 | 8.99972 | [11 empty] | 0.9632875 | 0.00040605 | 0.0121818 | 30.013 | 30.0008 | -0.000137678 | -0.00123908 | 8.99861 | 8.99985 | [11 empty] | 1.196447 | 0.000491578 | 0.0147473 | 30.0147 | 30 | -0.000171759 | -0.00154587 | 8.99865 | 9.00019 | [11 empty] | 0.9510115 | 0.0003917 | 0.0117511 | 30.012 | 30.0003 | -0.000106323 | -0.000956879 | 8.99882 | 8.99977 | [11 empty] | 1.112436 | 0.000424854 | 0.0127458 | 30.0133 | 30.0005 | -0.000134322 | -0.0012089 | 8.99885 | 9.00006 | [11 empty] | 1.158359 | 0.000429964 | 0.0128989 | 30.0128 | 29.9999 | -0.000131457 | -0.00118305 | 8.99833 | 8.99951 | [11 empty] | 1.151391 | 0.000465104 | 0.0139531 | 30.014 | 30 | -0.000157015 | -0.00141312 | 8.99849 | 8.9999 | [11 empty] | 1.16336 | 0.000444386 | 0.0133317 | 30.0137 | 30.0003 | -0.000144954 | -0.0013046 | 8.99879 | 9.0001
| 1.098591 | 0.000605316 | 0.0181596 | 30.0183 | 30.0002 | -0.000146795 | -0.00132118 | 8.99881 | 9.00013 | [11 empty] | 1.002826 | 0.000318691 | 0.00956094 | 30.0102 | 30.0006 | -0.000106497 | -0.000958413 | 8.99847 | 8.99942 | [11 empty] | 1.044215 | 0.000375056 | 0.011252 | 30.0122 | 30.001 | -0.000136334 | -0.00122699 | 8.99867 | 8.9999 | [11 empty] | 1.083628 | 0.000426185 | 0.0127855 | 30.0127 | 30 | -0.000109404 | -0.00098464 | 8.99905 | 9.00003 | [11 empty] | 1.044552 | 0.000389724 | 0.0116917 | 30.0117 | 30 | -0.000138857 | -0.00124972 | 8.99879 | 9.00004 | [11 empty] | 1.091774 | 0.000403536 | 0.0121061 | 30.0121 | 30 | -0.000163835 | -0.00147439 | 8.99776 | 8.99924 | [11 empty] | 1.106497 | 0.000417142 | 0.0125143 | 30.0125 | 30 | -0.000146485 | -0.0013183 | 8.99822 | 8.99954 | [11 empty] | 1.134776 | 0.000416625 | 0.0124991 | 30.0133 | 30.0008 | -0.00014792 | -0.00133133 | 8.99899 | 9.00032 | [11 empty] | 1.037527 | 0.00039625 | 0.0118875 | 30.0119 | 30 | -0.000102613 | -0.000923501 | 8.99895 | 8.99987 | [11 empty] | 1.53217 | 0.000625952 | 0.0187787 | 30.019 | 30.0002 | -0.000193085 | -0.00173776 | 8.99825 | 8.99998 | [11 empty] | 0.9612493 | 0.000361598 | 0.0108479 | 30.0109 | 30 | -0.000119581 | -0.00107623 | 8.99899 | 9.00007 | [11 empty] | 1.116224 | 0.000456744 | 0.0137023 | 30.0137 | 30 | -0.000106707 | -0.000960337 | 8.99881 | 8.99977 | [11 empty] | 1.003107 | 0.000438499 | 0.013155 | 30.0132 | 30 | -0.000128149 | -0.00115342 | 8.99946 | 9.00062 | [11 empty] | 1.109508 | 0.000485661 | 0.0145698 | 30.0146 | 30 | -0.000134323 | -0.00120887 | 8.99851 | 8.99972 | [11 empty] | 0.9860881 | 0.000419533 | 0.0125863 | 30.0134 | 30.0008 | -0.000128007 | -0.00115204 | 8.9987 | 8.99985 | [11 empty] | 1.223335 | 0.000499463 | 0.0149839 | 30.015 | 30 | -0.00015328 | -0.00137955 | 8.99881 | 9.00019 | [11 empty] | 0.9746359 | 0.000401537 | 0.0120462 | 30.0123 | 30.0003 | -0.000118922 | -0.00107027 | 8.9987 | 8.99977 | [11 empty] | 1.138342 | 0.000436682 | 0.0131007 | 30.0136 | 30.0005 | -0.000135311 | -0.00121781 | 8.99884 | 9.00006 | [11 empty] | 1.184574 | 0.000436835 | 0.013105 | 30.013 | 29.9999 | -0.00013474 | -0.0012126 | 8.9983 | 8.99951 | [11 empty] | 1.17828 | 0.000482373 | 0.0144712 | 30.0145 | 30 | -0.000156234 | -0.00140609 | 8.9985 | 8.9999 | [11 empty] | 1.189365 | 0.000455363 | 0.013661 | 30.014 | 30.0003 | -0.000138567 | -0.00124712 | 8.99885 | 9.0001
| 1.123885 | 0.000614265 | 0.0184281 | 30.0186 | 30.0002 | -0.000166689 | -0.00150023 | 8.99863 | 9.00013 | [11 empty] | 1.026618 | 0.000333034 | 0.00999124 | 30.0106 | 30.0006 | -0.000115298 | -0.00103762 | 8.99839 | 8.99942 | [11 empty] | 1.068004 | 0.000388621 | 0.011659 | 30.0126 | 30.001 | -0.000141386 | -0.00127246 | 8.99862 | 8.9999 | [11 empty] | 1.108862 | 0.00043777 | 0.0131331 | 30.0131 | 30 | -0.000127966 | -0.0011517 | 8.99888 | 9.00003 | [11 empty] | 1.068744 | 0.000400918 | 0.0120275 | 30.012 | 30 | -0.000148714 | -0.00133843 | 8.9987 | 9.00004 | [11 empty] | 1.11719 | 0.000412581 | 0.0123774 | 30.0123 | 30 | -0.000161171 | -0.00145042 | 8.99778 | 8.99924 | [11 empty] | 1.132248 | 0.000421206 | 0.0126362 | 30.0126 | 30 | -0.000147871 | -0.00133077 | 8.99821 | 8.99954 | [11 empty] | 1.159523 | 0.00042346 | 0.0127041 | 30.0135 | 30.0008 | -0.000147377 | -0.00132644 | 8.99899 | 9.00032 | [11 empty] | 1.06155 | 0.000397229 | 0.0119169 | 30.0119 | 30 | -0.000132896 | -0.00119605 | 8.99867 | 8.99987 | [11 empty] | 1.56166 | 0.000640574 | 0.0192173 | 30.0194 | 30.0002 | -0.000194531 | -0.00175078 | 8.99823 | 8.99998 | [11 empty] | 0.9853601 | 0.000380031 | 0.0114009 | 30.0114 | 30 | -0.000123741 | -0.00111368 | 8.99895 | 9.00007 | [11 empty] | 1.14141 | 0.000470736 | 0.0141221 | 30.0141 | 30 | -0.000131914 | -0.0011872 | 8.99858 | 8.99977 | [11 empty] | 1.027012 | 0.000452097 | 0.0135629 | 30.0136 | 30 | -0.000126022 | -0.00113428 | 8.99948 | 9.00062 | [11 empty] | 1.135823 | 0.000505373 | 0.0151612 | 30.0152 | 30 | -0.000154046 | -0.00138637 | 8.99833 | 8.99972 | [11 empty] | 1.009442 | 0.000423373 | 0.0127015 | 30.0135 | 30.0008 | -0.000137268 | -0.00123539 | 8.99862 | 8.99985 | [11 empty] | 1.250906 | 0.000513713 | 0.0154114 | 30.0154 | 30 | -0.000166863 | -0.00150179 | 8.99869 | 9.00019 | [11 empty] | 0.9986052 | 0.000411902 | 0.0123572 | 30.0126 | 30.0003 | -0.000114741 | -0.00103264 | 8.99874 | 8.99977 | [11 empty] | 1.163893 | 0.000449393 | 0.013482 | 30.014 | 30.0005 | -0.000146148 | -0.00131534 | 8.99874 | 9.00006 | [11 empty] | 1.210885 | 0.00045268 | 0.0135803 | 30.0134 | 29.9999 | -0.000151283 | -0.00136148 | 8.99815 | 8.99951 | [11 empty] | 1.205966 | 0.000499369 | 0.0149811 | 30.015 | 30 | -0.000165839 | -0.00149253 | 8.99841 | 8.9999 | [11 empty] | 1.215026 | 0.000469979 | 0.0140995 | 30.0144 | 30.0003 | -0.000153332 | -0.00138 | 8.99872 | 9.0001
| 1.149508 | 0.000634865 | 0.0190461 | 30.0192 | 30.0002 | -0.000157576 | -0.00141821 | 8.99872 | 9.00013 | [11 empty] | 1.051082 | 0.000340748 | 0.0102227 | 30.0109 | 30.0006 | -0.000102858 | -0.000925661 | 8.9985 | 8.99942 | [11 empty] | 1.0922 | 0.000391672 | 0.0117505 | 30.0127 | 30.001 | -0.000134845 | -0.00121359 | 8.99868 | 8.9999 | [11 empty] | 1.134501 | 0.000453436 | 0.0136031 | 30.0136 | 30 | -0.000130583 | -0.00117526 | 8.99886 | 9.00003 | [11 empty] | 1.093505 | 0.000408283 | 0.0122485 | 30.0123 | 30 | -0.000157545 | -0.00141791 | 8.99862 | 9.00004 | [11 empty] | 1.142515 | 0.000429017 | 0.0128705 | 30.0128 | 30 | -0.000159411 | -0.00143458 | 8.9978 | 8.99924 | [11 empty] | 1.157607 | 0.000443669 | 0.0133101 | 30.0133 | 30 | -0.000133756 | -0.00120374 | 8.99833 | 8.99954 | [11 empty] | 1.18416 | 0.000434516 | 0.0130358 | 30.0138 | 30.0008 | -0.000163974 | -0.00147582 | 8.99884 | 9.00032 | [11 empty] | 1.086578 | 0.00041973 | 0.0125919 | 30.0126 | 30 | -0.000137668 | -0.00123899 | 8.99863 | 8.99987 | [11 empty] | 1.591302 | 0.00065261 | 0.0195784 | 30.0198 | 30.0002 | -0.000192983 | -0.00173684 | 8.99825 | 8.99998 | [11 empty] | 1.009741 | 0.0003975 | 0.011925 | 30.0119 | 30 | -0.000133271 | -0.00119944 | 8.99887 | 9.00007 | [11 empty] | 1.167059 | 0.000480401 | 0.014412 | 30.0144 | 30 | -0.00014663 | -0.00131964 | 8.99845 | 8.99977 | [11 empty] | 1.05165 | 0.000464818 | 0.0139445 | 30.014 | 30 | -0.000135504 | -0.00121962 | 8.9994 | 9.00062 | [11 empty] | 1.161573 | 0.000521287 | 0.0156386 | 30.0157 | 30 | -0.000156504 | -0.00140849 | 8.99831 | 8.99972 | [11 empty] | 1.033079 | 0.000435513 | 0.0130657 | 30.0139 | 30.0008 | -0.000153644 | -0.00138278 | 8.99847 | 8.99985 | [11 empty] | 1.278661 | 0.000527608 | 0.0158282 | 30.0158 | 30 | -0.000173298 | -0.00155971 | 8.99863 | 9.00019 | [11 empty] | 1.023335 | 0.000424551 | 0.0127366 | 30.013 | 30.0003 | -0.000121995 | -0.00109793 | 8.99868 | 8.99977 | [11 empty] | 1.189011 | 0.000456989 | 0.0137099 | 30.0142 | 30.0005 | -0.000151418 | -0.00136277 | 8.99869 | 9.00006 | [11 empty] | 1.237092 | 0.000465666 | 0.0139699 | 30.0138 | 29.9999 | -0.000136127 | -0.00122508 | 8.99829 | 8.99951 | [11 empty] | 1.233167 | 0.000506689 | 0.0152007 | 30.0152 | 30 | -0.000169101 | -0.00152189 | 8.99838 | 8.9999 | [11 empty] | 1.240506 | 0.000480444 | 0.0144135 | 30.0147 | 30.0003 | -0.000154979 | -0.00139482 | 8.9987 | 9.0001
| 1.17521 | 0.0006463 | 0.0193891 | 30.0196 | 30.0002 | -0.000172381 | -0.00155145 | 8.99858 | 9.00013 | [11 empty] | 1.075625 | 0.000349091 | 0.010473 | 30.0111 | 30.0006 | -0.000108359 | -0.000975168 | 8.99845 | 8.99942 | [11 empty] | 1.116815 | 0.000411061 | 0.0123322 | 30.0133 | 30.001 | -0.000133507 | -0.00120154 | 8.99869 | 8.9999 | [11 empty] | 1.16042 | 0.000467851 | 0.0140355 | 30.014 | 30 | -0.000126476 | -0.00113829 | 8.99889 | 9.00003 | [11 empty] | 1.118174 | 0.000432192 | 0.0129658 | 30.013 | 30 | -0.000136987 | -0.00123289 | 8.99881 | 9.00004 | [11 empty] | 1.168436 | 0.000437673 | 0.0131302 | 30.0131 | 30 | -0.000183109 | -0.00164784 | 8.99759 | 8.99924 | [11 empty] | 1.183542 | 0.00045454 | 0.0136362 | 30.0136 | 30 | -0.000156513 | -0.00140854 | 8.99813 | 8.99954 | [11 empty] | 1.209007 | 0.000446706 | 0.0134015 | 30.0142 | 30.0008 | -0.00016763 | -0.00150872 | 8.99881 | 9.00032 | [11 empty] | 1.111424 | 0.000420437 | 0.0126131 | 30.0126 | 30 | -0.000138414 | -0.00124571 | 8.99862 | 8.99987 | [11 empty] | 1.621152 | 0.000669886 | 0.0200967 | 30.0203 | 30.0002 | -0.000204081 | -0.00183672 | 8.99815 | 8.99998 | [11 empty] | 1.033841 | 0.000409803 | 0.0122941 | 30.0123 | 30 | -0.000129286 | -0.00116358 | 8.9989 | 9.00007 | [11 empty] | 1.192755 | 0.000495053 | 0.0148516 | 30.0148 | 30 | -0.000125052 | -0.00112544 | 8.99864 | 8.99977 | [11 empty] | 1.076506 | 0.000480684 | 0.0144205 | 30.0144 | 30 | -0.000134218 | -0.00120804 | 8.99941 | 9.00062 | [11 empty] | 1.187675 | 0.000531573 | 0.0159472 | 30.016 | 30 | -0.00015298 | -0.00137677 | 8.99834 | 8.99972 | [11 empty] | 1.05703 | 0.000449934 | 0.0134984 | 30.0143 | 30.0008 | -0.000162823 | -0.00146539 | 8.99839 | 8.99985 | [11 empty] | 1.305989 | 0.000543317 | 0.0162995 | 30.0163 | 30 | -0.000165634 | -0.00149074 | 8.9987 | 9.00019 | [11 empty] | 1.0481 | 0.000432843 | 0.0129854 | 30.0133 | 30.0003 | -0.000130442 | -0.00117394 | 8.9986 | 8.99977 | [11 empty] | 1.214082 | 0.000472497 | 0.0141752 | 30.0147 | 30.0005 | -0.000148444 | -0.001336 | 8.99872 | 9.00006 | [11 empty] | 1.26348 | 0.000473682 | 0.0142104 | 30.0141 | 29.9999 | -0.000153966 | -0.00138562 | 8.99813 | 8.99951 | [11 empty] | 1.260958 | 0.000529614 | 0.0158884 | 30.0159 | 30 | -0.000162649 | -0.00146382 | 8.99844 | 8.9999 | [11 empty] | 1.266518 | 0.00049566 | 0.01487 | 30.0152 | 30.0003 | -0.000157208 | -0.00141489 | 8.99868 | 9.0001
| 1.20095 | 0.000657368 | 0.0197212 | 30.0199 | 30.0002 | -0.00017317 | -0.00155855 | 8.99858 | 9.00013 | [11 empty] | 1.100188 | 0.000357513 | 0.0107256 | 30.0114 | 30.0006 | -0.000116419 | -0.0010477 | 8.99838 | 8.99942 | [11 empty] | 1.141348 | 0.000413665 | 0.0124103 | 30.0134 | 30.001 | -0.000148888 | -0.00133997 | 8.99856 | 8.9999 | [11 empty] | 1.185784 | 0.000466644 | 0.0139993 | 30.014 | 30 | -0.000127196 | -0.00114477 | 8.99889 | 9.00003 | [11 empty] | 1.143269 | 0.000434141 | 0.0130242 | 30.013 | 30 | -0.000152102 | -0.00136892 | 8.99867 | 9.00004 | [11 empty] | 1.194076 | 0.000448802 | 0.013464 | 30.0134 | 30 | -0.000171675 | -0.00154494 | 8.99769 | 8.99924 | [11 empty] | 1.209657 | 0.00045559 | 0.0136677 | 30.0137 | 30 | -0.000150382 | -0.00135337 | 8.99819 | 8.99954 | [11 empty] | 1.233832 | 0.000454672 | 0.0136405 | 30.0144 | 30.0008 | -0.000147238 | -0.00132519 | 8.99899 | 9.00032 | [11 empty] | 1.136285 | 0.000433427 | 0.0130028 | 30.013 | 30 | -0.000151543 | -0.00136387 | 8.99851 | 8.99987 | [11 empty] | 1.651239 | 0.000689469 | 0.0206842 | 30.0209 | 30.0002 | -0.000195677 | -0.00176109 | 8.99822 | 8.99998 | [11 empty] | 1.058384 | 0.000410474 | 0.0123142 | 30.0123 | 30 | -0.000120532 | -0.0010848 | 8.99898 | 9.00007 | [11 empty] | 1.218333 | 0.00051049 | 0.0153147 | 30.0153 | 30 | -0.000136886 | -0.00123194 | 8.99853 | 8.99977 | [11 empty] | 1.101805 | 0.000488357 | 0.0146507 | 30.0147 | 30 | -0.000146957 | -0.0013227 | 8.99929 | 9.00062 | [11 empty] | 1.214142 | 0.000538049 | 0.0161415 | 30.0162 | 30 | -0.000151565 | -0.00136404 | 8.99835 | 8.99972 | [11 empty] | 1.08153 | 0.000459523 | 0.0137861 | 30.0146 | 30.0008 | -0.000142909 | -0.00128616 | 8.99857 | 8.99985 | [11 empty] | 1.33377 | 0.000556998 | 0.0167099 | 30.0167 | 30 | -0.000180217 | -0.00162199 | 8.99857 | 9.00019 | [11 empty] | 1.073118 | 0.000451624 | 0.0135488 | 30.0138 | 30.0003 | -0.000132832 | -0.00119546 | 8.99858 | 8.99977 | [11 empty] | 1.239491 | 0.000483826 | 0.014515 | 30.015 | 30.0005 | -0.000148181 | -0.00133363 | 8.99872 | 9.00006 | [11 empty] | 1.290179 | 0.000477998 | 0.0143399 | 30.0142 | 29.9999 | -0.000173157 | -0.00155833 | 8.99795 | 8.99951 | [11 empty] | 1.288718 | 0.000542325 | 0.0162698 | 30.0163 | 30 | -0.000165645 | -0.00149079 | 8.99841 | 8.9999 | [11 empty] | 1.292099 | 0.000507435 | 0.0152232 | 30.0155 | 30.0003 | -0.000150352 | -0.00135318 | 8.99874 | 9.0001
| 1.226436 | 0.000680227 | 0.0204069 | 30.0206 | 30.0002 | -0.000164433 | -0.00147992 | 8.99865 | 9.00013 | [11 empty] | 1.124987 | 0.000361887 | 0.0108568 | 30.0115 | 30.0006 | -0.000107913 | -0.000971158 | 8.99845 | 8.99942 | [11 empty] | 1.165912 | 0.000432909 | 0.0129877 | 30.014 | 30.001 | -0.000143237 | -0.00128912 | 8.99861 | 8.9999 | [11 empty] | 1.21109375 | 0.000497201 | 0.014916 | 30.0149 | 30 | -0.000131591 | -0.00118433 | 8.99885 | 9.00003 | [11 empty] | 1.16868 | 0.00045332 | 0.0135996 | 30.0136 | 30 | -0.000162093 | -0.00145884 | 8.99858 | 9.00004 | [11 empty] | 1.219929 | 0.000461129 | 0.0138339 | 30.0138 | 30 | -0.000184218 | -0.00165782 | 8.99758 | 8.99924 | [11 empty] | 1.235715 | 0.000469679 | 0.0140904 | 30.0141 | 30 | -0.00016742 | -0.00150671 | 8.99803 | 8.99954 | [11 empty] | 1.258744 | 0.00047186 | 0.0141562 | 30.0149 | 30.0008 | -0.000152898 | -0.00137613 | 8.99894 | 9.00032 | [11 empty] | 1.161985 | 0.000456859 | 0.0137058 | 30.0137 | 30 | -0.000134137 | -0.00120722 | 8.99866 | 8.99987 | [11 empty] | 1.681228 | 0.000701791 | 0.0210539 | 30.0213 | 30.0002 | -0.000208414 | -0.00187573 | 8.99811 | 8.99998 | [11 empty] | 1.083599 | 0.000420661 | 0.0126198 | 30.0126 | 30 | -0.00013163 | -0.00118468 | 8.99888 | 9.00007 | [11 empty] | 1.244224 | 0.00051704 | 0.0155112 | 30.0155 | 30 | -0.000124363 | -0.00111924 | 8.99865 | 8.99977 | [11 empty] | 1.127152 | 0.000502175 | 0.0150653 | 30.0151 | 30 | -0.00014593 | -0.00131346 | 8.9993 | 9.00062 | [11 empty] | 1.240751 | 0.00055445 | 0.0166335 | 30.0167 | 30 | -0.000161271 | -0.0014514 | 8.99827 | 8.99972 | [11 empty] | 1.10563 | 0.000479722 | 0.014392 | 30.0152 | 30.0008 | -0.000163933 | -0.00147537 | 8.99838 | 8.99985 | [11 empty] | 1.361393 | 0.000566151 | 0.0169845 | 30.017 | 30 | -0.000177492 | -0.00159746 | 8.99859 | 9.00019 | [11 empty] | 1.098723 | 0.000459038 | 0.0137713 | 30.0141 | 30.0003 | -0.000124003 | -0.001116 | 8.99866 | 8.99977 | [11 empty] | 1.264959 | 0.000494463 | 0.0148341 | 30.0153 | 30.0005 | -0.000149612 | -0.00134652 | 8.99871 | 9.00006 | [11 empty] | 1.317133 | 0.000491789 | 0.0147536 | 30.0146 | 29.9999 | -0.00015227 | -0.00137036 | 8.99814 | 8.99951 | [11 empty] | 1.3162 | 0.000552408 | 0.0165723 | 30.0166 | 30 | -0.000184497 | -0.00166046 | 8.99824 | 8.9999 | [11 empty] | 1.318102 | 0.000524479 | 0.0157345 | 30.0161 | 30.0003 | -0.000155355 | -0.00139821 | 8.9987 | 9.0001
| 1.251954 | 0.000694031 | 0.020821 | 30.021 | 30.0002 | -0.000167807 | -0.00151028 | 8.99862 | 9.00013 | [11 empty] | 1.149971 | 0.000382862 | 0.0114861 | 30.0121 | 30.0006 | -0.000113697 | -0.00102321 | 8.9984 | 8.99942 | [11 empty] | 1.190804 | 0.000431491 | 0.0129452 | 30.0139 | 30.001 | -0.000146497 | -0.00131846 | 8.99858 | 8.9999 | [11 empty] | 1.236493 | 0.000488819 | 0.0146645 | 30.0146 | 30 | -0.00015774 | -0.00141967 | 8.99861 | 9.00003 | [11 empty] | 1.193715 | 0.000462845 | 0.0138854 | 30.0139 | 30 | -0.000155665 | -0.00140099 | 8.99864 | 9.00004 | [11 empty] | 1.245902 | 0.000470115 | 0.0141034 | 30.0141 | 30 | -0.000177443 | -0.00159685 | 8.99764 | 8.99924 | [11 empty] | 1.262346 | 0.000488357 | 0.0146507 | 30.0146 | 30 | -0.000156573 | -0.00140908 | 8.99813 | 8.99954 | [11 empty] | 1.283492 | 0.000483088 | 0.014493 | 30.0152 | 30.0008 | -0.000161336 | -0.00145207 | 8.99887 | 9.00032 | [11 empty] | 1.187652 | 0.000458207 | 0.0137462 | 30.0138 | 30 | -0.000145057 | -0.00130549 | 8.99856 | 8.99987 | [11 empty] | 1.711565 | 0.000714063 | 0.021422 | 30.0216 | 30.0002 | -0.000203138 | -0.00182824 | 8.99816 | 8.99998 | [11 empty] | 1.108775 | 0.000439113 | 0.0131734 | 30.0132 | 30 | -0.000132434 | -0.00119191 | 8.99887 | 9.00007 | [11 empty] | 1.270234 | 0.000529105 | 0.0158731 | 30.0159 | 30 | -0.00014412 | -0.00129705 | 8.99847 | 8.99977 | [11 empty] | 1.152867 | 0.000515422 | 0.0154627 | 30.0155 | 30 | -0.000158038 | -0.00142244 | 8.99919 | 9.00062 | [11 empty] | 1.267451 | 0.00056717 | 0.0170151 | 30.017 | 30 | -0.000143119 | -0.00128803 | 8.99843 | 8.99972 | [11 empty] | 1.129723 | 0.00049539 | 0.0148621 | 30.0157 | 30.0008 | -0.000155586 | -0.00140025 | 8.99845 | 8.99985 | [11 empty] | 1.389323 | 0.000583191 | 0.0174957 | 30.0175 | 30 | -0.000185159 | -0.00166647 | 8.99852 | 9.00019 | [11 empty] | 1.12372 | 0.00047533 | 0.01426 | 30.0145 | 30.0003 | -0.00014098 | -0.00126878 | 8.99851 | 8.99977 | [11 empty] | 1.290618 | 0.000506391 | 0.015192 | 30.0157 | 30.0005 | -0.000158924 | -0.00143032 | 8.99863 | 9.00006 | [11 empty] | 1.344572 | 0.000507144 | 0.0152142 | 30.0151 | 29.9999 | -0.00016348 | -0.00147124 | 8.99804 | 8.99951 | [11 empty] | 1.344047 | 0.000559993 | 0.0167998 | 30.0168 | 30 | -0.000185261 | -0.00166733 | 8.99824 | 8.9999 | [11 empty] | 1.344795 | 0.000539874 | 0.0161964 | 30.0165 | 30.0003 | -0.000138768 | -0.00124893 | 8.99885 | 9.0001
| 1.277815 | 0.000710095 | 0.021303 | 30.0215 | 30.0002 | -0.000176869 | -0.00159184 | 8.99854 | 9.00013 | [11 empty] | 1.175071 | 0.000384216 | 0.0115267 | 30.0122 | 30.0006 | -0.000128351 | -0.00115509 | 8.99827 | 8.99942 | [11 empty] | 1.215592 | 0.000446093 | 0.0133832 | 30.0144 | 30.001 | -0.000147499 | -0.00132747 | 8.99857 | 8.9999 | [11 empty] | 1.262181 | 0.000521136 | 0.015634 | 30.0156 | 30 | -0.000130395 | -0.00117356 | 8.99886 | 9.00003 | [11 empty] | 1.219083 | 0.000473064 | 0.0141919 | 30.0142 | 30 | -0.000166576 | -0.00149919 | 8.99854 | 9.00004 | [11 empty] | 1.271671 | 0.000484039 | 0.0145212 | 30.0145 | 30 | -0.000197559 | -0.00177788 | 8.99746 | 8.99924 | [11 empty] | 1.288268 | 0.000505318 | 0.0151595 | 30.0151 | 30 | -0.000154788 | -0.00139302 | 8.99815 | 8.99954 | [11 empty] | 1.308758 | 0.000492589 | 0.014778 | 30.0155 | 30.0008 | -0.000168494 | -0.0015165 | 8.9988 | 9.00032 | [11 empty] | 1.213316 | 0.000471671 | 0.0141501 | 30.0142 | 30 | -0.000145227 | -0.00130702 | 8.99856 | 8.99987 | [11 empty] | 1.741711 | 0.000723799 | 0.0217141 | 30.0219 | 30.0002 | -0.000216915 | -0.00195223 | 8.99803 | 8.99998 | [11 empty] | 1.13465625 | 0.000449678 | 0.0134903 | 30.0135 | 30 | -0.000140562 | -0.00126507 | 8.9988 | 9.00007 | [11 empty] | 1.296191 | 0.000539064 | 0.0161719 | 30.0162 | 30 | -0.000167138 | -0.0015042 | 8.99826 | 8.99977 | [11 empty] | 1.178728 | 0.000528049 | 0.0158415 | 30.0159 | 30 | -0.000162156 | -0.0014595 | 8.99916 | 9.00062 | [11 empty] | 1.294612 | 0.00058003 | 0.0174009 | 30.0174 | 30 | -0.000166376 | -0.00149733 | 8.99822 | 8.99972 | [11 empty] | 1.15494 | 0.000500132 | 0.0150044 | 30.0158 | 30.0008 | -0.000142855 | -0.00128567 | 8.99857 | 8.99985 | [11 empty] | 1.417412 | 0.000597602 | 0.0179281 | 30.0179 | 30 | -0.000190431 | -0.00171392 | 8.99848 | 9.00019 | [11 empty] | 1.149025 | 0.000477617 | 0.0143286 | 30.0146 | 30.0003 | -0.000138671 | -0.00124801 | 8.99853 | 8.99977 | [11 empty] | 1.316779 | 0.000517606 | 0.0155285 | 30.016 | 30.0005 | -0.000175593 | -0.00158035 | 8.99848 | 9.00006 | [11 empty] | 1.371682 | 0.000525357 | 0.0157607 | 30.0156 | 29.9999 | -0.000155977 | -0.00140371 | 8.99811 | 8.99951 | [11 empty] | 1.371425 | 0.00057746 | 0.0173238 | 30.0173 | 30 | -0.000205619 | -0.00185055 | 8.99805 | 8.9999 | [11 empty] | 1.371404 | 0.0005515 | 0.0165452 | 30.0169 | 30.0003 | -0.000192292 | -0.00173064 | 8.99837 | 9.0001
| 1.303752 | 0.00072934 | 0.0218803 | 30.022 | 30.0002 | -0.000180648 | -0.00162586 | 8.99851 | 9.00013 | [11 empty] | 1.200453 | 0.000398993 | 0.0119701 | 30.0126 | 30.0006 | -0.000123837 | -0.00111446 | 8.99831 | 8.99942 | [11 empty] | 1.240851 | 0.000460909 | 0.0138277 | 30.0148 | 30.001 | -0.000148448 | -0.00133602 | 8.99856 | 8.9999 | [11 empty] | 1.28824 | 0.000524719 | 0.0157416 | 30.0157 | 30 | -0.00011549 | -0.00103942 | 8.99899 | 9.00003 | [11 empty] | 1.243958 | 0.000481041 | 0.0144312 | 30.0144 | 30 | -0.000170647 | -0.00153583 | 8.9985 | 9.00004 | [11 empty] | 1.297411 | 0.000496447 | 0.0148934 | 30.0149 | 30 | -0.000183411 | -0.00165056 | 8.99758 | 8.99924 | [11 empty] | 1.314419 | 0.000504981 | 0.0151494 | 30.0151 | 30 | -0.000165347 | -0.00148805 | 8.99805 | 8.99954 | [11 empty] | 1.334047 | 0.000505535 | 0.0151664 | 30.0159 | 30.0008 | -0.000165725 | -0.00149158 | 8.99883 | 9.00032 | [11 empty] | 1.239126 | 0.000487679 | 0.0146304 | 30.0147 | 30 | -0.000145814 | -0.00131231 | 8.99856 | 8.99987 | [11 empty] | 1.772482 | 0.00074731 | 0.0224194 | 30.0226 | 30.0002 | -0.000211354 | -0.00190219 | 8.99808 | 8.99998 | [11 empty] | 1.160917 | 0.000450961 | 0.0135288 | 30.0135 | 30 | -0.000148753 | -0.00133879 | 8.99873 | 9.00007 | [11 empty] | 1.322349 | 0.000555798 | 0.0166739 | 30.0167 | 30 | -0.000167811 | -0.00151026 | 8.99825 | 8.99977 | [11 empty] | 1.204405 | 0.000548286 | 0.0164486 | 30.0165 | 30 | -0.000152474 | -0.00137236 | 8.99924 | 9.00062 | [11 empty] | 1.321265 | 0.000599104 | 0.0179731 | 30.018 | 30 | -0.000160397 | -0.00144353 | 8.99827 | 8.99972 | [11 empty] | 1.179851 | 0.000512439 | 0.0153736 | 30.0162 | 30.0008 | -0.000161071 | -0.00144962 | 8.9984 | 8.99985 | [11 empty] | 1.445994 | 0.00061331 | 0.0183993 | 30.0184 | 30 | -0.000193834 | -0.00174454 | 8.99845 | 9.00019 | [11 empty] | 1.174365 | 0.000499599 | 0.0149881 | 30.0153 | 30.0003 | -0.000147986 | -0.00133184 | 8.99844 | 8.99977 | [11 empty] | 1.343437 | 0.000533144 | 0.0159946 | 30.0165 | 30.0005 | -0.000162265 | -0.0014604 | 8.9986 | 9.00006 | [11 empty] | 1.398983 | 0.0005351 | 0.0160529 | 30.0159 | 29.9999 | -0.000169975 | -0.00152969 | 8.99798 | 8.99951 | [11 empty] | 1.398844 | 0.00059021 | 0.0177063 | 30.0177 | 30 | -0.00018456 | -0.00166102 | 8.99824 | 8.9999 | [11 empty] | 1.397978 | 0.000558851 | 0.0167657 | 30.0171 | 30.0003 | -0.000184646 | -0.00166183 | 8.99843 | 9.0001
| 1.329646 | 0.000746777 | 0.0224034 | 30.0226 | 30.0002 | -0.000181597 | -0.0016344 | 8.9985 | 9.00013 | [11 empty] | 1.225621 | 0.000404138 | 0.0121244 | 30.0128 | 30.0006 | -0.000134965 | -0.00121461 | 8.99821 | 8.99942 | [11 empty] | 1.265984375 | 0.000476697 | 0.0143014 | 30.0153 | 30.001 | -0.000172494 | -0.00155242 | 8.99834 | 8.9999 | [11 empty] | 1.314635 | 0.00053079 | 0.0159237 | 30.0159 | 30 | -0.000153109 | -0.00137799 | 8.99865 | 9.00003 | [11 empty] | 1.268797 | 0.000495586 | 0.0148676 | 30.0149 | 30 | -0.000164554 | -0.001481 | 8.99856 | 9.00004 | [11 empty] | 1.323071 | 0.000504708 | 0.0151412 | 30.0151 | 30 | -0.000189029 | -0.00170111 | 8.99753 | 8.99924 | [11 empty] | 1.341533 | 0.000528898 | 0.0158669 | 30.0159 | 30 | -0.000173119 | -0.00155799 | 8.99798 | 8.99954 | [11 empty] | 1.359559 | 0.000519031 | 0.0155713 | 30.0163 | 30.0008 | -0.00018581 | -0.00167235 | 8.99865 | 9.00032 | [11 empty] | 1.265169 | 0.000494085 | 0.0148226 | 30.0148 | 30 | -0.000152555 | -0.00137298 | 8.9985 | 8.99987 | [11 empty] | 1.803297 | 0.000756361 | 0.022691 | 30.0229 | 30.0002 | -0.00022826 | -0.00205433 | 8.99793 | 8.99998 | [11 empty] | 1.186957 | 0.000472893 | 0.0141868 | 30.0142 | 30 | -0.000154288 | -0.0013886 | 8.99868 | 9.00007 | [11 empty] | 1.348198 | 0.000567311 | 0.0170193 | 30.017 | 30 | -0.000164774 | -0.00148292 | 8.99828 | 8.99977 | [11 empty] | 1.230261 | 0.000558572 | 0.0167572 | 30.0168 | 30 | -0.000165963 | -0.00149377 | 8.99912 | 9.00062 | [11 empty] | 1.348806 | 0.000614802 | 0.0184441 | 30.0185 | 30 | -0.000179818 | -0.00161831 | 8.9981 | 8.99972 | [11 empty] | 1.204984 | 0.000529381 | 0.0158819 | 30.0167 | 30.0008 | -0.000151267 | -0.00136138 | 8.99849 | 8.99985 | [11 empty] | 1.474739 | 0.000620924 | 0.0186277 | 30.0186 | 30 | -0.00019405 | -0.00174649 | 8.99844 | 9.00019 | [11 empty] | 1.200264 | 0.000510085 | 0.0153027 | 30.0156 | 30.0003 | -0.000142093 | -0.00127881 | 8.9985 | 8.99977 | [11 empty] | 1.369888 | 0.000541467 | 0.0162443 | 30.0167 | 30.0005 | -0.000174642 | -0.00157178 | 8.99849 | 9.00006 | [11 empty] | 1.426812 | 0.000548336 | 0.01645 | 30.0163 | 29.9999 | -0.000170261 | -0.00153226 | 8.99798 | 8.99951 | [11 empty] | 1.427197 | 0.000605558 | 0.0181668 | 30.0182 | 30 | -0.000182337 | -0.00164102 | 8.99826 | 8.9999 | [11 empty] | 1.424709 | 0.000575235 | 0.0172572 | 30.0176 | 30.0003 | -0.000170205 | -0.00153186 | 8.99856 | 9.0001
| 1.355999 | 0.000761995 | 0.02286 | 30.023 | 30.0002 | -0.000193117 | -0.00173808 | 8.9984 | 9.00013 | [11 empty] | 1.250794 | 0.000413042 | 0.0123915 | 30.013 | 30.0006 | -0.000146206 | -0.00131577 | 8.99811 | 8.99942 | [11 empty] | 1.291296 | 0.000477531 | 0.0143264 | 30.0153 | 30.001 | -0.000165254 | -0.00148727 | 8.99841 | 8.9999 | [11 empty] | 1.341269 | 0.00054085 | 0.0162255 | 30.0162 | 30 | -0.000157732 | -0.00141959 | 8.99861 | 9.00003 | [11 empty] | 1.294218 | 0.000509757 | 0.0152927 | 30.0153 | 30 | -0.000181215 | -0.00163094 | 8.99841 | 9.00004 | [11 empty] | 1.349328 | 0.00050262 | 0.0150786 | 30.015 | 30 | -0.000196141 | -0.00176512 | 8.99747 | 8.99924 | [11 empty] | 1.368453 | 0.000535983 | 0.0160795 | 30.0161 | 30 | -0.000174243 | -0.00156811 | 8.99797 | 8.99954 | [11 empty] | 1.385 | 0.00052499 | 0.0157501 | 30.0165 | 30.0008 | -0.000177564 | -0.00159813 | 8.99872 | 9.00032 | [11 empty] | 1.291127 | 0.00050998 | 0.0152994 | 30.0153 | 30 | -0.000162662 | -0.00146394 | 8.99841 | 8.99987 | [11 empty] | 1.834377 | 0.00077369 | 0.0232108 | 30.0234 | 30.0002 | -0.00021355 | -0.00192194 | 8.99806 | 8.99998 | [11 empty] | 1.213362 | 0.000485298 | 0.014559 | 30.0146 | 30 | -0.000149269 | -0.00134343 | 8.99872 | 9.00007 | [11 empty] | 1.374437 | 0.000581393 | 0.0174418 | 30.0174 | 30 | -0.000177066 | -0.00159355 | 8.99817 | 8.99977 | [11 empty] | 1.256105 | 0.000567362 | 0.0170209 | 30.017 | 30 | -0.000182114 | -0.00163914 | 8.99898 | 9.00062 | [11 empty] | 1.375686 | 0.000626618 | 0.0187986 | 30.0188 | 30 | -0.000179596 | -0.00161631 | 8.9981 | 8.99972 | [11 empty] | 1.230016 | 0.000536606 | 0.0160986 | 30.0169 | 30.0008 | -0.000172398 | -0.00155155 | 8.9983 | 8.99985 | [11 empty] | 1.504014 | 0.000640378 | 0.0192113 | 30.0192 | 30 | -0.000205008 | -0.00184511 | 8.99835 | 9.00019 | [11 empty] | 1.225853 | 0.000525343 | 0.0157604 | 30.016 | 30.0003 | -0.000149771 | -0.00134791 | 8.99843 | 8.99977 | [11 empty] | 1.396368 | 0.000556336 | 0.0166904 | 30.0172 | 30.0005 | -0.000178205 | -0.00160385 | 8.99845 | 9.00006 | [11 empty] | 1.455158 | 0.000557386 | 0.0167215 | 30.0166 | 29.9999 | -0.000176161 | -0.00158536 | 8.99793 | 8.99951 | [11 empty] | 1.455633 | 0.000620318 | 0.0186096 | 30.0186 | 30 | -0.000194869 | -0.0017538 | 8.99815 | 8.9999 | [11 empty] | 1.451452 | 0.000579793 | 0.017394 | 30.0177 | 30.0003 | -0.000196904 | -0.00177215 | 8.99832 | 9.0001
| 1.381757 | 0.000773984 | 0.0232197 | 30.0234 | 30.0002 | -0.0001958 | -0.00176222 | 8.99837 | 9.00013 | [11 empty] | 1.276263 | 0.000424494 | 0.0127351 | 30.0134 | 30.0006 | -0.000134375 | -0.0012093 | 8.99821 | 8.99942 | [11 empty] | 1.316807 | 0.000488648 | 0.0146599 | 30.0156 | 30.001 | -0.000154645 | -0.00139179 | 8.9985 | 8.9999 | [11 empty] | 1.367621 | 0.000551049 | 0.0165315 | 30.0165 | 30 | -0.000162984 | -0.00146686 | 8.99856 | 9.00003 | [11 empty] | 1.319955 | 0.000511248 | 0.0153375 | 30.0153 | 30 | -0.000180225 | -0.00162204 | 8.99842 | 9.00004 | [11 empty] | 1.375777 | 0.000527793 | 0.0158338 | 30.0158 | 30 | -0.000189574 | -0.00170603 | 8.99753 | 8.99924 | [11 empty] | 1.395905 | 0.000548493 | 0.0164548 | 30.0164 | 30 | -0.000167896 | -0.00151099 | 8.99803 | 8.99954 | [11 empty] | 1.411149 | 0.000535952 | 0.016079 | 30.0168 | 30.0008 | -0.000198643 | -0.00178785 | 8.99853 | 9.00032 | [11 empty] | 1.316629 | 0.000519 | 0.01557 | 30.0156 | 30 | -0.00016222 | -0.00145996 | 8.99841 | 8.99987 | [11 empty] | 1.865868 | 0.000784561 | 0.023537 | 30.0237 | 30.0002 | -0.000232182 | -0.00208963 | 8.99789 | 8.99998 | [11 empty] | 1.239396 | 0.000496579 | 0.0148974 | 30.0149 | 30 | -0.000142182 | -0.00127965 | 8.99879 | 9.00007 | [11 empty] | 1.400859 | 0.000588926 | 0.0176678 | 30.0177 | 30 | -0.000172697 | -0.00155424 | 8.99821 | 8.99977 | [11 empty] | 1.281796 | 0.000583951 | 0.0175186 | 30.0175 | 30 | -0.000165964 | -0.00149378 | 8.99912 | 9.00062 | [11 empty] | 1.402703 | 0.000636622 | 0.0190987 | 30.0191 | 30 | -0.00019565 | -0.0017608 | 8.99796 | 8.99972 | [11 empty] | 1.254878 | 0.000548302 | 0.0164495 | 30.0173 | 30.0008 | -0.000172716 | -0.00155442 | 8.9983 | 8.99985 | [11 empty] | 1.533203125 | 0.000650056 | 0.0195017 | 30.0195 | 30 | -0.000204864 | -0.00184381 | 8.99835 | 9.00019 | [11 empty] | 1.251521 | 0.000534553 | 0.0160367 | 30.0163 | 30.0003 | -0.000141296 | -0.00127163 | 8.9985 | 8.99977 | [11 empty] | 1.423021 | 0.000572453 | 0.0171739 | 30.0177 | 30.0005 | -0.000191726 | -0.00172554 | 8.99833 | 9.00006 | [11 empty] | 1.483767 | 0.000573306 | 0.0171991 | 30.0171 | 29.9999 | -0.00017613 | -0.00158508 | 8.99793 | 8.99951 | [11 empty] | 1.483691 | 0.000637776 | 0.0191333 | 30.0191 | 30 | -0.00020342 | -0.00183076 | 8.99807 | 8.9999 | [11 empty] | 1.478268 | 0.000596974 | 0.0179094 | 30.0182 | 30.0003 | -0.000177891 | -0.00160103 | 8.9985 | 9.0001
| 1.407449 | 0.000791782 | 0.0237536 | 30.0239 | 30.0002 | -0.000201208 | -0.0018109 | 8.99832 | 9.00013 | [11 empty] | 1.301553 | 0.000436657 | 0.0131 | 30.0137 | 30.0006 | -0.000149119 | -0.00134198 | 8.99808 | 8.99942 | [11 empty] | 1.342329 | 0.000507646 | 0.0152299 | 30.0162 | 30.001 | -0.000170421 | -0.00153377 | 8.99836 | 8.9999 | [11 empty] | 1.39405 | 0.00057149 | 0.0171447 | 30.0171 | 30 | -0.000159369 | -0.00143432 | 8.9986 | 9.00003 | [11 empty] | 1.34573 | 0.000525626 | 0.0157688 | 30.0158 | 30 | -0.000183751 | -0.00165376 | 8.99839 | 9.00004 | [11 empty] | 1.402694 | 0.000539698 | 0.0161909 | 30.0162 | 30 | -0.000203223 | -0.00182885 | 8.99741 | 8.99924 | [11 empty] | 1.422821 | 0.000568326 | 0.0170498 | 30.017 | 30 | -0.000177667 | -0.00159892 | 8.99794 | 8.99954 | [11 empty] | 1.437051 | 0.000545329 | 0.0163603 | 30.0171 | 30.0008 | -0.000184545 | -0.00166096 | 8.99866 | 9.00032 | [11 empty] | 1.343143 | 0.000533802 | 0.0160141 | 30.016 | 30 | -0.00015797 | -0.00142171 | 8.99845 | 8.99987 | [11 empty] | 1.897589 | 0.000801203 | 0.0240363 | 30.0242 | 30.0002 | -0.000231345 | -0.0020821 | 8.9979 | 8.99998 | [11 empty] | 1.266069 | 0.00050521 | 0.0151563 | 30.0152 | 30 | -0.000163349 | -0.00147016 | 8.9986 | 9.00007 | [11 empty] | 1.42759 | 0.000607378 | 0.0182213 | 30.0182 | 30 | -0.000183466 | -0.00165115 | 8.99811 | 8.99977 | [11 empty] | 1.30738 | 0.000594749 | 0.0178425 | 30.0179 | 30 | -0.000163764 | -0.00147397 | 8.99914 | 9.00062 | [11 empty] | 1.430075 | 0.000654085 | 0.0196226 | 30.0196 | 30 | -0.000173199 | -0.00155874 | 8.99816 | 8.99972 | [11 empty] | 1.280044 | 0.000562827 | 0.0168853 | 30.0177 | 30.0008 | -0.000179731 | -0.00161755 | 8.99823 | 8.99985 | [11 empty] | 1.56209 | 0.000666302 | 0.0199891 | 30.02 | 30 | -0.00020728 | -0.00186556 | 8.99833 | 9.00019 | [11 empty] | 1.277186 | 0.000550888 | 0.0165268 | 30.0168 | 30.0003 | -0.000172108 | -0.00154894 | 8.99823 | 8.99977 | [11 empty] | 1.449611 | 0.000575002 | 0.0172504 | 30.0178 | 30.0005 | -0.000181497 | -0.00163348 | 8.99842 | 9.00006 | [11 empty] | 1.512287 | 0.000571239 | 0.0171371 | 30.017 | 29.9999 | -0.000184663 | -0.00166188 | 8.99785 | 8.99951 | [11 empty] | 1.512186 | 0.000647115 | 0.0194135 | 30.0194 | 30 | -0.000203477 | -0.00183128 | 8.99807 | 8.9999 | [11 empty] | 1.505368 | 0.000607457 | 0.0182239 | 30.0185 | 30.0003 | -0.000192679 | -0.00173413 | 8.99836 | 9.0001
| 1.433712 | 0.000808668 | 0.0242602 | 30.0244 | 30.0002 | -0.000204569 | -0.00184115 | 8.99829 | 9.00013 | [11 empty] | 1.327186 | 0.00045387 | 0.0136164 | 30.0143 | 30.0006 | -0.000133903 | -0.00120505 | 8.99822 | 8.99942 | [11 empty] | 1.367505 | 0.000517089 | 0.0155132 | 30.0165 | 30.001 | -0.000166449 | -0.00149802 | 8.9984 | 8.9999 | [11 empty] | 1.420326 | 0.000575337 | 0.0172601 | 30.0172 | 30 | -0.00015206 | -0.00136854 | 8.99866 | 9.00003 | [11 empty] | 1.371502 | 0.000537799 | 0.016134 | 30.0161 | 30 | -0.000182293 | -0.00164065 | 8.9984 | 9.00004 | [11 empty] | 1.429113 | 0.000551201 | 0.016536 | 30.0165 | 30 | -0.000210717 | -0.00189629 | 8.99734 | 8.99924 | [11 empty] | 1.450007 | 0.000581258 | 0.0174377 | 30.0174 | 30 | -0.000169149 | -0.00152226 | 8.99802 | 8.99954 | [11 empty] | 1.463333 | 0.00055963 | 0.0167893 | 30.0175 | 30.0008 | -0.000193529 | -0.00174182 | 8.99858 | 9.00032 | [11 empty] | 1.369324 | 0.00054959 | 0.0164877 | 30.0165 | 30 | -0.000174795 | -0.00157314 | 8.9983 | 8.99987 | [11 empty] | 1.928997 | 0.000817364 | 0.0245211 | 30.0247 | 30.0002 | -0.000234607 | -0.00211146 | 8.99787 | 8.99998 | [11 empty] | 1.293232 | 0.000522844 | 0.0156853 | 30.0157 | 30 | -0.000166099 | -0.0014949 | 8.99857 | 9.00007 | [11 empty] | 1.45431 | 0.000625912 | 0.0187773 | 30.0188 | 30 | -0.00016708 | -0.00150369 | 8.99826 | 8.99977 | [11 empty] | 1.333518 | 0.000613113 | 0.0183934 | 30.0184 | 30 | -0.000178232 | -0.0016042 | 8.99901 | 9.00062 | [11 empty] | 1.45761 | 0.000670897 | 0.0201269 | 30.0202 | 30 | -0.000190635 | -0.00171566 | 8.998 | 8.99972 | [11 empty] | 1.305516 | 0.000572904 | 0.0171876 | 30.018 | 30.0008 | -0.000189624 | -0.00170659 | 8.99815 | 8.99985 | [11 empty] | 1.591169 | 0.00067787 | 0.0203361 | 30.0203 | 30 | -0.000207918 | -0.0018713 | 8.99832 | 9.00019 | [11 empty] | 1.303302 | 0.000564569 | 0.0169372 | 30.0172 | 30.0003 | -0.000169114 | -0.00152199 | 8.99825 | 8.99977 | [11 empty] | 1.476469 | 0.000590247 | 0.0177077 | 30.0182 | 30.0005 | -0.000190785 | -0.00171707 | 8.99834 | 9.00006 | [11 empty] | 1.540793 | 0.000588984 | 0.0176695 | 30.0175 | 29.9999 | -0.000185882 | -0.00167285 | 8.99784 | 8.99951 | [11 empty] | 1.540783 | 0.000654183 | 0.0196255 | 30.0196 | 30 | -0.000219 | -0.00197098 | 8.99793 | 8.9999 | [11 empty] | 1.532896 | 0.00061836 | 0.018551 | 30.0189 | 30.0003 | -0.000198942 | -0.0017905 | 8.99831 | 9.0001
| 1.459872 | 0.000825646 | 0.0247695 | 30.0249 | 30.0002 | -0.000205331 | -0.001848 | 8.99829 | 9.00013 | [11 empty] | 1.35317 | 0.000460678 | 0.0138206 | 30.0145 | 30.0006 | -0.000147971 | -0.00133165 | 8.99809 | 8.99942 | [11 empty] | 1.393061 | 0.00053028 | 0.0159089 | 30.0169 | 30.001 | -0.000173479 | -0.00156129 | 8.99833 | 8.9999 | [11 empty] | 1.447239 | 0.000588927 | 0.0176678 | 30.0176 | 30 | -0.000167669 | -0.00150903 | 8.99852 | 9.00003 | [11 empty] | 1.397282 | 0.000549955 | 0.0164986 | 30.0165 | 30 | -0.000179302 | -0.00161373 | 8.99843 | 9.00004 | [11 empty] | 1.456049 | 0.000561339 | 0.0168401 | 30.0168 | 30 | -0.000215994 | -0.00194378 | 8.99729 | 8.99924 | [11 empty] | 1.477235 | 0.000584483 | 0.0175345 | 30.0175 | 30 | -0.000182765 | -0.0016448 | 8.99789 | 8.99954 | [11 empty] | 1.489105 | 0.00056444 | 0.0169336 | 30.0177 | 30.0008 | -0.000196585 | -0.00176932 | 8.99855 | 9.00032 | [11 empty] | 1.395383 | 0.000561376 | 0.0168413 | 30.0169 | 30 | -0.000182809 | -0.00164525 | 8.99822 | 8.99987 | [11 empty] | 1.960254 | 0.000831053 | 0.0249317 | 30.0251 | 30.0002 | -0.000243461 | -0.00219115 | 8.99779 | 8.99998 | [11 empty] | 1.320445 | 0.000532328 | 0.0159698 | 30.016 | 30 | -0.000176284 | -0.00158657 | 8.99848 | 9.00007 | [11 empty] | 1.481618 | 0.000644654 | 0.0193396 | 30.0193 | 30 | -0.000188817 | -0.00169931 | 8.99807 | 8.99977 | [11 empty] | 1.359714 | 0.000625357 | 0.0187607 | 30.0188 | 30 | -0.000170279 | -0.00153262 | 8.99908 | 9.00062 | [11 empty] | 1.485405 | 0.000684026 | 0.0205208 | 30.0205 | 30 | -0.000199613 | -0.00179646 | 8.99792 | 8.99972 | [11 empty] | 1.331264 | 0.00059099 | 0.0177302 | 30.0185 | 30.0008 | -0.000181455 | -0.00163306 | 8.99822 | 8.99985 | [11 empty] | 1.620558 | 0.000691809 | 0.0207543 | 30.0207 | 30 | -0.000228965 | -0.00206073 | 8.99813 | 9.00019 | [11 empty] | 1.329363 | 0.00057637 | 0.0172913 | 30.0176 | 30.0003 | -0.000164879 | -0.00148388 | 8.99829 | 8.99977 | [11 empty] | 1.504033 | 0.000599458 | 0.0179841 | 30.0185 | 30.0005 | -0.000189352 | -0.00170418 | 8.99835 | 9.00006 | [11 empty] | 1.569319 | 0.000611336 | 0.01834 | 30.0182 | 29.9999 | -0.000182259 | -0.00164024 | 8.99787 | 8.99951 | [11 empty] | 1.569369 | 0.00067921 | 0.0203763 | 30.0204 | 30 | -0.000211721 | -0.00190547 | 8.998 | 8.9999 | [11 empty] | 1.560657 | 0.000628549 | 0.0188567 | 30.0192 | 30.0003 | -0.000175915 | -0.00158325 | 8.99851 | 9.0001
| 1.485915 | 0.000841934 | 0.0252582 | 30.0254 | 30.0002 | -0.000207193 | -0.00186477 | 8.99827 | 9.00013 | [11 empty] | 1.378887 | 0.000471046 | 0.0141317 | 30.0148 | 30.0006 | -0.000156402 | -0.00140753 | 8.99802 | 8.99942 | [11 empty] | 1.418365 | 0.0005404 | 0.0162125 | 30.0172 | 30.001 | -0.00018091 | -0.00162817 | 8.99827 | 8.9999 | [11 empty] | 1.474711 | 0.000602501 | 0.018075 | 30.018 | 30 | -0.000179694 | -0.00161725 | 8.99841 | 9.00003 | [11 empty] | 1.423501 | 0.000563452 | 0.0169036 | 30.0169 | 30 | -0.000177358 | -0.00159623 | 8.99844 | 9.00004 | [11 empty] | 1.483083 | 0.000574672 | 0.0172401 | 30.0172 | 30 | -0.000209576 | -0.00188602 | 8.99735 | 8.99924 | [11 empty] | 1.504085 | 0.000601101 | 0.018033 | 30.018 | 30 | -0.000188294 | -0.00169456 | 8.99784 | 8.99954 | [11 empty] | 1.514774 | 0.000583981 | 0.0175199 | 30.0183 | 30.0008 | -0.000201303 | -0.00181179 | 8.99851 | 9.00032 | [11 empty] | 1.421565 | 0.000567911 | 0.0170373 | 30.0171 | 30 | -0.000178654 | -0.00160787 | 8.99826 | 8.99987 | [11 empty] | 1.991838 | 0.000850867 | 0.0255262 | 30.0257 | 30.0002 | -0.000255799 | -0.00230218 | 8.99768 | 8.99998 | [11 empty] | 1.347651 | 0.000549319 | 0.0164796 | 30.0165 | 30 | -0.000173637 | -0.00156274 | 8.9985 | 9.00007 | [11 empty] | 1.508455 | 0.000652548 | 0.0195764 | 30.0196 | 30 | -0.0001743 | -0.00156866 | 8.9982 | 8.99977 | [11 empty] | 1.386105 | 0.000636498 | 0.019095 | 30.0191 | 30 | -0.000172934 | -0.00155651 | 8.99906 | 9.00062 | [11 empty] | 1.513062 | 0.000698816 | 0.0209645 | 30.021 | 30 | -0.000228665 | -0.00205792 | 8.99766 | 8.99972 | [11 empty] | 1.357625 | 0.000603516 | 0.018106 | 30.0189 | 30.0008 | -0.0001722 | -0.00154978 | 8.9983 | 8.99985 | [11 empty] | 1.650545 | 0.000706955 | 0.0212086 | 30.0212 | 30 | -0.000222367 | -0.00200134 | 8.99819 | 9.00019 | [11 empty] | 1.35584 | 0.000591154 | 0.0177348 | 30.018 | 30.0003 | -0.000172141 | -0.00154923 | 8.99823 | 8.99977 | [11 empty] | 1.531716 | 0.000615471 | 0.0184644 | 30.019 | 30.0005 | -0.000196172 | -0.00176556 | 8.99829 | 9.00006 | [11 empty] | 1.598011 | 0.00061873 | 0.0185618 | 30.0184 | 29.9999 | -0.000192447 | -0.00173193 | 8.99778 | 8.99951 | [11 empty] | 1.598829 | 0.000694373 | 0.0208312 | 30.0208 | 30 | -0.00021534 | -0.00193804 | 8.99797 | 8.9999 | [11 empty] | 1.587996 | 0.000650816 | 0.0195247 | 30.0198 | 30.0003 | -0.000197132 | -0.00177421 | 8.99832 | 9.0001
| 1.512735 | 0.000855621 | 0.0256688 | 30.0258 | 30.0002 | -0.000217493 | -0.00195746 | 8.99818 | 9.00013 | [11 empty] | 1.405087 | 0.000483427 | 0.0145031 | 30.0151 | 30.0006 | -0.000153761 | -0.00138376 | 8.99804 | 8.99942 | [11 empty] | 1.444111 | 0.000548808 | 0.0164648 | 30.0174 | 30.001 | -0.000181151 | -0.00163034 | 8.99826 | 8.9999 | [11 empty] | 1.502178 | 0.000607408 | 0.0182222 | 30.0182 | 30 | -0.000176226 | -0.00158604 | 8.99845 | 9.00003 | [11 empty] | 1.449756 | 0.000570866 | 0.017126 | 30.0171 | 30 | -0.00020642 | -0.00185779 | 8.99818 | 9.00004 | [11 empty] | 1.510064 | 0.000583677 | 0.0175103 | 30.0175 | 30 | -0.000219374 | -0.0019742 | 8.99726 | 8.99924 | [11 empty] | 1.53152 | 0.000603328 | 0.0180998 | 30.0181 | 30 | -0.000194105 | -0.00174686 | 8.99779 | 8.99954 | [11 empty] | 1.541251 | 0.000590501 | 0.0177155 | 30.0185 | 30.0008 | -0.000216295 | -0.00194672 | 8.99837 | 9.00032 | [11 empty] | 1.448539 | 0.000588798 | 0.017664 | 30.0177 | 30 | -0.000172721 | -0.00155447 | 8.99831 | 8.99987 | [11 empty] | 2.023376 | 0.000857798 | 0.0257341 | 30.0259 | 30.0002 | -0.000247098 | -0.00222388 | 8.99776 | 8.99998 | [11 empty] | 1.375285 | 0.000551903 | 0.0165571 | 30.0166 | 30 | -0.000172862 | -0.00155577 | 8.99851 | 9.00007 | [11 empty] | 1.535674 | 0.000658805 | 0.0197641 | 30.0198 | 30 | -0.000199055 | -0.00179145 | 8.99797 | 8.99977 | [11 empty] | 1.412923 | 0.000647685 | 0.0194306 | 30.0195 | 30 | -0.000177334 | -0.00159611 | 8.99902 | 9.00062 | [11 empty] | 1.541021 | 0.000705069 | 0.0211521 | 30.0212 | 30 | -0.000197264 | -0.00177532 | 8.99794 | 8.99972 | [11 empty] | 1.383634 | 0.000614921 | 0.0184481 | 30.0193 | 30.0008 | -0.000198152 | -0.00178333 | 8.99807 | 8.99985 | [11 empty] | 1.680641 | 0.000723536 | 0.0217061 | 30.0217 | 30 | -0.0002314 | -0.00208265 | 8.99811 | 9.00019 | [11 empty] | 1.382431 | 0.000602965 | 0.0180891 | 30.0184 | 30.0003 | -0.000180346 | -0.00162308 | 8.99815 | 8.99977 | [11 empty] | 1.55926 | 0.000625375 | 0.0187616 | 30.0193 | 30.0005 | -0.000196167 | -0.00176551 | 8.99829 | 9.00006 | [11 empty] | 1.627115 | 0.000635286 | 0.0190585 | 30.0189 | 29.9999 | -0.00019392 | -0.00174519 | 8.99777 | 8.99951 | [11 empty] | 1.627799 | 0.000708673 | 0.0212602 | 30.0213 | 30 | -0.000220263 | -0.00198234 | 8.99792 | 8.9999 | [11 empty] | 1.615847 | 0.000656865 | 0.0197062 | 30.02 | 30.0003 | -0.000211198 | -0.00190081 | 8.99819 | 9.0001
| 1.539598 | 0.000873951 | 0.0262187 | 30.0264 | 30.0002 | -0.00022109 | -0.00198984 | 8.99814 | 9.00013 | [11 empty] | 1.430836 | 0.000490775 | 0.0147236 | 30.0154 | 30.0006 | -0.000163216 | -0.00146885 | 8.99796 | 8.99942 | [11 empty] | 1.470517 | 0.000568175 | 0.0170458 | 30.018 | 30.001 | -0.00017478 | -0.001573 | 8.99832 | 8.9999 | [11 empty] | 1.530217 | 0.000613407 | 0.0184022 | 30.0184 | 30 | -0.000187189 | -0.00168471 | 8.99835 | 9.00003 | [11 empty] | 1.476334 | 0.000584756 | 0.0175427 | 30.0176 | 30 | -0.000198728 | -0.00178856 | 8.99825 | 9.00004 | [11 empty] | 1.537755 | 0.0006007 | 0.018021 | 30.018 | 30 | -0.000217974 | -0.0019616 | 8.99727 | 8.99924 | [11 empty] | 1.559603 | 0.000623026 | 0.0186908 | 30.0187 | 30 | -0.000210907 | -0.00189807 | 8.99764 | 8.99954 | [11 empty] | 1.567618 | 0.000606859 | 0.0182062 | 30.019 | 30.0008 | -0.000221479 | -0.00199338 | 8.99833 | 9.00032 | [11 empty] | 1.4758 | 0.000581097 | 0.0174329 | 30.0175 | 30 | -0.000188878 | -0.00169987 | 8.99817 | 8.99987 | [11 empty] | 2.055498 | 0.000869218 | 0.0260767 | 30.0263 | 30.0002 | -0.000250254 | -0.00225228 | 8.99773 | 8.99998 | [11 empty] | 1.402915 | 0.000562466 | 0.016874 | 30.0169 | 30 | -0.000186987 | -0.00168289 | 8.99838 | 9.00007 | [11 empty] | 1.563199 | 0.000675907 | 0.0202772 | 30.0203 | 30 | -0.000199465 | -0.00179514 | 8.99797 | 8.99977 | [11 empty] | 1.439604 | 0.000661651 | 0.0198496 | 30.0199 | 30 | -0.000202728 | -0.00182468 | 8.99879 | 9.00062 | [11 empty] | 1.569185 | 0.000717427 | 0.0215228 | 30.0216 | 30 | -0.000215413 | -0.00193866 | 8.99778 | 8.99972 | [11 empty] | 1.409973 | 0.000627213 | 0.0188169 | 30.0196 | 30.0008 | -0.000189681 | -0.0017071 | 8.99815 | 8.99985 | [11 empty] | 1.710744 | 0.000739361 | 0.0221808 | 30.0222 | 30 | -0.00023204 | -0.00208841 | 8.9981 | 9.00019 | [11 empty] | 1.409053 | 0.000619349 | 0.0185806 | 30.0189 | 30.0003 | -0.000185457 | -0.00166907 | 8.99811 | 8.99977 | [11 empty] | 1.587 | 0.000643983 | 0.0193198 | 30.0198 | 30.0005 | -0.000197396 | -0.00177658 | 8.99828 | 9.00006 | [11 empty] | 1.655992 | 0.000647884 | 0.0194364 | 30.0193 | 29.9999 | -0.00020838 | -0.00187532 | 8.99764 | 8.99951 | [11 empty] | 1.657094 | 0.000724254 | 0.0217276 | 30.0217 | 30 | -0.000234401 | -0.00210959 | 8.99779 | 8.9999 | [11 empty] | 1.643661 | 0.000670141 | 0.0201044 | 30.0204 | 30.0003 | -0.000195193 | -0.00175675 | 8.99834 | 9.0001
| 1.566656 | 0.000887248 | 0.0266176 | 30.0268 | 30.0002 | -0.000222781 | -0.00200506 | 8.99813 | 9.00013 | [11 empty] | 1.45675 | 0.000503078 | 0.0150927 | 30.0157 | 30.0006 | -0.000159815 | -0.00143824 | 8.99799 | 8.99942 | [11 empty] | 1.496731 | 0.000569885 | 0.0170971 | 30.0181 | 30.001 | -0.000187141 | -0.00168425 | 8.99821 | 8.9999 | [11 empty] | 1.558084 | 0.000635547 | 0.0190664 | 30.019 | 30 | -0.000185179 | -0.00166662 | 8.99837 | 9.00003 | [11 empty] | 1.50353 | 0.00059378 | 0.0178134 | 30.0178 | 30 | -0.000212942 | -0.00191649 | 8.99812 | 9.00004 | [11 empty] | 1.565449 | 0.000608173 | 0.0182452 | 30.0182 | 30 | -0.000202944 | -0.00182634 | 8.99741 | 8.99924 | [11 empty] | 1.587594 | 0.000634876 | 0.0190463 | 30.019 | 30 | -0.000192657 | -0.00173382 | 8.99781 | 8.99954 | [11 empty] | 1.594301 | 0.000617293 | 0.0185193 | 30.0193 | 30.0008 | -0.000220808 | -0.00198734 | 8.99833 | 9.00032 | [11 empty] | 1.502714 | 0.000607366 | 0.018221 | 30.0182 | 30 | -0.000190793 | -0.00171711 | 8.99815 | 8.99987 | [11 empty] | 2.088172 | 0.00088904 | 0.0266714 | 30.0269 | 30.0002 | -0.000255612 | -0.0023005 | 8.99768 | 8.99998 | [11 empty] | 1.430253 | 0.000578432 | 0.017353 | 30.0174 | 30 | -0.000184336 | -0.00165903 | 8.99841 | 9.00007 | [11 empty] | 1.590994 | 0.00069077 | 0.0207231 | 30.0207 | 30 | -0.000198259 | -0.00178428 | 8.99798 | 8.99977 | [11 empty] | 1.466148 | 0.000681747 | 0.0204524 | 30.0205 | 30 | -0.000192914 | -0.00173635 | 8.99888 | 9.00062 | [11 empty] | 1.597852 | 0.000738501 | 0.022155 | 30.0222 | 30 | -0.000213617 | -0.00192249 | 8.9978 | 8.99972 | [11 empty] | 1.436044 | 0.000640987 | 0.0192301 | 30.02 | 30.0008 | -0.000199349 | -0.00179411 | 8.99806 | 8.99985 | [11 empty] | 1.740736 | 0.000751171 | 0.0225351 | 30.0225 | 30 | -0.000217996 | -0.001962 | 8.99823 | 9.00019 | [11 empty] | 1.435464 | 0.00063058 | 0.0189176 | 30.0192 | 30.0003 | -0.000181883 | -0.00163691 | 8.99814 | 8.99977 | [11 empty] | 1.615081 | 0.000656446 | 0.0196937 | 30.0202 | 30.0005 | -0.000198474 | -0.00178628 | 8.99827 | 9.00006 | [11 empty] | 1.685542 | 0.000662574 | 0.0198771 | 30.0197 | 29.9999 | -0.000207413 | -0.00186661 | 8.99765 | 8.99951 | [11 empty] | 1.686787 | 0.000741078 | 0.0222323 | 30.0222 | 30 | -0.000232994 | -0.00209693 | 8.99781 | 8.9999 | [11 empty] | 1.671821 | 0.000681331 | 0.0204402 | 30.0208 | 30.0003 | -0.000211856 | -0.00190673 | 8.99819 | 9.0001
| 1.593809 | 0.00090481 | 0.0271445 | 30.0273 | 30.0002 | -0.000231015 | -0.00207916 | 8.99805 | 9.00013 | [11 empty] | 1.482805 | 0.000513527 | 0.0154061 | 30.016 | 30.0006 | -0.000155396 | -0.00139847 | 8.99803 | 8.99942 | [11 empty] | 1.522892 | 0.000585013 | 0.0175509 | 30.0185 | 30.001 | -0.00019218 | -0.0017296 | 8.99817 | 8.9999 | [11 empty] | 1.58607 | 0.000646793 | 0.0194038 | 30.0194 | 30 | -0.000187546 | -0.00168792 | 8.99834 | 9.00003 | [11 empty] | 1.530332 | 0.000613166 | 0.018395 | 30.0184 | 30 | -0.000213626 | -0.00192264 | 8.99812 | 9.00004 | [11 empty] | 1.59317 | 0.000620974 | 0.0186292 | 30.0186 | 30 | -0.00023934 | -0.00215388 | 8.99708 | 8.99924 | [11 empty] | 1.615984 | 0.000641187 | 0.0192356 | 30.0192 | 30 | -0.000202355 | -0.0018211 | 8.99772 | 8.99954 | [11 empty] | 1.621068 | 0.000629194 | 0.0188763 | 30.0196 | 30.0008 | -0.000215347 | -0.00193819 | 8.99838 | 9.00032 | [11 empty] | 1.530258 | 0.000618137 | 0.0185441 | 30.0186 | 30 | -0.000193126 | -0.00173811 | 8.99813 | 8.99987 | [11 empty] | 2.12023 | 0.000903206 | 0.0270964 | 30.0273 | 30.0002 | -0.000254499 | -0.00229048 | 8.99769 | 8.99998 | [11 empty] | 1.458296 | 0.000600615 | 0.0180184 | 30.018 | 30 | -0.000187705 | -0.00168936 | 8.99838 | 9.00007 | [11 empty] | 1.61922 | 0.000700429 | 0.0210129 | 30.021 | 30 | -0.000210077 | -0.00189064 | 8.99787 | 8.99977 | [11 empty] | 1.493319 | 0.000687329 | 0.0206199 | 30.0206 | 30 | -0.000194143 | -0.00174741 | 8.99887 | 9.00062 | [11 empty] | 1.626598 | 0.000761379 | 0.0228414 | 30.0229 | 30 | -0.000203045 | -0.00182734 | 8.99789 | 8.99972 | [11 empty] | 1.46213 | 0.000656796 | 0.0197044 | 30.0205 | 30.0008 | -0.000188422 | -0.00169577 | 8.99816 | 8.99985 | [11 empty] | 1.771209 | 0.00076899 | 0.0230697 | 30.0231 | 30 | -0.000231497 | -0.00208352 | 8.99811 | 9.00019 | [11 empty] | 1.461881 | 0.000647713 | 0.0194316 | 30.0197 | 30.0003 | -0.000195014 | -0.00175508 | 8.99802 | 8.99977 | [11 empty] | 1.643351 | 0.000667747 | 0.0200327 | 30.0205 | 30.0005 | -0.000205533 | -0.0018498 | 8.99821 | 9.00006 | [11 empty] | 1.715688 | 0.000668662 | 0.0200598 | 30.0199 | 29.9999 | -0.000217068 | -0.00195351 | 8.99756 | 8.99951 | [11 empty] | 1.715979 | 0.000751959 | 0.0225588 | 30.0226 | 30 | -0.000233611 | -0.00210248 | 8.9978 | 8.9999 | [11 empty] | 1.70053 | 0.000700103 | 0.0210033 | 30.0213 | 30.0003 | -0.000203312 | -0.00182982 | 8.99827 | 9.0001
| 1.620791 | 0.000925445 | 0.0277635 | 30.0279 | 30.0002 | -0.000224152 | -0.0020174 | 8.99812 | 9.00013 | [11 empty] | 1.50877 | 0.00052262 | 0.0156789 | 30.0163 | 30.0006 | -0.000167317 | -0.00150576 | 8.99792 | 8.99942 | [11 empty] | 1.549515 | 0.00058966 | 0.0176904 | 30.0187 | 30.001 | -0.000204589 | -0.00184128 | 8.99805 | 8.9999 | [11 empty] | 1.614759 | 0.000659114 | 0.0197734 | 30.0197 | 30 | -0.00020803 | -0.00187228 | 8.99816 | 9.00003 | [11 empty] | 1.55761 | 0.000615177 | 0.0184553 | 30.0185 | 30 | -0.000221981 | -0.00199783 | 8.99804 | 9.00004 | [11 empty] | 1.621082 | 0.000631639 | 0.0189492 | 30.0189 | 30 | -0.000226249 | -0.00203606 | 8.9972 | 8.99924 | [11 empty] | 1.644363 | 0.000648178 | 0.0194453 | 30.0194 | 30 | -0.000225089 | -0.0020257 | 8.99751 | 8.99954 | [11 empty] | 1.647745 | 0.000641067 | 0.0192325 | 30.02 | 30.0008 | -0.000213814 | -0.00192439 | 8.9984 | 9.00032 | [11 empty] | 1.557533 | 0.000622863 | 0.0186859 | 30.0187 | 30 | -0.000192242 | -0.00173015 | 8.99814 | 8.99987 | [11 empty] | 2.151907 | 0.000918078 | 0.0275425 | 30.0277 | 30.0002 | -0.000270173 | -0.00243155 | 8.99755 | 8.99998 | [11 empty] | 1.486151 | 0.00061023 | 0.0183069 | 30.0183 | 30 | -0.000195486 | -0.00175938 | 8.99831 | 9.00007 | [11 empty] | 1.647176 | 0.000710091 | 0.0213027 | 30.0213 | 30 | -0.000204123 | -0.00183706 | 8.99793 | 8.99977 | [11 empty] | 1.520295 | 0.000700463 | 0.0210139 | 30.021 | 30 | -0.000206706 | -0.00186048 | 8.99876 | 9.00062 | [11 empty] | 1.655452 | 0.000772241 | 0.0231672 | 30.0232 | 30 | -0.000218575 | -0.00196711 | 8.99775 | 8.99972 | [11 empty] | 1.488714 | 0.000670508 | 0.0201158 | 30.0209 | 30.0008 | -0.000203229 | -0.00182903 | 8.99802 | 8.99985 | [11 empty] | 1.801955 | 0.000786434 | 0.023593 | 30.0236 | 30 | -0.000240232 | -0.00216213 | 8.99803 | 9.00019 | [11 empty] | 1.48826 | 0.000659904 | 0.0197973 | 30.0201 | 30.0003 | -0.000177644 | -0.00159876 | 8.99818 | 8.99977 | [11 empty] | 1.671984 | 0.000678443 | 0.0203536 | 30.0209 | 30.0005 | -0.000220454 | -0.0019841 | 8.99807 | 9.00006 | [11 empty] | 1.745363 | 0.000681381 | 0.0204413 | 30.0203 | 29.9999 | -0.000212171 | -0.00190943 | 8.9976 | 8.99951 | [11 empty] | 1.745075 | 0.000763381 | 0.0229015 | 30.0229 | 30 | -0.000238192 | -0.00214371 | 8.99776 | 8.9999 | [11 empty] | 1.729359 | 0.000714707 | 0.0214414 | 30.0218 | 30.0003 | -0.000216693 | -0.00195026 | 8.99815 | 9.0001
| 1.64782 | 0.000936169 | 0.0280852 | 30.0283 | 30.0002 | -0.000234882 | -0.00211397 | 8.99802 | 9.00013 | [11 empty] | 1.534971 | 0.000533541 | 0.0160066 | 30.0166 | 30.0006 | -0.000166828 | -0.00150136 | 8.99792 | 8.99942 | [11 empty] | 1.576049 | 0.000611195 | 0.0183365 | 30.0193 | 30.001 | -0.000198238 | -0.00178412 | 8.99811 | 8.9999 | [11 empty] | 1.642996 | 0.000673633 | 0.020209 | 30.0202 | 30 | -0.000208655 | -0.0018779 | 8.99815 | 9.00003 | [11 empty] | 1.584607 | 0.000631603 | 0.0189481 | 30.019 | 30 | -0.000217044 | -0.0019534 | 8.99809 | 9.00004 | [11 empty] | 1.648952 | 0.000644116 | 0.0193235 | 30.0193 | 30 | -0.00024251 | -0.0021824 | 8.99705 | 8.99924 | [11 empty] | 1.672569 | 0.000681105 | 0.0204331 | 30.0204 | 30 | -0.000212178 | -0.0019095 | 8.99763 | 8.99954 | [11 empty] | 1.674699 | 0.000651954 | 0.0195591 | 30.0203 | 30.0008 | -0.000233523 | -0.00210178 | 8.99822 | 9.00032 | [11 empty] | 1.585229 | 0.000641554 | 0.0192466 | 30.0193 | 30 | -0.000194441 | -0.00174995 | 8.99812 | 8.99987 | [11 empty] | 2.184269 | 0.000937777 | 0.0281335 | 30.0283 | 30.0002 | -0.000271014 | -0.00243912 | 8.99754 | 8.99998 | [11 empty] | 1.51409 | 0.000624925 | 0.0187478 | 30.0188 | 30 | -0.000189361 | -0.00170427 | 8.99836 | 9.00007 | [11 empty] | 1.675186 | 0.000727853 | 0.0218356 | 30.0218 | 30 | -0.000204862 | -0.00184371 | 8.99792 | 8.99977 | [11 empty] | 1.54755 | 0.000716517 | 0.0214955 | 30.0215 | 30 | -0.000217591 | -0.00195845 | 8.99866 | 9.00062 | [11 empty] | 1.684285 | 0.000784809 | 0.0235443 | 30.0236 | 30 | -0.000227984 | -0.00205179 | 8.99767 | 8.99972 | [11 empty] | 1.515245 | 0.000679787 | 0.0203942 | 30.0212 | 30.0008 | -0.000210151 | -0.00189133 | 8.99796 | 8.99985 | [11 empty] | 1.832912 | 0.000801247 | 0.0240374 | 30.024 | 30 | -0.000244648 | -0.00220188 | 8.99799 | 9.00019 | [11 empty] | 1.515159 | 0.000674965 | 0.0202491 | 30.0205 | 30.0003 | -0.000190089 | -0.00171076 | 8.99806 | 8.99977 | [11 empty] | 1.700838 | 0.000690874 | 0.0207266 | 30.0212 | 30.0005 | -0.00022165 | -0.00199486 | 8.99806 | 9.00006 | [11 empty] | 1.775324 | 0.000700837 | 0.021025 | 30.0209 | 29.9999 | -0.000209906 | -0.00188905 | 8.99762 | 8.99951 | [11 empty] | 1.77471 | 0.000780423 | 0.0234127 | 30.0234 | 30 | -0.00024021 | -0.00216187 | 8.99774 | 8.9999 | [11 empty] | 1.758576 | 0.000726539 | 0.0217964 | 30.0221 | 30.0003 | -0.000231057 | -0.00207953 | 8.99802 | 9.0001
| 1.675264 | 0.000954869 | 0.0286462 | 30.0288 | 30.0002 | -0.000240192 | -0.00216176 | 8.99797 | 9.00013 | [11 empty] | 1.562011 | 0.000545753 | 0.0163729 | 30.017 | 30.0006 | -0.00017393 | -0.00156527 | 8.99786 | 8.99942 | [11 empty] | 1.602924 | 0.000620784 | 0.0186241 | 30.0196 | 30.001 | -0.000215063 | -0.00193554 | 8.99796 | 8.9999 | [11 empty] | 1.671373 | 0.000691521 | 0.0207456 | 30.0207 | 30 | -0.000201637 | -0.00181474 | 8.99822 | 9.00003 | [11 empty] | 1.611633 | 0.000636865 | 0.0191059 | 30.0191 | 30 | -0.000237873 | -0.00214086 | 8.9979 | 9.00004 | [11 empty] | 1.677466 | 0.000658398 | 0.0197519 | 30.0197 | 30 | -0.000249268 | -0.00224322 | 8.99699 | 8.99924 | [11 empty] | 1.700607 | 0.000684452 | 0.0205336 | 30.0205 | 30 | -0.000206694 | -0.00186015 | 8.99768 | 8.99954 | [11 empty] | 1.7017 | 0.000666844 | 0.0200058 | 30.0208 | 30.0008 | -0.00023609 | -0.00212489 | 8.99819 | 9.00032 | [11 empty] | 1.613138 | 0.000655601 | 0.0196681 | 30.0197 | 30 | -0.000215146 | -0.00193629 | 8.99793 | 8.99987 | [11 empty] | 2.216184 | 0.000955117 | 0.0286537 | 30.0289 | 30.0002 | -0.000269727 | -0.00242754 | 8.99756 | 8.99998 | [11 empty] | 1.542812 | 0.000627467 | 0.018824 | 30.0188 | 30 | -0.000201306 | -0.00181176 | 8.99825 | 9.00007 | [11 empty] | 1.703015 | 0.000742131 | 0.0222639 | 30.0223 | 30 | -0.000216607 | -0.00194941 | 8.99782 | 8.99977 | [11 empty] | 1.575292 | 0.000727284 | 0.0218185 | 30.0218 | 30 | -0.000217929 | -0.00196149 | 8.99865 | 9.00062 | [11 empty] | 1.712855 | 0.0007975 | 0.023925 | 30.024 | 30 | -0.000224651 | -0.0020218 | 8.9977 | 8.99972 | [11 empty] | 1.541907 | 0.000695981 | 0.02088 | 30.0217 | 30.0008 | -0.000207842 | -0.00187055 | 8.99798 | 8.99985 | [11 empty] | 1.864075 | 0.000814797 | 0.0244439 | 30.0244 | 30 | -0.000248668 | -0.00223806 | 8.99795 | 9.00019 | [11 empty] | 1.542611 | 0.00068841 | 0.0206525 | 30.0209 | 30.0003 | -0.00019287 | -0.00173579 | 8.99804 | 8.99977 | [11 empty] | 1.729763 | 0.000699213 | 0.0209767 | 30.0215 | 30.0005 | -0.000227093 | -0.00204385 | 8.99801 | 9.00006 | [11 empty] | 1.805485 | 0.000711796 | 0.0213538 | 30.0212 | 29.9999 | -0.00022536 | -0.00202813 | 8.99748 | 8.99951 | [11 empty] | 1.804587 | 0.000796572 | 0.0238972 | 30.0239 | 30 | -0.000247558 | -0.00222799 | 8.99768 | 8.9999 | [11 empty] | 1.787256 | 0.000736057 | 0.022082 | 30.0224 | 30.0003 | -0.000229889 | -0.00206903 | 8.99803 | 9.0001
| 1.702989 | 0.000949735 | 0.0284922 | 30.0287 | 30.0002 | -0.000202184 | -0.00181968 | 8.99831 | 9.00013 | [11 empty] | 1.588941 | 0.000553562 | 0.0166072 | 30.0172 | 30.0006 | -0.000178271 | -0.00160434 | 8.99782 | 8.99942 | [11 empty] | 1.630007 | 0.000635176 | 0.0190559 | 30.02 | 30.001 | -0.00020481 | -0.00184327 | 8.99805 | 8.9999 | [11 empty] | 1.70038 | 0.000699105 | 0.0209731 | 30.0209 | 30 | -0.000212089 | -0.00190881 | 8.99812 | 9.00003 | [11 empty] | 1.639162 | 0.000657096 | 0.0197129 | 30.0197 | 30 | -0.00022402 | -0.00201619 | 8.99802 | 9.00004 | [11 empty] | 1.706091 | 0.000666494 | 0.0199948 | 30.02 | 30 | -0.000241783 | -0.00217586 | 8.99706 | 8.99924 | [11 empty] | 1.729008 | 0.00069377 | 0.0208131 | 30.0208 | 30 | -0.000221078 | -0.0019896 | 8.99755 | 8.99954 | [11 empty] | 1.728514 | 0.000680754 | 0.0204231 | 30.0212 | 30.0008 | -0.000237741 | -0.00213974 | 8.99818 | 9.00032 | [11 empty] | 1.640767 | 0.000667769 | 0.0200331 | 30.0201 | 30 | -0.000196974 | -0.00177274 | 8.9981 | 8.99987 | [11 empty] | 2.248322 | 0.000965212 | 0.0289566 | 30.0292 | 30.0002 | -0.000269717 | -0.00242745 | 8.99756 | 8.99998 | [11 empty] | 1.571369 | 0.00064118 | 0.0192354 | 30.0192 | 30 | -0.00021457 | -0.00193114 | 8.99813 | 9.00007 | [11 empty] | 1.731152 | 0.000750722 | 0.0225217 | 30.0225 | 30 | -0.000214366 | -0.00192925 | 8.99784 | 8.99977 | [11 empty] | 1.60311 | 0.000746101 | 0.022383 | 30.0224 | 30 | -0.000205892 | -0.00185316 | 8.99876 | 9.00062 | [11 empty] | 1.740998 | 0.000820129 | 0.0246039 | 30.0246 | 30 | -0.000221494 | -0.00199338 | 8.99772 | 8.99972 | [11 empty] | 1.568504 | 0.000709023 | 0.0212713 | 30.0221 | 30.0008 | -0.000206508 | -0.00185854 | 8.99799 | 8.99985 | [11 empty] | 1.895468 | 0.000833603 | 0.0250081 | 30.025 | 30 | -0.000253339 | -0.0022801 | 8.99791 | 9.00019 | [11 empty] | 1.570196 | 0.000701853 | 0.0210558 | 30.0213 | 30.0003 | -0.000191664 | -0.00172493 | 8.99805 | 8.99977 | [11 empty] | 1.758726 | 0.000722907 | 0.0216876 | 30.0222 | 30.0005 | -0.000233309 | -0.00209979 | 8.99796 | 9.00006 | [11 empty] | 1.835459 | 0.000728256 | 0.0218476 | 30.0217 | 29.9999 | -0.000218516 | -0.00196654 | 8.99755 | 8.99951 | [11 empty] | 1.834746 | 0.000809333 | 0.02428 | 30.0243 | 30 | -0.000262193 | -0.00235971 | 8.99754 | 8.9999 | [11 empty] | 1.81573 | 0.000750638 | 0.0225194 | 30.0228 | 30.0003 | -0.000227081 | -0.00204375 | 8.99805 | 9.0001
| 1.730844 | 0.000969867 | 0.0290962 | 30.0293 | 30.0002 | -0.000244473 | -0.00220029 | 8.99793 | 9.00013 | [11 empty] | 1.616268 | 0.000567249 | 0.0170178 | 30.0177 | 30.0006 | -0.000184587 | -0.00166117 | 8.99776 | 8.99942 | [11 empty] | 1.657417 | 0.000636948 | 0.019109 | 30.0201 | 30.001 | -0.000211198 | -0.00190076 | 8.99799 | 8.9999 | [11 empty] | 1.729581 | 0.000714325 | 0.0214297 | 30.0214 | 30 | -0.000225544 | -0.0020299 | 8.998 | 9.00003 | [11 empty] | 1.666701 | 0.000663892 | 0.0199168 | 30.0199 | 30 | -0.000245047 | -0.00220543 | 8.99784 | 9.00004 | [11 empty] | 1.734695 | 0.000676643 | 0.0202993 | 30.0203 | 30 | -0.000241479 | -0.00217313 | 8.99706 | 8.99924 | [11 empty] | 1.757408 | 0.000705813 | 0.0211744 | 30.0212 | 30 | -0.000221011 | -0.00198899 | 8.99755 | 8.99954 | [11 empty] | 1.755677 | 0.000681745 | 0.0204529 | 30.0212 | 30.0008 | -0.000243746 | -0.00219379 | 8.99813 | 9.00032 | [11 empty] | 1.66881 | 0.000680033 | 0.020401 | 30.0204 | 30 | -0.000197917 | -0.00178123 | 8.99809 | 8.99987 | [11 empty] | 2.281037 | 0.000982394 | 0.029472 | 30.0297 | 30.0002 | -0.000274741 | -0.00247267 | 8.99751 | 8.99998 | [11 empty] | 1.600376 | 0.000656501 | 0.019695 | 30.0197 | 30 | -0.000209029 | -0.00188128 | 8.99818 | 9.00007 | [11 empty] | 1.759513 | 0.000770325 | 0.0231097 | 30.0231 | 30 | -0.000217364 | -0.00195623 | 8.99781 | 8.99977 | [11 empty] | 1.630791 | 0.000761196 | 0.0228359 | 30.0229 | 30 | -0.000216536 | -0.00194896 | 8.99867 | 9.00062 | [11 empty] | 1.769634 | 0.000834688 | 0.0250407 | 30.0251 | 30 | -0.000231742 | -0.00208561 | 8.99763 | 8.99972 | [11 empty] | 1.595663 | 0.000723075 | 0.0216928 | 30.0225 | 30.0008 | -0.000209545 | -0.00188588 | 8.99797 | 8.99985 | [11 empty] | 1.927305 | 0.000846132 | 0.025384 | 30.0254 | 30 | -0.000259507 | -0.00233561 | 8.99786 | 9.00019 | [11 empty] | 1.597647 | 0.000712033 | 0.0213612 | 30.0216 | 30.0003 | -0.000214955 | -0.00193455 | 8.99784 | 8.99977 | [11 empty] | 1.787181 | 0.000733923 | 0.0220181 | 30.0225 | 30.0005 | -0.000236869 | -0.00213184 | 8.99792 | 9.00006 | [11 empty] | 1.865763 | 0.00074172 | 0.0222515 | 30.0221 | 29.9999 | -0.000239591 | -0.0021562 | 8.99736 | 8.99951 | [11 empty] | 1.865171 | 0.000825581 | 0.0247674 | 30.0248 | 30 | -0.000258539 | -0.00232682 | 8.99758 | 8.9999 | [11 empty] | 1.84498 | 0.000760102 | 0.0228033 | 30.0231 | 30.0003 | -0.000227351 | -0.00204618 | 8.99805 | 9.0001
| 1.758504 | 0.00100344 | 0.0301035 | 30.0303 | 30.0002 | -0.00025093 | -0.00225841 | 8.99788 | 9.00013 | [11 empty] | 1.64348 | 0.000577264 | 0.0173183 | 30.018 | 30.0006 | -0.000185841 | -0.00167246 | 8.99775 | 8.99942 | [11 empty] | 1.684841 | 0.000649254 | 0.0194782 | 30.0204 | 30.001 | -0.00022149 | -0.00199339 | 8.9979 | 8.9999 | [11 empty] | 1.758656 | 0.000720366 | 0.0216109 | 30.0216 | 30 | -0.000221338 | -0.00199205 | 8.99804 | 9.00003 | [11 empty] | 1.69472 | 0.000677528 | 0.0203259 | 30.0203 | 30 | -0.000231197 | -0.00208078 | 8.99796 | 9.00004 | [11 empty] | 1.763592 | 0.000698713 | 0.0209613 | 30.0209 | 30 | -0.000248628 | -0.00223746 | 8.997 | 8.99924 | [11 empty] | 1.786679 | 0.000725363 | 0.0217609 | 30.0217 | 30 | -0.000216795 | -0.00195106 | 8.99759 | 8.99954 | [11 empty] | 1.783058 | 0.000702323 | 0.0210702 | 30.0218 | 30.0008 | -0.000242718 | -0.00218454 | 8.99814 | 9.00032 | [11 empty] | 1.697176 | 0.000697408 | 0.0209223 | 30.0209 | 30 | -0.000196295 | -0.00176663 | 8.9981 | 8.99987 | [11 empty] | 2.314098 | 0.000999647 | 0.0299896 | 30.0302 | 30.0002 | -0.000284881 | -0.00256392 | 8.99742 | 8.99998 | [11 empty] | 1.629424 | 0.000670638 | 0.0201191 | 30.0201 | 30 | -0.000211447 | -0.00190304 | 8.99816 | 9.00007 | [11 empty] | 1.788169 | 0.000782192 | 0.0234657 | 30.0235 | 30 | -0.000212287 | -0.00191054 | 8.99785 | 8.99977 | [11 empty] | 1.658968 | 0.000774194 | 0.0232258 | 30.0233 | 30 | -0.000238815 | -0.00214948 | 8.99847 | 9.00062 | [11 empty] | 1.798554 | 0.000844255 | 0.0253277 | 30.0254 | 30 | -0.000241867 | -0.00217673 | 8.99754 | 8.99972 | [11 empty] | 1.622522 | 0.000741526 | 0.0222464 | 30.0231 | 30.0008 | -0.000207529 | -0.00186773 | 8.99798 | 8.99985 | [11 empty] | 1.95909 | 0.000859445 | 0.0257833 | 30.0258 | 30 | -0.000278983 | -0.0025109 | 8.99768 | 9.00019 | [11 empty] | 1.625375 | 0.00072711 | 0.0218135 | 30.0221 | 30.0003 | -0.000207855 | -0.00187065 | 8.9979 | 8.99977 | [11 empty] | 1.816202 | 0.000750521 | 0.022516 | 30.023 | 30.0005 | -0.000243025 | -0.00218724 | 8.99787 | 9.00006 | [11 empty] | 1.896702 | 0.000757082 | 0.0227123 | 30.0226 | 29.9999 | -0.000243996 | -0.00219584 | 8.99732 | 8.99951 | [11 empty] | 1.895038 | 0.000840651 | 0.0252195 | 30.0252 | 30 | -0.000266301 | -0.00239668 | 8.99751 | 8.9999 | [11 empty] | 1.874487 | 0.000775342 | 0.0232605 | 30.0236 | 30.0003 | -0.000237186 | -0.00213469 | 8.99796 | 9.0001
| 1.786464 | 0.00102102 | 0.0306306 | 30.0308 | 30.0002 | -0.000256355 | -0.00230723 | 8.99783 | 9.00013 | [11 empty] | 1.670099 | 0.00058892 | 0.017668 | 30.0183 | 30.0006 | -0.000193681 | -0.00174302 | 8.99768 | 8.99942 | [11 empty] | 1.712412 | 0.000665589 | 0.0199683 | 30.0209 | 30.001 | -0.000223129 | -0.00200813 | 8.99789 | 8.9999 | [11 empty] | 1.787841 | 0.000735256 | 0.0220576 | 30.022 | 30 | -0.000230145 | -0.00207132 | 8.99796 | 9.00003 | [11 empty] | 1.722596 | 0.000691382 | 0.0207415 | 30.0208 | 30 | -0.000250512 | -0.00225462 | 8.99779 | 9.00004 | [11 empty] | 1.792386 | 0.000712157 | 0.0213647 | 30.0213 | 30 | -0.000260897 | -0.00234787 | 8.99689 | 8.99924 | [11 empty] | 1.816122 | 0.000739407 | 0.0221822 | 30.0222 | 30 | -0.000240893 | -0.00216793 | 8.99737 | 8.99954 | [11 empty] | 1.810486 | 0.000713555 | 0.0214072 | 30.0222 | 30.0008 | -0.000247015 | -0.00222321 | 8.9981 | 9.00032 | [11 empty] | 1.725328 | 0.000718449 | 0.0215535 | 30.0216 | 30 | -0.000208705 | -0.00187832 | 8.99799 | 8.99987 | [11 empty] | 2.347387 | 0.00101353 | 0.0304061 | 30.0306 | 30.0002 | -0.00029438 | -0.00264941 | 8.99733 | 8.99998 | [11 empty] | 1.658757 | 0.000683369 | 0.0205011 | 30.0205 | 30 | -0.00021326 | -0.00191936 | 8.99815 | 9.00007 | [11 empty] | 1.817129 | 0.000790924 | 0.0237277 | 30.0237 | 30 | -0.000216937 | -0.00195239 | 8.99781 | 8.99977 | [11 empty] | 1.686823 | 0.000791652 | 0.0237496 | 30.0238 | 30 | -0.000249353 | -0.00224433 | 8.99837 | 9.00062 | [11 empty] | 1.828476 | 0.000857512 | 0.0257254 | 30.0258 | 30 | -0.00023887 | -0.00214976 | 8.99757 | 8.99972 | [11 empty] | 1.649545 | 0.000756352 | 0.0226912 | 30.0235 | 30.0008 | -0.000215627 | -0.00194061 | 8.99791 | 8.99985 | [11 empty] | 1.990305 | 0.000877493 | 0.0263248 | 30.0263 | 30 | -0.000255879 | -0.00230296 | 8.99789 | 9.00019 | [11 empty] | 1.653025 | 0.000746507 | 0.0223954 | 30.0227 | 30.0003 | -0.000214819 | -0.00193332 | 8.99784 | 8.99977 | [11 empty] | 1.845269 | 0.000760317 | 0.0228099 | 30.0233 | 30.0005 | -0.000236359 | -0.00212725 | 8.99793 | 9.00006 | [11 empty] | 1.928041 | 0.000768501 | 0.0230549 | 30.0229 | 29.9999 | -0.000241978 | -0.00217769 | 8.99733 | 8.99951 | [11 empty] | 1.925199 | 0.000853073 | 0.0255922 | 30.0256 | 30 | -0.000266343 | -0.00239706 | 8.99751 | 8.9999 | [11 empty] | 1.90428125 | 0.000792709 | 0.0237815 | 30.0241 | 30.0003 | -0.000245491 | -0.00220944 | 8.99789 | 9.0001
| 1.814838 | 0.00102727 | 0.0308184 | 30.031 | 30.0002 | -0.000281099 | -0.00252993 | 8.9976 | 9.00013 | [11 empty] | 1.696983 | 0.000598465 | 0.0179543 | 30.0186 | 30.0006 | -0.000196994 | -0.00177283 | 8.99765 | 8.99942 | [11 empty] | 1.739432 | 0.000678461 | 0.0203545 | 30.0213 | 30.001 | -0.000223945 | -0.00201548 | 8.99788 | 8.9999 | [11 empty] | 1.816612 | 0.000747207 | 0.0224162 | 30.0224 | 30 | -0.000229713 | -0.00206743 | 8.99796 | 9.00003 | [11 empty] | 1.750714 | 0.000702518 | 0.0210755 | 30.0211 | 30 | -0.000247562 | -0.00222807 | 8.99781 | 9.00004 | [11 empty] | 1.821114 | 0.000719717 | 0.0215915 | 30.0216 | 30 | -0.000270007 | -0.00242986 | 8.99681 | 8.99924 | [11 empty] | 1.845272 | 0.000741862 | 0.0222559 | 30.0222 | 30 | -0.000242778 | -0.00218489 | 8.99735 | 8.99954 | [11 empty] | 1.837846 | 0.000722113 | 0.0216639 | 30.0224 | 30.0008 | -0.000253427 | -0.00228093 | 8.99804 | 9.00032 | [11 empty] | 1.753396 | 0.000726943 | 0.0218083 | 30.0218 | 30 | -0.000207208 | -0.00186485 | 8.998 | 8.99987 | [11 empty] | 2.381003 | 0.0010302 | 0.0309062 | 30.0311 | 30.0002 | -0.000302252 | -0.00272026 | 8.99726 | 8.99998 | [11 empty] | 1.688317 | 0.000695221 | 0.0208566 | 30.0209 | 30 | -0.000220713 | -0.00198643 | 8.99808 | 9.00007 | [11 empty] | 1.845898 | 0.000810026 | 0.0243008 | 30.0243 | 30 | -0.000233492 | -0.00210138 | 8.99766 | 8.99977 | [11 empty] | 1.714755 | 0.000803589 | 0.0241077 | 30.0241 | 30 | -0.000235019 | -0.00211531 | 8.9985 | 9.00062 | [11 empty] | 1.858457 | 0.000873937 | 0.0262181 | 30.0262 | 30 | -0.000243012 | -0.00218704 | 8.99753 | 8.99972 | [11 empty] | 1.677106 | 0.000765664 | 0.0229705 | 30.0238 | 30.0008 | -0.000225591 | -0.00203029 | 8.99782 | 8.99985 | [11 empty] | 2.022082 | 0.000890779 | 0.0267234 | 30.0267 | 30 | -0.000272992 | -0.00245698 | 8.99773 | 9.00019 | [11 empty] | 1.680501 | 0.000761047 | 0.0228316 | 30.0231 | 30.0003 | -0.000219588 | -0.00197624 | 8.9978 | 8.99977 | [11 empty] | 1.874742 | 0.000772323 | 0.0231701 | 30.0237 | 30.0005 | -0.000241314 | -0.00217184 | 8.99788 | 9.00006 | [11 empty] | 1.959182 | 0.000784477 | 0.0235342 | 30.0234 | 29.9999 | -0.00025431 | -0.00228867 | 8.99722 | 8.99951 | [11 empty] | 1.955206 | 0.000860646 | 0.0258194 | 30.0258 | 30 | -0.000269298 | -0.00242366 | 8.99748 | 8.9999 | [11 empty] | 1.934089 | 0.000802513 | 0.0240757 | 30.0244 | 30.0003 | -0.000251337 | -0.00226206 | 8.99783 | 9.0001
| 1.843013 | 0.00105917 | 0.0317753 | 30.0319 | 30.0002 | -0.00026174 | -0.00235569 | 8.99778 | 9.00013 | [11 empty] | 1.724032 | 0.000612738 | 0.0183825 | 30.019 | 30.0006 | -0.000196161 | -0.00176533 | 8.99766 | 8.99942 | [11 empty] | 1.766813 | 0.000688311 | 0.02065 | 30.0216 | 30.001 | -0.000242665 | -0.00218396 | 8.99771 | 8.9999 | [11 empty] | 1.84576 | 0.000765053 | 0.0229516 | 30.0229 | 30 | -0.000238815 | -0.00214934 | 8.99788 | 9.00003 | [11 empty] | 1.77849 | 0.000718537 | 0.0215561 | 30.0216 | 30 | -0.000246135 | -0.00221523 | 8.99782 | 9.00004 | [11 empty] | 1.850323 | 0.00073617 | 0.0220851 | 30.022 | 30 | -0.000259195 | -0.00233255 | 8.9969 | 8.99924 | [11 empty] | 1.874537 | 0.000761375 | 0.0228412 | 30.0228 | 30 | -0.000236461 | -0.00212804 | 8.99741 | 8.99954 | [11 empty] | 1.865166 | 0.000747995 | 0.0224404 | 30.0232 | 30.0008 | -0.000244756 | -0.00220288 | 8.99812 | 9.00032 | [11 empty] | 1.781673 | 0.000741461 | 0.0222439 | 30.0223 | 30 | -0.000217551 | -0.00195793 | 8.99791 | 8.99987 | [11 empty] | 2.413878 | 0.0010499 | 0.0314971 | 30.0317 | 30.0002 | -0.000304509 | -0.00274058 | 8.99724 | 8.99998 | [11 empty] | 1.717708 | 0.000712314 | 0.0213694 | 30.0214 | 30 | -0.000225738 | -0.00203166 | 8.99803 | 9.00007 | [11 empty] | 1.874927 | 0.00082317 | 0.0246951 | 30.0247 | 30 | -0.000232531 | -0.00209272 | 8.99767 | 8.99977 | [11 empty] | 1.742479 | 0.000816945 | 0.0245084 | 30.0245 | 30 | -0.000234588 | -0.00211144 | 8.9985 | 9.00062 | [11 empty] | 1.887929 | 0.000887169 | 0.0266151 | 30.0266 | 30 | -0.00024992 | -0.00224921 | 8.99747 | 8.99972 | [11 empty] | 1.704721 | 0.000775739 | 0.0232728 | 30.0241 | 30.0008 | -0.000229819 | -0.00206834 | 8.99778 | 8.99985 | [11 empty] | 2.054088 | 0.000908456 | 0.0272537 | 30.0272 | 30 | -0.000293984 | -0.00264591 | 8.99755 | 9.00019 | [11 empty] | 1.708271 | 0.000774059 | 0.023222 | 30.0235 | 30.0003 | -0.000244221 | -0.00219794 | 8.99758 | 8.99977 | [11 empty] | 1.904575 | 0.000787028 | 0.0236112 | 30.0241 | 30.0005 | -0.000246582 | -0.00221925 | 8.99784 | 9.00006 | [11 empty] | 1.99022 | 0.000800601 | 0.0240179 | 30.0239 | 29.9999 | -0.000251744 | -0.00226557 | 8.99725 | 8.99951 | [11 empty] | 1.985176 | 0.000878512 | 0.0263554 | 30.0264 | 30 | -0.000281169 | -0.0025305 | 8.99737 | 8.9999 | [11 empty] | 1.963518 | 0.000821995 | 0.0246601 | 30.025 | 30.0003 | -0.000251608 | -0.0022645 | 8.99783 | 9.0001
| 1.871943 | 0.00107465 | 0.0322398 | 30.0324 | 30.0002 | -0.000266972 | -0.00240278 | 8.99773 | 9.00013 | [11 empty] | 1.751472 | 0.000623866 | 0.0187164 | 30.0194 | 30.0006 | -0.00019785 | -0.00178054 | 8.99764 | 8.99942 | [11 empty] | 1.794574 | 0.000701499 | 0.0210457 | 30.022 | 30.001 | -0.000226736 | -0.0020406 | 8.99785 | 8.9999 | [11 empty] | 1.875257 | 0.000774385 | 0.0232315 | 30.0232 | 30 | -0.000243565 | -0.00219209 | 8.99784 | 9.00003 | [11 empty] | 1.806541 | 0.000724685 | 0.0217406 | 30.0218 | 30 | -0.000252249 | -0.00227025 | 8.99777 | 9.00004 | [11 empty] | 1.87955 | 0.000758282 | 0.0227484 | 30.0227 | 30 | -0.000243641 | -0.00219258 | 8.99704 | 8.99924 | [11 empty] | 1.903557 | 0.000774095 | 0.0232228 | 30.0232 | 30 | -0.000256783 | -0.00231093 | 8.99723 | 8.99954 | [11 empty] | 1.892698 | 0.000759152 | 0.0227751 | 30.0235 | 30.0008 | -0.000249508 | -0.00224565 | 8.99807 | 9.00032 | [11 empty] | 1.810212 | 0.000752093 | 0.0225628 | 30.0226 | 30 | -0.000224403 | -0.0020196 | 8.99785 | 8.99987 | [11 empty] | 2.446664 | 0.00106421 | 0.0319264 | 30.0321 | 30.0002 | -0.000315923 | -0.0028433 | 8.99714 | 8.99998 | [11 empty] | 1.747202 | 0.00072445 | 0.0217335 | 30.0217 | 30 | -0.000232759 | -0.00209485 | 8.99797 | 9.00007 | [11 empty] | 1.903227 | 0.000835149 | 0.0250544 | 30.025 | 30 | -0.000242641 | -0.00218372 | 8.99758 | 8.99977 | [11 empty] | 1.770911 | 0.000834984 | 0.0250496 | 30.0251 | 30 | -0.000237609 | -0.00213863 | 8.99848 | 9.00062 | [11 empty] | 1.917301 | 0.000907187 | 0.0272156 | 30.0272 | 30 | -0.000248101 | -0.00223284 | 8.99749 | 8.99972 | [11 empty] | 1.732784 | 0.000791437 | 0.0237437 | 30.0246 | 30.0008 | -0.000236176 | -0.00212555 | 8.99773 | 8.99985 | [11 empty] | 2.086276 | 0.000923032 | 0.0276909 | 30.0277 | 30 | -0.000296248 | -0.00266629 | 8.99753 | 9.00019 | [11 empty] | 1.736051 | 0.000780873 | 0.0234264 | 30.0237 | 30.0003 | -0.000220508 | -0.00198452 | 8.99779 | 8.99977 | [11 empty] | 1.934004 | 0.000803341 | 0.0241006 | 30.0246 | 30.0005 | -0.000245498 | -0.00220949 | 8.99785 | 9.00006 | [11 empty] | 2.021166 | 0.000808785 | 0.0242634 | 30.0241 | 29.9999 | -0.00026099 | -0.00234879 | 8.99716 | 8.99951 | [11 empty] | 2.015454 | 0.000901712 | 0.0270514 | 30.0271 | 30 | -0.000274981 | -0.0024748 | 8.99743 | 8.9999 | [11 empty] | 1.992851 | 0.00083369 | 0.025011 | 30.0253 | 30.0003 | -0.000251435 | -0.00226294 | 8.99783 | 9.0001
| 1.900933 | 0.00108956 | 0.032687 | 30.0329 | 30.0002 | -0.000273873 | -0.0024649 | 8.99767 | 9.00013 | [11 empty] | 1.779076 | 0.000632017 | 0.0189609 | 30.0196 | 30.0006 | -0.0002058 | -0.00185208 | 8.99757 | 8.99942 | [11 empty] | 1.822589 | 0.000712771 | 0.0213838 | 30.0224 | 30.001 | -0.00023976 | -0.00215782 | 8.99774 | 8.9999 | [11 empty] | 1.905045 | 0.000790085 | 0.0237025 | 30.0237 | 30 | -0.000248741 | -0.00223868 | 8.99779 | 9.00003 | [11 empty] | 1.834471 | 0.000745136 | 0.0223541 | 30.0224 | 30 | -0.000257439 | -0.00231696 | 8.99772 | 9.00004 | [11 empty] | 1.908603 | 0.000767323 | 0.0230197 | 30.023 | 30 | -0.000275483 | -0.00247914 | 8.99676 | 8.99924 | [11 empty] | 1.932802 | 0.00078654 | 0.0235962 | 30.0236 | 30 | -0.000272354 | -0.00245106 | 8.99709 | 8.99954 | [11 empty] | 1.920632 | 0.000769527 | 0.0230864 | 30.0238 | 30.0008 | -0.000260901 | -0.00234819 | 8.99797 | 9.00032 | [11 empty] | 1.839305 | 0.000766441 | 0.0229933 | 30.023 | 30 | -0.000231869 | -0.00208679 | 8.99778 | 8.99987 | [11 empty] | 2.479876 | 0.00108742 | 0.0326228 | 30.0328 | 30.0002 | -0.000304304 | -0.00273873 | 8.99724 | 8.99998 | [11 empty] | 1.777296 | 0.00073993 | 0.0221979 | 30.0222 | 30 | -0.000247714 | -0.00222944 | 8.99784 | 9.00007 | [11 empty] | 1.931792 | 0.00085257 | 0.0255771 | 30.0256 | 30 | -0.000239189 | -0.00215265 | 8.99761 | 8.99977 | [11 empty] | 1.79964 | 0.000841438 | 0.0252432 | 30.0253 | 30 | -0.000256847 | -0.00231178 | 8.9983 | 9.00062 | [11 empty] | 1.946592 | 0.000932024 | 0.0279607 | 30.028 | 30 | -0.000254221 | -0.00228792 | 8.99743 | 8.99972 | [11 empty] | 1.76096 | 0.000802332 | 0.0240706 | 30.0249 | 30.0008 | -0.000236377 | -0.00212735 | 8.99773 | 8.99985 | [11 empty] | 2.119373 | 0.000940969 | 0.0282291 | 30.0282 | 30 | -0.000286477 | -0.00257835 | 8.99761 | 9.00019 | [11 empty] | 1.76436 | 0.000800521 | 0.0240159 | 30.0243 | 30.0003 | -0.000233846 | -0.00210456 | 8.99767 | 8.99977 | [11 empty] | 1.963473 | 0.00081655 | 0.0244969 | 30.025 | 30.0005 | -0.000249435 | -0.00224493 | 8.99781 | 9.00006 | [11 empty] | 2.052752 | 0.000824195 | 0.0247258 | 30.0246 | 29.9999 | -0.000269308 | -0.00242364 | 8.99709 | 8.99951 | [11 empty] | 2.04598 | 0.000911995 | 0.0273599 | 30.0274 | 30 | -0.000287216 | -0.00258491 | 8.99732 | 8.9999 | [11 empty] | 2.022842 | 0.000846036 | 0.0253814 | 30.0257 | 30.0003 | -0.000254998 | -0.00229501 | 8.9978 | 9.0001
| 1.92987 | 0.00110658 | 0.0331976 | 30.0334 | 30.0002 | -0.000282869 | -0.00254586 | 8.99759 | 9.00013 | [11 empty] | 1.806522 | 0.000649701 | 0.0194915 | 30.0201 | 30.0006 | -0.000216923 | -0.00195218 | 8.99747 | 8.99942 | [11 empty] | 1.850617 | 0.00072088 | 0.0216271 | 30.0226 | 30.001 | -0.000250391 | -0.00225349 | 8.99764 | 8.9999 | [11 empty] | 1.934677 | 0.000805697 | 0.0241709 | 30.0241 | 30 | -0.000255795 | -0.00230216 | 8.99773 | 9.00003 | [11 empty] | 1.862709 | 0.000758244 | 0.0227473 | 30.0228 | 30 | -0.000266289 | -0.00239661 | 8.99764 | 9.00004 | [11 empty] | 1.938432 | 0.00078196 | 0.0234588 | 30.0234 | 30 | -0.000291532 | -0.00262357 | 8.99661 | 8.99924 | [11 empty] | 1.962445 | 0.000800659 | 0.0240198 | 30.024 | 30 | -0.000272673 | -0.00245393 | 8.99708 | 8.99954 | [11 empty] | 1.948215 | 0.000784363 | 0.0235315 | 30.0243 | 30.0008 | -0.000254758 | -0.0022929 | 8.99803 | 9.00032 | [11 empty] | 1.868383 | 0.000776099 | 0.023283 | 30.0233 | 30 | -0.000236127 | -0.00212512 | 8.99774 | 8.99987 | [11 empty] | 2.513521 | 0.00110069 | 0.0330209 | 30.0332 | 30.0002 | -0.000302093 | -0.00271883 | 8.99726 | 8.99998 | [11 empty] | 1.806929 | 0.000752712 | 0.0225814 | 30.0226 | 30 | -0.000248514 | -0.00223664 | 8.99783 | 9.00007 | [11 empty] | 1.960773 | 0.000862808 | 0.0258842 | 30.0259 | 30 | -0.000236887 | -0.00213193 | 8.99763 | 8.99977 | [11 empty] | 1.828181 | 0.000855226 | 0.0256568 | 30.0257 | 30 | -0.000272885 | -0.00245613 | 8.99816 | 9.00062 | [11 empty] | 1.976101 | 0.000938032 | 0.028141 | 30.0282 | 30 | -0.000253905 | -0.00228508 | 8.99743 | 8.99972 | [11 empty] | 1.78902 | 0.000821897 | 0.0246576 | 30.0255 | 30.0008 | -0.000246022 | -0.00221416 | 8.99764 | 8.99985 | [11 empty] | 2.151746 | 0.000954433 | 0.028633 | 30.0286 | 30 | -0.000295886 | -0.00266303 | 8.99753 | 9.00019 | [11 empty] | 1.793325 | 0.000817017 | 0.0245107 | 30.0248 | 30.0003 | -0.000228662 | -0.00205791 | 8.99772 | 8.99977 | [11 empty] | 1.993017 | 0.000824095 | 0.0247233 | 30.0252 | 30.0005 | -0.000259389 | -0.00233452 | 8.99772 | 9.00006 | [11 empty] | 2.08426 | 0.000841941 | 0.0252581 | 30.0251 | 29.9999 | -0.000270766 | -0.00243676 | 8.99708 | 8.99951 | [11 empty] | 2.077304 | 0.000930906 | 0.0279272 | 30.0279 | 30 | -0.000295259 | -0.0026573 | 8.99725 | 8.9999 | [11 empty] | 2.05297 | 0.00086599 | 0.02598 | 30.0263 | 30.0003 | -0.000273168 | -0.00245854 | 8.99764 | 9.0001
| 1.958903 | 0.00112556 | 0.0337671 | 30.0339 | 30.0002 | -0.00028382 | -0.00255442 | 8.99758 | 9.00013 | [11 empty] | 1.83452 | 0.000656005 | 0.0196806 | 30.0203 | 30.0006 | -0.000202104 | -0.00181882 | 8.99761 | 8.99942 | [11 empty] | 1.878791 | 0.000742048 | 0.0222621 | 30.0232 | 30.001 | -0.000254864 | -0.00229375 | 8.9976 | 8.9999 | [11 empty] | 1.964184 | 0.000822178 | 0.0246653 | 30.0246 | 30 | -0.00024403 | -0.00219628 | 8.99784 | 9.00003 | [11 empty] | 1.891756 | 0.000765109 | 0.0229533 | 30.023 | 30 | -0.000270914 | -0.00243824 | 8.9976 | 9.00004 | [11 empty] | 1.968455 | 0.000796297 | 0.0238889 | 30.0238 | 30 | -0.000300737 | -0.0027064 | 8.99653 | 8.99924 | [11 empty] | 1.992169 | 0.000818298 | 0.0245489 | 30.0245 | 30 | -0.000270519 | -0.00243454 | 8.9971 | 8.99954 | [11 empty] | 1.976324 | 0.000797666 | 0.0239306 | 30.0247 | 30.0008 | -0.00027397 | -0.00246582 | 8.99785 | 9.00032 | [11 empty] | 1.897327 | 0.000791162 | 0.0237349 | 30.0238 | 30 | -0.000238916 | -0.00215021 | 8.99772 | 8.99987 | [11 empty] | 2.547038 | 0.0011097 | 0.0332912 | 30.0335 | 30.0002 | -0.000322254 | -0.00290028 | 8.99708 | 8.99998 | [11 empty] | 1.836195 | 0.000770286 | 0.0231086 | 30.0231 | 30 | -0.000238744 | -0.00214872 | 8.99792 | 9.00007 | [11 empty] | 1.989701 | 0.000875856 | 0.0262757 | 30.0263 | 30 | -0.000237672 | -0.00213899 | 8.99763 | 8.99977 | [11 empty] | 1.857057 | 0.000875584 | 0.0262676 | 30.0263 | 30 | -0.000253133 | -0.00227835 | 8.99834 | 9.00062 | [11 empty] | 2.005565 | 0.000952673 | 0.0285802 | 30.0286 | 30 | -0.000256832 | -0.00231141 | 8.99741 | 8.99972 | [11 empty] | 1.817155 | 0.000837672 | 0.0251308 | 30.0259 | 30.0008 | -0.000261118 | -0.00235002 | 8.9975 | 8.99985 | [11 empty] | 2.184302 | 0.000973116 | 0.0291935 | 30.0292 | 30 | -0.000308675 | -0.00277813 | 8.99741 | 9.00019 | [11 empty] | 1.82198 | 0.000834368 | 0.0250313 | 30.0253 | 30.0003 | -0.000234301 | -0.00210866 | 8.99767 | 8.99977 | [11 empty] | 2.022533 | 0.000839695 | 0.0251913 | 30.0257 | 30.0005 | -0.000259256 | -0.00233332 | 8.99772 | 9.00006 | [11 empty] | 2.116444 | 0.000856945 | 0.0257082 | 30.0256 | 29.9999 | -0.000279689 | -0.00251706 | 8.99699 | 8.99951 | [11 empty] | 2.109003 | 0.000943901 | 0.028317 | 30.0283 | 30 | -0.000280898 | -0.00252806 | 8.99738 | 8.9999 | [11 empty] | 2.082582 | 0.000878351 | 0.0263508 | 30.0267 | 30.0003 | -0.000272287 | -0.00245061 | 8.99765 | 9.0001
| 1.987783 | 0.00114463 | 0.0343389 | 30.0345 | 30.0002 | -0.000295172 | -0.00265659 | 8.99748 | 9.00013 | [11 empty] | 1.862923 | 0.000664152 | 0.019925 | 30.0206 | 30.0006 | -0.000234992 | -0.0021148 | 8.99731 | 8.99942 | [11 empty] | 1.90681 | 0.00075147 | 0.0225448 | 30.0235 | 30.001 | -0.000256799 | -0.00231116 | 8.99758 | 8.9999 | [11 empty] | 1.993733 | 0.000829365 | 0.0248809 | 30.0248 | 30 | -0.000261501 | -0.00235352 | 8.99768 | 9.00003 | [11 empty] | 1.920704 | 0.000774898 | 0.023247 | 30.0233 | 30 | -0.000281723 | -0.00253552 | 8.99751 | 9.00004 | [11 empty] | 1.997984 | 0.000802431 | 0.0240729 | 30.024 | 30 | -0.000295026 | -0.00265501 | 8.99658 | 8.99924 | [11 empty] | 2.021856 | 0.000834195 | 0.0250258 | 30.025 | 30 | -0.000274712 | -0.00247228 | 8.99707 | 8.99954 | [11 empty] | 2.00433 | 0.000816798 | 0.0245046 | 30.0253 | 30.0008 | -0.000261869 | -0.00235691 | 8.99796 | 9.00032 | [11 empty] | 1.926279 | 0.000810483 | 0.0243145 | 30.0243 | 30 | -0.000245919 | -0.00221324 | 8.99766 | 8.99987 | [11 empty] | 2.580694 | 0.00112744 | 0.0338236 | 30.034 | 30.0002 | -0.000331005 | -0.00297904 | 8.997 | 8.99998 | [11 empty] | 1.866185 | 0.000782491 | 0.0234747 | 30.0235 | 30 | -0.000255368 | -0.00229833 | 8.99777 | 9.00007 | [11 empty] | 2.019345 | 0.000889058 | 0.0266717 | 30.0267 | 30 | -0.000263383 | -0.00237038 | 8.99739 | 8.99977 | [11 empty] | 1.886248 | 0.000897205 | 0.0269162 | 30.0269 | 30 | -0.000262763 | -0.00236503 | 8.99825 | 9.00062 | [11 empty] | 2.035244 | 0.000953317 | 0.0285995 | 30.0286 | 30 | -0.000272501 | -0.00245243 | 8.99727 | 8.99972 | [11 empty] | 1.844984 | 0.00084847 | 0.0254548 | 30.0263 | 30.0008 | -0.000255249 | -0.0022972 | 8.99756 | 8.99985 | [11 empty] | 2.216494 | 0.000988428 | 0.0296528 | 30.0296 | 30 | -0.000297202 | -0.00267488 | 8.99752 | 9.00019 | [11 empty] | 1.851049 | 0.000840129 | 0.0252041 | 30.0255 | 30.0003 | -0.000238403 | -0.00214558 | 8.99763 | 8.99977 | [11 empty] | 2.052205 | 0.000850115 | 0.0255039 | 30.026 | 30.0005 | -0.000284566 | -0.00256111 | 8.9975 | 9.00006 | [11 empty] | 2.148649 | 0.000875796 | 0.0262737 | 30.0261 | 29.9999 | -0.000268429 | -0.00241573 | 8.9971 | 8.99951 | [11 empty] | 2.140175 | 0.000957015 | 0.0287104 | 30.0287 | 30 | -0.000288321 | -0.00259486 | 8.99731 | 8.9999 | [11 empty] | 2.11322 | 0.000890759 | 0.026723 | 30.027 | 30.0003 | -0.000273219 | -0.002459 | 8.99764 | 9.0001
| 2.016274 | 0.00116118 | 0.0348355 | 30.035 | 30.0002 | -0.000282875 | -0.00254591 | 8.99759 | 9.00013 | [11 empty] | 1.891118 | 0.000679638 | 0.0203896 | 30.021 | 30.0006 | -0.000227195 | -0.00204462 | 8.99738 | 8.99942 | [11 empty] | 1.935239 | 0.000757279 | 0.0227191 | 30.0237 | 30.001 | -0.00026753 | -0.00240774 | 8.99749 | 8.9999 | [11 empty] | 2.023756 | 0.000841736 | 0.025252 | 30.0252 | 30 | -0.000259263 | -0.00233338 | 8.9977 | 9.00003 | [11 empty] | 1.949429 | 0.000791013 | 0.0237304 | 30.0237 | 30 | -0.000273673 | -0.00246307 | 8.99758 | 9.00004 | [11 empty] | 2.027788 | 0.000825497 | 0.0247649 | 30.0247 | 30 | -0.000285805 | -0.00257203 | 8.99666 | 8.99924 | [11 empty] | 2.05171875 | 0.000847654 | 0.0254296 | 30.0254 | 30 | -0.00027203 | -0.00244814 | 8.99709 | 8.99954 | [11 empty] | 2.032528 | 0.000827732 | 0.0248326 | 30.0256 | 30.0008 | -0.000271779 | -0.0024461 | 8.99787 | 9.00032 | [11 empty] | 1.955378 | 0.00082152 | 0.0246456 | 30.0247 | 30 | -0.000252005 | -0.00226801 | 8.9976 | 8.99987 | [11 empty] | 2.613913 | 0.00114543 | 0.0343631 | 30.0346 | 30.0002 | -0.000328498 | -0.00295648 | 8.99703 | 8.99998 | [11 empty] | 1.89601 | 0.000795473 | 0.0238642 | 30.0239 | 30 | -0.000258362 | -0.00232527 | 8.99774 | 9.00007 | [11 empty] | 2.049522 | 0.000899577 | 0.0269873 | 30.027 | 30 | -0.000262762 | -0.00236479 | 8.9974 | 8.99977 | [11 empty] | 1.915256 | 0.000903239 | 0.0270972 | 30.0271 | 30 | -0.0002722 | -0.00244997 | 8.99817 | 9.00062 | [11 empty] | 2.065685 | 0.000987283 | 0.0296185 | 30.0296 | 30 | -0.000271728 | -0.00244547 | 8.99727 | 8.99972 | [11 empty] | 1.87331 | 0.000861708 | 0.0258519 | 30.0267 | 30.0008 | -0.000255367 | -0.00229827 | 8.99755 | 8.99985 | [11 empty] | 2.249492 | 0.00100415 | 0.0301244 | 30.0301 | 30 | -0.000304889 | -0.00274406 | 8.99745 | 9.00019 | [11 empty] | 1.879607 | 0.000859791 | 0.025794 | 30.0261 | 30.0003 | -0.000247726 | -0.00222948 | 8.99755 | 8.99977 | [11 empty] | 2.082627 | 0.00087097 | 0.0261295 | 30.0266 | 30.0005 | -0.000283178 | -0.00254861 | 8.99751 | 9.00006 | [11 empty] | 2.180544 | 0.000887046 | 0.0266113 | 30.0265 | 29.9999 | -0.000275244 | -0.00247706 | 8.99704 | 8.99951 | [11 empty] | 2.171205 | 0.000976502 | 0.0292951 | 30.0293 | 30 | -0.000297284 | -0.00267553 | 8.99723 | 8.9999 | [11 empty] | 2.14427 | 0.000908211 | 0.0272466 | 30.0276 | 30.0003 | -0.000272573 | -0.00245318 | 8.99764 | 9.0001
| 2.045192 | 0.00117338 | 0.0352016 | 30.0354 | 30.0002 | -0.000295781 | -0.00266207 | 8.99747 | 9.00013 | [11 empty] | 1.919423 | 0.00069269 | 0.0207811 | 30.0214 | 30.0006 | -0.000223848 | -0.0020145 | 8.99741 | 8.99942 | [11 empty] | 1.963805 | 0.000772124 | 0.0231645 | 30.0241 | 30.001 | -0.000270855 | -0.00243766 | 8.99746 | 8.9999 | [11 empty] | 2.053885 | 0.000863337 | 0.0259001 | 30.0259 | 30 | -0.000268439 | -0.00241596 | 8.99762 | 9.00003 | [11 empty] | 1.978464 | 0.000808645 | 0.0242593 | 30.0243 | 30 | -0.000276477 | -0.00248831 | 8.99755 | 9.00004 | [11 empty] | 2.057332 | 0.000835962 | 0.0250788 | 30.025 | 30 | -0.000295448 | -0.0026588 | 8.99658 | 8.99924 | [11 empty] | 2.081902 | 0.000863948 | 0.0259184 | 30.0259 | 30 | -0.000277818 | -0.00250023 | 8.99704 | 8.99954 | [11 empty] | 2.060706 | 0.000836375 | 0.0250919 | 30.0258 | 30.0008 | -0.000281395 | -0.00253264 | 8.99779 | 9.00032 | [11 empty] | 1.98449 | 0.000831447 | 0.0249434 | 30.025 | 30 | -0.000262633 | -0.00236366 | 8.99751 | 8.99987 | [11 empty] | 2.647462 | 0.00115841 | 0.0347525 | 30.035 | 30.0002 | -0.000339945 | -0.0030595 | 8.99692 | 8.99998 | [11 empty] | 1.926615 | 0.000806673 | 0.0242002 | 30.0242 | 30 | -0.000262905 | -0.00236617 | 8.9977 | 9.00007 | [11 empty] | 2.079561 | 0.000918399 | 0.027552 | 30.0275 | 30 | -0.000262265 | -0.00236033 | 8.99741 | 8.99977 | [11 empty] | 1.944678 | 0.000918085 | 0.0275426 | 30.0276 | 30 | -0.000266286 | -0.00239674 | 8.99822 | 9.00062 | [11 empty] | 2.096055 | 0.0010031 | 0.030093 | 30.0301 | 30 | -0.0002624 | -0.00236153 | 8.99736 | 8.99972 | [11 empty] | 1.901929 | 0.000863519 | 0.0259063 | 30.0267 | 30.0008 | -0.000262837 | -0.0023655 | 8.99749 | 8.99985 | [11 empty] | 2.282672 | 0.00102119 | 0.0306358 | 30.0306 | 30 | -0.000315155 | -0.00283645 | 8.99735 | 9.00019 | [11 empty] | 1.908026 | 0.000870155 | 0.0261049 | 30.0264 | 30.0003 | -0.000258263 | -0.00232431 | 8.99745 | 8.99977 | [11 empty] | 2.113653 | 0.000887802 | 0.0266345 | 30.0271 | 30.0005 | -0.000280188 | -0.00252171 | 8.99753 | 9.00006 | [11 empty] | 2.212433 | 0.000900574 | 0.0270171 | 30.0269 | 29.9999 | -0.000281858 | -0.00253659 | 8.99697 | 8.99951 | [11 empty] | 2.202265625 | 0.000988716 | 0.0296615 | 30.0297 | 30 | -0.000317337 | -0.002856 | 8.99705 | 8.9999 | [11 empty] | 2.175562 | 0.000926976 | 0.0278096 | 30.0281 | 30.0003 | -0.000272492 | -0.00245246 | 8.99764 | 9.0001
| 2.075066 | 0.00119442 | 0.0358329 | 30.036 | 30.0002 | -0.000305623 | -0.00275065 | 8.99738 | 9.00013 | [11 empty] | 1.948147 | 0.000703642 | 0.0211097 | 30.0217 | 30.0006 | -0.000230942 | -0.00207834 | 8.99735 | 8.99942 | [11 empty] | 1.992314 | 0.000787188 | 0.0236164 | 30.0246 | 30.001 | -0.000272075 | -0.00244865 | 8.99745 | 8.9999 | [11 empty] | 2.084526 | 0.000874133 | 0.0262239 | 30.0262 | 30 | -0.000273322 | -0.0024599 | 8.99757 | 9.00003 | [11 empty] | 2.006619 | 0.000819629 | 0.0245889 | 30.0246 | 30 | -0.000280854 | -0.0025277 | 8.99751 | 9.00004 | [11 empty] | 2.087047 | 0.000857154 | 0.0257146 | 30.0257 | 30 | -0.000293471 | -0.00264101 | 8.99659 | 8.99924 | [11 empty] | 2.111946 | 0.000879153 | 0.0263746 | 30.0264 | 30 | -0.000272213 | -0.00244979 | 8.99709 | 8.99954 | [11 empty] | 2.089137 | 0.00084859 | 0.0254583 | 30.0262 | 30.0008 | -0.000290115 | -0.00261113 | 8.99771 | 9.00032 | [11 empty] | 2.013657 | 0.000844455 | 0.0253337 | 30.0254 | 30 | -0.000257863 | -0.00232074 | 8.99755 | 8.99987 | [11 empty] | 2.680913 | 0.00117348 | 0.0352045 | 30.0354 | 30.0002 | -0.000327858 | -0.00295071 | 8.99703 | 8.99998 | [11 empty] | 1.957366 | 0.000820055 | 0.0246017 | 30.0246 | 30 | -0.000261239 | -0.00235117 | 8.99771 | 9.00007 | [11 empty] | 2.109568 | 0.000933006 | 0.0279902 | 30.028 | 30 | -0.000272581 | -0.00245316 | 8.99731 | 8.99977 | [11 empty] | 1.97414 | 0.000937687 | 0.0281306 | 30.0282 | 30 | -0.000271862 | -0.00244692 | 8.99817 | 9.00062 | [11 empty] | 2.126199 | 0.00101276 | 0.0303828 | 30.0304 | 30 | -0.000285353 | -0.0025681 | 8.99715 | 8.99972 | [11 empty] | 1.930779 | 0.000888582 | 0.0266582 | 30.0275 | 30.0008 | -0.000267667 | -0.00240896 | 8.99744 | 8.99985 | [11 empty] | 2.315681 | 0.00103483 | 0.0310449 | 30.031 | 30 | -0.000318369 | -0.00286538 | 8.99733 | 9.00019 | [11 empty] | 1.937161 | 0.000892199 | 0.0267662 | 30.027 | 30.0003 | -0.000251805 | -0.00226619 | 8.99751 | 8.99977 | [11 empty] | 2.144456 | 0.000901471 | 0.0270446 | 30.0275 | 30.0005 | -0.000280287 | -0.0025226 | 8.99753 | 9.00006 | [11 empty] | 2.244987 | 0.000914781 | 0.0274433 | 30.0273 | 29.9999 | -0.000277846 | -0.00250047 | 8.99701 | 8.99951 | [11 empty] | 2.233406 | 0.00100675 | 0.0302026 | 30.0302 | 30 | -0.000325331 | -0.00292795 | 8.99698 | 8.9999 | [11 empty] | 2.206677 | 0.000931772 | 0.0279534 | 30.0283 | 30.0003 | -0.00027108 | -0.00243975 | 8.99766 | 9.0001
| 2.104784 | 0.00120753 | 0.036226 | 30.0364 | 30.0002 | -0.000313722 | -0.00282354 | 8.99731 | 9.00013 | [11 empty] | 1.977114 | 0.000716368 | 0.0214915 | 30.0221 | 30.0006 | -0.000231934 | -0.00208727 | 8.99734 | 8.99942 | [11 empty] | 2.02127 | 0.000799128 | 0.0239746 | 30.0249 | 30.001 | -0.000282311 | -0.00254077 | 8.99735 | 8.9999 | [11 empty] | 2.115598 | 0.000878853 | 0.0263656 | 30.0263 | 30 | -0.000274882 | -0.00247394 | 8.99756 | 9.00003 | [11 empty] | 2.035426 | 0.000836392 | 0.0250918 | 30.0251 | 30 | -0.000286818 | -0.00258137 | 8.99746 | 9.00004 | [11 empty] | 2.116997 | 0.00086528 | 0.0259584 | 30.0259 | 30 | -0.00031018 | -0.00279139 | 8.99644 | 8.99924 | [11 empty] | 2.142548 | 0.000893177 | 0.0267953 | 30.0268 | 30 | -0.000299418 | -0.00269462 | 8.99684 | 8.99954 | [11 empty] | 2.118043 | 0.000866466 | 0.0259946 | 30.0268 | 30.0008 | -0.000306177 | -0.00275569 | 8.99756 | 9.00032 | [11 empty] | 2.04332 | 0.000861925 | 0.0258578 | 30.0259 | 30 | -0.000275379 | -0.00247838 | 8.99739 | 8.99987 | [11 empty] | 2.714584 | 0.00119274 | 0.0357824 | 30.036 | 30.0002 | -0.00035459 | -0.0031913 | 8.99679 | 8.99998 | [11 empty] | 1.987757 | 0.000858725 | 0.0257617 | 30.0258 | 30 | -0.000267886 | -0.00241099 | 8.99765 | 9.00007 | [11 empty] | 2.139842 | 0.00095306 | 0.0285918 | 30.0286 | 30 | -0.000278086 | -0.00250271 | 8.99726 | 8.99977 | [11 empty] | 2.003569 | 0.00095568 | 0.0286704 | 30.0287 | 30 | -0.000278775 | -0.00250915 | 8.99811 | 9.00062 | [11 empty] | 2.156453 | 0.00102669 | 0.0308006 | 30.0308 | 30 | -0.00028037 | -0.00252325 | 8.9972 | 8.99972 | [11 empty] | 1.959856 | 0.000905023 | 0.0271514 | 30.028 | 30.0008 | -0.000271457 | -0.00244307 | 8.99741 | 8.99985 | [11 empty] | 2.349371 | 0.00105065 | 0.0315196 | 30.0315 | 30 | -0.000335386 | -0.00301854 | 8.99717 | 9.00019 | [11 empty] | 1.966186 | 0.000900688 | 0.0270209 | 30.0273 | 30.0003 | -0.000259052 | -0.00233141 | 8.99744 | 8.99977 | [11 empty] | 2.175216 | 0.000913199 | 0.0273964 | 30.0279 | 30.0005 | -0.000288015 | -0.00259215 | 8.99747 | 9.00006 | [11 empty] | 2.277246 | 0.000928087 | 0.0278425 | 30.0277 | 29.9999 | -0.000294738 | -0.0026525 | 8.99686 | 8.99951 | [11 empty] | 2.264282 | 0.00102427 | 0.0307282 | 30.0307 | 30 | -0.000307493 | -0.00276741 | 8.99714 | 8.9999 | [11 empty] | 2.237192 | 0.000949582 | 0.0284878 | 30.0288 | 30.0003 | -0.000282322 | -0.00254093 | 8.99755 | 9.0001
| 2.134902 | 0.00122656 | 0.036797 | 30.037 | 30.0002 | -0.000311441 | -0.00280301 | 8.99733 | 9.00013 | [11 empty] | 2.005599 | 0.000736701 | 0.0221015 | 30.0227 | 30.0006 | -0.000233275 | -0.00209934 | 8.99732 | 8.99942 | [11 empty] | 2.05049 | 0.000816047 | 0.0244822 | 30.0255 | 30.001 | -0.000280516 | -0.00252462 | 8.99737 | 8.9999 | [11 empty] | 2.146393 | 0.000904576 | 0.0271372 | 30.0271 | 30 | -0.000288243 | -0.00259419 | 8.99744 | 9.00003 | [11 empty] | 2.064246 | 0.0008437 | 0.025311 | 30.0253 | 30 | -0.000305854 | -0.0027527 | 8.99729 | 9.00004 | [11 empty] | 2.147093 | 0.000878663 | 0.0263598 | 30.0263 | 30 | -0.000304214 | -0.00273769 | 8.9965 | 8.99924 | [11 empty] | 2.172882 | 0.000902925 | 0.0270877 | 30.0271 | 30 | -0.000307382 | -0.00276629 | 8.99677 | 8.99954 | [11 empty] | 2.14727 | 0.000877104 | 0.0263138 | 30.0271 | 30.0008 | -0.000292816 | -0.00263544 | 8.99768 | 9.00032 | [11 empty] | 2.073353 | 0.000874954 | 0.0262486 | 30.0263 | 30 | -0.000256629 | -0.00230962 | 8.99756 | 8.99987 | [11 empty] | 2.748822 | 0.00121297 | 0.0363893 | 30.0366 | 30.0002 | -0.00033692 | -0.00303228 | 8.99695 | 8.99998 | [11 empty] | 2.018191 | 0.00085067 | 0.0255201 | 30.0255 | 30 | -0.000260411 | -0.00234371 | 8.99772 | 9.00007 | [11 empty] | 2.169411 | 0.00096503 | 0.0289509 | 30.0289 | 30 | -0.000276174 | -0.0024855 | 8.99728 | 8.99977 | [11 empty] | 2.033212 | 0.000969995 | 0.0290999 | 30.0291 | 30 | -0.000275324 | -0.00247808 | 8.99814 | 9.00062 | [11 empty] | 2.186579 | 0.00104127 | 0.0312382 | 30.0313 | 30 | -0.000298593 | -0.00268725 | 8.99703 | 8.99972 | [11 empty] | 1.989006 | 0.000915776 | 0.027474 | 30.0283 | 30.0008 | -0.000282702 | -0.00254428 | 8.99731 | 8.99985 | [11 empty] | 2.383313 | 0.00106903 | 0.0320708 | 30.0321 | 30 | -0.000321089 | -0.00288986 | 8.9973 | 9.00019 | [11 empty] | 1.995393 | 0.000914839 | 0.0274454 | 30.0277 | 30.0003 | -0.000265924 | -0.00239326 | 8.99738 | 8.99977 | [11 empty] | 2.205424 | 0.000932396 | 0.0279723 | 30.0285 | 30.0005 | -0.000287346 | -0.00258613 | 8.99747 | 9.00006 | [11 empty] | 2.309832 | 0.000948227 | 0.0284467 | 30.0283 | 29.9999 | -0.000292892 | -0.00263589 | 8.99688 | 8.99951 | [11 empty] | 2.295676 | 0.00103525 | 0.0310576 | 30.0311 | 30 | -0.000340041 | -0.00306034 | 8.99684 | 8.9999 | [11 empty] | 2.267431 | 0.000966958 | 0.029009 | 30.0293 | 30.0003 | -0.000291921 | -0.00262732 | 8.99747 | 9.0001
| 2.164649 | 0.00124624 | 0.0373875 | 30.0376 | 30.0002 | -0.000316794 | -0.00285119 | 8.99728 | 9.00013 | [11 empty] | 2.034611 | 0.000735578 | 0.0220678 | 30.0227 | 30.0006 | -0.000246579 | -0.00221907 | 8.9972 | 8.99942 | [11 empty] | 2.079539 | 0.000830762 | 0.0249237 | 30.0259 | 30.001 | -0.000269759 | -0.0024278 | 8.99747 | 8.9999 | [11 empty] | 2.17693 | 0.000911832 | 0.0273549 | 30.0273 | 30 | -0.000281552 | -0.00253398 | 8.9975 | 9.00003 | [11 empty] | 2.093271 | 0.000856977 | 0.0257093 | 30.0257 | 30 | -0.00029518 | -0.00265663 | 8.99738 | 9.00004 | [11 empty] | 2.17716 | 0.000899996 | 0.0269999 | 30.027 | 30 | -0.0003063 | -0.00275646 | 8.99648 | 8.99924 | [11 empty] | 2.203824 | 0.000918182 | 0.0275454 | 30.0275 | 30 | -0.00031341 | -0.00282055 | 8.99672 | 8.99954 | [11 empty] | 2.176208 | 0.000888168 | 0.0266457 | 30.0274 | 30.0008 | -0.000321811 | -0.0028964 | 8.99742 | 9.00032 | [11 empty] | 2.103732 | 0.000893588 | 0.0268077 | 30.0268 | 30 | -0.000270121 | -0.00243105 | 8.99744 | 8.99987 | [11 empty] | 2.782801 | 0.00121683 | 0.036505 | 30.0367 | 30.0002 | -0.000360278 | -0.00324249 | 8.99674 | 8.99998 | [11 empty] | 2.048936 | 0.000866462 | 0.0259939 | 30.026 | 30 | -0.000267733 | -0.00240961 | 8.99766 | 9.00007 | [11 empty] | 2.19978125 | 0.000984424 | 0.0295327 | 30.0295 | 30 | -0.000281965 | -0.00253762 | 8.99723 | 8.99977 | [11 empty] | 2.062731 | 0.00098448 | 0.0295344 | 30.0296 | 30 | -0.000276341 | -0.00248724 | 8.99813 | 9.00062 | [11 empty] | 2.216833 | 0.00105657 | 0.0316971 | 30.0317 | 30 | -0.00028829 | -0.00259453 | 8.99712 | 8.99972 | [11 empty] | 2.017951 | 0.000935117 | 0.0280543 | 30.0289 | 30.0008 | -0.000280405 | -0.00252361 | 8.99733 | 8.99985 | [11 empty] | 2.417146 | 0.00108014 | 0.0324043 | 30.0324 | 30 | -0.000328573 | -0.00295722 | 8.99723 | 9.00019 | [11 empty] | 2.024848 | 0.000934065 | 0.0280222 | 30.0283 | 30.0003 | -0.000272538 | -0.00245278 | 8.99732 | 8.99977 | [11 empty] | 2.235839 | 0.000945263 | 0.0283584 | 30.0289 | 30.0005 | -0.000299105 | -0.00269196 | 8.99736 | 9.00006 | [11 empty] | 2.34295 | 0.000958048 | 0.0287413 | 30.0286 | 29.9999 | -0.00029645 | -0.00266791 | 8.99684 | 8.99951 | [11 empty] | 2.326864 | 0.00105179 | 0.0315538 | 30.0316 | 30 | -0.000337387 | -0.00303645 | 8.99687 | 8.9999 | [11 empty] | 2.298611 | 0.000983333 | 0.0295003 | 30.0298 | 30.0003 | -0.000305377 | -0.00274842 | 8.99735 | 9.0001
| 2.194408 | 0.00126427 | 0.0379282 | 30.0381 | 30.0002 | -0.00032047 | -0.00288428 | 8.99725 | 9.00013 | [11 empty] | 2.063291 | 0.000761058 | 0.0228322 | 30.0235 | 30.0006 | -0.000247282 | -0.0022254 | 8.9972 | 8.99942 | [11 empty] | 2.108599 | 0.000839844 | 0.0251961 | 30.0262 | 30.001 | -0.000313213 | -0.00281889 | 8.99708 | 8.9999 | [11 empty] | 2.207375 | 0.00093323 | 0.0279968 | 30.028 | 30 | -0.000287505 | -0.00258755 | 8.99744 | 9.00003 | [11 empty] | 2.12257 | 0.000865549 | 0.0259665 | 30.026 | 30 | -0.000301207 | -0.00271087 | 8.99733 | 9.00004 | [11 empty] | 2.207439 | 0.000900269 | 0.027008 | 30.027 | 30 | -0.000316219 | -0.00284573 | 8.99639 | 8.99924 | [11 empty] | 2.235199 | 0.000930528 | 0.0279158 | 30.0279 | 30 | -0.000298731 | -0.00268844 | 8.99685 | 8.99954 | [11 empty] | 2.205369 | 0.000901317 | 0.0270402 | 30.0278 | 30.0008 | -0.000307147 | -0.00276442 | 8.99756 | 9.00032 | [11 empty] | 2.133618 | 0.000897329 | 0.0269199 | 30.0269 | 30 | -0.00026894 | -0.00242042 | 8.99745 | 8.99987 | [11 empty] | 2.816729 | 0.001248 | 0.0374402 | 30.0376 | 30.0002 | -0.000353263 | -0.00317936 | 8.9968 | 8.99998 | [11 empty] | 2.079699 | 0.000877973 | 0.0263392 | 30.0263 | 30 | -0.000274823 | -0.00247342 | 8.99759 | 9.00007 | [11 empty] | 2.230089 | 0.000994103 | 0.0298231 | 30.0298 | 30 | -0.000296726 | -0.00267047 | 8.9971 | 8.99977 | [11 empty] | 2.092226 | 0.000993576 | 0.0298073 | 30.0298 | 30 | -0.000290986 | -0.00261905 | 8.998 | 9.00062 | [11 empty] | 2.247316 | 0.0010845 | 0.0325349 | 30.0326 | 30 | -0.000295057 | -0.00265543 | 8.99706 | 8.99972 | [11 empty] | 2.047048 | 0.00095016 | 0.0285056 | 30.0293 | 30.0008 | -0.000281195 | -0.00253072 | 8.99732 | 8.99985 | [11 empty] | 2.450741 | 0.00110419 | 0.0331258 | 30.0331 | 30 | -0.000339403 | -0.00305469 | 8.99714 | 9.00019 | [11 empty] | 2.05408 | 0.000945892 | 0.028377 | 30.0287 | 30.0003 | -0.000271503 | -0.00244346 | 8.99733 | 8.99977 | [11 empty] | 2.266579 | 0.000961355 | 0.0288411 | 30.0293 | 30.0005 | -0.000310153 | -0.0027914 | 8.99727 | 9.00006 | [11 empty] | 2.376345 | 0.000985196 | 0.0295558 | 30.0294 | 29.9999 | -0.000306566 | -0.00275895 | 8.99675 | 8.99951 | [11 empty] | 2.358417 | 0.00107213 | 0.0321641 | 30.0322 | 30 | -0.000337241 | -0.00303514 | 8.99687 | 8.9999 | [11 empty] | 2.330022 | 0.000992203 | 0.0297664 | 30.0301 | 30.0003 | -0.000304915 | -0.00274427 | 8.99735 | 9.0001
| 2.224403 | 0.00128205 | 0.0384618 | 30.0386 | 30.0002 | -0.000326226 | -0.00293608 | 8.9972 | 9.00013 | [11 empty] | 2.092209 | 0.000770981 | 0.0231299 | 30.0238 | 30.0006 | -0.000256639 | -0.0023096 | 8.99711 | 8.99942 | [11 empty] | 2.137737 | 0.000847907 | 0.025438 | 30.0264 | 30.001 | -0.000278757 | -0.00250878 | 8.99739 | 8.9999 | [11 empty] | 2.237651 | 0.000951301 | 0.028539 | 30.0285 | 30 | -0.000310569 | -0.00279513 | 8.99724 | 9.00003 | [11 empty] | 2.152173 | 0.00087429 | 0.0262287 | 30.0262 | 30 | -0.000307829 | -0.00277047 | 8.99727 | 9.00004 | [11 empty] | 2.237616 | 0.000919652 | 0.0275895 | 30.0275 | 30 | -0.000325047 | -0.00292517 | 8.99631 | 8.99924 | [11 empty] | 2.265462 | 0.000947972 | 0.0284392 | 30.0284 | 30 | -0.000316887 | -0.00285184 | 8.99669 | 8.99954 | [11 empty] | 2.234686 | 0.000916687 | 0.0275013 | 30.0283 | 30.0008 | -0.000298103 | -0.00268302 | 8.99764 | 9.00032 | [11 empty] | 2.163204 | 0.000912238 | 0.0273672 | 30.0274 | 30 | -0.000277332 | -0.00249595 | 8.99737 | 8.99987 | [11 empty] | 2.85057 | 0.00125678 | 0.0377038 | 30.0379 | 30.0002 | -0.000362755 | -0.00326479 | 8.99672 | 8.99998 | [11 empty] | 2.109979 | 0.000897404 | 0.0269221 | 30.0269 | 30 | -0.000290757 | -0.00261683 | 8.99745 | 9.00007 | [11 empty] | 2.260267 | 0.00100452 | 0.0301356 | 30.0301 | 30 | -0.000304668 | -0.00274194 | 8.99702 | 8.99977 | [11 empty] | 2.122175 | 0.00101127 | 0.0303381 | 30.0304 | 30 | -0.000284907 | -0.00256434 | 8.99805 | 9.00062 | [11 empty] | 2.278324 | 0.00109188 | 0.0327565 | 30.0328 | 30 | -0.000304776 | -0.0027429 | 8.99697 | 8.99972 | [11 empty] | 2.077034 | 0.000959023 | 0.0287715 | 30.0296 | 30.0008 | -0.000271801 | -0.00244617 | 8.99741 | 8.99985 | [11 empty] | 2.484155 | 0.00111916 | 0.0335747 | 30.0336 | 30 | -0.000336202 | -0.00302588 | 8.99717 | 9.00019 | [11 empty] | 2.083848 | 0.000958288 | 0.0287489 | 30.029 | 30.0003 | -0.000276669 | -0.00248995 | 8.99728 | 8.99977 | [11 empty] | 2.297692 | 0.000974699 | 0.0292415 | 30.0297 | 30.0005 | -0.000299162 | -0.00269247 | 8.99736 | 9.00006 | [11 empty] | 2.409687 | 0.000992671 | 0.02978 | 30.0296 | 29.9999 | -0.000307075 | -0.00276353 | 8.99675 | 8.99951 | [11 empty] | 2.390157 | 0.0010885 | 0.0326549 | 30.0327 | 30 | -0.000348055 | -0.00313246 | 8.99677 | 8.9999 | [11 empty] | 2.361394 | 0.00100967 | 0.0302905 | 30.0306 | 30.0003 | -0.000292925 | -0.00263635 | 8.99746 | 9.0001
| 2.254353 | 0.00130073 | 0.0390221 | 30.0392 | 30.0002 | -0.000318565 | -0.00286713 | 8.99727 | 9.00013 | [11 empty] | 2.121749 | 0.000784408 | 0.0235327 | 30.0242 | 30.0006 | -0.000252949 | -0.0022764 | 8.99715 | 8.99942 | [11 empty] | 2.16675 | 0.000868221 | 0.0260475 | 30.027 | 30.001 | -0.000284729 | -0.00256253 | 8.99733 | 8.9999 | [11 empty] | 2.268264 | 0.000953662 | 0.0286098 | 30.0286 | 30 | -0.000314637 | -0.00283174 | 8.9972 | 9.00003 | [11 empty] | 2.181466 | 0.000897121 | 0.0269136 | 30.0269 | 30 | -0.000300084 | -0.00270077 | 8.99734 | 9.00004 | [11 empty] | 2.267829 | 0.000936443 | 0.0280932 | 30.0281 | 30 | -0.000316543 | -0.00284864 | 8.99639 | 8.99924 | [11 empty] | 2.295814 | 0.000953609 | 0.0286083 | 30.0286 | 30 | -0.000305517 | -0.00274952 | 8.99679 | 8.99954 | [11 empty] | 2.263252 | 0.000924956 | 0.0277494 | 30.0285 | 30.0008 | -0.000313245 | -0.0028193 | 8.9975 | 9.00032 | [11 empty] | 2.193413 | 0.000927257 | 0.0278177 | 30.0278 | 30 | -0.000278492 | -0.00250639 | 8.99736 | 8.99987 | [11 empty] | 2.884168 | 0.00128077 | 0.0384232 | 30.0386 | 30.0002 | -0.000357579 | -0.0032182 | 8.99677 | 8.99998 | [11 empty] | 2.141474 | 0.000909836 | 0.0272951 | 30.0273 | 30 | -0.000294819 | -0.00265339 | 8.99741 | 9.00007 | [11 empty] | 2.29088 | 0.0010277 | 0.030831 | 30.0308 | 30 | -0.000312166 | -0.00280942 | 8.99696 | 8.99977 | [11 empty] | 2.15246 | 0.00102377 | 0.0307133 | 30.0307 | 30 | -0.000294677 | -0.00265228 | 8.99796 | 9.00062 | [11 empty] | 2.309084 | 0.00110758 | 0.0332275 | 30.0333 | 30 | -0.000317676 | -0.00285899 | 8.99686 | 8.99972 | [11 empty] | 2.106386 | 0.000977225 | 0.0293175 | 30.0301 | 30.0008 | -0.000298468 | -0.00268617 | 8.99717 | 8.99985 | [11 empty] | 2.51792 | 0.00113952 | 0.0341855 | 30.0342 | 30 | -0.000351785 | -0.00316613 | 8.99703 | 9.00019 | [11 empty] | 2.11383 | 0.000978416 | 0.0293527 | 30.0296 | 30.0003 | -0.000274625 | -0.00247156 | 8.9973 | 8.99977 | [11 empty] | 2.328969 | 0.000989405 | 0.0296826 | 30.0302 | 30.0005 | -0.000313525 | -0.00282174 | 8.99724 | 9.00006 | [11 empty] | 2.442618 | 0.00101148 | 0.0303444 | 30.0302 | 29.9999 | -0.000306578 | -0.00275905 | 8.99675 | 8.99951 | [11 empty] | 2.421824 | 0.00110448 | 0.0331345 | 30.0331 | 30 | -0.000347548 | -0.0031279 | 8.99678 | 8.9999 | [11 empty] | 2.392802 | 0.00102948 | 0.0308846 | 30.0312 | 30.0003 | -0.000305998 | -0.00275401 | 8.99734 | 9.0001
| 2.28438 | 0.0013168 | 0.0395043 | 30.0397 | 30.0002 | -0.00033243 | -0.00299192 | 8.99714 | 9.00013 | [11 empty] | 2.151412 | 0.000800422 | 0.0240132 | 30.0247 | 30.0006 | -0.000254842 | -0.00229343 | 8.99713 | 8.99942 | [11 empty] | 2.196398 | 0.000883057 | 0.0264926 | 30.0275 | 30.001 | -0.000283932 | -0.00255536 | 8.99734 | 8.9999 | [11 empty] | 2.299322 | 0.000986375 | 0.0295912 | 30.0295 | 30 | -0.000315569 | -0.00284013 | 8.99719 | 9.00003 | [11 empty] | 2.210875 | 0.000908606 | 0.0272582 | 30.0273 | 30 | -0.000305271 | -0.00274745 | 8.99729 | 9.00004 | [11 empty] | 2.298192 | 0.000942286 | 0.0282685 | 30.0282 | 30 | -0.000321608 | -0.00289423 | 8.99634 | 8.99924 | [11 empty] | 2.326621 | 0.000976389 | 0.0292917 | 30.0293 | 30 | -0.000311286 | -0.00280143 | 8.99674 | 8.99954 | [11 empty] | 2.292293 | 0.000940511 | 0.028216 | 30.029 | 30.0008 | -0.000323745 | -0.00291381 | 8.99741 | 9.00032 | [11 empty] | 2.223312 | 0.000944 | 0.02832 | 30.0283 | 30 | -0.000289148 | -0.0026023 | 8.99727 | 8.99987 | [11 empty] | 2.918738 | 0.00129069 | 0.0387209 | 30.0389 | 30.0002 | -0.000372703 | -0.00335432 | 8.99663 | 8.99998 | [11 empty] | 2.172977 | 0.000927388 | 0.0278216 | 30.0278 | 30 | -0.000281902 | -0.00253713 | 8.99753 | 9.00007 | [11 empty] | 2.3214 | 0.00103523 | 0.0310569 | 30.031 | 30 | -0.000310372 | -0.00279328 | 8.99697 | 8.99977 | [11 empty] | 2.182951 | 0.00104254 | 0.0312763 | 30.0313 | 30 | -0.000307458 | -0.00276731 | 8.99785 | 9.00062 | [11 empty] | 2.339846 | 0.00112161 | 0.0336484 | 30.0337 | 30 | -0.00031388 | -0.00282483 | 8.99689 | 8.99972 | [11 empty] | 2.136103 | 0.000994057 | 0.0298225 | 30.0306 | 30.0008 | -0.00028806 | -0.0025925 | 8.99726 | 8.99985 | [11 empty] | 2.55211 | 0.00115697 | 0.034709 | 30.0347 | 30 | -0.000346623 | -0.00311967 | 8.99707 | 9.00019 | [11 empty] | 2.143395 | 0.000993768 | 0.0298133 | 30.0301 | 30.0003 | -0.000284141 | -0.0025572 | 8.99722 | 8.99977 | [11 empty] | 2.360107 | 0.00100758 | 0.0302278 | 30.0307 | 30.0005 | -0.000305146 | -0.00274633 | 8.99731 | 9.00006 | [11 empty] | 2.475629 | 0.00103238 | 0.0309711 | 30.0308 | 29.9999 | -0.000310021 | -0.00279004 | 8.99672 | 8.99951 | [11 empty] | 2.453839 | 0.00111868 | 0.0335603 | 30.0336 | 30 | -0.000362108 | -0.00325894 | 8.99664 | 8.9999 | [11 empty] | 2.423999 | 0.001034 | 0.0310203 | 30.0313 | 30.0003 | -0.000309143 | -0.00278231 | 8.99731 | 9.0001
| 2.315314 | 0.00133388 | 0.0400166 | 30.0402 | 30.0002 | -0.000334438 | -0.00300998 | 8.99712 | 9.00013 | [11 empty] | 2.181011 | 0.000813442 | 0.0244038 | 30.025 | 30.0006 | -0.000264776 | -0.00238283 | 8.99704 | 8.99942 | [11 empty] | 2.226431 | 0.000893509 | 0.0268061 | 30.0278 | 30.001 | -0.000287253 | -0.00258525 | 8.99731 | 8.9999 | [11 empty] | 2.330716 | 0.000988932 | 0.0296679 | 30.0296 | 30 | -0.000331913 | -0.00298723 | 8.99704 | 9.00003 | [11 empty] | 2.240662 | 0.000925539 | 0.0277662 | 30.0278 | 30 | -0.000309597 | -0.00278639 | 8.99725 | 9.00004 | [11 empty] | 2.328822 | 0.000966549 | 0.0289964 | 30.029 | 30 | -0.000336117 | -0.0030248 | 8.99621 | 8.99924 | [11 empty] | 2.357384 | 0.000986221 | 0.0295866 | 30.0296 | 30 | -0.00033906 | -0.00305138 | 8.99649 | 8.99954 | [11 empty] | 2.321721 | 0.000962119 | 0.0288643 | 30.0296 | 30.0008 | -0.000326372 | -0.00293745 | 8.99738 | 9.00032 | [11 empty] | 2.253862 | 0.00096181 | 0.0288543 | 30.0289 | 30 | -0.00029889 | -0.00268997 | 8.99718 | 8.99987 | [11 empty] | 2.952989 | 0.0013114 | 0.0393423 | 30.0395 | 30.0002 | -0.000378983 | -0.00341084 | 8.99657 | 8.99998 | [11 empty] | 2.204623 | 0.000939061 | 0.0281718 | 30.0282 | 30 | -0.000285862 | -0.00257277 | 8.99749 | 9.00007 | [11 empty] | 2.352175 | 0.00105354 | 0.0316063 | 30.0316 | 30 | -0.00031767 | -0.00285895 | 8.99691 | 8.99977 | [11 empty] | 2.213092 | 0.00105276 | 0.0315829 | 30.0316 | 30 | -0.000311928 | -0.00280755 | 8.99781 | 9.00062 | [11 empty] | 2.370964 | 0.00114112 | 0.0342335 | 30.0343 | 30 | -0.000318679 | -0.00286802 | 8.99685 | 8.99972 | [11 empty] | 2.166577 | 0.00100584 | 0.0301759 | 30.031 | 30.0008 | -0.000294931 | -0.00265433 | 8.9972 | 8.99985 | [11 empty] | 2.586188 | 0.00116696 | 0.0350087 | 30.035 | 30 | -0.00036358 | -0.00327229 | 8.99692 | 9.00019 | [11 empty] | 2.173532 | 0.00101157 | 0.0303473 | 30.0306 | 30.0003 | -0.000287083 | -0.00258368 | 8.99719 | 8.99977 | [11 empty] | 2.391729 | 0.00101947 | 0.0305846 | 30.0311 | 30.0005 | -0.00032393 | -0.00291539 | 8.99714 | 9.00006 | [11 empty] | 2.508779 | 0.00104499 | 0.0313497 | 30.0312 | 29.9999 | -0.00032397 | -0.00291557 | 8.9966 | 8.99951 | [11 empty] | 2.485824 | 0.00113654 | 0.0340963 | 30.0341 | 30 | -0.000359751 | -0.00323772 | 8.99667 | 8.9999 | [11 empty] | 2.455703 | 0.00104904 | 0.0314714 | 30.0318 | 30.0003 | -0.000321941 | -0.0028975 | 8.9972 | 9.0001
| 2.346484 | 0.00134746 | 0.0404242 | 30.0406 | 30.0002 | -0.000344083 | -0.0030968 | 8.99704 | 9.00013 | [11 empty] | 2.210522 | 0.000819262 | 0.0245784 | 30.0252 | 30.0006 | -0.000259502 | -0.00233537 | 8.99709 | 8.99942 | [11 empty] | 2.256065 | 0.000917244 | 0.0275182 | 30.0285 | 30.001 | -0.000308631 | -0.00277764 | 8.99712 | 8.9999 | [11 empty] | 2.361879 | 0.00100538 | 0.0301612 | 30.0301 | 30 | -0.000330827 | -0.00297746 | 8.99705 | 9.00003 | [11 empty] | 2.270585 | 0.000939157 | 0.0281747 | 30.0282 | 30 | -0.000327553 | -0.00294799 | 8.99709 | 9.00004 | [11 empty] | 2.359909 | 0.000973323 | 0.0291997 | 30.0292 | 30 | -0.000342994 | -0.00308668 | 8.99615 | 8.99924 | [11 empty] | 2.388739 | 0.00100799 | 0.0302397 | 30.0302 | 30 | -0.000310506 | -0.00279441 | 8.99674 | 8.99954 | [11 empty] | 2.351626 | 0.000969734 | 0.0290928 | 30.0298 | 30.0008 | -0.00033662 | -0.00302969 | 8.99729 | 9.00032 | [11 empty] | 2.284219 | 0.000961254 | 0.0288376 | 30.0289 | 30 | -0.000301669 | -0.00271499 | 8.99715 | 8.99987 | [11 empty] | 2.987698 | 0.00132457 | 0.0397373 | 30.0399 | 30.0002 | -0.000371733 | -0.00334559 | 8.99664 | 8.99998 | [11 empty] | 2.235907 | 0.000951317 | 0.0285395 | 30.0285 | 30 | -0.000308275 | -0.0027745 | 8.99729 | 9.00007 | [11 empty] | 2.383545 | 0.00106641 | 0.0319922 | 30.032 | 30 | -0.00031367 | -0.00282296 | 8.99694 | 8.99977 | [11 empty] | 2.243423 | 0.00106982 | 0.0320946 | 30.0321 | 30 | -0.000312133 | -0.00280939 | 8.99781 | 9.00062 | [11 empty] | 2.401949 | 0.00115296 | 0.0345888 | 30.0346 | 30 | -0.000324239 | -0.00291806 | 8.9968 | 8.99972 | [11 empty] | 2.196252 | 0.0010184 | 0.0305528 | 30.0314 | 30.0008 | -0.000287194 | -0.00258471 | 8.99727 | 8.99985 | [11 empty] | 2.620253 | 0.00119447 | 0.0358341 | 30.0358 | 30 | -0.000346328 | -0.00311702 | 8.99707 | 9.00019 | [11 empty] | 2.203715 | 0.00103086 | 0.030926 | 30.0312 | 30.0003 | -0.000292877 | -0.00263583 | 8.99714 | 8.99977 | [11 empty] | 2.423344 | 0.0010311 | 0.0309336 | 30.0314 | 30.0005 | -0.00032144 | -0.00289298 | 8.99716 | 9.00006 | [11 empty] | 2.542059 | 0.00105798 | 0.0317393 | 30.0316 | 29.9999 | -0.000319863 | -0.00287861 | 8.99663 | 8.99951 | [11 empty] | 2.518274 | 0.00115313 | 0.034594 | 30.0346 | 30 | -0.000350102 | -0.00315089 | 8.99675 | 8.9999 | [11 empty] | 2.487376 | 0.00106949 | 0.0320849 | 30.0324 | 30.0003 | -0.000320906 | -0.00288818 | 8.99721 | 9.0001
| 2.377804 | 0.00136824 | 0.0410476 | 30.0412 | 30.0002 | -0.000338767 | -0.00304895 | 8.99709 | 9.00013 | [11 empty] | 2.2398 | 0.00083724 | 0.0251177 | 30.0258 | 30.0006 | -0.000258437 | -0.00232579 | 8.9971 | 8.99942 | [11 empty] | 2.285841 | 0.000920813 | 0.0276253 | 30.0286 | 30.001 | -0.000317674 | -0.00285904 | 8.99704 | 8.9999 | [11 empty] | 2.393224 | 0.00101287 | 0.0303861 | 30.0303 | 30 | -0.000333517 | -0.00300166 | 8.99703 | 9.00003 | [11 empty] | 2.300879 | 0.000956894 | 0.0287068 | 30.0287 | 30 | -0.000332396 | -0.00299158 | 8.99705 | 9.00004 | [11 empty] | 2.39071 | 0.000985001 | 0.02955 | 30.0295 | 30 | -0.000353647 | -0.00318256 | 8.99605 | 8.99924 | [11 empty] | 2.420521 | 0.00101705 | 0.0305116 | 30.0305 | 30 | -0.000329922 | -0.00296915 | 8.99657 | 8.99954 | [11 empty] | 2.381401 | 0.000991736 | 0.0297528 | 30.0305 | 30.0008 | -0.000346826 | -0.00312155 | 8.9972 | 9.00032 | [11 empty] | 2.314663 | 0.000987709 | 0.0296313 | 30.0297 | 30 | -0.000288184 | -0.00259362 | 8.99728 | 8.99987 | [11 empty] | 3.022221 | 0.00134102 | 0.0402308 | 30.0404 | 30.0002 | -0.000390264 | -0.00351237 | 8.99647 | 8.99998 | [11 empty] | 2.266788 | 0.000967657 | 0.0290297 | 30.029 | 30 | -0.000291824 | -0.00262643 | 8.99744 | 9.00007 | [11 empty] | 2.414869 | 0.00108739 | 0.0326218 | 30.0326 | 30 | -0.000313206 | -0.00281878 | 8.99695 | 8.99977 | [11 empty] | 2.273688 | 0.00108737 | 0.0326211 | 30.0326 | 30 | -0.000317728 | -0.00285975 | 8.99776 | 9.00062 | [11 empty] | 2.43357 | 0.00116886 | 0.0350658 | 30.0351 | 30 | -0.000323606 | -0.00291236 | 8.99681 | 8.99972 | [11 empty] | 2.226083 | 0.00103129 | 0.0309394 | 30.0317 | 30.0008 | -0.000311314 | -0.00280178 | 8.99705 | 8.99985 | [11 empty] | 2.654656 | 0.00121004 | 0.0363012 | 30.0363 | 30 | -0.000362803 | -0.0032653 | 8.99693 | 9.00019 | [11 empty] | 2.234073 | 0.00103956 | 0.0311871 | 30.0315 | 30.0003 | -0.000303053 | -0.00272741 | 8.99705 | 8.99977 | [11 empty] | 2.454725 | 0.00104657 | 0.0313975 | 30.0319 | 30.0005 | -0.000336496 | -0.00302848 | 8.99703 | 9.00006 | [11 empty] | 2.576004 | 0.00107277 | 0.0321829 | 30.032 | 29.9999 | -0.000328109 | -0.00295282 | 8.99656 | 8.99951 | [11 empty] | 2.550939 | 0.00117541 | 0.0352624 | 30.0353 | 30 | -0.000359178 | -0.00323257 | 8.99667 | 8.9999 | [11 empty] | 2.519209 | 0.00108068 | 0.0324207 | 30.0327 | 30.0003 | -0.000331731 | -0.00298561 | 8.99711 | 9.0001
| 2.409347 | 0.00138628 | 0.0415887 | 30.0418 | 30.0002 | -0.00034901 | -0.00314113 | 8.99699 | 9.00013 | [11 empty] | 2.269211 | 0.000849656 | 0.0254902 | 30.0261 | 30.0006 | -0.000285602 | -0.00257025 | 8.99685 | 8.99942 | [11 empty] | 2.315814 | 0.000929894 | 0.0278977 | 30.0289 | 30.001 | -0.000301962 | -0.00271763 | 8.99718 | 8.9999 | [11 empty] | 2.424115 | 0.00103827 | 0.0311479 | 30.0311 | 30 | -0.000327013 | -0.00294312 | 8.99709 | 9.00003 | [11 empty] | 2.33133 | 0.000970504 | 0.0291151 | 30.0291 | 30 | -0.000328366 | -0.00295531 | 8.99708 | 9.00004 | [11 empty] | 2.421629 | 0.0010019 | 0.0300571 | 30.03 | 30 | -0.000353485 | -0.00318109 | 8.99605 | 8.99924 | [11 empty] | 2.451976 | 0.00103731 | 0.0311193 | 30.0311 | 30 | -0.000341446 | -0.00307286 | 8.99647 | 8.99954 | [11 empty] | 2.411426 | 0.0010042 | 0.0301268 | 30.0309 | 30.0008 | -0.000343239 | -0.00308926 | 8.99723 | 9.00032 | [11 empty] | 2.345354 | 0.00099958 | 0.0299874 | 30.03 | 30 | -0.000306522 | -0.00275866 | 8.99711 | 8.99987 | [11 empty] | 3.05647 | 0.00135439 | 0.040632 | 30.0408 | 30.0002 | -0.000406561 | -0.00365905 | 8.99632 | 8.99998 | [11 empty] | 2.298295 | 0.000989281 | 0.0296784 | 30.0297 | 30 | -0.000307984 | -0.00277187 | 8.99729 | 9.00007 | [11 empty] | 2.446661 | 0.00110522 | 0.0331565 | 30.0331 | 30 | -0.000332434 | -0.00299183 | 8.99677 | 8.99977 | [11 empty] | 2.304123 | 0.00109949 | 0.0329848 | 30.033 | 30 | -0.000329071 | -0.00296184 | 8.99765 | 9.00062 | [11 empty] | 2.465131 | 0.00118534 | 0.0355601 | 30.0356 | 30 | -0.000340398 | -0.00306349 | 8.99665 | 8.99972 | [11 empty] | 2.255991 | 0.00105578 | 0.0316742 | 30.0325 | 30.0008 | -0.000311731 | -0.00280553 | 8.99705 | 8.99985 | [11 empty] | 2.688919 | 0.00122027 | 0.0366081 | 30.0366 | 30 | -0.000360393 | -0.0032436 | 8.99695 | 9.00019 | [11 empty] | 2.263921 | 0.0010556 | 0.0316684 | 30.0319 | 30.0003 | -0.00031336 | -0.00282017 | 8.99695 | 8.99977 | [11 empty] | 2.486219 | 0.00106673 | 0.0320024 | 30.0325 | 30.0005 | -0.000352349 | -0.00317116 | 8.99689 | 9.00006 | [11 empty] | 2.609564 | 0.00109084 | 0.0327249 | 30.0326 | 29.9999 | -0.000328001 | -0.00295185 | 8.99656 | 8.99951 | [11 empty] | 2.583096 | 0.00118784 | 0.0356351 | 30.0356 | 30 | -0.00036309 | -0.00326777 | 8.99664 | 8.9999 | [11 empty] | 2.551474 | 0.00110341 | 0.0331027 | 30.0334 | 30.0003 | -0.00033246 | -0.00299217 | 8.9971 | 9.0001
| 2.440268 | 0.00140703 | 0.0422111 | 30.0424 | 30.0002 | -0.00036704 | -0.00330341 | 8.99683 | 9.00013 | [11 empty] | 2.299037 | 0.000864517 | 0.0259361 | 30.0266 | 30.0006 | -0.00027621 | -0.00248573 | 8.99694 | 8.99942 | [11 empty] | 2.346239 | 0.000949962 | 0.0284998 | 30.0295 | 30.001 | -0.000293909 | -0.00264515 | 8.99725 | 8.9999 | [11 empty] | 2.455172 | 0.00104272 | 0.0312814 | 30.0312 | 30 | -0.00033682 | -0.00303139 | 8.997 | 9.00003 | [11 empty] | 2.361778 | 0.000989186 | 0.0296756 | 30.0297 | 30 | -0.000338077 | -0.00304271 | 8.997 | 9.00004 | [11 empty] | 2.451762 | 0.00102315 | 0.0306944 | 30.0307 | 30 | -0.000357568 | -0.00321784 | 8.99602 | 8.99924 | [11 empty] | 2.48324 | 0.00105024 | 0.0315072 | 30.0315 | 30 | -0.000333877 | -0.00300474 | 8.99653 | 8.99954 | [11 empty] | 2.441238 | 0.00101309 | 0.0303933 | 30.0311 | 30.0008 | -0.0003527 | -0.00317441 | 8.99715 | 9.00032 | [11 empty] | 2.375955 | 0.00101726 | 0.0305178 | 30.0305 | 30 | -0.000311517 | -0.00280361 | 8.99707 | 8.99987 | [11 empty] | 3.090518 | 0.00138018 | 0.0414057 | 30.0416 | 30.0002 | -0.000390092 | -0.00351083 | 8.99647 | 8.99998 | [11 empty] | 2.329063 | 0.00100597 | 0.0301791 | 30.0302 | 30 | -0.000306795 | -0.00276117 | 8.9973 | 9.00007 | [11 empty] | 2.478204 | 0.00111441 | 0.0334323 | 30.0334 | 30 | -0.000340282 | -0.00306246 | 8.9967 | 8.99977 | [11 empty] | 2.334695 | 0.00111985 | 0.0335954 | 30.0336 | 30 | -0.000318048 | -0.00286262 | 8.99775 | 9.00062 | [11 empty] | 2.496956 | 0.00119447 | 0.0358342 | 30.0359 | 30 | -0.000335508 | -0.00301947 | 8.9967 | 8.99972 | [11 empty] | 2.285877 | 0.00105938 | 0.0317823 | 30.0326 | 30.0008 | -0.000311191 | -0.00280067 | 8.99705 | 8.99985 | [11 empty] | 2.7233 | 0.0012386 | 0.0371581 | 30.0372 | 30 | -0.000380458 | -0.0034242 | 8.99677 | 9.00019 | [11 empty] | 2.293924 | 0.00107497 | 0.0322495 | 30.0325 | 30.0003 | -0.000301165 | -0.00271042 | 8.99706 | 8.99977 | [11 empty] | 2.518485 | 0.00108234 | 0.0324708 | 30.033 | 30.0005 | -0.000337937 | -0.00304145 | 8.99701 | 9.00006 | [11 empty] | 2.643659 | 0.00110673 | 0.0332017 | 30.0331 | 29.9999 | -0.00034502 | -0.00310501 | 8.99641 | 8.99951 | [11 empty] | 2.61514 | 0.00120385 | 0.0361154 | 30.0361 | 30 | -0.00037402 | -0.00336614 | 8.99654 | 8.9999 | [11 empty] | 2.583758 | 0.0011103 | 0.0333094 | 30.0336 | 30.0003 | -0.000340423 | -0.00306384 | 8.99703 | 9.0001
| 2.471579 | 0.00142023 | 0.0426073 | 30.0428 | 30.0002 | -0.000362313 | -0.00326087 | 8.99687 | 9.00013 | [11 empty] | 2.328605 | 0.000873113 | 0.0261939 | 30.0268 | 30.0006 | -0.000272499 | -0.00245233 | 8.99697 | 8.99942 | [11 empty] | 2.376775 | 0.000969184 | 0.0290765 | 30.03 | 30.001 | -0.000315624 | -0.00284058 | 8.99705 | 8.9999 | [11 empty] | 2.48632 | 0.00105793 | 0.0317377 | 30.0317 | 30 | -0.000336116 | -0.00302506 | 8.99701 | 9.00003 | [11 empty] | 2.392204 | 0.000999486 | 0.0299846 | 30.03 | 30 | -0.000334299 | -0.00300871 | 8.99703 | 9.00004 | [11 empty] | 2.482426 | 0.0010327 | 0.030981 | 30.0309 | 30 | -0.000363129 | -0.00326789 | 8.99597 | 8.99924 | [11 empty] | 2.514204 | 0.00106202 | 0.0318606 | 30.0319 | 30 | -0.000340953 | -0.00306842 | 8.99647 | 8.99954 | [11 empty] | 2.471013 | 0.00103173 | 0.0309526 | 30.0317 | 30.0008 | -0.000350436 | -0.00315403 | 8.99717 | 9.00032 | [11 empty] | 2.407404 | 0.00103714 | 0.0311142 | 30.0311 | 30 | -0.000300512 | -0.00270456 | 8.99716 | 8.99987 | [11 empty] | 3.124838 | 0.00139591 | 0.0418777 | 30.0421 | 30.0002 | -0.000398225 | -0.00358402 | 8.9964 | 8.99998 | [11 empty] | 2.3606 | 0.001016 | 0.03048 | 30.0305 | 30 | -0.000315622 | -0.00284062 | 8.99722 | 9.00007 | [11 empty] | 2.508965 | 0.00112872 | 0.0338615 | 30.0339 | 30 | -0.000337874 | -0.00304078 | 8.99672 | 8.99977 | [11 empty] | 2.36517 | 0.00113376 | 0.0340129 | 30.034 | 30 | -0.000327663 | -0.00294916 | 8.99767 | 9.00062 | [11 empty] | 2.529053 | 0.00121907 | 0.0365723 | 30.0366 | 30 | -0.000350703 | -0.00315622 | 8.99656 | 8.99972 | [11 empty] | 2.316792 | 0.00107875 | 0.0323635 | 30.0332 | 30.0008 | -0.0003248 | -0.00292316 | 8.99693 | 8.99985 | [11 empty] | 2.757974 | 0.00125644 | 0.0376933 | 30.0377 | 30 | -0.000376769 | -0.00339099 | 8.9968 | 9.00019 | [11 empty] | 2.324112 | 0.0010858 | 0.0325744 | 30.0329 | 30.0003 | -0.000303396 | -0.00273049 | 8.99704 | 8.99977 | [11 empty] | 2.550792 | 0.00109717 | 0.0329156 | 30.0334 | 30.0005 | -0.000341935 | -0.00307744 | 8.99698 | 9.00006 | [11 empty] | 2.676988 | 0.00111649 | 0.0334947 | 30.0334 | 29.9999 | -0.000342085 | -0.0030786 | 8.99643 | 8.99951 | [11 empty] | 2.647605 | 0.00122117 | 0.0366351 | 30.0366 | 30 | -0.000383508 | -0.00345153 | 8.99645 | 8.9999 | [11 empty] | 2.616016 | 0.00112934 | 0.0338806 | 30.0342 | 30.0003 | -0.000347576 | -0.00312822 | 8.99697 | 9.0001
| 2.503141 | 0.00143937 | 0.0431815 | 30.0433 | 30.0002 | -0.000373725 | -0.00336357 | 8.99677 | 9.00013 | [11 empty] | 2.358926 | 0.000895114 | 0.026854 | 30.0275 | 30.0006 | -0.000270352 | -0.00243301 | 8.99699 | 8.99942 | [11 empty] | 2.407114 | 0.000979394 | 0.0293828 | 30.0304 | 30.001 | -0.000315314 | -0.00283779 | 8.99706 | 8.9999 | [11 empty] | 2.517806 | 0.0010686 | 0.0320579 | 30.032 | 30 | -0.000344423 | -0.00309982 | 8.99693 | 9.00003 | [11 empty] | 2.422263 | 0.00101618 | 0.0304855 | 30.0305 | 30 | -0.000360806 | -0.00324727 | 8.99679 | 9.00004 | [11 empty] | 2.513255 | 0.00105446 | 0.0316338 | 30.0316 | 30 | -0.000373563 | -0.00336178 | 8.99587 | 8.99924 | [11 empty] | 2.545659 | 0.001081 | 0.03243 | 30.0324 | 30 | -0.000345157 | -0.00310625 | 8.99643 | 8.99954 | [11 empty] | 2.501773 | 0.00105374 | 0.0316131 | 30.0324 | 30.0008 | -0.000346741 | -0.00312078 | 8.9972 | 9.00032 | [11 empty] | 2.438791 | 0.00104842 | 0.0314526 | 30.0315 | 30 | -0.00031606 | -0.0028445 | 8.99702 | 8.99987 | [11 empty] | 3.159335 | 0.00141343 | 0.0424033 | 30.0426 | 30.0002 | -0.000400432 | -0.00360388 | 8.99638 | 8.99998 | [11 empty] | 2.39243 | 0.00102821 | 0.0308463 | 30.0309 | 30 | -0.000333357 | -0.00300023 | 8.99707 | 9.00007 | [11 empty] | 2.540166 | 0.00115155 | 0.0345464 | 30.0345 | 30 | -0.000342862 | -0.00308568 | 8.99668 | 8.99977 | [11 empty] | 2.396513 | 0.00114773 | 0.034432 | 30.0345 | 30 | -0.000346501 | -0.00311873 | 8.9975 | 9.00062 | [11 empty] | 2.560872 | 0.00123099 | 0.0369299 | 30.037 | 30 | -0.000336682 | -0.00303004 | 8.99669 | 8.99972 | [11 empty] | 2.348153 | 0.00109658 | 0.0328982 | 30.0337 | 30.0008 | -0.000321687 | -0.00289514 | 8.99696 | 8.99985 | [11 empty] | 2.792684 | 0.00127655 | 0.0382964 | 30.0383 | 30 | -0.000381874 | -0.00343694 | 8.99675 | 9.00019 | [11 empty] | 2.355353 | 0.00110559 | 0.033168 | 30.0334 | 30.0003 | -0.000313344 | -0.00282002 | 8.99695 | 8.99977 | [11 empty] | 2.583348 | 0.00110723 | 0.0332174 | 30.0337 | 30.0005 | -0.000353042 | -0.0031774 | 8.99688 | 9.00006 | [11 empty] | 2.709972 | 0.00113546 | 0.0340635 | 30.0339 | 29.9999 | -0.000363975 | -0.0032756 | 8.99624 | 8.99951 | [11 empty] | 2.679634 | 0.00123587 | 0.0370762 | 30.0371 | 30 | -0.000378622 | -0.00340756 | 8.9965 | 8.9999 | [11 empty] | 2.648115 | 0.00115047 | 0.0345144 | 30.0348 | 30.0003 | -0.000352295 | -0.00317069 | 8.99693 | 9.0001
| 2.534804 | 0.00145681 | 0.0437045 | 30.0439 | 30.0002 | -0.00037503 | -0.00337532 | 8.99676 | 9.00013 | [11 empty] | 2.389553 | 0.000911131 | 0.0273345 | 30.028 | 30.0006 | -0.000292086 | -0.0026286 | 8.9968 | 8.99942 | [11 empty] | 2.438553 | 0.000991308 | 0.0297402 | 30.0307 | 30.001 | -0.000314951 | -0.00283453 | 8.99706 | 8.9999 | [11 empty] | 2.549785 | 0.00108393 | 0.0325177 | 30.0325 | 30 | -0.000354265 | -0.0031884 | 8.99684 | 9.00003 | [11 empty] | 2.452684 | 0.00102628 | 0.0307885 | 30.0308 | 30 | -0.000354515 | -0.00319065 | 8.99685 | 9.00004 | [11 empty] | 2.544096 | 0.00106568 | 0.0319702 | 30.0319 | 30 | -0.000370022 | -0.00332992 | 8.9959 | 8.99924 | [11 empty] | 2.577413 | 0.00109637 | 0.032891 | 30.0329 | 30 | -0.000357905 | -0.00322098 | 8.99632 | 8.99954 | [11 empty] | 2.532167 | 0.00106054 | 0.0318171 | 30.0326 | 30.0008 | -0.000359517 | -0.00323577 | 8.99708 | 9.00032 | [11 empty] | 2.470559 | 0.00105806 | 0.0317419 | 30.0318 | 30 | -0.000327359 | -0.00294619 | 8.99692 | 8.99987 | [11 empty] | 3.193492 | 0.00142816 | 0.0428452 | 30.043 | 30.0002 | -0.000404637 | -0.00364173 | 8.99634 | 8.99998 | [11 empty] | 2.424136 | 0.0010446 | 0.0313381 | 30.0313 | 30 | -0.000312425 | -0.00281185 | 8.99725 | 9.00007 | [11 empty] | 2.572014 | 0.00116461 | 0.0349383 | 30.0349 | 30 | -0.000335383 | -0.00301837 | 8.99675 | 8.99977 | [11 empty] | 2.427855 | 0.00116482 | 0.0349445 | 30.035 | 30 | -0.000332105 | -0.00298915 | 8.99763 | 9.00062 | [11 empty] | 2.592375 | 0.00124743 | 0.037423 | 30.0375 | 30 | -0.000336283 | -0.00302646 | 8.99669 | 8.99972 | [11 empty] | 2.37884 | 0.00110582 | 0.0331756 | 30.034 | 30.0008 | -0.000334149 | -0.00300729 | 8.99685 | 8.99985 | [11 empty] | 2.827881 | 0.00129622 | 0.0388867 | 30.0389 | 30 | -0.000395061 | -0.00355563 | 8.99664 | 9.00019 | [11 empty] | 2.386694 | 0.00111275 | 0.0333827 | 30.0337 | 30.0003 | -0.000308498 | -0.00277641 | 8.997 | 8.99977 | [11 empty] | 2.615891 | 0.00113327 | 0.0339985 | 30.0345 | 30.0005 | -0.000351008 | -0.00315909 | 8.9969 | 9.00006 | [11 empty] | 2.743124 | 0.00115013 | 0.0345037 | 30.0344 | 29.9999 | -0.00036411 | -0.00327681 | 8.99623 | 8.99951 | [11 empty] | 2.712121 | 0.00125437 | 0.037631 | 30.0376 | 30 | -0.000381915 | -0.0034372 | 8.99647 | 8.9999 | [11 empty] | 2.679708 | 0.00116953 | 0.0350863 | 30.0354 | 30.0003 | -0.000352314 | -0.00317086 | 8.99693 | 9.0001
| 2.566251 | 0.00147561 | 0.0442686 | 30.0444 | 30.0002 | -0.000381802 | -0.00343626 | 8.9967 | 9.00013 | [11 empty] | 2.419688 | 0.000919772 | 0.0275938 | 30.0282 | 30.0006 | -0.00029424 | -0.00264799 | 8.99678 | 8.99942 | [11 empty] | 2.469573 | 0.00101574 | 0.0304732 | 30.0314 | 30.001 | -0.000326677 | -0.00294006 | 8.99695 | 8.9999 | [11 empty] | 2.581926 | 0.00110623 | 0.0331867 | 30.0331 | 30 | -0.000342964 | -0.00308669 | 8.99695 | 9.00003 | [11 empty] | 2.483722 | 0.00104334 | 0.0313003 | 30.0313 | 30 | -0.000344554 | -0.003101 | 8.99694 | 9.00004 | [11 empty] | 2.575185 | 0.00108195 | 0.0324584 | 30.0324 | 30 | -0.000363925 | -0.00327505 | 8.99596 | 8.99924 | [11 empty] | 2.60891 | 0.00110732 | 0.0332197 | 30.0332 | 30 | -0.000363755 | -0.00327362 | 8.99627 | 8.99954 | [11 empty] | 2.562941 | 0.0010772 | 0.0323168 | 30.0331 | 30.0008 | -0.000363627 | -0.00327276 | 8.99705 | 9.00032 | [11 empty] | 2.50265 | 0.0010832 | 0.032496 | 30.0325 | 30 | -0.000320031 | -0.00288024 | 8.99699 | 8.99987 | [11 empty] | 3.229075 | 0.00141834 | 0.0425506 | 30.0427 | 30.0002 | -0.000399019 | -0.00359116 | 8.99639 | 8.99998 | [11 empty] | 2.455965 | 0.00106808 | 0.0320424 | 30.032 | 30 | -0.000329074 | -0.00296169 | 8.9971 | 9.00007 | [11 empty] | 2.603441 | 0.00117936 | 0.0353808 | 30.0354 | 30 | -0.000337634 | -0.00303862 | 8.99673 | 8.99977 | [11 empty] | 2.459655 | 0.00118203 | 0.035461 | 30.0355 | 30 | -0.000335232 | -0.0030173 | 8.9976 | 9.00062 | [11 empty] | 2.623912 | 0.00126064 | 0.0378194 | 30.0378 | 30 | -0.00034323 | -0.00308897 | 8.99663 | 8.99972 | [11 empty] | 2.409319 | 0.00112701 | 0.0338111 | 30.0346 | 30.0008 | -0.000329559 | -0.00296598 | 8.99689 | 8.99985 | [11 empty] | 2.863208 | 0.00130972 | 0.0392915 | 30.0393 | 30 | -0.000382325 | -0.003441 | 8.99675 | 9.00019 | [11 empty] | 2.417647 | 0.00112811 | 0.0338435 | 30.0341 | 30.0003 | -0.000314834 | -0.00283344 | 8.99694 | 8.99977 | [11 empty] | 2.648047 | 0.00114983 | 0.0344955 | 30.035 | 30.0005 | -0.000353191 | -0.00317874 | 8.99688 | 9.00006 | [11 empty] | 2.776684 | 0.00116688 | 0.0350064 | 30.0349 | 29.9999 | -0.000360647 | -0.00324565 | 8.99627 | 8.99951 | [11 empty] | 2.745209 | 0.00127197 | 0.0381593 | 30.0382 | 30 | -0.000381557 | -0.00343398 | 8.99647 | 8.9999 | [11 empty] | 2.711793 | 0.00118281 | 0.0354846 | 30.0358 | 30.0003 | -0.000366937 | -0.00330247 | 8.99679 | 9.0001
| 2.598109 | 0.00149705 | 0.0449118 | 30.0451 | 30.0002 | -0.000380876 | -0.00342794 | 8.99671 | 9.00013 | [11 empty] | 2.450267 | 0.000938814 | 0.028165 | 30.0288 | 30.0006 | -0.000290457 | -0.00261394 | 8.99681 | 8.99942 | [11 empty] | 2.501382 | 0.00103087 | 0.0309272 | 30.0319 | 30.001 | -0.00032467 | -0.002922 | 8.99697 | 8.9999 | [11 empty] | 2.614265625 | 0.00113089 | 0.0339267 | 30.0339 | 30 | -0.000364167 | -0.00327752 | 8.99675 | 9.00003 | [11 empty] | 2.514679 | 0.00105383 | 0.0316149 | 30.0316 | 30 | -0.000367304 | -0.00330575 | 8.99673 | 9.00004 | [11 empty] | 2.606386 | 0.00109059 | 0.0327178 | 30.0327 | 30 | -0.000383381 | -0.00345013 | 8.99578 | 8.99924 | [11 empty] | 2.641393 | 0.0011314 | 0.0339421 | 30.0339 | 30 | -0.000370691 | -0.00333605 | 8.9962 | 8.99954 | [11 empty] | 2.594226 | 0.0010958 | 0.0328747 | 30.0336 | 30.0008 | -0.000371119 | -0.00334019 | 8.99698 | 9.00032 | [11 empty] | 2.534888 | 0.00108854 | 0.0326562 | 30.0327 | 30 | -0.000316131 | -0.00284514 | 8.99702 | 8.99987 | [11 empty] | 3.264797 | 0.00146148 | 0.0438446 | 30.044 | 30.0002 | -0.000420117 | -0.00378105 | 8.9962 | 8.99998 | [11 empty] | 2.488281 | 0.00108536 | 0.0325608 | 30.0326 | 30 | -0.000335993 | -0.00302396 | 8.99704 | 9.00007 | [11 empty] | 2.636021 | 0.0011958 | 0.035874 | 30.0359 | 30 | -0.000357843 | -0.0032205 | 8.99654 | 8.99977 | [11 empty] | 2.491351 | 0.00119264 | 0.0357792 | 30.0358 | 30 | -0.000339924 | -0.00305953 | 8.99756 | 9.00062 | [11 empty] | 2.656132 | 0.00127888 | 0.0383663 | 30.0384 | 30 | -0.000361574 | -0.00325407 | 8.99646 | 8.99972 | [11 empty] | 2.439585 | 0.00114447 | 0.034335 | 30.0351 | 30.0008 | -0.00033388 | -0.00300487 | 8.99685 | 8.99985 | [11 empty] | 2.898378 | 0.00133004 | 0.0399013 | 30.0399 | 30 | -0.000400888 | -0.00360807 | 8.99658 | 9.00019 | [11 empty] | 2.448957 | 0.00114641 | 0.0343927 | 30.0347 | 30.0003 | -0.000340555 | -0.00306492 | 8.99671 | 8.99977 | [11 empty] | 2.680301 | 0.00116052 | 0.0348162 | 30.0353 | 30.0005 | -0.000357443 | -0.003217 | 8.99684 | 9.00006 | [11 empty] | 2.81135 | 0.00117871 | 0.035361 | 30.0352 | 29.9999 | -0.000375936 | -0.00338324 | 8.99613 | 8.99951 | [11 empty] | 2.777432 | 0.00128741 | 0.0386223 | 30.0386 | 30 | -0.000392977 | -0.00353676 | 8.99637 | 8.9999 | [11 empty] | 2.744078 | 0.00119788 | 0.0359368 | 30.0363 | 30.0003 | -0.000369252 | -0.0033233 | 8.99677 | 9.0001
| 2.629682 | 0.00151155 | 0.0453468 | 30.0455 | 30.0002 | -0.000389597 | -0.00350643 | 8.99663 | 9.00013 | [11 empty] | 2.480039 | 0.000946403 | 0.0283927 | 30.029 | 30.0006 | -0.000300036 | -0.00270015 | 8.99672 | 8.99942 | [11 empty] | 2.533082 | 0.00103775 | 0.0311336 | 30.0321 | 30.001 | -0.000340058 | -0.00306048 | 8.99683 | 8.9999 | [11 empty] | 2.646437 | 0.00114009 | 0.0342027 | 30.0342 | 30 | -0.000328558 | -0.00295703 | 8.99708 | 9.00003 | [11 empty] | 2.545472 | 0.00107276 | 0.0321828 | 30.0322 | 30 | -0.000367459 | -0.00330714 | 8.99673 | 9.00004 | [11 empty] | 2.637764 | 0.00110254 | 0.033076 | 30.033 | 30 | -0.000379836 | -0.00341823 | 8.99582 | 8.99924 | [11 empty] | 2.674294 | 0.00114462 | 0.0343387 | 30.0343 | 30 | -0.000366276 | -0.00329632 | 8.99624 | 8.99954 | [11 empty] | 2.625065 | 0.00110785 | 0.0332362 | 30.034 | 30.0008 | -0.000373572 | -0.00336227 | 8.99696 | 9.00032 | [11 empty] | 2.566786 | 0.00111143 | 0.033343 | 30.0334 | 30 | -0.000343857 | -0.00309467 | 8.99677 | 8.99987 | [11 empty] | 3.300044 | 0.00147406 | 0.044222 | 30.0444 | 30.0002 | -0.000419848 | -0.00377863 | 8.99621 | 8.99998 | [11 empty] | 2.520058 | 0.0011013 | 0.0330391 | 30.033 | 30 | -0.000325484 | -0.00292937 | 8.99714 | 9.00007 | [11 empty] | 2.668141 | 0.00121126 | 0.0363379 | 30.0363 | 30 | -0.00035599 | -0.00320382 | 8.99656 | 8.99977 | [11 empty] | 2.522387 | 0.00121695 | 0.0365087 | 30.0365 | 30 | -0.00035944 | -0.00323518 | 8.99738 | 9.00062 | [11 empty] | 2.688198 | 0.00129752 | 0.0389255 | 30.039 | 30 | -0.000343608 | -0.00309238 | 8.99663 | 8.99972 | [11 empty] | 2.470777 | 0.00116292 | 0.0348886 | 30.0357 | 30.0008 | -0.000335827 | -0.00302239 | 8.99683 | 8.99985 | [11 empty] | 2.933236 | 0.00134604 | 0.0403812 | 30.0404 | 30 | -0.00041164 | -0.00370484 | 8.99649 | 9.00019 | [11 empty] | 2.479897 | 0.00115852 | 0.0347559 | 30.035 | 30.0003 | -0.000338721 | -0.00304842 | 8.99673 | 8.99977 | [11 empty] | 2.713149 | 0.00117617 | 0.0352858 | 30.0358 | 30.0005 | -0.000373651 | -0.00336288 | 8.99669 | 9.00006 | [11 empty] | 2.84615 | 0.0011968 | 0.0359039 | 30.0358 | 29.9999 | -0.000389519 | -0.00350548 | 8.99601 | 8.99951 | [11 empty] | 2.809783 | 0.00130009 | 0.0390027 | 30.039 | 30 | -0.000404227 | -0.003638 | 8.99627 | 8.9999 | [11 empty] | 2.776684 | 0.00121126 | 0.0363383 | 30.0367 | 30.0003 | -0.000357746 | -0.00321975 | 8.99688 | 9.0001
| 2.661561 | 0.00153286 | 0.0459861 | 30.0462 | 30.0002 | -0.000398655 | -0.00358794 | 8.99655 | 9.00013 | [11 empty] | 2.51026 | 0.000961432 | 0.0288436 | 30.0295 | 30.0006 | -0.000310138 | -0.00279106 | 8.99663 | 8.99942 | [11 empty] | 2.564093 | 0.00105855 | 0.0317576 | 30.0327 | 30.001 | -0.000349079 | -0.00314168 | 8.99675 | 8.9999 | [11 empty] | 2.678015 | 0.00115604 | 0.0346811 | 30.0346 | 30 | -0.000363831 | -0.00327449 | 8.99676 | 9.00003 | [11 empty] | 2.576457 | 0.0010879 | 0.0326371 | 30.0326 | 30 | -0.000380241 | -0.00342218 | 8.99662 | 9.00004 | [11 empty] | 2.668781 | 0.00112415 | 0.0337244 | 30.0337 | 30 | -0.000391557 | -0.00352372 | 8.99571 | 8.99924 | [11 empty] | 2.707154 | 0.00116106 | 0.0348317 | 30.0348 | 30 | -0.000376674 | -0.00338989 | 8.99615 | 8.99954 | [11 empty] | 2.656272 | 0.0011207 | 0.033622 | 30.0344 | 30.0008 | -0.000370505 | -0.00333466 | 8.99699 | 9.00032 | [11 empty] | 2.598208 | 0.00113465 | 0.0340397 | 30.0341 | 30 | -0.000326167 | -0.00293546 | 8.99693 | 8.99987 | [11 empty] | 3.336115 | 0.00149498 | 0.0448498 | 30.045 | 30.0002 | -0.000425998 | -0.00383398 | 8.99615 | 8.99998 | [11 empty] | 2.552209 | 0.00112058 | 0.0336173 | 30.0336 | 30 | -0.000337297 | -0.0030357 | 8.99703 | 9.00007 | [11 empty] | 2.699966 | 0.00122836 | 0.0368507 | 30.0368 | 30 | -0.000362588 | -0.00326321 | 8.9965 | 8.99977 | [11 empty] | 2.553417 | 0.00122684 | 0.0368051 | 30.0368 | 30 | -0.000347496 | -0.00312767 | 8.99749 | 9.00062 | [11 empty] | 2.720704 | 0.00130748 | 0.0392244 | 30.0393 | 30 | -0.000355255 | -0.00319719 | 8.99652 | 8.99972 | [11 empty] | 2.501899 | 0.00117282 | 0.0351855 | 30.036 | 30.0008 | -0.000347527 | -0.00312769 | 8.99673 | 8.99985 | [11 empty] | 2.9683 | 0.00136063 | 0.0408188 | 30.0408 | 30 | -0.000419604 | -0.00377651 | 8.99642 | 9.00019 | [11 empty] | 2.510968 | 0.0011783 | 0.0353494 | 30.0356 | 30.0003 | -0.000337696 | -0.00303919 | 8.99674 | 8.99977 | [11 empty] | 2.74590625 | 0.00119293 | 0.0357885 | 30.0363 | 30.0005 | -0.000369328 | -0.00332397 | 8.99673 | 9.00006 | [11 empty] | 2.880654 | 0.00122701 | 0.0368101 | 30.0367 | 29.9999 | -0.000376394 | -0.00338736 | 8.99612 | 8.99951 | [11 empty] | 2.84287 | 0.00131494 | 0.0394482 | 30.0395 | 30 | -0.000405832 | -0.00365245 | 8.99625 | 8.9999 | [11 empty] | 2.809048 | 0.00122861 | 0.0368586 | 30.0372 | 30.0003 | -0.000364344 | -0.00327913 | 8.99682 | 9.0001
| 2.6935625 | 0.00155356 | 0.0466069 | 30.0468 | 30.0002 | -0.000394469 | -0.00355028 | 8.99658 | 9.00013 | [11 empty] | 2.540971 | 0.000977866 | 0.0293366 | 30.03 | 30.0006 | -0.000302674 | -0.00272389 | 8.9967 | 8.99942 | [11 empty] | 2.595495 | 0.00107019 | 0.0321067 | 30.0331 | 30.001 | -0.000340454 | -0.00306405 | 8.99683 | 8.9999 | [11 empty] | 2.709708 | 0.00117548 | 0.0352643 | 30.0352 | 30 | -0.00037176 | -0.00334585 | 8.99669 | 9.00003 | [11 empty] | 2.60706 | 0.00110512 | 0.0331537 | 30.0332 | 30 | -0.000363293 | -0.00326965 | 8.99677 | 9.00004 | [11 empty] | 2.700194 | 0.00114831 | 0.0344493 | 30.0344 | 30 | -0.000391393 | -0.00352224 | 8.99571 | 8.99924 | [11 empty] | 2.7397 | 0.00117423 | 0.0352268 | 30.0352 | 30 | -0.000371159 | -0.00334026 | 8.9962 | 8.99954 | [11 empty] | 2.687271 | 0.00113346 | 0.0340045 | 30.0348 | 30.0008 | -0.000389368 | -0.00350444 | 8.99682 | 9.00032 | [11 empty] | 2.630123 | 0.00113973 | 0.0341918 | 30.0342 | 30 | -0.000346749 | -0.00312069 | 8.99675 | 8.99987 | [11 empty] | 3.372046875 | 0.00152289 | 0.0456869 | 30.0459 | 30.0002 | -0.000423238 | -0.00380913 | 8.99617 | 8.99998 | [11 empty] | 2.584348 | 0.00113284 | 0.0339853 | 30.034 | 30 | -0.000343715 | -0.00309345 | 8.99697 | 9.00007 | [11 empty] | 2.73178 | 0.00123778 | 0.0371334 | 30.0371 | 30 | -0.000371581 | -0.00334415 | 8.99642 | 8.99977 | [11 empty] | 2.585066 | 0.0012431 | 0.0372929 | 30.0373 | 30 | -0.000356579 | -0.00320943 | 8.99741 | 9.00062 | [11 empty] | 2.752811 | 0.00132643 | 0.039793 | 30.0398 | 30 | -0.000367348 | -0.00330603 | 8.99641 | 8.99972 | [11 empty] | 2.533079 | 0.0011884 | 0.0356529 | 30.0365 | 30.0008 | -0.000355647 | -0.00320077 | 8.99665 | 8.99985 | [11 empty] | 3.003619 | 0.00137858 | 0.0413575 | 30.0414 | 30 | -0.000430841 | -0.00387765 | 8.99631 | 9.00019 | [11 empty] | 2.542183 | 0.00118653 | 0.0355962 | 30.0359 | 30.0003 | -0.000342373 | -0.00308128 | 8.99669 | 8.99977 | [11 empty] | 2.778486 | 0.00120786 | 0.0362363 | 30.0367 | 30.0005 | -0.000382066 | -0.00343862 | 8.99662 | 9.00006 | [11 empty] | 2.915808 | 0.00123125 | 0.0369373 | 30.0368 | 29.9999 | -0.000386139 | -0.00347506 | 8.99604 | 8.99951 | [11 empty] | 2.87559 | 0.00133567 | 0.0400702 | 30.0401 | 30 | -0.000418196 | -0.00376373 | 8.99614 | 8.9999 | [11 empty] | 2.841454 | 0.00124483 | 0.0373452 | 30.0377 | 30.0003 | -0.000374912 | -0.00337425 | 8.99672 | 9.0001
| 2.725486 | 0.00156463 | 0.0469392 | 30.0471 | 30.0002 | -0.000410517 | -0.00369471 | 8.99644 | 9.00013 | [11 empty] | 2.571553 | 0.000996867 | 0.0299067 | 30.0305 | 30.0006 | -0.000313629 | -0.00282248 | 8.9966 | 8.99942 | [11 empty] | 2.627232 | 0.00108676 | 0.0326038 | 30.0336 | 30.001 | -0.000355958 | -0.00320358 | 8.99669 | 8.9999 | [11 empty] | 2.741901 | 0.00118357 | 0.0355071 | 30.0355 | 30 | -0.000376084 | -0.00338477 | 8.99665 | 9.00003 | [11 empty] | 2.638002 | 0.0011173 | 0.0335189 | 30.0335 | 30 | -0.000397681 | -0.00357915 | 8.99646 | 9.00004 | [11 empty] | 2.731628 | 0.0011558 | 0.0346741 | 30.0346 | 30 | -0.000398197 | -0.00358347 | 8.99565 | 8.99924 | [11 empty] | 2.771827 | 0.00119018 | 0.0357055 | 30.0357 | 30 | -0.00038692 | -0.0034821 | 8.99606 | 8.99954 | [11 empty] | 2.717959 | 0.0011608 | 0.0348249 | 30.0356 | 30.0008 | -0.000391777 | -0.00352612 | 8.99679 | 9.00032 | [11 empty] | 2.661905 | 0.00115867 | 0.0347602 | 30.0348 | 30 | -0.00034466 | -0.0031019 | 8.99677 | 8.99987 | [11 empty] | 3.409075 | 0.00151981 | 0.0455947 | 30.0458 | 30.0002 | -0.000429649 | -0.00386684 | 8.99612 | 8.99998 | [11 empty] | 2.616874 | 0.00114249 | 0.0342747 | 30.0343 | 30 | -0.000356954 | -0.00321261 | 8.99685 | 9.00007 | [11 empty] | 2.763204 | 0.00125508 | 0.0376525 | 30.0376 | 30 | -0.000368862 | -0.00331967 | 8.99645 | 8.99977 | [11 empty] | 2.616949 | 0.00126198 | 0.0378593 | 30.0379 | 30 | -0.000368935 | -0.00332064 | 8.9973 | 9.00062 | [11 empty] | 2.784334 | 0.0013531 | 0.0405929 | 30.0406 | 30 | -0.000380775 | -0.00342687 | 8.99629 | 8.99972 | [11 empty] | 2.56478 | 0.00120387 | 0.0361171 | 30.0369 | 30.0008 | -0.000354698 | -0.00319223 | 8.99666 | 8.99985 | [11 empty] | 3.038891 | 0.00139599 | 0.0418797 | 30.0419 | 30 | -0.000427474 | -0.00384735 | 8.99634 | 9.00019 | [11 empty] | 2.573773 | 0.00120911 | 0.0362736 | 30.0366 | 30.0003 | -0.000358334 | -0.00322493 | 8.99655 | 8.99977 | [11 empty] | 2.811747 | 0.00122437 | 0.0367316 | 30.0372 | 30.0005 | -0.000373256 | -0.00335933 | 8.9967 | 9.00006 | [11 empty] | 2.950042 | 0.0012513 | 0.0375388 | 30.0374 | 29.9999 | -0.000384525 | -0.00346053 | 8.99605 | 8.99951 | [11 empty] | 2.908813 | 0.00135611 | 0.0406833 | 30.0407 | 30 | -0.000412797 | -0.00371513 | 8.99619 | 8.9999 | [11 empty] | 2.873877 | 0.00125229 | 0.037569 | 30.0379 | 30.0003 | -0.000375084 | -0.0033758 | 8.99672 | 9.0001
| 2.758005 | 0.00159137 | 0.0477415 | 30.0479 | 30.0002 | -0.000408636 | -0.00367778 | 8.99646 | 9.00013 | [11 empty] | 2.602296 | 0.00100497 | 0.0301497 | 30.0308 | 30.0006 | -0.000321704 | -0.00289515 | 8.99653 | 8.99942 | [11 empty] | 2.65918 | 0.0010969 | 0.0329081 | 30.0339 | 30.001 | -0.000362787 | -0.00326504 | 8.99663 | 8.9999 | [11 empty] | 2.773669 | 0.00120289 | 0.0360866 | 30.036 | 30 | -0.000357719 | -0.00321948 | 8.99681 | 9.00003 | [11 empty] | 2.669217 | 0.0011287 | 0.0338611 | 30.0339 | 30 | -0.000383387 | -0.0034505 | 8.99659 | 9.00004 | [11 empty] | 2.762577 | 0.00117076 | 0.0351229 | 30.0351 | 30 | -0.000400735 | -0.00360631 | 8.99563 | 8.99924 | [11 empty] | 2.803861 | 0.00121236 | 0.0363709 | 30.0364 | 30 | -0.000384478 | -0.00346012 | 8.99608 | 8.99954 | [11 empty] | 2.74958 | 0.0011694 | 0.0350829 | 30.0358 | 30.0008 | -0.000393983 | -0.00354597 | 8.99677 | 9.00032 | [11 empty] | 2.69402 | 0.00117009 | 0.0351028 | 30.0351 | 30 | -0.00034595 | -0.0031135 | 8.99676 | 8.99987 | [11 empty] | 3.44676 | 0.00154815 | 0.0464449 | 30.0466 | 30.0002 | -0.000430403 | -0.00387362 | 8.99611 | 8.99998 | [11 empty] | 2.649527 | 0.00116017 | 0.034805 | 30.0348 | 30 | -0.000357172 | -0.00321457 | 8.99685 | 9.00007 | [11 empty] | 2.795204 | 0.00127306 | 0.0381919 | 30.0382 | 30 | -0.000376022 | -0.00338411 | 8.99638 | 8.99977 | [11 empty] | 2.649128 | 0.00128203 | 0.0384609 | 30.0385 | 30 | -0.000362194 | -0.00325997 | 8.99736 | 9.00062 | [11 empty] | 2.816314 | 0.00136406 | 0.0409217 | 30.0409 | 30 | -0.000379286 | -0.00341346 | 8.9963 | 8.99972 | [11 empty] | 2.596392 | 0.00121467 | 0.0364411 | 30.0373 | 30.0008 | -0.000374672 | -0.00337199 | 8.99648 | 8.99985 | [11 empty] | 3.07467 | 0.0014128 | 0.0423839 | 30.0424 | 30 | -0.000439667 | -0.00395709 | 8.99623 | 9.00019 | [11 empty] | 2.60599 | 0.00122447 | 0.0367343 | 30.037 | 30.0003 | -0.000359571 | -0.00323606 | 8.99654 | 8.99977 | [11 empty] | 2.844454 | 0.00123996 | 0.0371995 | 30.0377 | 30.0005 | -0.000387197 | -0.0034848 | 8.99657 | 9.00006 | [11 empty] | 2.984595 | 0.00127167 | 0.0381499 | 30.038 | 29.9999 | -0.000393807 | -0.00354407 | 8.99597 | 8.99951 | [11 empty] | 2.942724 | 0.00137208 | 0.0411623 | 30.0412 | 30 | -0.000421888 | -0.00379695 | 8.99611 | 8.9999 | [11 empty] | 2.907173 | 0.001277 | 0.0383103 | 30.0386 | 30.0003 | -0.00040227 | -0.00362047 | 8.99648 | 9.0001
| 2.790709 | 0.00160604 | 0.0481814 | 30.0483 | 30.0002 | -0.000420948 | -0.00378859 | 8.99635 | 9.00013 | [11 empty] | 2.633529 | 0.00102231 | 0.0306701 | 30.0313 | 30.0006 | -0.000320376 | -0.0028832 | 8.99654 | 8.99942 | [11 empty] | 2.691103 | 0.00111009 | 0.0333037 | 30.0343 | 30.001 | -0.000372533 | -0.00335276 | 8.99654 | 8.9999 | [11 empty] | 2.805938 | 0.00121926 | 0.0365776 | 30.0365 | 30 | -0.000385651 | -0.00347087 | 8.99656 | 9.00003 | [11 empty] | 2.700635 | 0.00114102 | 0.0342305 | 30.0342 | 30 | -0.000393 | -0.00353702 | 8.9965 | 9.00004 | [11 empty] | 2.794281 | 0.00118003 | 0.035401 | 30.0354 | 30 | -0.000410135 | -0.0036909 | 8.99554 | 8.99924 | [11 empty] | 2.83642 | 0.00122635 | 0.0367906 | 30.0368 | 30 | -0.000394893 | -0.00355385 | 8.99599 | 8.99954 | [11 empty] | 2.780977 | 0.00115956 | 0.0347877 | 30.0355 | 30.0008 | -0.000407667 | -0.00366913 | 8.99665 | 9.00032 | [11 empty] | 2.726789 | 0.00118958 | 0.0356873 | 30.0357 | 30 | -0.000348586 | -0.00313723 | 8.99673 | 8.99987 | [11 empty] | 3.485366 | 0.00156748 | 0.0470247 | 30.0472 | 30.0002 | -0.000443222 | -0.00398899 | 8.99599 | 8.99998 | [11 empty] | 2.681691 | 0.00117273 | 0.0351819 | 30.0352 | 30 | -0.000351649 | -0.00316486 | 8.9969 | 9.00007 | [11 empty] | 2.827515 | 0.00128842 | 0.0386526 | 30.0386 | 30 | -0.00038269 | -0.00344412 | 8.99632 | 8.99977 | [11 empty] | 2.68076 | 0.00129368 | 0.0388104 | 30.0388 | 30 | -0.000376535 | -0.00338905 | 8.99723 | 9.00062 | [11 empty] | 2.848051 | 0.00137721 | 0.0413163 | 30.0413 | 30 | -0.000374985 | -0.00337476 | 8.99634 | 8.99972 | [11 empty] | 2.627892 | 0.00124037 | 0.0372121 | 30.038 | 30.0008 | -0.000365453 | -0.00328902 | 8.99656 | 8.99985 | [11 empty] | 3.110216 | 0.00143442 | 0.0430326 | 30.043 | 30 | -0.000440503 | -0.00396462 | 8.99623 | 9.00019 | [11 empty] | 2.638177 | 0.00124848 | 0.0374547 | 30.0377 | 30.0003 | -0.000359933 | -0.00323931 | 8.99654 | 8.99977 | [11 empty] | 2.877493 | 0.00125982 | 0.0377951 | 30.0383 | 30.0005 | -0.000386039 | -0.00347437 | 8.99658 | 9.00006 | [11 empty] | 3.01909 | 0.00128583 | 0.0385747 | 30.0384 | 29.9999 | -0.000400311 | -0.00360261 | 8.99591 | 8.99951 | [11 empty] | 2.976797 | 0.0013853 | 0.0415591 | 30.0416 | 30 | -0.000415269 | -0.00373738 | 8.99617 | 8.9999 | [11 empty] | 2.939713 | 0.00129536 | 0.0388611 | 30.0392 | 30.0003 | -0.000386278 | -0.00347654 | 8.99662 | 9.0001
| 2.823359 | 0.00162818 | 0.0488458 | 30.049 | 30.0002 | -0.0004146 | -0.00373146 | 8.9964 | 9.00013 | [11 empty] | 2.66442 | 0.0010364 | 0.0310927 | 30.0317 | 30.0006 | -0.000334431 | -0.00300968 | 8.99641 | 8.99942 | [11 empty] | 2.723127 | 0.00112902 | 0.0338718 | 30.0348 | 30.001 | -0.000375622 | -0.00338056 | 8.99651 | 8.9999 | [11 empty] | 2.838165 | 0.00123494 | 0.0370482 | 30.037 | 30 | -0.000380981 | -0.00342885 | 8.9966 | 9.00003 | [11 empty] | 2.732634 | 0.00115608 | 0.0346825 | 30.0347 | 30 | -0.000392309 | -0.00353079 | 8.99651 | 9.00004 | [11 empty] | 2.825888 | 0.00119554 | 0.0358662 | 30.0358 | 30 | -0.000431047 | -0.00387909 | 8.99536 | 8.99924 | [11 empty] | 2.869464 | 0.00124712 | 0.0374135 | 30.0374 | 30 | -0.000386671 | -0.00347986 | 8.99606 | 8.99954 | [11 empty] | 2.812761 | 0.00123359 | 0.0370085 | 30.0378 | 30.0008 | -0.000404207 | -0.00363799 | 8.99668 | 9.00032 | [11 empty] | 2.758573 | 0.00120643 | 0.0361928 | 30.0362 | 30 | -0.000362055 | -0.00325844 | 8.99661 | 8.99987 | [11 empty] | 3.524141 | 0.0015865 | 0.0475954 | 30.0478 | 30.0002 | -0.000444468 | -0.00400021 | 8.99598 | 8.99998 | [11 empty] | 2.713463 | 0.0011874 | 0.0356219 | 30.0356 | 30 | -0.000371393 | -0.00334256 | 8.99672 | 9.00007 | [11 empty] | 2.860297 | 0.00130257 | 0.039077 | 30.0391 | 30 | -0.000380278 | -0.00342241 | 8.99634 | 8.99977 | [11 empty] | 2.712346 | 0.00131217 | 0.0393652 | 30.0394 | 30 | -0.000381282 | -0.00343177 | 8.99718 | 9.00062 | [11 empty] | 2.880564 | 0.0013886 | 0.0416582 | 30.0417 | 30 | -0.000385774 | -0.00347186 | 8.99625 | 8.99972 | [11 empty] | 2.659762 | 0.00125191 | 0.0375582 | 30.0384 | 30.0008 | -0.000375062 | -0.00337551 | 8.99648 | 8.99985 | [11 empty] | 3.145594 | 0.00145246 | 0.0435738 | 30.0436 | 30 | -0.00044662 | -0.00401967 | 8.99617 | 9.00019 | [11 empty] | 2.670609 | 0.00125957 | 0.0377874 | 30.0381 | 30.0003 | -0.000365362 | -0.00328818 | 8.99649 | 8.99977 | [11 empty] | 2.910895 | 0.00127449 | 0.0382352 | 30.0387 | 30.0005 | -0.000397739 | -0.00357968 | 8.99648 | 9.00006 | [11 empty] | 3.05384 | 0.00130093 | 0.0390277 | 30.0389 | 29.9999 | -0.000412069 | -0.00370842 | 8.9958 | 8.99951 | [11 empty] | 3.01084 | 0.00140399 | 0.0421196 | 30.0421 | 30 | -0.000426336 | -0.00383699 | 8.99607 | 8.9999 | [11 empty] | 2.972506 | 0.00131068 | 0.0393209 | 30.0396 | 30.0003 | -0.00039038 | -0.00351346 | 8.99658 | 9.0001
| 2.855927 | 0.00164758 | 0.0494277 | 30.0496 | 30.0002 | -0.000433887 | -0.00390504 | 8.99623 | 9.00013 | [11 empty] | 2.695495 | 0.0010513 | 0.0315396 | 30.0322 | 30.0006 | -0.000314399 | -0.00282941 | 8.99659 | 8.99942 | [11 empty] | 2.75508 | 0.00114608 | 0.0343834 | 30.0354 | 30.001 | -0.000367799 | -0.00331016 | 8.99658 | 8.9999 | [11 empty] | 2.870126 | 0.00124233 | 0.03727 | 30.0372 | 30 | -0.000401673 | -0.00361507 | 8.99642 | 9.00003 | [11 empty] | 2.764695 | 0.00117426 | 0.0352278 | 30.0352 | 30 | -0.000391995 | -0.00352797 | 8.99651 | 9.00004 | [11 empty] | 2.858557 | 0.00121125 | 0.0363373 | 30.0363 | 30 | -0.000435239 | -0.00391682 | 8.99532 | 8.99924 | [11 empty] | 2.902393 | 0.0012584 | 0.037752 | 30.0377 | 30 | -0.000403679 | -0.00363292 | 8.99591 | 8.99954 | [11 empty] | 2.844694 | 0.00121702 | 0.0365115 | 30.0373 | 30.0008 | -0.000422845 | -0.00380574 | 8.99651 | 9.00032 | [11 empty] | 2.791226 | 0.00122806 | 0.0368418 | 30.0369 | 30 | -0.000368137 | -0.00331318 | 8.99656 | 8.99987 | [11 empty] | 3.563553 | 0.0016029 | 0.0480873 | 30.0483 | 30.0002 | -0.000454274 | -0.00408846 | 8.9959 | 8.99998 | [11 empty] | 2.745446 | 0.00120384 | 0.0361151 | 30.0361 | 30 | -0.000375676 | -0.00338111 | 8.99668 | 9.00007 | [11 empty] | 2.893355 | 0.00132244 | 0.0396731 | 30.0397 | 30 | -0.000391859 | -0.00352664 | 8.99624 | 8.99977 | [11 empty] | 2.744309 | 0.00132632 | 0.0397895 | 30.0398 | 30 | -0.000384154 | -0.00345762 | 8.99716 | 9.00062 | [11 empty] | 2.914085 | 0.00140956 | 0.0422869 | 30.0423 | 30 | -0.000394668 | -0.0035519 | 8.99617 | 8.99972 | [11 empty] | 2.691322 | 0.00126339 | 0.0379026 | 30.0387 | 30.0008 | -0.000390711 | -0.00351634 | 8.99634 | 8.99985 | [11 empty] | 3.181783 | 0.00147909 | 0.0443728 | 30.0444 | 30 | -0.00044778 | -0.00403011 | 8.99616 | 9.00019 | [11 empty] | 2.702765 | 0.0012742 | 0.0382263 | 30.0385 | 30.0003 | -0.000365303 | -0.00328764 | 8.99649 | 8.99977 | [11 empty] | 2.944262 | 0.00129489 | 0.0388473 | 30.0394 | 30.0005 | -0.000401293 | -0.00361166 | 8.99645 | 9.00006 | [11 empty] | 3.088692 | 0.00131424 | 0.039427 | 30.0393 | 29.9999 | -0.000419584 | -0.00377605 | 8.99574 | 8.99951 | [11 empty] | 3.044095 | 0.00143085 | 0.0429254 | 30.0429 | 30 | -0.000437414 | -0.00393669 | 8.99597 | 8.9999 | [11 empty] | 3.006312 | 0.00132215 | 0.0396648 | 30.04 | 30.0003 | -0.000412993 | -0.00371698 | 8.99638 | 9.0001
| 2.888477 | 0.00166385 | 0.0499159 | 30.0501 | 30.0002 | -0.000423664 | -0.00381304 | 8.99632 | 9.00013 | [11 empty] | 2.726753 | 0.00106755 | 0.0320272 | 30.0327 | 30.0006 | -0.00033175 | -0.00298556 | 8.99644 | 8.99942 | [11 empty] | 2.787132 | 0.00115936 | 0.0347819 | 30.0358 | 30.001 | -0.000390624 | -0.00351557 | 8.99638 | 8.9999 | [11 empty] | 2.902689 | 0.00126514 | 0.0379541 | 30.0379 | 30 | -0.000385212 | -0.00346692 | 8.99656 | 9.00003 | [11 empty] | 2.796581 | 0.0011856 | 0.0355681 | 30.0356 | 30 | -0.000406195 | -0.00365577 | 8.99638 | 9.00004 | [11 empty] | 2.890744 | 0.00123192 | 0.0369575 | 30.0369 | 30 | -0.000429309 | -0.00386345 | 8.99537 | 8.99924 | [11 empty] | 2.935233 | 0.00127776 | 0.0383326 | 30.0383 | 30 | -0.000412849 | -0.00371545 | 8.99582 | 8.99954 | [11 empty] | 2.875956 | 0.00124131 | 0.0372402 | 30.038 | 30.0008 | -0.000426883 | -0.00384209 | 8.99648 | 9.00032 | [11 empty] | 2.823948 | 0.00123041 | 0.0369123 | 30.0369 | 30 | -0.000369365 | -0.00332424 | 8.99654 | 8.99987 | [11 empty] | 3.603177 | 0.00162883 | 0.0488652 | 30.0491 | 30.0002 | -0.000452171 | -0.00406953 | 8.99591 | 8.99998 | [11 empty] | 2.777483 | 0.00121869 | 0.0365607 | 30.0366 | 30 | -0.000373712 | -0.00336343 | 8.9967 | 9.00007 | [11 empty] | 2.926729 | 0.00133675 | 0.0401024 | 30.0401 | 30 | -0.000392022 | -0.00352811 | 8.99624 | 8.99977 | [11 empty] | 2.776167 | 0.00135063 | 0.0405191 | 30.0405 | 30 | -0.000388746 | -0.00349895 | 8.99712 | 9.00062 | [11 empty] | 2.947765 | 0.00142891 | 0.0428675 | 30.0429 | 30 | -0.000391265 | -0.00352127 | 8.9962 | 8.99972 | [11 empty] | 2.722893 | 0.00128223 | 0.0384679 | 30.0393 | 30.0008 | -0.000402336 | -0.00362096 | 8.99623 | 8.99985 | [11 empty] | 3.217102 | 0.00148754 | 0.0446263 | 30.0446 | 30 | -0.000477404 | -0.00429673 | 8.99589 | 9.00019 | [11 empty] | 2.734833 | 0.00129613 | 0.0388842 | 30.0392 | 30.0003 | -0.000368495 | -0.00331637 | 8.99646 | 8.99977 | [11 empty] | 2.978532 | 0.00131489 | 0.0394475 | 30.04 | 30.0005 | -0.000405178 | -0.00364662 | 8.99641 | 9.00006 | [11 empty] | 3.12359 | 0.0013361 | 0.0400828 | 30.0399 | 29.9999 | -0.000417609 | -0.00375828 | 8.99575 | 8.99951 | [11 empty] | 3.077266 | 0.00143937 | 0.0431811 | 30.0432 | 30 | -0.00043953 | -0.00395573 | 8.99595 | 8.9999 | [11 empty] | 3.040024 | 0.00134472 | 0.0403421 | 30.0407 | 30.0003 | -0.000406689 | -0.00366024 | 8.99644 | 9.0001
| 2.921218 | 0.00168144 | 0.0504434 | 30.0506 | 30.0002 | -0.000438577 | -0.00394725 | 8.99619 | 9.00013 | [11 empty] | 2.758223 | 0.00107721 | 0.0323171 | 30.033 | 30.0006 | -0.000358655 | -0.00322769 | 8.9962 | 8.99942 | [11 empty] | 2.819744 | 0.00117657 | 0.0352983 | 30.0363 | 30.001 | -0.000379375 | -0.00341434 | 8.99648 | 8.9999 | [11 empty] | 2.9353 | 0.00128301 | 0.0384903 | 30.0384 | 30 | -0.00040573 | -0.00365158 | 8.99638 | 9.00003 | [11 empty] | 2.82851 | 0.00120434 | 0.0361303 | 30.0361 | 30 | -0.000414056 | -0.00372652 | 8.99631 | 9.00004 | [11 empty] | 2.9227 | 0.00124074 | 0.0372221 | 30.0372 | 30 | -0.000430069 | -0.00387029 | 8.99536 | 8.99924 | [11 empty] | 2.968273 | 0.00129014 | 0.0387041 | 30.0387 | 30 | -0.000411892 | -0.00370684 | 8.99583 | 8.99954 | [11 empty] | 2.90783 | 0.00125646 | 0.0376946 | 30.0385 | 30.0008 | -0.000421416 | -0.00379288 | 8.99653 | 9.00032 | [11 empty] | 2.856667 | 0.00125348 | 0.0376046 | 30.0376 | 30 | -0.000377733 | -0.00339955 | 8.99647 | 8.99987 | [11 empty] | 3.643776 | 0.00164634 | 0.0493906 | 30.0496 | 30.0002 | -0.000470237 | -0.00423213 | 8.99575 | 8.99998 | [11 empty] | 2.810041 | 0.00123234 | 0.0369703 | 30.037 | 30 | -0.000377943 | -0.00340152 | 8.99666 | 9.00007 | [11 empty] | 2.960276 | 0.00135443 | 0.0406328 | 30.0406 | 30 | -0.000403967 | -0.00363561 | 8.99613 | 8.99977 | [11 empty] | 2.808129 | 0.00136286 | 0.0408857 | 30.0409 | 30 | -0.000399606 | -0.0035967 | 8.99702 | 9.00062 | [11 empty] | 2.981569 | 0.00145122 | 0.0435367 | 30.0436 | 30 | -0.000389366 | -0.00350418 | 8.99621 | 8.99972 | [11 empty] | 2.754949 | 0.00130346 | 0.0391049 | 30.0399 | 30.0008 | -0.000392552 | -0.00353291 | 8.99632 | 8.99985 | [11 empty] | 3.252694 | 0.00151157 | 0.045347 | 30.0453 | 30 | -0.000463604 | -0.00417252 | 8.99602 | 9.00019 | [11 empty] | 2.766529 | 0.00130561 | 0.0391687 | 30.0394 | 30.0003 | -0.000384494 | -0.00346036 | 8.99631 | 8.99977 | [11 empty] | 3.013046 | 0.00132669 | 0.0398013 | 30.0403 | 30.0005 | -0.000413851 | -0.00372469 | 8.99633 | 9.00006 | [11 empty] | 3.158502 | 0.00134536 | 0.0403605 | 30.0402 | 29.9999 | -0.000419582 | -0.00377603 | 8.99574 | 8.99951 | [11 empty] | 3.111181 | 0.00146012 | 0.0438037 | 30.0438 | 30 | -0.000453921 | -0.00408525 | 8.99582 | 8.9999 | [11 empty] | 3.074198 | 0.00135601 | 0.0406808 | 30.041 | 30.0003 | -0.000404142 | -0.00363732 | 8.99646 | 9.0001
| 2.9545 | 0.00169363 | 0.0508092 | 30.051 | 30.0002 | -0.000444779 | -0.00400307 | 8.99613 | 9.00013 | [11 empty] | 2.789744 | 0.00109321 | 0.0327969 | 30.0334 | 30.0006 | -0.000344825 | -0.00310323 | 8.99632 | 8.99942 | [11 empty] | 2.852484375 | 0.00119084 | 0.0357264 | 30.0367 | 30.001 | -0.000397002 | -0.00357298 | 8.99632 | 8.9999 | [11 empty] | 2.967976 | 0.0012944 | 0.0388318 | 30.0388 | 30 | -0.000403059 | -0.00362754 | 8.9964 | 9.00003 | [11 empty] | 2.860303 | 0.00122236 | 0.0366707 | 30.0367 | 30 | -0.000417818 | -0.00376038 | 8.99628 | 9.00004 | [11 empty] | 2.954564 | 0.0012611 | 0.0378329 | 30.0378 | 30 | -0.00043644 | -0.00392763 | 8.99531 | 8.99924 | [11 empty] | 3.001429 | 0.00131036 | 0.0393108 | 30.0393 | 30 | -0.000420651 | -0.00378566 | 8.99575 | 8.99954 | [11 empty] | 2.93941 | 0.00126548 | 0.0379654 | 30.0387 | 30.0008 | -0.000435871 | -0.00392298 | 8.9964 | 9.00032 | [11 empty] | 2.889927 | 0.0012719 | 0.0381569 | 30.0382 | 30 | -0.000388149 | -0.00349329 | 8.99638 | 8.99987 | [11 empty] | 3.68498 | 0.00165635 | 0.049691 | 30.0499 | 30.0002 | -0.000480473 | -0.00432425 | 8.99566 | 8.99998 | [11 empty] | 2.843225 | 0.00125406 | 0.0376217 | 30.0376 | 30 | -0.000392279 | -0.00353053 | 8.99654 | 9.00007 | [11 empty] | 2.993136 | 0.00138134 | 0.0414402 | 30.0414 | 30 | -0.000411505 | -0.00370345 | 8.99606 | 8.99977 | [11 empty] | 2.840637 | 0.0013799 | 0.041397 | 30.0414 | 30 | -0.000403775 | -0.00363423 | 8.99698 | 9.00062 | [11 empty] | 3.015004 | 0.00146654 | 0.0439961 | 30.044 | 30 | -0.000413339 | -0.00371993 | 8.996 | 8.99972 | [11 empty] | 2.787115 | 0.00131016 | 0.0393058 | 30.0401 | 30.0008 | -0.000386142 | -0.00347523 | 8.99638 | 8.99985 | [11 empty] | 3.28936 | 0.00152674 | 0.0458021 | 30.0458 | 30 | -0.000466566 | -0.00419918 | 8.99599 | 9.00019 | [11 empty] | 2.798821 | 0.00132349 | 0.0397052 | 30.04 | 30.0003 | -0.000386928 | -0.00348227 | 8.99629 | 8.99977 | [11 empty] | 3.047291 | 0.00134071 | 0.0402218 | 30.0407 | 30.0005 | -0.000423249 | -0.00380927 | 8.99625 | 9.00006 | [11 empty] | 3.193476 | 0.0013628 | 0.0408837 | 30.0407 | 29.9999 | -0.000427426 | -0.00384663 | 8.99566 | 8.99951 | [11 empty] | 3.14526 | 0.00147901 | 0.0443702 | 30.0444 | 30 | -0.000457842 | -0.00412053 | 8.99578 | 8.9999 | [11 empty] | 3.108823 | 0.00137661 | 0.0412987 | 30.0416 | 30.0003 | -0.000413558 | -0.00372206 | 8.99637 | 9.0001
| 2.987693 | 0.00171808 | 0.0515426 | 30.0517 | 30.0002 | -0.000444656 | -0.00400196 | 8.99613 | 9.00013 | [11 empty] | 2.821638 | 0.00110897 | 0.0332697 | 30.0339 | 30.0006 | -0.000350966 | -0.00315849 | 8.99627 | 8.99942 | [11 empty] | 2.885679 | 0.00120384 | 0.0361163 | 30.0371 | 30.001 | -0.000390712 | -0.00351637 | 8.99638 | 8.9999 | [11 empty] | 3.001317 | 0.00131322 | 0.0393965 | 30.0394 | 30 | -0.00041206 | -0.00370855 | 8.99632 | 9.00003 | [11 empty] | 2.892031 | 0.00123102 | 0.0369307 | 30.0369 | 30 | -0.000430553 | -0.00387499 | 8.99617 | 9.00004 | [11 empty] | 2.986646 | 0.00127902 | 0.0383706 | 30.0383 | 30 | -0.000442781 | -0.00398469 | 8.99525 | 8.99924 | [11 empty] | 3.034692 | 0.00132825 | 0.0398476 | 30.0398 | 30 | -0.000432298 | -0.00389048 | 8.99565 | 8.99954 | [11 empty] | 2.971623 | 0.00128473 | 0.0385428 | 30.0393 | 30.0008 | -0.000436098 | -0.00392502 | 8.9964 | 9.00032 | [11 empty] | 2.923256 | 0.00129124 | 0.0387372 | 30.0388 | 30 | -0.000381994 | -0.00343789 | 8.99643 | 8.99987 | [11 empty] | 3.726739 | 0.00167778 | 0.0503339 | 30.0505 | 30.0002 | -0.000472382 | -0.00425143 | 8.99573 | 8.99998 | [11 empty] | 2.875921875 | 0.00127476 | 0.0382429 | 30.0382 | 30 | -0.000397735 | -0.00357964 | 8.99649 | 9.00007 | [11 empty] | 3.026268 | 0.00139448 | 0.0418345 | 30.0418 | 30 | -0.000405814 | -0.00365223 | 8.99611 | 8.99977 | [11 empty] | 2.872857 | 0.00139756 | 0.041927 | 30.042 | 30 | -0.000415261 | -0.0037376 | 8.99688 | 9.00062 | [11 empty] | 3.047845 | 0.00148538 | 0.0445613 | 30.0446 | 30 | -0.000387788 | -0.00348998 | 8.99623 | 8.99972 | [11 empty] | 2.819291 | 0.00133544 | 0.0400642 | 30.0409 | 30.0008 | -0.000409169 | -0.00368246 | 8.99617 | 8.99985 | [11 empty] | 3.325854 | 0.001545 | 0.0463501 | 30.0463 | 30 | -0.000473922 | -0.00426539 | 8.99593 | 9.00019 | [11 empty] | 2.83094 | 0.00134085 | 0.0402259 | 30.0405 | 30.0003 | -0.000390546 | -0.00351482 | 8.99626 | 8.99977 | [11 empty] | 3.081825 | 0.00136125 | 0.0408383 | 30.0413 | 30.0005 | -0.000417318 | -0.00375589 | 8.9963 | 9.00006 | [11 empty] | 3.228827 | 0.00139374 | 0.0418121 | 30.0417 | 29.9999 | -0.000432493 | -0.00389222 | 8.99562 | 8.99951 | [11 empty] | 3.17984375 | 0.00148254 | 0.0444763 | 30.0445 | 30 | -0.000470596 | -0.00423532 | 8.99567 | 8.9999 | [11 empty] | 3.142373 | 0.00139528 | 0.0418588 | 30.0422 | 30.0003 | -0.000417851 | -0.00376069 | 8.99634 | 9.0001
| 3.021189 | 0.00173553 | 0.0520663 | 30.0522 | 30.0002 | -0.000455957 | -0.00410368 | 8.99603 | 9.00013 | [11 empty] | 2.853875 | 0.00112609 | 0.0337835 | 30.0344 | 30.0006 | -0.00035683 | -0.00321126 | 8.99621 | 8.99942 | [11 empty] | 2.918857 | 0.00123038 | 0.0369127 | 30.0379 | 30.001 | -0.000405345 | -0.00364807 | 8.99625 | 8.9999 | [11 empty] | 3.034623 | 0.00132326 | 0.0396978 | 30.0397 | 30 | -0.000421863 | -0.00379678 | 8.99623 | 9.00003 | [11 empty] | 2.924718 | 0.00125052 | 0.0375156 | 30.0375 | 30 | -0.000436415 | -0.00392775 | 8.99611 | 9.00004 | [11 empty] | 3.019208 | 0.00129727 | 0.0389182 | 30.0389 | 30 | -0.000444296 | -0.00399832 | 8.99524 | 8.99924 | [11 empty] | 3.068096 | 0.00134411 | 0.0403232 | 30.0403 | 30 | -0.000433691 | -0.00390302 | 8.99564 | 8.99954 | [11 empty] | 3.00444 | 0.00130832 | 0.0392507 | 30.04 | 30.0008 | -0.000442881 | -0.00398607 | 8.99633 | 9.00032 | [11 empty] | 2.956956 | 0.00130266 | 0.0390798 | 30.0391 | 30 | -0.00037913 | -0.00341212 | 8.99646 | 8.99987 | [11 empty] | 3.769142 | 0.00170514 | 0.0511546 | 30.0514 | 30.0002 | -0.000485571 | -0.00437013 | 8.99561 | 8.99998 | [11 empty] | 2.908341 | 0.0012806 | 0.0384179 | 30.0384 | 30 | -0.000389396 | -0.00350459 | 8.99656 | 9.00007 | [11 empty] | 3.059011 | 0.00140596 | 0.0421787 | 30.0422 | 30 | -0.000407135 | -0.00366412 | 8.9961 | 8.99977 | [11 empty] | 2.905385 | 0.00141537 | 0.0424612 | 30.0425 | 30 | -0.000416788 | -0.00375135 | 8.99686 | 9.00062 | [11 empty] | 3.080904 | 0.00149543 | 0.0448629 | 30.0449 | 30 | -0.0004249 | -0.00382398 | 8.99589 | 8.99972 | [11 empty] | 2.851767 | 0.00134796 | 0.0404398 | 30.0413 | 30.0008 | -0.000402326 | -0.00362088 | 8.99623 | 8.99985 | [11 empty] | 3.362696 | 0.00156704 | 0.0470111 | 30.047 | 30 | -0.000482695 | -0.00434434 | 8.99585 | 9.00019 | [11 empty] | 2.86349 | 0.00135203 | 0.0405612 | 30.0408 | 30.0003 | -0.000408148 | -0.00367324 | 8.9961 | 8.99977 | [11 empty] | 3.11577 | 0.00137724 | 0.0413179 | 30.0418 | 30.0005 | -0.000429091 | -0.00386184 | 8.99619 | 9.00006 | [11 empty] | 3.26421 | 0.00139518 | 0.0418551 | 30.0417 | 29.9999 | -0.000435013 | -0.0039149 | 8.9956 | 8.99951 | [11 empty] | 3.214133 | 0.00151001 | 0.0453003 | 30.0453 | 30 | -0.00045876 | -0.0041288 | 8.99578 | 8.9999 | [11 empty] | 3.176193 | 0.00140271 | 0.0420816 | 30.0424 | 30.0003 | -0.000435668 | -0.00392105 | 8.99617 | 9.0001
| 3.054658 | 0.00175911 | 0.0527735 | 30.0529 | 30.0002 | -0.000456463 | -0.00410823 | 8.99603 | 9.00013 | [11 empty] | 2.885816 | 0.00114242 | 0.0342733 | 30.0349 | 30.0006 | -0.000353524 | -0.00318151 | 8.99624 | 8.99942 | [11 empty] | 2.951791 | 0.00124051 | 0.0372164 | 30.0382 | 30.001 | -0.000409614 | -0.00368648 | 8.99621 | 8.9999 | [11 empty] | 3.067564 | 0.0013415 | 0.040245 | 30.0402 | 30 | -0.000415083 | -0.00373576 | 8.9963 | 9.00003 | [11 empty] | 2.957402 | 0.00126139 | 0.0378416 | 30.0379 | 30 | -0.000429598 | -0.0038664 | 8.99617 | 9.00004 | [11 empty] | 3.051472 | 0.00130374 | 0.0391121 | 30.0391 | 30 | -0.000465672 | -0.00419069 | 8.99504 | 8.99924 | [11 empty] | 3.102395 | 0.00135407 | 0.0406222 | 30.0406 | 30 | -0.000448883 | -0.00403974 | 8.9955 | 8.99954 | [11 empty] | 3.037635 | 0.0013163 | 0.0394899 | 30.0402 | 30.0008 | -0.000448661 | -0.00403809 | 8.99628 | 9.00032 | [11 empty] | 2.990487 | 0.00131688 | 0.0395066 | 30.0395 | 30 | -0.000394572 | -0.0035511 | 8.99632 | 8.99987 | [11 empty] | 3.811348 | 0.00172596 | 0.0517792 | 30.052 | 30.0002 | -0.000498524 | -0.00448671 | 8.9955 | 8.99998 | [11 empty] | 2.941176 | 0.00130188 | 0.0390563 | 30.0391 | 30 | -0.000391288 | -0.00352162 | 8.99654 | 9.00007 | [11 empty] | 3.092455 | 0.00142577 | 0.0427731 | 30.0428 | 30 | -0.000419145 | -0.0037722 | 8.99599 | 8.99977 | [11 empty] | 2.937581 | 0.00142942 | 0.0428826 | 30.0429 | 30 | -0.000419615 | -0.00377679 | 8.99684 | 9.00062 | [11 empty] | 3.114054 | 0.00151708 | 0.0455124 | 30.0455 | 30 | -0.000434024 | -0.00390609 | 8.99581 | 8.99972 | [11 empty] | 2.883838 | 0.00136584 | 0.0409762 | 30.0418 | 30.0008 | -0.000396245 | -0.00356615 | 8.99629 | 8.99985 | [11 empty] | 3.400515 | 0.00158701 | 0.0476104 | 30.0476 | 30 | -0.000492113 | -0.00442911 | 8.99576 | 9.00019 | [11 empty] | 2.896554 | 0.00137614 | 0.0412847 | 30.0416 | 30.0003 | -0.000396391 | -0.00356743 | 8.99621 | 8.99977 | [11 empty] | 3.150228 | 0.00139897 | 0.0419698 | 30.0425 | 30.0005 | -0.000431065 | -0.00387961 | 8.99618 | 9.00006 | [11 empty] | 3.299736 | 0.00142452 | 0.0427354 | 30.0426 | 29.9999 | -0.000445615 | -0.00401031 | 8.9955 | 8.99951 | [11 empty] | 3.247878 | 0.00153446 | 0.0460339 | 30.046 | 30 | -0.000477606 | -0.0042984 | 8.99561 | 8.9999 | [11 empty] | 3.210016 | 0.00142234 | 0.0426706 | 30.043 | 30.0003 | -0.000434978 | -0.00391485 | 8.99618 | 9.0001
| 3.087706 | 0.00177382 | 0.053215 | 30.0534 | 30.0002 | -0.000462795 | -0.00416522 | 8.99597 | 9.00013 | [11 empty] | 2.917665 | 0.0011608 | 0.0348247 | 30.0355 | 30.0006 | -0.000363799 | -0.00327398 | 8.99615 | 8.99942 | [11 empty] | 2.984742 | 0.00125575 | 0.0376736 | 30.0386 | 30.001 | -0.000418528 | -0.0037667 | 8.99613 | 8.9999 | [11 empty] | 3.100641 | 0.00136081 | 0.0408243 | 30.0408 | 30 | -0.000427473 | -0.00384727 | 8.99618 | 9.00003 | [11 empty] | 2.989759 | 0.00128468 | 0.0385404 | 30.0386 | 30 | -0.00044919 | -0.00404273 | 8.996 | 9.00004 | [11 empty] | 3.084013 | 0.00132097 | 0.0396289 | 30.0396 | 30 | -0.000463092 | -0.00416747 | 8.99507 | 8.99924 | [11 empty] | 3.136327 | 0.00137868 | 0.0413604 | 30.0413 | 30 | -0.00044125 | -0.00397105 | 8.99557 | 8.99954 | [11 empty] | 3.070455 | 0.00133472 | 0.0400426 | 30.0408 | 30.0008 | -0.000464614 | -0.00418168 | 8.99614 | 9.00032 | [11 empty] | 3.02348 | 0.00133639 | 0.0400918 | 30.0401 | 30 | -0.00038938 | -0.00350437 | 8.99636 | 8.99987 | [11 empty] | 3.854492 | 0.00174556 | 0.0523671 | 30.0526 | 30.0002 | -0.000499464 | -0.00449517 | 8.99549 | 8.99998 | [11 empty] | 2.974115 | 0.00131312 | 0.0393936 | 30.0394 | 30 | -0.000407527 | -0.00366777 | 8.9964 | 9.00007 | [11 empty] | 3.126098 | 0.00144519 | 0.0433558 | 30.0433 | 30 | -0.000412808 | -0.00371517 | 8.99605 | 8.99977 | [11 empty] | 2.970047 | 0.00144551 | 0.0433653 | 30.0434 | 30 | -0.000418178 | -0.00376386 | 8.99685 | 9.00062 | [11 empty] | 3.147871 | 0.00153271 | 0.0459815 | 30.046 | 30 | -0.000432855 | -0.00389557 | 8.99582 | 8.99972 | [11 empty] | 2.916659 | 0.00138364 | 0.0415102 | 30.0423 | 30.0008 | -0.000412481 | -0.00371227 | 8.99614 | 8.99985 | [11 empty] | 3.438447 | 0.00160085 | 0.0480256 | 30.048 | 30 | -0.000493426 | -0.00444092 | 8.99575 | 9.00019 | [11 empty] | 2.928778 | 0.00138419 | 0.0415261 | 30.0418 | 30.0003 | -0.000402964 | -0.00362658 | 8.99615 | 8.99977 | [11 empty] | 3.184704 | 0.00141088 | 0.0423272 | 30.0428 | 30.0005 | -0.000449393 | -0.00404456 | 8.99601 | 9.00006 | [11 empty] | 3.335071 | 0.00143694 | 0.043108 | 30.043 | 29.9999 | -0.000443377 | -0.00399018 | 8.99552 | 8.99951 | [11 empty] | 3.281875 | 0.0015466 | 0.0463981 | 30.0464 | 30 | -0.000485475 | -0.00436922 | 8.99553 | 8.9999 | [11 empty] | 3.244581 | 0.00143967 | 0.0431907 | 30.0435 | 30.0003 | -0.000434604 | -0.00391148 | 8.99618 | 9.0001
| 3.121265 | 0.00179531 | 0.0538597 | 30.054 | 30.0002 | -0.000460431 | -0.00414394 | 8.99599 | 9.00013 | [11 empty] | 2.949503 | 0.00117909 | 0.0353735 | 30.036 | 30.0006 | -0.00036622 | -0.00329577 | 8.99613 | 8.99942 | [11 empty] | 3.017423 | 0.00127784 | 0.0383364 | 30.0393 | 30.001 | -0.000418894 | -0.00377 | 8.99613 | 8.9999 | [11 empty] | 3.133581 | 0.00137831 | 0.0413493 | 30.0413 | 30 | -0.000442387 | -0.0039815 | 8.99605 | 9.00003 | [11 empty] | 3.022545 | 0.00129962 | 0.0389887 | 30.039 | 30 | -0.000443006 | -0.00398707 | 8.99605 | 9.00004 | [11 empty] | 3.116263 | 0.00134708 | 0.0404124 | 30.0404 | 30 | -0.000465599 | -0.00419004 | 8.99504 | 8.99924 | [11 empty] | 3.17089 | 0.00139868 | 0.0419605 | 30.042 | 30 | -0.000458809 | -0.00412907 | 8.99541 | 8.99954 | [11 empty] | 3.10334 | 0.00135297 | 0.0405902 | 30.0413 | 30.0008 | -0.000463388 | -0.00417064 | 8.99615 | 9.00032 | [11 empty] | 3.056799 | 0.00135402 | 0.0406206 | 30.0406 | 30 | -0.000428488 | -0.00385634 | 8.99601 | 8.99987 | [11 empty] | 3.897396 | 0.00176463 | 0.0529393 | 30.0531 | 30.0002 | -0.000508567 | -0.0045771 | 8.99541 | 8.99998 | [11 empty] | 3.006962 | 0.00134263 | 0.0402788 | 30.0403 | 30 | -0.000392521 | -0.00353271 | 8.99653 | 9.00007 | [11 empty] | 3.159545 | 0.00145839 | 0.0437516 | 30.0437 | 30 | -0.000436297 | -0.00392657 | 8.99584 | 8.99977 | [11 empty] | 3.002562 | 0.00146305 | 0.0438916 | 30.0439 | 30 | -0.000438204 | -0.0039441 | 8.99667 | 9.00062 | [11 empty] | 3.181592 | 0.00154293 | 0.0462879 | 30.0463 | 30 | -0.000436896 | -0.00393194 | 8.99579 | 8.99972 | [11 empty] | 2.949494 | 0.00140298 | 0.0420904 | 30.0429 | 30.0008 | -0.000412934 | -0.00371635 | 8.99614 | 8.99985 | [11 empty] | 3.4766 | 0.00162367 | 0.0487102 | 30.0487 | 30 | -0.000505747 | -0.00455182 | 8.99564 | 9.00019 | [11 empty] | 2.961539 | 0.00140772 | 0.0422319 | 30.0425 | 30.0003 | -0.000407154 | -0.00366429 | 8.99611 | 8.99977 | [11 empty] | 3.219523 | 0.00142987 | 0.0428967 | 30.0434 | 30.0005 | -0.000437348 | -0.00393616 | 8.99612 | 9.00006 | [11 empty] | 3.37089 | 0.00145552 | 0.0436654 | 30.0435 | 29.9999 | -0.000451072 | -0.00405943 | 8.99545 | 8.99951 | [11 empty] | 3.316391 | 0.00156274 | 0.0468821 | 30.0469 | 30 | -0.000477728 | -0.00429951 | 8.9956 | 8.9999 | [11 empty] | 3.278278 | 0.00145905 | 0.0437721 | 30.0441 | 30.0003 | -0.000452917 | -0.00407629 | 8.99602 | 9.0001
| 3.155143 | 0.00181386 | 0.0544161 | 30.0546 | 30.0002 | -0.000476175 | -0.00428564 | 8.99585 | 9.00013 | [11 empty] | 2.981947 | 0.00119904 | 0.0359719 | 30.0366 | 30.0006 | -0.000377236 | -0.00339491 | 8.99603 | 8.99942 | [11 empty] | 3.050515 | 0.00129133 | 0.038741 | 30.0397 | 30.001 | -0.00042285 | -0.0038056 | 8.99609 | 8.9999 | [11 empty] | 3.166931 | 0.00138749 | 0.0416245 | 30.0416 | 30 | -0.000449156 | -0.00404241 | 8.99599 | 9.00003 | [11 empty] | 3.05516 | 0.00131633 | 0.0394899 | 30.0395 | 30 | -0.000459971 | -0.00413975 | 8.9959 | 9.00004 | [11 empty] | 3.149195 | 0.00135618 | 0.0406854 | 30.0406 | 30 | -0.000477242 | -0.00429482 | 8.99494 | 8.99924 | [11 empty] | 3.204915 | 0.00141942 | 0.0425826 | 30.0426 | 30 | -0.000452271 | -0.00407023 | 8.99547 | 8.99954 | [11 empty] | 3.136344 | 0.0013735 | 0.0412062 | 30.042 | 30.0008 | -0.000466376 | -0.00419753 | 8.99612 | 9.00032 | [11 empty] | 3.090471 | 0.00137615 | 0.0412844 | 30.0413 | 30 | -0.000402665 | -0.00362393 | 8.99625 | 8.99987 | [11 empty] | 3.940667 | 0.00179517 | 0.0538554 | 30.0541 | 30.0002 | -0.000504115 | -0.00453703 | 8.99545 | 8.99998 | [11 empty] | 3.04015 | 0.00134756 | 0.0404269 | 30.0404 | 30 | -0.00041053 | -0.0036948 | 8.99637 | 9.00007 | [11 empty] | 3.19326 | 0.0014845 | 0.044535 | 30.0445 | 30 | -0.000432098 | -0.00388878 | 8.99588 | 8.99977 | [11 empty] | 3.035329 | 0.00148296 | 0.0444888 | 30.0445 | 30 | -0.000437349 | -0.00393641 | 8.99668 | 9.00062 | [11 empty] | 3.214928 | 0.00155758 | 0.0467276 | 30.0468 | 30 | -0.000461457 | -0.00415298 | 8.99557 | 8.99972 | [11 empty] | 2.982168 | 0.00142554 | 0.0427673 | 30.0436 | 30.0008 | -0.000410605 | -0.00369539 | 8.99616 | 8.99985 | [11 empty] | 3.51541 | 0.00164495 | 0.0493486 | 30.0493 | 30 | -0.000500826 | -0.00450753 | 8.99568 | 9.00019 | [11 empty] | 2.994757 | 0.00142121 | 0.0426368 | 30.0429 | 30.0003 | -0.000425743 | -0.00383159 | 8.99594 | 8.99977 | [11 empty] | 3.254503 | 0.00145313 | 0.0435946 | 30.0441 | 30.0005 | -0.000443833 | -0.00399452 | 8.99606 | 9.00006 | [11 empty] | 3.407489 | 0.00148043 | 0.0444127 | 30.0443 | 29.9999 | -0.000460253 | -0.00414205 | 8.99537 | 8.99951 | [11 empty] | 3.350999 | 0.0015747 | 0.047241 | 30.0473 | 30 | -0.000492852 | -0.00443562 | 8.99547 | 8.9999 | [11 empty] | 3.312102 | 0.00146392 | 0.043918 | 30.0442 | 30.0003 | -0.000455945 | -0.00410355 | 8.99599 | 9.0001
| 3.189183 | 0.00183478 | 0.0550438 | 30.0552 | 30.0002 | -0.000481602 | -0.00433448 | 8.9958 | 9.00013 | [11 empty] | 3.014645 | 0.00120668 | 0.0362011 | 30.0368 | 30.0006 | -0.000377312 | -0.00339559 | 8.99603 | 8.99942 | [11 empty] | 3.083887 | 0.00130451 | 0.0391366 | 30.0401 | 30.001 | -0.000434058 | -0.00390647 | 8.99599 | 8.9999 | [11 empty] | 3.200361 | 0.0014098 | 0.042294 | 30.0422 | 30 | -0.000445656 | -0.00401091 | 8.99602 | 9.00003 | [11 empty] | 3.087923 | 0.0013367 | 0.040101 | 30.0401 | 30 | -0.000464327 | -0.00417896 | 8.99586 | 9.00004 | [11 empty] | 3.182348 | 0.0013757 | 0.0412709 | 30.0412 | 30 | -0.000485206 | -0.00436648 | 8.99487 | 8.99924 | [11 empty] | 3.238936 | 0.0014361 | 0.0430829 | 30.0431 | 30 | -0.000452008 | -0.00406786 | 8.99547 | 8.99954 | [11 empty] | 3.169431 | 0.00138906 | 0.0416729 | 30.0424 | 30.0008 | -0.000476351 | -0.00428731 | 8.99603 | 9.00032 | [11 empty] | 3.124422 | 0.001392 | 0.0417601 | 30.0418 | 30 | -0.00040797 | -0.00367167 | 8.9962 | 8.99987 | [11 empty] | 3.984249 | 0.00180939 | 0.0542821 | 30.0545 | 30.0002 | -0.000506865 | -0.00456178 | 8.99542 | 8.99998 | [11 empty] | 3.073441 | 0.00137322 | 0.0411967 | 30.0412 | 30 | -0.000401702 | -0.00361534 | 8.99645 | 9.00007 | [11 empty] | 3.227067 | 0.00149357 | 0.0448072 | 30.0448 | 30 | -0.000451249 | -0.00406113 | 8.9957 | 8.99977 | [11 empty] | 3.068195 | 0.00150254 | 0.0450764 | 30.0451 | 30 | -0.000440022 | -0.00396047 | 8.99666 | 9.00062 | [11 empty] | 3.248403 | 0.00157497 | 0.0472492 | 30.0473 | 30 | -0.000471261 | -0.00424121 | 8.99548 | 8.99972 | [11 empty] | 3.01561 | 0.00144292 | 0.0432887 | 30.0441 | 30.0008 | -0.000428765 | -0.00385882 | 8.99599 | 8.99985 | [11 empty] | 3.555744 | 0.00166066 | 0.0498198 | 30.0498 | 30 | -0.000518497 | -0.00466657 | 8.99552 | 9.00019 | [11 empty] | 3.027615 | 0.00144025 | 0.043208 | 30.0435 | 30.0003 | -0.000421801 | -0.00379611 | 8.99598 | 8.99977 | [11 empty] | 3.288745 | 0.00146593 | 0.0439786 | 30.0445 | 30.0005 | -0.000458178 | -0.00412362 | 8.99593 | 9.00006 | [11 empty] | 3.444127 | 0.00149223 | 0.0447668 | 30.0446 | 29.9999 | -0.000456559 | -0.00410881 | 8.9954 | 8.99951 | [11 empty] | 3.386634 | 0.00160133 | 0.0480398 | 30.0481 | 30 | -0.000493883 | -0.0044449 | 8.99546 | 8.9999 | [11 empty] | 3.346007 | 0.0014933 | 0.0447996 | 30.0451 | 30.0003 | -0.00045207 | -0.00406868 | 8.99603 | 9.0001
| 3.223554 | 0.00185234 | 0.0555706 | 30.0557 | 30.0002 | -0.00049249 | -0.00443247 | 8.9957 | 9.00013 | [11 empty] | 3.047307 | 0.00122625 | 0.0367884 | 30.0374 | 30.0006 | -0.000389357 | -0.00350399 | 8.99592 | 8.99942 | [11 empty] | 3.117543 | 0.00132248 | 0.0396756 | 30.0406 | 30.001 | -0.000445166 | -0.00400645 | 8.99589 | 8.9999 | [11 empty] | 3.234051 | 0.00142711 | 0.0428133 | 30.0428 | 30 | -0.000453083 | -0.00407776 | 8.99595 | 9.00003 | [11 empty] | 3.12128 | 0.00135505 | 0.0406515 | 30.0407 | 30 | -0.000458602 | -0.00412743 | 8.99591 | 9.00004 | [11 empty] | 3.215242 | 0.00139164 | 0.0417492 | 30.0417 | 30 | -0.00047872 | -0.00430811 | 8.99493 | 8.99924 | [11 empty] | 3.272901 | 0.0014577 | 0.0437309 | 30.0437 | 30 | -0.000472149 | -0.00424912 | 8.99529 | 8.99954 | [11 empty] | 3.202814 | 0.001404 | 0.042121 | 30.0429 | 30.0008 | -0.000477551 | -0.00429811 | 8.99602 | 9.00032 | [11 empty] | 3.158734 | 0.00140956 | 0.0422868 | 30.0423 | 30 | -0.00041312 | -0.00371803 | 8.99615 | 8.99987 | [11 empty] | 4.028269 | 0.00183115 | 0.054935 | 30.0551 | 30.0002 | -0.000525612 | -0.0047305 | 8.99525 | 8.99998 | [11 empty] | 3.106824 | 0.00138224 | 0.0414671 | 30.0415 | 30 | -0.00042164 | -0.00379479 | 8.99627 | 9.00007 | [11 empty] | 3.260784 | 0.00151648 | 0.0454944 | 30.0455 | 30 | -0.000431074 | -0.00387957 | 8.99589 | 8.99977 | [11 empty] | 3.100694 | 0.0015145 | 0.045435 | 30.0455 | 30 | -0.000460654 | -0.00414617 | 8.99647 | 9.00062 | [11 empty] | 3.282125 | 0.00160297 | 0.0480892 | 30.0481 | 30 | -0.000453358 | -0.0040801 | 8.99564 | 8.99972 | [11 empty] | 3.049247 | 0.00145391 | 0.0436186 | 30.0444 | 30.0008 | -0.000420316 | -0.00378278 | 8.99607 | 8.99985 | [11 empty] | 3.596526 | 0.00167959 | 0.0503877 | 30.0504 | 30 | -0.000528343 | -0.00475519 | 8.99544 | 9.00019 | [11 empty] | 3.061176 | 0.00145981 | 0.0437947 | 30.0441 | 30.0003 | -0.000427146 | -0.00384422 | 8.99593 | 8.99977 | [11 empty] | 3.322834 | 0.0014818 | 0.0444548 | 30.045 | 30.0005 | -0.000460544 | -0.00414492 | 8.99591 | 9.00006 | [11 empty] | 3.481774 | 0.0015146 | 0.0454379 | 30.0453 | 29.9999 | -0.00045713 | -0.00411395 | 8.9954 | 8.99951 | [11 empty] | 3.423649 | 0.0016195 | 0.0485851 | 30.0486 | 30 | -0.000492061 | -0.0044285 | 8.99548 | 8.9999 | [11 empty] | 3.381235 | 0.0015146 | 0.0454384 | 30.0458 | 30.0003 | -0.000438875 | -0.00394992 | 8.99615 | 9.0001
| 3.259035 | 0.00188119 | 0.0564361 | 30.0566 | 30.0002 | -0.00048387 | -0.00435489 | 8.99578 | 9.00013 | [11 empty] | 3.080133 | 0.00123413 | 0.0370246 | 30.0377 | 30.0006 | -0.000388383 | -0.00349522 | 8.99593 | 8.99942 | [11 empty] | 3.151667 | 0.00133806 | 0.040143 | 30.0411 | 30.001 | -0.000437144 | -0.00393425 | 8.99596 | 8.9999 | [11 empty] | 3.268295 | 0.00144572 | 0.0433716 | 30.0433 | 30 | -0.000462379 | -0.00416142 | 8.99587 | 9.00003 | [11 empty] | 3.154593 | 0.00136932 | 0.0410796 | 30.0411 | 30 | -0.000474783 | -0.00427307 | 8.99577 | 9.00004 | [11 empty] | 3.249017 | 0.00141163 | 0.0423488 | 30.0423 | 30 | -0.000482898 | -0.00434572 | 8.99489 | 8.99924 | [11 empty] | 3.307506 | 0.00146707 | 0.044012 | 30.044 | 30 | -0.000462961 | -0.00416643 | 8.99537 | 8.99954 | [11 empty] | 3.236357 | 0.00142098 | 0.0426303 | 30.0434 | 30.0008 | -0.00048346 | -0.00435129 | 8.99597 | 9.00032 | [11 empty] | 3.193263 | 0.00143195 | 0.0429586 | 30.043 | 30 | -0.000417206 | -0.0037548 | 8.99611 | 8.99987 | [11 empty] | 4.07228 | 0.00184902 | 0.0554711 | 30.0557 | 30.0002 | -0.000527357 | -0.0047462 | 8.99524 | 8.99998 | [11 empty] | 3.140327 | 0.00139071 | 0.0417213 | 30.0417 | 30 | -0.00042989 | -0.00386904 | 8.9962 | 9.00007 | [11 empty] | 3.294735 | 0.00153389 | 0.0460167 | 30.046 | 30 | -0.000457519 | -0.00411756 | 8.99565 | 8.99977 | [11 empty] | 3.133461 | 0.00153587 | 0.0460761 | 30.0461 | 30 | -0.000441752 | -0.00397604 | 8.99664 | 9.00062 | [11 empty] | 3.316179 | 0.00162794 | 0.0488382 | 30.0489 | 30 | -0.000454597 | -0.00409125 | 8.99563 | 8.99972 | [11 empty] | 3.08279 | 0.00147693 | 0.0443091 | 30.0451 | 30.0008 | -0.000441263 | -0.0039713 | 8.99588 | 8.99985 | [11 empty] | 3.636988 | 0.00170167 | 0.0510502 | 30.051 | 30 | -0.000532738 | -0.00479475 | 8.9954 | 9.00019 | [11 empty] | 3.095092 | 0.00147902 | 0.0443709 | 30.0447 | 30.0003 | -0.00043154 | -0.00388376 | 8.99589 | 8.99977 | [11 empty] | 3.357921 | 0.00150289 | 0.0450875 | 30.0456 | 30.0005 | -0.000470495 | -0.00423448 | 8.99582 | 9.00006 | [11 empty] | 3.519983 | 0.00153105 | 0.0459312 | 30.0458 | 29.9999 | -0.000482607 | -0.00434323 | 8.99517 | 8.99951 | [11 empty] | 3.461304 | 0.00164502 | 0.0493507 | 30.0494 | 30 | -0.000497559 | -0.00447799 | 8.99543 | 8.9999 | [11 empty] | 3.417754 | 0.0015279 | 0.0458375 | 30.0462 | 30.0003 | -0.000452967 | -0.00407674 | 8.99602 | 9.0001
| 3.294451 | 0.00189153 | 0.0567462 | 30.0569 | 30.0002 | -0.000508661 | -0.00457802 | 8.99556 | 9.00013 | [11 empty] | 3.112582 | 0.00125216 | 0.0375657 | 30.0382 | 30.0006 | -0.000401637 | -0.0036145 | 8.99581 | 8.99942 | [11 empty] | 3.185723 | 0.00136023 | 0.0408082 | 30.0418 | 30.001 | -0.000445928 | -0.00401331 | 8.99588 | 8.9999 | [11 empty] | 3.30323 | 0.00146131 | 0.0438393 | 30.0438 | 30 | -0.000465615 | -0.00419055 | 8.99584 | 9.00003 | [11 empty] | 3.18842 | 0.00139232 | 0.0417696 | 30.0418 | 30 | -0.000486692 | -0.00438024 | 8.99566 | 9.00004 | [11 empty] | 3.283198 | 0.00142751 | 0.0428252 | 30.0428 | 30 | -0.000490101 | -0.00441054 | 8.99482 | 8.99924 | [11 empty] | 3.343518 | 0.00148839 | 0.0446516 | 30.0446 | 30 | -0.000475722 | -0.00428128 | 8.99526 | 8.99954 | [11 empty] | 3.26967 | 0.00144435 | 0.0433317 | 30.0441 | 30.0008 | -0.000485217 | -0.00436711 | 8.99595 | 9.00032 | [11 empty] | 3.227346 | 0.00144964 | 0.0434892 | 30.0435 | 30 | -0.00039986 | -0.00359869 | 8.99627 | 8.99987 | [11 empty] | 4.117183 | 0.00187215 | 0.0561648 | 30.0564 | 30.0002 | -0.000538622 | -0.00484758 | 8.99514 | 8.99998 | [11 empty] | 3.173594 | 0.00141755 | 0.0425265 | 30.0425 | 30 | -0.000418709 | -0.00376841 | 8.9963 | 9.00007 | [11 empty] | 3.329234375 | 0.0015561 | 0.0466831 | 30.0467 | 30 | -0.000440585 | -0.00396516 | 8.9958 | 8.99977 | [11 empty] | 3.166413 | 0.00155132 | 0.0465397 | 30.0466 | 30 | -0.00045602 | -0.00410446 | 8.99651 | 9.00062 | [11 empty] | 3.350951 | 0.00164525 | 0.0493575 | 30.0494 | 30 | -0.000481022 | -0.00432907 | 8.99539 | 8.99972 | [11 empty] | 3.116247 | 0.00149341 | 0.0448035 | 30.0456 | 30.0008 | -0.000436524 | -0.00392865 | 8.99592 | 8.99985 | [11 empty] | 3.678261 | 0.00171331 | 0.0513992 | 30.0514 | 30 | -0.000540603 | -0.00486553 | 8.99533 | 9.00019 | [11 empty] | 3.128548 | 0.00149437 | 0.0448316 | 30.0451 | 30.0003 | -0.000431531 | -0.00388368 | 8.99589 | 8.99977 | [11 empty] | 3.393587 | 0.00151445 | 0.0454342 | 30.0459 | 30.0005 | -0.000484473 | -0.00436028 | 8.9957 | 9.00006 | [11 empty] | 3.559921875 | 0.00155386 | 0.0466155 | 30.0465 | 29.9999 | -0.000478336 | -0.00430479 | 8.99521 | 8.99951 | [11 empty] | 3.499586 | 0.00165991 | 0.0497973 | 30.0498 | 30 | -0.000516891 | -0.00465197 | 8.99525 | 8.9999 | [11 empty] | 3.454532 | 0.00157043 | 0.0471135 | 30.0474 | 30.0003 | -0.000452423 | -0.00407185 | 8.99602 | 9.0001
| 3.330849 | 0.00191055 | 0.0573167 | 30.0575 | 30.0002 | -0.000501063 | -0.00450963 | 8.99562 | 9.00013 | [11 empty] | 3.145106 | 0.00126965 | 0.0380902 | 30.0387 | 30.0006 | -0.000390847 | -0.0035174 | 8.99591 | 8.99942 | [11 empty] | 3.219298 | 0.00137426 | 0.041229 | 30.0422 | 30.001 | -0.000463361 | -0.0041702 | 8.99572 | 8.9999 | [11 empty] | 3.338563 | 0.00149251 | 0.0447752 | 30.0447 | 30 | -0.000472279 | -0.00425052 | 8.99578 | 9.00003 | [11 empty] | 3.222426 | 0.00140618 | 0.0421855 | 30.0422 | 30 | -0.000474881 | -0.00427395 | 8.99577 | 9.00004 | [11 empty] | 3.317674 | 0.00144228 | 0.0432683 | 30.0432 | 30 | -0.00050523 | -0.00454669 | 8.99469 | 8.99924 | [11 empty] | 3.379865 | 0.0015052 | 0.0451561 | 30.0451 | 30 | -0.000473908 | -0.00426495 | 8.99527 | 8.99954 | [11 empty] | 3.302927 | 0.00145981 | 0.0437953 | 30.0446 | 30.0008 | -0.000493709 | -0.00444354 | 8.99588 | 9.00032 | [11 empty] | 3.261096 | 0.00145853 | 0.043756 | 30.0438 | 30 | -0.000443654 | -0.00399283 | 8.99588 | 8.99987 | [11 empty] | 4.161787 | 0.00189484 | 0.0568455 | 30.057 | 30.0002 | -0.000542516 | -0.00488263 | 8.9951 | 8.99998 | [11 empty] | 3.206724 | 0.00142965 | 0.0428896 | 30.0429 | 30 | -0.000428269 | -0.00385445 | 8.99621 | 9.00007 | [11 empty] | 3.364638 | 0.00156897 | 0.0470689 | 30.0471 | 30 | -0.000448269 | -0.00403432 | 8.99573 | 8.99977 | [11 empty] | 3.199743 | 0.00157007 | 0.0471021 | 30.0471 | 30 | -0.000475384 | -0.00427875 | 8.99634 | 9.00062 | [11 empty] | 3.386744 | 0.00165841 | 0.0497523 | 30.0498 | 30 | -0.000440965 | -0.00396856 | 8.99575 | 8.99972 | [11 empty] | 3.149727 | 0.00151225 | 0.0453687 | 30.0462 | 30.0008 | -0.000437273 | -0.0039354 | 8.99592 | 8.99985 | [11 empty] | 3.719795 | 0.00174814 | 0.0524442 | 30.0524 | 30 | -0.00054566 | -0.00491104 | 8.99528 | 9.00019 | [11 empty] | 3.162202 | 0.00151186 | 0.0453562 | 30.0456 | 30.0003 | -0.000433924 | -0.00390522 | 8.99587 | 8.99977 | [11 empty] | 3.43029 | 0.00153446 | 0.0460347 | 30.0465 | 30.0005 | -0.000487657 | -0.00438894 | 8.99567 | 9.00006 | [11 empty] | 3.600248 | 0.0015662 | 0.0469858 | 30.0469 | 29.9999 | -0.000471847 | -0.00424639 | 8.99527 | 8.99951 | [11 empty] | 3.538312 | 0.00167861 | 0.0503582 | 30.0504 | 30 | -0.000523645 | -0.00471276 | 8.99519 | 8.9999 | [11 empty] | 3.492335 | 0.00157212 | 0.047164 | 30.0475 | 30.0003 | -0.000469439 | -0.00422499 | 8.99587 | 9.0001
| 3.367484 | 0.00192871 | 0.0578616 | 30.058 | 30.0002 | -0.000500557 | -0.00450508 | 8.99563 | 9.00013 | [11 empty] | 3.178427 | 0.00128773 | 0.0386326 | 30.0393 | 30.0006 | -0.000409033 | -0.00368107 | 8.99574 | 8.99942 | [11 empty] | 3.253009 | 0.00139432 | 0.041831 | 30.0428 | 30.001 | -0.000450326 | -0.00405289 | 8.99584 | 8.9999 | [11 empty] | 3.374374 | 0.00149648 | 0.0448944 | 30.0449 | 30 | -0.00047588 | -0.00428293 | 8.99575 | 9.00003 | [11 empty] | 3.255973 | 0.00142464 | 0.0427393 | 30.0427 | 30 | -0.000486923 | -0.00438233 | 8.99566 | 9.00004 | [11 empty] | 3.35297 | 0.00145983 | 0.0437949 | 30.0438 | 30 | -0.000505857 | -0.00455232 | 8.99468 | 8.99924 | [11 empty] | 3.416825 | 0.00151948 | 0.0455844 | 30.0456 | 30 | -0.000486343 | -0.00437686 | 8.99516 | 8.99954 | [11 empty] | 3.336475 | 0.001483 | 0.0444911 | 30.0452 | 30.0008 | -0.000492312 | -0.00443096 | 8.99589 | 9.00032 | [11 empty] | 3.295123 | 0.00147582 | 0.0442746 | 30.0443 | 30 | -0.000450445 | -0.00405395 | 8.99582 | 8.99987 | [11 empty] | 4.206268 | 0.00192574 | 0.0577725 | 30.058 | 30.0002 | -0.000553448 | -0.00498102 | 8.995 | 8.99998 | [11 empty] | 3.239796 | 0.00144936 | 0.0434807 | 30.0435 | 30 | -0.000432062 | -0.00388859 | 8.99618 | 9.00007 | [11 empty] | 3.400813 | 0.00158678 | 0.0476033 | 30.0476 | 30 | -0.000461984 | -0.00415775 | 8.99561 | 8.99977 | [11 empty] | 3.232957 | 0.00158959 | 0.0476878 | 30.0477 | 30 | -0.00047788 | -0.00430121 | 8.99631 | 9.00062 | [11 empty] | 3.424336 | 0.001675 | 0.05025 | 30.0503 | 30 | -0.000472416 | -0.00425161 | 8.99547 | 8.99972 | [11 empty] | 3.182973 | 0.00152429 | 0.0457298 | 30.0465 | 30.0008 | -0.000449582 | -0.00404617 | 8.99581 | 8.99985 | [11 empty] | 3.761717 | 0.00177001 | 0.0531002 | 30.0531 | 30 | -0.000548065 | -0.00493269 | 8.99526 | 9.00019 | [11 empty] | 3.195823 | 0.00152843 | 0.0458532 | 30.0461 | 30.0003 | -0.000449498 | -0.00404538 | 8.99573 | 8.99977 | [11 empty] | 3.468298 | 0.00155655 | 0.0466974 | 30.0472 | 30.0005 | -0.000491693 | -0.00442526 | 8.99563 | 9.00006 | [11 empty] | 3.640802 | 0.00158887 | 0.0476658 | 30.0475 | 29.9999 | -0.000489664 | -0.00440673 | 8.9951 | 8.99951 | [11 empty] | 3.576658 | 0.00170139 | 0.0510417 | 30.0511 | 30 | -0.00052111 | -0.00468994 | 8.99521 | 8.9999 | [11 empty] | 3.530576 | 0.00158543 | 0.0475633 | 30.0479 | 30.0003 | -0.000479101 | -0.00431196 | 8.99578 | 9.0001
| 3.404476 | 0.00196398 | 0.0589197 | 30.0591 | 30.0002 | -0.000498986 | -0.00449094 | 8.99564 | 9.00013 | [11 empty] | 3.211805 | 0.0013058 | 0.0391748 | 30.0398 | 30.0006 | -0.000414591 | -0.00373108 | 8.99569 | 8.99942 | [11 empty] | 3.287017 | 0.00140708 | 0.0422139 | 30.0432 | 30.001 | -0.000477423 | -0.00429676 | 8.9956 | 8.9999 | [11 empty] | 3.411306 | 0.00151851 | 0.0455553 | 30.0455 | 30 | -0.000473793 | -0.00426415 | 8.99577 | 9.00003 | [11 empty] | 3.289715 | 0.00144171 | 0.0432514 | 30.0433 | 30 | -0.000478981 | -0.00431084 | 8.99573 | 9.00004 | [11 empty] | 3.388828 | 0.00148552 | 0.0445655 | 30.0445 | 30 | -0.000511594 | -0.00460396 | 8.99463 | 8.99924 | [11 empty] | 3.454519 | 0.00154621 | 0.0463862 | 30.0464 | 30 | -0.000489439 | -0.00440472 | 8.99513 | 8.99954 | [11 empty] | 3.371093 | 0.00150229 | 0.0450697 | 30.0458 | 30.0008 | -0.000522857 | -0.00470588 | 8.99561 | 9.00032 | [11 empty] | 3.329324 | 0.0014991 | 0.044973 | 30.045 | 30 | -0.00044858 | -0.00403716 | 8.99583 | 8.99987 | [11 empty] | 4.250653 | 0.0019389 | 0.0581674 | 30.0584 | 30.0002 | -0.000545785 | -0.00491206 | 8.99507 | 8.99998 | [11 empty] | 3.274189 | 0.00147871 | 0.0443612 | 30.0444 | 30 | -0.000421002 | -0.00378904 | 8.99628 | 9.00007 | [11 empty] | 3.437837 | 0.00161063 | 0.0483188 | 30.0483 | 30 | -0.000456555 | -0.00410888 | 8.99566 | 8.99977 | [11 empty] | 3.266351 | 0.00160141 | 0.0480424 | 30.0481 | 30 | -0.00046768 | -0.0042094 | 8.99641 | 9.00062 | [11 empty] | 3.461611 | 0.00170133 | 0.0510401 | 30.0511 | 30 | -0.00047837 | -0.00430519 | 8.99541 | 8.99972 | [11 empty] | 3.216739 | 0.00154365 | 0.0463109 | 30.0471 | 30.0008 | -0.000448752 | -0.0040387 | 8.99581 | 8.99985 | [11 empty] | 3.804376 | 0.0017834 | 0.0535019 | 30.0535 | 30 | -0.000556212 | -0.00500602 | 8.99518 | 9.00019 | [11 empty] | 3.229102 | 0.00154823 | 0.0464475 | 30.0467 | 30.0003 | -0.000461347 | -0.00415201 | 8.99562 | 8.99977 | [11 empty] | 3.506667 | 0.00157513 | 0.0472547 | 30.0478 | 30.0005 | -0.000489123 | -0.00440214 | 8.99566 | 9.00006 | [11 empty] | 3.681431 | 0.00160784 | 0.048235 | 30.0481 | 29.9999 | -0.000484403 | -0.00435939 | 8.99515 | 8.99951 | [11 empty] | 3.615707 | 0.00172131 | 0.0516394 | 30.0517 | 30 | -0.00053247 | -0.00479218 | 8.99511 | 8.9999 | [11 empty] | 3.568784 | 0.00160742 | 0.0482232 | 30.0485 | 30.0003 | -0.000486526 | -0.00437878 | 8.99572 | 9.0001
| 3.442111 | 0.00197519 | 0.059256 | 30.0594 | 30.0002 | -0.000520731 | -0.00468665 | 8.99545 | 9.00013 | [11 empty] | 3.245465 | 0.00132506 | 0.0397527 | 30.0404 | 30.0006 | -0.000421066 | -0.00378935 | 8.99564 | 8.99942 | [11 empty] | 3.321688 | 0.00143201 | 0.0429617 | 30.0439 | 30.001 | -0.00048054 | -0.00432481 | 8.99557 | 8.9999 | [11 empty] | 3.448669 | 0.00152941 | 0.0458823 | 30.0458 | 30 | -0.000489695 | -0.00440728 | 8.99562 | 9.00003 | [11 empty] | 3.324575 | 0.00145278 | 0.0435833 | 30.0436 | 30 | -0.000496179 | -0.00446563 | 8.99557 | 9.00004 | [11 empty] | 3.425315 | 0.00150235 | 0.0450705 | 30.045 | 30 | -0.000510739 | -0.00459626 | 8.99464 | 8.99924 | [11 empty] | 3.491947 | 0.00156127 | 0.0468382 | 30.0468 | 30 | -0.000492016 | -0.00442792 | 8.99511 | 8.99954 | [11 empty] | 3.407034 | 0.00151444 | 0.0454343 | 30.0462 | 30.0008 | -0.00050589 | -0.00455317 | 8.99577 | 9.00032 | [11 empty] | 3.364096 | 0.00151274 | 0.0453824 | 30.0454 | 30 | -0.000466608 | -0.00419941 | 8.99567 | 8.99987 | [11 empty] | 4.295341 | 0.0019661 | 0.0589833 | 30.0592 | 30.0002 | -0.000557574 | -0.00501815 | 8.99497 | 8.99998 | [11 empty] | 3.309361 | 0.00148757 | 0.044627 | 30.0446 | 30 | -0.000426352 | -0.00383719 | 8.99623 | 9.00007 | [11 empty] | 3.474643 | 0.00162641 | 0.0487923 | 30.0488 | 30 | -0.000466777 | -0.00420088 | 8.99556 | 8.99977 | [11 empty] | 3.300763 | 0.00162502 | 0.0487506 | 30.0488 | 30 | -0.00046756 | -0.00420833 | 8.99641 | 9.00062 | [11 empty] | 3.49899 | 0.00171234 | 0.0513702 | 30.0514 | 30 | -0.000478966 | -0.00431056 | 8.99541 | 8.99972 | [11 empty] | 3.251006 | 0.0015628 | 0.0468852 | 30.0477 | 30.0008 | -0.000462179 | -0.00415954 | 8.99569 | 8.99985 | [11 empty] | 3.847527 | 0.00181343 | 0.0544028 | 30.0544 | 30 | -0.000550151 | -0.00495147 | 8.99524 | 9.00019 | [11 empty] | 3.263215 | 0.00155942 | 0.0467831 | 30.0471 | 30.0003 | -0.000469019 | -0.00422107 | 8.99555 | 8.99977 | [11 empty] | 3.545728 | 0.00159835 | 0.0479513 | 30.0485 | 30.0005 | -0.000499906 | -0.00449919 | 8.99556 | 9.00006 | [11 empty] | 3.722317 | 0.00163537 | 0.0490608 | 30.0489 | 29.9999 | -0.000504381 | -0.00453918 | 8.99497 | 8.99951 | [11 empty] | 3.655184 | 0.00173993 | 0.052198 | 30.0522 | 30 | -0.000534293 | -0.00480859 | 8.9951 | 8.9999 | [11 empty] | 3.607154 | 0.00162311 | 0.0486939 | 30.049 | 30.0003 | -0.000493694 | -0.0044433 | 8.99565 | 9.0001
| 3.479775 | 0.00200352 | 0.0601059 | 30.0603 | 30.0002 | -0.000533431 | -0.00480095 | 8.99533 | 9.00013 | [11 empty] | 3.279683 | 0.00134733 | 0.0404207 | 30.0411 | 30.0006 | -0.000424454 | -0.00381984 | 8.9956 | 8.99942 | [11 empty] | 3.357671 | 0.00143766 | 0.0431312 | 30.0441 | 30.001 | -0.000479442 | -0.00431492 | 8.99558 | 8.9999 | [11 empty] | 3.486406 | 0.00150741 | 0.0452221 | 30.0452 | 30 | -0.000508814 | -0.00457934 | 8.99545 | 9.00003 | [11 empty] | 3.359905 | 0.00146984 | 0.0440952 | 30.0441 | 30 | -0.000511217 | -0.00460097 | 8.99544 | 9.00004 | [11 empty] | 3.462413 | 0.00152022 | 0.0456066 | 30.0456 | 30 | -0.00053757 | -0.00483772 | 8.9944 | 8.99924 | [11 empty] | 3.529825 | 0.00157744 | 0.0473231 | 30.0473 | 30 | -0.000507652 | -0.00456863 | 8.99497 | 8.99954 | [11 empty] | 3.443242 | 0.00153921 | 0.0461773 | 30.0469 | 30.0008 | -0.000520811 | -0.00468746 | 8.99563 | 9.00032 | [11 empty] | 3.400764 | 0.00153361 | 0.0460084 | 30.046 | 30 | -0.00047668 | -0.00429006 | 8.99558 | 8.99987 | [11 empty] | 4.340148 | 0.0019878 | 0.0596344 | 30.0598 | 30.0002 | -0.000567857 | -0.0051107 | 8.99487 | 8.99998 | [11 empty] | 3.345043 | 0.0015036 | 0.0451081 | 30.0451 | 30 | -0.000446466 | -0.00401823 | 8.99605 | 9.00007 | [11 empty] | 3.512065 | 0.00164804 | 0.0494412 | 30.0494 | 30 | -0.00047613 | -0.00428506 | 8.99548 | 8.99977 | [11 empty] | 3.336414 | 0.00163381 | 0.0490144 | 30.049 | 30 | -0.000487974 | -0.00439206 | 8.99622 | 9.00062 | [11 empty] | 3.536592 | 0.00174211 | 0.0522632 | 30.0523 | 30 | -0.000472417 | -0.00425162 | 8.99547 | 8.99972 | [11 empty] | 3.285121 | 0.00158285 | 0.0474869 | 30.0483 | 30.0008 | -0.000465744 | -0.00419163 | 8.99566 | 8.99985 | [11 empty] | 3.891451 | 0.00183759 | 0.0551277 | 30.0551 | 30 | -0.000567239 | -0.00510526 | 8.99509 | 9.00019 | [11 empty] | 3.297425 | 0.00158309 | 0.047493 | 30.0478 | 30.0003 | -0.000468831 | -0.00421937 | 8.99555 | 8.99977 | [11 empty] | 3.584943 | 0.00161722 | 0.0485174 | 30.049 | 30.0005 | -0.000505558 | -0.00455005 | 8.99551 | 9.00006 | [11 empty] | 3.763677 | 0.00165464 | 0.049639 | 30.0495 | 29.9999 | -0.000504289 | -0.00453835 | 8.99497 | 8.99951 | [11 empty] | 3.695569 | 0.0017661 | 0.0529831 | 30.053 | 30 | -0.000543102 | -0.00488786 | 8.99502 | 8.9999 | [11 empty] | 3.645389 | 0.00164754 | 0.0494268 | 30.0497 | 30.0003 | -0.000495475 | -0.00445933 | 8.99564 | 9.0001
| 3.517212 | 0.00202087 | 0.0606264 | 30.0608 | 30.0002 | -0.000532472 | -0.00479232 | 8.99534 | 9.00013 | [11 empty] | 3.31459 | 0.0013585 | 0.0407559 | 30.0414 | 30.0006 | -0.000427507 | -0.00384731 | 8.99558 | 8.99942 | [11 empty] | 3.3948 | 0.00146414 | 0.0439255 | 30.0449 | 30.001 | -0.000483168 | -0.00434846 | 8.99555 | 8.9999 | [11 empty] | 3.524828 | 0.0015805 | 0.0474149 | 30.0474 | 30 | -0.000493171 | -0.00443856 | 8.99559 | 9.00003 | [11 empty] | 3.396035 | 0.00148763 | 0.0446289 | 30.0446 | 30 | -0.000517061 | -0.00465357 | 8.99539 | 9.00004 | [11 empty] | 3.499865 | 0.00153977 | 0.046193 | 30.0462 | 30 | -0.000523108 | -0.00470757 | 8.99453 | 8.99924 | [11 empty] | 3.568431 | 0.00160327 | 0.0480979 | 30.0481 | 30 | -0.000522253 | -0.00470004 | 8.99484 | 8.99954 | [11 empty] | 3.480345 | 0.00155507 | 0.0466532 | 30.0474 | 30.0008 | -0.000527396 | -0.00474673 | 8.99557 | 9.00032 | [11 empty] | 3.43778125 | 0.00155106 | 0.0465318 | 30.0466 | 30 | -0.000468839 | -0.00421949 | 8.99565 | 8.99987 | [11 empty] | 4.386026 | 0.00200583 | 0.0601752 | 30.0604 | 30.0002 | -0.000559927 | -0.00503933 | 8.99494 | 8.99998 | [11 empty] | 3.380918 | 0.00151897 | 0.0455691 | 30.0456 | 30 | -0.000448339 | -0.00403508 | 8.99603 | 9.00007 | [11 empty] | 3.549916 | 0.00166503 | 0.0499508 | 30.0499 | 30 | -0.00048765 | -0.00438874 | 8.99538 | 8.99977 | [11 empty] | 3.372703 | 0.0016578 | 0.0497341 | 30.0498 | 30 | -0.00048561 | -0.00437079 | 8.99624 | 9.00062 | [11 empty] | 3.574713 | 0.00175688 | 0.0527066 | 30.0527 | 30 | -0.000493463 | -0.00444103 | 8.99528 | 8.99972 | [11 empty] | 3.318707 | 0.00160196 | 0.0480601 | 30.0489 | 30.0008 | -0.000482047 | -0.00433835 | 8.99551 | 8.99985 | [11 empty] | 3.935878 | 0.00186472 | 0.0559417 | 30.0559 | 30 | -0.000576729 | -0.00519067 | 8.995 | 9.00019 | [11 empty] | 3.332985 | 0.0015947 | 0.0478414 | 30.0481 | 30.0003 | -0.000478097 | -0.00430277 | 8.99547 | 8.99977 | [11 empty] | 3.624582 | 0.00163676 | 0.0491036 | 30.0496 | 30.0005 | -0.000514926 | -0.00463436 | 8.99542 | 9.00006 | [11 empty] | 3.805406 | 0.00167593 | 0.0502776 | 30.0501 | 29.9999 | -0.000515404 | -0.00463839 | 8.99487 | 8.99951 | [11 empty] | 3.736496 | 0.00178102 | 0.0534307 | 30.0534 | 30 | -0.000556306 | -0.0050067 | 8.9949 | 8.9999 | [11 empty] | 3.684434 | 0.00166793 | 0.0500383 | 30.0504 | 30.0003 | -0.000511604 | -0.00460449 | 8.99549 | 9.0001
| 3.555604 | 0.00204112 | 0.0612339 | 30.0614 | 30.0002 | -0.000548306 | -0.00493483 | 8.9952 | 9.00013 | [11 empty] | 3.350064 | 0.00137695 | 0.0413095 | 30.0419 | 30.0006 | -0.000452983 | -0.00407659 | 8.99535 | 8.99942 | [11 empty] | 3.432561 | 0.00148724 | 0.0446187 | 30.0456 | 30.001 | -0.000479649 | -0.00431679 | 8.99558 | 8.9999 | [11 empty] | 3.563816 | 0.00160057 | 0.0480172 | 30.048 | 30 | -0.000511025 | -0.00459924 | 8.99543 | 9.00003 | [11 empty] | 3.433306 | 0.00150965 | 0.0452896 | 30.0453 | 30 | -0.000503136 | -0.00452825 | 8.99551 | 9.00004 | [11 empty] | 3.537038 | 0.00155572 | 0.0466717 | 30.0466 | 30 | -0.000528297 | -0.00475427 | 8.99448 | 8.99924 | [11 empty] | 3.607264 | 0.00162022 | 0.0486065 | 30.0486 | 30 | -0.000512149 | -0.0046091 | 8.99493 | 8.99954 | [11 empty] | 3.517939 | 0.00156976 | 0.0470939 | 30.0478 | 30.0008 | -0.000534629 | -0.00481183 | 8.99551 | 9.00032 | [11 empty] | 3.475825 | 0.00156378 | 0.0469135 | 30.0469 | 30 | -0.000484657 | -0.00436185 | 8.99551 | 8.99987 | [11 empty] | 4.432443 | 0.00204107 | 0.0612325 | 30.0614 | 30.0002 | -0.000567305 | -0.00510574 | 8.99488 | 8.99998 | [11 empty] | 3.41743 | 0.00153099 | 0.0459298 | 30.0459 | 30 | -0.000455617 | -0.00410058 | 8.99597 | 9.00007 | [11 empty] | 3.587855 | 0.00168793 | 0.0506378 | 30.0506 | 30 | -0.000488652 | -0.00439775 | 8.99537 | 8.99977 | [11 empty] | 3.409085 | 0.00168048 | 0.0504145 | 30.0504 | 30 | -0.000494537 | -0.00445114 | 8.99616 | 9.00062 | [11 empty] | 3.612953 | 0.00177335 | 0.0532005 | 30.0532 | 30 | -0.000512896 | -0.00461592 | 8.9951 | 8.99972 | [11 empty] | 3.353114 | 0.00161968 | 0.0485916 | 30.0494 | 30.0008 | -0.000473487 | -0.00426132 | 8.99559 | 8.99985 | [11 empty] | 3.980223 | 0.00188841 | 0.0566524 | 30.0566 | 30 | -0.000577304 | -0.00519585 | 8.995 | 9.00019 | [11 empty] | 3.369237 | 0.00161406 | 0.0484222 | 30.0487 | 30.0003 | -0.000482278 | -0.0043404 | 8.99543 | 8.99977 | [11 empty] | 3.664835 | 0.0016522 | 0.049567 | 30.0501 | 30.0005 | -0.000529286 | -0.00476361 | 8.99529 | 9.00006 | [11 empty] | 3.848331 | 0.001694 | 0.0508197 | 30.0507 | 29.9999 | -0.000524356 | -0.00471895 | 8.99479 | 8.99951 | [11 empty] | 3.77729 | 0.00180373 | 0.054112 | 30.0541 | 30 | -0.000569384 | -0.0051244 | 8.99478 | 8.9999 | [11 empty] | 3.724626 | 0.0016827 | 0.0504814 | 30.0508 | 30.0003 | -0.000510234 | -0.00459216 | 8.9955 | 9.0001
| 3.59407 | 0.00206848 | 0.0620548 | 30.0622 | 30.0002 | -0.000538245 | -0.00484428 | 8.99529 | 9.00013 | [11 empty] | 3.385892 | 0.00139718 | 0.0419162 | 30.0426 | 30.0006 | -0.000441971 | -0.00397749 | 8.99545 | 8.99942 | [11 empty] | 3.470151 | 0.00150544 | 0.0451645 | 30.0461 | 30.001 | -0.000493535 | -0.00444177 | 8.99545 | 8.9999 | [11 empty] | 3.602762 | 0.00161627 | 0.0484881 | 30.0484 | 30 | -0.000508705 | -0.00457837 | 8.99545 | 9.00003 | [11 empty] | 3.470518 | 0.00152313 | 0.0456938 | 30.0457 | 30 | -0.000515534 | -0.00463983 | 8.9954 | 9.00004 | [11 empty] | 3.574267 | 0.00158218 | 0.0474653 | 30.0474 | 30 | -0.000538964 | -0.00485026 | 8.99438 | 8.99924 | [11 empty] | 3.646829 | 0.00164094 | 0.0492281 | 30.0492 | 30 | -0.000524559 | -0.00472079 | 8.99482 | 8.99954 | [11 empty] | 3.555611 | 0.00159688 | 0.0479076 | 30.0487 | 30.0008 | -0.000545877 | -0.00491307 | 8.99541 | 9.00032 | [11 empty] | 3.514075 | 0.00158893 | 0.0476679 | 30.0477 | 30 | -0.000481366 | -0.00433223 | 8.99554 | 8.99987 | [11 empty] | 4.479418 | 0.00206942 | 0.062083 | 30.0623 | 30.0002 | -0.000585891 | -0.00527301 | 8.99471 | 8.99998 | [11 empty] | 3.454636 | 0.0015546 | 0.0466381 | 30.0466 | 30 | -0.000462673 | -0.00416408 | 8.9959 | 9.00007 | [11 empty] | 3.626615 | 0.00170983 | 0.0512948 | 30.0513 | 30 | -0.000494926 | -0.00445422 | 8.99531 | 8.99977 | [11 empty] | 3.445489 | 0.00169935 | 0.0509806 | 30.051 | 30 | -0.000495369 | -0.00445863 | 8.99616 | 9.00062 | [11 empty] | 3.652274 | 0.00180844 | 0.0542534 | 30.0543 | 30 | -0.000498216 | -0.0044838 | 8.99523 | 8.99972 | [11 empty] | 3.388329 | 0.00162825 | 0.0488487 | 30.0497 | 30.0008 | -0.00047624 | -0.00428609 | 8.99557 | 8.99985 | [11 empty] | 4.02426 | 0.00190439 | 0.0571316 | 30.0571 | 30 | -0.000598026 | -0.00538235 | 8.99481 | 9.00019 | [11 empty] | 3.405739 | 0.00163514 | 0.0490546 | 30.0493 | 30.0003 | -0.000479148 | -0.00431222 | 8.99546 | 8.99977 | [11 empty] | 3.705301 | 0.00167732 | 0.0503203 | 30.0508 | 30.0005 | -0.000551637 | -0.00496476 | 8.99509 | 9.00006 | [11 empty] | 3.891753 | 0.00171343 | 0.0514028 | 30.0513 | 29.9999 | -0.000532508 | -0.00479231 | 8.99472 | 8.99951 | [11 empty] | 3.817945 | 0.00182524 | 0.0547571 | 30.0548 | 30 | -0.0005748 | -0.00517314 | 8.99473 | 8.9999 | [11 empty] | 3.765074 | 0.00171047 | 0.0513147 | 30.0516 | 30.0003 | -0.000505901 | -0.00455315 | 8.99554 | 9.0001
| 3.633213 | 0.00209295 | 0.0627889 | 30.063 | 30.0002 | -0.000540927 | -0.00486842 | 8.99527 | 9.00013 | [11 empty] | 3.422378 | 0.00141986 | 0.0425966 | 30.0432 | 30.0006 | -0.000440638 | -0.00396549 | 8.99546 | 8.99942 | [11 empty] | 3.50732 | 0.00152245 | 0.045675 | 30.0466 | 30.001 | -0.000493062 | -0.00443751 | 8.99546 | 8.9999 | [11 empty] | 3.641461 | 0.00163625 | 0.0490875 | 30.049 | 30 | -0.000509642 | -0.0045868 | 8.99545 | 9.00003 | [11 empty] | 3.507461 | 0.00155142 | 0.0465428 | 30.0466 | 30 | -0.000538339 | -0.00484507 | 8.9952 | 9.00004 | [11 empty] | 3.611318 | 0.00160197 | 0.048059 | 30.048 | 30 | -0.000553697 | -0.00498285 | 8.99425 | 8.99924 | [11 empty] | 3.686875 | 0.00167098 | 0.0501295 | 30.0501 | 30 | -0.000528883 | -0.0047597 | 8.99478 | 8.99954 | [11 empty] | 3.593098 | 0.00162267 | 0.0486813 | 30.0494 | 30.0008 | -0.000526412 | -0.00473787 | 8.99558 | 9.00032 | [11 empty] | 3.551994 | 0.00161189 | 0.0483569 | 30.0484 | 30 | -0.000483637 | -0.00435267 | 8.99552 | 8.99987 | [11 empty] | 4.526256 | 0.00208601 | 0.0625807 | 30.0628 | 30.0002 | -0.000585521 | -0.00526968 | 8.99471 | 8.99998 | [11 empty] | 3.491704 | 0.00157219 | 0.0471657 | 30.0472 | 30 | -0.000472601 | -0.00425344 | 8.99581 | 9.00007 | [11 empty] | 3.665729 | 0.00172343 | 0.051703 | 30.0517 | 30 | -0.000500217 | -0.00450184 | 8.99526 | 8.99977 | [11 empty] | 3.481899 | 0.0017162 | 0.0514862 | 30.0515 | 30 | -0.000510559 | -0.00459534 | 8.99602 | 9.00062 | [11 empty] | 3.6922 | 0.00181744 | 0.0545232 | 30.0546 | 30 | -0.000502434 | -0.00452176 | 8.9952 | 8.99972 | [11 empty] | 3.424023 | 0.00165153 | 0.0495472 | 30.0504 | 30.0008 | -0.000481909 | -0.00433711 | 8.99552 | 8.99985 | [11 empty] | 4.068424 | 0.00193384 | 0.0580153 | 30.058 | 30 | -0.000598605 | -0.00538756 | 8.9948 | 9.00019 | [11 empty] | 3.443173 | 0.0016553 | 0.0496596 | 30.0499 | 30.0003 | -0.000489688 | -0.00440708 | 8.99537 | 8.99977 | [11 empty] | 3.746322 | 0.00169931 | 0.0509801 | 30.0515 | 30.0005 | -0.000536929 | -0.00483239 | 8.99522 | 9.00006 | [11 empty] | 3.936203 | 0.00174837 | 0.0524507 | 30.0523 | 29.9999 | -0.000539187 | -0.00485242 | 8.99466 | 8.99951 | [11 empty] | 3.859364 | 0.00184753 | 0.0554258 | 30.0554 | 30 | -0.000571503 | -0.00514347 | 8.99476 | 8.9999 | [11 empty] | 3.805877 | 0.00172205 | 0.0516619 | 30.052 | 30.0003 | -0.000511428 | -0.0046029 | 8.99549 | 9.0001
| 3.673318 | 0.00210678 | 0.0632036 | 30.0634 | 30.0002 | -0.000548971 | -0.00494081 | 8.99519 | 9.00013 | [11 empty] | 3.45917 | 0.00144064 | 0.0432201 | 30.0439 | 30.0006 | -0.0004369 | -0.00393185 | 8.99549 | 8.99942 | [11 empty] | 3.544908 | 0.00154343 | 0.0463043 | 30.0473 | 30.001 | -0.000517023 | -0.00465315 | 8.99524 | 8.9999 | [11 empty] | 3.68015 | 0.00165628 | 0.0496883 | 30.0496 | 30 | -0.000515974 | -0.00464378 | 8.99539 | 9.00003 | [11 empty] | 3.544641 | 0.00156711 | 0.0470135 | 30.047 | 30 | -0.000521496 | -0.00469349 | 8.99535 | 9.00004 | [11 empty] | 3.649376 | 0.00162231 | 0.0486692 | 30.0486 | 30 | -0.000550469 | -0.0049538 | 8.99428 | 8.99924 | [11 empty] | 3.727037 | 0.00168297 | 0.0504891 | 30.0505 | 30 | -0.000536916 | -0.00483199 | 8.99471 | 8.99954 | [11 empty] | 3.63077 | 0.00163806 | 0.049143 | 30.0499 | 30.0008 | -0.000551182 | -0.00496081 | 8.99536 | 9.00032 | [11 empty] | 3.589892 | 0.00162869 | 0.0488607 | 30.0489 | 30 | -0.000511051 | -0.00459939 | 8.99527 | 8.99987 | [11 empty] | 4.572711 | 0.00210959 | 0.0632883 | 30.0635 | 30.0002 | -0.000608552 | -0.00547696 | 8.99451 | 8.99998 | [11 empty] | 3.529731 | 0.00159118 | 0.0477355 | 30.0477 | 30 | -0.00047828 | -0.00430455 | 8.99576 | 9.00007 | [11 empty] | 3.705265 | 0.00174359 | 0.0523077 | 30.0523 | 30 | -0.000505503 | -0.00454941 | 8.99522 | 8.99977 | [11 empty] | 3.519158 | 0.00173438 | 0.0520316 | 30.0521 | 30 | -0.000501316 | -0.00451215 | 8.9961 | 9.00062 | [11 empty] | 3.732269 | 0.0018469 | 0.0554072 | 30.0554 | 30 | -0.000523103 | -0.00470778 | 8.99501 | 8.99972 | [11 empty] | 3.461203 | 0.00166658 | 0.0499986 | 30.0508 | 30.0008 | -0.000496062 | -0.00446449 | 8.99539 | 8.99985 | [11 empty] | 4.112757 | 0.00195317 | 0.0585951 | 30.0586 | 30 | -0.000607151 | -0.00546448 | 8.99473 | 9.00019 | [11 empty] | 3.480195 | 0.00167129 | 0.0501392 | 30.0504 | 30.0003 | -0.000491521 | -0.00442358 | 8.99535 | 8.99977 | [11 empty] | 3.787574 | 0.00171759 | 0.0515285 | 30.052 | 30.0005 | -0.000549545 | -0.00494594 | 8.99511 | 9.00006 | [11 empty] | 3.98062 | 0.00176106 | 0.0528315 | 30.0527 | 29.9999 | -0.000557527 | -0.00501747 | 8.99449 | 8.99951 | [11 empty] | 3.90124 | 0.00186287 | 0.0558861 | 30.0559 | 30 | -0.000580362 | -0.0052232 | 8.99468 | 8.9999 | [11 empty] | 3.84694 | 0.0017488 | 0.0524645 | 30.0528 | 30.0003 | -0.000529744 | -0.00476775 | 8.99533 | 9.0001
| 3.713914 | 0.002135 | 0.0640503 | 30.0642 | 30.0002 | -0.000558502 | -0.00502659 | 8.99511 | 9.00013 | [11 empty] | 3.496006 | 0.00146363 | 0.0439099 | 30.0445 | 30.0006 | -0.000464719 | -0.00418221 | 8.99524 | 8.99942 | [11 empty] | 3.583018 | 0.00156377 | 0.0469145 | 30.0479 | 30.001 | -0.000507487 | -0.00456733 | 8.99533 | 8.9999 | [11 empty] | 3.719689 | 0.00167781 | 0.0503341 | 30.0503 | 30 | -0.000519873 | -0.00467887 | 8.99535 | 9.00003 | [11 empty] | 3.582072 | 0.00158665 | 0.0475996 | 30.0476 | 30 | -0.000543947 | -0.00489555 | 8.99514 | 9.00004 | [11 empty] | 3.687688 | 0.00164572 | 0.0493716 | 30.0493 | 30 | -0.000552707 | -0.00497394 | 8.99426 | 8.99924 | [11 empty] | 3.767385 | 0.00171078 | 0.0513233 | 30.0513 | 30 | -0.0005441 | -0.00489665 | 8.99464 | 8.99954 | [11 empty] | 3.669187 | 0.00167169 | 0.0501519 | 30.0509 | 30.0008 | -0.000564819 | -0.00508355 | 8.99524 | 9.00032 | [11 empty] | 3.627913 | 0.00164478 | 0.0493436 | 30.0494 | 30 | -0.000508107 | -0.00457289 | 8.9953 | 8.99987 | [11 empty] | 4.619286 | 0.00213335 | 0.064001 | 30.0642 | 30.0002 | -0.000609339 | -0.00548404 | 8.9945 | 8.99998 | [11 empty] | 3.567831 | 0.00160707 | 0.048212 | 30.0482 | 30 | -0.000487497 | -0.0043875 | 8.99568 | 9.00007 | [11 empty] | 3.745728 | 0.00177131 | 0.0531392 | 30.0531 | 30 | -0.000518469 | -0.0046661 | 8.9951 | 8.99977 | [11 empty] | 3.556715 | 0.00175278 | 0.0525835 | 30.0526 | 30 | -0.000517042 | -0.0046537 | 8.99596 | 9.00062 | [11 empty] | 3.772127 | 0.00186356 | 0.0559069 | 30.0559 | 30 | -0.000529186 | -0.00476253 | 8.99496 | 8.99972 | [11 empty] | 3.49923 | 0.00169098 | 0.0507309 | 30.0515 | 30.0008 | -0.000503938 | -0.00453537 | 8.99532 | 8.99985 | [11 empty] | 4.157789 | 0.00197984 | 0.0593951 | 30.0594 | 30 | -0.000608082 | -0.00547285 | 8.99472 | 9.00019 | [11 empty] | 3.518124 | 0.00168874 | 0.0506627 | 30.0509 | 30.0003 | -0.000502634 | -0.00452359 | 8.99525 | 8.99977 | [11 empty] | 3.829138 | 0.00174368 | 0.0523112 | 30.0528 | 30.0005 | -0.000562171 | -0.00505957 | 8.995 | 9.00006 | [11 empty] | 4.024647 | 0.00178424 | 0.053527 | 30.0534 | 29.9999 | -0.000551426 | -0.00496257 | 8.99455 | 8.99951 | [11 empty] | 3.943643 | 0.00189556 | 0.0568669 | 30.0569 | 30 | -0.000579328 | -0.00521389 | 8.99469 | 8.9999 | [11 empty] | 3.887846 | 0.00176133 | 0.0528404 | 30.0532 | 30.0003 | -0.000542042 | -0.00487843 | 8.99522 | 9.0001
| 3.755185 | 0.00216132 | 0.06484 | 30.065 | 30.0002 | -0.000575814 | -0.0051824 | 8.99495 | 9.00013 | [11 empty] | 3.533028 | 0.00147428 | 0.0442292 | 30.0449 | 30.0006 | -0.000477956 | -0.00430133 | 8.99512 | 8.99942 | [11 empty] | 3.621244 | 0.00158706 | 0.0476134 | 30.0486 | 30.001 | -0.000518113 | -0.00466297 | 8.99523 | 8.9999 | [11 empty] | 3.759433 | 0.00169658 | 0.0508974 | 30.0509 | 30 | -0.000544147 | -0.00489734 | 8.99513 | 9.00003 | [11 empty] | 3.620147 | 0.00160743 | 0.048223 | 30.0482 | 30 | -0.000537418 | -0.00483679 | 8.9952 | 9.00004 | [11 empty] | 3.726616 | 0.00166162 | 0.0498484 | 30.0498 | 30 | -0.000575904 | -0.00518269 | 8.99405 | 8.99924 | [11 empty] | 3.807494 | 0.00172745 | 0.0518233 | 30.0518 | 30 | -0.000548772 | -0.00493869 | 8.9946 | 8.99954 | [11 empty] | 3.708113 | 0.00167927 | 0.0503792 | 30.0511 | 30.0008 | -0.000564464 | -0.00508036 | 8.99524 | 9.00032 | [11 empty] | 3.667469 | 0.00166878 | 0.0500635 | 30.0501 | 30 | -0.000512654 | -0.00461381 | 8.99526 | 8.99987 | [11 empty] | 4.665882 | 0.00215189 | 0.0645572 | 30.0648 | 30.0002 | -0.000611833 | -0.00550648 | 8.99448 | 8.99998 | [11 empty] | 3.606064 | 0.00162951 | 0.0488854 | 30.0489 | 30 | -0.000483906 | -0.00435519 | 8.99571 | 9.00007 | [11 empty] | 3.786014 | 0.00179355 | 0.0538065 | 30.0538 | 30 | -0.0005308 | -0.00477708 | 8.99499 | 8.99977 | [11 empty] | 3.594176 | 0.00177823 | 0.053347 | 30.0534 | 30 | -0.000510116 | -0.00459135 | 8.99602 | 9.00062 | [11 empty] | 3.812574 | 0.00188331 | 0.0564993 | 30.0565 | 30 | -0.000526127 | -0.00473499 | 8.99498 | 8.99972 | [11 empty] | 3.538158 | 0.00171224 | 0.0513686 | 30.0522 | 30.0008 | -0.000504515 | -0.00454056 | 8.99531 | 8.99985 | [11 empty] | 4.203642 | 0.00200827 | 0.0602482 | 30.0602 | 30 | -0.000631784 | -0.00568618 | 8.9945 | 9.00019 | [11 empty] | 3.556448 | 0.00171287 | 0.0513865 | 30.0517 | 30.0003 | -0.00050672 | -0.00456037 | 8.99521 | 8.99977 | [11 empty] | 3.870867 | 0.00176464 | 0.0529401 | 30.0534 | 30.0005 | -0.000562126 | -0.00505917 | 8.995 | 9.00006 | [11 empty] | 4.068073 | 0.00180844 | 0.0542529 | 30.0541 | 29.9999 | -0.000564123 | -0.00507683 | 8.99444 | 8.99951 | [11 empty] | 3.987063 | 0.00192013 | 0.0576041 | 30.0576 | 30 | -0.000576483 | -0.00518829 | 8.99472 | 8.9999 | [11 empty] | 3.929587 | 0.00178799 | 0.0536402 | 30.054 | 30.0003 | -0.000548053 | -0.00493253 | 8.99516 | 9.0001
| 3.796911 | 0.00218915 | 0.0656748 | 30.0658 | 30.0002 | -0.000566564 | -0.00509915 | 8.99504 | 9.00013 | [11 empty] | 3.57039 | 0.0015042 | 0.045127 | 30.0458 | 30.0006 | -0.000478416 | -0.00430547 | 8.99512 | 8.99942 | [11 empty] | 3.659723 | 0.00160967 | 0.0482916 | 30.0493 | 30.001 | -0.000521775 | -0.00469592 | 8.9952 | 8.9999 | [11 empty] | 3.799835 | 0.00171795 | 0.0515383 | 30.0515 | 30 | -0.000547089 | -0.00492382 | 8.99511 | 9.00003 | [11 empty] | 3.658687 | 0.00162991 | 0.0488972 | 30.0489 | 30 | -0.000551053 | -0.0049595 | 8.99508 | 9.00004 | [11 empty] | 3.766303 | 0.00168906 | 0.0506719 | 30.0506 | 30 | -0.00057237 | -0.00515089 | 8.99408 | 8.99924 | [11 empty] | 3.848476 | 0.00175378 | 0.0526134 | 30.0526 | 30 | -0.000566177 | -0.00509534 | 8.99444 | 8.99954 | [11 empty] | 3.747907 | 0.00169985 | 0.0509967 | 30.0518 | 30.0008 | -0.000580483 | -0.00522453 | 8.9951 | 9.00032 | [11 empty] | 3.707273 | 0.00168855 | 0.0506567 | 30.0507 | 30 | -0.000517967 | -0.00466164 | 8.99521 | 8.99987 | [11 empty] | 4.712738 | 0.00217612 | 0.0652841 | 30.0655 | 30.0002 | -0.00063213 | -0.00568916 | 8.99429 | 8.99998 | [11 empty] | 3.644478 | 0.00164487 | 0.0493462 | 30.0494 | 30 | -0.000498229 | -0.00448409 | 8.99558 | 9.00007 | [11 empty] | 3.826108 | 0.00180915 | 0.0542744 | 30.0543 | 30 | -0.000537726 | -0.00483941 | 8.99493 | 8.99977 | [11 empty] | 3.632984 | 0.00179759 | 0.0539278 | 30.054 | 30 | -0.000506031 | -0.00455459 | 8.99606 | 9.00062 | [11 empty] | 3.852917 | 0.00190659 | 0.0571976 | 30.0572 | 30 | -0.000547868 | -0.00493066 | 8.99479 | 8.99972 | [11 empty] | 3.576681 | 0.00173831 | 0.0521507 | 30.053 | 30.0008 | -0.000517309 | -0.0046557 | 8.9952 | 8.99985 | [11 empty] | 4.249088 | 0.00203158 | 0.0609475 | 30.0609 | 30 | -0.00062959 | -0.00566643 | 8.99452 | 9.00019 | [11 empty] | 3.595467 | 0.00173906 | 0.0521722 | 30.0525 | 30.0003 | -0.000509475 | -0.00458516 | 8.99519 | 8.99977 | [11 empty] | 3.913328 | 0.00178094 | 0.053429 | 30.0539 | 30.0005 | -0.000562685 | -0.0050642 | 8.99499 | 9.00006 | [11 empty] | 4.112186 | 0.00182995 | 0.0548981 | 30.0548 | 29.9999 | -0.000575928 | -0.00518307 | 8.99433 | 8.99951 | [11 empty] | 4.030499 | 0.0019553 | 0.0586589 | 30.0587 | 30 | -0.000605749 | -0.00545168 | 8.99445 | 8.9999 | [11 empty] | 3.9714 | 0.00180979 | 0.0542942 | 30.0546 | 30.0003 | -0.000556203 | -0.00500588 | 8.99509 | 9.0001
| 3.838394 | 0.00221224 | 0.0663675 | 30.0665 | 30.0002 | -0.000584752 | -0.00526284 | 8.99487 | 9.00013 | [11 empty] | 3.607639 | 0.00151623 | 0.0454877 | 30.0461 | 30.0006 | -0.000485571 | -0.00436986 | 8.99505 | 8.99942 | [11 empty] | 3.699918 | 0.00162761 | 0.04883 | 30.0498 | 30.001 | -0.000536118 | -0.004825 | 8.99507 | 8.9999 | [11 empty] | 3.840898 | 0.00173627 | 0.0520882 | 30.052 | 30 | -0.000554937 | -0.00499445 | 8.99504 | 9.00003 | [11 empty] | 3.698039 | 0.00164768 | 0.0494303 | 30.0494 | 30 | -0.000561311 | -0.00505182 | 8.99499 | 9.00004 | [11 empty] | 3.80724 | 0.00170271 | 0.0510811 | 30.051 | 30 | -0.000588667 | -0.00529755 | 8.99394 | 8.99924 | [11 empty] | 3.889993 | 0.00178081 | 0.0534243 | 30.0534 | 30 | -0.000555777 | -0.00500173 | 8.99454 | 8.99954 | [11 empty] | 3.787557 | 0.00173224 | 0.0519686 | 30.0527 | 30.0008 | -0.000595391 | -0.00535871 | 8.99496 | 9.00032 | [11 empty] | 3.747421 | 0.00170868 | 0.0512604 | 30.0513 | 30 | -0.000527687 | -0.00474911 | 8.99512 | 8.99987 | [11 empty] | 4.759237 | 0.00220276 | 0.0660832 | 30.0663 | 30.0002 | -0.000625639 | -0.00563074 | 8.99435 | 8.99998 | [11 empty] | 3.682917 | 0.00166811 | 0.0500432 | 30.05 | 30 | -0.000503841 | -0.0045346 | 8.99553 | 9.00007 | [11 empty] | 3.86757 | 0.00183674 | 0.0551023 | 30.0551 | 30 | -0.000532369 | -0.00479119 | 8.99497 | 8.99977 | [11 empty] | 3.671253 | 0.00181894 | 0.0545682 | 30.0546 | 30 | -0.000525752 | -0.00473209 | 8.99588 | 9.00062 | [11 empty] | 3.893539 | 0.00193502 | 0.0580508 | 30.0581 | 30 | -0.000535254 | -0.00481714 | 8.9949 | 8.99972 | [11 empty] | 3.615341 | 0.00176169 | 0.052852 | 30.0537 | 30.0008 | -0.000502175 | -0.0045195 | 8.99533 | 8.99985 | [11 empty] | 4.294435 | 0.00206201 | 0.0618602 | 30.0619 | 30 | -0.000643172 | -0.00578868 | 8.9944 | 9.00019 | [11 empty] | 3.634458 | 0.00175678 | 0.0527038 | 30.053 | 30.0003 | -0.000514065 | -0.00462647 | 8.99515 | 8.99977 | [11 empty] | 3.955942 | 0.00181146 | 0.0543446 | 30.0548 | 30.0005 | -0.000578395 | -0.00520558 | 8.99485 | 9.00006 | [11 empty] | 4.156613 | 0.00185908 | 0.0557722 | 30.0556 | 29.9999 | -0.000581195 | -0.00523047 | 8.99428 | 8.99951 | [11 empty] | 4.074085 | 0.00196311 | 0.0588932 | 30.0589 | 30 | -0.000610971 | -0.00549868 | 8.9944 | 8.9999 | [11 empty] | 4.013221 | 0.00184235 | 0.055271 | 30.0556 | 30.0003 | -0.000565044 | -0.00508545 | 8.99501 | 9.0001
| 3.879966 | 0.00223997 | 0.0671994 | 30.0674 | 30.0002 | -0.000571822 | -0.00514648 | 8.99499 | 9.00013 | [11 empty] | 3.64568 | 0.00154169 | 0.0462517 | 30.0469 | 30.0006 | -0.000489981 | -0.00440955 | 8.99501 | 8.99942 | [11 empty] | 3.739662 | 0.00165172 | 0.0495533 | 30.0505 | 30.001 | -0.000541323 | -0.00487185 | 8.99502 | 8.9999 | [11 empty] | 3.881595 | 0.00176067 | 0.0528199 | 30.0528 | 30 | -0.00056346 | -0.00507116 | 8.99496 | 9.00003 | [11 empty] | 3.738692 | 0.00166887 | 0.0500662 | 30.0501 | 30 | -0.000574125 | -0.00516715 | 8.99487 | 9.00004 | [11 empty] | 3.848157 | 0.00172756 | 0.0518266 | 30.0518 | 30 | -0.000588549 | -0.00529649 | 8.99394 | 8.99924 | [11 empty] | 3.932178 | 0.00180422 | 0.0541266 | 30.0541 | 30 | -0.000577252 | -0.005195 | 8.99434 | 8.99954 | [11 empty] | 3.827232 | 0.00176065 | 0.0528208 | 30.0536 | 30.0008 | -0.000587144 | -0.00528449 | 8.99504 | 9.00032 | [11 empty] | 3.787885 | 0.00173029 | 0.0519088 | 30.0519 | 30 | -0.000532663 | -0.00479389 | 8.99508 | 8.99987 | [11 empty] | 4.806078 | 0.00222347 | 0.0667046 | 30.0669 | 30.0002 | -0.000631436 | -0.00568291 | 8.9943 | 8.99998 | [11 empty] | 3.72175 | 0.00169181 | 0.0507542 | 30.0508 | 30 | -0.000512173 | -0.00460959 | 8.99546 | 9.00007 | [11 empty] | 3.909849 | 0.0018537 | 0.0556109 | 30.0556 | 30 | -0.000540459 | -0.004864 | 8.9949 | 8.99977 | [11 empty] | 3.710439 | 0.0018447 | 0.0553412 | 30.0554 | 30 | -0.000537601 | -0.00483874 | 8.99578 | 9.00062 | [11 empty] | 3.935593 | 0.00195499 | 0.0586498 | 30.0587 | 30 | -0.000557287 | -0.00501543 | 8.9947 | 8.99972 | [11 empty] | 3.654772 | 0.00177414 | 0.0532256 | 30.054 | 30.0008 | -0.000515101 | -0.00463584 | 8.99522 | 8.99985 | [11 empty] | 4.339979 | 0.00208848 | 0.0626545 | 30.0626 | 30 | -0.000635037 | -0.00571545 | 8.99448 | 9.00019 | [11 empty] | 3.673866 | 0.00177499 | 0.0532503 | 30.0535 | 30.0003 | -0.000523815 | -0.00471421 | 8.99506 | 8.99977 | [11 empty] | 3.998845 | 0.00183857 | 0.0551581 | 30.0557 | 30.0005 | -0.000591568 | -0.00532414 | 8.99473 | 9.00006 | [11 empty] | 4.201306 | 0.00187859 | 0.0563575 | 30.0562 | 29.9999 | -0.000582516 | -0.00524236 | 8.99427 | 8.99951 | [11 empty] | 4.117962 | 0.00199809 | 0.0599427 | 30.06 | 30 | -0.000613662 | -0.0055229 | 8.99438 | 8.9999 | [11 empty] | 4.0556875 | 0.0018625 | 0.0558756 | 30.0562 | 30.0003 | -0.000565238 | -0.00508719 | 8.99501 | 9.0001
| 3.921935 | 0.00226091 | 0.0678278 | 30.068 | 30.0002 | -0.000602711 | -0.00542448 | 8.99471 | 9.00013 | [11 empty] | 3.684681 | 0.00156271 | 0.0468824 | 30.0475 | 30.0006 | -0.000503306 | -0.00452947 | 8.99489 | 8.99942 | [11 empty] | 3.77995 | 0.00167017 | 0.0501067 | 30.0511 | 30.001 | -0.000536133 | -0.00482514 | 8.99507 | 8.9999 | [11 empty] | 3.923179 | 0.00178346 | 0.0535037 | 30.0535 | 30 | -0.000571617 | -0.00514457 | 8.99489 | 9.00003 | [11 empty] | 3.779409 | 0.00169424 | 0.0508272 | 30.0508 | 30 | -0.00057114 | -0.00514028 | 8.9949 | 9.00004 | [11 empty] | 3.889249 | 0.00176218 | 0.0528653 | 30.0528 | 30 | -0.000589094 | -0.0053014 | 8.99393 | 8.99924 | [11 empty] | 3.974448 | 0.00182307 | 0.0546921 | 30.0547 | 30 | -0.000593733 | -0.00534332 | 8.9942 | 8.99954 | [11 empty] | 3.867433 | 0.00178716 | 0.0536162 | 30.0544 | 30.0008 | -0.000593806 | -0.00534444 | 8.99498 | 9.00032 | [11 empty] | 3.828847 | 0.0017532 | 0.052596 | 30.0526 | 30 | -0.00054056 | -0.00486497 | 8.995 | 8.99987 | [11 empty] | 4.852327 | 0.00224959 | 0.0674881 | 30.0677 | 30.0002 | -0.000643372 | -0.00579033 | 8.99419 | 8.99998 | [11 empty] | 3.761041 | 0.00170863 | 0.0512589 | 30.0513 | 30 | -0.00052 | -0.00468003 | 8.99539 | 9.00007 | [11 empty] | 3.9532 | 0.00188414 | 0.0565243 | 30.0565 | 30 | -0.000540263 | -0.00486224 | 8.9949 | 8.99977 | [11 empty] | 3.750251 | 0.00186099 | 0.0558296 | 30.0559 | 30 | -0.000549078 | -0.00494204 | 8.99567 | 9.00062 | [11 empty] | 3.97781 | 0.00197373 | 0.059212 | 30.0592 | 30 | -0.000547955 | -0.00493144 | 8.99479 | 8.99972 | [11 empty] | 3.694353 | 0.00179569 | 0.0538721 | 30.0547 | 30.0008 | -0.000514804 | -0.00463316 | 8.99522 | 8.99985 | [11 empty] | 4.385405 | 0.00210542 | 0.0631625 | 30.0632 | 30 | -0.000656829 | -0.00591159 | 8.99428 | 9.00019 | [11 empty] | 3.713647 | 0.0017954 | 0.0538625 | 30.0541 | 30.0003 | -0.000535506 | -0.00481943 | 8.99496 | 8.99977 | [11 empty] | 4.042631 | 0.00185643 | 0.055694 | 30.0562 | 30.0005 | -0.000580226 | -0.00522206 | 8.99483 | 9.00006 | [11 empty] | 4.2464 | 0.00190077 | 0.0570228 | 30.0569 | 29.9999 | -0.000596672 | -0.00536975 | 8.99414 | 8.99951 | [11 empty] | 4.161836 | 0.00202085 | 0.0606254 | 30.0606 | 30 | -0.000644079 | -0.00579665 | 8.99411 | 8.9999 | [11 empty] | 4.099144 | 0.00187899 | 0.0563703 | 30.0567 | 30.0003 | -0.000569386 | -0.00512453 | 8.99497 | 9.0001
| 3.96406 | 0.00228916 | 0.0686753 | 30.0688 | 30.0002 | -0.000615906 | -0.00554323 | 8.99459 | 9.00013 | [11 empty] | 3.72356 | 0.00158223 | 0.0474678 | 30.0481 | 30.0006 | -0.000514955 | -0.00463429 | 8.99479 | 8.99942 | [11 empty] | 3.820326 | 0.00169351 | 0.0508069 | 30.0518 | 30.001 | -0.00055463 | -0.00499161 | 8.9949 | 8.9999 | [11 empty] | 3.965339 | 0.00180229 | 0.0540686 | 30.054 | 30 | -0.000580886 | -0.00522799 | 8.9948 | 9.00003 | [11 empty] | 3.819365 | 0.00171093 | 0.0513279 | 30.0513 | 30 | -0.000579384 | -0.00521448 | 8.99483 | 9.00004 | [11 empty] | 3.930473 | 0.0017704 | 0.053112 | 30.0531 | 30 | -0.000606277 | -0.00545603 | 8.99378 | 8.99924 | [11 empty] | 4.016843 | 0.00184636 | 0.0553907 | 30.0554 | 30 | -0.000585535 | -0.00526955 | 8.99427 | 8.99954 | [11 empty] | 3.907609 | 0.00180863 | 0.0542601 | 30.055 | 30.0008 | -0.000609719 | -0.00548767 | 8.99483 | 9.00032 | [11 empty] | 3.870029 | 0.00177829 | 0.0533487 | 30.0534 | 30 | -0.000539116 | -0.00485198 | 8.99502 | 8.99987 | [11 empty] | 4.898806 | 0.00227734 | 0.0683207 | 30.0685 | 30.0002 | -0.000642244 | -0.00578019 | 8.9942 | 8.99998 | [11 empty] | 3.800661 | 0.00172645 | 0.0517934 | 30.0518 | 30 | -0.000534446 | -0.00481005 | 8.99526 | 9.00007 | [11 empty] | 3.995865 | 0.00191483 | 0.0574448 | 30.0574 | 30 | -0.000534698 | -0.00481216 | 8.99495 | 8.99977 | [11 empty] | 3.790226 | 0.0018826 | 0.0564781 | 30.0565 | 30 | -0.000548615 | -0.00493787 | 8.99568 | 9.00062 | [11 empty] | 4.020861 | 0.0020066 | 0.0601982 | 30.0602 | 30 | -0.000554784 | -0.0049929 | 8.99473 | 8.99972 | [11 empty] | 3.734887 | 0.00181569 | 0.054472 | 30.0553 | 30.0008 | -0.000547847 | -0.00493054 | 8.99492 | 8.99985 | [11 empty] | 4.431081 | 0.00213619 | 0.0640855 | 30.0641 | 30 | -0.000679249 | -0.00611337 | 8.99408 | 9.00019 | [11 empty] | 3.753527 | 0.00181685 | 0.054506 | 30.0548 | 30.0003 | -0.000526961 | -0.00474253 | 8.99503 | 8.99977 | [11 empty] | 4.08645 | 0.00188348 | 0.0565052 | 30.057 | 30.0005 | -0.000599091 | -0.00539185 | 8.99467 | 9.00006 | [11 empty] | 4.290709 | 0.00192376 | 0.0577125 | 30.0576 | 29.9999 | -0.000603844 | -0.0054343 | 8.99408 | 8.99951 | [11 empty] | 4.206038 | 0.00204102 | 0.0612307 | 30.0612 | 30 | -0.000637312 | -0.00573575 | 8.99417 | 8.9999 | [11 empty] | 4.14329 | 0.00189944 | 0.0569838 | 30.0573 | 30.0003 | -0.000569383 | -0.0051245 | 8.99497 | 9.0001
| 4.00674 | 0.00231794 | 0.0695386 | 30.0697 | 30.0002 | -0.000606649 | -0.00545992 | 8.99467 | 9.00013 | [11 empty] | 3.7637 | 0.00160316 | 0.0480959 | 30.0487 | 30.0006 | -0.000516772 | -0.00465065 | 8.99477 | 8.99942 | [11 empty] | 3.861385 | 0.00171414 | 0.051426 | 30.0524 | 30.001 | -0.000541986 | -0.00487782 | 8.99502 | 8.9999 | [11 empty] | 4.007775 | 0.00182654 | 0.054796 | 30.0548 | 30 | -0.000582202 | -0.00523983 | 8.99479 | 9.00003 | [11 empty] | 3.859963 | 0.00172752 | 0.0518257 | 30.0518 | 30 | -0.000605157 | -0.00544644 | 8.99459 | 9.00004 | [11 empty] | 3.971965 | 0.00179828 | 0.0539483 | 30.0539 | 30 | -0.000607414 | -0.00546626 | 8.99377 | 8.99924 | [11 empty] | 4.059213 | 0.00187577 | 0.056273 | 30.0563 | 30 | -0.000596483 | -0.00536807 | 8.99417 | 8.99954 | [11 empty] | 3.94841 | 0.00183022 | 0.0549081 | 30.0557 | 30.0008 | -0.000644215 | -0.00579814 | 8.99452 | 9.00032 | [11 empty] | 3.911354 | 0.00179936 | 0.0539809 | 30.054 | 30 | -0.000556712 | -0.00501033 | 8.99486 | 8.99987 | [11 empty] | 4.945642 | 0.00229659 | 0.0688983 | 30.0691 | 30.0002 | -0.000667194 | -0.00600474 | 8.99398 | 8.99998 | [11 empty] | 3.84103 | 0.00174992 | 0.0524977 | 30.0525 | 30 | -0.000527589 | -0.00474833 | 8.99532 | 9.00007 | [11 empty] | 4.038423 | 0.00193146 | 0.0579439 | 30.0579 | 30 | -0.000547244 | -0.00492507 | 8.99484 | 8.99977 | [11 empty] | 3.83098 | 0.00191505 | 0.0574515 | 30.0575 | 30 | -0.000556062 | -0.0050049 | 8.99561 | 9.00062 | [11 empty] | 4.063867 | 0.002016 | 0.06048 | 30.0605 | 30 | -0.0005657 | -0.00509114 | 8.99463 | 8.99972 | [11 empty] | 3.775393 | 0.00183661 | 0.0550999 | 30.0559 | 30.0008 | -0.000547012 | -0.00492303 | 8.99493 | 8.99985 | [11 empty] | 4.478185 | 0.00216484 | 0.0649452 | 30.0649 | 30 | -0.000672383 | -0.00605158 | 8.99414 | 9.00019 | [11 empty] | 3.793875 | 0.00183996 | 0.0551992 | 30.0555 | 30.0003 | -0.000528794 | -0.00475903 | 8.99502 | 8.99977 | [11 empty] | 4.131355 | 0.00191105 | 0.0573324 | 30.0578 | 30.0005 | -0.000606001 | -0.00545404 | 8.9946 | 9.00006 | [11 empty] | 4.335468 | 0.00194685 | 0.0584053 | 30.0583 | 29.9999 | -0.000613858 | -0.00552442 | 8.99399 | 8.99951 | [11 empty] | 4.250228 | 0.00206829 | 0.0620486 | 30.0621 | 30 | -0.000638268 | -0.00574435 | 8.99416 | 8.9999 | [11 empty] | 4.187419 | 0.00193033 | 0.0579106 | 30.0582 | 30.0003 | -0.000574455 | -0.00517015 | 8.99493 | 9.0001
| 4.049737 | 0.0023358 | 0.0700745 | 30.0702 | 30.0002 | -0.000622131 | -0.00559926 | 8.99453 | 9.00013 | [11 empty] | 3.804217 | 0.00162435 | 0.0487316 | 30.0494 | 30.0006 | -0.000524945 | -0.0047242 | 8.9947 | 8.99942 | [11 empty] | 3.903527 | 0.00173983 | 0.0521965 | 30.0532 | 30.001 | -0.00055738 | -0.00501636 | 8.99488 | 8.9999 | [11 empty] | 4.051091 | 0.00184845 | 0.0554534 | 30.0554 | 30 | -0.000585399 | -0.00526861 | 8.99476 | 9.00003 | [11 empty] | 3.9006 | 0.00175886 | 0.052766 | 30.0528 | 30 | -0.000580744 | -0.00522672 | 8.99481 | 9.00004 | [11 empty] | 4.01374 | 0.00182233 | 0.05467 | 30.0546 | 30 | -0.000610714 | -0.00549596 | 8.99374 | 8.99924 | [11 empty] | 4.101871 | 0.0018988 | 0.0569641 | 30.057 | 30 | -0.000614686 | -0.00553189 | 8.99401 | 8.99954 | [11 empty] | 3.990003 | 0.00185581 | 0.0556756 | 30.0564 | 30.0008 | -0.000625685 | -0.00563136 | 8.99469 | 9.00032 | [11 empty] | 3.9535 | 0.00182781 | 0.0548343 | 30.0549 | 30 | -0.000556916 | -0.00501217 | 8.99486 | 8.99987 | [11 empty] | 4.992388 | 0.00232807 | 0.0698426 | 30.07 | 30.0002 | -0.000652288 | -0.00587058 | 8.99411 | 8.99998 | [11 empty] | 3.881252 | 0.00177058 | 0.0531173 | 30.0531 | 30 | -0.000543068 | -0.00488765 | 8.99518 | 9.00007 | [11 empty] | 4.081021 | 0.00196018 | 0.0588055 | 30.0588 | 30 | -0.000566551 | -0.00509883 | 8.99467 | 8.99977 | [11 empty] | 3.872098 | 0.00193269 | 0.0579807 | 30.058 | 30 | -0.000557828 | -0.00502079 | 8.99559 | 9.00062 | [11 empty] | 4.106549 | 0.00204573 | 0.0613719 | 30.0614 | 30 | -0.000568299 | -0.00511453 | 8.9946 | 8.99972 | [11 empty] | 3.816604 | 0.00186472 | 0.0559431 | 30.0568 | 30.0008 | -0.000555979 | -0.00500373 | 8.99485 | 8.99985 | [11 empty] | 4.525174 | 0.00218733 | 0.06562 | 30.0656 | 30 | -0.00068115 | -0.00613048 | 8.99406 | 9.00019 | [11 empty] | 3.834661 | 0.00186034 | 0.0558108 | 30.0561 | 30.0003 | -0.000534554 | -0.00481086 | 8.99496 | 8.99977 | [11 empty] | 4.176437 | 0.00193154 | 0.0579471 | 30.0585 | 30.0005 | -0.000599722 | -0.00539753 | 8.99466 | 9.00006 | [11 empty] | 4.380832 | 0.00197287 | 0.0591859 | 30.0591 | 29.9999 | -0.000615949 | -0.00554324 | 8.99397 | 8.99951 | [11 empty] | 4.294936 | 0.0020834 | 0.0625021 | 30.0625 | 30 | -0.000656974 | -0.00591271 | 8.99399 | 8.9999 | [11 empty] | 4.23105 | 0.001957 | 0.0587106 | 30.059 | 30.0003 | -0.000575833 | -0.00518255 | 8.99491 | 9.0001
| 4.092624 | 0.00236928 | 0.0710788 | 30.0712 | 30.0002 | -0.000632851 | -0.00569574 | 8.99444 | 9.00013 | [11 empty] | 3.844361 | 0.00165157 | 0.0495481 | 30.0502 | 30.0006 | -0.000526286 | -0.00473628 | 8.99469 | 8.99942 | [11 empty] | 3.945875 | 0.00175729 | 0.0527205 | 30.0537 | 30.001 | -0.000582264 | -0.00524032 | 8.99465 | 8.9999 | [11 empty] | 4.094759 | 0.00187611 | 0.0562832 | 30.0562 | 30 | -0.000599179 | -0.00539263 | 8.99464 | 9.00003 | [11 empty] | 3.942244 | 0.00178647 | 0.0535942 | 30.0536 | 30 | -0.000599451 | -0.00539508 | 8.99465 | 9.00004 | [11 empty] | 4.055602 | 0.00184772 | 0.0554314 | 30.0554 | 30 | -0.000626982 | -0.00564236 | 8.99359 | 8.99924 | [11 empty] | 4.145875 | 0.00191971 | 0.0575912 | 30.0576 | 30 | -0.000619424 | -0.00557453 | 8.99396 | 8.99954 | [11 empty] | 4.031983 | 0.00187715 | 0.056316 | 30.0571 | 30.0008 | -0.000635427 | -0.00571904 | 8.9946 | 9.00032 | [11 empty] | 3.996505 | 0.00184804 | 0.0554412 | 30.0555 | 30 | -0.000575678 | -0.00518102 | 8.99469 | 8.99987 | [11 empty] | 5.040128 | 0.00234796 | 0.0704394 | 30.0706 | 30.0002 | -0.000675046 | -0.0060754 | 8.99391 | 8.99998 | [11 empty] | 3.921135 | 0.00179057 | 0.053717 | 30.0537 | 30 | -0.000539846 | -0.00485865 | 8.99521 | 9.00007 | [11 empty] | 4.123667 | 0.00198382 | 0.0595147 | 30.0595 | 30 | -0.000578488 | -0.00520625 | 8.99456 | 8.99977 | [11 empty] | 3.913336 | 0.00195631 | 0.0586893 | 30.0587 | 30 | -0.00057396 | -0.005166 | 8.99545 | 9.00062 | [11 empty] | 4.149417 | 0.002072 | 0.0621602 | 30.0622 | 30 | -0.000579635 | -0.00521655 | 8.9945 | 8.99972 | [11 empty] | 3.85805 | 0.00189616 | 0.0568863 | 30.0577 | 30.0008 | -0.000562111 | -0.00505892 | 8.99479 | 8.99985 | [11 empty] | 4.573146 | 0.00221443 | 0.0664328 | 30.0664 | 30 | -0.000686768 | -0.00618105 | 8.99401 | 9.00019 | [11 empty] | 3.875524 | 0.00188693 | 0.0566084 | 30.0569 | 30.0003 | -0.000541682 | -0.00487502 | 8.9949 | 8.99977 | [11 empty] | 4.220897 | 0.00195815 | 0.0587455 | 30.0592 | 30.0005 | -0.000608108 | -0.00547301 | 8.99458 | 9.00006 | [11 empty] | 4.426168 | 0.00200087 | 0.0600258 | 30.0599 | 29.9999 | -0.000624309 | -0.00561848 | 8.99389 | 8.99951 | [11 empty] | 4.339802 | 0.00212125 | 0.0636374 | 30.0636 | 30 | -0.000653952 | -0.0058855 | 8.99402 | 8.9999 | [11 empty] | 4.274553 | 0.00198041 | 0.059413 | 30.0597 | 30.0003 | -0.000589238 | -0.0053032 | 8.99479 | 9.0001
| 4.135833 | 0.00239436 | 0.0718311 | 30.072 | 30.0002 | -0.000646527 | -0.00581883 | 8.99432 | 9.00013 | [11 empty] | 3.884951 | 0.00167568 | 0.0502716 | 30.0509 | 30.0006 | -0.000539297 | -0.00485336 | 8.99457 | 8.99942 | [11 empty] | 3.988058 | 0.00178275 | 0.0534841 | 30.0545 | 30.001 | -0.00056201 | -0.00505803 | 8.99484 | 8.9999 | [11 empty] | 4.138709 | 0.00189317 | 0.056795 | 30.0568 | 30 | -0.000590714 | -0.00531645 | 8.99472 | 9.00003 | [11 empty] | 3.984217 | 0.00180202 | 0.0540608 | 30.0541 | 30 | -0.000617902 | -0.00556114 | 8.99448 | 9.00004 | [11 empty] | 4.097795 | 0.00187322 | 0.0561965 | 30.0562 | 30 | -0.000627335 | -0.00564553 | 8.99359 | 8.99924 | [11 empty] | 4.190309 | 0.00194487 | 0.0583461 | 30.0583 | 30 | -0.000627887 | -0.00565069 | 8.99389 | 8.99954 | [11 empty] | 4.074439 | 0.00190641 | 0.0571938 | 30.0579 | 30.0008 | -0.000642626 | -0.00578384 | 8.99454 | 9.00032 | [11 empty] | 4.039334 | 0.00186815 | 0.0560447 | 30.0561 | 30 | -0.000582963 | -0.00524659 | 8.99462 | 8.99987 | [11 empty] | 5.087439 | 0.00237198 | 0.0711598 | 30.0714 | 30.0002 | -0.000675994 | -0.00608393 | 8.9939 | 8.99998 | [11 empty] | 3.961517 | 0.00181571 | 0.0544714 | 30.0545 | 30 | -0.000549968 | -0.00494975 | 8.99512 | 9.00007 | [11 empty] | 4.167156 | 0.00200288 | 0.0600863 | 30.0601 | 30 | -0.000592387 | -0.00533134 | 8.99443 | 8.99977 | [11 empty] | 3.954392 | 0.00197549 | 0.0592647 | 30.0593 | 30 | -0.000582681 | -0.00524449 | 8.99537 | 9.00062 | [11 empty] | 4.192636 | 0.00209684 | 0.0629052 | 30.0629 | 30 | -0.000593127 | -0.00533798 | 8.99438 | 8.99972 | [11 empty] | 3.899312 | 0.0019129 | 0.0573885 | 30.0582 | 30.0008 | -0.000560802 | -0.00504714 | 8.99481 | 8.99985 | [11 empty] | 4.620904 | 0.0022439 | 0.0673169 | 30.0673 | 30 | -0.000701171 | -0.00631067 | 8.99388 | 9.00019 | [11 empty] | 3.916927 | 0.00191069 | 0.0573213 | 30.0576 | 30.0003 | -0.000569508 | -0.00512545 | 8.99465 | 8.99977 | [11 empty] | 4.265041 | 0.00197599 | 0.0592808 | 30.0598 | 30.0005 | -0.000626697 | -0.00564031 | 8.99442 | 9.00006 | [11 empty] | 4.472739 | 0.00202353 | 0.0607055 | 30.0606 | 29.9999 | -0.000633089 | -0.00569749 | 8.99381 | 8.99951 | [11 empty] | 4.384639 | 0.00214848 | 0.0644543 | 30.0645 | 30 | -0.000677276 | -0.00609542 | 8.99381 | 8.9999 | [11 empty] | 4.318655 | 0.00200683 | 0.0602055 | 30.0605 | 30.0003 | -0.000597039 | -0.00537341 | 8.99472 | 9.0001
| 4.178921 | 0.00242167 | 0.0726506 | 30.0728 | 30.0002 | -0.000661745 | -0.00595579 | 8.99418 | 9.00013 | [11 empty] | 3.926165 | 0.00169456 | 0.050838 | 30.0515 | 30.0006 | -0.000555784 | -0.00500173 | 8.99442 | 8.99942 | [11 empty] | 4.030113 | 0.00181438 | 0.0544331 | 30.0554 | 30.001 | -0.000597528 | -0.00537769 | 8.99452 | 8.9999 | [11 empty] | 4.182363 | 0.00192383 | 0.0577148 | 30.0577 | 30 | -0.000605253 | -0.0054473 | 8.99458 | 9.00003 | [11 empty] | 4.026442 | 0.00182761 | 0.0548283 | 30.0548 | 30 | -0.000618377 | -0.00556542 | 8.99447 | 9.00004 | [11 empty] | 4.140171 | 0.00189636 | 0.0568907 | 30.0569 | 30 | -0.000628419 | -0.00565529 | 8.99358 | 8.99924 | [11 empty] | 4.234965 | 0.00197062 | 0.0591185 | 30.0591 | 30 | -0.000639454 | -0.00575479 | 8.99378 | 8.99954 | [11 empty] | 4.117455 | 0.00193702 | 0.0581122 | 30.0589 | 30.0008 | -0.000638136 | -0.00574343 | 8.99458 | 9.00032 | [11 empty] | 4.082098 | 0.00190332 | 0.0570996 | 30.0571 | 30 | -0.000621514 | -0.00559355 | 8.99428 | 8.99987 | [11 empty] | 5.13511 | 0.00239982 | 0.071995 | 30.0722 | 30.0002 | -0.000683098 | -0.00614787 | 8.99384 | 8.99998 | [11 empty] | 4.002168 | 0.00183848 | 0.0551545 | 30.0552 | 30 | -0.000560764 | -0.00504691 | 8.99502 | 9.00007 | [11 empty] | 4.210931 | 0.00203017 | 0.0609052 | 30.0609 | 30 | -0.000582952 | -0.00524643 | 8.99452 | 8.99977 | [11 empty] | 3.995506 | 0.0019984 | 0.0599521 | 30.06 | 30 | -0.000585942 | -0.00527384 | 8.99534 | 9.00062 | [11 empty] | 4.236042 | 0.00212311 | 0.0636934 | 30.0637 | 30 | -0.000600937 | -0.00540826 | 8.99431 | 8.99972 | [11 empty] | 3.941275 | 0.00193831 | 0.0581507 | 30.059 | 30.0008 | -0.00057306 | -0.00515745 | 8.99469 | 8.99985 | [11 empty] | 4.668018 | 0.00227254 | 0.0681762 | 30.0682 | 30 | -0.000702654 | -0.00632402 | 8.99387 | 9.00019 | [11 empty] | 3.95832 | 0.00192945 | 0.0578839 | 30.0582 | 30.0003 | -0.000569547 | -0.0051258 | 8.99465 | 8.99977 | [11 empty] | 4.309661 | 0.00200881 | 0.0602652 | 30.0608 | 30.0005 | -0.000636865 | -0.00573182 | 8.99432 | 9.00006 | [11 empty] | 4.519124 | 0.00204579 | 0.0613735 | 30.0612 | 29.9999 | -0.000648206 | -0.00583354 | 8.99368 | 8.99951 | [11 empty] | 4.429222 | 0.0021694 | 0.065082 | 30.0651 | 30 | -0.000676705 | -0.00609028 | 8.99381 | 8.9999 | [11 empty] | 4.362773 | 0.00203128 | 0.060939 | 30.0613 | 30.0003 | -0.00061731 | -0.00555585 | 8.99454 | 9.0001
| 4.222273 | 0.00245166 | 0.0735503 | 30.0737 | 30.0002 | -0.000654166 | -0.00588758 | 8.99425 | 9.00013 | [11 empty] | 3.967684 | 0.00172155 | 0.0516475 | 30.0523 | 30.0006 | -0.000559989 | -0.00503958 | 8.99438 | 8.99942 | [11 empty] | 4.07198 | 0.00183379 | 0.0550155 | 30.056 | 30.001 | -0.000594992 | -0.00535487 | 8.99454 | 8.9999 | [11 empty] | 4.226069 | 0.00194499 | 0.0583495 | 30.0583 | 30 | -0.000622366 | -0.00560132 | 8.99443 | 9.00003 | [11 empty] | 4.068551 | 0.00185076 | 0.0555229 | 30.0555 | 30 | -0.000632534 | -0.00569283 | 8.99435 | 9.00004 | [11 empty] | 4.182638 | 0.00192801 | 0.0578402 | 30.0578 | 30 | -0.000641883 | -0.00577645 | 8.99346 | 8.99924 | [11 empty] | 4.279394 | 0.00199928 | 0.0599783 | 30.06 | 30 | -0.000656391 | -0.00590722 | 8.99363 | 8.99954 | [11 empty] | 4.160002 | 0.00195504 | 0.0586528 | 30.0594 | 30.0008 | -0.000667413 | -0.00600693 | 8.99431 | 9.00032 | [11 empty] | 4.125352 | 0.00192076 | 0.0576228 | 30.0576 | 30 | -0.000590149 | -0.00531127 | 8.99456 | 8.99987 | [11 empty] | 5.183092 | 0.00242769 | 0.0728313 | 30.073 | 30.0002 | -0.00069352 | -0.00624167 | 8.99374 | 8.99998 | [11 empty] | 4.043541 | 0.00186205 | 0.0558616 | 30.0559 | 30 | -0.000560385 | -0.0050435 | 8.99502 | 9.00007 | [11 empty] | 4.254237 | 0.00205748 | 0.0617245 | 30.0617 | 30 | -0.000587766 | -0.00528976 | 8.99448 | 8.99977 | [11 empty] | 4.037351 | 0.00202457 | 0.0607371 | 30.0608 | 30 | -0.000593671 | -0.0053434 | 8.99527 | 9.00062 | [11 empty] | 4.279311 | 0.00214285 | 0.0642855 | 30.0643 | 30 | -0.000602447 | -0.00542185 | 8.9943 | 8.99972 | [11 empty] | 3.983271 | 0.00196016 | 0.0588064 | 30.0596 | 30.0008 | -0.000586372 | -0.00527727 | 8.99458 | 8.99985 | [11 empty] | 4.715044 | 0.00229395 | 0.0688184 | 30.0688 | 30 | -0.000723258 | -0.00650946 | 8.99368 | 9.00019 | [11 empty] | 4.000166 | 0.00195258 | 0.0585779 | 30.0589 | 30.0003 | -0.00057312 | -0.00515795 | 8.99462 | 8.99977 | [11 empty] | 4.354177 | 0.00202811 | 0.0608444 | 30.0613 | 30.0005 | -0.000650724 | -0.00585655 | 8.9942 | 9.00006 | [11 empty] | 4.565478 | 0.00207439 | 0.0622313 | 30.0621 | 29.9999 | -0.000651289 | -0.00586128 | 8.99365 | 8.99951 | [11 empty] | 4.474273 | 0.00219987 | 0.0659962 | 30.066 | 30 | -0.000696343 | -0.00626702 | 8.99364 | 8.9999 | [11 empty] | 4.406823 | 0.0020504 | 0.0615127 | 30.0618 | 30.0003 | -0.000615259 | -0.00553739 | 8.99456 | 9.0001
| 4.265896 | 0.00247476 | 0.0742432 | 30.0744 | 30.0002 | -0.000705718 | -0.00635156 | 8.99378 | 9.00013 | [11 empty] | 4.009413 | 0.001743 | 0.052291 | 30.0529 | 30.0006 | -0.000561201 | -0.00505049 | 8.99437 | 8.99942 | [11 empty] | 4.114641 | 0.00186122 | 0.0558385 | 30.0568 | 30.001 | -0.000599668 | -0.00539695 | 8.9945 | 8.9999 | [11 empty] | 4.270211 | 0.00197095 | 0.0591284 | 30.0591 | 30 | -0.000631964 | -0.0056877 | 8.99434 | 9.00003 | [11 empty] | 4.110541 | 0.00187615 | 0.0562844 | 30.0563 | 30 | -0.000644458 | -0.00580015 | 8.99424 | 9.00004 | [11 empty] | 4.225697 | 0.00194544 | 0.0583632 | 30.0583 | 30 | -0.000649142 | -0.00584178 | 8.99339 | 8.99924 | [11 empty] | 4.32353125 | 0.00202722 | 0.0608167 | 30.0608 | 30 | -0.000663335 | -0.00596971 | 8.99357 | 8.99954 | [11 empty] | 4.20292 | 0.00197674 | 0.0593037 | 30.0601 | 30.0008 | -0.00067543 | -0.00607909 | 8.99424 | 9.00032 | [11 empty] | 4.16884 | 0.00194577 | 0.0583731 | 30.0584 | 30 | -0.000594292 | -0.00534855 | 8.99452 | 8.99987 | [11 empty] | 5.23073 | 0.00245083 | 0.0735253 | 30.0737 | 30.0002 | -0.000698778 | -0.00628899 | 8.99369 | 8.99998 | [11 empty] | 4.08529 | 0.00188638 | 0.0565915 | 30.0566 | 30 | -0.000573939 | -0.00516549 | 8.9949 | 9.00007 | [11 empty] | 4.297694 | 0.00208352 | 0.0625056 | 30.0625 | 30 | -0.000595265 | -0.00535724 | 8.99441 | 8.99977 | [11 empty] | 4.079029 | 0.00205476 | 0.0616429 | 30.0617 | 30 | -0.000603707 | -0.00543374 | 8.99518 | 9.00062 | [11 empty] | 4.323231 | 0.00217334 | 0.0652001 | 30.0652 | 30 | -0.000607865 | -0.00547062 | 8.99425 | 8.99972 | [11 empty] | 4.026501 | 0.00198046 | 0.0594155 | 30.0602 | 30.0008 | -0.000586245 | -0.00527612 | 8.99458 | 8.99985 | [11 empty] | 4.762141 | 0.00232479 | 0.0697438 | 30.0697 | 30 | -0.000740544 | -0.00666504 | 8.99353 | 9.00019 | [11 empty] | 4.0427 | 0.00198014 | 0.0594047 | 30.0597 | 30.0003 | -0.000579299 | -0.00521356 | 8.99456 | 8.99977 | [11 empty] | 4.398663 | 0.00205511 | 0.0616543 | 30.0622 | 30.0005 | -0.000650706 | -0.00585639 | 8.9942 | 9.00006 | [11 empty] | 4.611755 | 0.00209981 | 0.062994 | 30.0629 | 29.9999 | -0.000650204 | -0.00585152 | 8.99366 | 8.99951 | [11 empty] | 4.519373 | 0.00223032 | 0.0669096 | 30.0669 | 30 | -0.000695295 | -0.00625759 | 8.99365 | 8.9999 | [11 empty] | 4.451589 | 0.00207752 | 0.0623262 | 30.0626 | 30.0003 | -0.000638261 | -0.00574441 | 8.99435 | 9.0001
| 4.30951 | 0.00250123 | 0.0750373 | 30.0752 | 30.0002 | -0.000681353 | -0.00613227 | 8.994 | 9.00013 | [11 empty] | 4.051737 | 0.00176908 | 0.0530734 | 30.0537 | 30.0006 | -0.000565252 | -0.00508694 | 8.99434 | 8.99942 | [11 empty] | 4.157943 | 0.00188496 | 0.0565506 | 30.0575 | 30.001 | -0.000606598 | -0.00545932 | 8.99444 | 8.9999 | [11 empty] | 4.314414 | 0.00199826 | 0.0599479 | 30.0599 | 30 | -0.000653566 | -0.00588211 | 8.99415 | 9.00003 | [11 empty] | 4.153673 | 0.00189633 | 0.05689 | 30.0569 | 30 | -0.000639178 | -0.00575263 | 8.99429 | 9.00004 | [11 empty] | 4.26931 | 0.00197256 | 0.0591767 | 30.0591 | 30 | -0.000672581 | -0.00605272 | 8.99318 | 8.99924 | [11 empty] | 4.368397 | 0.00204628 | 0.0613884 | 30.0614 | 30 | -0.000668198 | -0.00601348 | 8.99353 | 8.99954 | [11 empty] | 4.245298 | 0.00200529 | 0.0601603 | 30.0609 | 30.0008 | -0.000673006 | -0.00605727 | 8.99426 | 9.00032 | [11 empty] | 4.212688 | 0.00196429 | 0.0589288 | 30.059 | 30 | -0.000610952 | -0.00549849 | 8.99437 | 8.99987 | [11 empty] | 5.278627 | 0.00247173 | 0.0741523 | 30.0744 | 30.0002 | -0.000703163 | -0.00632845 | 8.99366 | 8.99998 | [11 empty] | 4.128058 | 0.00190184 | 0.0570551 | 30.0571 | 30 | -0.000581593 | -0.00523438 | 8.99483 | 9.00007 | [11 empty] | 4.341314 | 0.00211271 | 0.0633814 | 30.0634 | 30 | -0.000610449 | -0.00549389 | 8.99427 | 8.99977 | [11 empty] | 4.121879 | 0.00207158 | 0.0621474 | 30.0622 | 30 | -0.000603808 | -0.00543464 | 8.99518 | 9.00062 | [11 empty] | 4.367004 | 0.00220086 | 0.0660259 | 30.0661 | 30 | -0.000609463 | -0.005485 | 8.99423 | 8.99972 | [11 empty] | 4.069894 | 0.00200905 | 0.0602732 | 30.0611 | 30.0008 | -0.000583838 | -0.00525446 | 8.9946 | 8.99985 | [11 empty] | 4.80895 | 0.00236159 | 0.0708477 | 30.0708 | 30 | -0.000731198 | -0.00658092 | 8.99361 | 9.00019 | [11 empty] | 4.085059 | 0.00200207 | 0.0600626 | 30.0603 | 30.0003 | -0.000586519 | -0.00527854 | 8.9945 | 8.99977 | [11 empty] | 4.444221 | 0.00207892 | 0.0623686 | 30.0629 | 30.0005 | -0.000663018 | -0.0059672 | 8.99409 | 9.00006 | [11 empty] | 4.657981 | 0.00212619 | 0.0637855 | 30.0637 | 29.9999 | -0.000669974 | -0.00602944 | 8.99348 | 8.99951 | [11 empty] | 4.564932 | 0.00225639 | 0.0676917 | 30.0677 | 30 | -0.000714724 | -0.00643245 | 8.99347 | 8.9999 | [11 empty] | 4.495633 | 0.00210021 | 0.0630071 | 30.0633 | 30.0003 | -0.000640454 | -0.00576415 | 8.99433 | 9.0001
| 4.354055 | 0.00253457 | 0.0760375 | 30.0762 | 30.0002 | -0.000681261 | -0.00613144 | 8.994 | 9.00013 | [11 empty] | 4.093871 | 0.00179896 | 0.0539699 | 30.0546 | 30.0006 | -0.000579228 | -0.00521272 | 8.99421 | 8.99942 | [11 empty] | 4.201716 | 0.00191144 | 0.0573452 | 30.0583 | 30.001 | -0.000618657 | -0.00556785 | 8.99433 | 8.9999 | [11 empty] | 4.35909 | 0.00202494 | 0.0607482 | 30.0607 | 30 | -0.000648477 | -0.00583631 | 8.9942 | 9.00003 | [11 empty] | 4.196977 | 0.00192722 | 0.0578166 | 30.0578 | 30 | -0.000647379 | -0.00582643 | 8.99421 | 9.00004 | [11 empty] | 4.313019 | 0.00199543 | 0.0598627 | 30.0598 | 30 | -0.00066549 | -0.0059889 | 8.99325 | 8.99924 | [11 empty] | 4.413466 | 0.00206933 | 0.0620799 | 30.0621 | 30 | -0.000674837 | -0.00607322 | 8.99347 | 8.99954 | [11 empty] | 4.288458 | 0.00203815 | 0.061146 | 30.0619 | 30.0008 | -0.0006825 | -0.00614272 | 8.99418 | 9.00032 | [11 empty] | 4.256779 | 0.0019919 | 0.059757 | 30.0598 | 30 | -0.000620878 | -0.00558782 | 8.99428 | 8.99987 | [11 empty] | 5.326269 | 0.00249999 | 0.0750002 | 30.0752 | 30.0002 | -0.000721533 | -0.00649378 | 8.99349 | 8.99998 | [11 empty] | 4.171097 | 0.00192584 | 0.0577752 | 30.0578 | 30 | -0.000580089 | -0.00522084 | 8.99484 | 9.00007 | [11 empty] | 4.385489 | 0.0021347 | 0.0640409 | 30.064 | 30 | -0.00062015 | -0.00558121 | 8.99418 | 8.99977 | [11 empty] | 4.164587 | 0.00209565 | 0.0628697 | 30.0629 | 30 | -0.000620421 | -0.00558417 | 8.99503 | 9.00062 | [11 empty] | 4.411159 | 0.002222 | 0.06666 | 30.0667 | 30 | -0.000631866 | -0.00568662 | 8.99403 | 8.99972 | [11 empty] | 4.113939 | 0.00203318 | 0.0609972 | 30.0618 | 30.0008 | -0.000586097 | -0.00527478 | 8.99458 | 8.99985 | [11 empty] | 4.855692 | 0.00237568 | 0.0712705 | 30.0713 | 30 | -0.000749339 | -0.0067442 | 8.99345 | 9.00019 | [11 empty] | 4.128625 | 0.00202017 | 0.0606056 | 30.0609 | 30.0003 | -0.000593782 | -0.0053439 | 8.99443 | 8.99977 | [11 empty] | 4.488876 | 0.00210862 | 0.0632596 | 30.0638 | 30.0005 | -0.000675422 | -0.00607884 | 8.99398 | 9.00006 | [11 empty] | 4.704825 | 0.00215512 | 0.0646533 | 30.0645 | 29.9999 | -0.000680959 | -0.0061283 | 8.99338 | 8.99951 | [11 empty] | 4.611416 | 0.00228159 | 0.0684477 | 30.0685 | 30 | -0.000725356 | -0.00652813 | 8.99338 | 8.9999 | [11 empty] | 4.540532 | 0.00212169 | 0.0636515 | 30.064 | 30.0003 | -0.000649369 | -0.00584438 | 8.99425 | 9.0001
| 4.399769 | 0.00256459 | 0.0769383 | 30.0771 | 30.0002 | -0.000678049 | -0.00610253 | 8.99403 | 9.00013 | [11 empty] | 4.136793 | 0.00181758 | 0.0545284 | 30.0552 | 30.0006 | -0.000591802 | -0.00532587 | 8.9941 | 8.99942 | [11 empty] | 4.24534 | 0.00193717 | 0.0581168 | 30.0591 | 30.001 | -0.000637369 | -0.00573626 | 8.99416 | 8.9999 | [11 empty] | 4.403758 | 0.00205413 | 0.0616238 | 30.0616 | 30 | -0.000653872 | -0.00588487 | 8.99415 | 9.00003 | [11 empty] | 4.240636 | 0.00194506 | 0.0583518 | 30.0584 | 30 | -0.00064092 | -0.00576831 | 8.99427 | 9.00004 | [11 empty] | 4.357499 | 0.00201983 | 0.0605948 | 30.0606 | 30 | -0.000673897 | -0.00606456 | 8.99317 | 8.99924 | [11 empty] | 4.458765625 | 0.00211091 | 0.0633274 | 30.0633 | 30 | -0.000675934 | -0.0060831 | 8.99346 | 8.99954 | [11 empty] | 4.33121875 | 0.00207065 | 0.062121 | 30.0629 | 30.0008 | -0.000699637 | -0.00629696 | 8.99402 | 9.00032 | [11 empty] | 4.300929 | 0.00202135 | 0.0606406 | 30.0607 | 30 | -0.000628361 | -0.00565517 | 8.99421 | 8.99987 | [11 empty] | 5.373265 | 0.00252844 | 0.0758538 | 30.0761 | 30.0002 | -0.000727933 | -0.00655139 | 8.99343 | 8.99998 | [11 empty] | 4.214566 | 0.00194886 | 0.0584658 | 30.0585 | 30 | -0.000595838 | -0.00536258 | 8.9947 | 9.00007 | [11 empty] | 4.429744 | 0.00215864 | 0.0647593 | 30.0648 | 30 | -0.00062608 | -0.00563457 | 8.99413 | 8.99977 | [11 empty] | 4.207471 | 0.00212233 | 0.0636699 | 30.0637 | 30 | -0.000620652 | -0.00558625 | 8.99503 | 9.00062 | [11 empty] | 4.455232 | 0.00224737 | 0.0674212 | 30.0674 | 30 | -0.000638657 | -0.00574773 | 8.99397 | 8.99972 | [11 empty] | 4.157514 | 0.00205667 | 0.0617019 | 30.0625 | 30.0008 | -0.000622822 | -0.00560531 | 8.99425 | 8.99985 | [11 empty] | 4.90234 | 0.00241385 | 0.0724154 | 30.0724 | 30 | -0.000768878 | -0.00692005 | 8.99327 | 9.00019 | [11 empty] | 4.172954 | 0.00204705 | 0.0614121 | 30.0617 | 30.0003 | -0.000593225 | -0.00533889 | 8.99444 | 8.99977 | [11 empty] | 4.533932 | 0.00214501 | 0.0643513 | 30.0649 | 30.0005 | -0.000677421 | -0.00609683 | 8.99396 | 9.00006 | [11 empty] | 4.751476 | 0.00218004 | 0.0654008 | 30.0653 | 29.9999 | -0.000687574 | -0.00618783 | 8.99332 | 8.99951 | [11 empty] | 4.657612 | 0.00231626 | 0.0694879 | 30.0695 | 30 | -0.000726898 | -0.00654201 | 8.99336 | 8.9999 | [11 empty] | 4.585555 | 0.00215047 | 0.0645149 | 30.0648 | 30.0003 | -0.000657404 | -0.0059167 | 8.99418 | 9.0001
| 4.445223 | 0.00259227 | 0.0777684 | 30.0779 | 30.0002 | -0.000705551 | -0.00635006 | 8.99378 | 9.00013 | [11 empty] | 4.179689 | 0.00184496 | 0.0553501 | 30.056 | 30.0006 | -0.000593548 | -0.00534159 | 8.99408 | 8.99942 | [11 empty] | 4.288961 | 0.00196091 | 0.0588293 | 30.0598 | 30.001 | -0.000648617 | -0.00583749 | 8.99406 | 8.9999 | [11 empty] | 4.448658 | 0.00208091 | 0.0624271 | 30.0624 | 30 | -0.000668429 | -0.00601588 | 8.99402 | 9.00003 | [11 empty] | 4.284789 | 0.00197367 | 0.0592101 | 30.0592 | 30 | -0.000659901 | -0.00593914 | 8.9941 | 9.00004 | [11 empty] | 4.402483 | 0.00205722 | 0.0617164 | 30.0617 | 30 | -0.00069031 | -0.00621226 | 8.99302 | 8.99924 | [11 empty] | 4.504036 | 0.00213408 | 0.0640223 | 30.064 | 30 | -0.000691988 | -0.00622757 | 8.99331 | 8.99954 | [11 empty] | 4.374493 | 0.00208878 | 0.0626649 | 30.0634 | 30.0008 | -0.000709414 | -0.00638495 | 8.99393 | 9.00032 | [11 empty] | 4.344611 | 0.00204652 | 0.0613957 | 30.0614 | 30 | -0.00063273 | -0.00569449 | 8.99417 | 8.99987 | [11 empty] | 5.421054 | 0.00255262 | 0.0765792 | 30.0768 | 30.0002 | -0.000732289 | -0.00659059 | 8.99339 | 8.99998 | [11 empty] | 4.257367 | 0.00197623 | 0.0592868 | 30.0593 | 30 | -0.000594344 | -0.00534914 | 8.99472 | 9.00007 | [11 empty] | 4.4751 | 0.002188 | 0.06564 | 30.0656 | 30 | -0.000640774 | -0.00576682 | 8.994 | 8.99977 | [11 empty] | 4.249906 | 0.00214704 | 0.0644113 | 30.0644 | 30 | -0.000638935 | -0.00575081 | 8.99486 | 9.00062 | [11 empty] | 4.499533 | 0.00227323 | 0.0681969 | 30.0682 | 30 | -0.000657416 | -0.00591656 | 8.9938 | 8.99972 | [11 empty] | 4.200849 | 0.00208616 | 0.0625865 | 30.0634 | 30.0008 | -0.000612826 | -0.00551534 | 8.99434 | 8.99985 | [11 empty] | 4.948626 | 0.00247534 | 0.0742601 | 30.0743 | 30 | -0.000794425 | -0.00714998 | 8.99304 | 9.00019 | [11 empty] | 4.216901 | 0.00206674 | 0.0620029 | 30.0623 | 30.0003 | -0.000609182 | -0.0054825 | 8.99429 | 8.99977 | [11 empty] | 4.579721 | 0.00217109 | 0.0651339 | 30.0656 | 30.0005 | -0.000675828 | -0.00608249 | 8.99397 | 9.00006 | [11 empty] | 4.797983 | 0.00220246 | 0.0660735 | 30.0659 | 29.9999 | -0.000693537 | -0.00624149 | 8.99327 | 8.99951 | [11 empty] | 4.704029 | 0.00233173 | 0.0699518 | 30.07 | 30 | -0.000727471 | -0.00654717 | 8.99336 | 8.9999 | [11 empty] | 4.630764 | 0.00217738 | 0.0653221 | 30.0656 | 30.0003 | -0.000665436 | -0.00598899 | 8.99411 | 9.0001
| 4.490187 | 0.00262389 | 0.078717 | 30.0789 | 30.0002 | -0.000708668 | -0.0063781 | 8.99376 | 9.00013 | [11 empty] | 4.222309 | 0.00186812 | 0.0560448 | 30.0567 | 30.0006 | -0.000615876 | -0.00554253 | 8.99388 | 8.99942 | [11 empty] | 4.331842 | 0.00198822 | 0.0596487 | 30.0606 | 30.001 | -0.000641785 | -0.005776 | 8.99412 | 8.9999 | [11 empty] | 4.493211 | 0.0021033 | 0.0630989 | 30.0631 | 30 | -0.000664091 | -0.00597684 | 8.99405 | 9.00003 | [11 empty] | 4.329013 | 0.00200289 | 0.0600868 | 30.0601 | 30 | -0.000690993 | -0.00621897 | 8.99382 | 9.00004 | [11 empty] | 4.447488 | 0.00207494 | 0.062248 | 30.0622 | 30 | -0.000690884 | -0.00621743 | 8.99302 | 8.99924 | [11 empty] | 4.549069 | 0.00215923 | 0.0647768 | 30.0648 | 30 | -0.000702941 | -0.00632615 | 8.99321 | 8.99954 | [11 empty] | 4.417703125 | 0.00212305 | 0.0636932 | 30.0644 | 30.0008 | -0.000722312 | -0.00650104 | 8.99382 | 9.00032 | [11 empty] | 4.388867 | 0.00206867 | 0.0620602 | 30.0621 | 30 | -0.000629681 | -0.00566705 | 8.9942 | 8.99987 | [11 empty] | 5.46863 | 0.0025785 | 0.0773556 | 30.0776 | 30.0002 | -0.000739837 | -0.00665852 | 8.99333 | 8.99998 | [11 empty] | 4.300143 | 0.00199446 | 0.0598339 | 30.0598 | 30 | -0.000605895 | -0.00545309 | 8.99461 | 9.00007 | [11 empty] | 4.520488 | 0.00222129 | 0.0666387 | 30.0666 | 30 | -0.000635731 | -0.00572143 | 8.99404 | 8.99977 | [11 empty] | 4.292716 | 0.0021748 | 0.065244 | 30.0653 | 30 | -0.000640328 | -0.00576334 | 8.99485 | 9.00062 | [11 empty] | 4.545008 | 0.00229981 | 0.0689943 | 30.069 | 30 | -0.000650448 | -0.00585385 | 8.99386 | 8.99972 | [11 empty] | 4.244771 | 0.0021109 | 0.0633286 | 30.0641 | 30.0008 | -0.000622806 | -0.00560516 | 8.99425 | 8.99985 | [11 empty] | 4.995486 | 0.00247028 | 0.0741084 | 30.0741 | 30 | -0.000788775 | -0.00709913 | 8.99309 | 9.00019 | [11 empty] | 4.260304 | 0.00209724 | 0.0629178 | 30.0632 | 30.0003 | -0.000617732 | -0.00555944 | 8.99422 | 8.99977 | [11 empty] | 4.6254 | 0.00218983 | 0.0656961 | 30.0662 | 30.0005 | -0.000699197 | -0.00629281 | 8.99376 | 9.00006 | [11 empty] | 4.844046 | 0.00223397 | 0.0670188 | 30.0669 | 29.9999 | -0.000695549 | -0.00625961 | 8.99325 | 8.99951 | [11 empty] | 4.749988 | 0.00236566 | 0.0709698 | 30.071 | 30 | -0.000740755 | -0.00666672 | 8.99324 | 8.9999 | [11 empty] | 4.676829 | 0.00221068 | 0.066321 | 30.0666 | 30.0003 | -0.000661127 | -0.00595021 | 8.99415 | 9.0001
| 4.53495 | 0.00264534 | 0.0793607 | 30.0795 | 30.0002 | -0.000731402 | -0.00658272 | 8.99355 | 9.00013 | [11 empty] | 4.265306 | 0.0019037 | 0.0571121 | 30.0577 | 30.0006 | -0.000601195 | -0.00541041 | 8.99401 | 8.99942 | [11 empty] | 4.375105 | 0.0020138 | 0.060416 | 30.0614 | 30.001 | -0.000660137 | -0.00594117 | 8.99395 | 8.9999 | [11 empty] | 4.53808 | 0.00212787 | 0.063836 | 30.0638 | 30 | -0.000673017 | -0.00605718 | 8.99397 | 9.00003 | [11 empty] | 4.373301 | 0.00202153 | 0.060646 | 30.0607 | 30 | -0.0006912 | -0.00622082 | 8.99382 | 9.00004 | [11 empty] | 4.49224 | 0.00210627 | 0.0631879 | 30.0631 | 30 | -0.000699845 | -0.00629807 | 8.99294 | 8.99924 | [11 empty] | 4.594183 | 0.00218326 | 0.0654977 | 30.0655 | 30 | -0.000704564 | -0.00634075 | 8.9932 | 8.99954 | [11 empty] | 4.461154 | 0.00214273 | 0.0642836 | 30.065 | 30.0008 | -0.000737995 | -0.00664219 | 8.99368 | 9.00032 | [11 empty] | 4.433425 | 0.00208951 | 0.0626855 | 30.0627 | 30 | -0.000648707 | -0.00583828 | 8.99403 | 8.99987 | [11 empty] | 5.51577 | 0.00260785 | 0.0782359 | 30.0784 | 30.0002 | -0.000757665 | -0.00681897 | 8.99317 | 8.99998 | [11 empty] | 4.342899 | 0.00202355 | 0.0607066 | 30.0607 | 30 | -0.000613705 | -0.00552339 | 8.99454 | 9.00007 | [11 empty] | 4.565911 | 0.00224201 | 0.0672602 | 30.0673 | 30 | -0.000664345 | -0.00597895 | 8.99379 | 8.99977 | [11 empty] | 4.335249 | 0.00219589 | 0.0658766 | 30.0659 | 30 | -0.00064663 | -0.00582007 | 8.9948 | 9.00062 | [11 empty] | 4.590561 | 0.00232731 | 0.0698195 | 30.0698 | 30 | -0.000651554 | -0.0058638 | 8.99385 | 8.99972 | [11 empty] | 4.28865 | 0.00213111 | 0.0639349 | 30.0647 | 30.0008 | -0.000641468 | -0.00577312 | 8.99408 | 8.99985 | [11 empty] | 5.042211 | 0.00250524 | 0.0751571 | 30.0751 | 30 | -0.000792645 | -0.00713396 | 8.99306 | 9.00019 | [11 empty] | 4.304231 | 0.00211857 | 0.0635576 | 30.0638 | 30.0003 | -0.000624952 | -0.00562442 | 8.99415 | 8.99977 | [11 empty] | 4.672031 | 0.00221295 | 0.0663895 | 30.0669 | 30.0005 | -0.000711095 | -0.00639989 | 8.99366 | 9.00006 | [11 empty] | 4.890551 | 0.00226121 | 0.0678359 | 30.0677 | 29.9999 | -0.00071432 | -0.00642853 | 8.99308 | 8.99951 | [11 empty] | 4.79540625 | 0.00240174 | 0.0720521 | 30.0721 | 30 | -0.00074567 | -0.00671096 | 8.99319 | 8.9999 | [11 empty] | 4.723615 | 0.0022274 | 0.0668227 | 30.0671 | 30.0003 | -0.000679809 | -0.00611835 | 8.99398 | 9.0001
| 4.579646 | 0.00267999 | 0.0804 | 30.0806 | 30.0002 | -0.000724539 | -0.00652095 | 8.99361 | 9.00013 | [11 empty] | 4.308701 | 0.00192484 | 0.0577463 | 30.0584 | 30.0006 | -0.000627322 | -0.00564553 | 8.99378 | 8.99942 | [11 empty] | 4.418765 | 0.00203996 | 0.0612008 | 30.0622 | 30.001 | -0.000658847 | -0.00592955 | 8.99397 | 8.9999 | [11 empty] | 4.583303 | 0.00215853 | 0.0647559 | 30.0647 | 30 | -0.000678014 | -0.00610215 | 8.99393 | 9.00003 | [11 empty] | 4.417002 | 0.00205675 | 0.0617025 | 30.0617 | 30 | -0.000691196 | -0.00622079 | 8.99382 | 9.00004 | [11 empty] | 4.536913 | 0.00213649 | 0.0640946 | 30.0641 | 30 | -0.000708361 | -0.0063747 | 8.99286 | 8.99924 | [11 empty] | 4.639405 | 0.00221586 | 0.0664758 | 30.0665 | 30 | -0.000730493 | -0.0065741 | 8.99296 | 8.99954 | [11 empty] | 4.504574 | 0.00218027 | 0.0654098 | 30.0662 | 30.0008 | -0.000734993 | -0.00661517 | 8.9937 | 9.00032 | [11 empty] | 4.477935 | 0.00211867 | 0.0635601 | 30.0636 | 30 | -0.000664755 | -0.00598271 | 8.99389 | 8.99987 | [11 empty] | 5.562924 | 0.00263268 | 0.078981 | 30.0792 | 30.0002 | -0.000754343 | -0.00678907 | 8.99319 | 8.99998 | [11 empty] | 4.386322 | 0.00205411 | 0.0616232 | 30.0616 | 30 | -0.000608723 | -0.00547854 | 8.99459 | 9.00007 | [11 empty] | 4.611183 | 0.00226614 | 0.067984 | 30.068 | 30 | -0.000652506 | -0.00587241 | 8.99389 | 8.99977 | [11 empty] | 4.378381 | 0.00222668 | 0.0668006 | 30.0668 | 30 | -0.000646106 | -0.00581535 | 8.9948 | 9.00062 | [11 empty] | 4.636325 | 0.00235303 | 0.0705911 | 30.0706 | 30 | -0.000679493 | -0.00611524 | 8.9936 | 8.99972 | [11 empty] | 4.332936 | 0.00216128 | 0.0648401 | 30.0657 | 30.0008 | -0.000650739 | -0.00585656 | 8.994 | 8.99985 | [11 empty] | 5.088891 | 0.00254076 | 0.0762229 | 30.0762 | 30 | -0.000809282 | -0.0072837 | 8.99291 | 9.00019 | [11 empty] | 4.347904 | 0.00214643 | 0.0643934 | 30.0647 | 30.0003 | -0.000627203 | -0.00564468 | 8.99413 | 8.99977 | [11 empty] | 4.718869 | 0.00224179 | 0.0672548 | 30.0678 | 30.0005 | -0.000717348 | -0.00645618 | 8.9936 | 9.00006 | [11 empty] | 4.93609 | 0.00228194 | 0.0684579 | 30.0683 | 29.9999 | -0.000714819 | -0.00643303 | 8.99308 | 8.99951 | [11 empty] | 4.841616 | 0.00241966 | 0.0725898 | 30.0726 | 30 | -0.000773332 | -0.00695991 | 8.99294 | 8.9999 | [11 empty] | 4.769551 | 0.00226435 | 0.0679313 | 30.0683 | 30.0003 | -0.000681473 | -0.00613332 | 8.99396 | 9.0001
| 4.624652 | 0.00270525 | 0.081158 | 30.0813 | 30.0002 | -0.00072751 | -0.00654769 | 8.99359 | 9.00013 | [11 empty] | 4.352827 | 0.00192053 | 0.0576172 | 30.0583 | 30.0006 | -0.000639905 | -0.00575878 | 8.99366 | 8.99942 | [11 empty] | 4.463236 | 0.0020653 | 0.0619611 | 30.0629 | 30.001 | -0.000672004 | -0.00604797 | 8.99385 | 8.9999 | [11 empty] | 4.62871 | 0.00218146 | 0.0654436 | 30.0654 | 30 | -0.000688364 | -0.0061953 | 8.99384 | 9.00003 | [11 empty] | 4.461827 | 0.0020854 | 0.0625621 | 30.0626 | 30 | -0.000702857 | -0.00632575 | 8.99371 | 9.00004 | [11 empty] | 4.581768 | 0.0021625 | 0.064875 | 30.0648 | 30 | -0.00072863 | -0.00655711 | 8.99268 | 8.99924 | [11 empty] | 4.684431 | 0.00224393 | 0.0673178 | 30.0673 | 30 | -0.000728419 | -0.00655543 | 8.99298 | 8.99954 | [11 empty] | 4.548361 | 0.00221567 | 0.0664718 | 30.0672 | 30.0008 | -0.000750142 | -0.00675152 | 8.99357 | 9.00032 | [11 empty] | 4.52264 | 0.00215588 | 0.0646764 | 30.0647 | 30 | -0.000658325 | -0.00592484 | 8.99394 | 8.99987 | [11 empty] | 5.609923 | 0.0026624 | 0.0798725 | 30.0801 | 30.0002 | -0.000762116 | -0.00685904 | 8.99312 | 8.99998 | [11 empty] | 4.429799 | 0.00207261 | 0.0621784 | 30.0622 | 30 | -0.000624616 | -0.00562159 | 8.99444 | 9.00007 | [11 empty] | 4.656386 | 0.00230283 | 0.069085 | 30.0691 | 30 | -0.000647781 | -0.00582988 | 8.99394 | 8.99977 | [11 empty] | 4.422866 | 0.00225039 | 0.0675117 | 30.0675 | 30 | -0.000648387 | -0.00583588 | 8.99478 | 9.00062 | [11 empty] | 4.681538 | 0.00238905 | 0.0716716 | 30.0717 | 30 | -0.000674831 | -0.00607329 | 8.99364 | 8.99972 | [11 empty] | 4.377598 | 0.00218642 | 0.0655945 | 30.0664 | 30.0008 | -0.000642839 | -0.00578545 | 8.99407 | 8.99985 | [11 empty] | 5.136548 | 0.00255513 | 0.0766539 | 30.0766 | 30 | -0.000818228 | -0.00736421 | 8.99283 | 9.00019 | [11 empty] | 4.392143 | 0.00217731 | 0.0653199 | 30.0656 | 30.0003 | -0.000638268 | -0.00574427 | 8.99403 | 8.99977 | [11 empty] | 4.765497 | 0.00227217 | 0.0681663 | 30.0687 | 30.0005 | -0.000732041 | -0.00658841 | 8.99347 | 9.00006 | [11 empty] | 4.982451 | 0.00231582 | 0.0694742 | 30.0693 | 29.9999 | -0.000733384 | -0.0066001 | 8.99291 | 8.99951 | [11 empty] | 4.888222 | 0.0024475 | 0.0734249 | 30.0734 | 30 | -0.00076957 | -0.00692605 | 8.99298 | 8.9999 | [11 empty] | 4.81493 | 0.00228869 | 0.0686614 | 30.069 | 30.0003 | -0.000702792 | -0.0063252 | 8.99377 | 9.0001
| 4.669617 | 0.00274448 | 0.082335 | 30.0825 | 30.0002 | -0.000742331 | -0.00668108 | 8.99345 | 9.00013 | [11 empty] | 4.397796 | 0.00197545 | 0.0592648 | 30.0599 | 30.0006 | -0.000649715 | -0.00584706 | 8.99358 | 8.99942 | [11 empty] | 4.508757 | 0.00209382 | 0.0628165 | 30.0638 | 30.001 | -0.000683201 | -0.00614874 | 8.99375 | 8.9999 | [11 empty] | 4.674913 | 0.00221271 | 0.0663813 | 30.0663 | 30 | -0.000704341 | -0.00633909 | 8.99369 | 9.00003 | [11 empty] | 4.506515 | 0.00210855 | 0.0632567 | 30.0633 | 30 | -0.000720254 | -0.00648232 | 8.99356 | 9.00004 | [11 empty] | 4.626654 | 0.00218993 | 0.0656977 | 30.0657 | 30 | -0.000736063 | -0.006624 | 8.99261 | 8.99924 | [11 empty] | 4.729833 | 0.00226331 | 0.0678992 | 30.0679 | 30 | -0.000762549 | -0.00686259 | 8.99268 | 8.99954 | [11 empty] | 4.593077 | 0.00222925 | 0.0668793 | 30.0676 | 30.0008 | -0.000765795 | -0.0068924 | 8.99343 | 9.00032 | [11 empty] | 4.56815 | 0.00217708 | 0.0653123 | 30.0653 | 30 | -0.000672143 | -0.0060492 | 8.99382 | 8.99987 | [11 empty] | 5.657117 | 0.00268436 | 0.0805313 | 30.0807 | 30.0002 | -0.000784122 | -0.00705709 | 8.99293 | 8.99998 | [11 empty] | 4.474373 | 0.00209877 | 0.0629632 | 30.063 | 30 | -0.000628958 | -0.00566066 | 8.9944 | 9.00007 | [11 empty] | 4.702218 | 0.0023328 | 0.0699839 | 30.07 | 30 | -0.000672226 | -0.00604987 | 8.99372 | 8.99977 | [11 empty] | 4.467938 | 0.0022768 | 0.068304 | 30.0683 | 30 | -0.000671839 | -0.00604696 | 8.99457 | 9.00062 | [11 empty] | 4.726515 | 0.00240767 | 0.0722301 | 30.0723 | 30 | -0.00070134 | -0.00631187 | 8.99341 | 8.99972 | [11 empty] | 4.421696 | 0.00220895 | 0.0662703 | 30.0671 | 30.0008 | -0.000664185 | -0.00597756 | 8.99388 | 8.99985 | [11 empty] | 5.184182 | 0.00258622 | 0.0775865 | 30.0776 | 30 | -0.00083338 | -0.00750058 | 8.99269 | 9.00019 | [11 empty] | 4.437204 | 0.0022005 | 0.0660156 | 30.0663 | 30.0003 | -0.000645041 | -0.00580522 | 8.99397 | 8.99977 | [11 empty] | 4.81151 | 0.00230095 | 0.0690296 | 30.0695 | 30.0005 | -0.000740799 | -0.00666723 | 8.99339 | 9.00006 | [11 empty] | 5.028316 | 0.00233721 | 0.0701159 | 30.07 | 29.9999 | -0.000746272 | -0.00671609 | 8.9928 | 8.99951 | [11 empty] | 4.934421875 | 0.0024808 | 0.0744241 | 30.0744 | 30 | -0.000790535 | -0.00711474 | 8.99279 | 8.9999 | [11 empty] | 4.860604 | 0.0023148 | 0.0694448 | 30.0698 | 30.0003 | -0.000714658 | -0.00643199 | 8.99366 | 9.0001
| 4.714746 | 0.00276944 | 0.0830835 | 30.0833 | 30.0002 | -0.000759307 | -0.00683386 | 8.9933 | 9.00013 | [11 empty] | 4.442421 | 0.00200225 | 0.0600687 | 30.0607 | 30.0006 | -0.000651038 | -0.00585897 | 8.99356 | 8.99942 | [11 empty] | 4.554679 | 0.00211395 | 0.0634207 | 30.0644 | 30.001 | -0.000695818 | -0.00626229 | 8.99363 | 8.9999 | [11 empty] | 4.721845 | 0.00224034 | 0.0672101 | 30.0672 | 30 | -0.000718447 | -0.00646605 | 8.99357 | 9.00003 | [11 empty] | 4.551306 | 0.00213318 | 0.0639955 | 30.064 | 30 | -0.00073137 | -0.00658236 | 8.99346 | 9.00004 | [11 empty] | 4.67191 | 0.00221559 | 0.0664675 | 30.0664 | 30 | -0.000735015 | -0.00661458 | 8.99262 | 8.99924 | [11 empty] | 4.776063 | 0.00229583 | 0.0688749 | 30.0689 | 30 | -0.000753411 | -0.00678035 | 8.99276 | 8.99954 | [11 empty] | 4.638045 | 0.00226042 | 0.0678144 | 30.0686 | 30.0008 | -0.00077026 | -0.00693258 | 8.99339 | 9.00032 | [11 empty] | 4.614159 | 0.00220337 | 0.0661012 | 30.0661 | 30 | -0.000671426 | -0.00604274 | 8.99383 | 8.99987 | [11 empty] | 5.705184 | 0.00271067 | 0.0813208 | 30.0815 | 30.0002 | -0.000768167 | -0.00691349 | 8.99307 | 8.99998 | [11 empty] | 4.518249 | 0.00211873 | 0.0635619 | 30.0636 | 30 | -0.000648043 | -0.00583243 | 8.99423 | 9.00007 | [11 empty] | 4.747214 | 0.00235684 | 0.0707053 | 30.0707 | 30 | -0.000681105 | -0.00612979 | 8.99364 | 8.99977 | [11 empty] | 4.512204 | 0.00230953 | 0.0692859 | 30.0693 | 30 | -0.000667167 | -0.00600491 | 8.99461 | 9.00062 | [11 empty] | 4.772044 | 0.0024337 | 0.0730112 | 30.073 | 30 | -0.00070692 | -0.00636208 | 8.99336 | 8.99972 | [11 empty] | 4.466037 | 0.00223465 | 0.0670414 | 30.0679 | 30.0008 | -0.000666267 | -0.00599631 | 8.99386 | 8.99985 | [11 empty] | 5.231979 | 0.00261312 | 0.0783935 | 30.0784 | 30 | -0.000829269 | -0.00746358 | 8.99273 | 9.00019 | [11 empty] | 4.48175 | 0.00222571 | 0.066772 | 30.0671 | 30.0003 | -0.000649735 | -0.00584746 | 8.99393 | 8.99977 | [11 empty] | 4.857148 | 0.00232826 | 0.0698489 | 30.0704 | 30.0005 | -0.000740192 | -0.00666177 | 8.99339 | 9.00006 | [11 empty] | 5.074296 | 0.00237149 | 0.0711444 | 30.071 | 29.9999 | -0.000757159 | -0.00681406 | 8.9927 | 8.99951 | [11 empty] | 4.980996 | 0.00250798 | 0.0752394 | 30.0753 | 30 | -0.000794266 | -0.00714832 | 8.99276 | 8.9999 | [11 empty] | 4.906161 | 0.00234235 | 0.0702713 | 30.0706 | 30.0003 | -0.000724583 | -0.00652132 | 8.99357 | 9.0001
| 4.75984 | 0.00280114 | 0.0840346 | 30.0842 | 30.0002 | -0.000779131 | -0.00701228 | 8.99312 | 9.00013 | [11 empty] | 4.487097 | 0.00202604 | 0.0607825 | 30.0614 | 30.0006 | -0.000649518 | -0.00584529 | 8.99358 | 8.99942 | [11 empty] | 4.600307 | 0.00214295 | 0.0642904 | 30.0653 | 30.001 | -0.00070591 | -0.00635312 | 8.99354 | 8.9999 | [11 empty] | 4.768181 | 0.00226854 | 0.0680561 | 30.068 | 30 | -0.000712581 | -0.00641325 | 8.99362 | 9.00003 | [11 empty] | 4.596813 | 0.00216235 | 0.0648705 | 30.0649 | 30 | -0.000739155 | -0.00665243 | 8.99339 | 9.00004 | [11 empty] | 4.717203 | 0.00224678 | 0.0674034 | 30.0674 | 30 | -0.000758045 | -0.00682183 | 8.99241 | 8.99924 | [11 empty] | 4.822832 | 0.0023272 | 0.0698159 | 30.0698 | 30 | -0.000769311 | -0.00692344 | 8.99262 | 8.99954 | [11 empty] | 4.682985 | 0.00229284 | 0.068787 | 30.0695 | 30.0008 | -0.000791337 | -0.00712229 | 8.9932 | 9.00032 | [11 empty] | 4.660731 | 0.00222715 | 0.0668145 | 30.0668 | 30 | -0.000698724 | -0.00628843 | 8.99358 | 8.99987 | [11 empty] | 5.753924 | 0.00274132 | 0.0822402 | 30.0824 | 30.0002 | -0.000784582 | -0.00706122 | 8.99292 | 8.99998 | [11 empty] | 4.56262 | 0.00214713 | 0.064414 | 30.0644 | 30 | -0.000645616 | -0.00581058 | 8.99426 | 9.00007 | [11 empty] | 4.792086 | 0.00239123 | 0.0717368 | 30.0717 | 30 | -0.000688953 | -0.00620042 | 8.99356 | 8.99977 | [11 empty] | 4.556806 | 0.00232702 | 0.0698108 | 30.0698 | 30 | -0.000688755 | -0.00619922 | 8.99442 | 9.00062 | [11 empty] | 4.81753125 | 0.00246868 | 0.0740604 | 30.0741 | 30 | -0.000720561 | -0.00648485 | 8.99323 | 8.99972 | [11 empty] | 4.510534 | 0.00226282 | 0.0678863 | 30.0687 | 30.0008 | -0.000667525 | -0.00600763 | 8.99384 | 8.99985 | [11 empty] | 5.279390625 | 0.00264512 | 0.0793535 | 30.0793 | 30 | -0.000847082 | -0.0076239 | 8.99257 | 9.00019 | [11 empty] | 4.526302 | 0.00224991 | 0.0674979 | 30.0678 | 30.0003 | -0.000660442 | -0.00594383 | 8.99383 | 8.99977 | [11 empty] | 4.903385 | 0.00235664 | 0.0707005 | 30.0712 | 30.0005 | -0.000756388 | -0.00680754 | 8.99325 | 9.00006 | [11 empty] | 5.121627 | 0.00240038 | 0.0720111 | 30.0719 | 29.9999 | -0.000771091 | -0.00693944 | 8.99257 | 8.99951 | [11 empty] | 5.02697 | 0.0025354 | 0.0760619 | 30.0761 | 30 | -0.000795904 | -0.00716306 | 8.99274 | 8.9999 | [11 empty] | 4.952018 | 0.00236748 | 0.0710252 | 30.0713 | 30.0003 | -0.000733855 | -0.00660477 | 8.99349 | 9.0001
| 4.804943 | 0.00283137 | 0.0849416 | 30.0851 | 30.0002 | -0.000781063 | -0.00702967 | 8.9931 | 9.00013 | [11 empty] | 4.531429 | 0.00205831 | 0.0617506 | 30.0624 | 30.0006 | -0.000664618 | -0.00598118 | 8.99344 | 8.99942 | [11 empty] | 4.645776 | 0.00218164 | 0.0654512 | 30.0664 | 30.001 | -0.00070262 | -0.00632351 | 8.99357 | 8.9999 | [11 empty] | 4.814872 | 0.00229888 | 0.0689664 | 30.0689 | 30 | -0.000722736 | -0.00650465 | 8.99353 | 9.00003 | [11 empty] | 4.641578 | 0.00218534 | 0.0655601 | 30.0656 | 30 | -0.000756467 | -0.00680824 | 8.99323 | 9.00004 | [11 empty] | 4.762183 | 0.00227876 | 0.0683626 | 30.0683 | 30 | -0.000744759 | -0.00670226 | 8.99253 | 8.99924 | [11 empty] | 4.869745 | 0.00235677 | 0.0707031 | 30.0707 | 30 | -0.000786424 | -0.00707746 | 8.99246 | 8.99954 | [11 empty] | 4.72812 | 0.00232655 | 0.0697984 | 30.0706 | 30.0008 | -0.000790228 | -0.0071123 | 8.99321 | 9.00032 | [11 empty] | 4.706958 | 0.00225266 | 0.0675799 | 30.0676 | 30 | -0.000696136 | -0.00626514 | 8.9936 | 8.99987 | [11 empty] | 5.802109 | 0.0027694 | 0.0830825 | 30.0833 | 30.0002 | -0.00079678 | -0.00717101 | 8.99281 | 8.99998 | [11 empty] | 4.607134 | 0.00217799 | 0.0653397 | 30.0653 | 30 | -0.000661247 | -0.00595126 | 8.99411 | 9.00007 | [11 empty] | 4.83732 | 0.00241466 | 0.0724399 | 30.0724 | 30 | -0.000698482 | -0.00628617 | 8.99348 | 8.99977 | [11 empty] | 4.601445 | 0.00235699 | 0.0707098 | 30.0707 | 30 | -0.000698189 | -0.00628413 | 8.99433 | 9.00062 | [11 empty] | 4.863012 | 0.00250087 | 0.0750262 | 30.0751 | 30 | -0.000720325 | -0.00648272 | 8.99324 | 8.99972 | [11 empty] | 4.555181 | 0.00229891 | 0.0689693 | 30.0698 | 30.0008 | -0.000676072 | -0.00608455 | 8.99377 | 8.99985 | [11 empty] | 5.326301 | 0.00268191 | 0.0804573 | 30.0805 | 30 | -0.00084917 | -0.00764269 | 8.99255 | 9.00019 | [11 empty] | 4.570871 | 0.00227289 | 0.0681872 | 30.0685 | 30.0003 | -0.000671147 | -0.00604018 | 8.99373 | 8.99977 | [11 empty] | 4.949908 | 0.00238347 | 0.0715052 | 30.072 | 30.0005 | -0.000768934 | -0.00692045 | 8.99314 | 9.00006 | [11 empty] | 5.169785 | 0.00242121 | 0.0726358 | 30.0725 | 29.9999 | -0.000779428 | -0.00701447 | 8.9925 | 8.99951 | [11 empty] | 5.073173 | 0.00257259 | 0.0771777 | 30.0772 | 30 | -0.000808337 | -0.00727496 | 8.99263 | 8.9999 | [11 empty] | 4.998265625 | 0.00239936 | 0.0719816 | 30.0723 | 30.0003 | -0.000732516 | -0.00659271 | 8.9935 | 9.0001
| 4.850185 | 0.00286114 | 0.0858347 | 30.086 | 30.0002 | -0.000794731 | -0.00715269 | 8.99298 | 9.00013 | [11 empty] | 4.575992 | 0.00208918 | 0.0626767 | 30.0633 | 30.0006 | -0.000682072 | -0.00613825 | 8.99329 | 8.99942 | [11 empty] | 4.691083 | 0.00219964 | 0.0659915 | 30.067 | 30.001 | -0.000715079 | -0.00643563 | 8.99346 | 8.9999 | [11 empty] | 4.860744 | 0.00232683 | 0.0698048 | 30.0698 | 30 | -0.000740955 | -0.00666862 | 8.99336 | 9.00003 | [11 empty] | 4.686644 | 0.00221741 | 0.0665223 | 30.0665 | 30 | -0.000758835 | -0.00682954 | 8.99321 | 9.00004 | [11 empty] | 4.807237 | 0.00230632 | 0.0691895 | 30.0691 | 30 | -0.000791109 | -0.00711937 | 8.99212 | 8.99924 | [11 empty] | 4.916519 | 0.00238618 | 0.0715853 | 30.0716 | 30 | -0.000772756 | -0.00695445 | 8.99258 | 8.99954 | [11 empty] | 4.772511 | 0.00236117 | 0.0708369 | 30.0716 | 30.0008 | -0.000807592 | -0.00726859 | 8.99305 | 9.00032 | [11 empty] | 4.752645 | 0.00228532 | 0.0685595 | 30.0686 | 30 | -0.000716503 | -0.00644843 | 8.99342 | 8.99987 | [11 empty] | 5.851015 | 0.00280011 | 0.0840039 | 30.0842 | 30.0002 | -0.000810831 | -0.00729747 | 8.99269 | 8.99998 | [11 empty] | 4.651337 | 0.00220075 | 0.0660226 | 30.066 | 30 | -0.000661017 | -0.0059492 | 8.99412 | 9.00007 | [11 empty] | 4.882158 | 0.00244511 | 0.0733534 | 30.0733 | 30 | -0.000715287 | -0.00643741 | 8.99333 | 8.99977 | [11 empty] | 4.645929 | 0.00238749 | 0.0716247 | 30.0717 | 30 | -0.000698985 | -0.0062913 | 8.99432 | 9.00062 | [11 empty] | 4.908538 | 0.002522 | 0.0756599 | 30.0757 | 30 | -0.000745041 | -0.00670516 | 8.99301 | 8.99972 | [11 empty] | 4.599987 | 0.00231792 | 0.0695396 | 30.0704 | 30.0008 | -0.000685502 | -0.00616942 | 8.99368 | 8.99985 | [11 empty] | 5.373591 | 0.00271404 | 0.0814213 | 30.0814 | 30 | -0.000866481 | -0.00779849 | 8.99239 | 9.00019 | [11 empty] | 4.615246 | 0.00230352 | 0.0691062 | 30.0694 | 30.0003 | -0.000675169 | -0.00607637 | 8.9937 | 8.99977 | [11 empty] | 4.996629 | 0.00241981 | 0.0725954 | 30.0731 | 30.0005 | -0.00077373 | -0.00696361 | 8.99309 | 9.00006 | [11 empty] | 5.217794 | 0.0024462 | 0.0733856 | 30.0732 | 29.9999 | -0.000787166 | -0.00708411 | 8.99243 | 8.99951 | [11 empty] | 5.119497 | 0.00260012 | 0.0780036 | 30.078 | 30 | -0.000823451 | -0.00741098 | 8.99249 | 8.9999 | [11 empty] | 5.043667 | 0.00242554 | 0.0727671 | 30.0731 | 30.0003 | -0.000750355 | -0.00675327 | 8.99334 | 9.0001
| 4.89565 | 0.00289814 | 0.0869447 | 30.0871 | 30.0002 | -0.000807156 | -0.00726451 | 8.99287 | 9.00013 | [11 empty] | 4.620682 | 0.00212614 | 0.0637854 | 30.0644 | 30.0006 | -0.000690969 | -0.00621832 | 8.99321 | 8.99942 | [11 empty] | 4.736253 | 0.00223675 | 0.0671046 | 30.0681 | 30.001 | -0.00072725 | -0.00654518 | 8.99335 | 8.9999 | [11 empty] | 4.906542 | 0.00234868 | 0.0704603 | 30.0704 | 30 | -0.000769149 | -0.00692237 | 8.99311 | 9.00003 | [11 empty] | 4.731676 | 0.00224754 | 0.0674261 | 30.0674 | 30 | -0.000772577 | -0.00695323 | 8.99309 | 9.00004 | [11 empty] | 4.851865 | 0.00233077 | 0.0699229 | 30.0699 | 30 | -0.000783389 | -0.0070499 | 8.99218 | 8.99924 | [11 empty] | 4.963058 | 0.00241383 | 0.072415 | 30.0724 | 30 | -0.00079505 | -0.00715508 | 8.99238 | 8.99954 | [11 empty] | 4.81724 | 0.00238862 | 0.0716603 | 30.0724 | 30.0008 | -0.000817942 | -0.00736174 | 8.99296 | 9.00032 | [11 empty] | 4.798253 | 0.0023141 | 0.0694231 | 30.0695 | 30 | -0.000716784 | -0.00645096 | 8.99342 | 8.99987 | [11 empty] | 5.899177 | 0.00282567 | 0.0847707 | 30.085 | 30.0002 | -0.000805497 | -0.00724946 | 8.99273 | 8.99998 | [11 empty] | 4.696359 | 0.00222597 | 0.066779 | 30.0668 | 30 | -0.000681908 | -0.00613722 | 8.99393 | 9.00007 | [11 empty] | 4.927392 | 0.00247658 | 0.0742974 | 30.0743 | 30 | -0.00071151 | -0.00640343 | 8.99336 | 8.99977 | [11 empty] | 4.690538 | 0.00241278 | 0.0723834 | 30.0724 | 30 | -0.000713847 | -0.00642506 | 8.99419 | 9.00062 | [11 empty] | 4.953713 | 0.00254514 | 0.0763544 | 30.0764 | 30 | -0.000721406 | -0.00649245 | 8.99323 | 8.99972 | [11 empty] | 4.645353 | 0.00235243 | 0.0705748 | 30.0714 | 30.0008 | -0.000710318 | -0.00639275 | 8.99346 | 8.99985 | [11 empty] | 5.420811 | 0.00273546 | 0.0820637 | 30.0821 | 30 | -0.00089573 | -0.00806174 | 8.99213 | 9.00019 | [11 empty] | 4.660021 | 0.00232778 | 0.0698339 | 30.0701 | 30.0003 | -0.000685873 | -0.0061727 | 8.9936 | 8.99977 | [11 empty] | 5.042733 | 0.00244532 | 0.073361 | 30.0739 | 30.0005 | -0.00078583 | -0.00707251 | 8.99298 | 9.00006 | [11 empty] | 5.265585 | 0.00247529 | 0.0742584 | 30.0741 | 29.9999 | -0.00078862 | -0.00709719 | 8.99241 | 8.99951 | [11 empty] | 5.165697 | 0.00262553 | 0.078766 | 30.0788 | 30 | -0.000832729 | -0.00749448 | 8.99241 | 8.9999 | [11 empty] | 5.089316 | 0.00245237 | 0.0735719 | 30.0739 | 30.0003 | -0.000768275 | -0.00691455 | 8.99318 | 9.0001
| 4.941221 | 0.00292419 | 0.0877263 | 30.0879 | 30.0002 | -0.000820989 | -0.00738901 | 8.99275 | 9.00013 | [11 empty] | 4.665408 | 0.00214483 | 0.0643461 | 30.065 | 30.0006 | -0.000697509 | -0.00627718 | 8.99315 | 8.99942 | [11 empty] | 4.781762 | 0.00226175 | 0.0678546 | 30.0688 | 30.001 | -0.00074111 | -0.00666991 | 8.99323 | 8.9999 | [11 empty] | 4.952831 | 0.00238207 | 0.0714621 | 30.0714 | 30 | -0.00076994 | -0.00692948 | 8.9931 | 9.00003 | [11 empty] | 4.776378 | 0.00226719 | 0.0680157 | 30.068 | 30 | -0.0007688 | -0.00691924 | 8.99312 | 9.00004 | [11 empty] | 4.897219 | 0.00236733 | 0.0710198 | 30.071 | 30 | -0.000797061 | -0.00717294 | 8.99206 | 8.99924 | [11 empty] | 5.009346 | 0.00244317 | 0.0732951 | 30.0733 | 30 | -0.000809191 | -0.00728235 | 8.99226 | 8.99954 | [11 empty] | 4.861556 | 0.00241891 | 0.072569 | 30.0733 | 30.0008 | -0.000836714 | -0.00753069 | 8.99279 | 9.00032 | [11 empty] | 4.843925 | 0.00233757 | 0.070127 | 30.0702 | 30 | -0.000736265 | -0.00662629 | 8.99324 | 8.99987 | [11 empty] | 5.947037 | 0.00285639 | 0.0856923 | 30.0859 | 30.0002 | -0.000812067 | -0.00730859 | 8.99267 | 8.99998 | [11 empty] | 4.741923 | 0.00225688 | 0.0677064 | 30.0677 | 30 | -0.000679653 | -0.00611692 | 8.99395 | 9.00007 | [11 empty] | 4.972891 | 0.00250492 | 0.0751475 | 30.0751 | 30 | -0.000731906 | -0.00658698 | 8.99318 | 8.99977 | [11 empty] | 4.73536 | 0.00243617 | 0.0730851 | 30.0731 | 30 | -0.000718012 | -0.00646255 | 8.99415 | 9.00062 | [11 empty] | 4.998817 | 0.0025846 | 0.0775379 | 30.0776 | 30 | -0.000758328 | -0.00682474 | 8.99289 | 8.99972 | [11 empty] | 4.691312 | 0.00237559 | 0.0712698 | 30.0721 | 30.0008 | -0.000704393 | -0.00633943 | 8.99351 | 8.99985 | [11 empty] | 5.468467 | 0.00277194 | 0.0831581 | 30.0832 | 30 | -0.00088882 | -0.00799955 | 8.99219 | 9.00019 | [11 empty] | 4.705462 | 0.00235513 | 0.0706545 | 30.0709 | 30.0003 | -0.000697075 | -0.00627351 | 8.9935 | 8.99977 | [11 empty] | 5.08901 | 0.0024762 | 0.0742874 | 30.0748 | 30.0005 | -0.000796697 | -0.00717032 | 8.99289 | 9.00006 | [11 empty] | 5.31325 | 0.00251037 | 0.0753108 | 30.0752 | 29.9999 | -0.000813343 | -0.00731969 | 8.99219 | 8.99951 | [11 empty] | 5.211807 | 0.00265406 | 0.079622 | 30.0796 | 30 | -0.000849853 | -0.0076486 | 8.99226 | 8.9999 | [11 empty] | 5.134543 | 0.00248484 | 0.074546 | 30.0749 | 30.0003 | -0.000756614 | -0.0068096 | 8.99329 | 9.0001
| 4.987503 | 0.0029584 | 0.0887525 | 30.0889 | 30.0002 | -0.000826727 | -0.00744066 | 8.99269 | 9.00013 | [11 empty] | 4.710515 | 0.00217294 | 0.0651897 | 30.0658 | 30.0006 | -0.000712293 | -0.00641023 | 8.99301 | 8.99942 | [11 empty] | 4.82675 | 0.00229437 | 0.0688333 | 30.0698 | 30.001 | -0.000743553 | -0.0066919 | 8.9932 | 8.9999 | [11 empty] | 4.999062 | 0.00240631 | 0.0721891 | 30.0721 | 30 | -0.000777439 | -0.00699697 | 8.99304 | 9.00003 | [11 empty] | 4.82116 | 0.00229845 | 0.0689535 | 30.069 | 30 | -0.000781337 | -0.00703206 | 8.99301 | 9.00004 | [11 empty] | 4.942335 | 0.0023943 | 0.0718288 | 30.0718 | 30 | -0.000800443 | -0.00720337 | 8.99203 | 8.99924 | [11 empty] | 5.055748 | 0.00247188 | 0.0741563 | 30.0741 | 30 | -0.000825111 | -0.00742561 | 8.99211 | 8.99954 | [11 empty] | 4.906465 | 0.00244966 | 0.0734915 | 30.0742 | 30.0008 | -0.000845413 | -0.00760899 | 8.99271 | 9.00032 | [11 empty] | 4.889745 | 0.00236799 | 0.0710399 | 30.0711 | 30 | -0.000745371 | -0.00670824 | 8.99316 | 8.99987 | [11 empty] | 5.995259 | 0.00288485 | 0.0865459 | 30.0867 | 30.0002 | -0.00082397 | -0.00741572 | 8.99257 | 8.99998 | [11 empty] | 4.787902 | 0.00227945 | 0.0683836 | 30.0684 | 30 | -0.000698095 | -0.0062829 | 8.99378 | 9.00007 | [11 empty] | 5.017828 | 0.00253149 | 0.0759446 | 30.0759 | 30 | -0.000743868 | -0.00669463 | 8.99307 | 8.99977 | [11 empty] | 4.780053 | 0.00246871 | 0.0740614 | 30.0741 | 30 | -0.000730084 | -0.0065712 | 8.99404 | 9.00062 | [11 empty] | 5.043984 | 0.00261069 | 0.0783206 | 30.0783 | 30 | -0.000746936 | -0.00672222 | 8.993 | 8.99972 | [11 empty] | 4.737734 | 0.00240888 | 0.0722683 | 30.0731 | 30.0008 | -0.000718631 | -0.00646757 | 8.99339 | 8.99985 | [11 empty] | 5.516175 | 0.0028005 | 0.084015 | 30.084 | 30 | -0.000904867 | -0.00814397 | 8.99205 | 9.00019 | [11 empty] | 4.751716 | 0.00238099 | 0.0714302 | 30.0717 | 30.0003 | -0.000712998 | -0.00641682 | 8.99336 | 8.99977 | [11 empty] | 5.134458 | 0.00250569 | 0.0751719 | 30.0757 | 30.0005 | -0.000806637 | -0.00725978 | 8.9928 | 9.00006 | [11 empty] | 5.359917 | 0.00254265 | 0.0762793 | 30.0761 | 29.9999 | -0.000814833 | -0.0073331 | 8.99218 | 8.99951 | [11 empty] | 5.259004 | 0.00268796 | 0.0806387 | 30.0807 | 30 | -0.000851089 | -0.00765972 | 8.99224 | 8.9999 | [11 empty] | 5.179839 | 0.00251008 | 0.0753031 | 30.0756 | 30.0003 | -0.000786287 | -0.00707666 | 8.99302 | 9.0001
| 5.034452 | 0.00299176 | 0.0897532 | 30.0899 | 30.0002 | -0.000830476 | -0.0074744 | 8.99266 | 9.00013 | [11 empty] | 4.755426 | 0.00220403 | 0.0661222 | 30.0668 | 30.0006 | -0.000727761 | -0.00654943 | 8.99287 | 8.99942 | [11 empty] | 4.871556 | 0.0023225 | 0.0696773 | 30.0706 | 30.001 | -0.000756044 | -0.00680432 | 8.99309 | 8.9999 | [11 empty] | 5.045133 | 0.00244023 | 0.0732068 | 30.0732 | 30 | -0.000773795 | -0.00696418 | 8.99307 | 9.00003 | [11 empty] | 4.866703125 | 0.00232959 | 0.0698877 | 30.0699 | 30 | -0.000800919 | -0.0072083 | 8.99283 | 9.00004 | [11 empty] | 4.988933 | 0.00244756 | 0.0734268 | 30.0734 | 30 | -0.000811515 | -0.00730302 | 8.99193 | 8.99924 | [11 empty] | 5.101879 | 0.0025059 | 0.075177 | 30.0752 | 30 | -0.000829226 | -0.00746265 | 8.99208 | 8.99954 | [11 empty] | 4.951747 | 0.0024723 | 0.0741708 | 30.0749 | 30.0008 | -0.000859971 | -0.00774001 | 8.99258 | 9.00032 | [11 empty] | 4.935544 | 0.00239255 | 0.0717766 | 30.0718 | 30 | -0.000751072 | -0.00675955 | 8.99311 | 8.99987 | [11 empty] | 6.043341 | 0.00291509 | 0.0874534 | 30.0877 | 30.0002 | -0.000834622 | -0.00751159 | 8.99247 | 8.99998 | [11 empty] | 4.83331 | 0.00230843 | 0.0692529 | 30.0693 | 30 | -0.000683311 | -0.00614984 | 8.99392 | 9.00007 | [11 empty] | 5.063442 | 0.00256085 | 0.0768255 | 30.0768 | 30 | -0.000752867 | -0.00677562 | 8.99299 | 8.99977 | [11 empty] | 4.824573 | 0.00248988 | 0.0746964 | 30.0747 | 30 | -0.00073921 | -0.00665334 | 8.99396 | 9.00062 | [11 empty] | 5.08894 | 0.00264039 | 0.0792119 | 30.0792 | 30 | -0.000769418 | -0.00692455 | 8.99279 | 8.99972 | [11 empty] | 4.784272 | 0.00243414 | 0.0730263 | 30.0738 | 30.0008 | -0.000732527 | -0.00659264 | 8.99326 | 8.99985 | [11 empty] | 5.56335 | 0.00284283 | 0.0852849 | 30.0853 | 30 | -0.000920288 | -0.00828277 | 8.99191 | 9.00019 | [11 empty] | 4.798385 | 0.00241083 | 0.0723254 | 30.0726 | 30.0003 | -0.000717964 | -0.00646151 | 8.99331 | 8.99977 | [11 empty] | 5.180386 | 0.00254392 | 0.0763188 | 30.0768 | 30.0005 | -0.00081486 | -0.00733379 | 8.99272 | 9.00006 | [11 empty] | 5.407096 | 0.0025664 | 0.0769916 | 30.0769 | 29.9999 | -0.000822952 | -0.00740616 | 8.99211 | 8.99951 | [11 empty] | 5.306848 | 0.0027213 | 0.0816392 | 30.0816 | 30 | -0.000852476 | -0.0076722 | 8.99223 | 8.9999 | [11 empty] | 5.226234 | 0.00253689 | 0.0761076 | 30.0764 | 30.0003 | -0.000783267 | -0.00704947 | 8.99305 | 9.0001
| 5.080982 | 0.00302209 | 0.0906631 | 30.0908 | 30.0002 | -0.000846005 | -0.00761416 | 8.99252 | 9.00013 | [11 empty] | 4.800365 | 0.00222406 | 0.0667231 | 30.0674 | 30.0006 | -0.000741206 | -0.00667042 | 8.99275 | 8.99942 | [11 empty] | 4.916695 | 0.00235074 | 0.0705245 | 30.0715 | 30.001 | -0.00077109 | -0.00693973 | 8.99296 | 8.9999 | [11 empty] | 5.091477 | 0.00247029 | 0.0741085 | 30.0741 | 30 | -0.000789239 | -0.00710318 | 8.99293 | 9.00003 | [11 empty] | 4.913109375 | 0.00235662 | 0.0706986 | 30.0707 | 30 | -0.000799607 | -0.0071965 | 8.99284 | 9.00004 | [11 empty] | 5.035653 | 0.00245584 | 0.0736751 | 30.0736 | 30 | -0.000814539 | -0.00733023 | 8.9919 | 8.99924 | [11 empty] | 5.147949 | 0.00253239 | 0.0759715 | 30.076 | 30 | -0.000836415 | -0.00752735 | 8.99201 | 8.99954 | [11 empty] | 4.996743 | 0.00251004 | 0.075303 | 30.0761 | 30.0008 | -0.000870756 | -0.00783708 | 8.99248 | 9.00032 | [11 empty] | 4.981895 | 0.0024277 | 0.0728311 | 30.0729 | 30 | -0.000760947 | -0.00684842 | 8.99302 | 8.99987 | [11 empty] | 6.091186 | 0.00294045 | 0.0882142 | 30.0884 | 30.0002 | -0.000843313 | -0.00758981 | 8.99239 | 8.99998 | [11 empty] | 4.878409 | 0.00234106 | 0.070232 | 30.0702 | 30 | -0.000690281 | -0.00621257 | 8.99385 | 9.00007 | [11 empty] | 5.10941 | 0.00258939 | 0.0776816 | 30.0777 | 30 | -0.000746346 | -0.00671694 | 8.99305 | 8.99977 | [11 empty] | 4.86909 | 0.00253025 | 0.0759077 | 30.0759 | 30 | -0.000736937 | -0.00663289 | 8.99398 | 9.00062 | [11 empty] | 5.134201 | 0.00266378 | 0.0799135 | 30.0799 | 30 | -0.000780174 | -0.00702135 | 8.9927 | 8.99972 | [11 empty] | 4.830252 | 0.00246468 | 0.0739425 | 30.0748 | 30.0008 | -0.00072671 | -0.00654028 | 8.99331 | 8.99985 | [11 empty] | 5.610518 | 0.00285729 | 0.0857187 | 30.0857 | 30 | -0.000920576 | -0.00828536 | 8.99191 | 9.00019 | [11 empty] | 4.84449 | 0.00243887 | 0.0731667 | 30.0734 | 30.0003 | -0.000735097 | -0.00661571 | 8.99316 | 8.99977 | [11 empty] | 5.226527 | 0.00257164 | 0.0771506 | 30.0777 | 30.0005 | -0.000838137 | -0.00754328 | 8.99251 | 9.00006 | [11 empty] | 5.454083 | 0.00260104 | 0.0780309 | 30.0779 | 29.9999 | -0.000825524 | -0.00742931 | 8.99208 | 8.99951 | [11 empty] | 5.354636 | 0.00274589 | 0.0823768 | 30.0824 | 30 | -0.00087611 | -0.00788491 | 8.99202 | 8.9999 | [11 empty] | 5.272107 | 0.00257144 | 0.0771439 | 30.0775 | 30.0003 | -0.000785909 | -0.00707326 | 8.99302 | 9.0001
| 5.126622 | 0.0030555 | 0.0916655 | 30.0918 | 30.0002 | -0.000859448 | -0.00773514 | 8.9924 | 9.00013 | [11 empty] | 4.845399 | 0.00226895 | 0.06807 | 30.0687 | 30.0006 | -0.000731489 | -0.00658298 | 8.99284 | 8.99942 | [11 empty] | 4.962135 | 0.00238597 | 0.0715813 | 30.0726 | 30.001 | -0.000776507 | -0.00698849 | 8.99291 | 8.9999 | [11 empty] | 5.137645 | 0.0025014 | 0.075042 | 30.075 | 30 | -0.00080858 | -0.00727725 | 8.99275 | 9.00003 | [11 empty] | 4.960334 | 0.0023817 | 0.0714511 | 30.0715 | 30 | -0.000834586 | -0.00751131 | 8.99253 | 9.00004 | [11 empty] | 5.081864 | 0.00248962 | 0.0746886 | 30.0746 | 30 | -0.000835353 | -0.00751754 | 8.99172 | 8.99924 | [11 empty] | 5.19426 | 0.00256363 | 0.0769088 | 30.0769 | 30 | -0.000857938 | -0.00772105 | 8.99182 | 8.99954 | [11 empty] | 5.041651 | 0.00254615 | 0.0763863 | 30.0771 | 30.0008 | -0.000869481 | -0.0078256 | 8.99249 | 9.00032 | [11 empty] | 5.027486 | 0.00245976 | 0.0737929 | 30.0738 | 30 | -0.00076368 | -0.00687302 | 8.993 | 8.99987 | [11 empty] | 6.138854 | 0.00297394 | 0.0892187 | 30.0894 | 30.0002 | -0.00085244 | -0.00767195 | 8.99231 | 8.99998 | [11 empty] | 4.923713 | 0.00236145 | 0.0708435 | 30.0708 | 30 | -0.000727156 | -0.00654446 | 8.99352 | 9.00007 | [11 empty] | 5.156349 | 0.00262413 | 0.0787239 | 30.0787 | 30 | -0.000751335 | -0.00676184 | 8.993 | 8.99977 | [11 empty] | 4.913651 | 0.002555 | 0.0766499 | 30.0767 | 30 | -0.000758015 | -0.0068226 | 8.99379 | 9.00062 | [11 empty] | 5.180131 | 0.00269749 | 0.0809247 | 30.081 | 30 | -0.000784389 | -0.00705928 | 8.99266 | 8.99972 | [11 empty] | 4.875642 | 0.0024935 | 0.0748069 | 30.0756 | 30.0008 | -0.000744047 | -0.00669631 | 8.99316 | 8.99985 | [11 empty] | 5.657521 | 0.00289526 | 0.0868577 | 30.0869 | 30 | -0.000932221 | -0.00839016 | 8.9918 | 9.00019 | [11 empty] | 4.890787 | 0.00247288 | 0.074187 | 30.0745 | 30.0003 | -0.000735754 | -0.00662162 | 8.99315 | 8.99977 | [11 empty] | 5.272878 | 0.00259761 | 0.0779296 | 30.0784 | 30.0005 | -0.00083504 | -0.00751541 | 8.99254 | 9.00006 | [11 empty] | 5.501146 | 0.002627 | 0.0788098 | 30.0787 | 29.9999 | -0.000846279 | -0.0076161 | 8.9919 | 8.99951 | [11 empty] | 5.40215 | 0.00278314 | 0.0834942 | 30.0835 | 30 | -0.000891488 | -0.0080233 | 8.99188 | 8.9999 | [11 empty] | 5.31855 | 0.00259665 | 0.0779005 | 30.0782 | 30.0003 | -0.000804822 | -0.00724348 | 8.99285 | 9.0001
| 5.173061 | 0.00308937 | 0.0926816 | 30.0928 | 30.0002 | -0.000879288 | -0.00791371 | 8.99222 | 9.00013 | [11 empty] | 4.890623 | 0.00229193 | 0.0687594 | 30.0694 | 30.0006 | -0.000803958 | -0.00723515 | 8.99219 | 8.99942 | [11 empty] | 5.007666 | 0.00241534 | 0.0724626 | 30.0734 | 30.001 | -0.000796224 | -0.00716593 | 8.99273 | 8.9999 | [11 empty] | 5.184032 | 0.00253944 | 0.0761832 | 30.0761 | 30 | -0.000829533 | -0.00746582 | 8.99257 | 9.00003 | [11 empty] | 5.006859 | 0.00241492 | 0.0724476 | 30.0725 | 30 | -0.000832387 | -0.00749152 | 8.99255 | 9.00004 | [11 empty] | 5.128186 | 0.00251457 | 0.0754371 | 30.0754 | 30 | -0.000835181 | -0.00751599 | 8.99172 | 8.99924 | [11 empty] | 5.2402 | 0.00259227 | 0.077768 | 30.0778 | 30 | -0.000865072 | -0.00778525 | 8.99175 | 8.99954 | [11 empty] | 5.086305 | 0.00257358 | 0.0772094 | 30.078 | 30.0008 | -0.000898753 | -0.00808906 | 8.99223 | 9.00032 | [11 empty] | 5.073375 | 0.00248427 | 0.0745281 | 30.0746 | 30 | -0.000779901 | -0.00701901 | 8.99285 | 8.99987 | [11 empty] | 6.186012 | 0.00299918 | 0.089976 | 30.0902 | 30.0002 | -0.000862971 | -0.00776673 | 8.99222 | 8.99998 | [11 empty] | 4.969529 | 0.00239337 | 0.071801 | 30.0718 | 30 | -0.000721498 | -0.00649353 | 8.99357 | 9.00007 | [11 empty] | 5.203285 | 0.00265257 | 0.0795769 | 30.0796 | 30 | -0.000776255 | -0.00698611 | 8.99278 | 8.99977 | [11 empty] | 4.958421 | 0.00258064 | 0.0774193 | 30.0774 | 30 | -0.000760949 | -0.00684901 | 8.99377 | 9.00062 | [11 empty] | 5.227235 | 0.00273072 | 0.0819216 | 30.0819 | 30 | -0.000801226 | -0.00721081 | 8.99251 | 8.99972 | [11 empty] | 4.921247 | 0.00252531 | 0.0757613 | 30.0766 | 30.0008 | -0.000764498 | -0.00688037 | 8.99297 | 8.99985 | [11 empty] | 5.704587 | 0.00293099 | 0.0879297 | 30.0879 | 30 | -0.00095923 | -0.00863326 | 8.99156 | 9.00019 | [11 empty] | 4.936845 | 0.00249715 | 0.0749152 | 30.0752 | 30.0003 | -0.000748807 | -0.00673909 | 8.99304 | 8.99977 | [11 empty] | 5.320119 | 0.00262216 | 0.078666 | 30.0792 | 30.0005 | -0.000858481 | -0.00772638 | 8.99233 | 9.00006 | [11 empty] | 5.548007 | 0.00265449 | 0.0796343 | 30.0795 | 29.9999 | -0.000859892 | -0.0077386 | 8.99177 | 8.99951 | [11 empty] | 5.44918 | 0.00281563 | 0.0844688 | 30.0845 | 30 | -0.000894213 | -0.00804783 | 8.99186 | 8.9999 | [11 empty] | 5.366258 | 0.00262735 | 0.0788214 | 30.0791 | 30.0003 | -0.000805151 | -0.00724644 | 8.99285 | 9.0001
| 5.218848 | 0.00312001 | 0.0936008 | 30.0938 | 30.0002 | -0.00088965 | -0.00800697 | 8.99213 | 9.00013 | [11 empty] | 4.935875 | 0.00233108 | 0.0699338 | 30.0706 | 30.0006 | -0.000757732 | -0.00681915 | 8.99261 | 8.99942 | [11 empty] | 5.053273 | 0.0024415 | 0.0732473 | 30.0742 | 30.001 | -0.000825309 | -0.00742769 | 8.99247 | 8.9999 | [11 empty] | 5.23106 | 0.00256131 | 0.0768393 | 30.0768 | 30 | -0.000811522 | -0.00730372 | 8.99273 | 9.00003 | [11 empty] | 5.053186 | 0.00244613 | 0.0733839 | 30.0734 | 30 | -0.00083926 | -0.00755338 | 8.99249 | 9.00004 | [11 empty] | 5.174027 | 0.00254123 | 0.0762368 | 30.0762 | 30 | -0.000854328 | -0.0076883 | 8.99155 | 8.99924 | [11 empty] | 5.286716 | 0.00262428 | 0.0787283 | 30.0787 | 30 | -0.00086918 | -0.00782222 | 8.99172 | 8.99954 | [11 empty] | 5.130729 | 0.00260602 | 0.0781825 | 30.0789 | 30.0008 | -0.000886477 | -0.00797858 | 8.99234 | 9.00032 | [11 empty] | 5.118995 | 0.00251634 | 0.0754902 | 30.0755 | 30 | -0.000783256 | -0.0070492 | 8.99282 | 8.99987 | [11 empty] | 6.233749 | 0.00302432 | 0.0907302 | 30.0909 | 30.0002 | -0.000863411 | -0.00777069 | 8.99221 | 8.99998 | [11 empty] | 5.01519 | 0.00241534 | 0.0724601 | 30.0725 | 30 | -0.000721062 | -0.00648961 | 8.99358 | 9.00007 | [11 empty] | 5.250162 | 0.00267415 | 0.0802246 | 30.0802 | 30 | -0.000787285 | -0.00708538 | 8.99268 | 8.99977 | [11 empty] | 5.003465 | 0.0026134 | 0.0784021 | 30.0784 | 30 | -0.000778435 | -0.00700639 | 8.99361 | 9.00062 | [11 empty] | 5.27392 | 0.00276361 | 0.0829083 | 30.0829 | 30 | -0.000800617 | -0.00720533 | 8.99251 | 8.99972 | [11 empty] | 4.966879 | 0.00255767 | 0.0767321 | 30.0775 | 30.0008 | -0.000762072 | -0.00685854 | 8.99299 | 8.99985 | [11 empty] | 5.752103 | 0.00297377 | 0.0892132 | 30.0892 | 30 | -0.000971682 | -0.00874533 | 8.99145 | 9.00019 | [11 empty] | 4.98274 | 0.00252664 | 0.0757999 | 30.0761 | 30.0003 | -0.000762925 | -0.00686615 | 8.99291 | 8.99977 | [11 empty] | 5.36809 | 0.00265181 | 0.0795556 | 30.0801 | 30.0005 | -0.000854627 | -0.00769169 | 8.99236 | 9.00006 | [11 empty] | 5.594721 | 0.00269192 | 0.0807572 | 30.0806 | 29.9999 | -0.000868901 | -0.00781968 | 8.99169 | 8.99951 | [11 empty] | 5.496571 | 0.00285128 | 0.0855384 | 30.0856 | 30 | -0.000910439 | -0.00819387 | 8.99171 | 8.9999 | [11 empty] | 5.413443 | 0.00265697 | 0.0797099 | 30.08 | 30.0003 | -0.000822871 | -0.00740592 | 8.99269 | 9.0001
| 5.264999 | 0.00315085 | 0.0945262 | 30.0947 | 30.0002 | -0.000899155 | -0.00809251 | 8.99204 | 9.00013 | [11 empty] | 4.981854 | 0.00236061 | 0.0708197 | 30.0715 | 30.0006 | -0.000783929 | -0.00705491 | 8.99237 | 8.99942 | [11 empty] | 5.098618 | 0.00247388 | 0.0742188 | 30.0752 | 30.001 | -0.00081568 | -0.00734103 | 8.99255 | 8.9999 | [11 empty] | 5.277625 | 0.00259367 | 0.0778101 | 30.0778 | 30 | -0.000835375 | -0.0075184 | 8.99251 | 9.00003 | [11 empty] | 5.099079 | 0.00247903 | 0.0743708 | 30.0744 | 30 | -0.000863629 | -0.0077727 | 8.99227 | 9.00004 | [11 empty] | 5.219793 | 0.00257708 | 0.0773123 | 30.0773 | 30 | -0.000868219 | -0.00781331 | 8.99142 | 8.99924 | [11 empty] | 5.3333125 | 0.00265104 | 0.079531 | 30.0795 | 30 | -0.000896789 | -0.00807069 | 8.99147 | 8.99954 | [11 empty] | 5.17516 | 0.00264115 | 0.0792366 | 30.08 | 30.0008 | -0.00091104 | -0.00819965 | 8.99212 | 9.00032 | [11 empty] | 5.165403 | 0.00253933 | 0.07618 | 30.0762 | 30 | -0.000800532 | -0.00720468 | 8.99266 | 8.99987 | [11 empty] | 6.281891 | 0.00305563 | 0.0916695 | 30.0919 | 30.0002 | -0.000887979 | -0.00799179 | 8.99199 | 8.99998 | [11 empty] | 5.060988 | 0.00244782 | 0.0734348 | 30.0734 | 30 | -0.000743445 | -0.00669106 | 8.99337 | 9.00007 | [11 empty] | 5.296281 | 0.00271686 | 0.0815059 | 30.0815 | 30 | -0.00080392 | -0.00723509 | 8.99253 | 8.99977 | [11 empty] | 5.04895 | 0.00263454 | 0.0790362 | 30.0791 | 30 | -0.000785315 | -0.00706832 | 8.99355 | 9.00062 | [11 empty] | 5.32059375 | 0.00279557 | 0.0838672 | 30.0839 | 30 | -0.000813783 | -0.00732382 | 8.99239 | 8.99972 | [11 empty] | 5.012765 | 0.00257889 | 0.0773688 | 30.0782 | 30.0008 | -0.000774768 | -0.0069728 | 8.99288 | 8.99985 | [11 empty] | 5.800193 | 0.00300162 | 0.0900486 | 30.09 | 30 | -0.000984536 | -0.00886101 | 8.99133 | 9.00019 | [11 empty] | 5.029021 | 0.00255393 | 0.0766185 | 30.0769 | 30.0003 | -0.000776556 | -0.00698883 | 8.99279 | 8.99977 | [11 empty] | 5.415395 | 0.0026864 | 0.0805933 | 30.0811 | 30.0005 | -0.000877553 | -0.00789803 | 8.99216 | 9.00006 | [11 empty] | 5.641632 | 0.00271356 | 0.0814064 | 30.0813 | 29.9999 | -0.000882348 | -0.0079407 | 8.99157 | 8.99951 | [11 empty] | 5.543787 | 0.00288141 | 0.0864424 | 30.0865 | 30 | -0.000926924 | -0.00834223 | 8.99156 | 8.9999 | [11 empty] | 5.459836 | 0.00268576 | 0.0805736 | 30.0809 | 30.0003 | -0.000836171 | -0.00752562 | 8.99257 | 9.0001
| 5.311433 | 0.00319413 | 0.0958243 | 30.096 | 30.0002 | -0.000897361 | -0.00807637 | 8.99206 | 9.00013 | [11 empty] | 5.028583 | 0.00239055 | 0.0717179 | 30.0724 | 30.0006 | -0.000794427 | -0.00714939 | 8.99227 | 8.99942 | [11 empty] | 5.144384 | 0.00249636 | 0.0748931 | 30.0759 | 30.001 | -0.00082717 | -0.00744445 | 8.99245 | 8.9999 | [11 empty] | 5.324362 | 0.00262349 | 0.0787045 | 30.0787 | 30 | -0.00083516 | -0.00751647 | 8.99252 | 9.00003 | [11 empty] | 5.145026 | 0.00250377 | 0.0751131 | 30.0751 | 30 | -0.000872768 | -0.00785495 | 8.99219 | 9.00004 | [11 empty] | 5.266002 | 0.00260934 | 0.07828 | 30.0782 | 30 | -0.000880349 | -0.00792246 | 8.99131 | 8.99924 | [11 empty] | 5.379853 | 0.00268449 | 0.0805347 | 30.0805 | 30 | -0.000904663 | -0.00814155 | 8.9914 | 8.99954 | [11 empty] | 5.220536 | 0.00267566 | 0.0802717 | 30.081 | 30.0008 | -0.000924848 | -0.00832393 | 8.992 | 9.00032 | [11 empty] | 5.21211 | 0.00257447 | 0.0772342 | 30.0773 | 30 | -0.000815472 | -0.00733914 | 8.99253 | 8.99987 | [11 empty] | 6.329528 | 0.0030866 | 0.0925985 | 30.0928 | 30.0002 | -0.000885941 | -0.00797345 | 8.99201 | 8.99998 | [11 empty] | 5.106569 | 0.00247432 | 0.0742297 | 30.0742 | 30 | -0.000754858 | -0.00679377 | 8.99327 | 9.00007 | [11 empty] | 5.342405 | 0.00275042 | 0.0825127 | 30.0825 | 30 | -0.000801801 | -0.00721602 | 8.99255 | 8.99977 | [11 empty] | 5.094933 | 0.00267736 | 0.0803209 | 30.0803 | 30 | -0.000793212 | -0.0071394 | 8.99348 | 9.00062 | [11 empty] | 5.36643 | 0.00282387 | 0.0847163 | 30.0847 | 30 | -0.000823248 | -0.007409 | 8.99231 | 8.99972 | [11 empty] | 5.058257 | 0.00261232 | 0.0783719 | 30.0792 | 30.0008 | -0.000785116 | -0.00706592 | 8.99279 | 8.99985 | [11 empty] | 5.849036 | 0.00303014 | 0.0909041 | 30.0909 | 30 | -0.000988175 | -0.00889377 | 8.9913 | 9.00019 | [11 empty] | 5.075145 | 0.00258152 | 0.0774463 | 30.0777 | 30.0003 | -0.000773159 | -0.00695826 | 8.99282 | 8.99977 | [11 empty] | 5.462847 | 0.00272789 | 0.081838 | 30.0823 | 30.0005 | -0.000875033 | -0.00787535 | 8.99218 | 9.00006 | [11 empty] | 5.689005 | 0.00275426 | 0.0826273 | 30.0825 | 29.9999 | -0.000890177 | -0.00801116 | 8.9915 | 8.99951 | [11 empty] | 5.590624 | 0.00291474 | 0.0874421 | 30.0875 | 30 | -0.000941686 | -0.00847509 | 8.99143 | 8.9999 | [11 empty] | 5.506592 | 0.00271994 | 0.0815991 | 30.0819 | 30.0003 | -0.000841984 | -0.00757794 | 8.99252 | 9.0001
| 5.357011 | 0.00322105 | 0.0966321 | 30.0968 | 30.0002 | -0.000910504 | -0.00819466 | 8.99194 | 9.00013 | [11 empty] | 5.074951 | 0.00241821 | 0.0725478 | 30.0732 | 30.0006 | -0.000795635 | -0.00716026 | 8.99226 | 8.99942 | [11 empty] | 5.191269 | 0.00254031 | 0.0762117 | 30.0772 | 30.001 | -0.000815399 | -0.00733851 | 8.99256 | 8.9999 | [11 empty] | 5.371942 | 0.002659 | 0.0797698 | 30.0797 | 30 | -0.000859255 | -0.00773333 | 8.9923 | 9.00003 | [11 empty] | 5.191235 | 0.0025399 | 0.0761969 | 30.0762 | 30 | -0.000867871 | -0.00781087 | 8.99223 | 9.00004 | [11 empty] | 5.311952 | 0.00264013 | 0.0792039 | 30.0792 | 30 | -0.000887629 | -0.00798798 | 8.99125 | 8.99924 | [11 empty] | 5.427319 | 0.00271729 | 0.0815186 | 30.0815 | 30 | -0.000905465 | -0.00814876 | 8.99139 | 8.99954 | [11 empty] | 5.266813 | 0.00270209 | 0.0810648 | 30.0818 | 30.0008 | -0.000942581 | -0.00848353 | 8.99184 | 9.00032 | [11 empty] | 5.259201 | 0.00260274 | 0.0780824 | 30.0781 | 30 | -0.000815575 | -0.00734007 | 8.99253 | 8.99987 | [11 empty] | 6.378231 | 0.00311838 | 0.0935519 | 30.0938 | 30.0002 | -0.000901646 | -0.0081148 | 8.99187 | 8.99998 | [11 empty] | 5.151486 | 0.00250407 | 0.0751221 | 30.0751 | 30 | -0.000751059 | -0.00675958 | 8.99331 | 9.00007 | [11 empty] | 5.388502 | 0.00278505 | 0.0835515 | 30.0835 | 30 | -0.000804321 | -0.0072387 | 8.99253 | 8.99977 | [11 empty] | 5.14054 | 0.00269853 | 0.0809559 | 30.081 | 30 | -0.00080612 | -0.00725558 | 8.99336 | 9.00062 | [11 empty] | 5.411963 | 0.00285199 | 0.0855599 | 30.0856 | 30 | -0.000829584 | -0.00746602 | 8.99225 | 8.99972 | [11 empty] | 5.103975 | 0.00264257 | 0.0792792 | 30.0801 | 30.0008 | -0.000783625 | -0.00705251 | 8.9928 | 8.99985 | [11 empty] | 5.897454 | 0.00306397 | 0.0919192 | 30.0919 | 30 | -0.00101419 | -0.0091279 | 8.99106 | 9.00019 | [11 empty] | 5.120974 | 0.00261066 | 0.0783204 | 30.0786 | 30.0003 | -0.00078923 | -0.00710289 | 8.99267 | 8.99977 | [11 empty] | 5.510345 | 0.0027572 | 0.0827173 | 30.0832 | 30.0005 | -0.000901351 | -0.00811221 | 8.99194 | 9.00006 | [11 empty] | 5.736052 | 0.00279649 | 0.0838944 | 30.0838 | 29.9999 | -0.000899227 | -0.0080926 | 8.99142 | 8.99951 | [11 empty] | 5.637422 | 0.00294581 | 0.0883742 | 30.0884 | 30 | -0.000953039 | -0.00857726 | 8.99133 | 8.9999 | [11 empty] | 5.552996 | 0.00275453 | 0.0826366 | 30.083 | 30.0003 | -0.000870096 | -0.00783095 | 8.99226 | 9.0001
| 5.4025625 | 0.00325812 | 0.0977441 | 30.0979 | 30.0002 | -0.000919324 | -0.00827404 | 8.99186 | 9.00013 | [11 empty] | 5.120404 | 0.00245575 | 0.0736741 | 30.0743 | 30.0006 | -0.000810574 | -0.0072947 | 8.99213 | 8.99942 | [11 empty] | 5.237951 | 0.00256704 | 0.0770137 | 30.078 | 30.001 | -0.000861786 | -0.00775598 | 8.99214 | 8.9999 | [11 empty] | 5.419486 | 0.00269212 | 0.0807635 | 30.0807 | 30 | -0.000859337 | -0.00773406 | 8.9923 | 9.00003 | [11 empty] | 5.237379 | 0.0025704 | 0.0771119 | 30.0771 | 30 | -0.000879422 | -0.00791483 | 8.99213 | 9.00004 | [11 empty] | 5.358145 | 0.00267913 | 0.0803739 | 30.0803 | 30 | -0.000906259 | -0.00815564 | 8.99108 | 8.99924 | [11 empty] | 5.474544 | 0.00274986 | 0.0824957 | 30.0825 | 30 | -0.000912526 | -0.00821231 | 8.99133 | 8.99954 | [11 empty] | 5.312904 | 0.00274215 | 0.0822664 | 30.083 | 30.0008 | -0.000958264 | -0.00862468 | 8.9917 | 9.00032 | [11 empty] | 5.306788 | 0.00263609 | 0.0790828 | 30.0791 | 30 | -0.000827543 | -0.00744778 | 8.99242 | 8.99987 | [11 empty] | 6.427473 | 0.00314488 | 0.094347 | 30.0945 | 30.0002 | -0.00089343 | -0.00804086 | 8.99194 | 8.99998 | [11 empty] | 5.196902 | 0.00252965 | 0.0758897 | 30.0759 | 30 | -0.000763708 | -0.00687342 | 8.99319 | 9.00007 | [11 empty] | 5.434362 | 0.00282234 | 0.0846702 | 30.0847 | 30 | -0.000826567 | -0.00743891 | 8.99233 | 8.99977 | [11 empty] | 5.186295 | 0.00273177 | 0.0819531 | 30.082 | 30 | -0.000810953 | -0.00729907 | 8.99332 | 9.00062 | [11 empty] | 5.45805 | 0.00288247 | 0.0864742 | 30.0865 | 30 | -0.000855211 | -0.00769666 | 8.99202 | 8.99972 | [11 empty] | 5.149954 | 0.00267662 | 0.0803008 | 30.0811 | 30.0008 | -0.000807379 | -0.00726629 | 8.99259 | 8.99985 | [11 empty] | 5.945841 | 0.00310468 | 0.0931403 | 30.0931 | 30 | -0.00101485 | -0.00913387 | 8.99106 | 9.00019 | [11 empty] | 5.166947 | 0.00263785 | 0.0791363 | 30.0794 | 30.0003 | -0.000793723 | -0.00714333 | 8.99263 | 8.99977 | [11 empty] | 5.557565 | 0.00278614 | 0.0835856 | 30.0841 | 30.0005 | -0.000916402 | -0.00824767 | 8.99181 | 9.00006 | [11 empty] | 5.783746 | 0.00281397 | 0.0844189 | 30.0843 | 29.9999 | -0.000917805 | -0.0082598 | 8.99125 | 8.99951 | [11 empty] | 5.684826 | 0.00298443 | 0.089533 | 30.0895 | 30 | -0.000972426 | -0.00875174 | 8.99115 | 8.9999 | [11 empty] | 5.599707 | 0.00278366 | 0.0835106 | 30.0838 | 30.0003 | -0.000863329 | -0.00777004 | 8.99233 | 9.0001
| 5.448175 | 0.00328822 | 0.0986471 | 30.0988 | 30.0002 | -0.000930974 | -0.00837889 | 8.99176 | 9.00013 | [11 empty] | 5.166528 | 0.00249035 | 0.0747122 | 30.0753 | 30.0006 | -0.000828409 | -0.0074552 | 8.99197 | 8.99942 | [11 empty] | 5.28381 | 0.0026037 | 0.0781135 | 30.0791 | 30.001 | -0.000871545 | -0.00784381 | 8.99205 | 8.9999 | [11 empty] | 5.466111 | 0.00272048 | 0.0816144 | 30.0816 | 30 | -0.000876958 | -0.00789265 | 8.99214 | 9.00003 | [11 empty] | 5.283659 | 0.00261204 | 0.0783612 | 30.0784 | 30 | -0.000896412 | -0.00806774 | 8.99197 | 9.00004 | [11 empty] | 5.404194 | 0.00270723 | 0.0812167 | 30.0812 | 30 | -0.000907892 | -0.00817033 | 8.99106 | 8.99924 | [11 empty] | 5.522426 | 0.00278029 | 0.0834087 | 30.0834 | 30 | -0.000930619 | -0.00837514 | 8.99116 | 8.99954 | [11 empty] | 5.358942 | 0.00276767 | 0.0830322 | 30.0838 | 30.0008 | -0.000988974 | -0.00890108 | 8.99142 | 9.00032 | [11 empty] | 5.353352 | 0.00266907 | 0.0800723 | 30.0801 | 30 | -0.000843383 | -0.00759034 | 8.99228 | 8.99987 | [11 empty] | 6.476281 | 0.00318187 | 0.0954567 | 30.0957 | 30.0002 | -0.000908215 | -0.00817392 | 8.99181 | 8.99998 | [11 empty] | 5.24225 | 0.00256001 | 0.0768002 | 30.0768 | 30 | -0.00077606 | -0.00698459 | 8.99308 | 9.00007 | [11 empty] | 5.480637 | 0.00284567 | 0.0853699 | 30.0854 | 30 | -0.000828959 | -0.00746043 | 8.9923 | 8.99977 | [11 empty] | 5.232809 | 0.00276396 | 0.082919 | 30.0829 | 30 | -0.000814705 | -0.00733284 | 8.99328 | 9.00062 | [11 empty] | 5.503904 | 0.00292447 | 0.0877342 | 30.0878 | 30 | -0.000854428 | -0.00768961 | 8.99203 | 8.99972 | [11 empty] | 5.19534375 | 0.00270703 | 0.081213 | 30.082 | 30.0008 | -0.00080938 | -0.0072843 | 8.99257 | 8.99985 | [11 empty] | 5.993733 | 0.00313465 | 0.0940394 | 30.094 | 30 | -0.00104157 | -0.00937435 | 8.99082 | 9.00019 | [11 empty] | 5.21283 | 0.00267139 | 0.0801425 | 30.0804 | 30.0003 | -0.000799651 | -0.00719668 | 8.99258 | 8.99977 | [11 empty] | 5.604742 | 0.00281565 | 0.084471 | 30.085 | 30.0005 | -0.000931576 | -0.00838423 | 8.99167 | 9.00006 | [11 empty] | 5.832122 | 0.00284415 | 0.085324 | 30.0852 | 29.9999 | -0.000926426 | -0.00833738 | 8.99117 | 8.99951 | [11 empty] | 5.731496 | 0.00301934 | 0.0905802 | 30.0906 | 30 | -0.000974295 | -0.00876856 | 8.99114 | 8.9999 | [11 empty] | 5.646052 | 0.00281841 | 0.0845532 | 30.0849 | 30.0003 | -0.00087197 | -0.00784781 | 8.99225 | 9.0001
| 5.494038 | 0.00332184 | 0.0996559 | 30.0998 | 30.0002 | -0.000952478 | -0.00857243 | 8.99156 | 9.00013 | [11 empty] | 5.212266 | 0.00252346 | 0.0757054 | 30.0763 | 30.0006 | -0.000834632 | -0.00751121 | 8.99191 | 8.99942 | [11 empty] | 5.330102 | 0.00264023 | 0.0792096 | 30.0802 | 30.001 | -0.000863036 | -0.00776723 | 8.99213 | 8.9999 | [11 empty] | 5.513786 | 0.00276063 | 0.0828187 | 30.0828 | 30 | -0.000878905 | -0.00791017 | 8.99212 | 9.00003 | [11 empty] | 5.329444 | 0.0026408 | 0.0792241 | 30.0792 | 30 | -0.000923132 | -0.00830822 | 8.99173 | 9.00004 | [11 empty] | 5.44971 | 0.00273778 | 0.0821333 | 30.0821 | 30 | -0.000919174 | -0.00827186 | 8.99096 | 8.99924 | [11 empty] | 5.569344 | 0.00282104 | 0.0846312 | 30.0846 | 30 | -0.000954106 | -0.00858651 | 8.99095 | 8.99954 | [11 empty] | 5.404356 | 0.00280038 | 0.0840134 | 30.0848 | 30.0008 | -0.000986759 | -0.00888115 | 8.99144 | 9.00032 | [11 empty] | 5.399249 | 0.00269477 | 0.0808431 | 30.0809 | 30 | -0.000857738 | -0.00771953 | 8.99215 | 8.99987 | [11 empty] | 6.52467 | 0.00321374 | 0.0964129 | 30.0966 | 30.0002 | -0.000921952 | -0.00829755 | 8.99169 | 8.99998 | [11 empty] | 5.287688 | 0.00258681 | 0.0776044 | 30.0776 | 30 | -0.000791139 | -0.0071203 | 8.99295 | 9.00007 | [11 empty] | 5.527101 | 0.00287844 | 0.0863533 | 30.0863 | 30 | -0.000849642 | -0.00764658 | 8.99212 | 8.99977 | [11 empty] | 5.278001 | 0.00279191 | 0.0837575 | 30.0838 | 30 | -0.000838862 | -0.00755028 | 8.99306 | 9.00062 | [11 empty] | 5.549662 | 0.00294944 | 0.0884832 | 30.0885 | 30 | -0.000869845 | -0.00782836 | 8.99189 | 8.99972 | [11 empty] | 5.241527 | 0.00273399 | 0.0820219 | 30.0828 | 30.0008 | -0.000816945 | -0.00735238 | 8.9925 | 8.99985 | [11 empty] | 6.041521 | 0.00317103 | 0.0951307 | 30.0951 | 30 | -0.00104857 | -0.00943737 | 8.99075 | 9.00019 | [11 empty] | 5.258826 | 0.00270119 | 0.0810365 | 30.0813 | 30.0003 | -0.000815612 | -0.00734033 | 8.99243 | 8.99977 | [11 empty] | 5.651772 | 0.00284733 | 0.0854213 | 30.0859 | 30.0005 | -0.00093512 | -0.00841613 | 8.99164 | 9.00006 | [11 empty] | 5.879901 | 0.00287994 | 0.0863978 | 30.0863 | 29.9999 | -0.000943768 | -0.00849345 | 8.99102 | 8.99951 | [11 empty] | 5.77828 | 0.00305321 | 0.0915964 | 30.0916 | 30 | -0.000988098 | -0.00889279 | 8.99101 | 8.9999 | [11 empty] | 5.692333 | 0.00284814 | 0.0854452 | 30.0858 | 30.0003 | -0.000891227 | -0.00802113 | 8.99207 | 9.0001
| 5.539625 | 0.0033569 | 0.100708 | 30.1009 | 30.0002 | -0.000953866 | -0.00858492 | 8.99155 | 9.00013 | [11 empty] | 5.258364 | 0.00255558 | 0.0766691 | 30.0773 | 30.0006 | -0.000847184 | -0.00762417 | 8.9918 | 8.99942 | [11 empty] | 5.376202 | 0.00266506 | 0.0799543 | 30.0809 | 30.001 | -0.000874933 | -0.0078743 | 8.99202 | 8.9999 | [11 empty] | 5.560647 | 0.00278461 | 0.083538 | 30.0835 | 30 | -0.000884387 | -0.00795951 | 8.99207 | 9.00003 | [11 empty] | 5.375252 | 0.00267219 | 0.0801657 | 30.0802 | 30 | -0.000927669 | -0.00834906 | 8.99169 | 9.00004 | [11 empty] | 5.496194 | 0.00276848 | 0.0830543 | 30.083 | 30 | -0.000938626 | -0.00844692 | 8.99079 | 8.99924 | [11 empty] | 5.616371 | 0.00285184 | 0.0855553 | 30.0855 | 30 | -0.000960109 | -0.00864054 | 8.9909 | 8.99954 | [11 empty] | 5.449854 | 0.00283707 | 0.0851142 | 30.0859 | 30.0008 | -0.000997853 | -0.00898099 | 8.99134 | 9.00032 | [11 empty] | 5.446142 | 0.00273343 | 0.0820029 | 30.082 | 30 | -0.000863103 | -0.00776782 | 8.9921 | 8.99987 | [11 empty] | 6.5732 | 0.0032432 | 0.0972967 | 30.0975 | 30.0002 | -0.000932709 | -0.00839436 | 8.99159 | 8.99998 | [11 empty] | 5.334046875 | 0.00261642 | 0.0784925 | 30.0785 | 30 | -0.00078548 | -0.00706937 | 8.993 | 9.00007 | [11 empty] | 5.572902 | 0.00291276 | 0.0873827 | 30.0874 | 30 | -0.000863113 | -0.00776782 | 8.992 | 8.99977 | [11 empty] | 5.323923 | 0.00282488 | 0.0847466 | 30.0848 | 30 | -0.000839769 | -0.00755844 | 8.99306 | 9.00062 | [11 empty] | 5.595856 | 0.00297859 | 0.0893577 | 30.0894 | 30 | -0.00087267 | -0.00785378 | 8.99186 | 8.99972 | [11 empty] | 5.288191 | 0.00276584 | 0.0829774 | 30.0838 | 30.0008 | -0.000838046 | -0.00754229 | 8.99231 | 8.99985 | [11 empty] | 6.089317 | 0.00320774 | 0.096232 | 30.0962 | 30 | -0.0010689 | -0.00962028 | 8.99057 | 9.00019 | [11 empty] | 5.304793 | 0.00273329 | 0.0819995 | 30.0823 | 30.0003 | -0.000822328 | -0.00740077 | 8.99237 | 8.99977 | [11 empty] | 5.698521 | 0.00288299 | 0.0864911 | 30.087 | 30.0005 | -0.000947782 | -0.00853009 | 8.99153 | 9.00006 | [11 empty] | 5.926989 | 0.00291214 | 0.0873637 | 30.0872 | 29.9999 | -0.000951812 | -0.00856584 | 8.99095 | 8.99951 | [11 empty] | 5.825377 | 0.00308385 | 0.0925155 | 30.0925 | 30 | -0.00100807 | -0.0090725 | 8.99083 | 8.9999 | [11 empty] | 5.738825 | 0.00287564 | 0.0862702 | 30.0866 | 30.0003 | -0.000890388 | -0.00801358 | 8.99208 | 9.0001
| 5.585585 | 0.00339545 | 0.101864 | 30.102 | 30.0002 | -0.000963165 | -0.00866861 | 8.99147 | 9.00013 | [11 empty] | 5.30486 | 0.0025899 | 0.0776987 | 30.0783 | 30.0006 | -0.000869724 | -0.00782702 | 8.9916 | 8.99942 | [11 empty] | 5.422912 | 0.00270166 | 0.0810524 | 30.082 | 30.001 | -0.000888234 | -0.00799402 | 8.9919 | 8.9999 | [11 empty] | 5.607858 | 0.00282891 | 0.0848671 | 30.0848 | 30 | -0.000899074 | -0.00809169 | 8.99194 | 9.00003 | [11 empty] | 5.420921 | 0.00269995 | 0.0809984 | 30.081 | 30 | -0.000922579 | -0.00830325 | 8.99174 | 9.00004 | [11 empty] | 5.542504 | 0.00281094 | 0.084328 | 30.0843 | 30 | -0.00095418 | -0.00858689 | 8.99065 | 8.99924 | [11 empty] | 5.663892 | 0.00289198 | 0.0867593 | 30.0867 | 30 | -0.000959414 | -0.00863429 | 8.9909 | 8.99954 | [11 empty] | 5.495529 | 0.00287744 | 0.0863253 | 30.0871 | 30.0008 | -0.00100559 | -0.00905066 | 8.99127 | 9.00032 | [11 empty] | 5.493125 | 0.00276936 | 0.0830808 | 30.0831 | 30 | -0.000886456 | -0.00797799 | 8.99189 | 8.99987 | [11 empty] | 6.621605 | 0.00328073 | 0.0984224 | 30.0986 | 30.0002 | -0.00093811 | -0.00844297 | 8.99154 | 8.99998 | [11 empty] | 5.380425 | 0.00264865 | 0.0794594 | 30.0795 | 30 | -0.000794491 | -0.00715047 | 8.99292 | 9.00007 | [11 empty] | 5.619095 | 0.002951 | 0.0885301 | 30.0885 | 30 | -0.000859907 | -0.00773896 | 8.99203 | 8.99977 | [11 empty] | 5.369846 | 0.00286047 | 0.0858142 | 30.0858 | 30 | -0.000845341 | -0.00760859 | 8.99301 | 9.00062 | [11 empty] | 5.641504 | 0.00301152 | 0.0903458 | 30.0904 | 30 | -0.000896716 | -0.00807019 | 8.99165 | 8.99972 | [11 empty] | 5.335042 | 0.00279674 | 0.0839046 | 30.0847 | 30.0008 | -0.000862105 | -0.00775882 | 8.99209 | 8.99985 | [11 empty] | 6.136628 | 0.00324332 | 0.0972996 | 30.0973 | 30 | -0.0010775 | -0.00969767 | 8.99049 | 9.00019 | [11 empty] | 5.351303 | 0.00275997 | 0.0827998 | 30.0831 | 30.0003 | -0.000823414 | -0.00741054 | 8.99236 | 8.99977 | [11 empty] | 5.745302 | 0.00291796 | 0.0875403 | 30.088 | 30.0005 | -0.000959461 | -0.00863521 | 8.99142 | 9.00006 | [11 empty] | 5.975056 | 0.00294575 | 0.0883722 | 30.0882 | 29.9999 | -0.000960705 | -0.00864587 | 8.99087 | 8.99951 | [11 empty] | 5.872274 | 0.0031089 | 0.0932671 | 30.0933 | 30 | -0.00100923 | -0.00908293 | 8.99082 | 8.9999 | [11 empty] | 5.785335 | 0.00290854 | 0.0872572 | 30.0876 | 30.0003 | -0.000918463 | -0.00826626 | 8.99183 | 9.0001
| 5.63197 | 0.00343183 | 0.102955 | 30.1031 | 30.0002 | -0.000980989 | -0.00882903 | 8.99131 | 9.00013 | [11 empty] | 5.350521 | 0.00262199 | 0.0786613 | 30.0793 | 30.0006 | -0.000889265 | -0.00800287 | 8.99142 | 8.99942 | [11 empty] | 5.469861 | 0.00273062 | 0.0819212 | 30.0829 | 30.001 | -0.000923386 | -0.00831038 | 8.99158 | 8.9999 | [11 empty] | 5.655338 | 0.00286071 | 0.0858211 | 30.0858 | 30 | -0.000914482 | -0.00823037 | 8.9918 | 9.00003 | [11 empty] | 5.467095 | 0.00273796 | 0.082139 | 30.0821 | 30 | -0.000942947 | -0.00848656 | 8.99155 | 9.00004 | [11 empty] | 5.58903 | 0.00284063 | 0.0852187 | 30.0852 | 30 | -0.000974107 | -0.00876622 | 8.99047 | 8.99924 | [11 empty] | 5.710419 | 0.00292758 | 0.0878275 | 30.0878 | 30 | -0.000987511 | -0.00888714 | 8.99065 | 8.99954 | [11 empty] | 5.540792 | 0.00291595 | 0.0874806 | 30.0882 | 30.0008 | -0.00101731 | -0.00915609 | 8.99116 | 9.00032 | [11 empty] | 5.540394 | 0.00280025 | 0.0840074 | 30.084 | 30 | -0.000890311 | -0.00801268 | 8.99186 | 8.99987 | [11 empty] | 6.670075 | 0.00331465 | 0.0994402 | 30.0996 | 30.0002 | -0.000955246 | -0.0085972 | 8.99139 | 8.99998 | [11 empty] | 5.427079 | 0.0026735 | 0.0802051 | 30.0802 | 30 | -0.000802666 | -0.00722404 | 8.99284 | 9.00007 | [11 empty] | 5.665028 | 0.00298716 | 0.0896147 | 30.0896 | 30 | -0.000867824 | -0.00781021 | 8.99195 | 8.99977 | [11 empty] | 5.414967 | 0.00289409 | 0.0868227 | 30.0869 | 30 | -0.000856949 | -0.00771306 | 8.9929 | 9.00062 | [11 empty] | 5.687694 | 0.0030527 | 0.0915811 | 30.0916 | 30 | -0.00089588 | -0.00806266 | 8.99166 | 8.99972 | [11 empty] | 5.382027 | 0.00283127 | 0.0849405 | 30.0858 | 30.0008 | -0.000866174 | -0.00779544 | 8.99206 | 8.99985 | [11 empty] | 6.183595 | 0.00327409 | 0.0982227 | 30.0982 | 30 | -0.00109561 | -0.00986066 | 8.99033 | 9.00019 | [11 empty] | 5.39777 | 0.00279754 | 0.0839271 | 30.0842 | 30.0003 | -0.00083839 | -0.00754532 | 8.99223 | 8.99977 | [11 empty] | 5.791796875 | 0.00293895 | 0.0881699 | 30.0887 | 30.0005 | -0.000972342 | -0.00875113 | 8.99131 | 9.00006 | [11 empty] | 6.022386 | 0.0029718 | 0.0891537 | 30.089 | 29.9999 | -0.00098028 | -0.00882204 | 8.99069 | 8.99951 | [11 empty] | 5.919452 | 0.00315429 | 0.0946286 | 30.0946 | 30 | -0.00102731 | -0.00924567 | 8.99066 | 8.9999 | [11 empty] | 5.831717 | 0.00294022 | 0.0882075 | 30.0885 | 30.0003 | -0.000922925 | -0.00830641 | 8.99179 | 9.0001
| 5.678846 | 0.00347093 | 0.104128 | 30.1043 | 30.0002 | -0.00100344 | -0.00903107 | 8.9911 | 9.00013 | [11 empty] | 5.396381 | 0.00265991 | 0.079799 | 30.0804 | 30.0006 | -0.000895083 | -0.00805523 | 8.99137 | 8.99942 | [11 empty] | 5.515883 | 0.00277163 | 0.0831516 | 30.0841 | 30.001 | -0.000923631 | -0.00831258 | 8.99158 | 8.9999 | [11 empty] | 5.702271 | 0.00288656 | 0.0865967 | 30.0866 | 30 | -0.000927095 | -0.00834388 | 8.99169 | 9.00003 | [11 empty] | 5.513851 | 0.00276129 | 0.0828388 | 30.0828 | 30 | -0.000960341 | -0.0086431 | 8.9914 | 9.00004 | [11 empty] | 5.635866 | 0.00287541 | 0.0862621 | 30.0862 | 30 | -0.000974168 | -0.00876677 | 8.99047 | 8.99924 | [11 empty] | 5.7578125 | 0.00295425 | 0.0886274 | 30.0886 | 30 | -0.0010041 | -0.00903645 | 8.9905 | 8.99954 | [11 empty] | 5.586890625 | 0.00295774 | 0.0887345 | 30.0895 | 30.0008 | -0.00102963 | -0.00926702 | 8.99105 | 9.00032 | [11 empty] | 5.587665 | 0.00283422 | 0.0850266 | 30.0851 | 30 | -0.000900899 | -0.00810797 | 8.99176 | 8.99987 | [11 empty] | 6.718338 | 0.00334324 | 0.100298 | 30.1005 | 30.0002 | -0.000954851 | -0.00859365 | 8.99139 | 8.99998 | [11 empty] | 5.473854 | 0.0027085 | 0.081255 | 30.0813 | 30 | -0.00081569 | -0.00734126 | 8.99272 | 9.00007 | [11 empty] | 5.711393 | 0.00301627 | 0.090488 | 30.0905 | 30 | -0.000881013 | -0.00792891 | 8.99184 | 8.99977 | [11 empty] | 5.460296 | 0.00292206 | 0.0876619 | 30.0877 | 30 | -0.000866446 | -0.00779855 | 8.99282 | 9.00062 | [11 empty] | 5.733823 | 0.00308131 | 0.0924394 | 30.0925 | 30 | -0.000927288 | -0.00834533 | 8.99137 | 8.99972 | [11 empty] | 5.428773 | 0.00286293 | 0.0858903 | 30.0867 | 30.0008 | -0.000871634 | -0.00784457 | 8.99201 | 8.99985 | [11 empty] | 6.231053 | 0.00331403 | 0.099421 | 30.0994 | 30 | -0.00110654 | -0.00995905 | 8.99023 | 9.00019 | [11 empty] | 5.44524 | 0.00282571 | 0.0847719 | 30.0851 | 30.0003 | -0.0008548 | -0.00769301 | 8.99208 | 8.99977 | [11 empty] | 5.838461 | 0.00297817 | 0.0893465 | 30.0898 | 30.0005 | -0.00098737 | -0.00888638 | 8.99117 | 9.00006 | [11 empty] | 6.069791 | 0.00301343 | 0.0904023 | 30.0903 | 29.9999 | -0.000989904 | -0.00890865 | 8.9906 | 8.99951 | [11 empty] | 5.96734375 | 0.00318124 | 0.0954373 | 30.0954 | 30 | -0.00104055 | -0.00936481 | 8.99054 | 8.9999 | [11 empty] | 5.877838 | 0.00297562 | 0.0892695 | 30.0896 | 30.0003 | -0.000938901 | -0.0084502 | 8.99165 | 9.0001
| 5.725604 | 0.00350635 | 0.105191 | 30.1054 | 30.0002 | -0.00100515 | -0.0090465 | 8.99109 | 9.00013 | [11 empty] | 5.441977 | 0.00269127 | 0.0807399 | 30.0814 | 30.0006 | -0.000896332 | -0.00806647 | 8.99136 | 8.99942 | [11 empty] | 5.561896 | 0.002799 | 0.0839727 | 30.0849 | 30.001 | -0.000933935 | -0.00840531 | 8.99149 | 8.9999 | [11 empty] | 5.749449 | 0.00292497 | 0.0877488 | 30.0877 | 30 | -0.000937184 | -0.00843468 | 8.9916 | 9.00003 | [11 empty] | 5.560844 | 0.00280077 | 0.0840231 | 30.084 | 30 | -0.000963864 | -0.00867481 | 8.99137 | 9.00004 | [11 empty] | 5.683292 | 0.00291553 | 0.0874657 | 30.0874 | 30 | -0.000982063 | -0.00883781 | 8.9904 | 8.99924 | [11 empty] | 5.804805 | 0.00299611 | 0.0898832 | 30.0899 | 30 | -0.00101794 | -0.00916095 | 8.99038 | 8.99954 | [11 empty] | 5.632723 | 0.0029841 | 0.0895252 | 30.0903 | 30.0008 | -0.00105489 | -0.00949435 | 8.99083 | 9.00032 | [11 empty] | 5.63437 | 0.00286466 | 0.0859398 | 30.086 | 30 | -0.000923565 | -0.00831196 | 8.99156 | 8.99987 | [11 empty] | 6.766105 | 0.00337851 | 0.101356 | 30.1016 | 30.0002 | -0.000969477 | -0.00872528 | 8.99126 | 8.99998 | [11 empty] | 5.520388 | 0.00273732 | 0.0821198 | 30.0821 | 30 | -0.000823053 | -0.00740753 | 8.99266 | 9.00007 | [11 empty] | 5.758538 | 0.00305829 | 0.0917487 | 30.0917 | 30 | -0.000896498 | -0.00806827 | 8.9917 | 8.99977 | [11 empty] | 5.505888 | 0.00293503 | 0.0880509 | 30.0881 | 30 | -0.000896989 | -0.00807346 | 8.99254 | 9.00062 | [11 empty] | 5.779901 | 0.00311836 | 0.0935507 | 30.0936 | 30 | -0.000935528 | -0.00841949 | 8.9913 | 8.99972 | [11 empty] | 5.474959 | 0.00289381 | 0.0868167 | 30.0876 | 30.0008 | -0.000881683 | -0.00793501 | 8.99192 | 8.99985 | [11 empty] | 6.27789 | 0.00334556 | 0.100367 | 30.1004 | 30 | -0.00111501 | -0.0100353 | 8.99016 | 9.00019 | [11 empty] | 5.492652 | 0.00285645 | 0.0856944 | 30.086 | 30.0003 | -0.000887203 | -0.00798463 | 8.99179 | 8.99977 | [11 empty] | 5.885102 | 0.00301181 | 0.0903558 | 30.0909 | 30.0005 | -0.000999444 | -0.00899505 | 8.99106 | 9.00006 | [11 empty] | 6.117418 | 0.00304469 | 0.0913403 | 30.0912 | 29.9999 | -0.00100012 | -0.0090006 | 8.99051 | 8.99951 | [11 empty] | 6.015515625 | 0.00322482 | 0.0967447 | 30.0968 | 30 | -0.00105047 | -0.00945414 | 8.99045 | 8.9999 | [11 empty] | 5.924417 | 0.0030085 | 0.0902559 | 30.0906 | 30.0003 | -0.000947086 | -0.00852386 | 8.99157 | 9.0001
| 5.77241 | 0.00354298 | 0.10629 | 30.1065 | 30.0002 | -0.00102194 | -0.0091976 | 8.99094 | 9.00013 | [11 empty] | 5.488024 | 0.00272244 | 0.0816751 | 30.0823 | 30.0006 | -0.000934193 | -0.0084072 | 8.99102 | 8.99942 | [11 empty] | 5.607698 | 0.00283517 | 0.085058 | 30.086 | 30.001 | -0.000950378 | -0.0085533 | 8.99134 | 8.9999 | [11 empty] | 5.796092 | 0.00295654 | 0.0886962 | 30.0887 | 30 | -0.000940053 | -0.00846051 | 8.99157 | 9.00003 | [11 empty] | 5.608614 | 0.00282297 | 0.084689 | 30.0847 | 30 | -0.000983919 | -0.00885531 | 8.99119 | 9.00004 | [11 empty] | 5.730565 | 0.00295009 | 0.0885025 | 30.0885 | 30 | -0.00100579 | -0.00905135 | 8.99018 | 8.99924 | [11 empty] | 5.851371 | 0.00303086 | 0.0909256 | 30.0909 | 30 | -0.00103835 | -0.00934468 | 8.99019 | 8.99954 | [11 empty] | 5.678269 | 0.00302203 | 0.0906631 | 30.0914 | 30.0008 | -0.00106877 | -0.00961925 | 8.9907 | 9.00032 | [11 empty] | 5.680207 | 0.00289576 | 0.086873 | 30.0869 | 30 | -0.000921345 | -0.00829199 | 8.99158 | 8.99987 | [11 empty] | 6.813875 | 0.00340854 | 0.102257 | 30.1025 | 30.0002 | -0.000982405 | -0.00884163 | 8.99114 | 8.99998 | [11 empty] | 5.566646 | 0.00277313 | 0.0831938 | 30.0832 | 30 | -0.000842722 | -0.00758456 | 8.99248 | 9.00007 | [11 empty] | 5.805676 | 0.0030898 | 0.0926939 | 30.0927 | 30 | -0.000897834 | -0.00808029 | 8.99168 | 8.99977 | [11 empty] | 5.551354 | 0.00298317 | 0.0894953 | 30.0895 | 30 | -0.000894298 | -0.00804923 | 8.99257 | 9.00062 | [11 empty] | 5.826197 | 0.00315084 | 0.0945253 | 30.0946 | 30 | -0.000935943 | -0.00842323 | 8.99129 | 8.99972 | [11 empty] | 5.521624 | 0.00292449 | 0.0877372 | 30.0885 | 30.0008 | -0.000901788 | -0.00811596 | 8.99174 | 8.99985 | [11 empty] | 6.325617 | 0.00338636 | 0.101591 | 30.1016 | 30 | -0.0011456 | -0.0103106 | 8.98988 | 9.00019 | [11 empty] | 5.538792 | 0.00288456 | 0.0865376 | 30.0868 | 30.0003 | -0.000885373 | -0.00796816 | 8.99181 | 8.99977 | [11 empty] | 5.932145 | 0.00304222 | 0.0912681 | 30.0918 | 30.0005 | -0.0010083 | -0.00907474 | 8.99098 | 9.00006 | [11 empty] | 6.164189 | 0.00308007 | 0.0924018 | 30.0923 | 29.9999 | -0.00101619 | -0.00914517 | 8.99037 | 8.99951 | [11 empty] | 6.063181 | 0.0032585 | 0.0977551 | 30.0978 | 30 | -0.00106769 | -0.00960907 | 8.99029 | 8.9999 | [11 empty] | 5.971792 | 0.00304259 | 0.0912786 | 30.0916 | 30.0003 | -0.00096176 | -0.00865593 | 8.99144 | 9.0001
| 5.818832 | 0.00358312 | 0.107494 | 30.1077 | 30.0002 | -0.00101448 | -0.00913045 | 8.991 | 9.00013 | [11 empty] | 5.533904 | 0.00276078 | 0.082825 | 30.0835 | 30.0006 | -0.000925788 | -0.00833156 | 8.99109 | 8.99942 | [11 empty] | 5.653668 | 0.00286819 | 0.0860485 | 30.087 | 30.001 | -0.000948484 | -0.00853626 | 8.99136 | 8.9999 | [11 empty] | 5.843081 | 0.00299612 | 0.0898835 | 30.0898 | 30 | -0.000955535 | -0.00859985 | 8.99143 | 9.00003 | [11 empty] | 5.655403 | 0.00286517 | 0.085955 | 30.086 | 30 | -0.000989026 | -0.00890127 | 8.99114 | 9.00004 | [11 empty] | 5.77692 | 0.00298717 | 0.089615 | 30.0896 | 30 | -0.0010242 | -0.009217 | 8.99002 | 8.99924 | [11 empty] | 5.897238 | 0.00306886 | 0.0920657 | 30.0921 | 30 | -0.00104595 | -0.00941306 | 8.99013 | 8.99954 | [11 empty] | 5.723807 | 0.00305892 | 0.0917699 | 30.0925 | 30.0008 | -0.00109016 | -0.00981178 | 8.99051 | 9.00032 | [11 empty] | 5.726877 | 0.00293228 | 0.0879683 | 30.088 | 30 | -0.00094354 | -0.00849174 | 8.99138 | 8.99987 | [11 empty] | 6.86074 | 0.00344704 | 0.103412 | 30.1036 | 30.0002 | -0.000990435 | -0.0089139 | 8.99107 | 8.99998 | [11 empty] | 5.613062 | 0.00280493 | 0.0841478 | 30.0842 | 30 | -0.000859504 | -0.0077356 | 8.99233 | 9.00007 | [11 empty] | 5.853243 | 0.00313027 | 0.0939081 | 30.0939 | 30 | -0.000920784 | -0.00828684 | 8.99148 | 8.99977 | [11 empty] | 5.596727 | 0.00301526 | 0.0904579 | 30.0905 | 30 | -0.000905925 | -0.00815389 | 8.99246 | 9.00062 | [11 empty] | 5.872876 | 0.00318154 | 0.0954464 | 30.0955 | 30 | -0.000956609 | -0.00860922 | 8.99111 | 8.99972 | [11 empty] | 5.568176 | 0.00295758 | 0.0887297 | 30.0895 | 30.0008 | -0.000937008 | -0.00843294 | 8.99142 | 8.99985 | [11 empty] | 6.373855 | 0.00341743 | 0.102523 | 30.1025 | 30 | -0.00115161 | -0.0103647 | 8.98983 | 9.00019 | [11 empty] | 5.585368 | 0.00292201 | 0.0876612 | 30.0879 | 30.0003 | -0.000886483 | -0.00797814 | 8.9918 | 8.99977 | [11 empty] | 5.97958 | 0.00308166 | 0.0924513 | 30.093 | 30.0005 | -0.00101986 | -0.00917878 | 8.99088 | 9.00006 | [11 empty] | 6.211329 | 0.00311305 | 0.0933911 | 30.0933 | 29.9999 | -0.00103086 | -0.0092772 | 8.99023 | 8.99951 | [11 empty] | 6.110691 | 0.00329324 | 0.0987973 | 30.0988 | 30 | -0.00107884 | -0.00970942 | 8.99019 | 8.9999 | [11 empty] | 6.019651 | 0.00307326 | 0.0921989 | 30.0925 | 30.0003 | -0.000978729 | -0.00880866 | 8.99129 | 9.0001
| 5.864737 | 0.00362153 | 0.108647 | 30.1088 | 30.0002 | -0.00104718 | -0.00942474 | 8.99071 | 9.00013 | [11 empty] | 5.580015625 | 0.00279284 | 0.0837871 | 30.0844 | 30.0006 | -0.000961883 | -0.0086564 | 8.99077 | 8.99942 | [11 empty] | 5.699799 | 0.00290488 | 0.0871491 | 30.0881 | 30.001 | -0.000967886 | -0.00871088 | 8.99118 | 8.9999 | [11 empty] | 5.889814 | 0.00301198 | 0.0903592 | 30.0903 | 30 | -0.000979847 | -0.00881866 | 8.99121 | 9.00003 | [11 empty] | 5.70138 | 0.00290194 | 0.0870581 | 30.0871 | 30 | -0.00100929 | -0.00908366 | 8.99096 | 9.00004 | [11 empty] | 5.823206 | 0.00302383 | 0.0907147 | 30.0907 | 30 | -0.00101268 | -0.0091133 | 8.99012 | 8.99924 | [11 empty] | 5.94381 | 0.00310373 | 0.0931119 | 30.0931 | 30 | -0.00105694 | -0.009512 | 8.99003 | 8.99954 | [11 empty] | 5.769284 | 0.00309318 | 0.0927977 | 30.0936 | 30.0008 | -0.0011013 | -0.00991209 | 8.99041 | 9.00032 | [11 empty] | 5.773185 | 0.00296716 | 0.089015 | 30.089 | 30 | -0.000936062 | -0.00842443 | 8.99144 | 8.99987 | [11 empty] | 6.907948 | 0.00348687 | 0.104607 | 30.1048 | 30.0002 | -0.00100572 | -0.00905151 | 8.99093 | 8.99998 | [11 empty] | 5.658896 | 0.00283153 | 0.084946 | 30.085 | 30 | -0.00085546 | -0.0076992 | 8.99237 | 9.00007 | [11 empty] | 5.899771 | 0.00317002 | 0.0951006 | 30.0951 | 30 | -0.000922018 | -0.00829794 | 8.99147 | 8.99977 | [11 empty] | 5.642098 | 0.00304834 | 0.0914504 | 30.0915 | 30 | -0.00091537 | -0.00823889 | 8.99238 | 9.00062 | [11 empty] | 5.920048 | 0.00321565 | 0.0964696 | 30.0965 | 30 | -0.000969963 | -0.00872939 | 8.99099 | 8.99972 | [11 empty] | 5.615121 | 0.00299123 | 0.0897393 | 30.0905 | 30.0008 | -0.000930352 | -0.00837303 | 8.99148 | 8.99985 | [11 empty] | 6.421269 | 0.00346301 | 0.10389 | 30.1039 | 30 | -0.00116661 | -0.0104997 | 8.98969 | 9.00019 | [11 empty] | 5.631696 | 0.00295037 | 0.0885119 | 30.0888 | 30.0003 | -0.000905795 | -0.00815195 | 8.99162 | 8.99977 | [11 empty] | 6.027796 | 0.0031193 | 0.0935806 | 30.0941 | 30.0005 | -0.00105072 | -0.00945656 | 8.9906 | 9.00006 | [11 empty] | 6.258185 | 0.0031555 | 0.0946646 | 30.0945 | 29.9999 | -0.00105787 | -0.00952029 | 8.98999 | 8.99951 | [11 empty] | 6.157843 | 0.00333558 | 0.100067 | 30.1001 | 30 | -0.00109178 | -0.0098259 | 8.99008 | 8.9999 | [11 empty] | 6.066771 | 0.00311239 | 0.0933727 | 30.0937 | 30.0003 | -0.000978802 | -0.00880932 | 8.99129 | 9.0001
| 5.911143 | 0.00366063 | 0.10982 | 30.11 | 30.0002 | -0.0010497 | -0.0094474 | 8.99069 | 9.00013 | [11 empty] | 5.626868 | 0.00283557 | 0.085069 | 30.0857 | 30.0006 | -0.000958726 | -0.00862798 | 8.9908 | 8.99942 | [11 empty] | 5.745799 | 0.00293849 | 0.0881576 | 30.0891 | 30.001 | -0.000980313 | -0.00882271 | 8.99107 | 8.9999 | [11 empty] | 5.93666 | 0.00306276 | 0.0918827 | 30.0918 | 30 | -0.00098257 | -0.00884316 | 8.99119 | 9.00003 | [11 empty] | 5.748511 | 0.00293777 | 0.0881331 | 30.0881 | 30 | -0.00102776 | -0.00924987 | 8.99079 | 9.00004 | [11 empty] | 5.869596 | 0.00305881 | 0.0917643 | 30.0917 | 30 | -0.00104022 | -0.00936116 | 8.98987 | 8.99924 | [11 empty] | 5.990188 | 0.00313522 | 0.0940566 | 30.094 | 30 | -0.00107031 | -0.00963232 | 8.98991 | 8.99954 | [11 empty] | 5.814723 | 0.00313112 | 0.093936 | 30.0947 | 30.0008 | -0.00108708 | -0.00978411 | 8.99054 | 9.00032 | [11 empty] | 5.819463 | 0.00300273 | 0.0900819 | 30.0901 | 30 | -0.000966251 | -0.00869614 | 8.99117 | 8.99987 | [11 empty] | 6.955239 | 0.00352391 | 0.105718 | 30.1059 | 30.0002 | -0.00101846 | -0.00916616 | 8.99082 | 8.99998 | [11 empty] | 5.704842 | 0.00286525 | 0.0859574 | 30.086 | 30 | -0.000865778 | -0.00779206 | 8.99227 | 9.00007 | [11 empty] | 5.946156 | 0.00320612 | 0.0961836 | 30.0962 | 30 | -0.000941479 | -0.00847309 | 8.99129 | 8.99977 | [11 empty] | 5.688048 | 0.003081 | 0.0924302 | 30.0925 | 30 | -0.000931655 | -0.00838547 | 8.99223 | 9.00062 | [11 empty] | 5.966443 | 0.00325068 | 0.0975205 | 30.0975 | 30 | -0.000983666 | -0.00885271 | 8.99087 | 8.99972 | [11 empty] | 5.661838 | 0.00302239 | 0.0906743 | 30.0915 | 30.0008 | -0.00094638 | -0.00851728 | 8.99133 | 8.99985 | [11 empty] | 6.469485 | 0.00349517 | 0.104855 | 30.1048 | 30 | -0.00119462 | -0.0107518 | 8.98944 | 9.00019 | [11 empty] | 5.678583 | 0.00298423 | 0.0895276 | 30.0898 | 30.0003 | -0.000910702 | -0.00819611 | 8.99158 | 8.99977 | [11 empty] | 6.075614 | 0.00315505 | 0.094653 | 30.0952 | 30.0005 | -0.00105938 | -0.00953446 | 8.99052 | 9.00006 | [11 empty] | 6.305372 | 0.00318032 | 0.095409 | 30.0953 | 29.9999 | -0.00107127 | -0.00964088 | 8.98987 | 8.99951 | [11 empty] | 6.205617 | 0.00336746 | 0.101024 | 30.101 | 30 | -0.00110441 | -0.00993957 | 8.98996 | 8.9999 | [11 empty] | 6.11325 | 0.00314706 | 0.0944128 | 30.0947 | 30.0003 | -0.000998211 | -0.008984 | 8.99111 | 9.0001
| 5.957257 | 0.00370082 | 0.111025 | 30.1112 | 30.0002 | -0.00108359 | -0.00975247 | 8.99038 | 9.00013 | [11 empty] | 5.674163 | 0.00286787 | 0.086038 | 30.0867 | 30.0006 | -0.000983928 | -0.00885478 | 8.99057 | 8.99942 | [11 empty] | 5.792773 | 0.00298001 | 0.0894032 | 30.0904 | 30.001 | -0.000998217 | -0.00898384 | 8.99091 | 8.9999 | [11 empty] | 5.984208 | 0.00309637 | 0.0928911 | 30.0928 | 30 | -0.000981091 | -0.00882985 | 8.9912 | 9.00003 | [11 empty] | 5.794977 | 0.00297192 | 0.0891575 | 30.0892 | 30 | -0.00102448 | -0.00922032 | 8.99082 | 9.00004 | [11 empty] | 5.916467 | 0.00309211 | 0.0927633 | 30.0927 | 30 | -0.00105762 | -0.00951776 | 8.98972 | 8.99924 | [11 empty] | 6.03714 | 0.003175 | 0.0952498 | 30.0952 | 30 | -0.00108815 | -0.00979287 | 8.98975 | 8.99954 | [11 empty] | 5.860303 | 0.00316968 | 0.0950928 | 30.0958 | 30.0008 | -0.00113827 | -0.0102448 | 8.99008 | 9.00032 | [11 empty] | 5.866179 | 0.00303781 | 0.0911344 | 30.0912 | 30 | -0.000981007 | -0.00882893 | 8.99104 | 8.99987 | [11 empty] | 7.002279 | 0.00355927 | 0.106779 | 30.107 | 30.0002 | -0.00102603 | -0.00923421 | 8.99075 | 8.99998 | [11 empty] | 5.750709 | 0.00289958 | 0.0869874 | 30.087 | 30 | -0.000871655 | -0.00784495 | 8.99222 | 9.00007 | [11 empty] | 5.992956 | 0.00324095 | 0.0972284 | 30.0972 | 30 | -0.000942156 | -0.00847919 | 8.99129 | 8.99977 | [11 empty] | 5.734842 | 0.00311962 | 0.0935886 | 30.0936 | 30 | -0.000950145 | -0.00855189 | 8.99206 | 9.00062 | [11 empty] | 6.012897 | 0.003288 | 0.0986401 | 30.0987 | 30 | -0.000994258 | -0.00894804 | 8.99077 | 8.99972 | [11 empty] | 5.707932 | 0.00306043 | 0.0918153 | 30.0926 | 30.0008 | -0.000952035 | -0.00856818 | 8.99128 | 8.99985 | [11 empty] | 6.518069 | 0.00353682 | 0.106104 | 30.1061 | 30 | -0.0012018 | -0.0108164 | 8.98938 | 9.00019 | [11 empty] | 5.725312 | 0.00301628 | 0.0904893 | 30.0908 | 30.0003 | -0.000926643 | -0.00833957 | 8.99144 | 8.99977 | [11 empty] | 6.122521 | 0.00318195 | 0.09546 | 30.096 | 30.0005 | -0.00107072 | -0.00963652 | 8.99042 | 9.00006 | [11 empty] | 6.352896 | 0.00320953 | 0.0962854 | 30.0961 | 29.9999 | -0.00107858 | -0.00970666 | 8.98981 | 8.99951 | [11 empty] | 6.253146 | 0.00341224 | 0.102367 | 30.1024 | 30 | -0.00113178 | -0.0101859 | 8.98972 | 8.9999 | [11 empty] | 6.160085 | 0.00317709 | 0.0953138 | 30.0956 | 30.0003 | -0.0010124 | -0.00911171 | 8.99098 | 9.0001
| 6.003471 | 0.00374135 | 0.112241 | 30.1124 | 30.0002 | -0.0010675 | -0.00960765 | 8.99053 | 9.00013 | [11 empty] | 5.721431 | 0.00290745 | 0.0872254 | 30.0879 | 30.0006 | -0.000990188 | -0.00891112 | 8.99051 | 8.99942 | [11 empty] | 5.840154 | 0.00302172 | 0.0906547 | 30.0916 | 30.001 | -0.00100692 | -0.00906213 | 8.99083 | 8.9999 | [11 empty] | 6.032513 | 0.00312139 | 0.0936416 | 30.0936 | 30 | -0.00100685 | -0.00906167 | 8.99097 | 9.00003 | [11 empty] | 5.841894 | 0.00300834 | 0.0902503 | 30.0903 | 30 | -0.00105196 | -0.00946764 | 8.99057 | 9.00004 | [11 empty] | 5.963397 | 0.00313458 | 0.0940372 | 30.094 | 30 | -0.00105456 | -0.00949027 | 8.98974 | 8.99924 | [11 empty] | 6.085111 | 0.00321164 | 0.0963491 | 30.0963 | 30 | -0.00108649 | -0.00977791 | 8.98976 | 8.99954 | [11 empty] | 5.906144 | 0.00320956 | 0.0962893 | 30.097 | 30.0008 | -0.00115503 | -0.0103956 | 8.98992 | 9.00032 | [11 empty] | 5.913625 | 0.00307669 | 0.0923006 | 30.0923 | 30 | -0.000965683 | -0.00869102 | 8.99118 | 8.99987 | [11 empty] | 7.050709 | 0.00359539 | 0.107862 | 30.1081 | 30.0002 | -0.00102189 | -0.00919698 | 8.99079 | 8.99998 | [11 empty] | 5.796278 | 0.00292428 | 0.0877285 | 30.0877 | 30 | -0.000888631 | -0.00799773 | 8.99207 | 9.00007 | [11 empty] | 6.039653 | 0.0032823 | 0.0984689 | 30.0985 | 30 | -0.000960465 | -0.00864396 | 8.99112 | 8.99977 | [11 empty] | 5.78114 | 0.00315116 | 0.094535 | 30.0946 | 30 | -0.000953016 | -0.00857773 | 8.99204 | 9.00062 | [11 empty] | 6.059 | 0.00332874 | 0.0998622 | 30.0999 | 30 | -0.00101692 | -0.00915203 | 8.99057 | 8.99972 | [11 empty] | 5.754196 | 0.00309193 | 0.0927604 | 30.0936 | 30.0008 | -0.000957191 | -0.00861458 | 8.99124 | 8.99985 | [11 empty] | 6.566779 | 0.00357898 | 0.107369 | 30.1074 | 30 | -0.00120864 | -0.010878 | 8.98931 | 9.00019 | [11 empty] | 5.771015 | 0.00304697 | 0.09141 | 30.0917 | 30.0003 | -0.000944665 | -0.00850177 | 8.99127 | 8.99977 | [11 empty] | 6.170033 | 0.00322367 | 0.0967116 | 30.0972 | 30.0005 | -0.00107693 | -0.0096924 | 8.99036 | 9.00006 | [11 empty] | 6.399362 | 0.00325518 | 0.097655 | 30.0975 | 29.9999 | -0.00109091 | -0.00981769 | 8.98969 | 8.99951 | [11 empty] | 6.300667 | 0.00344387 | 0.103316 | 30.1033 | 30 | -0.00115055 | -0.0103548 | 8.98955 | 8.9999 | [11 empty] | 6.206084 | 0.0032183 | 0.0965501 | 30.0969 | 30.0003 | -0.00101352 | -0.00912178 | 8.99097 | 9.0001
| 6.049666 | 0.00377272 | 0.113182 | 30.1133 | 30.0002 | -0.00110169 | -0.00991539 | 8.99022 | 9.00013 | [11 empty] | 5.768569 | 0.0029464 | 0.088394 | 30.089 | 30.0006 | -0.000995817 | -0.00896178 | 8.99046 | 8.99942 | [11 empty] | 5.887049 | 0.00305775 | 0.0917354 | 30.0927 | 30.001 | -0.00101234 | -0.00911092 | 8.99078 | 8.9999 | [11 empty] | 6.080331 | 0.00316289 | 0.0948865 | 30.0948 | 30 | -0.00100632 | -0.00905694 | 8.99098 | 9.00003 | [11 empty] | 5.888365 | 0.00304368 | 0.0913104 | 30.0913 | 30 | -0.00106268 | -0.0095642 | 8.99048 | 9.00004 | [11 empty] | 6.009852 | 0.00317169 | 0.0951505 | 30.0951 | 30 | -0.0010726 | -0.00965256 | 8.98958 | 8.99924 | [11 empty] | 6.132074 | 0.00325097 | 0.0975291 | 30.0975 | 30 | -0.00111653 | -0.0100482 | 8.98949 | 8.99954 | [11 empty] | 5.953333 | 0.00324717 | 0.0974174 | 30.0982 | 30.0008 | -0.00119566 | -0.0107614 | 8.98956 | 9.00032 | [11 empty] | 5.96145 | 0.00310789 | 0.0932367 | 30.0933 | 30 | -0.000994367 | -0.00894918 | 8.99092 | 8.99987 | [11 empty] | 7.099286 | 0.00363164 | 0.10895 | 30.1091 | 30.0002 | -0.00103912 | -0.00935205 | 8.99063 | 8.99998 | [11 empty] | 5.842047 | 0.00295858 | 0.0887573 | 30.0888 | 30 | -0.000902702 | -0.00812438 | 8.99194 | 9.00007 | [11 empty] | 6.086522 | 0.00332368 | 0.0997104 | 30.0997 | 30 | -0.000969305 | -0.00872351 | 8.99104 | 8.99977 | [11 empty] | 5.827352 | 0.00319015 | 0.0957047 | 30.0957 | 30 | -0.000963592 | -0.00867292 | 8.99194 | 9.00062 | [11 empty] | 6.105353 | 0.00336181 | 0.100854 | 30.1009 | 30 | -0.00101709 | -0.00915356 | 8.99056 | 8.99972 | [11 empty] | 5.800204 | 0.00312419 | 0.0937281 | 30.0945 | 30.0008 | -0.000975278 | -0.00877736 | 8.99108 | 8.99985 | [11 empty] | 6.614372 | 0.00361923 | 0.108577 | 30.1086 | 30 | -0.00122873 | -0.0110588 | 8.98913 | 9.00019 | [11 empty] | 5.8169 | 0.00308013 | 0.0924048 | 30.0927 | 30.0003 | -0.000942922 | -0.00848608 | 8.99129 | 8.99977 | [11 empty] | 6.216504 | 0.00325928 | 0.0977799 | 30.0983 | 30.0005 | -0.00110037 | -0.00990342 | 8.99015 | 9.00006 | [11 empty] | 6.447502 | 0.00328188 | 0.0984559 | 30.0983 | 29.9999 | -0.00110833 | -0.00997439 | 8.98954 | 8.99951 | [11 empty] | 6.347896 | 0.00348257 | 0.104477 | 30.1045 | 30 | -0.00115915 | -0.0104322 | 8.98947 | 8.9999 | [11 empty] | 6.253131 | 0.00325908 | 0.0977733 | 30.0981 | 30.0003 | -0.00105533 | -0.00949811 | 8.9906 | 9.0001
| 6.095574 | 0.00381649 | 0.114495 | 30.1147 | 30.0002 | -0.00111364 | -0.0100229 | 8.99011 | 9.00013 | [11 empty] | 5.815377 | 0.00297785 | 0.0893373 | 30.09 | 30.0006 | -0.00102771 | -0.00924877 | 8.99018 | 8.99942 | [11 empty] | 5.933961 | 0.0030936 | 0.092811 | 30.0938 | 30.001 | -0.0010223 | -0.00920056 | 8.99069 | 8.9999 | [11 empty] | 6.127948 | 0.00320117 | 0.096035 | 30.096 | 30 | -0.00103233 | -0.00929104 | 8.99074 | 9.00003 | [11 empty] | 5.93433 | 0.00308541 | 0.0925624 | 30.0926 | 30 | -0.00107888 | -0.00970992 | 8.99033 | 9.00004 | [11 empty] | 6.056035 | 0.00321052 | 0.0963156 | 30.0963 | 30 | -0.00107223 | -0.00964926 | 8.98959 | 8.99924 | [11 empty] | 6.179634 | 0.00329224 | 0.0987673 | 30.0988 | 30 | -0.00112519 | -0.0101262 | 8.98941 | 8.99954 | [11 empty] | 5.99971 | 0.00328686 | 0.0986084 | 30.0994 | 30.0008 | -0.00121461 | -0.0109319 | 8.98939 | 9.00032 | [11 empty] | 6.009033 | 0.00313775 | 0.0941325 | 30.0942 | 30 | -0.00100068 | -0.00900602 | 8.99086 | 8.99987 | [11 empty] | 7.147431 | 0.00366902 | 0.110071 | 30.1103 | 30.0002 | -0.0010562 | -0.00950582 | 8.99048 | 8.99998 | [11 empty] | 5.888084 | 0.00299521 | 0.0898563 | 30.0899 | 30 | -0.000900277 | -0.00810256 | 8.99196 | 9.00007 | [11 empty] | 6.132932 | 0.00335892 | 0.100768 | 30.1008 | 30 | -0.000978615 | -0.0088073 | 8.99096 | 8.99977 | [11 empty] | 5.873263 | 0.00322094 | 0.0966282 | 30.0967 | 30 | -0.000969585 | -0.00872686 | 8.99189 | 9.00062 | [11 empty] | 6.151053 | 0.00340007 | 0.102002 | 30.102 | 30 | -0.00103172 | -0.00928519 | 8.99043 | 8.99972 | [11 empty] | 5.846259 | 0.00316129 | 0.0948412 | 30.0957 | 30.0008 | -0.000990787 | -0.00891694 | 8.99094 | 8.99985 | [11 empty] | 6.662006 | 0.00365141 | 0.109542 | 30.1095 | 30 | -0.0012448 | -0.0112035 | 8.98899 | 9.00019 | [11 empty] | 5.862568 | 0.00311827 | 0.0935491 | 30.0938 | 30.0003 | -0.000950384 | -0.00855324 | 8.99122 | 8.99977 | [11 empty] | 6.263586 | 0.00329946 | 0.0989855 | 30.0995 | 30.0005 | -0.00111927 | -0.0100735 | 8.98998 | 9.00006 | [11 empty] | 6.495915 | 0.00332642 | 0.0997923 | 30.0997 | 29.9999 | -0.00113381 | -0.0102037 | 8.98931 | 8.99951 | [11 empty] | 6.394573 | 0.00352455 | 0.105737 | 30.1057 | 30 | -0.00118272 | -0.0106444 | 8.98926 | 8.9999 | [11 empty] | 6.300409 | 0.00328919 | 0.0986768 | 30.099 | 30.0003 | -0.00104624 | -0.00941628 | 8.99068 | 9.0001
| 6.14145 | 0.00385503 | 0.115651 | 30.1158 | 30.0002 | -0.00113371 | -0.0102036 | 8.98993 | 9.00013 | [11 empty] | 5.861282 | 0.00302325 | 0.0906995 | 30.0913 | 30.0006 | -0.00102104 | -0.0091888 | 8.99024 | 8.99942 | [11 empty] | 5.980534 | 0.00312645 | 0.0937965 | 30.0948 | 30.001 | -0.00104732 | -0.00942575 | 8.99047 | 8.9999 | [11 empty] | 6.175185 | 0.00323518 | 0.0970552 | 30.097 | 30 | -0.00105606 | -0.00950455 | 8.99053 | 9.00003 | [11 empty] | 5.98087 | 0.00312543 | 0.093763 | 30.0938 | 30 | -0.00107476 | -0.00967287 | 8.99037 | 9.00004 | [11 empty] | 6.102275 | 0.00324333 | 0.0972998 | 30.0973 | 30 | -0.00110247 | -0.00992137 | 8.98931 | 8.99924 | [11 empty] | 6.227414 | 0.00332111 | 0.0996333 | 30.0996 | 30 | -0.00115092 | -0.0103578 | 8.98918 | 8.99954 | [11 empty] | 6.045607 | 0.00333196 | 0.0999614 | 30.1007 | 30.0008 | -0.00121066 | -0.0108963 | 8.98942 | 9.00032 | [11 empty] | 6.056363 | 0.00316814 | 0.0950443 | 30.0951 | 30 | -0.00103396 | -0.00930549 | 8.99056 | 8.99987 | [11 empty] | 7.19576 | 0.00369898 | 0.11097 | 30.1112 | 30.0002 | -0.00106551 | -0.00958961 | 8.99039 | 8.99998 | [11 empty] | 5.934231 | 0.00302488 | 0.0907466 | 30.0908 | 30 | -0.000920329 | -0.00828302 | 8.99178 | 9.00007 | [11 empty] | 6.178938 | 0.00339836 | 0.101951 | 30.1019 | 30 | -0.000997726 | -0.0089793 | 8.99079 | 8.99977 | [11 empty] | 5.91847 | 0.00325713 | 0.097714 | 30.0977 | 30 | -0.000985717 | -0.00887206 | 8.99174 | 9.00062 | [11 empty] | 6.19692 | 0.00343348 | 0.103004 | 30.103 | 30 | -0.00102989 | -0.0092687 | 8.99045 | 8.99972 | [11 empty] | 5.892067 | 0.0031981 | 0.0959457 | 30.0968 | 30.0008 | -0.00100032 | -0.0090027 | 8.99085 | 8.99985 | [11 empty] | 6.709489 | 0.0037003 | 0.111009 | 30.111 | 30 | -0.00125862 | -0.0113278 | 8.98886 | 9.00019 | [11 empty] | 5.908318 | 0.00314875 | 0.0944634 | 30.0947 | 30.0003 | -0.000965669 | -0.00869081 | 8.99108 | 8.99977 | [11 empty] | 6.311648 | 0.00332968 | 0.0998921 | 30.1004 | 30.0005 | -0.0011284 | -0.0101556 | 8.9899 | 9.00006 | [11 empty] | 6.544118 | 0.00337041 | 0.101112 | 30.101 | 29.9999 | -0.00114034 | -0.0102625 | 8.98925 | 8.99951 | [11 empty] | 6.441362 | 0.00356189 | 0.106857 | 30.1069 | 30 | -0.00118904 | -0.0107013 | 8.9892 | 8.9999 | [11 empty] | 6.346816 | 0.00332261 | 0.0996794 | 30.1 | 30.0003 | -0.00106015 | -0.00954143 | 8.99055 | 9.0001
| 6.188 | 0.00389861 | 0.116959 | 30.1171 | 30.0002 | -0.00113793 | -0.0102415 | 8.98989 | 9.00013 | [11 empty] | 5.907554 | 0.00305621 | 0.0916881 | 30.0923 | 30.0006 | -0.00103895 | -0.00934997 | 8.99007 | 8.99942 | [11 empty] | 6.026972 | 0.00316267 | 0.0948833 | 30.0959 | 30.001 | -0.00106829 | -0.00961449 | 8.99028 | 8.9999 | [11 empty] | 6.222139 | 0.00327595 | 0.0982785 | 30.0982 | 30 | -0.00105257 | -0.00947312 | 8.99056 | 9.00003 | [11 empty] | 6.027388 | 0.00317049 | 0.0951146 | 30.0951 | 30 | -0.00109214 | -0.00982935 | 8.99021 | 9.00004 | [11 empty] | 6.148023 | 0.00327836 | 0.0983507 | 30.0983 | 30 | -0.00110843 | -0.00997502 | 8.98926 | 8.99924 | [11 empty] | 6.274664 | 0.00335996 | 0.100799 | 30.1008 | 30 | -0.00116498 | -0.0104843 | 8.98905 | 8.99954 | [11 empty] | 6.09171 | 0.00336347 | 0.100907 | 30.1017 | 30.0008 | -0.00122331 | -0.0110101 | 8.98931 | 9.00032 | [11 empty] | 6.10321875 | 0.00321478 | 0.0964435 | 30.0965 | 30 | -0.00103452 | -0.00931056 | 8.99056 | 8.99987 | [11 empty] | 7.243629 | 0.00374446 | 0.112335 | 30.1125 | 30.0002 | -0.00106677 | -0.00960088 | 8.99038 | 8.99998 | [11 empty] | 5.980661 | 0.00306687 | 0.092006 | 30.092 | 30 | -0.000929145 | -0.00836237 | 8.9917 | 9.00007 | [11 empty] | 6.22475 | 0.00343725 | 0.103117 | 30.1031 | 30 | -0.000986867 | -0.00888157 | 8.99088 | 8.99977 | [11 empty] | 5.963973 | 0.00329095 | 0.0987285 | 30.0988 | 30 | -0.00100309 | -0.00902842 | 8.99159 | 9.00062 | [11 empty] | 6.243436 | 0.00346981 | 0.104094 | 30.1041 | 30 | -0.00105647 | -0.0095079 | 8.99021 | 8.99972 | [11 empty] | 5.938955 | 0.00323189 | 0.0969595 | 30.0978 | 30.0008 | -0.0010134 | -0.00912043 | 8.99073 | 8.99985 | [11 empty] | 6.757298 | 0.00374165 | 0.11225 | 30.1122 | 30 | -0.00128265 | -0.0115441 | 8.98865 | 9.00019 | [11 empty] | 5.954813 | 0.0031855 | 0.095566 | 30.0958 | 30.0003 | -0.000988396 | -0.00889535 | 8.99088 | 8.99977 | [11 empty] | 6.358523 | 0.00337101 | 0.101132 | 30.1016 | 30.0005 | -0.00115208 | -0.0103688 | 8.98969 | 9.00006 | [11 empty] | 6.592062 | 0.00341004 | 0.102301 | 30.1022 | 29.9999 | -0.00114599 | -0.0103134 | 8.9892 | 8.99951 | [11 empty] | 6.487679 | 0.00359989 | 0.107997 | 30.108 | 30 | -0.00120822 | -0.0108739 | 8.98903 | 8.9999 | [11 empty] | 6.393249 | 0.00336532 | 0.100961 | 30.1013 | 30.0003 | -0.00107552 | -0.00967975 | 8.99042 | 9.0001
| 6.23448 | 0.00393431 | 0.11803 | 30.1182 | 30.0002 | -0.00116965 | -0.010527 | 8.98961 | 9.00013 | [11 empty] | 5.954001 | 0.0030986 | 0.0929599 | 30.0936 | 30.0006 | -0.00106188 | -0.00955628 | 8.98987 | 8.99942 | [11 empty] | 6.073207 | 0.00320799 | 0.0962428 | 30.0972 | 30.001 | -0.00107474 | -0.00967259 | 8.99022 | 8.9999 | [11 empty] | 6.269495 | 0.00331531 | 0.0994591 | 30.0994 | 30 | -0.00108666 | -0.00978001 | 8.99025 | 9.00003 | [11 empty] | 6.073875 | 0.00319184 | 0.0957553 | 30.0958 | 30 | -0.00111396 | -0.0100257 | 8.99002 | 9.00004 | [11 empty] | 6.194334 | 0.00331978 | 0.0995933 | 30.0996 | 30 | -0.00111883 | -0.0100686 | 8.98917 | 8.99924 | [11 empty] | 6.321762 | 0.00339748 | 0.101924 | 30.1019 | 30 | -0.00117472 | -0.010572 | 8.98897 | 8.99954 | [11 empty] | 6.137218 | 0.00340474 | 0.102145 | 30.1029 | 30.0008 | -0.0012399 | -0.0111595 | 8.98916 | 9.00032 | [11 empty] | 6.149861 | 0.00324557 | 0.0973672 | 30.0974 | 30 | -0.00105733 | -0.00951579 | 8.99035 | 8.99987 | [11 empty] | 7.29178 | 0.00378639 | 0.113592 | 30.1138 | 30.0002 | -0.00107319 | -0.00965869 | 8.99032 | 8.99998 | [11 empty] | 6.027867 | 0.00310232 | 0.0930697 | 30.0931 | 30 | -0.000939998 | -0.00846004 | 8.99161 | 9.00007 | [11 empty] | 6.271127 | 0.00347337 | 0.104201 | 30.1042 | 30 | -0.00101007 | -0.00909038 | 8.99067 | 8.99977 | [11 empty] | 6.010067 | 0.00333011 | 0.0999035 | 30.0999 | 30 | -0.00100647 | -0.00905886 | 8.99156 | 9.00062 | [11 empty] | 6.288795 | 0.00350873 | 0.105262 | 30.1053 | 30 | -0.0010775 | -0.00969718 | 8.99002 | 8.99972 | [11 empty] | 5.986332 | 0.00326371 | 0.0979139 | 30.0987 | 30.0008 | -0.00102613 | -0.00923501 | 8.99062 | 8.99985 | [11 empty] | 6.805203 | 0.00378409 | 0.113523 | 30.1135 | 30 | -0.00130194 | -0.0117177 | 8.98847 | 9.00019 | [11 empty] | 6.00169 | 0.00322273 | 0.0966829 | 30.097 | 30.0003 | -0.000999714 | -0.0089972 | 8.99078 | 8.99977 | [11 empty] | 6.405046875 | 0.00340631 | 0.102191 | 30.1027 | 30.0005 | -0.00115872 | -0.0104286 | 8.98963 | 9.00006 | [11 empty] | 6.639666 | 0.00343462 | 0.103038 | 30.1029 | 29.9999 | -0.00116647 | -0.0104977 | 8.98901 | 8.99951 | [11 empty] | 6.533981 | 0.00363897 | 0.109169 | 30.1092 | 30 | -0.00122491 | -0.011024 | 8.98888 | 8.9999 | [11 empty] | 6.439339 | 0.00339761 | 0.101929 | 30.1023 | 30.0003 | -0.0010893 | -0.00980381 | 8.99029 | 9.0001
| 6.281239 | 0.00397405 | 0.119222 | 30.1194 | 30.0002 | -0.00117139 | -0.0105427 | 8.98959 | 9.00013 | [11 empty] | 6.000235 | 0.00312926 | 0.0938799 | 30.0945 | 30.0006 | -0.00108591 | -0.00977255 | 8.98965 | 8.99942 | [11 empty] | 6.1195 | 0.00323881 | 0.0971675 | 30.0981 | 30.001 | -0.00109682 | -0.00987131 | 8.99002 | 8.9999 | [11 empty] | 6.316765 | 0.00334782 | 0.100434 | 30.1004 | 30 | -0.00109392 | -0.00984532 | 8.99019 | 9.00003 | [11 empty] | 6.120183 | 0.00322998 | 0.0968994 | 30.0969 | 30 | -0.0011339 | -0.0102052 | 8.98983 | 9.00004 | [11 empty] | 6.240913 | 0.00335605 | 0.100681 | 30.1006 | 30 | -0.00114398 | -0.0102949 | 8.98894 | 8.99924 | [11 empty] | 6.36883 | 0.0034403 | 0.103209 | 30.1032 | 30 | -0.00118442 | -0.0106593 | 8.98888 | 8.99954 | [11 empty] | 6.183307 | 0.00345185 | 0.103558 | 30.1043 | 30.0008 | -0.00125705 | -0.0113139 | 8.98901 | 9.00032 | [11 empty] | 6.196606 | 0.00329041 | 0.0987124 | 30.0987 | 30 | -0.00107081 | -0.00963712 | 8.99023 | 8.99987 | [11 empty] | 7.339768 | 0.00382015 | 0.114605 | 30.1148 | 30.0002 | -0.00109434 | -0.00984904 | 8.99013 | 8.99998 | [11 empty] | 6.074397 | 0.00313308 | 0.0939923 | 30.094 | 30 | -0.000954228 | -0.00858811 | 8.99148 | 9.00007 | [11 empty] | 6.317401 | 0.00350842 | 0.105252 | 30.1052 | 30 | -0.00102446 | -0.00921988 | 8.99055 | 8.99977 | [11 empty] | 6.055431 | 0.00336614 | 0.100984 | 30.101 | 30 | -0.00102269 | -0.00920486 | 8.99141 | 9.00062 | [11 empty] | 6.334752 | 0.00354799 | 0.10644 | 30.1065 | 30 | -0.00109846 | -0.00988579 | 8.98983 | 8.99972 | [11 empty] | 6.034031 | 0.00330375 | 0.0991153 | 30.0999 | 30.0008 | -0.00104507 | -0.00940545 | 8.99045 | 8.99985 | [11 empty] | 6.853035 | 0.00382448 | 0.114734 | 30.1147 | 30 | -0.00131791 | -0.0118614 | 8.98833 | 9.00019 | [11 empty] | 6.048884 | 0.0032516 | 0.0975488 | 30.0978 | 30.0003 | -0.00101094 | -0.00909827 | 8.99068 | 8.99977 | [11 empty] | 6.451761 | 0.00344936 | 0.103483 | 30.104 | 30.0005 | -0.00116606 | -0.0104946 | 8.98956 | 9.00006 | [11 empty] | 6.686407 | 0.00347884 | 0.104365 | 30.1042 | 29.9999 | -0.00120049 | -0.0108039 | 8.98871 | 8.99951 | [11 empty] | 6.581467 | 0.00368566 | 0.11057 | 30.1106 | 30 | -0.00123375 | -0.0111036 | 8.9888 | 8.9999 | [11 empty] | 6.485729 | 0.00343302 | 0.102992 | 30.1033 | 30.0003 | -0.00110505 | -0.00994558 | 8.99015 | 9.0001
| 6.328127 | 0.0040147 | 0.120442 | 30.1206 | 30.0002 | -0.00119169 | -0.0107253 | 8.98941 | 9.00013 | [11 empty] | 6.046282 | 0.00316929 | 0.0950807 | 30.0957 | 30.0006 | -0.00109222 | -0.00982931 | 8.98959 | 8.99942 | [11 empty] | 6.165671875 | 0.00328018 | 0.0984086 | 30.0994 | 30.001 | -0.00110822 | -0.00997386 | 8.98992 | 8.9999 | [11 empty] | 6.363796875 | 0.003388 | 0.10164 | 30.1016 | 30 | -0.00110908 | -0.00998173 | 8.99005 | 9.00003 | [11 empty] | 6.16709 | 0.00326681 | 0.0980043 | 30.098 | 30 | -0.00114338 | -0.0102905 | 8.98975 | 9.00004 | [11 empty] | 6.288218 | 0.0034007 | 0.102021 | 30.102 | 30 | -0.00115804 | -0.0104215 | 8.98881 | 8.99924 | [11 empty] | 6.415596 | 0.00348059 | 0.104418 | 30.1044 | 30 | -0.00121495 | -0.010934 | 8.98861 | 8.99954 | [11 empty] | 6.229437 | 0.00349447 | 0.104837 | 30.1056 | 30.0008 | -0.00125752 | -0.0113181 | 8.989 | 9.00032 | [11 empty] | 6.243462 | 0.00332523 | 0.099757 | 30.0998 | 30 | -0.00109494 | -0.0098543 | 8.99002 | 8.99987 | [11 empty] | 7.38703 | 0.00386824 | 0.116048 | 30.1162 | 30.0002 | -0.00110376 | -0.00993386 | 8.99005 | 8.99998 | [11 empty] | 6.120288 | 0.00317186 | 0.0951559 | 30.0952 | 30 | -0.000961441 | -0.00865303 | 8.99141 | 9.00007 | [11 empty] | 6.363682 | 0.00354631 | 0.106389 | 30.1064 | 30 | -0.00105999 | -0.00953968 | 8.99023 | 8.99977 | [11 empty] | 6.100606 | 0.0034022 | 0.102066 | 30.1021 | 30 | -0.00104311 | -0.00938865 | 8.99123 | 9.00062 | [11 empty] | 6.380695 | 0.00358292 | 0.107488 | 30.1075 | 30 | -0.00108788 | -0.00979065 | 8.98993 | 8.99972 | [11 empty] | 6.081451 | 0.00332491 | 0.09975 | 30.1006 | 30.0008 | -0.00106412 | -0.0095769 | 8.99028 | 8.99985 | [11 empty] | 6.89988 | 0.00387143 | 0.116143 | 30.1161 | 30 | -0.00134666 | -0.0121202 | 8.98807 | 9.00019 | [11 empty] | 6.096253 | 0.00328723 | 0.0986179 | 30.0989 | 30.0003 | -0.00101926 | -0.00917315 | 8.9906 | 8.99977 | [11 empty] | 6.498763 | 0.00348343 | 0.104505 | 30.105 | 30.0005 | -0.00118866 | -0.010698 | 8.98936 | 9.00006 | [11 empty] | 6.733281 | 0.00351963 | 0.105588 | 30.1055 | 29.9999 | -0.00120818 | -0.0108731 | 8.98864 | 8.99951 | [11 empty] | 6.629134 | 0.00372391 | 0.111717 | 30.1117 | 30 | -0.00125716 | -0.0113144 | 8.98859 | 8.9999 | [11 empty] | 6.532287 | 0.00347263 | 0.10418 | 30.1045 | 30.0003 | -0.00112845 | -0.0101562 | 8.98994 | 9.0001
| 6.374771 | 0.00406198 | 0.12186 | 30.122 | 30.0002 | -0.00122018 | -0.0109818 | 8.98915 | 9.00013 | [11 empty] | 6.092236 | 0.00320177 | 0.0960553 | 30.0967 | 30.0006 | -0.00111825 | -0.0100636 | 8.98936 | 8.99942 | [11 empty] | 6.211653 | 0.00331744 | 0.0995264 | 30.1005 | 30.001 | -0.00113482 | -0.0102132 | 8.98968 | 8.9999 | [11 empty] | 6.410385 | 0.0034249 | 0.102747 | 30.1027 | 30 | -0.00112068 | -0.0100861 | 8.98995 | 9.00003 | [11 empty] | 6.214334 | 0.00330591 | 0.0991773 | 30.0992 | 30 | -0.00114957 | -0.0103462 | 8.98969 | 9.00004 | [11 empty] | 6.33573 | 0.00344046 | 0.103214 | 30.1032 | 30 | -0.00117547 | -0.0105783 | 8.98866 | 8.99924 | [11 empty] | 6.46287 | 0.00352263 | 0.105679 | 30.1057 | 30 | -0.00121217 | -0.010909 | 8.98863 | 8.99954 | [11 empty] | 6.275628 | 0.00353708 | 0.106115 | 30.1069 | 30.0008 | -0.00128406 | -0.011557 | 8.98876 | 9.00032 | [11 empty] | 6.29047 | 0.00336736 | 0.101021 | 30.101 | 30 | -0.00111038 | -0.00999323 | 8.98988 | 8.99987 | [11 empty] | 7.433711 | 0.00390369 | 0.117111 | 30.1173 | 30.0002 | -0.00112158 | -0.0100942 | 8.98989 | 8.99998 | [11 empty] | 6.166355 | 0.00319603 | 0.095881 | 30.0959 | 30 | -0.000968212 | -0.00871398 | 8.99135 | 9.00007 | [11 empty] | 6.41029 | 0.00359046 | 0.107714 | 30.1077 | 30 | -0.00106386 | -0.00957449 | 8.99019 | 8.99977 | [11 empty] | 6.145419 | 0.00344154 | 0.103246 | 30.1033 | 30 | -0.00103384 | -0.00930521 | 8.99131 | 9.00062 | [11 empty] | 6.426167 | 0.00362376 | 0.108713 | 30.1087 | 30 | -0.00111246 | -0.0100118 | 8.98971 | 8.99972 | [11 empty] | 6.128084 | 0.00337963 | 0.101392 | 30.1022 | 30.0008 | -0.0010769 | -0.0096919 | 8.99016 | 8.99985 | [11 empty] | 6.945989 | 0.0039136 | 0.117408 | 30.1174 | 30 | -0.00136768 | -0.0123094 | 8.98788 | 9.00019 | [11 empty] | 6.14354 | 0.00332785 | 0.0998365 | 30.1001 | 30.0003 | -0.00101991 | -0.00917897 | 8.9906 | 8.99977 | [11 empty] | 6.546005 | 0.00352009 | 0.105604 | 30.1061 | 30.0005 | -0.00121081 | -0.0108974 | 8.98916 | 9.00006 | [11 empty] | 6.780661 | 0.00355961 | 0.106788 | 30.1067 | 29.9999 | -0.00122395 | -0.011015 | 8.9885 | 8.99951 | [11 empty] | 6.677621 | 0.00376771 | 0.113031 | 30.113 | 30 | -0.00127681 | -0.0114912 | 8.98841 | 8.9999 | [11 empty] | 6.578865 | 0.00351522 | 0.105458 | 30.1058 | 30.0003 | -0.00114498 | -0.0103049 | 8.98979 | 9.0001
| 6.420449 | 0.00410775 | 0.123233 | 30.1234 | 30.0002 | -0.00122596 | -0.0110338 | 8.9891 | 9.00013 | [11 empty] | 6.138076 | 0.003245 | 0.0973519 | 30.098 | 30.0006 | -0.0011243 | -0.010118 | 8.98931 | 8.99942 | [11 empty] | 6.257592 | 0.00335609 | 0.100686 | 30.1017 | 30.001 | -0.00114668 | -0.01032 | 8.98958 | 8.9999 | [11 empty] | 6.4571 | 0.00346839 | 0.104051 | 30.104 | 30 | -0.00112659 | -0.0101393 | 8.98989 | 9.00003 | [11 empty] | 6.262148 | 0.00334766 | 0.10043 | 30.1004 | 30 | -0.0011729 | -0.0105561 | 8.98948 | 9.00004 | [11 empty] | 6.38319 | 0.00347852 | 0.104355 | 30.1043 | 30 | -0.00118164 | -0.0106339 | 8.9886 | 8.99924 | [11 empty] | 6.510053 | 0.00354771 | 0.106431 | 30.1064 | 30 | -0.00124186 | -0.0111762 | 8.98836 | 8.99954 | [11 empty] | 6.321339 | 0.00357354 | 0.107209 | 30.108 | 30.0008 | -0.00130507 | -0.0117461 | 8.98857 | 9.00032 | [11 empty] | 6.336095 | 0.00339902 | 0.101971 | 30.102 | 30 | -0.00110867 | -0.00997784 | 8.98989 | 8.99987 | [11 empty] | 7.48046875 | 0.00394604 | 0.118382 | 30.1186 | 30.0002 | -0.00112702 | -0.0101432 | 8.98984 | 8.99998 | [11 empty] | 6.213026 | 0.00324318 | 0.0972956 | 30.0973 | 30 | -0.000977645 | -0.00879887 | 8.99127 | 9.00007 | [11 empty] | 6.457232 | 0.00363564 | 0.109069 | 30.1091 | 30 | -0.00107696 | -0.00969236 | 8.99007 | 8.99977 | [11 empty] | 6.190702 | 0.00347305 | 0.104192 | 30.1042 | 30 | -0.00106937 | -0.00962496 | 8.99099 | 9.00062 | [11 empty] | 6.472735 | 0.00366917 | 0.110075 | 30.1101 | 30 | -0.00110548 | -0.00994903 | 8.98977 | 8.99972 | [11 empty] | 6.174857 | 0.00341311 | 0.102396 | 30.1032 | 30.0008 | -0.00108482 | -0.00976325 | 8.99009 | 8.99985 | [11 empty] | 6.993016 | 0.00395117 | 0.118535 | 30.1185 | 30 | -0.00137047 | -0.0123345 | 8.98786 | 9.00019 | [11 empty] | 6.190311 | 0.00336088 | 0.100827 | 30.1011 | 30.0003 | -0.00104097 | -0.00936852 | 8.99041 | 8.99977 | [11 empty] | 6.592617 | 0.00356723 | 0.107019 | 30.1075 | 30.0005 | -0.00122893 | -0.0110604 | 8.989 | 9.00006 | [11 empty] | 6.827634 | 0.00359353 | 0.107805 | 30.1077 | 29.9999 | -0.00123538 | -0.0111178 | 8.98839 | 8.99951 | [11 empty] | 6.725785 | 0.00380399 | 0.11412 | 30.1141 | 30 | -0.00128656 | -0.0115789 | 8.98833 | 8.9999 | [11 empty] | 6.625837 | 0.00354618 | 0.106386 | 30.1067 | 30.0003 | -0.00114843 | -0.0103359 | 8.98976 | 9.0001
| 6.466283 | 0.00414843 | 0.124454 | 30.1246 | 30.0002 | -0.00124084 | -0.0111677 | 8.98897 | 9.00013 | [11 empty] | 6.184597 | 0.00329097 | 0.0987311 | 30.0994 | 30.0006 | -0.0011307 | -0.0101757 | 8.98925 | 8.99942 | [11 empty] | 6.303775 | 0.00340332 | 0.102103 | 30.1031 | 30.001 | -0.0011592 | -0.0104327 | 8.98946 | 8.9999 | [11 empty] | 6.50398 | 0.00351873 | 0.105562 | 30.1055 | 30 | -0.00113712 | -0.0102341 | 8.9898 | 9.00003 | [11 empty] | 6.309951 | 0.00338309 | 0.101493 | 30.1015 | 30 | -0.00118881 | -0.0106994 | 8.98934 | 9.00004 | [11 empty] | 6.430128 | 0.00351639 | 0.105492 | 30.1055 | 30 | -0.00118707 | -0.0106827 | 8.98855 | 8.99924 | [11 empty] | 6.556446 | 0.0036087 | 0.108261 | 30.1082 | 30 | -0.00124292 | -0.0111857 | 8.98835 | 8.99954 | [11 empty] | 6.367251 | 0.00361679 | 0.108506 | 30.1093 | 30.0008 | -0.00132404 | -0.0119168 | 8.9884 | 9.00032 | [11 empty] | 6.382057 | 0.00344117 | 0.103235 | 30.1033 | 30 | -0.00112249 | -0.0101022 | 8.98977 | 8.99987 | [11 empty] | 7.527126 | 0.00398877 | 0.119664 | 30.1199 | 30.0002 | -0.00113403 | -0.0102062 | 8.98978 | 8.99998 | [11 empty] | 6.259713 | 0.00327663 | 0.0982988 | 30.0983 | 30 | -0.000996365 | -0.00896735 | 8.9911 | 9.00007 | [11 empty] | 6.504606 | 0.00367661 | 0.110298 | 30.1103 | 30 | -0.00107974 | -0.00971745 | 8.99005 | 8.99977 | [11 empty] | 6.236592 | 0.00351676 | 0.105503 | 30.1055 | 30 | -0.00108127 | -0.00973213 | 8.99088 | 9.00062 | [11 empty] | 6.520082 | 0.0037075 | 0.111225 | 30.1113 | 30 | -0.00112802 | -0.0101519 | 8.98957 | 8.99972 | [11 empty] | 6.221492 | 0.0034521 | 0.103566 | 30.1044 | 30.0008 | -0.00109744 | -0.00987684 | 8.98998 | 8.99985 | [11 empty] | 7.040455 | 0.00400044 | 0.120013 | 30.12 | 30 | -0.00139329 | -0.0125399 | 8.98765 | 9.00019 | [11 empty] | 6.236663 | 0.00339792 | 0.101939 | 30.1022 | 30.0003 | -0.00105192 | -0.00946707 | 8.99031 | 8.99977 | [11 empty] | 6.640186 | 0.00360535 | 0.108162 | 30.1087 | 30.0005 | -0.0012457 | -0.0112114 | 8.98885 | 9.00006 | [11 empty] | 6.874043 | 0.00363219 | 0.108965 | 30.1088 | 29.9999 | -0.00126771 | -0.0114088 | 8.9881 | 8.99951 | [11 empty] | 6.77334375 | 0.00385173 | 0.115552 | 30.1156 | 30 | -0.00131509 | -0.0118357 | 8.98807 | 8.9999 | [11 empty] | 6.673201 | 0.0035995 | 0.107986 | 30.1083 | 30.0003 | -0.00116024 | -0.0104423 | 8.98965 | 9.0001
| 6.512018 | 0.0041883 | 0.12565 | 30.1258 | 30.0002 | -0.00124549 | -0.0112095 | 8.98892 | 9.00013 | [11 empty] | 6.231113 | 0.00333441 | 0.100034 | 30.1007 | 30.0006 | -0.00117156 | -0.0105434 | 8.98888 | 8.99942 | [11 empty] | 6.350118 | 0.00344207 | 0.103265 | 30.1042 | 30.001 | -0.00116926 | -0.0105232 | 8.98937 | 8.9999 | [11 empty] | 6.551394 | 0.0035424 | 0.106272 | 30.1062 | 30 | -0.00116716 | -0.0105044 | 8.98953 | 9.00003 | [11 empty] | 6.356936 | 0.00343523 | 0.103057 | 30.1031 | 30 | -0.00120045 | -0.0108041 | 8.98924 | 9.00004 | [11 empty] | 6.476941 | 0.00356107 | 0.106832 | 30.1068 | 30 | -0.00122064 | -0.0109848 | 8.98825 | 8.99924 | [11 empty] | 6.603315 | 0.00363926 | 0.109178 | 30.1092 | 30 | -0.00127475 | -0.0114722 | 8.98807 | 8.99954 | [11 empty] | 6.412249 | 0.0036645 | 0.109938 | 30.1107 | 30.0008 | -0.00133518 | -0.012017 | 8.9883 | 9.00032 | [11 empty] | 6.428426 | 0.00348854 | 0.104656 | 30.1047 | 30 | -0.00112499 | -0.0101248 | 8.98974 | 8.99987 | [11 empty] | 7.573862 | 0.00402549 | 0.120765 | 30.121 | 30.0002 | -0.00117079 | -0.0105371 | 8.98945 | 8.99998 | [11 empty] | 6.30613 | 0.00331441 | 0.0994323 | 30.0994 | 30 | -0.000996342 | -0.00896714 | 8.9911 | 9.00007 | [11 empty] | 6.551697 | 0.00370977 | 0.111293 | 30.1113 | 30 | -0.0010811 | -0.00972965 | 8.99004 | 8.99977 | [11 empty] | 6.282875 | 0.00355156 | 0.106547 | 30.1066 | 30 | -0.00108398 | -0.00975647 | 8.99086 | 9.00062 | [11 empty] | 6.567305 | 0.00374458 | 0.112338 | 30.1124 | 30 | -0.00115868 | -0.0104278 | 8.98929 | 8.99972 | [11 empty] | 6.268241 | 0.00349365 | 0.104812 | 30.1056 | 30.0008 | -0.00111364 | -0.0100226 | 8.98983 | 8.99985 | [11 empty] | 7.087667 | 0.00404479 | 0.121344 | 30.1213 | 30 | -0.00142083 | -0.0127877 | 8.9874 | 9.00019 | [11 empty] | 6.282894 | 0.00343964 | 0.10319 | 30.1035 | 30.0003 | -0.00107535 | -0.00967795 | 8.9901 | 8.99977 | [11 empty] | 6.688352 | 0.00365192 | 0.109559 | 30.1101 | 30.0005 | -0.00123445 | -0.0111101 | 8.98895 | 9.00006 | [11 empty] | 6.919564 | 0.00367015 | 0.110104 | 30.11 | 29.9999 | -0.00128399 | -0.0115553 | 8.98796 | 8.99951 | [11 empty] | 6.8208125 | 0.00388999 | 0.1167 | 30.1167 | 30 | -0.00131666 | -0.0118498 | 8.98805 | 8.9999 | [11 empty] | 6.72097 | 0.00363206 | 0.108963 | 30.1093 | 30.0003 | -0.00117809 | -0.010603 | 8.98949 | 9.0001
| 6.557968 | 0.00422987 | 0.126897 | 30.1271 | 30.0002 | -0.00127741 | -0.0114968 | 8.98864 | 9.00013 | [11 empty] | 6.278014 | 0.0033715 | 0.101147 | 30.1018 | 30.0006 | -0.00118103 | -0.0106286 | 8.9888 | 8.99942 | [11 empty] | 6.396583 | 0.00347257 | 0.104181 | 30.1052 | 30.001 | -0.00118212 | -0.0106389 | 8.98926 | 8.9999 | [11 empty] | 6.599102 | 0.00358458 | 0.107537 | 30.1075 | 30 | -0.00118563 | -0.0106708 | 8.98936 | 9.00003 | [11 empty] | 6.403706 | 0.00346811 | 0.104043 | 30.1041 | 30 | -0.00124167 | -0.0111751 | 8.98886 | 9.00004 | [11 empty] | 6.523182 | 0.00358973 | 0.107692 | 30.1077 | 30 | -0.00123604 | -0.0111234 | 8.98811 | 8.99924 | [11 empty] | 6.650862 | 0.00368699 | 0.11061 | 30.1106 | 30 | -0.00128474 | -0.0115621 | 8.98798 | 8.99954 | [11 empty] | 6.457552 | 0.00369985 | 0.110998 | 30.1118 | 30.0008 | -0.00136714 | -0.0123047 | 8.98802 | 9.00032 | [11 empty] | 6.475011 | 0.00351882 | 0.105565 | 30.1056 | 30 | -0.0011513 | -0.0103616 | 8.98951 | 8.99987 | [11 empty] | 7.620569 | 0.00407259 | 0.122179 | 30.1224 | 30.0002 | -0.00116855 | -0.010517 | 8.98947 | 8.99998 | [11 empty] | 6.352355 | 0.00335336 | 0.100601 | 30.1006 | 30 | -0.00101785 | -0.00916075 | 8.9909 | 9.00007 | [11 empty] | 6.598183 | 0.00375926 | 0.112778 | 30.1128 | 30 | -0.00109897 | -0.00989044 | 8.98987 | 8.99977 | [11 empty] | 6.329253 | 0.00359237 | 0.107771 | 30.1078 | 30 | -0.00109885 | -0.00989032 | 8.99073 | 9.00062 | [11 empty] | 6.614315 | 0.00378763 | 0.113629 | 30.1137 | 30 | -0.00116601 | -0.0104937 | 8.98922 | 8.99972 | [11 empty] | 6.314976 | 0.00353461 | 0.106041 | 30.1069 | 30.0008 | -0.00111518 | -0.0100364 | 8.98982 | 8.99985 | [11 empty] | 7.135644 | 0.00408524 | 0.122557 | 30.1226 | 30 | -0.00142399 | -0.0128162 | 8.98738 | 9.00019 | [11 empty] | 6.329391 | 0.00347151 | 0.104146 | 30.1044 | 30.0003 | -0.00109199 | -0.00982769 | 8.98995 | 8.99977 | [11 empty] | 6.736474 | 0.00369034 | 0.110712 | 30.1112 | 30.0005 | -0.0012747 | -0.0114724 | 8.98858 | 9.00006 | [11 empty] | 6.966831 | 0.00371288 | 0.111386 | 30.1113 | 29.9999 | -0.00129395 | -0.0116449 | 8.98787 | 8.99951 | [11 empty] | 6.868365 | 0.00393416 | 0.118025 | 30.118 | 30 | -0.00132822 | -0.0119538 | 8.98795 | 8.9999 | [11 empty] | 6.768289 | 0.00367615 | 0.110286 | 30.1106 | 30.0003 | -0.00119843 | -0.010786 | 8.98931 | 9.0001
| 6.604198 | 0.00427704 | 0.128312 | 30.1285 | 30.0002 | -0.00129159 | -0.0116245 | 8.98851 | 9.00013 | [11 empty] | 6.325311 | 0.00340675 | 0.102205 | 30.1028 | 30.0006 | -0.00119364 | -0.0107421 | 8.98868 | 8.99942 | [11 empty] | 6.443261 | 0.00352328 | 0.105702 | 30.1067 | 30.001 | -0.00119323 | -0.0107389 | 8.98916 | 8.9999 | [11 empty] | 6.646618 | 0.00362925 | 0.108877 | 30.1088 | 30 | -0.00118862 | -0.0106976 | 8.98933 | 9.00003 | [11 empty] | 6.450386 | 0.00349898 | 0.104969 | 30.105 | 30 | -0.00126889 | -0.01142 | 8.98862 | 9.00004 | [11 empty] | 6.569976 | 0.00365288 | 0.109586 | 30.1095 | 30 | -0.00123646 | -0.0111272 | 8.98811 | 8.99924 | [11 empty] | 6.698087 | 0.0037257 | 0.111771 | 30.1118 | 30 | -0.00131151 | -0.011803 | 8.98774 | 8.99954 | [11 empty] | 6.503571 | 0.00374116 | 0.112238 | 30.113 | 30.0008 | -0.00136629 | -0.0122971 | 8.98802 | 9.00032 | [11 empty] | 6.522557 | 0.0035545 | 0.106635 | 30.1067 | 30 | -0.00116309 | -0.0104676 | 8.9894 | 8.99987 | [11 empty] | 7.667291 | 0.0041154 | 0.123463 | 30.1237 | 30.0002 | -0.00118865 | -0.0106978 | 8.98929 | 8.99998 | [11 empty] | 6.398341 | 0.00339346 | 0.101804 | 30.1018 | 30 | -0.00102618 | -0.00923565 | 8.99083 | 9.00007 | [11 empty] | 6.644628 | 0.00380174 | 0.114052 | 30.114 | 30 | -0.00113201 | -0.0101878 | 8.98958 | 8.99977 | [11 empty] | 6.37617 | 0.00363002 | 0.108901 | 30.1089 | 30 | -0.00111585 | -0.0100434 | 8.99057 | 9.00062 | [11 empty] | 6.660706 | 0.00383545 | 0.115064 | 30.1151 | 30 | -0.00117318 | -0.0105583 | 8.98916 | 8.99972 | [11 empty] | 6.361494 | 0.00356934 | 0.107083 | 30.1079 | 30.0008 | -0.00115202 | -0.010368 | 8.98948 | 8.99985 | [11 empty] | 7.183367 | 0.00412712 | 0.123814 | 30.1238 | 30 | -0.00145994 | -0.0131398 | 8.98705 | 9.00019 | [11 empty] | 6.375931 | 0.0035238 | 0.105715 | 30.106 | 30.0003 | -0.00109019 | -0.00981144 | 8.98996 | 8.99977 | [11 empty] | 6.78482 | 0.00373739 | 0.112124 | 30.1126 | 30.0005 | -0.0013017 | -0.0117154 | 8.98834 | 9.00006 | [11 empty] | 7.014378 | 0.00375503 | 0.112651 | 30.1125 | 29.9999 | -0.00132082 | -0.0118867 | 8.98763 | 8.99951 | [11 empty] | 6.914955 | 0.00397691 | 0.119307 | 30.1193 | 30 | -0.00137229 | -0.0123504 | 8.98755 | 8.9999 | [11 empty] | 6.815051 | 0.00371424 | 0.111429 | 30.1117 | 30.0003 | -0.00121811 | -0.0109631 | 8.98913 | 9.0001
| 6.650035 | 0.00432668 | 0.129801 | 30.13 | 30.0002 | -0.00130151 | -0.0117138 | 8.98842 | 9.00013 | [11 empty] | 6.372299 | 0.00345207 | 0.103564 | 30.1042 | 30.0006 | -0.0012159 | -0.0109424 | 8.98848 | 8.99942 | [11 empty] | 6.490573 | 0.00355655 | 0.1067 | 30.1077 | 30.001 | -0.00121251 | -0.0109125 | 8.98898 | 8.9999 | [11 empty] | 6.694658 | 0.00366283 | 0.109885 | 30.1098 | 30 | -0.00121608 | -0.0109447 | 8.98909 | 9.00003 | [11 empty] | 6.49734 | 0.00355069 | 0.106521 | 30.1065 | 30 | -0.00125422 | -0.011288 | 8.98875 | 9.00004 | [11 empty] | 6.616287 | 0.00368483 | 0.110545 | 30.1105 | 30 | -0.00126164 | -0.0113538 | 8.98788 | 8.99924 | [11 empty] | 6.745491 | 0.00377319 | 0.113196 | 30.1132 | 30 | -0.00132975 | -0.0119671 | 8.98757 | 8.99954 | [11 empty] | 6.550322 | 0.00379265 | 0.113782 | 30.1145 | 30.0008 | -0.00138914 | -0.0125027 | 8.98782 | 9.00032 | [11 empty] | 6.569958 | 0.00358805 | 0.107642 | 30.1077 | 30 | -0.00118738 | -0.0106863 | 8.98918 | 8.99987 | [11 empty] | 7.714269 | 0.0041612 | 0.124837 | 30.125 | 30.0002 | -0.00120459 | -0.0108413 | 8.98914 | 8.99998 | [11 empty] | 6.44358 | 0.00342675 | 0.102802 | 30.1028 | 30 | -0.00104825 | -0.00943436 | 8.99063 | 9.00007 | [11 empty] | 6.691018 | 0.00384189 | 0.115257 | 30.1152 | 30 | -0.00113384 | -0.0102043 | 8.98956 | 8.99977 | [11 empty] | 6.42218 | 0.00367037 | 0.110111 | 30.1101 | 30 | -0.00113577 | -0.0102226 | 8.99039 | 9.00062 | [11 empty] | 6.706634 | 0.00387616 | 0.116285 | 30.1163 | 30 | -0.0011969 | -0.0107718 | 8.98895 | 8.99972 | [11 empty] | 6.407192 | 0.00361097 | 0.108332 | 30.1091 | 30.0008 | -0.00115467 | -0.0103918 | 8.98946 | 8.99985 | [11 empty] | 7.231575 | 0.00417998 | 0.125399 | 30.1254 | 30 | -0.00147325 | -0.0132596 | 8.98693 | 9.00019 | [11 empty] | 6.421989 | 0.00354925 | 0.106478 | 30.1068 | 30.0003 | -0.00110199 | -0.00991766 | 8.98986 | 8.99977 | [11 empty] | 6.832385 | 0.0037707 | 0.113123 | 30.1136 | 30.0005 | -0.00131087 | -0.0117979 | 8.98826 | 9.00006 | [11 empty] | 7.061621 | 0.0038002 | 0.114006 | 30.1139 | 29.9999 | -0.00133053 | -0.0119741 | 8.98754 | 8.99951 | [11 empty] | 6.961392 | 0.00402743 | 0.120823 | 30.1208 | 30 | -0.00138775 | -0.0124896 | 8.98741 | 8.9999 | [11 empty] | 6.861061 | 0.00375349 | 0.112606 | 30.1129 | 30.0003 | -0.00124501 | -0.0112052 | 8.98889 | 9.0001
| 6.695885 | 0.0043718 | 0.131155 | 30.1313 | 30.0002 | -0.00131142 | -0.0118029 | 8.98833 | 9.00013 | [11 empty] | 6.418815 | 0.00349112 | 0.104736 | 30.1054 | 30.0006 | -0.0012179 | -0.0109604 | 8.98846 | 8.99942 | [11 empty] | 6.538184 | 0.00359873 | 0.107965 | 30.1089 | 30.001 | -0.00122513 | -0.011026 | 8.98887 | 8.9999 | [11 empty] | 6.742525 | 0.00371091 | 0.111327 | 30.1113 | 30 | -0.00122531 | -0.0110279 | 8.989 | 9.00003 | [11 empty] | 6.544088 | 0.00359145 | 0.107744 | 30.1078 | 30 | -0.00126214 | -0.0113593 | 8.98868 | 9.00004 | [11 empty] | 6.662841 | 0.00373575 | 0.112072 | 30.112 | 30 | -0.00126935 | -0.0114232 | 8.98781 | 8.99924 | [11 empty] | 6.793339 | 0.00380373 | 0.114112 | 30.1141 | 30 | -0.00134467 | -0.0121014 | 8.98744 | 8.99954 | [11 empty] | 6.597346 | 0.00383786 | 0.115139 | 30.1159 | 30.0008 | -0.00139988 | -0.0125994 | 8.98772 | 9.00032 | [11 empty] | 6.617667 | 0.00362729 | 0.108819 | 30.1088 | 30 | -0.00122449 | -0.0110203 | 8.98885 | 8.99987 | [11 empty] | 7.761738 | 0.00420547 | 0.126165 | 30.1264 | 30.0002 | -0.00121794 | -0.0109614 | 8.98902 | 8.99998 | [11 empty] | 6.489415 | 0.00346152 | 0.103846 | 30.1039 | 30 | -0.00105407 | -0.0094867 | 8.99058 | 9.00007 | [11 empty] | 6.737457 | 0.00388384 | 0.116515 | 30.1165 | 30 | -0.00114387 | -0.0102946 | 8.98947 | 8.99977 | [11 empty] | 6.467684 | 0.00371258 | 0.111378 | 30.1114 | 30 | -0.00114383 | -0.0102952 | 8.99032 | 9.00062 | [11 empty] | 6.75285 | 0.00390856 | 0.117257 | 30.1173 | 30 | -0.0012007 | -0.010806 | 8.98891 | 8.99972 | [11 empty] | 6.453195 | 0.00364909 | 0.109476 | 30.1103 | 30.0008 | -0.00116319 | -0.0104685 | 8.98938 | 8.99985 | [11 empty] | 7.279896 | 0.00422728 | 0.126818 | 30.1268 | 30 | -0.00149411 | -0.0134473 | 8.98674 | 9.00019 | [11 empty] | 6.468159 | 0.00358065 | 0.10742 | 30.1077 | 30.0003 | -0.00112156 | -0.0100938 | 8.98968 | 8.99977 | [11 empty] | 6.87918 | 0.00380877 | 0.114265 | 30.1148 | 30.0005 | -0.00133411 | -0.0120071 | 8.98805 | 9.00006 | [11 empty] | 7.108964 | 0.00383946 | 0.115183 | 30.115 | 29.9999 | -0.00134563 | -0.01211 | 8.9874 | 8.99951 | [11 empty] | 7.007773 | 0.00407184 | 0.122155 | 30.1222 | 30 | -0.00140378 | -0.0126339 | 8.98727 | 8.9999 | [11 empty] | 6.907531 | 0.00380218 | 0.114067 | 30.1144 | 30.0003 | -0.0012467 | -0.0112204 | 8.98888 | 9.0001
| 6.741351 | 0.00440991 | 0.132298 | 30.1325 | 30.0002 | -0.00133488 | -0.0120141 | 8.98812 | 9.00013 | [11 empty] | 6.465311 | 0.00353265 | 0.105982 | 30.1066 | 30.0006 | -0.00124768 | -0.0112284 | 8.9882 | 8.99942 | [11 empty] | 6.585005 | 0.00363949 | 0.109188 | 30.1102 | 30.001 | -0.00125363 | -0.0112825 | 8.98861 | 8.9999 | [11 empty] | 6.789479 | 0.00375461 | 0.112638 | 30.1126 | 30 | -0.00123826 | -0.0111443 | 8.98889 | 9.00003 | [11 empty] | 6.590596 | 0.00363519 | 0.109056 | 30.1091 | 30 | -0.00128916 | -0.0116025 | 8.98844 | 9.00004 | [11 empty] | 6.708834 | 0.00377753 | 0.113326 | 30.1133 | 30 | -0.00128954 | -0.0116049 | 8.98763 | 8.99924 | [11 empty] | 6.840913 | 0.00385512 | 0.115654 | 30.1156 | 30 | -0.00136052 | -0.0122441 | 8.9873 | 8.99954 | [11 empty] | 6.644145 | 0.00387233 | 0.116173 | 30.1169 | 30.0008 | -0.00144761 | -0.0130289 | 8.98729 | 9.00032 | [11 empty] | 6.664762 | 0.00368135 | 0.110441 | 30.1105 | 30 | -0.00120603 | -0.0108541 | 8.98901 | 8.99987 | [11 empty] | 7.80943 | 0.00425214 | 0.127565 | 30.1278 | 30.0002 | -0.00123357 | -0.0111021 | 8.98888 | 8.99998 | [11 empty] | 6.5356875 | 0.00350222 | 0.105067 | 30.1051 | 30 | -0.00106087 | -0.00954793 | 8.99052 | 9.00007 | [11 empty] | 6.783971 | 0.00393171 | 0.117951 | 30.1179 | 30 | -0.00115241 | -0.0103714 | 8.98939 | 8.99977 | [11 empty] | 6.514523 | 0.00375612 | 0.112684 | 30.1127 | 30 | -0.00115204 | -0.010369 | 8.99025 | 9.00062 | [11 empty] | 6.799351 | 0.00395558 | 0.118667 | 30.1187 | 30 | -0.00123454 | -0.0111105 | 8.98861 | 8.99972 | [11 empty] | 6.499556 | 0.00368161 | 0.110451 | 30.1113 | 30.0008 | -0.00120167 | -0.0108148 | 8.98904 | 8.99985 | [11 empty] | 7.327503 | 0.00427638 | 0.128291 | 30.1283 | 30 | -0.00152319 | -0.013709 | 8.98648 | 9.00019 | [11 empty] | 6.514511 | 0.0036248 | 0.108745 | 30.109 | 30.0003 | -0.00113457 | -0.0102108 | 8.98956 | 8.99977 | [11 empty] | 6.925901 | 0.00385676 | 0.115705 | 30.1162 | 30.0005 | -0.00135809 | -0.0122229 | 8.98783 | 9.00006 | [11 empty] | 7.156649 | 0.00388053 | 0.116415 | 30.1163 | 29.9999 | -0.00138081 | -0.0124266 | 8.98709 | 8.99951 | [11 empty] | 7.054247 | 0.00411915 | 0.123575 | 30.1236 | 30 | -0.00141812 | -0.0127629 | 8.98714 | 8.9999 | [11 empty] | 6.954047 | 0.00383919 | 0.115177 | 30.1155 | 30.0003 | -0.00127021 | -0.011432 | 8.98866 | 9.0001
| 6.78696 | 0.00446126 | 0.133839 | 30.134 | 30.0002 | -0.00135527 | -0.0121976 | 8.98794 | 9.00013 | [11 empty] | 6.511682 | 0.00358214 | 0.107467 | 30.1081 | 30.0006 | -0.00127754 | -0.0114971 | 8.98793 | 8.99942 | [11 empty] | 6.632304 | 0.00368065 | 0.110423 | 30.1114 | 30.001 | -0.00126849 | -0.0114163 | 8.98848 | 8.9999 | [11 empty] | 6.836748 | 0.00379385 | 0.113815 | 30.1138 | 30 | -0.00125289 | -0.011276 | 8.98876 | 9.00003 | [11 empty] | 6.636579 | 0.00367484 | 0.110245 | 30.1103 | 30 | -0.00130679 | -0.0117612 | 8.98828 | 9.00004 | [11 empty] | 6.754737 | 0.00382361 | 0.114708 | 30.1147 | 30 | -0.001299 | -0.01169 | 8.98755 | 8.99924 | [11 empty] | 6.888058 | 0.0039025 | 0.117075 | 30.1171 | 30 | -0.00137706 | -0.0123929 | 8.98715 | 8.99954 | [11 empty] | 6.690419 | 0.00392294 | 0.117691 | 30.1184 | 30.0008 | -0.00146172 | -0.0131559 | 8.98716 | 9.00032 | [11 empty] | 6.711369 | 0.00372548 | 0.111764 | 30.1118 | 30 | -0.00123266 | -0.0110937 | 8.98878 | 8.99987 | [11 empty] | 7.856931 | 0.00429805 | 0.128942 | 30.1291 | 30.0002 | -0.00125483 | -0.0112934 | 8.98869 | 8.99998 | [11 empty] | 6.581773 | 0.0035414 | 0.106242 | 30.1062 | 30 | -0.00107687 | -0.00969186 | 8.99037 | 9.00007 | [11 empty] | 6.830644 | 0.00397449 | 0.119235 | 30.1192 | 30 | -0.00116397 | -0.0104754 | 8.98929 | 8.99977 | [11 empty] | 6.560685 | 0.00378959 | 0.113688 | 30.1137 | 30 | -0.00116277 | -0.0104657 | 8.99015 | 9.00062 | [11 empty] | 6.845558 | 0.00400138 | 0.120042 | 30.1201 | 30 | -0.00123229 | -0.0110902 | 8.98863 | 8.99972 | [11 empty] | 6.546778 | 0.00372988 | 0.111899 | 30.1127 | 30.0008 | -0.00121524 | -0.010937 | 8.98892 | 8.99985 | [11 empty] | 7.37475 | 0.00432069 | 0.129621 | 30.1296 | 30 | -0.00154395 | -0.0138958 | 8.9863 | 9.00019 | [11 empty] | 6.561128 | 0.00366035 | 0.109812 | 30.1101 | 30.0003 | -0.00115465 | -0.0103916 | 8.98938 | 8.99977 | [11 empty] | 6.972815 | 0.00389863 | 0.116961 | 30.1175 | 30.0005 | -0.00136898 | -0.0123209 | 8.98774 | 9.00006 | [11 empty] | 7.204453125 | 0.00392863 | 0.117858 | 30.1177 | 29.9999 | -0.00138394 | -0.0124548 | 8.98706 | 8.99951 | [11 empty] | 7.101085 | 0.00416157 | 0.124847 | 30.1249 | 30 | -0.00145347 | -0.0130811 | 8.98682 | 8.9999 | [11 empty] | 7.000269 | 0.00388198 | 0.116461 | 30.1168 | 30.0003 | -0.00128165 | -0.011535 | 8.98856 | 9.0001
| 6.832267 | 0.00450563 | 0.13517 | 30.1353 | 30.0002 | -0.00136837 | -0.0123156 | 8.98782 | 9.00013 | [11 empty] | 6.558346 | 0.00361765 | 0.108532 | 30.1092 | 30.0006 | -0.0012859 | -0.0115723 | 8.98785 | 8.99942 | [11 empty] | 6.678849 | 0.00372409 | 0.111726 | 30.1127 | 30.001 | -0.00128828 | -0.0115944 | 8.9883 | 8.9999 | [11 empty] | 6.883902 | 0.00384352 | 0.115305 | 30.1153 | 30 | -0.00127479 | -0.0114731 | 8.98856 | 9.00003 | [11 empty] | 6.682884 | 0.00371608 | 0.111483 | 30.1115 | 30 | -0.00132184 | -0.0118966 | 8.98814 | 9.00004 | [11 empty] | 6.801465 | 0.00387329 | 0.116198 | 30.1162 | 30 | -0.0013145 | -0.0118295 | 8.98741 | 8.99924 | [11 empty] | 6.934854 | 0.00394584 | 0.118375 | 30.1184 | 30 | -0.00140547 | -0.0126486 | 8.98689 | 8.99954 | [11 empty] | 6.736688 | 0.00397485 | 0.119249 | 30.12 | 30.0008 | -0.00148161 | -0.0133349 | 8.98699 | 9.00032 | [11 empty] | 6.7577 | 0.00376233 | 0.11287 | 30.1129 | 30 | -0.00125068 | -0.011256 | 8.98861 | 8.99987 | [11 empty] | 7.903821 | 0.00436044 | 0.130814 | 30.131 | 30.0002 | -0.00127142 | -0.0114428 | 8.98854 | 8.99998 | [11 empty] | 6.628594 | 0.00357901 | 0.10737 | 30.1074 | 30 | -0.00109189 | -0.00982708 | 8.99024 | 9.00007 | [11 empty] | 6.87639 | 0.00402475 | 0.120742 | 30.1207 | 30 | -0.00117817 | -0.0106032 | 8.98916 | 8.99977 | [11 empty] | 6.606447 | 0.0038353 | 0.115059 | 30.1151 | 30 | -0.00118805 | -0.0106932 | 8.98992 | 9.00062 | [11 empty] | 6.891305 | 0.00404773 | 0.121432 | 30.1215 | 30 | -0.0012564 | -0.0113072 | 8.98841 | 8.99972 | [11 empty] | 6.593755 | 0.00377893 | 0.113371 | 30.1142 | 30.0008 | -0.00122433 | -0.0110188 | 8.98883 | 8.99985 | [11 empty] | 7.42182 | 0.00437292 | 0.131187 | 30.1312 | 30 | -0.00156503 | -0.0140855 | 8.98611 | 9.00019 | [11 empty] | 6.607945 | 0.00370618 | 0.111186 | 30.1115 | 30.0003 | -0.0011704 | -0.0105334 | 8.98924 | 8.99977 | [11 empty] | 7.01959 | 0.00394617 | 0.118387 | 30.1189 | 30.0005 | -0.00138771 | -0.0124895 | 8.98757 | 9.00006 | [11 empty] | 7.251741 | 0.00397042 | 0.119112 | 30.119 | 29.9999 | -0.00141731 | -0.0127551 | 8.98676 | 8.99951 | [11 empty] | 7.148303 | 0.00420848 | 0.126255 | 30.1263 | 30 | -0.0014614 | -0.0131525 | 8.98675 | 8.9999 | [11 empty] | 7.046412 | 0.00392446 | 0.117735 | 30.1181 | 30.0003 | -0.0012973 | -0.0116758 | 8.98842 | 9.0001
| 6.878421 | 0.00455105 | 0.136532 | 30.1367 | 30.0002 | -0.00138244 | -0.0124421 | 8.98769 | 9.00013 | [11 empty] | 6.605153 | 0.00366674 | 0.110005 | 30.1106 | 30.0006 | -0.0013201 | -0.0118801 | 8.98754 | 8.99942 | [11 empty] | 6.725726 | 0.00377126 | 0.113142 | 30.1141 | 30.001 | -0.00128909 | -0.0116017 | 8.98829 | 8.9999 | [11 empty] | 6.930801 | 0.00388404 | 0.116521 | 30.1165 | 30 | -0.00130436 | -0.0117393 | 8.98829 | 9.00003 | [11 empty] | 6.729134 | 0.00375962 | 0.112789 | 30.1128 | 30 | -0.00133449 | -0.0120105 | 8.98803 | 9.00004 | [11 empty] | 6.84815 | 0.00391003 | 0.117301 | 30.1173 | 30 | -0.00135491 | -0.0121932 | 8.98704 | 8.99924 | [11 empty] | 6.981662 | 0.00398823 | 0.119647 | 30.1196 | 30 | -0.00141826 | -0.0127637 | 8.98678 | 8.99954 | [11 empty] | 6.782443 | 0.00402114 | 0.120637 | 30.1214 | 30.0008 | -0.00149744 | -0.0134774 | 8.98684 | 9.00032 | [11 empty] | 6.804487 | 0.00380005 | 0.114002 | 30.114 | 30 | -0.00126574 | -0.0113915 | 8.98848 | 8.99987 | [11 empty] | 7.949956 | 0.00440508 | 0.132153 | 30.1324 | 30.0002 | -0.00128335 | -0.0115501 | 8.98843 | 8.99998 | [11 empty] | 6.676087 | 0.00362297 | 0.108689 | 30.1087 | 30 | -0.00110916 | -0.00998252 | 8.99008 | 9.00007 | [11 empty] | 6.921636 | 0.00406903 | 0.122071 | 30.1221 | 30 | -0.00119697 | -0.0107724 | 8.98899 | 8.99977 | [11 empty] | 6.652651 | 0.00387659 | 0.116298 | 30.1163 | 30 | -0.00119365 | -0.0107436 | 8.98987 | 9.00062 | [11 empty] | 6.936243 | 0.00409311 | 0.122793 | 30.1228 | 30 | -0.00126107 | -0.0113493 | 8.98837 | 8.99972 | [11 empty] | 6.640292 | 0.003814 | 0.114423 | 30.1152 | 30.0008 | -0.00122395 | -0.0110154 | 8.98884 | 8.99985 | [11 empty] | 7.468951 | 0.00442527 | 0.132758 | 30.1328 | 30 | -0.00158492 | -0.0142646 | 8.98593 | 9.00019 | [11 empty] | 6.654924 | 0.00374535 | 0.112362 | 30.1126 | 30.0003 | -0.00118329 | -0.0106493 | 8.98913 | 8.99977 | [11 empty] | 7.066308 | 0.00399112 | 0.119736 | 30.1202 | 30.0005 | -0.00139799 | -0.0125819 | 8.98748 | 9.00006 | [11 empty] | 7.299122 | 0.00401415 | 0.120424 | 30.1203 | 29.9999 | -0.00142414 | -0.0128165 | 8.9867 | 8.99951 | [11 empty] | 7.195147 | 0.00425574 | 0.127672 | 30.1277 | 30 | -0.00148221 | -0.0133397 | 8.98656 | 8.9999 | [11 empty] | 7.092255 | 0.00396386 | 0.118917 | 30.1192 | 30.0003 | -0.00131736 | -0.0118564 | 8.98824 | 9.0001
| 6.924538 | 0.00459664 | 0.1379 | 30.1381 | 30.0002 | -0.00140959 | -0.0126865 | 8.98745 | 9.00013 | [11 empty] | 6.651231 | 0.00371303 | 0.111393 | 30.112 | 30.0006 | -0.0013198 | -0.0118775 | 8.98755 | 8.99942 | [11 empty] | 6.772772 | 0.0038116 | 0.114352 | 30.1153 | 30.001 | -0.00132696 | -0.0119425 | 8.98795 | 8.9999 | [11 empty] | 6.977853 | 0.0039305 | 0.117915 | 30.1179 | 30 | -0.00130423 | -0.0117381 | 8.98829 | 9.00003 | [11 empty] | 6.775763 | 0.00380513 | 0.114154 | 30.1142 | 30 | -0.00136876 | -0.0123189 | 8.98772 | 9.00004 | [11 empty] | 6.894803 | 0.00395628 | 0.118688 | 30.1186 | 30 | -0.00136642 | -0.0122967 | 8.98694 | 8.99924 | [11 empty] | 7.028847 | 0.0040429 | 0.121287 | 30.1213 | 30 | -0.00144561 | -0.0130099 | 8.98653 | 8.99954 | [11 empty] | 6.828107 | 0.00406833 | 0.122053 | 30.1228 | 30.0008 | -0.00151749 | -0.0136579 | 8.98666 | 9.00032 | [11 empty] | 6.851507 | 0.00384451 | 0.115335 | 30.1154 | 30 | -0.0012845 | -0.0115603 | 8.98831 | 8.99987 | [11 empty] | 7.996446 | 0.00444654 | 0.133397 | 30.1336 | 30.0002 | -0.00129923 | -0.0116931 | 8.98829 | 8.99998 | [11 empty] | 6.723442 | 0.00365984 | 0.109795 | 30.1098 | 30 | -0.00112064 | -0.0100858 | 8.98998 | 9.00007 | [11 empty] | 6.967911 | 0.0041184 | 0.123552 | 30.1235 | 30 | -0.00120776 | -0.0108696 | 8.9889 | 8.99977 | [11 empty] | 6.69776 | 0.00392512 | 0.117754 | 30.1178 | 30 | -0.00120376 | -0.0108346 | 8.98978 | 9.00062 | [11 empty] | 6.982071 | 0.00413503 | 0.124051 | 30.1241 | 30 | -0.00128431 | -0.0115584 | 8.98816 | 8.99972 | [11 empty] | 6.687308 | 0.00386383 | 0.115918 | 30.1167 | 30.0008 | -0.00125178 | -0.0112659 | 8.98859 | 8.99985 | [11 empty] | 7.515871 | 0.00448036 | 0.134411 | 30.1344 | 30 | -0.00161474 | -0.0145329 | 8.98566 | 9.00019 | [11 empty] | 6.70156 | 0.00377942 | 0.113384 | 30.1137 | 30.0003 | -0.00119275 | -0.0107344 | 8.98904 | 8.99977 | [11 empty] | 7.112556 | 0.00403764 | 0.121131 | 30.1216 | 30.0005 | -0.00141568 | -0.0127412 | 8.98732 | 9.00006 | [11 empty] | 7.345793 | 0.00406064 | 0.121819 | 30.1217 | 29.9999 | -0.00144997 | -0.013049 | 8.98646 | 8.99951 | [11 empty] | 7.241986 | 0.00430198 | 0.129059 | 30.1291 | 30 | -0.00149225 | -0.0134301 | 8.98647 | 8.9999 | [11 empty] | 7.138752 | 0.00401734 | 0.120521 | 30.1208 | 30.0003 | -0.0013306 | -0.0119755 | 8.98812 | 9.0001
| 6.970885 | 0.00464782 | 0.139435 | 30.1396 | 30.0002 | -0.00143218 | -0.0128898 | 8.98724 | 9.00013 | [11 empty] | 6.696939 | 0.00376486 | 0.112948 | 30.1136 | 30.0006 | -0.00133918 | -0.0120518 | 8.98737 | 8.99942 | [11 empty] | 6.819482 | 0.00385686 | 0.11571 | 30.1167 | 30.001 | -0.00133557 | -0.01202 | 8.98787 | 8.9999 | [11 empty] | 7.024269 | 0.00398207 | 0.119462 | 30.1194 | 30 | -0.00132044 | -0.011884 | 8.98815 | 9.00003 | [11 empty] | 6.822831 | 0.00384506 | 0.115352 | 30.1154 | 30 | -0.00137708 | -0.0123938 | 8.98765 | 9.00004 | [11 empty] | 6.941704 | 0.00400173 | 0.120052 | 30.12 | 30 | -0.00137056 | -0.012334 | 8.9869 | 8.99924 | [11 empty] | 7.075688 | 0.00408164 | 0.122449 | 30.1224 | 30 | -0.00146548 | -0.0131886 | 8.98635 | 8.99954 | [11 empty] | 6.873928 | 0.00410383 | 0.123118 | 30.1239 | 30.0008 | -0.00154582 | -0.0139129 | 8.98641 | 9.00032 | [11 empty] | 6.898224 | 0.00388547 | 0.116564 | 30.1166 | 30 | -0.00129932 | -0.0116937 | 8.98818 | 8.99987 | [11 empty] | 8.04299 | 0.00450508 | 0.135153 | 30.1354 | 30.0002 | -0.00130794 | -0.0117714 | 8.98821 | 8.99998 | [11 empty] | 6.770381 | 0.00370211 | 0.111063 | 30.1111 | 30 | -0.00113777 | -0.01024 | 8.98983 | 9.00007 | [11 empty] | 7.01447 | 0.00417313 | 0.125194 | 30.1252 | 30 | -0.00121262 | -0.0109133 | 8.98885 | 8.99977 | [11 empty] | 6.743137 | 0.00396189 | 0.118857 | 30.1189 | 30 | -0.00123037 | -0.0110741 | 8.98954 | 9.00062 | [11 empty] | 7.028166 | 0.00418307 | 0.125492 | 30.1255 | 30 | -0.00130288 | -0.0117255 | 8.98799 | 8.99972 | [11 empty] | 6.734028 | 0.00390074 | 0.117025 | 30.1178 | 30.0008 | -0.00127008 | -0.0114305 | 8.98842 | 8.99985 | [11 empty] | 7.562947 | 0.00452585 | 0.135775 | 30.1358 | 30 | -0.00164449 | -0.0148007 | 8.98539 | 9.00019 | [11 empty] | 6.74874 | 0.00382824 | 0.114848 | 30.1151 | 30.0003 | -0.00118897 | -0.0107005 | 8.98907 | 8.99977 | [11 empty] | 7.158567 | 0.0040824 | 0.122474 | 30.123 | 30.0005 | -0.00143871 | -0.0129485 | 8.98711 | 9.00006 | [11 empty] | 7.392562 | 0.00410653 | 0.123195 | 30.1231 | 29.9999 | -0.00147844 | -0.0133052 | 8.98621 | 8.99951 | [11 empty] | 7.28946 | 0.00435079 | 0.130524 | 30.1305 | 30 | -0.00155057 | -0.013955 | 8.98595 | 8.9999 | [11 empty] | 7.185447 | 0.00405915 | 0.121776 | 30.1221 | 30.0003 | -0.00135813 | -0.0122233 | 8.98787 | 9.0001
| 7.017657 | 0.00469765 | 0.14093 | 30.1411 | 30.0002 | -0.00144691 | -0.0130224 | 8.98711 | 9.00013 | [11 empty] | 6.742448 | 0.00381076 | 0.114325 | 30.115 | 30.0006 | -0.00135854 | -0.0122261 | 8.9872 | 8.99942 | [11 empty] | 6.865522 | 0.00390947 | 0.117288 | 30.1183 | 30.001 | -0.00135701 | -0.0122129 | 8.98768 | 8.9999 | [11 empty] | 7.070779 | 0.00402223 | 0.120667 | 30.1206 | 30 | -0.00133123 | -0.0119811 | 8.98805 | 9.00003 | [11 empty] | 6.869222 | 0.00388637 | 0.116591 | 30.1166 | 30 | -0.00140226 | -0.0126204 | 8.98742 | 9.00004 | [11 empty] | 6.988962 | 0.00404998 | 0.121499 | 30.1215 | 30 | -0.00138355 | -0.0124509 | 8.98678 | 8.99924 | [11 empty] | 7.12284 | 0.00413438 | 0.124031 | 30.124 | 30 | -0.00148763 | -0.013388 | 8.98615 | 8.99954 | [11 empty] | 6.919373 | 0.00415793 | 0.124741 | 30.1255 | 30.0008 | -0.0015668 | -0.0141017 | 8.98622 | 9.00032 | [11 empty] | 6.944823 | 0.00393737 | 0.118121 | 30.1181 | 30 | -0.00132406 | -0.0119163 | 8.98795 | 8.99987 | [11 empty] | 8.088608 | 0.0045495 | 0.136486 | 30.1367 | 30.0002 | -0.00133804 | -0.0120423 | 8.98794 | 8.99998 | [11 empty] | 6.817128 | 0.00373985 | 0.112196 | 30.1122 | 30 | -0.00115461 | -0.0103916 | 8.98967 | 9.00007 | [11 empty] | 7.061142 | 0.00420643 | 0.126193 | 30.1262 | 30 | -0.0012418 | -0.0111759 | 8.98859 | 8.99977 | [11 empty] | 6.788521 | 0.00400093 | 0.120028 | 30.1201 | 30 | -0.0012345 | -0.0111113 | 8.9895 | 9.00062 | [11 empty] | 7.074021 | 0.00422294 | 0.126688 | 30.1267 | 30 | -0.00131787 | -0.0118604 | 8.98786 | 8.99972 | [11 empty] | 6.780487 | 0.00394532 | 0.118363 | 30.1192 | 30.0008 | -0.00128138 | -0.0115322 | 8.98832 | 8.99985 | [11 empty] | 7.609246 | 0.00457103 | 0.137131 | 30.1371 | 30 | -0.00167539 | -0.0150789 | 8.98511 | 9.00019 | [11 empty] | 6.796195 | 0.00386998 | 0.116101 | 30.1164 | 30.0003 | -0.00122238 | -0.0110011 | 8.98877 | 8.99977 | [11 empty] | 7.205621 | 0.00412953 | 0.123888 | 30.1244 | 30.0005 | -0.00146546 | -0.0131893 | 8.98687 | 9.00006 | [11 empty] | 7.439354 | 0.0041569 | 0.124707 | 30.1246 | 29.9999 | -0.00150492 | -0.0135436 | 8.98597 | 8.99951 | [11 empty] | 7.336961 | 0.00440508 | 0.132152 | 30.1322 | 30 | -0.00153732 | -0.0138358 | 8.98607 | 8.9999 | [11 empty] | 7.231545 | 0.00409434 | 0.122831 | 30.1232 | 30.0003 | -0.00136314 | -0.0122684 | 8.98783 | 9.0001
| 7.063841 | 0.00474186 | 0.142257 | 30.1424 | 30.0002 | -0.00146105 | -0.0131497 | 8.98698 | 9.00013 | [11 empty] | 6.788032 | 0.00385071 | 0.115524 | 30.1162 | 30.0006 | -0.00139111 | -0.0125192 | 8.98691 | 8.99942 | [11 empty] | 6.911393 | 0.00395249 | 0.118579 | 30.1195 | 30.001 | -0.00136205 | -0.0122583 | 8.98764 | 8.9999 | [11 empty] | 7.11714 | 0.00407216 | 0.122165 | 30.1221 | 30 | -0.00134404 | -0.0120964 | 8.98794 | 9.00003 | [11 empty] | 6.916524 | 0.00394175 | 0.118252 | 30.1183 | 30 | -0.00141495 | -0.0127346 | 8.98731 | 9.00004 | [11 empty] | 7.036127 | 0.00410091 | 0.123027 | 30.123 | 30 | -0.00140575 | -0.0126507 | 8.98658 | 8.99924 | [11 empty] | 7.169805 | 0.0041828 | 0.125484 | 30.1255 | 30 | -0.00150681 | -0.0135606 | 8.98598 | 8.99954 | [11 empty] | 6.964332 | 0.00420156 | 0.12605 | 30.1268 | 30.0008 | -0.00158969 | -0.0143077 | 8.98601 | 9.00032 | [11 empty] | 6.990124 | 0.00397463 | 0.119239 | 30.1193 | 30 | -0.00132849 | -0.0119563 | 8.98791 | 8.99987 | [11 empty] | 8.133658 | 0.00460165 | 0.13805 | 30.1382 | 30.0002 | -0.00135148 | -0.0121633 | 8.98782 | 8.99998 | [11 empty] | 6.863657 | 0.00378368 | 0.113511 | 30.1135 | 30 | -0.00116352 | -0.0104718 | 8.98959 | 9.00007 | [11 empty] | 7.107959 | 0.0042597 | 0.127791 | 30.1278 | 30 | -0.00125502 | -0.0112949 | 8.98847 | 8.99977 | [11 empty] | 6.833213 | 0.00405207 | 0.121562 | 30.1216 | 30 | -0.00125007 | -0.0112514 | 8.98936 | 9.00062 | [11 empty] | 7.120217 | 0.00426719 | 0.128016 | 30.128 | 30 | -0.00134634 | -0.0121167 | 8.9876 | 8.99972 | [11 empty] | 6.827692 | 0.00398822 | 0.11965 | 30.1205 | 30.0008 | -0.00131679 | -0.0118509 | 8.988 | 8.99985 | [11 empty] | 7.655834 | 0.00462939 | 0.138882 | 30.1389 | 30 | -0.0016804 | -0.0151239 | 8.98507 | 9.00019 | [11 empty] | 6.842473 | 0.00391656 | 0.117498 | 30.1178 | 30.0003 | -0.00123401 | -0.0111059 | 8.98867 | 8.99977 | [11 empty] | 7.253062 | 0.00417671 | 0.125304 | 30.1258 | 30.0005 | -0.00147289 | -0.0132561 | 8.9868 | 9.00006 | [11 empty] | 7.485627 | 0.00419881 | 0.125964 | 30.1258 | 29.9999 | -0.00152833 | -0.0137542 | 8.98576 | 8.99951 | [11 empty] | 7.383822 | 0.00445012 | 0.133504 | 30.1335 | 30 | -0.00157988 | -0.0142188 | 8.98569 | 8.9999 | [11 empty] | 7.277914 | 0.00414286 | 0.124287 | 30.1246 | 30.0003 | -0.00140036 | -0.0126033 | 8.98749 | 9.0001
| 7.110099 | 0.00479823 | 0.143948 | 30.1441 | 30.0002 | -0.00148502 | -0.0133654 | 8.98677 | 9.00013 | [11 empty] | 6.833645 | 0.0039079 | 0.11724 | 30.1179 | 30.0006 | -0.00139269 | -0.0125334 | 8.98689 | 8.99942 | [11 empty] | 6.956932 | 0.00399547 | 0.119868 | 30.1208 | 30.001 | -0.00137271 | -0.0123543 | 8.98754 | 8.9999 | [11 empty] | 7.163169 | 0.00411882 | 0.123564 | 30.1235 | 30 | -0.00135815 | -0.0122234 | 8.98781 | 9.00003 | [11 empty] | 6.963548 | 0.00398405 | 0.119522 | 30.1195 | 30 | -0.00144223 | -0.0129801 | 8.98706 | 9.00004 | [11 empty] | 7.082559 | 0.00414771 | 0.124431 | 30.1244 | 30 | -0.00142999 | -0.0128689 | 8.98637 | 8.99924 | [11 empty] | 7.215303 | 0.0042354 | 0.127062 | 30.1271 | 30 | -0.00153327 | -0.0137987 | 8.98574 | 8.99954 | [11 empty] | 7.009159 | 0.0042442 | 0.127329 | 30.1281 | 30.0008 | -0.00161289 | -0.0145166 | 8.9858 | 9.00032 | [11 empty] | 7.03644 | 0.00402091 | 0.120627 | 30.1207 | 30 | -0.0013583 | -0.0122245 | 8.98764 | 8.99987 | [11 empty] | 8.178369 | 0.00466195 | 0.139859 | 30.1401 | 30.0002 | -0.00135302 | -0.0121772 | 8.98781 | 8.99998 | [11 empty] | 6.909835 | 0.00382894 | 0.114868 | 30.1149 | 30 | -0.00117808 | -0.0106028 | 8.98946 | 9.00007 | [11 empty] | 7.155322 | 0.00431036 | 0.129311 | 30.1293 | 30 | -0.00126959 | -0.011426 | 8.98834 | 8.99977 | [11 empty] | 6.878188 | 0.00409618 | 0.122886 | 30.1229 | 30 | -0.00127169 | -0.011446 | 8.98917 | 9.00062 | [11 empty] | 7.166786 | 0.00432313 | 0.129694 | 30.1297 | 30 | -0.00136058 | -0.0122448 | 8.98747 | 8.99972 | [11 empty] | 6.874427 | 0.00403002 | 0.120904 | 30.1217 | 30.0008 | -0.0013232 | -0.0119086 | 8.98794 | 8.99985 | [11 empty] | 7.702997 | 0.00468677 | 0.140603 | 30.1406 | 30 | -0.00172189 | -0.0154973 | 8.98469 | 9.00019 | [11 empty] | 6.888842 | 0.0039572 | 0.118717 | 30.119 | 30.0003 | -0.00125012 | -0.0112508 | 8.98852 | 8.99977 | [11 empty] | 7.300323 | 0.00422042 | 0.126615 | 30.1271 | 30.0005 | -0.00149036 | -0.0134133 | 8.98664 | 9.00006 | [11 empty] | 7.531759 | 0.004252 | 0.127559 | 30.1274 | 29.9999 | -0.00155455 | -0.0139902 | 8.98552 | 8.99951 | [11 empty] | 7.430847 | 0.00450139 | 0.135042 | 30.1351 | 30 | -0.00159039 | -0.0143134 | 8.98559 | 8.9999 | [11 empty] | 7.324845 | 0.00420426 | 0.126129 | 30.1265 | 30.0003 | -0.00140675 | -0.0126609 | 8.98744 | 9.0001
| 7.155999 | 0.00484722 | 0.145417 | 30.1456 | 30.0002 | -0.00150911 | -0.0135822 | 8.98655 | 9.00013 | [11 empty] | 6.880026 | 0.00394433 | 0.118332 | 30.119 | 30.0006 | -0.00140852 | -0.0126759 | 8.98675 | 8.99942 | [11 empty] | 7.002622 | 0.00404641 | 0.121396 | 30.1224 | 30.001 | -0.00139514 | -0.0125561 | 8.98734 | 8.9999 | [11 empty] | 7.209112 | 0.00416001 | 0.1248 | 30.1248 | 30 | -0.00137708 | -0.0123937 | 8.98764 | 9.00003 | [11 empty] | 7.009781 | 0.00403 | 0.1209 | 30.1209 | 30 | -0.00144999 | -0.01305 | 8.98699 | 9.00004 | [11 empty] | 7.128741 | 0.0041995 | 0.125985 | 30.1259 | 30 | -0.00144248 | -0.0129812 | 8.98625 | 8.99924 | [11 empty] | 7.261497 | 0.00428159 | 0.128448 | 30.1284 | 30 | -0.00154777 | -0.0139292 | 8.98561 | 8.99954 | [11 empty] | 7.055035 | 0.00429831 | 0.128952 | 30.1297 | 30.0008 | -0.0016176 | -0.0145589 | 8.98576 | 9.00032 | [11 empty] | 7.083089 | 0.00406713 | 0.122014 | 30.122 | 30 | -0.00137824 | -0.0124039 | 8.98746 | 8.99987 | [11 empty] | 8.223133 | 0.00472295 | 0.141689 | 30.1419 | 30.0002 | -0.0013969 | -0.012572 | 8.98741 | 8.99998 | [11 empty] | 6.955827 | 0.00387538 | 0.116261 | 30.1163 | 30 | -0.00119522 | -0.010757 | 8.98931 | 9.00007 | [11 empty] | 7.201984375 | 0.00435439 | 0.130632 | 30.1306 | 30 | -0.00128699 | -0.0115826 | 8.98818 | 8.99977 | [11 empty] | 6.924197 | 0.00413685 | 0.124106 | 30.1241 | 30 | -0.0013018 | -0.011717 | 8.9889 | 9.00062 | [11 empty] | 7.21306 | 0.00436635 | 0.13099 | 30.131 | 30 | -0.00138708 | -0.0124834 | 8.98724 | 8.99972 | [11 empty] | 6.920613 | 0.00407532 | 0.122263 | 30.1231 | 30.0008 | -0.00135128 | -0.0121613 | 8.98769 | 8.99985 | [11 empty] | 7.749703 | 0.00472395 | 0.141719 | 30.1417 | 30 | -0.00173675 | -0.0156311 | 8.98456 | 9.00019 | [11 empty] | 6.9349 | 0.0039989 | 0.119968 | 30.1202 | 30.0003 | -0.00127258 | -0.0114529 | 8.98832 | 8.99977 | [11 empty] | 7.34747 | 0.00426806 | 0.128044 | 30.1285 | 30.0005 | -0.00153774 | -0.0138398 | 8.98622 | 9.00006 | [11 empty] | 7.577985 | 0.00429424 | 0.128826 | 30.1287 | 29.9999 | -0.00157158 | -0.0141434 | 8.98537 | 8.99951 | [11 empty] | 7.477157 | 0.00455076 | 0.136523 | 30.1365 | 30 | -0.00162442 | -0.0146196 | 8.98528 | 8.9999 | [11 empty] | 7.37206 | 0.00424567 | 0.127371 | 30.1277 | 30.0003 | -0.00144334 | -0.0129902 | 8.98711 | 9.0001
| 7.202102 | 0.00490337 | 0.147102 | 30.1473 | 30.0002 | -0.00152509 | -0.013726 | 8.98641 | 9.00013 | [11 empty] | 6.926645 | 0.00398791 | 0.11964 | 30.1203 | 30.0006 | -0.00144507 | -0.0130048 | 8.98642 | 8.99942 | [11 empty] | 7.048729 | 0.00408763 | 0.122633 | 30.1236 | 30.001 | -0.00142707 | -0.0128434 | 8.98705 | 8.9999 | [11 empty] | 7.256251 | 0.0042111 | 0.126333 | 30.1263 | 30 | -0.00141433 | -0.012729 | 8.9873 | 9.00003 | [11 empty] | 7.056559 | 0.00407112 | 0.122134 | 30.1221 | 30 | -0.00146764 | -0.0132088 | 8.98683 | 9.00004 | [11 empty] | 7.174401 | 0.00425091 | 0.127527 | 30.1275 | 30 | -0.00146352 | -0.0131706 | 8.98606 | 8.99924 | [11 empty] | 7.30786 | 0.00433195 | 0.129959 | 30.1299 | 30 | -0.0015762 | -0.014185 | 8.98535 | 8.99954 | [11 empty] | 7.100732 | 0.00434617 | 0.130388 | 30.1311 | 30.0008 | -0.00165783 | -0.014921 | 8.9854 | 9.00032 | [11 empty] | 7.129053 | 0.00411036 | 0.123311 | 30.1233 | 30 | -0.00139702 | -0.012573 | 8.9873 | 8.99987 | [11 empty] | 8.268177 | 0.00477063 | 0.14312 | 30.1433 | 30.0002 | -0.00140896 | -0.0126806 | 8.9873 | 8.99998 | [11 empty] | 7.001588 | 0.00391697 | 0.117509 | 30.1175 | 30 | -0.00120319 | -0.0108288 | 8.98924 | 9.00007 | [11 empty] | 7.248335 | 0.00440691 | 0.132207 | 30.1322 | 30 | -0.00129449 | -0.0116501 | 8.98812 | 8.99977 | [11 empty] | 6.970378 | 0.00418304 | 0.125491 | 30.1255 | 30 | -0.00130548 | -0.0117501 | 8.98887 | 9.00062 | [11 empty] | 7.258598 | 0.00442043 | 0.132613 | 30.1326 | 30 | -0.00140595 | -0.0126532 | 8.98707 | 8.99972 | [11 empty] | 6.967262 | 0.00412429 | 0.123732 | 30.1245 | 30.0008 | -0.00135033 | -0.0121528 | 8.9877 | 8.99985 | [11 empty] | 7.796737 | 0.00480175 | 0.144052 | 30.144 | 30 | -0.0017772 | -0.0159951 | 8.9842 | 9.00019 | [11 empty] | 6.980897 | 0.00403418 | 0.121027 | 30.1213 | 30.0003 | -0.00130406 | -0.0117363 | 8.98804 | 8.99977 | [11 empty] | 7.394699 | 0.00431716 | 0.129517 | 30.13 | 30.0005 | -0.00153964 | -0.0138568 | 8.9862 | 9.00006 | [11 empty] | 7.623716 | 0.0043436 | 0.130308 | 30.1302 | 29.9999 | -0.00161233 | -0.0145102 | 8.985 | 8.99951 | [11 empty] | 7.523625 | 0.00460725 | 0.138217 | 30.1382 | 30 | -0.00163916 | -0.0147523 | 8.98515 | 8.9999 | [11 empty] | 7.418572 | 0.00429084 | 0.128727 | 30.129 | 30.0003 | -0.00145571 | -0.0131016 | 8.98699 | 9.0001
| 7.247652 | 0.00495837 | 0.148752 | 30.1489 | 30.0002 | -0.00155227 | -0.0139706 | 8.98616 | 9.00013 | [11 empty] | 6.974021 | 0.00404103 | 0.121234 | 30.1219 | 30.0006 | -0.00145305 | -0.0130766 | 8.98635 | 8.99942 | [11 empty] | 7.095586 | 0.00413858 | 0.124161 | 30.1251 | 30.001 | -0.00143491 | -0.012914 | 8.98698 | 8.9999 | [11 empty] | 7.303558 | 0.0042539 | 0.127617 | 30.1276 | 30 | -0.00142321 | -0.012809 | 8.98722 | 9.00003 | [11 empty] | 7.102981 | 0.00411996 | 0.123599 | 30.1236 | 30 | -0.00150629 | -0.0135567 | 8.98648 | 9.00004 | [11 empty] | 7.220693 | 0.0043025 | 0.129075 | 30.129 | 30 | -0.00147523 | -0.013276 | 8.98596 | 8.99924 | [11 empty] | 7.354163 | 0.00437729 | 0.131319 | 30.1313 | 30 | -0.00159166 | -0.0143242 | 8.98522 | 8.99954 | [11 empty] | 7.146783 | 0.00439716 | 0.131918 | 30.1327 | 30.0008 | -0.00167955 | -0.0151165 | 8.9852 | 9.00032 | [11 empty] | 7.175875 | 0.00415917 | 0.124775 | 30.1248 | 30 | -0.00141673 | -0.0127504 | 8.98712 | 8.99987 | [11 empty] | 8.313647 | 0.00483629 | 0.14509 | 30.1453 | 30.0002 | -0.00140815 | -0.0126733 | 8.98731 | 8.99998 | [11 empty] | 7.047666 | 0.00395994 | 0.118798 | 30.1188 | 30 | -0.00123154 | -0.0110839 | 8.98898 | 9.00007 | [11 empty] | 7.294723 | 0.00446002 | 0.133801 | 30.1338 | 30 | -0.00131626 | -0.011846 | 8.98792 | 8.99977 | [11 empty] | 7.017146 | 0.00422677 | 0.126803 | 30.1268 | 30 | -0.00133034 | -0.0119739 | 8.98864 | 9.00062 | [11 empty] | 7.305043 | 0.00446842 | 0.134053 | 30.1341 | 30 | -0.0014287 | -0.0128579 | 8.98686 | 8.99972 | [11 empty] | 7.013635 | 0.00417012 | 0.125107 | 30.1259 | 30.0008 | -0.001364 | -0.0122758 | 8.98758 | 8.99985 | [11 empty] | 7.843505 | 0.00485661 | 0.145698 | 30.1457 | 30 | -0.00182128 | -0.0163919 | 8.9838 | 9.00019 | [11 empty] | 7.027491 | 0.00409411 | 0.122825 | 30.1231 | 30.0003 | -0.00129108 | -0.0116194 | 8.98816 | 8.99977 | [11 empty] | 7.441215 | 0.00436862 | 0.131061 | 30.1316 | 30.0005 | -0.00156097 | -0.0140488 | 8.98601 | 9.00006 | [11 empty] | 7.669547 | 0.00439493 | 0.131847 | 30.1317 | 29.9999 | -0.00163014 | -0.0146704 | 8.98484 | 8.99951 | [11 empty] | 7.570299 | 0.00466115 | 0.139835 | 30.1398 | 30 | -0.00166627 | -0.0149963 | 8.98491 | 8.9999 | [11 empty] | 7.46522 | 0.00433899 | 0.130171 | 30.1305 | 30.0003 | -0.0014794 | -0.0133147 | 8.98678 | 9.0001
| 7.293074 | 0.00500712 | 0.150214 | 30.1504 | 30.0002 | -0.0015763 | -0.0141869 | 8.98595 | 9.00013 | [11 empty] | 7.021246 | 0.00409558 | 0.12287 | 30.1235 | 30.0006 | -0.0014812 | -0.0133299 | 8.98609 | 8.99942 | [11 empty] | 7.142779 | 0.0041889 | 0.125671 | 30.1266 | 30.001 | -0.00144538 | -0.0130082 | 8.98689 | 8.9999 | [11 empty] | 7.350732 | 0.0043054 | 0.129162 | 30.1291 | 30 | -0.00144694 | -0.0130225 | 8.98701 | 9.00003 | [11 empty] | 7.149640625 | 0.00417232 | 0.12517 | 30.1252 | 30 | -0.00151234 | -0.0136111 | 8.98643 | 9.00004 | [11 empty] | 7.267492 | 0.00435536 | 0.130661 | 30.1306 | 30 | -0.00150131 | -0.0135106 | 8.98572 | 8.99924 | [11 empty] | 7.401364 | 0.00442914 | 0.132874 | 30.1329 | 30 | -0.00162358 | -0.0146115 | 8.98493 | 8.99954 | [11 empty] | 7.19296 | 0.00444378 | 0.133317 | 30.1341 | 30.0008 | -0.00169602 | -0.0152648 | 8.98505 | 9.00032 | [11 empty] | 7.223029 | 0.0042117 | 0.126351 | 30.1264 | 30 | -0.00142659 | -0.0128392 | 8.98703 | 8.99987 | [11 empty] | 8.358993 | 0.00490192 | 0.147059 | 30.1473 | 30.0002 | -0.00144573 | -0.0130116 | 8.98697 | 8.99998 | [11 empty] | 7.093493 | 0.00400323 | 0.120097 | 30.1201 | 30 | -0.00123724 | -0.0111352 | 8.98893 | 9.00007 | [11 empty] | 7.340839 | 0.00451633 | 0.13549 | 30.1355 | 30 | -0.00132907 | -0.0119613 | 8.9878 | 8.99977 | [11 empty] | 7.06365 | 0.00427693 | 0.128308 | 30.1283 | 30 | -0.0013422 | -0.0120806 | 8.98853 | 9.00062 | [11 empty] | 7.350346 | 0.00451622 | 0.135487 | 30.1355 | 30 | -0.00144625 | -0.0130159 | 8.9867 | 8.99972 | [11 empty] | 7.05945 | 0.00421958 | 0.126591 | 30.1274 | 30.0008 | -0.0013927 | -0.0125341 | 8.98732 | 8.99985 | [11 empty] | 7.890556 | 0.00490124 | 0.147037 | 30.147 | 30 | -0.00183315 | -0.0164987 | 8.98369 | 9.00019 | [11 empty] | 7.073078 | 0.00411405 | 0.123423 | 30.1237 | 30.0003 | -0.00130758 | -0.0117679 | 8.98801 | 8.99977 | [11 empty] | 7.48772 | 0.00442054 | 0.132618 | 30.1331 | 30.0005 | -0.00158415 | -0.0142574 | 8.9858 | 9.00006 | [11 empty] | 7.716083 | 0.00443915 | 0.133174 | 30.133 | 29.9999 | -0.00164092 | -0.0147675 | 8.98474 | 8.99951 | [11 empty] | 7.616508 | 0.00471926 | 0.141578 | 30.1416 | 30 | -0.0016649 | -0.014984 | 8.98492 | 8.9999 | [11 empty] | 7.511646 | 0.00439325 | 0.131799 | 30.1321 | 30.0003 | -0.00150159 | -0.0135145 | 8.98658 | 9.0001
| 7.338295 | 0.00505851 | 0.151756 | 30.1519 | 30.0002 | -0.00159033 | -0.0143132 | 8.98582 | 9.00013 | [11 empty] | 7.067985 | 0.00414013 | 0.124206 | 30.1248 | 30.0006 | -0.00149894 | -0.0134896 | 8.98593 | 8.99942 | [11 empty] | 7.189703 | 0.00423266 | 0.126984 | 30.128 | 30.001 | -0.00147622 | -0.0132858 | 8.98661 | 8.9999 | [11 empty] | 7.398088 | 0.00436548 | 0.130964 | 30.1309 | 30 | -0.00147314 | -0.0132583 | 8.98677 | 9.00003 | [11 empty] | 7.196441 | 0.00421943 | 0.126583 | 30.1266 | 30 | -0.001535 | -0.0138151 | 8.98623 | 9.00004 | [11 empty] | 7.313445 | 0.00440239 | 0.132072 | 30.132 | 30 | -0.00151387 | -0.0136237 | 8.98561 | 8.99924 | [11 empty] | 7.448021 | 0.00448879 | 0.134664 | 30.1347 | 30 | -0.00163324 | -0.0146984 | 8.98484 | 8.99954 | [11 empty] | 7.238764 | 0.00451037 | 0.135315 | 30.1361 | 30.0008 | -0.00171338 | -0.0154209 | 8.9849 | 9.00032 | [11 empty] | 7.269766 | 0.00425635 | 0.127691 | 30.1277 | 30 | -0.00144104 | -0.0129692 | 8.9869 | 8.99987 | [11 empty] | 8.404177 | 0.00495752 | 0.148726 | 30.1489 | 30.0002 | -0.00146321 | -0.0131689 | 8.98681 | 8.99998 | [11 empty] | 7.139299 | 0.00404707 | 0.121412 | 30.1214 | 30 | -0.00125695 | -0.0113126 | 8.98875 | 9.00007 | [11 empty] | 7.38667 | 0.00456726 | 0.137018 | 30.137 | 30 | -0.00134796 | -0.0121313 | 8.98763 | 8.99977 | [11 empty] | 7.109644 | 0.00432194 | 0.129658 | 30.1297 | 30 | -0.00135329 | -0.0121805 | 8.98843 | 9.00062 | [11 empty] | 7.395801 | 0.00457737 | 0.137321 | 30.1373 | 30 | -0.00146293 | -0.0131659 | 8.98655 | 8.99972 | [11 empty] | 7.105359 | 0.00426577 | 0.127977 | 30.1288 | 30.0008 | -0.00141654 | -0.0127487 | 8.9871 | 8.99985 | [11 empty] | 7.937495 | 0.00496876 | 0.149063 | 30.1491 | 30 | -0.00186146 | -0.0167535 | 8.98344 | 9.00019 | [11 empty] | 7.11809 | 0.00416722 | 0.125018 | 30.1253 | 30.0003 | -0.0013253 | -0.0119274 | 8.98785 | 8.99977 | [11 empty] | 7.53419 | 0.00447216 | 0.134167 | 30.1347 | 30.0005 | -0.00161031 | -0.0144928 | 8.98556 | 9.00006 | [11 empty] | 7.762479 | 0.00448921 | 0.134676 | 30.1345 | 29.9999 | -0.00168835 | -0.0151944 | 8.98432 | 8.99951 | [11 empty] | 7.6625 | 0.0047688 | 0.143064 | 30.1431 | 30 | -0.00171434 | -0.0154289 | 8.98448 | 8.9999 | [11 empty] | 7.558258 | 0.00443694 | 0.13311 | 30.1334 | 30.0003 | -0.00153424 | -0.0138083 | 8.98629 | 9.0001
| 7.383619 | 0.00511509 | 0.153453 | 30.1536 | 30.0002 | -0.00161825 | -0.0145645 | 8.98557 | 9.00013 | [11 empty] | 7.114592 | 0.00418271 | 0.125484 | 30.1261 | 30.0006 | -0.00152736 | -0.0137453 | 8.98568 | 8.99942 | [11 empty] | 7.236528 | 0.00428526 | 0.128562 | 30.1295 | 30.001 | -0.00149429 | -0.0134484 | 8.98645 | 8.9999 | [11 empty] | 7.444834 | 0.00440742 | 0.132223 | 30.1322 | 30 | -0.00148097 | -0.0133288 | 8.9867 | 9.00003 | [11 empty] | 7.242322 | 0.00427179 | 0.128154 | 30.1282 | 30 | -0.00156399 | -0.014076 | 8.98596 | 9.00004 | [11 empty] | 7.359087 | 0.00445222 | 0.133566 | 30.1335 | 30 | -0.00154142 | -0.0138716 | 8.98536 | 8.99924 | [11 empty] | 7.495178 | 0.00453244 | 0.135973 | 30.136 | 30 | -0.00166149 | -0.0149527 | 8.98459 | 8.99954 | [11 empty] | 7.285197 | 0.00455962 | 0.136792 | 30.1375 | 30.0008 | -0.00174064 | -0.0156663 | 8.98465 | 9.00032 | [11 empty] | 7.316908 | 0.00430692 | 0.129208 | 30.1292 | 30 | -0.00148076 | -0.0133267 | 8.98654 | 8.99987 | [11 empty] | 8.449268 | 0.00502542 | 0.150764 | 30.151 | 30.0002 | -0.00147875 | -0.0133088 | 8.98668 | 8.99998 | [11 empty] | 7.185023 | 0.00410056 | 0.123017 | 30.123 | 30 | -0.00126705 | -0.0114035 | 8.98866 | 9.00007 | [11 empty] | 7.432571 | 0.00461931 | 0.138579 | 30.1386 | 30 | -0.00135627 | -0.0122061 | 8.98756 | 8.99977 | [11 empty] | 7.155635 | 0.00437067 | 0.13112 | 30.1311 | 30 | -0.00136913 | -0.012323 | 8.98829 | 9.00062 | [11 empty] | 7.44137 | 0.00462508 | 0.138753 | 30.1388 | 30 | -0.00148173 | -0.0133352 | 8.98638 | 8.99972 | [11 empty] | 7.15084 | 0.00431166 | 0.129353 | 30.1302 | 30.0008 | -0.0014345 | -0.0129103 | 8.98694 | 8.99985 | [11 empty] | 7.983872 | 0.00503354 | 0.151006 | 30.151 | 30 | -0.00188178 | -0.0169364 | 8.98325 | 9.00019 | [11 empty] | 7.163454 | 0.00422359 | 0.126709 | 30.127 | 30.0003 | -0.00134584 | -0.0121122 | 8.98766 | 8.99977 | [11 empty] | 7.58102 | 0.00452401 | 0.135723 | 30.1362 | 30.0005 | -0.0016368 | -0.0147313 | 8.98533 | 9.00006 | [11 empty] | 7.809469 | 0.00454405 | 0.136321 | 30.1362 | 29.9999 | -0.00169508 | -0.0152549 | 8.98426 | 8.99951 | [11 empty] | 7.70793 | 0.00481844 | 0.144553 | 30.1446 | 30 | -0.00172262 | -0.0155034 | 8.9844 | 8.9999 | [11 empty] | 7.604488 | 0.00448794 | 0.13464 | 30.135 | 30.0003 | -0.00154549 | -0.0139096 | 8.98619 | 9.0001
| 7.428936 | 0.00516964 | 0.15509 | 30.1553 | 30.0002 | -0.00162715 | -0.0146446 | 8.98549 | 9.00013 | [11 empty] | 7.160789 | 0.00423957 | 0.12719 | 30.1278 | 30.0006 | -0.00154989 | -0.0139482 | 8.98548 | 8.99942 | [11 empty] | 7.28346875 | 0.00434297 | 0.130293 | 30.1313 | 30.001 | -0.00150989 | -0.0135889 | 8.98631 | 8.9999 | [11 empty] | 7.491497 | 0.00447083 | 0.134125 | 30.1341 | 30 | -0.0014864 | -0.0133776 | 8.98665 | 9.00003 | [11 empty] | 7.28764 | 0.00432348 | 0.129704 | 30.1297 | 30 | -0.00155725 | -0.0140153 | 8.98602 | 9.00004 | [11 empty] | 7.404798 | 0.00450956 | 0.135287 | 30.1352 | 30 | -0.00156542 | -0.0140875 | 8.98515 | 8.99924 | [11 empty] | 7.542397 | 0.00458278 | 0.137483 | 30.1375 | 30 | -0.0016961 | -0.0152641 | 8.98427 | 8.99954 | [11 empty] | 7.331209 | 0.00461457 | 0.13844 | 30.1392 | 30.0008 | -0.00175895 | -0.0158311 | 8.98449 | 9.00032 | [11 empty] | 7.363576 | 0.00435517 | 0.130655 | 30.1307 | 30 | -0.00149599 | -0.0134637 | 8.98641 | 8.99987 | [11 empty] | 8.494003 | 0.00508889 | 0.152668 | 30.1529 | 30.0002 | -0.00149257 | -0.0134331 | 8.98655 | 8.99998 | [11 empty] | 7.230542 | 0.0041487 | 0.124461 | 30.1245 | 30 | -0.00129248 | -0.0116324 | 8.98843 | 9.00007 | [11 empty] | 7.478176 | 0.00467 | 0.1401 | 30.1401 | 30 | -0.00137149 | -0.0123431 | 8.98742 | 8.99977 | [11 empty] | 7.201032 | 0.00441624 | 0.132487 | 30.1325 | 30 | -0.00139072 | -0.0125173 | 8.9881 | 9.00062 | [11 empty] | 7.486363 | 0.00467882 | 0.140365 | 30.1404 | 30 | -0.00149916 | -0.013492 | 8.98623 | 8.99972 | [11 empty] | 7.196519 | 0.00436303 | 0.130895 | 30.1317 | 30.0008 | -0.00144259 | -0.0129831 | 8.98687 | 8.99985 | [11 empty] | 8.028633 | 0.00509328 | 0.152798 | 30.1528 | 30 | -0.00191719 | -0.0172551 | 8.98294 | 9.00019 | [11 empty] | 7.208468 | 0.00425379 | 0.127615 | 30.1279 | 30.0003 | -0.00137345 | -0.0123607 | 8.98741 | 8.99977 | [11 empty] | 7.627956 | 0.00457366 | 0.137212 | 30.1377 | 30.0005 | -0.00166622 | -0.0149961 | 8.98506 | 9.00006 | [11 empty] | 7.856492 | 0.00460909 | 0.138272 | 30.1381 | 29.9999 | -0.00171928 | -0.0154727 | 8.98404 | 8.99951 | [11 empty] | 7.753689 | 0.00488194 | 0.146458 | 30.1465 | 30 | -0.00176291 | -0.015866 | 8.98404 | 8.9999 | [11 empty] | 7.65004 | 0.00454318 | 0.136297 | 30.1366 | 30.0003 | -0.00157179 | -0.0141463 | 8.98595 | 9.0001
| 7.47453125 | 0.00522081 | 0.156625 | 30.1568 | 30.0002 | -0.00165919 | -0.0149329 | 8.9852 | 9.00013 | [11 empty] | 7.207058 | 0.0042914 | 0.128745 | 30.1294 | 30.0006 | -0.00156253 | -0.0140618 | 8.98536 | 8.99942 | [11 empty] | 7.330182 | 0.00438873 | 0.131666 | 30.1326 | 30.001 | -0.0015433 | -0.0138895 | 8.98601 | 8.9999 | [11 empty] | 7.538035 | 0.00452341 | 0.135702 | 30.1357 | 30 | -0.00152041 | -0.0136837 | 8.98635 | 9.00003 | [11 empty] | 7.333118 | 0.00436535 | 0.130961 | 30.131 | 30 | -0.00159976 | -0.0143979 | 8.98564 | 9.00004 | [11 empty] | 7.450371 | 0.00455681 | 0.136704 | 30.1367 | 30 | -0.00154741 | -0.0139255 | 8.98531 | 8.99924 | [11 empty] | 7.58925 | 0.00464263 | 0.139279 | 30.1393 | 30 | -0.00171353 | -0.015421 | 8.98412 | 8.99954 | [11 empty] | 7.376745 | 0.00466727 | 0.140022 | 30.1408 | 30.0008 | -0.00179064 | -0.0161163 | 8.9842 | 9.00032 | [11 empty] | 7.409735 | 0.00440402 | 0.132121 | 30.1321 | 30 | -0.00151457 | -0.0136309 | 8.98624 | 8.99987 | [11 empty] | 8.538051 | 0.00515948 | 0.154785 | 30.155 | 30.0002 | -0.00150921 | -0.0135828 | 8.9864 | 8.99998 | [11 empty] | 7.277021 | 0.00418922 | 0.125677 | 30.1257 | 30 | -0.00129934 | -0.0116941 | 8.98837 | 9.00007 | [11 empty] | 7.522992 | 0.00472506 | 0.141752 | 30.1417 | 30 | -0.00139064 | -0.0125155 | 8.98725 | 8.99977 | [11 empty] | 7.246444 | 0.00447265 | 0.13418 | 30.1342 | 30 | -0.00139373 | -0.0125445 | 8.98807 | 9.00062 | [11 empty] | 7.531145 | 0.00471897 | 0.141569 | 30.1416 | 30 | -0.0015402 | -0.0138614 | 8.98586 | 8.99972 | [11 empty] | 7.243354 | 0.00441009 | 0.132306 | 30.1331 | 30.0008 | -0.00146727 | -0.0132052 | 8.98665 | 8.99985 | [11 empty] | 8.073999 | 0.0051602 | 0.154806 | 30.1548 | 30 | -0.00194425 | -0.0174986 | 8.98269 | 9.00019 | [11 empty] | 7.253913 | 0.00429604 | 0.128882 | 30.1292 | 30.0003 | -0.00140433 | -0.0126387 | 8.98714 | 8.99977 | [11 empty] | 7.67427 | 0.00462883 | 0.138867 | 30.1394 | 30.0005 | -0.00168885 | -0.0151998 | 8.98486 | 9.00006 | [11 empty] | 7.903284 | 0.00465627 | 0.139688 | 30.1396 | 29.9999 | -0.00174467 | -0.0157012 | 8.98381 | 8.99951 | [11 empty] | 7.79909 | 0.00493076 | 0.147923 | 30.1479 | 30 | -0.00178617 | -0.0160754 | 8.98383 | 8.9999 | [11 empty] | 7.695161 | 0.00459875 | 0.137964 | 30.1383 | 30.0003 | -0.00158884 | -0.0142998 | 8.9858 | 9.0001
| 7.520529 | 0.00527606 | 0.158283 | 30.1584 | 30.0002 | -0.00169035 | -0.0152134 | 8.98492 | 9.00013 | [11 empty] | 7.253037 | 0.00434057 | 0.13022 | 30.1309 | 30.0006 | -0.00159345 | -0.0143402 | 8.98508 | 8.99942 | [11 empty] | 7.377104 | 0.00444009 | 0.133207 | 30.1342 | 30.001 | -0.0015543 | -0.0139885 | 8.98591 | 8.9999 | [11 empty] | 7.584539 | 0.0045746 | 0.137238 | 30.1372 | 30 | -0.00152106 | -0.0136896 | 8.98634 | 9.00003 | [11 empty] | 7.378449 | 0.00442974 | 0.132892 | 30.1329 | 30 | -0.00162217 | -0.0145996 | 8.98544 | 9.00004 | [11 empty] | 7.495922 | 0.00461637 | 0.138491 | 30.1385 | 30 | -0.00160338 | -0.0144292 | 8.98481 | 8.99924 | [11 empty] | 7.635694 | 0.00469819 | 0.140946 | 30.1409 | 30 | -0.00173088 | -0.0155772 | 8.98396 | 8.99954 | [11 empty] | 7.421936 | 0.00471632 | 0.141493 | 30.1423 | 30.0008 | -0.00181693 | -0.016353 | 8.98397 | 9.00032 | [11 empty] | 7.456167 | 0.0044594 | 0.133782 | 30.1338 | 30 | -0.00155635 | -0.0140069 | 8.98586 | 8.99987 | [11 empty] | 8.581621 | 0.00522508 | 0.156754 | 30.157 | 30.0002 | -0.00157149 | -0.0141434 | 8.98584 | 8.99998 | [11 empty] | 7.323812 | 0.0042469 | 0.127407 | 30.1274 | 30 | -0.0013169 | -0.0118522 | 8.98821 | 9.00007 | [11 empty] | 7.568513 | 0.00477358 | 0.143207 | 30.1432 | 30 | -0.00141717 | -0.0127542 | 8.98701 | 8.99977 | [11 empty] | 7.291832 | 0.00452224 | 0.135667 | 30.1357 | 30 | -0.00142395 | -0.0128164 | 8.9878 | 9.00062 | [11 empty] | 7.575721 | 0.00478147 | 0.143444 | 30.1435 | 30 | -0.00153572 | -0.013821 | 8.9859 | 8.99972 | [11 empty] | 7.290413 | 0.00446102 | 0.133834 | 30.1346 | 30.0008 | -0.00148329 | -0.0133494 | 8.9865 | 8.99985 | [11 empty] | 8.120048 | 0.005209 | 0.15627 | 30.1563 | 30 | -0.0019788 | -0.0178095 | 8.98238 | 9.00019 | [11 empty] | 7.300395 | 0.00435794 | 0.130739 | 30.131 | 30.0003 | -0.00140195 | -0.0126172 | 8.98716 | 8.99977 | [11 empty] | 7.720017 | 0.00467892 | 0.14037 | 30.1409 | 30.0005 | -0.00170563 | -0.0153508 | 8.98471 | 9.00006 | [11 empty] | 7.949245 | 0.00471445 | 0.141433 | 30.1413 | 29.9999 | -0.00177171 | -0.0159445 | 8.98357 | 8.99951 | [11 empty] | 7.844834 | 0.00499351 | 0.149805 | 30.1498 | 30 | -0.00181276 | -0.0163147 | 8.98359 | 8.9999 | [11 empty] | 7.739718 | 0.00465156 | 0.139548 | 30.1399 | 30.0003 | -0.00160527 | -0.0144476 | 8.98565 | 9.0001
| 7.56607 | 0.00533797 | 0.16014 | 30.1603 | 30.0002 | -0.00170589 | -0.0153532 | 8.98478 | 9.00013 | [11 empty] | 7.298315 | 0.00439403 | 0.131824 | 30.1325 | 30.0006 | -0.0016167 | -0.0145493 | 8.98487 | 8.99942 | [11 empty] | 7.423098 | 0.0044943 | 0.134833 | 30.1358 | 30.001 | -0.00157743 | -0.0141967 | 8.9857 | 8.9999 | [11 empty] | 7.63046 | 0.00463668 | 0.1391 | 30.1391 | 30 | -0.00154848 | -0.0139364 | 8.9861 | 9.00003 | [11 empty] | 7.423972 | 0.00447712 | 0.134314 | 30.1343 | 30 | -0.00164405 | -0.0147965 | 8.98524 | 9.00004 | [11 empty] | 7.542105 | 0.00467345 | 0.140203 | 30.1402 | 30 | -0.00162213 | -0.0145979 | 8.98464 | 8.99924 | [11 empty] | 7.682245 | 0.00475158 | 0.142547 | 30.1425 | 30 | -0.00176788 | -0.0159101 | 8.98363 | 8.99954 | [11 empty] | 7.467152 | 0.00476945 | 0.143087 | 30.1438 | 30.0008 | -0.00187203 | -0.0168488 | 8.98347 | 9.00032 | [11 empty] | 7.50227 | 0.00452763 | 0.135829 | 30.1359 | 30 | -0.00156707 | -0.0141034 | 8.98577 | 8.99987 | [11 empty] | 8.625097 | 0.00529845 | 0.158955 | 30.1592 | 30.0002 | -0.00157164 | -0.0141447 | 8.98584 | 8.99998 | [11 empty] | 7.370276 | 0.00428964 | 0.128689 | 30.1287 | 30 | -0.00132541 | -0.0119288 | 8.98814 | 9.00007 | [11 empty] | 7.61379 | 0.00483536 | 0.145061 | 30.1451 | 30 | -0.00144937 | -0.013044 | 8.98672 | 8.99977 | [11 empty] | 7.336687 | 0.00456713 | 0.137014 | 30.137 | 30 | -0.00145396 | -0.0130866 | 8.98753 | 9.00062 | [11 empty] | 7.620359375 | 0.00482576 | 0.144773 | 30.1448 | 30 | -0.00155751 | -0.0140171 | 8.9857 | 8.99972 | [11 empty] | 7.337746 | 0.00451463 | 0.135442 | 30.1363 | 30.0008 | -0.00151252 | -0.0136124 | 8.98624 | 8.99985 | [11 empty] | 8.166456 | 0.00528131 | 0.158439 | 30.1584 | 30 | -0.00201178 | -0.0181064 | 8.98209 | 9.00019 | [11 empty] | 7.346329 | 0.00440552 | 0.132167 | 30.1324 | 30.0003 | -0.00143314 | -0.012898 | 8.98688 | 8.99977 | [11 empty] | 7.765711 | 0.00473814 | 0.142147 | 30.1427 | 30.0005 | -0.0017327 | -0.0155944 | 8.98446 | 9.00006 | [11 empty] | 7.994614 | 0.00477692 | 0.143307 | 30.1432 | 29.9999 | -0.0018045 | -0.0162396 | 8.98327 | 8.99951 | [11 empty] | 7.890958 | 0.00504262 | 0.151279 | 30.1513 | 30 | -0.00183512 | -0.0165159 | 8.98339 | 8.9999 | [11 empty] | 7.784415 | 0.00470463 | 0.14114 | 30.1415 | 30.0003 | -0.00162906 | -0.0146617 | 8.98543 | 9.0001
| 7.612243 | 0.00539078 | 0.161724 | 30.1619 | 30.0002 | -0.00172639 | -0.0155377 | 8.9846 | 9.00013 | [11 empty] | 7.343743 | 0.00446522 | 0.13396 | 30.1346 | 30.0006 | -0.0016338 | -0.0147032 | 8.98472 | 8.99942 | [11 empty] | 7.468385 | 0.00455285 | 0.13659 | 30.1376 | 30.001 | -0.00159554 | -0.0143597 | 8.98554 | 8.9999 | [11 empty] | 7.675715 | 0.00467974 | 0.140392 | 30.1403 | 30 | -0.00158735 | -0.0142862 | 8.98575 | 9.00003 | [11 empty] | 7.470125 | 0.00452891 | 0.135867 | 30.1359 | 30 | -0.00166062 | -0.0149457 | 8.9851 | 9.00004 | [11 empty] | 7.588437 | 0.00472673 | 0.141802 | 30.1418 | 30 | -0.00163183 | -0.0146852 | 8.98455 | 8.99924 | [11 empty] | 7.728011 | 0.00480544 | 0.144163 | 30.1442 | 30 | -0.00178169 | -0.0160344 | 8.9835 | 8.99954 | [11 empty] | 7.512992 | 0.00482282 | 0.144688 | 30.1454 | 30.0008 | -0.00187638 | -0.016888 | 8.98343 | 9.00032 | [11 empty] | 7.547555 | 0.00456532 | 0.13696 | 30.137 | 30 | -0.00158024 | -0.014222 | 8.98565 | 8.99987 | [11 empty] | 8.668583 | 0.00537274 | 0.161183 | 30.1614 | 30.0002 | -0.00160051 | -0.0144046 | 8.98558 | 8.99998 | [11 empty] | 7.416308 | 0.00434139 | 0.130242 | 30.1302 | 30 | -0.00135366 | -0.012183 | 8.98788 | 9.00007 | [11 empty] | 7.659052 | 0.00488802 | 0.146641 | 30.1466 | 30 | -0.00146513 | -0.0131858 | 8.98658 | 8.99977 | [11 empty] | 7.381698 | 0.0046178 | 0.138534 | 30.1386 | 30 | -0.00147553 | -0.0132806 | 8.98734 | 9.00062 | [11 empty] | 7.665142 | 0.00489168 | 0.14675 | 30.1468 | 30 | -0.0015738 | -0.0141637 | 8.98555 | 8.99972 | [11 empty] | 7.384428 | 0.00455815 | 0.136748 | 30.1376 | 30.0008 | -0.00152858 | -0.013757 | 8.9861 | 8.99985 | [11 empty] | 8.211765 | 0.00534239 | 0.160272 | 30.1603 | 30 | -0.00203922 | -0.0183534 | 8.98184 | 9.00019 | [11 empty] | 7.393123 | 0.00445465 | 0.133641 | 30.1339 | 30.0003 | -0.00145463 | -0.0130914 | 8.98668 | 8.99977 | [11 empty] | 7.811522 | 0.00479107 | 0.143734 | 30.1442 | 30.0005 | -0.00175782 | -0.0158205 | 8.98424 | 9.00006 | [11 empty] | 8.040282 | 0.00483098 | 0.144929 | 30.1448 | 29.9999 | -0.00182607 | -0.0164338 | 8.98308 | 8.99951 | [11 empty] | 7.937203125 | 0.00510896 | 0.153269 | 30.1533 | 30 | -0.00186428 | -0.0167784 | 8.98313 | 8.9999 | [11 empty] | 7.82951 | 0.00476194 | 0.14286 | 30.1432 | 30.0003 | -0.00165084 | -0.0148578 | 8.98524 | 9.0001
| 7.658604 | 0.00544942 | 0.163483 | 30.1637 | 30.0002 | -0.00176343 | -0.0158711 | 8.98426 | 9.00013 | [11 empty] | 7.38921 | 0.0045032 | 0.135099 | 30.1357 | 30.0006 | -0.0016624 | -0.0149606 | 8.98446 | 8.99942 | [11 empty] | 7.513989 | 0.00460083 | 0.138029 | 30.139 | 30.001 | -0.00160499 | -0.0144447 | 8.98545 | 8.9999 | [11 empty] | 7.721607 | 0.0047342 | 0.142026 | 30.142 | 30 | -0.00161366 | -0.014523 | 8.98551 | 9.00003 | [11 empty] | 7.515937 | 0.00457936 | 0.137381 | 30.1374 | 30 | -0.00167738 | -0.0150965 | 8.98494 | 9.00004 | [11 empty] | 7.634615 | 0.00478286 | 0.143486 | 30.1434 | 30 | -0.00166178 | -0.0149547 | 8.98428 | 8.99924 | [11 empty] | 7.773137 | 0.00486492 | 0.145948 | 30.1459 | 30 | -0.00180688 | -0.0162611 | 8.98328 | 8.99954 | [11 empty] | 7.558083 | 0.00488597 | 0.146583 | 30.1473 | 30.0008 | -0.00189632 | -0.0170675 | 8.98325 | 9.00032 | [11 empty] | 7.59309 | 0.00462276 | 0.138683 | 30.1387 | 30 | -0.00161658 | -0.014549 | 8.98532 | 8.99987 | [11 empty] | 8.71157 | 0.00544048 | 0.163216 | 30.1634 | 30.0002 | -0.00164195 | -0.0147775 | 8.98521 | 8.99998 | [11 empty] | 7.461793 | 0.00438859 | 0.131658 | 30.1317 | 30 | -0.00136977 | -0.012328 | 8.98774 | 9.00007 | [11 empty] | 7.704818 | 0.00495036 | 0.148511 | 30.1485 | 30 | -0.00146704 | -0.013203 | 8.98656 | 8.99977 | [11 empty] | 7.426472 | 0.0046768 | 0.140304 | 30.1403 | 30 | -0.0014709 | -0.013239 | 8.98738 | 9.00062 | [11 empty] | 7.709677 | 0.00493902 | 0.148171 | 30.1482 | 30 | -0.00160877 | -0.0144785 | 8.98524 | 8.99972 | [11 empty] | 7.430349 | 0.00460763 | 0.138233 | 30.139 | 30.0008 | -0.00153465 | -0.0138116 | 8.98604 | 8.99985 | [11 empty] | 8.255822 | 0.00541031 | 0.162309 | 30.1623 | 30 | -0.00208286 | -0.0187461 | 8.98145 | 9.00019 | [11 empty] | 7.439572 | 0.00450286 | 0.135087 | 30.1354 | 30.0003 | -0.00146185 | -0.0131563 | 8.98662 | 8.99977 | [11 empty] | 7.857076 | 0.00484471 | 0.145344 | 30.1458 | 30.0005 | -0.00178209 | -0.0160389 | 8.98402 | 9.00006 | [11 empty] | 8.085949 | 0.00489105 | 0.146731 | 30.1466 | 29.9999 | -0.00186107 | -0.0167488 | 8.98276 | 8.99951 | [11 empty] | 7.98342 | 0.00516587 | 0.154976 | 30.155 | 30 | -0.00189164 | -0.0170246 | 8.98288 | 8.9999 | [11 empty] | 7.875519 | 0.00481636 | 0.144492 | 30.1448 | 30.0003 | -0.00168174 | -0.0151359 | 8.98496 | 9.0001
| 7.704378 | 0.00551748 | 0.165525 | 30.1657 | 30.0002 | -0.00178084 | -0.0160278 | 8.98411 | 9.00013 | [11 empty] | 7.43478 | 0.00455474 | 0.136645 | 30.1373 | 30.0006 | -0.00169184 | -0.0152256 | 8.9842 | 8.99942 | [11 empty] | 7.559932 | 0.0046528 | 0.139589 | 30.1406 | 30.001 | -0.00163836 | -0.0147451 | 8.98515 | 8.9999 | [11 empty] | 7.7681 | 0.00479325 | 0.143797 | 30.1438 | 30 | -0.00162377 | -0.014614 | 8.98542 | 9.00003 | [11 empty] | 7.562758 | 0.00462912 | 0.138874 | 30.1389 | 30 | -0.00170561 | -0.0153506 | 8.98469 | 9.00004 | [11 empty] | 7.680896 | 0.00484117 | 0.145235 | 30.1452 | 30 | -0.00168279 | -0.0151438 | 8.98409 | 8.99924 | [11 empty] | 7.818709 | 0.00491491 | 0.147447 | 30.1474 | 30 | -0.00183984 | -0.0165577 | 8.98298 | 8.99954 | [11 empty] | 7.602376 | 0.0049417 | 0.148255 | 30.149 | 30.0008 | -0.00192985 | -0.0173692 | 8.98295 | 9.00032 | [11 empty] | 7.638258 | 0.00467797 | 0.140339 | 30.1404 | 30 | -0.00162408 | -0.0146165 | 8.98525 | 8.99987 | [11 empty] | 8.754193 | 0.00551577 | 0.165474 | 30.1657 | 30.0002 | -0.00165381 | -0.0148842 | 8.9851 | 8.99998 | [11 empty] | 7.507127 | 0.00443346 | 0.133004 | 30.133 | 30 | -0.00137832 | -0.0124049 | 8.98766 | 9.00007 | [11 empty] | 7.750665 | 0.00501058 | 0.150317 | 30.1503 | 30 | -0.0014905 | -0.0134141 | 8.98635 | 8.99977 | [11 empty] | 7.47182 | 0.00472721 | 0.141816 | 30.1418 | 30 | -0.00149895 | -0.0134915 | 8.98712 | 9.00062 | [11 empty] | 7.754889 | 0.00500176 | 0.150053 | 30.1501 | 30 | -0.00162005 | -0.01458 | 8.98514 | 8.99972 | [11 empty] | 7.476651 | 0.00467253 | 0.14018 | 30.141 | 30.0008 | -0.00156732 | -0.0141056 | 8.98575 | 8.99985 | [11 empty] | 8.300354 | 0.00547057 | 0.164117 | 30.1641 | 30 | -0.00210515 | -0.0189467 | 8.98125 | 9.00019 | [11 empty] | 7.485662 | 0.00455028 | 0.13651 | 30.1368 | 30.0003 | -0.00149127 | -0.0134211 | 8.98635 | 8.99977 | [11 empty] | 7.90292 | 0.00490755 | 0.147229 | 30.1477 | 30.0005 | -0.00181691 | -0.0163523 | 8.9837 | 9.00006 | [11 empty] | 8.130322 | 0.00495024 | 0.148506 | 30.1484 | 29.9999 | -0.00189134 | -0.0170211 | 8.98249 | 8.99951 | [11 empty] | 8.030081 | 0.00522596 | 0.156779 | 30.1568 | 30 | -0.0019337 | -0.0174031 | 8.9825 | 8.9999 | [11 empty] | 7.920975 | 0.00486752 | 0.146027 | 30.1463 | 30.0003 | -0.00171461 | -0.0154317 | 8.98466 | 9.0001
| 7.750416 | 0.00557394 | 0.167219 | 30.1674 | 30.0002 | -0.00178869 | -0.0160984 | 8.98404 | 9.00013 | [11 empty] | 7.481569 | 0.00461355 | 0.13841 | 30.139 | 30.0006 | -0.00171112 | -0.0153991 | 8.98403 | 8.99942 | [11 empty] | 7.605428 | 0.00471728 | 0.141523 | 30.1425 | 30.001 | -0.00166165 | -0.0149547 | 8.98494 | 8.9999 | [11 empty] | 7.814097 | 0.00484461 | 0.145338 | 30.1453 | 30 | -0.00163699 | -0.0147329 | 8.9853 | 9.00003 | [11 empty] | 7.609419 | 0.00468699 | 0.14061 | 30.1406 | 30 | -0.00172733 | -0.015546 | 8.98449 | 9.00004 | [11 empty] | 7.726572 | 0.00490209 | 0.147062 | 30.147 | 30 | -0.00170408 | -0.0153354 | 8.9839 | 8.99924 | [11 empty] | 7.863624 | 0.00498039 | 0.149412 | 30.1494 | 30 | -0.0018563 | -0.0167058 | 8.98283 | 8.99954 | [11 empty] | 7.647002 | 0.00500933 | 0.150284 | 30.151 | 30.0008 | -0.00195052 | -0.0175553 | 8.98276 | 9.00032 | [11 empty] | 7.683728 | 0.00472036 | 0.141611 | 30.1416 | 30 | -0.00164655 | -0.0148188 | 8.98505 | 8.99987 | [11 empty] | 8.795988 | 0.00560105 | 0.168033 | 30.1682 | 30.0002 | -0.00170023 | -0.015302 | 8.98468 | 8.99998 | [11 empty] | 7.553208 | 0.00449772 | 0.134932 | 30.1349 | 30 | -0.00140833 | -0.0126751 | 8.98739 | 9.00007 | [11 empty] | 7.796522 | 0.00507417 | 0.152225 | 30.1522 | 30 | -0.00150256 | -0.0135227 | 8.98624 | 8.99977 | [11 empty] | 7.517467 | 0.00477366 | 0.14321 | 30.1432 | 30 | -0.00151137 | -0.0136032 | 8.98701 | 9.00062 | [11 empty] | 7.80057 | 0.00506098 | 0.151829 | 30.1519 | 30 | -0.00164163 | -0.0147742 | 8.98494 | 8.99972 | [11 empty] | 7.522804 | 0.00472621 | 0.14179 | 30.1426 | 30.0008 | -0.00158686 | -0.0142815 | 8.98557 | 8.99985 | [11 empty] | 8.344757 | 0.00554169 | 0.166251 | 30.1662 | 30 | -0.00216461 | -0.0194819 | 8.98071 | 9.00019 | [11 empty] | 7.531566 | 0.00460113 | 0.138035 | 30.1383 | 30.0003 | -0.00150382 | -0.0135341 | 8.98624 | 8.99977 | [11 empty] | 7.948592 | 0.00496277 | 0.148886 | 30.1494 | 30.0005 | -0.00183502 | -0.0165152 | 8.98354 | 9.00006 | [11 empty] | 8.175369 | 0.00501076 | 0.150322 | 30.1502 | 29.9999 | -0.00192506 | -0.0173246 | 8.98219 | 8.99951 | [11 empty] | 8.076337 | 0.00529052 | 0.158716 | 30.1587 | 30 | -0.00194996 | -0.0175494 | 8.98235 | 8.9999 | [11 empty] | 7.966539 | 0.0049255 | 0.147767 | 30.1481 | 30.0003 | -0.0017322 | -0.01559 | 8.98451 | 9.0001
| 7.79636 | 0.0056345 | 0.169036 | 30.1692 | 30.0002 | -0.00183172 | -0.0164858 | 8.98365 | 9.00013 | [11 empty] | 7.528476 | 0.00466624 | 0.13999 | 30.1406 | 30.0006 | -0.00172459 | -0.0155203 | 8.9839 | 8.99942 | [11 empty] | 7.651197 | 0.00476429 | 0.142933 | 30.1439 | 30.001 | -0.0016872 | -0.0151846 | 8.98471 | 8.9999 | [11 empty] | 7.860053 | 0.00490886 | 0.147265 | 30.1472 | 30 | -0.00166058 | -0.0149452 | 8.98509 | 9.00003 | [11 empty] | 7.655783 | 0.00474635 | 0.14239 | 30.1424 | 30 | -0.00175967 | -0.0158371 | 8.9842 | 9.00004 | [11 empty] | 7.772137 | 0.0049618 | 0.148854 | 30.1488 | 30 | -0.00172211 | -0.0154977 | 8.98374 | 8.99924 | [11 empty] | 7.909061 | 0.00503545 | 0.151063 | 30.1511 | 30 | -0.00189802 | -0.0170813 | 8.98246 | 8.99954 | [11 empty] | 7.691507 | 0.00505745 | 0.151727 | 30.1525 | 30.0008 | -0.00198626 | -0.017877 | 8.98244 | 9.00032 | [11 empty] | 7.72975 | 0.00477197 | 0.143159 | 30.1432 | 30 | -0.00166712 | -0.0150039 | 8.98487 | 8.99987 | [11 empty] | 8.837624 | 0.0056811 | 0.170434 | 30.1706 | 30.0002 | -0.00173692 | -0.0156323 | 8.98435 | 8.99998 | [11 empty] | 7.599352 | 0.00454701 | 0.13641 | 30.1364 | 30 | -0.00142052 | -0.0127848 | 8.98728 | 9.00007 | [11 empty] | 7.842443 | 0.00513055 | 0.153916 | 30.1539 | 30 | -0.00152411 | -0.0137167 | 8.98605 | 8.99977 | [11 empty] | 7.563701 | 0.0048302 | 0.144906 | 30.1449 | 30 | -0.00154099 | -0.0138698 | 8.98675 | 9.00062 | [11 empty] | 7.846254 | 0.00512174 | 0.153652 | 30.1537 | 30 | -0.0016448 | -0.0148027 | 8.98492 | 8.99972 | [11 empty] | 7.568396 | 0.004776 | 0.143284 | 30.1441 | 30.0008 | -0.00161438 | -0.0145292 | 8.98532 | 8.99985 | [11 empty] | 8.389366 | 0.00560728 | 0.168218 | 30.1682 | 30 | -0.00219471 | -0.0197528 | 8.98044 | 9.00019 | [11 empty] | 7.577685 | 0.0046631 | 0.139894 | 30.1402 | 30.0003 | -0.00153559 | -0.01382 | 8.98595 | 8.99977 | [11 empty] | 7.994408 | 0.00501856 | 0.150559 | 30.1511 | 30.0005 | -0.0018695 | -0.0168256 | 8.98323 | 9.00006 | [11 empty] | 8.219881 | 0.00506823 | 0.152046 | 30.1519 | 29.9999 | -0.00196583 | -0.0176915 | 8.98182 | 8.99951 | [11 empty] | 8.121924 | 0.00535514 | 0.160654 | 30.1607 | 30 | -0.00197703 | -0.017793 | 8.98211 | 8.9999 | [11 empty] | 8.01283 | 0.00498192 | 0.149459 | 30.1498 | 30.0003 | -0.00176147 | -0.0158534 | 8.98424 | 9.0001
| 7.842182 | 0.00570164 | 0.17105 | 30.1712 | 30.0002 | -0.00184303 | -0.0165876 | 8.98355 | 9.00013 | [11 empty] | 7.574655 | 0.00472583 | 0.141778 | 30.1424 | 30.0006 | -0.00175384 | -0.0157836 | 8.98364 | 8.99942 | [11 empty] | 7.696976 | 0.00482773 | 0.144837 | 30.1458 | 30.001 | -0.00171258 | -0.0154131 | 8.98448 | 8.9999 | [11 empty] | 7.905787 | 0.00496735 | 0.14902 | 30.149 | 30 | -0.00167774 | -0.0150997 | 8.98493 | 9.00003 | [11 empty] | 7.701937 | 0.00480762 | 0.144229 | 30.1442 | 30 | -0.00178449 | -0.0160605 | 8.98398 | 9.00004 | [11 empty] | 7.817739 | 0.00501768 | 0.15053 | 30.1505 | 30 | -0.00176728 | -0.0159042 | 8.98333 | 8.99924 | [11 empty] | 7.95462 | 0.00509678 | 0.152903 | 30.1529 | 30 | -0.00192651 | -0.0173377 | 8.9822 | 8.99954 | [11 empty] | 7.735923 | 0.00512945 | 0.153887 | 30.1546 | 30.0008 | -0.0020076 | -0.018069 | 8.98225 | 9.00032 | [11 empty] | 7.775464 | 0.00483143 | 0.144943 | 30.145 | 30 | -0.00169197 | -0.0152275 | 8.98464 | 8.99987 | [11 empty] | 8.879269 | 0.00576678 | 0.173005 | 30.1732 | 30.0002 | -0.00176789 | -0.015911 | 8.98407 | 8.99998 | [11 empty] | 7.644179 | 0.00459948 | 0.137984 | 30.138 | 30 | -0.0014386 | -0.0129475 | 8.98712 | 9.00007 | [11 empty] | 7.888113 | 0.00518568 | 0.15557 | 30.1556 | 30 | -0.00154168 | -0.0138748 | 8.98589 | 8.99977 | [11 empty] | 7.609205 | 0.00488932 | 0.14668 | 30.1467 | 30 | -0.00153879 | -0.01385 | 8.98677 | 9.00062 | [11 empty] | 7.891585 | 0.00518113 | 0.155434 | 30.1555 | 30 | -0.00167213 | -0.0150487 | 8.98467 | 8.99972 | [11 empty] | 7.613848 | 0.00482926 | 0.144882 | 30.1457 | 30.0008 | -0.00164089 | -0.0147677 | 8.98508 | 8.99985 | [11 empty] | 8.434514 | 0.00569652 | 0.170896 | 30.1709 | 30 | -0.00219696 | -0.019773 | 8.98042 | 9.00019 | [11 empty] | 7.622311 | 0.00470391 | 0.141119 | 30.1414 | 30.0003 | -0.00155445 | -0.0139897 | 8.98578 | 8.99977 | [11 empty] | 8.040387 | 0.00507911 | 0.152376 | 30.1529 | 30.0005 | -0.00188147 | -0.0169333 | 8.98312 | 9.00006 | [11 empty] | 8.264439 | 0.00513267 | 0.15398 | 30.1538 | 29.9999 | -0.00199919 | -0.0179917 | 8.98152 | 8.99951 | [11 empty] | 8.166916 | 0.00542293 | 0.162688 | 30.1627 | 30 | -0.00202917 | -0.0182623 | 8.98164 | 8.9999 | [11 empty] | 8.058052 | 0.00504576 | 0.151374 | 30.1517 | 30.0003 | -0.00178211 | -0.0160392 | 8.98406 | 9.0001
| 7.887707 | 0.00576886 | 0.173067 | 30.1732 | 30.0002 | -0.00186836 | -0.0168155 | 8.98332 | 9.00013 | [11 empty] | 7.621112 | 0.00478494 | 0.143551 | 30.1442 | 30.0006 | -0.00178348 | -0.0160503 | 8.98337 | 8.99942 | [11 empty] | 7.742325 | 0.00488791 | 0.146642 | 30.1476 | 30.001 | -0.00171735 | -0.015456 | 8.98444 | 8.9999 | [11 empty] | 7.951054 | 0.00502017 | 0.150605 | 30.1506 | 30 | -0.00171839 | -0.0154656 | 8.98457 | 9.00003 | [11 empty] | 7.747452 | 0.00486174 | 0.145852 | 30.1459 | 30 | -0.00180873 | -0.0162787 | 8.98376 | 9.00004 | [11 empty] | 7.862934 | 0.00508036 | 0.152411 | 30.1524 | 30 | -0.0017697 | -0.0159259 | 8.98331 | 8.99924 | [11 empty] | 8.000024 | 0.00515772 | 0.154731 | 30.1547 | 30 | -0.00195061 | -0.0175546 | 8.98198 | 8.99954 | [11 empty] | 7.78132 | 0.00518308 | 0.155496 | 30.1563 | 30.0008 | -0.00202315 | -0.018209 | 8.98211 | 9.00032 | [11 empty] | 7.821522 | 0.00489458 | 0.146838 | 30.1469 | 30 | -0.00171402 | -0.015426 | 8.98444 | 8.99987 | [11 empty] | 8.92026 | 0.00585897 | 0.17577 | 30.176 | 30.0002 | -0.00181556 | -0.01634 | 8.98364 | 8.99998 | [11 empty] | 7.689064 | 0.00465395 | 0.139618 | 30.1396 | 30 | -0.00146381 | -0.0131744 | 8.98689 | 9.00007 | [11 empty] | 7.933167 | 0.00525332 | 0.1576 | 30.1576 | 30 | -0.00156513 | -0.0140858 | 8.98568 | 8.99977 | [11 empty] | 7.654541 | 0.00494008 | 0.148202 | 30.1482 | 30 | -0.00157882 | -0.0142104 | 8.98641 | 9.00062 | [11 empty] | 7.936311 | 0.00524457 | 0.157337 | 30.1574 | 30 | -0.00171933 | -0.0154735 | 8.98424 | 8.99972 | [11 empty] | 7.659206 | 0.00489088 | 0.14673 | 30.1475 | 30.0008 | -0.00166329 | -0.0149694 | 8.98488 | 8.99985 | [11 empty] | 8.478945 | 0.00577409 | 0.173223 | 30.1732 | 30 | -0.00225576 | -0.0203023 | 8.97989 | 9.00019 | [11 empty] | 7.667914 | 0.00475779 | 0.142735 | 30.143 | 30.0003 | -0.00157699 | -0.0141925 | 8.98558 | 8.99977 | [11 empty] | 8.086416 | 0.00514002 | 0.154203 | 30.1547 | 30.0005 | -0.00191866 | -0.017268 | 8.98279 | 9.00006 | [11 empty] | 8.309149 | 0.00519497 | 0.155848 | 30.1557 | 29.9999 | -0.00202471 | -0.0182214 | 8.98129 | 8.99951 | [11 empty] | 8.211709 | 0.00549063 | 0.164719 | 30.1647 | 30 | -0.00205491 | -0.018494 | 8.98141 | 8.9999 | [11 empty] | 8.10357 | 0.00510585 | 0.153177 | 30.1535 | 30.0003 | -0.00182292 | -0.0164065 | 8.98369 | 9.0001
| 7.932009 | 0.00582951 | 0.174886 | 30.1751 | 30.0002 | -0.00190465 | -0.0171421 | 8.98299 | 9.00013 | [11 empty] | 7.667952 | 0.00484866 | 0.145463 | 30.1461 | 30.0006 | -0.00180766 | -0.0162679 | 8.98316 | 8.99942 | [11 empty] | 7.788222 | 0.00494295 | 0.148293 | 30.1493 | 30.001 | -0.00174029 | -0.0156625 | 8.98423 | 8.9999 | [11 empty] | 7.996718 | 0.00508656 | 0.152596 | 30.1526 | 30 | -0.00173261 | -0.0155935 | 8.98444 | 9.00003 | [11 empty] | 7.79254 | 0.00491999 | 0.1476 | 30.1476 | 30 | -0.00182296 | -0.0164067 | 8.98363 | 9.00004 | [11 empty] | 7.907874 | 0.00514913 | 0.154474 | 30.1544 | 30 | -0.0017605 | -0.0158432 | 8.98339 | 8.99924 | [11 empty] | 8.046136 | 0.00522018 | 0.156605 | 30.1566 | 30 | -0.00196913 | -0.0177213 | 8.98182 | 8.99954 | [11 empty] | 7.826797 | 0.00524559 | 0.157372 | 30.1581 | 30.0008 | -0.00205453 | -0.0184915 | 8.98183 | 9.00032 | [11 empty] | 7.867713 | 0.0049457 | 0.148371 | 30.1484 | 30 | -0.00175949 | -0.0158352 | 8.98403 | 8.99987 | [11 empty] | 8.960296875 | 0.00595281 | 0.178586 | 30.1788 | 30.0002 | -0.00184128 | -0.0165715 | 8.98341 | 8.99998 | [11 empty] | 7.733827 | 0.00470522 | 0.141157 | 30.1412 | 30 | -0.00147468 | -0.0132722 | 8.98679 | 9.00007 | [11 empty] | 7.978147 | 0.0053188 | 0.159564 | 30.1596 | 30 | -0.00158965 | -0.0143065 | 8.98546 | 8.99977 | [11 empty] | 7.700163 | 0.00499617 | 0.149885 | 30.1499 | 30 | -0.00161379 | -0.0145251 | 8.98609 | 9.00062 | [11 empty] | 7.98078 | 0.00530671 | 0.159201 | 30.1592 | 30 | -0.00173166 | -0.0155845 | 8.98413 | 8.99972 | [11 empty] | 7.704058 | 0.00494725 | 0.148422 | 30.1492 | 30.0008 | -0.00167912 | -0.0151118 | 8.98474 | 8.99985 | [11 empty] | 8.523512 | 0.00582544 | 0.174763 | 30.1748 | 30 | -0.00229844 | -0.0206864 | 8.9795 | 9.00019 | [11 empty] | 7.713245 | 0.00481112 | 0.144335 | 30.1446 | 30.0003 | -0.00159115 | -0.01432 | 8.98545 | 8.99977 | [11 empty] | 8.131766 | 0.00520571 | 0.156174 | 30.1567 | 30.0005 | -0.00194543 | -0.017509 | 8.98255 | 9.00006 | [11 empty] | 8.353862 | 0.00525497 | 0.157648 | 30.1575 | 29.9999 | -0.00206754 | -0.0186069 | 8.9809 | 8.99951 | [11 empty] | 8.25585 | 0.00555305 | 0.166592 | 30.1666 | 30 | -0.00208082 | -0.0187272 | 8.98118 | 8.9999 | [11 empty] | 8.148273 | 0.00516869 | 0.155062 | 30.1554 | 30.0003 | -0.00184164 | -0.0165749 | 8.98352 | 9.0001
| 7.976031 | 0.00589966 | 0.176991 | 30.1772 | 30.0002 | -0.0019197 | -0.0172776 | 8.98286 | 9.00013 | [11 empty] | 7.714032 | 0.00490525 | 0.147161 | 30.1478 | 30.0006 | -0.00185494 | -0.0166934 | 8.98273 | 8.99942 | [11 empty] | 7.834152 | 0.00500665 | 0.150204 | 30.1512 | 30.001 | -0.00176607 | -0.0158945 | 8.984 | 8.9999 | [11 empty] | 8.042715 | 0.00514894 | 0.154468 | 30.1544 | 30 | -0.0017551 | -0.0157959 | 8.98424 | 9.00003 | [11 empty] | 7.837108 | 0.0049944 | 0.149832 | 30.1498 | 30 | -0.00185864 | -0.0167278 | 8.98331 | 9.00004 | [11 empty] | 7.952432 | 0.0052078 | 0.156234 | 30.1562 | 30 | -0.00180839 | -0.0162741 | 8.98296 | 8.99924 | [11 empty] | 8.091815 | 0.00528516 | 0.158555 | 30.1585 | 30 | -0.00199846 | -0.0179852 | 8.98155 | 8.99954 | [11 empty] | 7.872431 | 0.00530606 | 0.159186 | 30.1599 | 30.0008 | -0.00210361 | -0.0189331 | 8.98139 | 9.00032 | [11 empty] | 7.914127 | 0.00501372 | 0.150412 | 30.1504 | 30 | -0.00176665 | -0.0158996 | 8.98397 | 8.99987 | [11 empty] | 8.99961 | 0.00605145 | 0.181545 | 30.1817 | 30.0002 | -0.00189327 | -0.0170394 | 8.98294 | 8.99998 | [11 empty] | 7.778683 | 0.00476867 | 0.14306 | 30.1431 | 30 | -0.00149211 | -0.0134291 | 8.98664 | 9.00007 | [11 empty] | 8.022868 | 0.00538362 | 0.161509 | 30.1615 | 30 | -0.00161457 | -0.0145307 | 8.98523 | 8.99977 | [11 empty] | 7.745046 | 0.005052 | 0.15156 | 30.1516 | 30 | -0.00162201 | -0.0145991 | 8.98602 | 9.00062 | [11 empty] | 8.025061 | 0.00536416 | 0.160925 | 30.161 | 30 | -0.00176162 | -0.0158541 | 8.98386 | 8.99972 | [11 empty] | 7.749296 | 0.00500282 | 0.150089 | 30.1509 | 30.0008 | -0.0017066 | -0.0153592 | 8.98449 | 8.99985 | [11 empty] | 8.56797 | 0.00590356 | 0.177107 | 30.1771 | 30 | -0.00233953 | -0.0210562 | 8.97914 | 9.00019 | [11 empty] | 7.758038 | 0.00486746 | 0.146025 | 30.1463 | 30.0003 | -0.00161112 | -0.0144997 | 8.98528 | 8.99977 | [11 empty] | 8.176711 | 0.00526926 | 0.15808 | 30.1586 | 30.0005 | -0.0019957 | -0.0179614 | 8.9821 | 9.00006 | [11 empty] | 8.398099 | 0.00533587 | 0.160075 | 30.1599 | 29.9999 | -0.0020943 | -0.0188477 | 8.98066 | 8.99951 | [11 empty] | 8.300183 | 0.00561792 | 0.168538 | 30.1685 | 30 | -0.00210709 | -0.0189636 | 8.98094 | 8.9999 | [11 empty] | 8.192965 | 0.00522832 | 0.156851 | 30.1572 | 30.0003 | -0.00186917 | -0.0168228 | 8.98327 | 9.0001
| 8.020473 | 0.00596264 | 0.17888 | 30.179 | 30.0002 | -0.00195933 | -0.0176342 | 8.9825 | 9.00013 | [11 empty] | 7.759875 | 0.00495989 | 0.1488 | 30.1494 | 30.0006 | -0.00186958 | -0.0168251 | 8.9826 | 8.99942 | [11 empty] | 7.879679 | 0.00505839 | 0.151757 | 30.1527 | 30.001 | -0.00179795 | -0.0161814 | 8.98371 | 8.9999 | [11 empty] | 8.087736 | 0.00521845 | 0.156553 | 30.1565 | 30 | -0.00178298 | -0.0160469 | 8.98398 | 9.00003 | [11 empty] | 7.8819 | 0.00504819 | 0.151446 | 30.1515 | 30 | -0.00188538 | -0.0169685 | 8.98307 | 9.00004 | [11 empty] | 7.997276 | 0.0052664 | 0.157992 | 30.158 | 30 | -0.00183465 | -0.0165105 | 8.98272 | 8.99924 | [11 empty] | 8.137025 | 0.00534082 | 0.160225 | 30.1602 | 30 | -0.00204501 | -0.0184042 | 8.98113 | 8.99954 | [11 empty] | 7.917503 | 0.00537067 | 0.161124 | 30.1619 | 30.0008 | -0.00214562 | -0.0193113 | 8.98101 | 9.00032 | [11 empty] | 7.959743 | 0.00507042 | 0.152113 | 30.1521 | 30 | -0.00180325 | -0.0162291 | 8.98364 | 8.99987 | [11 empty] | 9.038828125 | 0.00615951 | 0.184787 | 30.185 | 30.0002 | -0.00192826 | -0.0173543 | 8.98263 | 8.99998 | [11 empty] | 7.823268 | 0.00481732 | 0.14452 | 30.1445 | 30 | -0.0015165 | -0.0136486 | 8.98642 | 9.00007 | [11 empty] | 8.06726 | 0.00544858 | 0.163457 | 30.1634 | 30 | -0.00163015 | -0.014671 | 8.98509 | 8.99977 | [11 empty] | 7.789978 | 0.00511651 | 0.153496 | 30.1535 | 30 | -0.00163824 | -0.0147452 | 8.98587 | 9.00062 | [11 empty] | 8.068875 | 0.00543353 | 0.163006 | 30.163 | 30 | -0.00179505 | -0.0161549 | 8.98356 | 8.99972 | [11 empty] | 7.794708 | 0.00506006 | 0.151806 | 30.1526 | 30.0008 | -0.00172503 | -0.0155251 | 8.98433 | 8.99985 | [11 empty] | 8.611951 | 0.00597737 | 0.179321 | 30.1793 | 30 | -0.00238745 | -0.0214875 | 8.9787 | 9.00019 | [11 empty] | 7.803557 | 0.00492312 | 0.147695 | 30.148 | 30.0003 | -0.00163431 | -0.0147084 | 8.98507 | 8.99977 | [11 empty] | 8.221745 | 0.00533089 | 0.15993 | 30.1604 | 30.0005 | -0.00199402 | -0.0179463 | 8.98211 | 9.00006 | [11 empty] | 8.44224 | 0.00539923 | 0.161976 | 30.1618 | 29.9999 | -0.00212714 | -0.0191432 | 8.98037 | 8.99951 | [11 empty] | 8.344223 | 0.00568958 | 0.170688 | 30.1707 | 30 | -0.00213722 | -0.0192347 | 8.98067 | 8.9999 | [11 empty] | 8.237346 | 0.00529158 | 0.158749 | 30.1591 | 30.0003 | -0.00189199 | -0.0170281 | 8.98307 | 9.0001
| 8.064977 | 0.00602694 | 0.180809 | 30.181 | 30.0002 | -0.0019861 | -0.0178751 | 8.98226 | 9.00013 | [11 empty] | 7.805777 | 0.00502259 | 0.150681 | 30.1513 | 30.0006 | -0.00189332 | -0.0170388 | 8.98238 | 8.99942 | [11 empty] | 7.925204 | 0.00512301 | 0.153695 | 30.1547 | 30.001 | -0.00181539 | -0.0163383 | 8.98356 | 8.9999 | [11 empty] | 8.132738 | 0.00526906 | 0.158072 | 30.158 | 30 | -0.00180805 | -0.0162725 | 8.98376 | 9.00003 | [11 empty] | 7.925749 | 0.00511177 | 0.153353 | 30.1534 | 30 | -0.00189969 | -0.0170973 | 8.98294 | 9.00004 | [11 empty] | 8.042075 | 0.00533141 | 0.159942 | 30.1599 | 30 | -0.00185245 | -0.0166706 | 8.98256 | 8.99924 | [11 empty] | 8.18243 | 0.00541687 | 0.162506 | 30.1625 | 30 | -0.00206811 | -0.0186121 | 8.98093 | 8.99954 | [11 empty] | 7.96159 | 0.00542993 | 0.162902 | 30.1637 | 30.0008 | -0.00221834 | -0.0199658 | 8.98035 | 9.00032 | [11 empty] | 8.005321 | 0.00513402 | 0.154021 | 30.154 | 30 | -0.00182863 | -0.0164574 | 8.98341 | 8.99987 | [11 empty] | 9.077029 | 0.00625657 | 0.187698 | 30.1879 | 30.0002 | -0.00199597 | -0.0179637 | 8.98202 | 8.99998 | [11 empty] | 7.868525 | 0.00487563 | 0.146269 | 30.1463 | 30 | -0.001545 | -0.0139051 | 8.98616 | 9.00007 | [11 empty] | 8.111732 | 0.00551632 | 0.16549 | 30.1655 | 30 | -0.0016537 | -0.0148829 | 8.98488 | 8.99977 | [11 empty] | 7.834774 | 0.00517755 | 0.155327 | 30.1554 | 30 | -0.0016477 | -0.0148303 | 8.98579 | 9.00062 | [11 empty] | 8.112628 | 0.0055064 | 0.165192 | 30.1652 | 30 | -0.00180753 | -0.0162672 | 8.98345 | 8.99972 | [11 empty] | 7.839892 | 0.00512567 | 0.153774 | 30.1546 | 30.0008 | -0.00174959 | -0.0157461 | 8.98411 | 8.99985 | [11 empty] | 8.655162 | 0.0060574 | 0.181722 | 30.1817 | 30 | -0.00243322 | -0.0218995 | 8.97829 | 9.00019 | [11 empty] | 7.848403 | 0.00497804 | 0.149342 | 30.1496 | 30.0003 | -0.00166029 | -0.0149422 | 8.98483 | 8.99977 | [11 empty] | 8.26658 | 0.00540006 | 0.162004 | 30.1625 | 30.0005 | -0.00203303 | -0.0182974 | 8.98176 | 9.00006 | [11 empty] | 8.4865 | 0.00547209 | 0.164162 | 30.164 | 29.9999 | -0.00216465 | -0.0194808 | 8.98003 | 8.99951 | [11 empty] | 8.388389 | 0.00576229 | 0.172869 | 30.1729 | 30 | -0.00218121 | -0.0196307 | 8.98027 | 8.9999 | [11 empty] | 8.281233 | 0.00536012 | 0.160805 | 30.1611 | 30.0003 | -0.00192099 | -0.0172891 | 8.98281 | 9.0001
| 8.10907 | 0.00609725 | 0.182919 | 30.1831 | 30.0002 | -0.00201625 | -0.0181465 | 8.98199 | 9.00013 | [11 empty] | 7.851612 | 0.00509076 | 0.152726 | 30.1534 | 30.0006 | -0.00191689 | -0.0172509 | 8.98217 | 8.99942 | [11 empty] | 7.969681 | 0.00517389 | 0.155222 | 30.1562 | 30.001 | -0.00186454 | -0.0167807 | 8.98311 | 8.9999 | [11 empty] | 8.177487 | 0.00534447 | 0.160334 | 30.1603 | 30 | -0.00183563 | -0.0165207 | 8.98351 | 9.00003 | [11 empty] | 7.970174 | 0.00515103 | 0.154531 | 30.1545 | 30 | -0.00194186 | -0.0174768 | 8.98256 | 9.00004 | [11 empty] | 8.087086 | 0.00540298 | 0.162089 | 30.162 | 30 | -0.00187193 | -0.0168459 | 8.98239 | 8.99924 | [11 empty] | 8.2273 | 0.00548798 | 0.164639 | 30.1646 | 30 | -0.00209726 | -0.0188744 | 8.98066 | 8.99954 | [11 empty] | 8.006354 | 0.00549976 | 0.164997 | 30.1658 | 30.0008 | -0.00217938 | -0.0196151 | 8.9807 | 9.00032 | [11 empty] | 8.049871 | 0.00519381 | 0.155815 | 30.1558 | 30 | -0.00184716 | -0.0166242 | 8.98324 | 8.99987 | [11 empty] | 9.11434375 | 0.00636913 | 0.191075 | 30.1913 | 30.0002 | -0.00202301 | -0.018207 | 8.98178 | 8.99998 | [11 empty] | 7.913347 | 0.00494165 | 0.14825 | 30.1483 | 30 | -0.00154834 | -0.0139352 | 8.98613 | 9.00007 | [11 empty] | 8.155704 | 0.00558448 | 0.167534 | 30.1675 | 30 | -0.00168947 | -0.0152049 | 8.98456 | 8.99977 | [11 empty] | 7.879568 | 0.00523111 | 0.156933 | 30.157 | 30 | -0.00168153 | -0.0151348 | 8.98548 | 9.00062 | [11 empty] | 8.156263 | 0.00556105 | 0.166832 | 30.1669 | 30 | -0.00184233 | -0.0165804 | 8.98314 | 8.99972 | [11 empty] | 7.88577 | 0.00518178 | 0.155457 | 30.1563 | 30.0008 | -0.00177669 | -0.0159899 | 8.98386 | 8.99985 | [11 empty] | 8.698132 | 0.00614786 | 0.184436 | 30.1844 | 30 | -0.00246472 | -0.0221829 | 8.97801 | 9.00019 | [11 empty] | 7.893411 | 0.00503445 | 0.151035 | 30.1513 | 30.0003 | -0.00169313 | -0.0152378 | 8.98454 | 8.99977 | [11 empty] | 8.310709 | 0.00546861 | 0.164061 | 30.1646 | 30.0005 | -0.00205792 | -0.0185214 | 8.98154 | 9.00006 | [11 empty] | 8.530496 | 0.00553948 | 0.166184 | 30.166 | 29.9999 | -0.00220272 | -0.0198234 | 8.97969 | 8.99951 | [11 empty] | 8.432473 | 0.00583807 | 0.175142 | 30.1752 | 30 | -0.00220758 | -0.019868 | 8.98004 | 8.9999 | [11 empty] | 8.3252 | 0.005423 | 0.162692 | 30.163 | 30.0003 | -0.00196136 | -0.0176524 | 8.98244 | 9.0001
| 8.153668 | 0.00616187 | 0.184857 | 30.185 | 30.0002 | -0.00203752 | -0.018338 | 8.9818 | 9.00013 | [11 empty] | 7.89721875 | 0.00515107 | 0.154535 | 30.1552 | 30.0006 | -0.00195234 | -0.0175699 | 8.98185 | 8.99942 | [11 empty] | 8.014433 | 0.005249 | 0.157475 | 30.1584 | 30.001 | -0.0018716 | -0.0168442 | 8.98305 | 8.9999 | [11 empty] | 8.22234 | 0.00541046 | 0.162314 | 30.1623 | 30 | -0.00185259 | -0.0166733 | 8.98336 | 9.00003 | [11 empty] | 8.014801 | 0.00523397 | 0.157019 | 30.157 | 30 | -0.00196254 | -0.017663 | 8.98238 | 9.00004 | [11 empty] | 8.131531 | 0.00546615 | 0.163984 | 30.1639 | 30 | -0.00189927 | -0.017092 | 8.98214 | 8.99924 | [11 empty] | 8.271527 | 0.0055536 | 0.166608 | 30.1666 | 30 | -0.00211634 | -0.0190461 | 8.98049 | 8.99954 | [11 empty] | 8.051413 | 0.00557659 | 0.167302 | 30.1681 | 30.0008 | -0.0022276 | -0.0200491 | 8.98027 | 9.00032 | [11 empty] | 8.094936 | 0.00525615 | 0.157685 | 30.1577 | 30 | -0.00187183 | -0.0168462 | 8.98302 | 8.99987 | [11 empty] | 9.15028 | 0.00649475 | 0.194844 | 30.195 | 30.0002 | -0.00204915 | -0.0184423 | 8.98154 | 8.99998 | [11 empty] | 7.958105 | 0.00499976 | 0.149993 | 30.15 | 30 | -0.00158077 | -0.014227 | 8.98584 | 9.00007 | [11 empty] | 8.199829 | 0.00565002 | 0.169501 | 30.1695 | 30 | -0.00170839 | -0.0153751 | 8.98439 | 8.99977 | [11 empty] | 7.923879 | 0.00529532 | 0.15886 | 30.1589 | 30 | -0.00169991 | -0.0153002 | 8.98532 | 9.00062 | [11 empty] | 8.199833 | 0.00563001 | 0.1689 | 30.1689 | 30 | -0.00186384 | -0.016774 | 8.98294 | 8.99972 | [11 empty] | 7.93105 | 0.00525288 | 0.157591 | 30.1584 | 30.0008 | -0.00180015 | -0.0162011 | 8.98365 | 8.99985 | [11 empty] | 8.740855 | 0.00623243 | 0.186973 | 30.187 | 30 | -0.0025045 | -0.022541 | 8.97765 | 9.00019 | [11 empty] | 7.938193 | 0.00509397 | 0.15282 | 30.1531 | 30.0003 | -0.00170031 | -0.0153024 | 8.98447 | 8.99977 | [11 empty] | 8.354944 | 0.00552758 | 0.16583 | 30.1663 | 30.0005 | -0.00209018 | -0.0188117 | 8.98125 | 9.00006 | [11 empty] | 8.573715 | 0.00561841 | 0.168552 | 30.1684 | 29.9999 | -0.00224703 | -0.0202221 | 8.97929 | 8.99951 | [11 empty] | 8.475604 | 0.00590719 | 0.177216 | 30.1772 | 30 | -0.00224252 | -0.0201825 | 8.97972 | 8.9999 | [11 empty] | 8.368854 | 0.0054888 | 0.164666 | 30.165 | 30.0003 | -0.00199329 | -0.0179398 | 8.98216 | 9.0001
| 8.198062 | 0.00623422 | 0.187028 | 30.1872 | 30.0002 | -0.00208787 | -0.0187911 | 8.98134 | 9.00013 | [11 empty] | 7.94155 | 0.00521646 | 0.156497 | 30.1571 | 30.0006 | -0.00197931 | -0.0178127 | 8.98161 | 8.99942 | [11 empty] | 8.05924 | 0.00531614 | 0.159489 | 30.1605 | 30.001 | -0.00189105 | -0.0170192 | 8.98288 | 8.9999 | [11 empty] | 8.26707 | 0.00548781 | 0.164634 | 30.1646 | 30 | -0.00186535 | -0.0167882 | 8.98324 | 9.00003 | [11 empty] | 8.059179 | 0.00529993 | 0.158998 | 30.159 | 30 | -0.00199256 | -0.0179331 | 8.98211 | 9.00004 | [11 empty] | 8.175923 | 0.0055343 | 0.166029 | 30.166 | 30 | -0.00194036 | -0.0174618 | 8.98177 | 8.99924 | [11 empty] | 8.315877 | 0.0056134 | 0.168402 | 30.1684 | 30 | -0.00218327 | -0.0196485 | 8.97989 | 8.99954 | [11 empty] | 8.095582 | 0.00564556 | 0.169371 | 30.1701 | 30.0008 | -0.00222632 | -0.0200376 | 8.98028 | 9.00032 | [11 empty] | 8.139825 | 0.00532228 | 0.159668 | 30.1597 | 30 | -0.00190533 | -0.0171477 | 8.98272 | 8.99987 | [11 empty] | 9.184882 | 0.00660694 | 0.19821 | 30.1984 | 30.0002 | -0.00214857 | -0.0193371 | 8.98065 | 8.99998 | [11 empty] | 8.00349 | 0.00506031 | 0.151809 | 30.1518 | 30 | -0.00159383 | -0.0143446 | 8.98572 | 9.00007 | [11 empty] | 8.243648 | 0.00571326 | 0.171398 | 30.1714 | 30 | -0.00174072 | -0.0156661 | 8.9841 | 8.99977 | [11 empty] | 7.967356 | 0.00536019 | 0.160806 | 30.1608 | 30 | -0.00172747 | -0.0155483 | 8.98507 | 9.00062 | [11 empty] | 8.242728 | 0.00569632 | 0.17089 | 30.1709 | 30 | -0.00187539 | -0.016878 | 8.98284 | 8.99972 | [11 empty] | 7.976006 | 0.00530878 | 0.159268 | 30.1601 | 30.0008 | -0.00184135 | -0.0165719 | 8.98328 | 8.99985 | [11 empty] | 8.782119 | 0.00632091 | 0.189627 | 30.1896 | 30 | -0.00255804 | -0.0230229 | 8.97717 | 9.00019 | [11 empty] | 7.982686 | 0.00515445 | 0.154635 | 30.1549 | 30.0003 | -0.00173189 | -0.0155866 | 8.98419 | 8.99977 | [11 empty] | 8.399211 | 0.00560066 | 0.168023 | 30.1685 | 30.0005 | -0.00212599 | -0.019134 | 8.98092 | 9.00006 | [11 empty] | 8.616637 | 0.00568958 | 0.170687 | 30.1706 | 29.9999 | -0.00226923 | -0.020422 | 8.97909 | 8.99951 | [11 empty] | 8.519039 | 0.00598307 | 0.179492 | 30.1795 | 30 | -0.00228219 | -0.0205395 | 8.97936 | 8.9999 | [11 empty] | 8.412709 | 0.00556276 | 0.166885 | 30.1672 | 30.0003 | -0.00201227 | -0.0181106 | 8.98199 | 9.0001
| 8.242884 | 0.00631046 | 0.189315 | 30.1895 | 30.0002 | -0.00207559 | -0.0186806 | 8.98145 | 9.00013 | [11 empty] | 7.985486 | 0.00527262 | 0.158182 | 30.1588 | 30.0006 | -0.00201767 | -0.0181579 | 8.98127 | 8.99942 | [11 empty] | 8.103291 | 0.00538029 | 0.161414 | 30.1624 | 30.001 | -0.00191799 | -0.0172617 | 8.98263 | 8.9999 | [11 empty] | 8.310925 | 0.00555713 | 0.166714 | 30.1667 | 30 | -0.00188966 | -0.017007 | 8.98302 | 9.00003 | [11 empty] | 8.103867 | 0.00536178 | 0.160853 | 30.1609 | 30 | -0.00202094 | -0.0181885 | 8.98185 | 9.00004 | [11 empty] | 8.21962 | 0.00560589 | 0.168177 | 30.1681 | 30 | -0.00194853 | -0.0175353 | 8.9817 | 8.99924 | [11 empty] | 8.359896 | 0.00568862 | 0.170659 | 30.1706 | 30 | -0.00221144 | -0.0199019 | 8.97964 | 8.99954 | [11 empty] | 8.139313 | 0.0056967 | 0.170905 | 30.1717 | 30.0008 | -0.00230387 | -0.0207356 | 8.97958 | 9.00032 | [11 empty] | 8.183963 | 0.00539069 | 0.161721 | 30.1617 | 30 | -0.00190676 | -0.0171606 | 8.98271 | 8.99987 | [11 empty] | 9.218355 | 0.00674645 | 0.202395 | 30.2026 | 30.0002 | -0.00219178 | -0.0197259 | 8.98026 | 8.99998 | [11 empty] | 8.048294 | 0.00511809 | 0.153543 | 30.1535 | 30 | -0.00162483 | -0.0146235 | 8.98544 | 9.00007 | [11 empty] | 8.287432 | 0.00578611 | 0.173583 | 30.1736 | 30 | -0.00175585 | -0.0158023 | 8.98396 | 8.99977 | [11 empty] | 8.010714 | 0.00541782 | 0.162535 | 30.1626 | 30 | -0.0017535 | -0.0157826 | 8.98483 | 9.00062 | [11 empty] | 8.28590625 | 0.00577476 | 0.173243 | 30.1733 | 30 | -0.00191436 | -0.0172287 | 8.98249 | 8.99972 | [11 empty] | 8.020803 | 0.00537313 | 0.161198 | 30.162 | 30.0008 | -0.00187519 | -0.0168764 | 8.98298 | 8.99985 | [11 empty] | 8.823533 | 0.00641265 | 0.192379 | 30.1924 | 30 | -0.00259613 | -0.0233657 | 8.97683 | 9.00019 | [11 empty] | 8.028229 | 0.00521236 | 0.156372 | 30.1567 | 30.0003 | -0.00175359 | -0.0157819 | 8.98399 | 8.99977 | [11 empty] | 8.443176 | 0.00566939 | 0.170085 | 30.1706 | 30.0005 | -0.00215985 | -0.0194388 | 8.98062 | 9.00006 | [11 empty] | 8.659777 | 0.00576074 | 0.172821 | 30.1727 | 29.9999 | -0.00232649 | -0.0209373 | 8.97857 | 8.99951 | [11 empty] | 8.562616 | 0.00605075 | 0.181523 | 30.1815 | 30 | -0.00232208 | -0.0208985 | 8.97901 | 8.9999 | [11 empty] | 8.456159 | 0.00563222 | 0.168969 | 30.1693 | 30.0003 | -0.00204279 | -0.0183853 | 8.98171 | 9.0001
| 8.288095 | 0.0063738 | 0.191215 | 30.1914 | 30.0002 | -0.0021386 | -0.0192477 | 8.98089 | 9.00013 | [11 empty] | 8.029872 | 0.00534353 | 0.160309 | 30.1609 | 30.0006 | -0.00205459 | -0.0184901 | 8.98093 | 8.99942 | [11 empty] | 8.146809 | 0.00543757 | 0.163132 | 30.1641 | 30.001 | -0.00194985 | -0.0175484 | 8.98235 | 8.9999 | [11 empty] | 8.354374 | 0.00561785 | 0.168535 | 30.1685 | 30 | -0.00191624 | -0.0172463 | 8.98279 | 9.00003 | [11 empty] | 8.148479 | 0.00543638 | 0.163092 | 30.1631 | 30 | -0.00204414 | -0.0183973 | 8.98164 | 9.00004 | [11 empty] | 8.264012 | 0.00567852 | 0.170355 | 30.1703 | 30 | -0.00199075 | -0.0179152 | 8.98132 | 8.99924 | [11 empty] | 8.403178 | 0.0057591 | 0.172773 | 30.1728 | 30 | -0.00222752 | -0.0200467 | 8.97949 | 8.99954 | [11 empty] | 8.18303 | 0.00576989 | 0.173101 | 30.1739 | 30.0008 | -0.00233482 | -0.0210141 | 8.97931 | 9.00032 | [11 empty] | 8.228096 | 0.00545261 | 0.163578 | 30.1636 | 30 | -0.00196148 | -0.0176531 | 8.98222 | 8.99987 | [11 empty] | 9.2505625 | 0.00687793 | 0.206339 | 30.2065 | 30.0002 | -0.00224984 | -0.0202485 | 8.97974 | 8.99998 | [11 empty] | 8.093592 | 0.00518367 | 0.15551 | 30.1555 | 30 | -0.0016412 | -0.014771 | 8.98529 | 9.00007 | [11 empty] | 8.331496 | 0.00586975 | 0.176093 | 30.1761 | 30 | -0.00176209 | -0.0158584 | 8.98391 | 8.99977 | [11 empty] | 8.054377 | 0.0054837 | 0.164511 | 30.1645 | 30 | -0.00178099 | -0.01603 | 8.98459 | 9.00062 | [11 empty] | 8.329078125 | 0.0058437 | 0.175311 | 30.1753 | 30 | -0.00194183 | -0.017476 | 8.98224 | 8.99972 | [11 empty] | 8.065413 | 0.00544038 | 0.163216 | 30.164 | 30.0008 | -0.0018878 | -0.01699 | 8.98286 | 8.99985 | [11 empty] | 8.864955 | 0.00650597 | 0.195179 | 30.1952 | 30 | -0.00264681 | -0.0238218 | 8.97637 | 9.00019 | [11 empty] | 8.073591 | 0.00527401 | 0.158222 | 30.1585 | 30.0003 | -0.00178017 | -0.0160212 | 8.98375 | 8.99977 | [11 empty] | 8.487101 | 0.00574228 | 0.172271 | 30.1728 | 30.0005 | -0.0021941 | -0.019747 | 8.98031 | 9.00006 | [11 empty] | 8.702575 | 0.00584701 | 0.175409 | 30.1753 | 29.9999 | -0.00236659 | -0.0212982 | 8.97821 | 8.99951 | [11 empty] | 8.606399 | 0.00613664 | 0.184099 | 30.1841 | 30 | -0.00235403 | -0.0211861 | 8.97872 | 8.9999 | [11 empty] | 8.499804 | 0.00570571 | 0.171173 | 30.1715 | 30.0003 | -0.0020734 | -0.0186608 | 8.98143 | 9.0001
| 8.332607 | 0.00645473 | 0.193643 | 30.1938 | 30.0002 | -0.00216195 | -0.0194578 | 8.98068 | 9.00013 | [11 empty] | 8.074367 | 0.00540636 | 0.162194 | 30.1628 | 30.0006 | -0.0020784 | -0.0187044 | 8.98072 | 8.99942 | [11 empty] | 8.190492 | 0.00550955 | 0.165292 | 30.1663 | 30.001 | -0.001968 | -0.0177118 | 8.98218 | 8.9999 | [11 empty] | 8.397776 | 0.00568615 | 0.170584 | 30.1705 | 30 | -0.00195195 | -0.0175676 | 8.98246 | 9.00003 | [11 empty] | 8.193402 | 0.00550684 | 0.165205 | 30.1652 | 30 | -0.00208958 | -0.0188063 | 8.98123 | 9.00004 | [11 empty] | 8.308216 | 0.00574279 | 0.172283 | 30.1722 | 30 | -0.00201791 | -0.0181597 | 8.98108 | 8.99924 | [11 empty] | 8.44578 | 0.00583451 | 0.175035 | 30.175 | 30 | -0.00226228 | -0.0203595 | 8.97918 | 8.99954 | [11 empty] | 8.226143 | 0.00584142 | 0.175247 | 30.176 | 30.0008 | -0.00234539 | -0.0211093 | 8.97921 | 9.00032 | [11 empty] | 8.271542 | 0.00552135 | 0.165641 | 30.1657 | 30 | -0.00198479 | -0.0178628 | 8.98201 | 8.99987 | [11 empty] | 9.281734375 | 0.007019 | 0.210571 | 30.2108 | 30.0002 | -0.00231671 | -0.0208504 | 8.97913 | 8.99998 | [11 empty] | 8.13745 | 0.00524475 | 0.157343 | 30.1573 | 30 | -0.00166506 | -0.0149856 | 8.98508 | 9.00007 | [11 empty] | 8.374986 | 0.0059381 | 0.178143 | 30.1781 | 30 | -0.00180227 | -0.01622 | 8.98355 | 8.99977 | [11 empty] | 8.097986 | 0.00555157 | 0.166547 | 30.1666 | 30 | -0.00180293 | -0.0162275 | 8.98439 | 9.00062 | [11 empty] | 8.372463 | 0.00591374 | 0.177412 | 30.1774 | 30 | -0.00196713 | -0.0177037 | 8.98201 | 8.99972 | [11 empty] | 8.110217 | 0.00551201 | 0.165365 | 30.1662 | 30.0008 | -0.00190442 | -0.0171395 | 8.98271 | 8.99985 | [11 empty] | 8.906068 | 0.00659498 | 0.197849 | 30.1978 | 30 | -0.00270335 | -0.0243307 | 8.97586 | 9.00019 | [11 empty] | 8.117905 | 0.00533284 | 0.159987 | 30.1603 | 30.0003 | -0.00181817 | -0.0163631 | 8.98341 | 8.99977 | [11 empty] | 8.530489 | 0.0058151 | 0.174456 | 30.175 | 30.0005 | -0.00221829 | -0.0199647 | 8.98009 | 9.00006 | [11 empty] | 8.74416 | 0.00592239 | 0.177671 | 30.1775 | 29.9999 | -0.00240306 | -0.0216263 | 8.97789 | 8.99951 | [11 empty] | 8.649365 | 0.0062089 | 0.186267 | 30.1863 | 30 | -0.00240416 | -0.0216372 | 8.97827 | 8.9999 | [11 empty] | 8.542661 | 0.00577211 | 0.173165 | 30.1735 | 30.0003 | -0.00211839 | -0.0190657 | 8.98103 | 9.0001
| 8.376394 | 0.00653163 | 0.19595 | 30.1961 | 30.0002 | -0.0022116 | -0.0199047 | 8.98023 | 9.00013 | [11 empty] | 8.118823 | 0.00547005 | 0.164105 | 30.1647 | 30.0006 | -0.00211435 | -0.0190279 | 8.9804 | 8.99942 | [11 empty] | 8.234216 | 0.00556839 | 0.167057 | 30.168 | 30.001 | -0.00201056 | -0.0180948 | 8.9818 | 8.9999 | [11 empty] | 8.440988 | 0.0057603 | 0.172809 | 30.1728 | 30 | -0.00198261 | -0.0178435 | 8.98219 | 9.00003 | [11 empty] | 8.237916 | 0.00556944 | 0.167083 | 30.1671 | 30 | -0.00210245 | -0.0189221 | 8.98112 | 9.00004 | [11 empty] | 8.351896 | 0.00582402 | 0.17472 | 30.1747 | 30 | -0.00204571 | -0.0184099 | 8.98083 | 8.99924 | [11 empty] | 8.488493 | 0.00590687 | 0.177206 | 30.1772 | 30 | -0.00229974 | -0.0206966 | 8.97884 | 8.99954 | [11 empty] | 8.269807 | 0.00590818 | 0.17725 | 30.178 | 30.0008 | -0.0023881 | -0.0214937 | 8.97883 | 9.00032 | [11 empty] | 8.315304 | 0.00558876 | 0.167663 | 30.1677 | 30 | -0.0020057 | -0.018051 | 8.98182 | 8.99987 | [11 empty] | 9.31153 | 0.00717474 | 0.215244 | 30.2154 | 30.0002 | -0.0024074 | -0.0216665 | 8.97832 | 8.99998 | [11 empty] | 8.182396 | 0.00531182 | 0.159355 | 30.1594 | 30 | -0.00168242 | -0.0151419 | 8.98492 | 9.00007 | [11 empty] | 8.418578125 | 0.00601709 | 0.180513 | 30.1805 | 30 | -0.00182707 | -0.0164432 | 8.98332 | 8.99977 | [11 empty] | 8.141482 | 0.00561216 | 0.168365 | 30.1684 | 30 | -0.00183065 | -0.016477 | 8.98414 | 9.00062 | [11 empty] | 8.415345 | 0.00598929 | 0.179679 | 30.1797 | 30 | -0.00199579 | -0.0179616 | 8.98176 | 8.99972 | [11 empty] | 8.155051 | 0.0055684 | 0.167056 | 30.1679 | 30.0008 | -0.00193968 | -0.0174569 | 8.9824 | 8.99985 | [11 empty] | 8.946695 | 0.00669628 | 0.200888 | 30.2009 | 30 | -0.0027536 | -0.0247829 | 8.97541 | 9.00019 | [11 empty] | 8.1625625 | 0.00539288 | 0.161788 | 30.1621 | 30.0003 | -0.00183179 | -0.0164857 | 8.98329 | 8.99977 | [11 empty] | 8.573944 | 0.00589306 | 0.176795 | 30.1773 | 30.0005 | -0.00226385 | -0.0203748 | 8.97968 | 9.00006 | [11 empty] | 8.78514 | 0.00601 | 0.180299 | 30.1802 | 29.9999 | -0.00244969 | -0.022046 | 8.97747 | 8.99951 | [11 empty] | 8.69187 | 0.00629206 | 0.188762 | 30.1888 | 30 | -0.0024472 | -0.0220245 | 8.97788 | 8.9999 | [11 empty] | 8.586302 | 0.00584532 | 0.175361 | 30.1757 | 30.0003 | -0.00216446 | -0.0194803 | 8.98062 | 9.0001
| 8.41965 | 0.00661278 | 0.198385 | 30.1986 | 30.0002 | -0.00222614 | -0.0200355 | 8.9801 | 9.00013 | [11 empty] | 8.163056 | 0.00554425 | 0.166331 | 30.167 | 30.0006 | -0.00213445 | -0.0192088 | 8.98022 | 8.99942 | [11 empty] | 8.277482 | 0.00564675 | 0.169408 | 30.1704 | 30.001 | -0.00202661 | -0.0182393 | 8.98166 | 8.9999 | [11 empty] | 8.483877 | 0.00582963 | 0.174889 | 30.1748 | 30 | -0.00201882 | -0.0181695 | 8.98186 | 9.00003 | [11 empty] | 8.281479 | 0.00564272 | 0.169282 | 30.1693 | 30 | -0.00212516 | -0.0191265 | 8.98091 | 9.00004 | [11 empty] | 8.395733 | 0.00589923 | 0.176977 | 30.1769 | 30 | -0.00206808 | -0.0186111 | 8.98062 | 8.99924 | [11 empty] | 8.531368 | 0.00598482 | 0.179545 | 30.1795 | 30 | -0.00232974 | -0.0209666 | 8.97857 | 8.99954 | [11 empty] | 8.313302 | 0.00598026 | 0.179412 | 30.1802 | 30.0008 | -0.00241187 | -0.0217076 | 8.97861 | 9.00032 | [11 empty] | 8.358521 | 0.00565677 | 0.169703 | 30.1697 | 30 | -0.00203686 | -0.0183315 | 8.98154 | 8.99987 | [11 empty] | 9.340941 | 0.00732447 | 0.219736 | 30.2199 | 30.0002 | -0.00247772 | -0.0222994 | 8.97768 | 8.99998 | [11 empty] | 8.22668 | 0.00538217 | 0.161465 | 30.1615 | 30 | -0.0017081 | -0.015373 | 8.98469 | 9.00007 | [11 empty] | 8.4614 | 0.0060987 | 0.182961 | 30.183 | 30 | -0.00185639 | -0.0167071 | 8.98306 | 8.99977 | [11 empty] | 8.185265 | 0.00568076 | 0.170423 | 30.1705 | 30 | -0.0018469 | -0.0166233 | 8.98399 | 9.00062 | [11 empty] | 8.458168 | 0.00606347 | 0.181904 | 30.1819 | 30 | -0.00205315 | -0.0184778 | 8.98124 | 8.99972 | [11 empty] | 8.199147 | 0.0056377 | 0.169136 | 30.1699 | 30.0008 | -0.00194002 | -0.0174599 | 8.98239 | 8.99985 | [11 empty] | 8.986238 | 0.00679998 | 0.203999 | 30.204 | 30 | -0.0027925 | -0.0251331 | 8.97506 | 9.00019 | [11 empty] | 8.206923 | 0.0054643 | 0.163931 | 30.1642 | 30.0003 | -0.00185139 | -0.0166621 | 8.98311 | 8.99977 | [11 empty] | 8.617199 | 0.00597207 | 0.179165 | 30.1797 | 30.0005 | -0.00229034 | -0.0206132 | 8.97944 | 9.00006 | [11 empty] | 8.825919 | 0.00609657 | 0.182896 | 30.1828 | 29.9999 | -0.00249383 | -0.0224433 | 8.97707 | 8.99951 | [11 empty] | 8.734128 | 0.00637874 | 0.191362 | 30.1914 | 30 | -0.00249122 | -0.0224207 | 8.97748 | 8.9999 | [11 empty] | 8.629584 | 0.00591218 | 0.177367 | 30.1777 | 30.0003 | -0.00219709 | -0.019774 | 8.98032 | 9.0001
| 8.462919 | 0.00668738 | 0.200622 | 30.2008 | 30.0002 | -0.00228998 | -0.0206101 | 8.97952 | 9.00013 | [11 empty] | 8.207267 | 0.00560945 | 0.168287 | 30.1689 | 30.0006 | -0.0021599 | -0.0194379 | 8.97999 | 8.99942 | [11 empty] | 8.321504 | 0.00571537 | 0.171467 | 30.1724 | 30.001 | -0.00205512 | -0.0184959 | 8.9814 | 8.9999 | [11 empty] | 8.527312 | 0.00590994 | 0.177298 | 30.1773 | 30 | -0.00205406 | -0.0184866 | 8.98155 | 9.00003 | [11 empty] | 8.324936 | 0.00571015 | 0.171305 | 30.1713 | 30 | -0.00217024 | -0.0195323 | 8.98051 | 9.00004 | [11 empty] | 8.439085 | 0.00597442 | 0.179232 | 30.1792 | 30 | -0.00211264 | -0.0190122 | 8.98022 | 8.99924 | [11 empty] | 8.574553 | 0.0060542 | 0.181626 | 30.1816 | 30 | -0.00238507 | -0.0214645 | 8.97807 | 8.99954 | [11 empty] | 8.356221 | 0.00605921 | 0.181781 | 30.1825 | 30.0008 | -0.00246643 | -0.0221987 | 8.97812 | 9.00032 | [11 empty] | 8.401686 | 0.00572528 | 0.171758 | 30.1718 | 30 | -0.00208021 | -0.0187217 | 8.98115 | 8.99987 | [11 empty] | 9.369631 | 0.00748949 | 0.224686 | 30.2249 | 30.0002 | -0.00256047 | -0.0230442 | 8.97694 | 8.99998 | [11 empty] | 8.270605 | 0.00544327 | 0.163298 | 30.1633 | 30 | -0.00173972 | -0.0156576 | 8.98441 | 9.00007 | [11 empty] | 8.504435 | 0.00617512 | 0.185253 | 30.1852 | 30 | -0.00188804 | -0.0169919 | 8.98277 | 8.99977 | [11 empty] | 8.228576 | 0.00575135 | 0.172541 | 30.1726 | 30 | -0.00187393 | -0.0168665 | 8.98375 | 9.00062 | [11 empty] | 8.500838 | 0.00614379 | 0.184314 | 30.1843 | 30 | -0.00206225 | -0.0185596 | 8.98116 | 8.99972 | [11 empty] | 8.242625 | 0.00570272 | 0.171086 | 30.1719 | 30.0008 | -0.00199614 | -0.017965 | 8.98189 | 8.99985 | [11 empty] | 9.025257 | 0.00690828 | 0.207248 | 30.2072 | 30 | -0.00285047 | -0.0256548 | 8.97454 | 9.00019 | [11 empty] | 8.250786 | 0.00552798 | 0.165841 | 30.1661 | 30.0003 | -0.00187972 | -0.016917 | 8.98286 | 8.99977 | [11 empty] | 8.660008 | 0.00604905 | 0.181475 | 30.182 | 30.0005 | -0.00234252 | -0.0210828 | 8.97897 | 9.00006 | [11 empty] | 8.866929 | 0.00617552 | 0.185265 | 30.1851 | 29.9999 | -0.00253961 | -0.0228552 | 8.97666 | 8.99951 | [11 empty] | 8.776606 | 0.00646021 | 0.193806 | 30.1938 | 30 | -0.00251461 | -0.0226313 | 8.97727 | 8.9999 | [11 empty] | 8.671795 | 0.00599131 | 0.179741 | 30.1801 | 30.0003 | -0.00223112 | -0.0200803 | 8.98002 | 9.0001
| 8.506102 | 0.00676841 | 0.203053 | 30.2032 | 30.0002 | -0.00231575 | -0.0208421 | 8.97929 | 9.00013 | [11 empty] | 8.251725 | 0.00568893 | 0.170672 | 30.1713 | 30.0006 | -0.00219762 | -0.0197773 | 8.97965 | 8.99942 | [11 empty] | 8.365209 | 0.00578724 | 0.173623 | 30.1746 | 30.001 | -0.00206914 | -0.0186221 | 8.98127 | 8.9999 | [11 empty] | 8.570285 | 0.00598761 | 0.179628 | 30.1796 | 30 | -0.00206571 | -0.0185915 | 8.98144 | 9.00003 | [11 empty] | 8.367982 | 0.00579042 | 0.173713 | 30.1737 | 30 | -0.00220549 | -0.0198495 | 8.98019 | 9.00004 | [11 empty] | 8.482346 | 0.00605069 | 0.18152 | 30.1815 | 30 | -0.00212646 | -0.0191365 | 8.9801 | 8.99924 | [11 empty] | 8.617336 | 0.00612993 | 0.183898 | 30.1839 | 30 | -0.00238851 | -0.0214955 | 8.97804 | 8.99954 | [11 empty] | 8.399126 | 0.0061373 | 0.184124 | 30.1849 | 30.0008 | -0.00249843 | -0.0224866 | 8.97783 | 9.00032 | [11 empty] | 8.445096 | 0.00579952 | 0.173986 | 30.174 | 30 | -0.00210586 | -0.0189524 | 8.98092 | 8.99987 | [11 empty] | 9.398385 | 0.00765778 | 0.229735 | 30.2299 | 30.0002 | -0.00265813 | -0.0239232 | 8.97606 | 8.99998 | [11 empty] | 8.314339 | 0.00550544 | 0.165163 | 30.1652 | 30 | -0.00176443 | -0.0158799 | 8.98419 | 9.00007 | [11 empty] | 8.547228 | 0.00625393 | 0.187618 | 30.1876 | 30 | -0.00191782 | -0.0172599 | 8.9825 | 8.99977 | [11 empty] | 8.272508 | 0.00581944 | 0.174583 | 30.1746 | 30 | -0.00190429 | -0.0171398 | 8.98348 | 9.00062 | [11 empty] | 8.543051 | 0.00621986 | 0.186596 | 30.1866 | 30 | -0.00210373 | -0.0189329 | 8.98079 | 8.99972 | [11 empty] | 8.285679 | 0.00577219 | 0.17317 | 30.174 | 30.0008 | -0.00201869 | -0.0181679 | 8.98168 | 8.99985 | [11 empty] | 9.063845 | 0.00700957 | 0.210287 | 30.2103 | 30 | -0.00290941 | -0.0261853 | 8.97401 | 9.00019 | [11 empty] | 8.294654 | 0.00559386 | 0.167817 | 30.1681 | 30.0003 | -0.00190957 | -0.0171857 | 8.98259 | 8.99977 | [11 empty] | 8.703035 | 0.00611986 | 0.183599 | 30.1841 | 30.0005 | -0.0023715 | -0.0213436 | 8.97871 | 9.00006 | [11 empty] | 8.907109375 | 0.00625896 | 0.187768 | 30.1876 | 29.9999 | -0.0025918 | -0.0233249 | 8.97619 | 8.99951 | [11 empty] | 8.819112 | 0.00654992 | 0.196498 | 30.1965 | 30 | -0.0025615 | -0.0230533 | 8.97685 | 8.9999 | [11 empty] | 8.714646 | 0.00607272 | 0.182184 | 30.1825 | 30.0003 | -0.00227266 | -0.0204542 | 8.97964 | 9.0001
| 8.548776 | 0.00685096 | 0.20553 | 30.2057 | 30.0002 | -0.00233199 | -0.0209883 | 8.97915 | 9.00013 | [11 empty] | 8.296559 | 0.00575442 | 0.172636 | 30.1733 | 30.0006 | -0.00223841 | -0.0201444 | 8.97928 | 8.99942 | [11 empty] | 8.409007 | 0.00585712 | 0.175719 | 30.1767 | 30.001 | -0.00211479 | -0.0190329 | 8.98086 | 8.9999 | [11 empty] | 8.61390625 | 0.00606823 | 0.182047 | 30.182 | 30 | -0.00209849 | -0.0188865 | 8.98115 | 9.00003 | [11 empty] | 8.410795 | 0.00586309 | 0.175893 | 30.1759 | 30 | -0.0022451 | -0.020206 | 8.97983 | 9.00004 | [11 empty] | 8.525292 | 0.00612953 | 0.183886 | 30.1838 | 30 | -0.00217043 | -0.0195322 | 8.9797 | 8.99924 | [11 empty] | 8.659935 | 0.00621914 | 0.186574 | 30.1866 | 30 | -0.00243525 | -0.0219162 | 8.97762 | 8.99954 | [11 empty] | 8.442109375 | 0.00621234 | 0.186375 | 30.1871 | 30.0008 | -0.00253075 | -0.0227776 | 8.97754 | 9.00032 | [11 empty] | 8.488664 | 0.00587174 | 0.176152 | 30.1762 | 30 | -0.00212425 | -0.019118 | 8.98075 | 8.99987 | [11 empty] | 9.425659 | 0.00783403 | 0.235022 | 30.2352 | 30.0002 | -0.00273834 | -0.0246451 | 8.97534 | 8.99998 | [11 empty] | 8.357517 | 0.00557977 | 0.167393 | 30.1674 | 30 | -0.0017843 | -0.0160588 | 8.98401 | 9.00007 | [11 empty] | 8.590403 | 0.00632921 | 0.189876 | 30.1899 | 30 | -0.00195828 | -0.0176241 | 8.98214 | 8.99977 | [11 empty] | 8.317267 | 0.00589405 | 0.176822 | 30.1768 | 30 | -0.00193582 | -0.0174236 | 8.98319 | 9.00062 | [11 empty] | 8.584890625 | 0.00629731 | 0.18892 | 30.1889 | 30 | -0.00213861 | -0.0192469 | 8.98047 | 8.99972 | [11 empty] | 8.328649 | 0.00583813 | 0.175149 | 30.176 | 30.0008 | -0.00205389 | -0.0184847 | 8.98137 | 8.99985 | [11 empty] | 9.101783 | 0.00714376 | 0.214313 | 30.2143 | 30 | -0.00295022 | -0.0265526 | 8.97364 | 9.00019 | [11 empty] | 8.338221 | 0.00565928 | 0.16978 | 30.1701 | 30.0003 | -0.00192972 | -0.017367 | 8.98241 | 8.99977 | [11 empty] | 8.747011 | 0.00620251 | 0.186079 | 30.1866 | 30.0005 | -0.00239497 | -0.0215549 | 8.9785 | 9.00006 | [11 empty] | 8.947296 | 0.00635582 | 0.190674 | 30.1905 | 29.9999 | -0.00264284 | -0.0237842 | 8.97573 | 8.99951 | [11 empty] | 8.860412 | 0.00664455 | 0.199337 | 30.1993 | 30 | -0.00261302 | -0.0235169 | 8.97639 | 8.9999 | [11 empty] | 8.756899 | 0.00615621 | 0.184688 | 30.185 | 30.0003 | -0.00230901 | -0.0207813 | 8.97931 | 9.0001
| 8.59072 | 0.00693223 | 0.207968 | 30.2081 | 30.0002 | -0.00238209 | -0.0214391 | 8.97869 | 9.00013 | [11 empty] | 8.3404375 | 0.00582976 | 0.174897 | 30.1755 | 30.0006 | -0.0022497 | -0.020246 | 8.97918 | 8.99942 | [11 empty] | 8.45293 | 0.00593171 | 0.177957 | 30.1789 | 30.001 | -0.00214714 | -0.019324 | 8.98057 | 8.9999 | [11 empty] | 8.657989 | 0.00615142 | 0.184542 | 30.1845 | 30 | -0.00212768 | -0.0191491 | 8.98088 | 9.00003 | [11 empty] | 8.453381 | 0.00594389 | 0.178317 | 30.1783 | 30 | -0.00228344 | -0.020551 | 8.97949 | 9.00004 | [11 empty] | 8.56678 | 0.00621346 | 0.186404 | 30.1864 | 30 | -0.00219954 | -0.0197942 | 8.97944 | 8.99924 | [11 empty] | 8.702617 | 0.00630312 | 0.189093 | 30.1891 | 30 | -0.00247981 | -0.0223171 | 8.97722 | 8.99954 | [11 empty] | 8.484692 | 0.0062726 | 0.188183 | 30.1889 | 30.0008 | -0.00259366 | -0.0233438 | 8.97698 | 9.00032 | [11 empty] | 8.532779 | 0.00594654 | 0.178396 | 30.1784 | 30 | -0.00217117 | -0.0195402 | 8.98033 | 8.99987 | [11 empty] | 9.452145 | 0.00802288 | 0.240688 | 30.2409 | 30.0002 | -0.00283129 | -0.0254816 | 8.9745 | 8.99998 | [11 empty] | 8.400465 | 0.00565148 | 0.169544 | 30.1695 | 30 | -0.00182172 | -0.0163956 | 8.98367 | 9.00007 | [11 empty] | 8.632818 | 0.00641724 | 0.192517 | 30.1925 | 30 | -0.00198235 | -0.0178407 | 8.98192 | 8.99977 | [11 empty] | 8.360678 | 0.00596336 | 0.178901 | 30.1789 | 30 | -0.00196038 | -0.0176446 | 8.98297 | 9.00062 | [11 empty] | 8.626756 | 0.00638365 | 0.19151 | 30.1915 | 30 | -0.00216842 | -0.0195152 | 8.9802 | 8.99972 | [11 empty] | 8.371942 | 0.00590668 | 0.177205 | 30.178 | 30.0008 | -0.00207883 | -0.0187092 | 8.98114 | 8.99985 | [11 empty] | 9.138976 | 0.00724421 | 0.217326 | 30.2173 | 30 | -0.0030323 | -0.0272912 | 8.9729 | 9.00019 | [11 empty] | 8.381335 | 0.00573003 | 0.171903 | 30.1722 | 30.0003 | -0.00194448 | -0.0174999 | 8.98228 | 8.99977 | [11 empty] | 8.789079 | 0.00628804 | 0.188644 | 30.1891 | 30.0005 | -0.00245769 | -0.0221194 | 8.97794 | 9.00006 | [11 empty] | 8.98665 | 0.00645606 | 0.193681 | 30.1935 | 29.9999 | -0.00268977 | -0.0242066 | 8.97531 | 8.99951 | [11 empty] | 8.900008 | 0.00673759 | 0.202128 | 30.2021 | 30 | -0.00265968 | -0.0239369 | 8.97597 | 8.9999 | [11 empty] | 8.799402 | 0.00622596 | 0.186781 | 30.1871 | 30.0003 | -0.00233488 | -0.0210141 | 8.97908 | 9.0001
| 8.632748 | 0.00701896 | 0.21057 | 30.2107 | 30.0002 | -0.00241121 | -0.0217012 | 8.97843 | 9.00013 | [11 empty] | 8.383605 | 0.00590929 | 0.177283 | 30.1779 | 30.0006 | -0.00229823 | -0.0206827 | 8.97874 | 8.99942 | [11 empty] | 8.49578 | 0.00601168 | 0.180356 | 30.1813 | 30.001 | -0.00216553 | -0.0194895 | 8.98041 | 8.9999 | [11 empty] | 8.700504 | 0.00622823 | 0.186847 | 30.1868 | 30 | -0.00215947 | -0.0194353 | 8.9806 | 9.00003 | [11 empty] | 8.494831 | 0.00601495 | 0.180449 | 30.1805 | 30 | -0.00230963 | -0.0207868 | 8.97925 | 9.00004 | [11 empty] | 8.607813 | 0.00630753 | 0.189226 | 30.1892 | 30 | -0.00223284 | -0.0200938 | 8.97914 | 8.99924 | [11 empty] | 8.7448125 | 0.00638838 | 0.191651 | 30.1916 | 30 | -0.00251386 | -0.0226236 | 8.97692 | 8.99954 | [11 empty] | 8.527751 | 0.00635725 | 0.190722 | 30.1915 | 30.0008 | -0.00262191 | -0.023598 | 8.97672 | 9.00032 | [11 empty] | 8.576405 | 0.00601835 | 0.180551 | 30.1806 | 30 | -0.00220381 | -0.019834 | 8.98003 | 8.99987 | [11 empty] | 9.478145 | 0.00821575 | 0.246474 | 30.2467 | 30.0002 | -0.00292257 | -0.0263031 | 8.97368 | 8.99998 | [11 empty] | 8.443903 | 0.00572354 | 0.171706 | 30.1717 | 30 | -0.0018502 | -0.016652 | 8.98341 | 9.00007 | [11 empty] | 8.673916 | 0.00649959 | 0.194988 | 30.195 | 30 | -0.00203948 | -0.0183548 | 8.98141 | 8.99977 | [11 empty] | 8.404066 | 0.00603422 | 0.181027 | 30.1811 | 30 | -0.0019913 | -0.0179229 | 8.98269 | 9.00062 | [11 empty] | 8.668654 | 0.00646789 | 0.194037 | 30.1941 | 30 | -0.00219211 | -0.0197284 | 8.97999 | 8.99972 | [11 empty] | 8.414683 | 0.00597866 | 0.179365 | 30.1802 | 30.0008 | -0.00213441 | -0.0192094 | 8.98064 | 8.99985 | [11 empty] | 9.17519 | 0.00736386 | 0.220916 | 30.2209 | 30 | -0.00309992 | -0.0278998 | 8.97229 | 9.00019 | [11 empty] | 8.424735 | 0.00579601 | 0.173882 | 30.1742 | 30.0003 | -0.00199315 | -0.0179379 | 8.98184 | 8.99977 | [11 empty] | 8.831058 | 0.00637313 | 0.191197 | 30.1917 | 30.0005 | -0.00249273 | -0.0224347 | 8.97762 | 9.00006 | [11 empty] | 9.026089 | 0.00654931 | 0.196479 | 30.1963 | 29.9999 | -0.0027548 | -0.0247918 | 8.97472 | 8.99951 | [11 empty] | 8.938983 | 0.00683226 | 0.204968 | 30.205 | 30 | -0.00270987 | -0.0243886 | 8.97552 | 8.9999 | [11 empty] | 8.840285 | 0.00631767 | 0.189532 | 30.1899 | 30.0003 | -0.0023798 | -0.0214184 | 8.97868 | 9.0001
| 8.675082 | 0.00709537 | 0.212862 | 30.213 | 30.0002 | -0.00246302 | -0.0221675 | 8.97797 | 9.00013 | [11 empty] | 8.426706 | 0.00599009 | 0.179706 | 30.1803 | 30.0006 | -0.00233936 | -0.0210529 | 8.97837 | 8.99942 | [11 empty] | 8.538412 | 0.00608915 | 0.18268 | 30.1837 | 30.001 | -0.00220023 | -0.0198018 | 8.98009 | 8.9999 | [11 empty] | 8.742523 | 0.0063245 | 0.189735 | 30.1897 | 30 | -0.00219108 | -0.0197198 | 8.98031 | 9.00003 | [11 empty] | 8.535743 | 0.00609594 | 0.182878 | 30.1829 | 30 | -0.00234337 | -0.0210904 | 8.97895 | 9.00004 | [11 empty] | 8.648917 | 0.00638453 | 0.191536 | 30.1915 | 30 | -0.002268 | -0.0204103 | 8.97882 | 8.99924 | [11 empty] | 8.786941 | 0.0064725 | 0.194175 | 30.1942 | 30 | -0.00255792 | -0.0230201 | 8.97652 | 8.99954 | [11 empty] | 8.570276 | 0.00644144 | 0.193248 | 30.194 | 30.0008 | -0.00267615 | -0.0240862 | 8.97623 | 9.00032 | [11 empty] | 8.61884 | 0.00609951 | 0.182985 | 30.183 | 30 | -0.00223731 | -0.0201355 | 8.97973 | 8.99987 | [11 empty] | 9.502808 | 0.00841669 | 0.252502 | 30.2527 | 30.0002 | -0.00302161 | -0.0271944 | 8.97279 | 8.99998 | [11 empty] | 8.486692 | 0.00579402 | 0.173821 | 30.1738 | 30 | -0.00186908 | -0.0168218 | 8.98324 | 9.00007 | [11 empty] | 8.714854 | 0.00659509 | 0.197853 | 30.1978 | 30 | -0.0020503 | -0.0184522 | 8.98131 | 8.99977 | [11 empty] | 8.446364 | 0.00611027 | 0.183308 | 30.1833 | 30 | -0.00202364 | -0.018214 | 8.9824 | 9.00062 | [11 empty] | 8.709319 | 0.00655321 | 0.196596 | 30.1966 | 30 | -0.00222759 | -0.0200477 | 8.97967 | 8.99972 | [11 empty] | 8.457309 | 0.00605973 | 0.181797 | 30.1826 | 30.0008 | -0.00216325 | -0.0194689 | 8.98038 | 8.99985 | [11 empty] | 9.210259 | 0.00749507 | 0.224852 | 30.2248 | 30 | -0.0031695 | -0.0285261 | 8.97167 | 9.00019 | [11 empty] | 8.467595 | 0.00586729 | 0.17602 | 30.1763 | 30.0003 | -0.00201887 | -0.0181693 | 8.98161 | 8.99977 | [11 empty] | 8.872638 | 0.00646101 | 0.193834 | 30.1943 | 30.0005 | -0.00252859 | -0.0227574 | 8.9773 | 9.00006 | [11 empty] | 9.06548 | 0.00665692 | 0.199707 | 30.1996 | 29.9999 | -0.0027995 | -0.0251942 | 8.97432 | 8.99951 | [11 empty] | 8.978498 | 0.00692686 | 0.207806 | 30.2078 | 30 | -0.002759 | -0.0248307 | 8.97507 | 8.9999 | [11 empty] | 8.880541 | 0.00641104 | 0.192333 | 30.1927 | 30.0003 | -0.00242689 | -0.0218423 | 8.97825 | 9.0001
| 8.717444 | 0.00718783 | 0.215636 | 30.2158 | 30.0002 | -0.00249056 | -0.0224153 | 8.97772 | 9.00013 | [11 empty] | 8.469741 | 0.00606354 | 0.18191 | 30.1825 | 30.0006 | -0.00237276 | -0.0213535 | 8.97807 | 8.99942 | [11 empty] | 8.580854 | 0.00616859 | 0.185064 | 30.186 | 30.001 | -0.00223556 | -0.0201198 | 8.97978 | 8.9999 | [11 empty] | 8.784046 | 0.00641737 | 0.192521 | 30.1925 | 30 | -0.00223001 | -0.0200702 | 8.97996 | 9.00003 | [11 empty] | 8.577353 | 0.00617645 | 0.185294 | 30.1853 | 30 | -0.00237947 | -0.0214153 | 8.97863 | 9.00004 | [11 empty] | 8.690186 | 0.00646591 | 0.193977 | 30.1939 | 30 | -0.00229724 | -0.0206734 | 8.97856 | 8.99924 | [11 empty] | 8.82816 | 0.00656307 | 0.196892 | 30.1969 | 30 | -0.00259385 | -0.0233435 | 8.9762 | 8.99954 | [11 empty] | 8.612786 | 0.00651564 | 0.195474 | 30.1962 | 30.0008 | -0.00270273 | -0.0243254 | 8.97599 | 9.00032 | [11 empty] | 8.660465 | 0.00617817 | 0.185345 | 30.1854 | 30 | -0.0022803 | -0.0205224 | 8.97935 | 8.99987 | [11 empty] | 9.526933 | 0.00862235 | 0.258672 | 30.2589 | 30.0002 | -0.00312107 | -0.0280896 | 8.97189 | 8.99998 | [11 empty] | 8.529134 | 0.0058701 | 0.176103 | 30.1761 | 30 | -0.00190516 | -0.0171465 | 8.98292 | 9.00007 | [11 empty] | 8.755066 | 0.00668706 | 0.200612 | 30.2006 | 30 | -0.00208809 | -0.0187923 | 8.98097 | 8.99977 | [11 empty] | 8.48816 | 0.00619125 | 0.185738 | 30.1858 | 30 | -0.00206021 | -0.0185432 | 8.98207 | 9.00062 | [11 empty] | 8.75026 | 0.00664524 | 0.199357 | 30.1994 | 30 | -0.00227609 | -0.0204842 | 8.97923 | 8.99972 | [11 empty] | 8.499948 | 0.00613866 | 0.184165 | 30.185 | 30.0008 | -0.00218187 | -0.0196365 | 8.98022 | 8.99985 | [11 empty] | 9.244207 | 0.00762647 | 0.228794 | 30.2288 | 30 | -0.00322469 | -0.0290229 | 8.97117 | 9.00019 | [11 empty] | 8.510349 | 0.0059439 | 0.178319 | 30.1786 | 30.0003 | -0.00203591 | -0.0183227 | 8.98145 | 8.99977 | [11 empty] | 8.912981 | 0.00655343 | 0.196606 | 30.1971 | 30.0005 | -0.00257359 | -0.0231625 | 8.97689 | 9.00006 | [11 empty] | 9.103248 | 0.00675526 | 0.202657 | 30.2025 | 29.9999 | -0.00286642 | -0.0257963 | 8.97372 | 8.99951 | [11 empty] | 9.017595 | 0.00702103 | 0.210631 | 30.2106 | 30 | -0.00280278 | -0.0252247 | 8.97468 | 8.9999 | [11 empty] | 8.920474 | 0.00649085 | 0.194728 | 30.195 | 30.0003 | -0.00247458 | -0.0222714 | 8.97782 | 9.0001
| 8.759115 | 0.00728781 | 0.218635 | 30.2188 | 30.0002 | -0.00253402 | -0.0228065 | 8.97733 | 9.00013 | [11 empty] | 8.512561 | 0.00614292 | 0.184291 | 30.1849 | 30.0006 | -0.00240509 | -0.0216445 | 8.97778 | 8.99942 | [11 empty] | 8.6231875 | 0.00625131 | 0.187545 | 30.1885 | 30.001 | -0.00226202 | -0.0203579 | 8.97954 | 8.9999 | [11 empty] | 8.825305 | 0.00651197 | 0.195359 | 30.1953 | 30 | -0.002274 | -0.0204661 | 8.97957 | 9.00003 | [11 empty] | 8.618899 | 0.00626315 | 0.187895 | 30.1879 | 30 | -0.00241887 | -0.02177 | 8.97827 | 9.00004 | [11 empty] | 8.73098 | 0.00656032 | 0.196809 | 30.1968 | 30 | -0.00232861 | -0.0209557 | 8.97828 | 8.99924 | [11 empty] | 8.868769 | 0.00665723 | 0.199717 | 30.1997 | 30 | -0.00263953 | -0.0237545 | 8.97578 | 8.99954 | [11 empty] | 8.654843 | 0.00660151 | 0.19805 | 30.1988 | 30.0008 | -0.00275116 | -0.0247613 | 8.97556 | 9.00032 | [11 empty] | 8.70340625 | 0.00626227 | 0.187868 | 30.1879 | 30 | -0.00231849 | -0.0208661 | 8.979 | 8.99987 | [11 empty] | 9.549972 | 0.00883696 | 0.265111 | 30.2653 | 30.0002 | -0.00322322 | -0.0290089 | 8.97097 | 8.99998 | [11 empty] | 8.57232 | 0.00594153 | 0.178246 | 30.1783 | 30 | -0.00193811 | -0.0174432 | 8.98262 | 9.00007 | [11 empty] | 8.795102 | 0.00677692 | 0.203308 | 30.2033 | 30 | -0.00211392 | -0.0190247 | 8.98074 | 8.99977 | [11 empty] | 8.529994 | 0.00626251 | 0.187876 | 30.1879 | 30 | -0.00208931 | -0.0188051 | 8.98181 | 9.00062 | [11 empty] | 8.790772 | 0.00673701 | 0.202111 | 30.2021 | 30 | -0.00232046 | -0.0208835 | 8.97884 | 8.99972 | [11 empty] | 8.542977 | 0.00621613 | 0.186489 | 30.1873 | 30.0008 | -0.00222576 | -0.0200315 | 8.97982 | 8.99985 | [11 empty] | 9.277145 | 0.00777365 | 0.233209 | 30.2332 | 30 | -0.00330421 | -0.0297385 | 8.97045 | 9.00019 | [11 empty] | 8.553575 | 0.00601946 | 0.180586 | 30.1809 | 30.0003 | -0.00207381 | -0.0186638 | 8.98111 | 8.99977 | [11 empty] | 8.95263 | 0.00664182 | 0.199258 | 30.1998 | 30.0005 | -0.00261625 | -0.0235464 | 8.97651 | 9.00006 | [11 empty] | 9.140459 | 0.00687769 | 0.20633 | 30.2062 | 29.9999 | -0.00291939 | -0.0262731 | 8.97324 | 8.99951 | [11 empty] | 9.056427 | 0.00713261 | 0.213978 | 30.214 | 30 | -0.00285845 | -0.0257258 | 8.97418 | 8.9999 | [11 empty] | 8.960417 | 0.00658244 | 0.197475 | 30.1978 | 30.0003 | -0.00252657 | -0.0227394 | 8.97736 | 9.0001
| 8.800064 | 0.00737606 | 0.221283 | 30.2215 | 30.0002 | -0.00257311 | -0.0231583 | 8.97698 | 9.00013 | [11 empty] | 8.55479 | 0.00622339 | 0.186706 | 30.1873 | 30.0006 | -0.00245143 | -0.0220615 | 8.97736 | 8.99942 | [11 empty] | 8.664923 | 0.00633315 | 0.190001 | 30.191 | 30.001 | -0.00230128 | -0.0207113 | 8.97918 | 8.9999 | [11 empty] | 8.866111 | 0.00660408 | 0.198122 | 30.1981 | 30 | -0.00229124 | -0.0206213 | 8.97941 | 9.00003 | [11 empty] | 8.660277 | 0.00634523 | 0.190357 | 30.1904 | 30 | -0.00245037 | -0.0220534 | 8.97799 | 9.00004 | [11 empty] | 8.771579 | 0.00663767 | 0.19913 | 30.1991 | 30 | -0.00236298 | -0.021265 | 8.97797 | 8.99924 | [11 empty] | 8.909242 | 0.00675551 | 0.202665 | 30.2027 | 30 | -0.002688 | -0.0241907 | 8.97535 | 8.99954 | [11 empty] | 8.696619 | 0.0066908 | 0.200729 | 30.2015 | 30.0008 | -0.00278526 | -0.0250683 | 8.97525 | 9.00032 | [11 empty] | 8.745979 | 0.00634436 | 0.190331 | 30.1904 | 30 | -0.00234712 | -0.0211238 | 8.97875 | 8.99987 | [11 empty] | 9.572341 | 0.00905455 | 0.271638 | 30.2718 | 30.0002 | -0.00332175 | -0.0298957 | 8.97009 | 8.99998 | [11 empty] | 8.615358 | 0.00602925 | 0.180877 | 30.1809 | 30 | -0.00197218 | -0.0177497 | 8.98232 | 9.00007 | [11 empty] | 8.834949 | 0.00686771 | 0.206031 | 30.206 | 30 | -0.00216405 | -0.0194759 | 8.98029 | 8.99977 | [11 empty] | 8.572209 | 0.00634878 | 0.190464 | 30.1905 | 30 | -0.00211348 | -0.0190226 | 8.98159 | 9.00062 | [11 empty] | 8.830898 | 0.00682916 | 0.204875 | 30.2049 | 30 | -0.00235548 | -0.0211986 | 8.97852 | 8.99972 | [11 empty] | 8.586195 | 0.00628911 | 0.188678 | 30.1895 | 30.0008 | -0.00226637 | -0.020397 | 8.97946 | 8.99985 | [11 empty] | 9.308076 | 0.0079216 | 0.237648 | 30.2376 | 30 | -0.00336921 | -0.0303235 | 8.96987 | 9.00019 | [11 empty] | 8.596171 | 0.00609122 | 0.182738 | 30.183 | 30.0003 | -0.00210565 | -0.0189504 | 8.98082 | 8.99977 | [11 empty] | 8.992059 | 0.00673958 | 0.202191 | 30.2027 | 30.0005 | -0.00266274 | -0.0239648 | 8.97609 | 9.00006 | [11 empty] | 9.176646 | 0.00699192 | 0.209757 | 30.2096 | 29.9999 | -0.00298296 | -0.0268452 | 8.97267 | 8.99951 | [11 empty] | 9.094374 | 0.00723416 | 0.217025 | 30.217 | 30 | -0.00290317 | -0.0261283 | 8.97378 | 8.9999 | [11 empty] | 9.00006 | 0.0066837 | 0.200513 | 30.2008 | 30.0003 | -0.0025802 | -0.0232221 | 8.97687 | 9.0001
| 8.84153125 | 0.00746989 | 0.224098 | 30.2243 | 30.0002 | -0.0026169 | -0.0235525 | 8.97658 | 9.00013 | [11 empty] | 8.596512 | 0.00630588 | 0.18918 | 30.1898 | 30.0006 | -0.00249666 | -0.0224685 | 8.97696 | 8.99942 | [11 empty] | 8.70596875 | 0.00641876 | 0.192569 | 30.1935 | 30.001 | -0.00232232 | -0.0209006 | 8.97899 | 8.9999 | [11 empty] | 8.906007 | 0.00670098 | 0.201029 | 30.201 | 30 | -0.00234277 | -0.021085 | 8.97895 | 9.00003 | [11 empty] | 8.701924 | 0.00643504 | 0.193051 | 30.1931 | 30 | -0.00248962 | -0.0224066 | 8.97763 | 9.00004 | [11 empty] | 8.811713 | 0.00674403 | 0.202321 | 30.2023 | 30 | -0.00239938 | -0.0215926 | 8.97764 | 8.99924 | [11 empty] | 8.948917 | 0.00684774 | 0.205432 | 30.2054 | 30 | -0.002723 | -0.0245058 | 8.97503 | 8.99954 | [11 empty] | 8.73765625 | 0.00678128 | 0.203444 | 30.2042 | 30.0008 | -0.00283452 | -0.0255116 | 8.97481 | 9.00032 | [11 empty] | 8.787479 | 0.00642377 | 0.192713 | 30.1927 | 30 | -0.00238583 | -0.0214721 | 8.9784 | 8.99987 | [11 empty] | 9.593901 | 0.00927385 | 0.278217 | 30.2784 | 30.0002 | -0.00342826 | -0.0308543 | 8.96913 | 8.99998 | [11 empty] | 8.657954 | 0.00610725 | 0.183217 | 30.1832 | 30 | -0.00200764 | -0.0180689 | 8.982 | 9.00007 | [11 empty] | 8.874509 | 0.00696904 | 0.209071 | 30.2091 | 30 | -0.00220975 | -0.0198872 | 8.97988 | 8.99977 | [11 empty] | 8.613622 | 0.00642776 | 0.192833 | 30.1929 | 30 | -0.00215763 | -0.01942 | 8.9812 | 9.00062 | [11 empty] | 8.870395 | 0.00691522 | 0.207457 | 30.2075 | 30 | -0.00240076 | -0.0216062 | 8.97811 | 8.99972 | [11 empty] | 8.629196 | 0.00637798 | 0.191345 | 30.1922 | 30.0008 | -0.0022991 | -0.0206915 | 8.97916 | 8.99985 | [11 empty] | 9.338039 | 0.00807748 | 0.242324 | 30.2423 | 30 | -0.00345578 | -0.0311026 | 8.96909 | 9.00019 | [11 empty] | 8.639356 | 0.00617128 | 0.18514 | 30.1854 | 30.0003 | -0.0021333 | -0.0191993 | 8.98058 | 8.99977 | [11 empty] | 9.03165625 | 0.0068341 | 0.205027 | 30.2055 | 30.0005 | -0.00271867 | -0.0244682 | 8.97559 | 9.00006 | [11 empty] | 9.212136 | 0.00711699 | 0.213509 | 30.2134 | 29.9999 | -0.00304096 | -0.0273672 | 8.97214 | 8.99951 | [11 empty] | 9.132133 | 0.0073462 | 0.220386 | 30.2204 | 30 | -0.00296414 | -0.026677 | 8.97323 | 8.9999 | [11 empty] | 9.039404 | 0.00677108 | 0.203135 | 30.2035 | 30.0003 | -0.00261722 | -0.0235552 | 8.97654 | 9.0001
| 8.883041 | 0.00756225 | 0.226869 | 30.227 | 30.0002 | -0.0026559 | -0.0239034 | 8.97623 | 9.00013 | [11 empty] | 8.638421875 | 0.00638722 | 0.191621 | 30.1923 | 30.0006 | -0.00251514 | -0.0226348 | 8.97679 | 8.99942 | [11 empty] | 8.74637 | 0.00650353 | 0.195112 | 30.1961 | 30.001 | -0.00237188 | -0.0213466 | 8.97855 | 8.9999 | [11 empty] | 8.944811 | 0.00679903 | 0.203971 | 30.2039 | 30 | -0.0023679 | -0.0213112 | 8.97872 | 9.00003 | [11 empty] | 8.742764 | 0.00652135 | 0.19564 | 30.1957 | 30 | -0.00253653 | -0.0228289 | 8.97721 | 9.00004 | [11 empty] | 8.852818 | 0.00683563 | 0.205069 | 30.205 | 30 | -0.00244517 | -0.0220046 | 8.97723 | 8.99924 | [11 empty] | 8.987468 | 0.00694622 | 0.208387 | 30.2084 | 30 | -0.00277911 | -0.0250107 | 8.97453 | 8.99954 | [11 empty] | 8.777801 | 0.00687282 | 0.20619 | 30.2069 | 30.0008 | -0.00287602 | -0.0258851 | 8.97443 | 9.00032 | [11 empty] | 8.829113 | 0.0065182 | 0.195546 | 30.1956 | 30 | -0.00243762 | -0.0219383 | 8.97793 | 8.99987 | [11 empty] | 9.614657 | 0.00950015 | 0.285006 | 30.2852 | 30.0002 | -0.00355533 | -0.0319979 | 8.96799 | 8.99998 | [11 empty] | 8.700253 | 0.00619425 | 0.185827 | 30.1858 | 30 | -0.00202635 | -0.0182372 | 8.98183 | 9.00007 | [11 empty] | 8.913698 | 0.00707004 | 0.212101 | 30.2121 | 30 | -0.00223564 | -0.0201203 | 8.97964 | 8.99977 | [11 empty] | 8.655122 | 0.00650982 | 0.195295 | 30.1953 | 30 | -0.00218539 | -0.0196699 | 8.98095 | 9.00062 | [11 empty] | 8.909839 | 0.00701519 | 0.210456 | 30.2105 | 30 | -0.00245401 | -0.0220854 | 8.97763 | 8.99972 | [11 empty] | 8.671607 | 0.00645557 | 0.193672 | 30.1945 | 30.0008 | -0.00233053 | -0.0209745 | 8.97888 | 8.99985 | [11 empty] | 9.367305 | 0.0082349 | 0.247047 | 30.247 | 30 | -0.00354765 | -0.0319296 | 8.96826 | 9.00019 | [11 empty] | 8.682373 | 0.00623998 | 0.187201 | 30.1875 | 30.0003 | -0.00218363 | -0.0196522 | 8.98012 | 8.99977 | [11 empty] | 9.070821 | 0.00693171 | 0.207955 | 30.2085 | 30.0005 | -0.00276729 | -0.0249058 | 8.97515 | 9.00006 | [11 empty] | 9.246259 | 0.00723758 | 0.217127 | 30.217 | 29.9999 | -0.00309738 | -0.0278749 | 8.97164 | 8.99951 | [11 empty] | 9.169526 | 0.00746074 | 0.223822 | 30.2238 | 30 | -0.00300751 | -0.0270673 | 8.97284 | 8.9999 | [11 empty] | 9.078604 | 0.00687074 | 0.206124 | 30.2064 | 30.0003 | -0.00267065 | -0.0240361 | 8.97606 | 9.0001
| 8.923612 | 0.00765974 | 0.229794 | 30.23 | 30.0002 | -0.00271737 | -0.0244567 | 8.97568 | 9.00013 | [11 empty] | 8.680055 | 0.0064784 | 0.194356 | 30.195 | 30.0006 | -0.00254883 | -0.022938 | 8.97649 | 8.99942 | [11 empty] | 8.786955 | 0.00659551 | 0.197872 | 30.1988 | 30.001 | -0.00239406 | -0.0215463 | 8.97835 | 8.9999 | [11 empty] | 8.98315625 | 0.00690841 | 0.207252 | 30.2072 | 30 | -0.00239396 | -0.0215457 | 8.97849 | 9.00003 | [11 empty] | 8.783683 | 0.00661136 | 0.198341 | 30.1984 | 30 | -0.00257398 | -0.0231659 | 8.97687 | 9.00004 | [11 empty] | 8.893185 | 0.0069328 | 0.207984 | 30.2079 | 30 | -0.00247284 | -0.0222537 | 8.97698 | 8.99924 | [11 empty] | 9.026537 | 0.00705508 | 0.211652 | 30.2116 | 30 | -0.00281848 | -0.025365 | 8.97417 | 8.99954 | [11 empty] | 8.817488 | 0.00696056 | 0.208822 | 30.2096 | 30.0008 | -0.00291076 | -0.0261978 | 8.97412 | 9.00032 | [11 empty] | 8.869765 | 0.00661218 | 0.198365 | 30.1984 | 30 | -0.00246454 | -0.0221805 | 8.97769 | 8.99987 | [11 empty] | 9.634886 | 0.00973162 | 0.291951 | 30.2921 | 30.0002 | -0.00365125 | -0.0328612 | 8.96712 | 8.99998 | [11 empty] | 8.741379 | 0.00627687 | 0.188306 | 30.1883 | 30 | -0.00207612 | -0.0186852 | 8.98138 | 9.00007 | [11 empty] | 8.952612 | 0.0071636 | 0.214908 | 30.2149 | 30 | -0.00228192 | -0.0205367 | 8.97923 | 8.99977 | [11 empty] | 8.696329 | 0.00658902 | 0.197671 | 30.1977 | 30 | -0.00223073 | -0.020078 | 8.98054 | 9.00062 | [11 empty] | 8.948077 | 0.00711112 | 0.213334 | 30.2134 | 30 | -0.00251048 | -0.0225936 | 8.97713 | 8.99972 | [11 empty] | 8.712955 | 0.00654147 | 0.196249 | 30.1971 | 30.0008 | -0.00237194 | -0.0213471 | 8.97851 | 8.99985 | [11 empty] | 9.395796875 | 0.00839943 | 0.251983 | 30.252 | 30 | -0.003627 | -0.0326437 | 8.96755 | 9.00019 | [11 empty] | 8.724695 | 0.00632639 | 0.189793 | 30.1901 | 30.0003 | -0.00220885 | -0.0198792 | 8.9799 | 8.99977 | [11 empty] | 9.109904 | 0.0070354 | 0.211065 | 30.2116 | 30.0005 | -0.00280679 | -0.0252613 | 8.9748 | 9.00006 | [11 empty] | 9.279794 | 0.00736371 | 0.22091 | 30.2208 | 29.9999 | -0.00318512 | -0.0286646 | 8.97085 | 8.99951 | [11 empty] | 9.20603125 | 0.00758158 | 0.227447 | 30.2275 | 30 | -0.00307102 | -0.0276389 | 8.97227 | 8.9999 | [11 empty] | 9.117348 | 0.00697226 | 0.20917 | 30.2095 | 30.0003 | -0.00273305 | -0.0245977 | 8.9755 | 9.0001
| 8.963593 | 0.00776701 | 0.233012 | 30.2332 | 30.0002 | -0.00276394 | -0.0248759 | 8.97526 | 9.00013 | [11 empty] | 8.721936 | 0.00655644 | 0.196697 | 30.1973 | 30.0006 | -0.00259579 | -0.0233606 | 8.97606 | 8.99942 | [11 empty] | 8.828216 | 0.0066873 | 0.200626 | 30.2016 | 30.001 | -0.00243201 | -0.0218879 | 8.97801 | 8.9999 | [11 empty] | 9.021671875 | 0.00701001 | 0.2103 | 30.2103 | 30 | -0.00243678 | -0.0219311 | 8.9781 | 9.00003 | [11 empty] | 8.824604 | 0.00670207 | 0.201062 | 30.2011 | 30 | -0.00262999 | -0.02367 | 8.97637 | 9.00004 | [11 empty] | 8.932434 | 0.00703564 | 0.211069 | 30.211 | 30 | -0.00252632 | -0.0227349 | 8.9765 | 8.99924 | [11 empty] | 9.064213 | 0.00716307 | 0.214892 | 30.2149 | 30 | -0.0028727 | -0.025853 | 8.97369 | 8.99954 | [11 empty] | 8.857279 | 0.00702455 | 0.210742 | 30.2115 | 30.0008 | -0.00307934 | -0.0277151 | 8.9726 | 9.00032 | [11 empty] | 8.910425 | 0.00670008 | 0.201003 | 30.201 | 30 | -0.00252245 | -0.0227017 | 8.97717 | 8.99987 | [11 empty] | 9.6544375 | 0.00996777 | 0.299035 | 30.2992 | 30.0002 | -0.00376347 | -0.0338712 | 8.96611 | 8.99998 | [11 empty] | 8.782317 | 0.00636646 | 0.190994 | 30.191 | 30 | -0.00211969 | -0.0190774 | 8.98099 | 9.00007 | [11 empty] | 8.991153 | 0.00726915 | 0.218074 | 30.2181 | 30 | -0.00233701 | -0.0210326 | 8.97873 | 8.99977 | [11 empty] | 8.737739 | 0.00668211 | 0.200463 | 30.2005 | 30 | -0.00226035 | -0.0203445 | 8.98027 | 9.00062 | [11 empty] | 8.986615 | 0.00722207 | 0.216662 | 30.2167 | 30 | -0.00253516 | -0.0228157 | 8.9769 | 8.99972 | [11 empty] | 8.754346 | 0.00663063 | 0.198924 | 30.1997 | 30.0008 | -0.00241057 | -0.0216947 | 8.97816 | 8.99985 | [11 empty] | 9.42309375 | 0.00856494 | 0.256948 | 30.2569 | 30 | -0.00371755 | -0.0334587 | 8.96673 | 9.00019 | [11 empty] | 8.766699 | 0.0064172 | 0.192518 | 30.1928 | 30.0003 | -0.00224085 | -0.0201672 | 8.97961 | 8.99977 | [11 empty] | 9.147729 | 0.00714265 | 0.214283 | 30.2148 | 30.0005 | -0.0028566 | -0.0257096 | 8.97435 | 9.00006 | [11 empty] | 9.311576 | 0.00750999 | 0.225299 | 30.2252 | 29.9999 | -0.00324081 | -0.0291657 | 8.97035 | 8.99951 | [11 empty] | 9.241005 | 0.00771178 | 0.231354 | 30.2314 | 30 | -0.00312417 | -0.0281172 | 8.97179 | 8.9999 | [11 empty] | 9.155551 | 0.00708972 | 0.212694 | 30.213 | 30.0003 | -0.00277641 | -0.024988 | 8.97511 | 9.0001
| 9.003169 | 0.00786918 | 0.236077 | 30.2362 | 30.0002 | -0.00279903 | -0.0251916 | 8.97494 | 9.00013 | [11 empty] | 8.763198 | 0.0066516 | 0.199552 | 30.2002 | 30.0006 | -0.00262462 | -0.02362 | 8.9758 | 8.99942 | [11 empty] | 8.868855 | 0.00678079 | 0.20343 | 30.2044 | 30.001 | -0.0024573 | -0.0221154 | 8.97778 | 8.9999 | [11 empty] | 9.059767 | 0.00711539 | 0.213461 | 30.2134 | 30 | -0.00248607 | -0.0223748 | 8.97766 | 9.00003 | [11 empty] | 8.864556 | 0.00680848 | 0.204254 | 30.2043 | 30 | -0.0026355 | -0.0237196 | 8.97632 | 9.00004 | [11 empty] | 8.970113 | 0.00714821 | 0.214446 | 30.2144 | 30 | -0.00253993 | -0.0228574 | 8.97638 | 8.99924 | [11 empty] | 9.101561 | 0.00726514 | 0.217954 | 30.2179 | 30 | -0.00291895 | -0.0262692 | 8.97327 | 8.99954 | [11 empty] | 8.896921 | 0.00717421 | 0.215232 | 30.216 | 30.0008 | -0.00299442 | -0.0269507 | 8.97337 | 9.00032 | [11 empty] | 8.950649 | 0.00679544 | 0.203863 | 30.2039 | 30 | -0.00255094 | -0.0229582 | 8.97691 | 8.99987 | [11 empty] | 9.67336 | 0.010209 | 0.306272 | 30.3065 | 30.0002 | -0.00389591 | -0.0350631 | 8.96492 | 8.99998 | [11 empty] | 8.823234375 | 0.00645817 | 0.193745 | 30.1938 | 30 | -0.00215075 | -0.0193569 | 8.98071 | 9.00007 | [11 empty] | 9.029454 | 0.00738939 | 0.221682 | 30.2217 | 30 | -0.00236777 | -0.0213093 | 8.97846 | 8.99977 | [11 empty] | 8.778864 | 0.00676585 | 0.202976 | 30.203 | 30 | -0.00229554 | -0.0206613 | 8.97995 | 9.00062 | [11 empty] | 9.025003 | 0.0073254 | 0.219762 | 30.2198 | 30 | -0.00256954 | -0.0231251 | 8.97659 | 8.99972 | [11 empty] | 8.795458 | 0.00672517 | 0.201761 | 30.2026 | 30.0008 | -0.00246368 | -0.0221728 | 8.97768 | 8.99985 | [11 empty] | 9.449631 | 0.00875886 | 0.262766 | 30.2628 | 30 | -0.00380299 | -0.0342277 | 8.96596 | 9.00019 | [11 empty] | 8.808602 | 0.00649502 | 0.194853 | 30.1951 | 30.0003 | -0.00228625 | -0.0205758 | 8.9792 | 8.99977 | [11 empty] | 9.185832 | 0.00725426 | 0.217632 | 30.2181 | 30.0005 | -0.00291295 | -0.0262167 | 8.97384 | 9.00006 | [11 empty] | 9.342614 | 0.00765215 | 0.229563 | 30.2294 | 29.9999 | -0.00330828 | -0.0297729 | 8.96974 | 8.99951 | [11 empty] | 9.274477 | 0.00784186 | 0.235256 | 30.2353 | 30 | -0.0031909 | -0.0287178 | 8.97119 | 8.9999 | [11 empty] | 9.193327 | 0.00718072 | 0.215424 | 30.2157 | 30.0003 | -0.00282424 | -0.0254184 | 8.97468 | 9.0001
| 9.04240625 | 0.00798413 | 0.239525 | 30.2397 | 30.0002 | -0.00285122 | -0.0256614 | 8.97447 | 9.00013 | [11 empty] | 8.803663 | 0.00674349 | 0.202309 | 30.2029 | 30.0006 | -0.00267413 | -0.0240656 | 8.97536 | 8.99942 | [11 empty] | 8.908605 | 0.00687658 | 0.206304 | 30.2073 | 30.001 | -0.00250692 | -0.022562 | 8.97733 | 8.9999 | [11 empty] | 9.096931 | 0.00723827 | 0.217148 | 30.2171 | 30 | -0.00252686 | -0.0227419 | 8.97729 | 9.00003 | [11 empty] | 8.903375 | 0.0069057 | 0.207171 | 30.2072 | 30 | -0.0026957 | -0.0242614 | 8.97578 | 9.00004 | [11 empty] | 9.007866 | 0.00725927 | 0.217778 | 30.2177 | 30 | -0.00259467 | -0.02335 | 8.97588 | 8.99924 | [11 empty] | 9.138618 | 0.00738596 | 0.221579 | 30.2216 | 30 | -0.00296591 | -0.0266919 | 8.97285 | 8.99954 | [11 empty] | 8.935759 | 0.00724476 | 0.217348 | 30.2181 | 30.0008 | -0.00303963 | -0.0273576 | 8.97296 | 9.00032 | [11 empty] | 8.990138 | 0.00689876 | 0.206963 | 30.207 | 30 | -0.00260881 | -0.023479 | 8.97639 | 8.99987 | [11 empty] | 9.691423 | 0.0104469 | 0.313409 | 30.3136 | 30.0002 | -0.00400622 | -0.0360559 | 8.96393 | 8.99998 | [11 empty] | 8.863393 | 0.00655348 | 0.196604 | 30.1966 | 30 | -0.0021832 | -0.019649 | 8.98042 | 9.00007 | [11 empty] | 9.066365 | 0.00751156 | 0.225347 | 30.2253 | 30 | -0.00241214 | -0.0217087 | 8.97806 | 8.99977 | [11 empty] | 8.818576 | 0.00686 | 0.2058 | 30.2058 | 30 | -0.00233873 | -0.02105 | 8.97957 | 9.00062 | [11 empty] | 9.063056 | 0.00743485 | 0.223046 | 30.2231 | 30 | -0.00261984 | -0.0235778 | 8.97614 | 8.99972 | [11 empty] | 8.835568 | 0.00681478 | 0.204449 | 30.2053 | 30.0008 | -0.00248035 | -0.0223228 | 8.97753 | 8.99985 | [11 empty] | 9.474409 | 0.00895309 | 0.268593 | 30.2686 | 30 | -0.0038816 | -0.0349352 | 8.96526 | 9.00019 | [11 empty] | 8.850389 | 0.00658219 | 0.197468 | 30.1977 | 30.0003 | -0.00232699 | -0.0209424 | 8.97883 | 8.99977 | [11 empty] | 9.223218 | 0.00737159 | 0.221151 | 30.2217 | 30.0005 | -0.00296386 | -0.0266749 | 8.97338 | 9.00006 | [11 empty] | 9.373662 | 0.00779322 | 0.233796 | 30.2337 | 29.9999 | -0.0033794 | -0.030413 | 8.9691 | 8.99951 | [11 empty] | 9.307501 | 0.00798106 | 0.239432 | 30.2394 | 30 | -0.00325193 | -0.0292671 | 8.97064 | 8.9999 | [11 empty] | 9.22979 | 0.00730877 | 0.219266 | 30.2196 | 30.0003 | -0.00287832 | -0.0259052 | 8.97419 | 9.0001
| 9.08124 | 0.00809531 | 0.242861 | 30.243 | 30.0002 | -0.00290476 | -0.0261432 | 8.97399 | 9.00013 | [11 empty] | 8.844221 | 0.00684429 | 0.205333 | 30.206 | 30.0006 | -0.00271804 | -0.0244608 | 8.97496 | 8.99942 | [11 empty] | 8.947193 | 0.00697518 | 0.209262 | 30.2102 | 30.001 | -0.00255821 | -0.0230236 | 8.97687 | 8.9999 | [11 empty] | 9.132408 | 0.0073577 | 0.220731 | 30.2207 | 30 | -0.00258057 | -0.0232252 | 8.97681 | 9.00003 | [11 empty] | 8.941938 | 0.00701352 | 0.210406 | 30.2104 | 30 | -0.00274637 | -0.0247174 | 8.97532 | 9.00004 | [11 empty] | 9.044968 | 0.00738179 | 0.221453 | 30.2214 | 30 | -0.00263249 | -0.0236904 | 8.97554 | 8.99924 | [11 empty] | 9.174947 | 0.00749479 | 0.224844 | 30.2248 | 30 | -0.00302721 | -0.0272435 | 8.9723 | 8.99954 | [11 empty] | 8.974482 | 0.00734682 | 0.22041 | 30.2212 | 30.0008 | -0.0031091 | -0.0279829 | 8.97234 | 9.00032 | [11 empty] | 9.028938 | 0.00699229 | 0.209769 | 30.2098 | 30 | -0.00265805 | -0.0239221 | 8.97595 | 8.99987 | [11 empty] | 9.70912 | 0.010711 | 0.321332 | 30.3215 | 30.0002 | -0.00413355 | -0.0372019 | 8.96278 | 8.99998 | [11 empty] | 8.902779 | 0.00664995 | 0.199499 | 30.1995 | 30 | -0.00220805 | -0.0198726 | 8.98019 | 9.00007 | [11 empty] | 9.102019 | 0.00763027 | 0.228908 | 30.2289 | 30 | -0.00247426 | -0.0222678 | 8.9775 | 8.99977 | [11 empty] | 8.859238 | 0.00695681 | 0.208704 | 30.2087 | 30 | -0.00236235 | -0.0212626 | 8.97935 | 9.00062 | [11 empty] | 9.099684 | 0.00754522 | 0.226357 | 30.2264 | 30 | -0.00266576 | -0.0239911 | 8.97573 | 8.99972 | [11 empty] | 8.875295 | 0.0069084 | 0.207258 | 30.2081 | 30.0008 | -0.00253459 | -0.022811 | 8.97704 | 8.99985 | [11 empty] | 9.499985 | 0.00914859 | 0.274458 | 30.2745 | 30 | -0.0039832 | -0.0358495 | 8.96434 | 9.00019 | [11 empty] | 8.891453125 | 0.0066712 | 0.200138 | 30.2004 | 30.0003 | -0.0023559 | -0.0212026 | 8.97857 | 8.99977 | [11 empty] | 9.259143 | 0.00748849 | 0.224658 | 30.2252 | 30.0005 | -0.00301838 | -0.0271656 | 8.97289 | 9.00006 | [11 empty] | 9.40369 | 0.00794061 | 0.238217 | 30.2381 | 29.9999 | -0.0034498 | -0.0310465 | 8.96846 | 8.99951 | [11 empty] | 9.339055 | 0.00811941 | 0.243582 | 30.2436 | 30 | -0.00331818 | -0.0298633 | 8.97004 | 8.9999 | [11 empty] | 9.265042 | 0.00741139 | 0.222344 | 30.2227 | 30.0003 | -0.00295069 | -0.0265565 | 8.97354 | 9.0001
| 9.119492 | 0.0082092 | 0.246277 | 30.2464 | 30.0002 | -0.00295726 | -0.0266158 | 8.97352 | 9.00013 | [11 empty] | 8.885085 | 0.00694055 | 0.208221 | 30.2089 | 30.0006 | -0.00276058 | -0.0248436 | 8.97458 | 8.99942 | [11 empty] | 8.986239 | 0.0070863 | 0.212596 | 30.2136 | 30.001 | -0.002587 | -0.0232828 | 8.97661 | 8.9999 | [11 empty] | 9.168072 | 0.00747003 | 0.224101 | 30.2241 | 30 | -0.00261162 | -0.0235047 | 8.97653 | 9.00003 | [11 empty] | 8.979997 | 0.00711185 | 0.213356 | 30.2134 | 30 | -0.00280097 | -0.0252088 | 8.97483 | 9.00004 | [11 empty] | 9.081054 | 0.00748658 | 0.224597 | 30.2246 | 30 | -0.00268933 | -0.024202 | 8.97503 | 8.99924 | [11 empty] | 9.21049 | 0.00762241 | 0.228672 | 30.2287 | 30 | -0.00307539 | -0.0276771 | 8.97186 | 8.99954 | [11 empty] | 9.013491 | 0.00744981 | 0.2235 | 30.2243 | 30.0008 | -0.00315045 | -0.028355 | 8.97196 | 9.00032 | [11 empty] | 9.067192 | 0.00709856 | 0.212957 | 30.213 | 30 | -0.00269557 | -0.0242598 | 8.97561 | 8.99987 | [11 empty] | 9.72563 | 0.0109576 | 0.32873 | 30.3289 | 30.0002 | -0.0042508 | -0.0382571 | 8.96173 | 8.99998 | [11 empty] | 8.941416 | 0.00675068 | 0.202521 | 30.2025 | 30 | -0.00225871 | -0.0203285 | 8.97974 | 9.00007 | [11 empty] | 9.137321 | 0.00775807 | 0.232742 | 30.2327 | 30 | -0.00253884 | -0.022849 | 8.97692 | 8.99977 | [11 empty] | 8.89988 | 0.00705401 | 0.211621 | 30.2116 | 30 | -0.00242791 | -0.0218527 | 8.97876 | 9.00062 | [11 empty] | 9.134591 | 0.00767648 | 0.230295 | 30.2303 | 30 | -0.00269669 | -0.0242695 | 8.97545 | 8.99972 | [11 empty] | 8.914086 | 0.00700485 | 0.210151 | 30.211 | 30.0008 | -0.00257971 | -0.023217 | 8.97664 | 8.99985 | [11 empty] | 9.524924 | 0.00934235 | 0.28027 | 30.2803 | 30 | -0.00408074 | -0.0367274 | 8.96346 | 9.00019 | [11 empty] | 8.932116 | 0.00676262 | 0.202881 | 30.2032 | 30.0003 | -0.00239201 | -0.0215275 | 8.97825 | 8.99977 | [11 empty] | 9.29393 | 0.00761572 | 0.228475 | 30.229 | 30.0005 | -0.00307181 | -0.0276464 | 8.97241 | 9.00006 | [11 empty] | 9.432707 | 0.00810286 | 0.243085 | 30.243 | 29.9999 | -0.00354329 | -0.0318879 | 8.96762 | 8.99951 | [11 empty] | 9.369439 | 0.00826469 | 0.247941 | 30.248 | 30 | -0.00340538 | -0.0306481 | 8.96926 | 8.9999 | [11 empty] | 9.299685 | 0.00754004 | 0.226203 | 30.2265 | 30.0003 | -0.00301074 | -0.027097 | 8.973 | 9.0001
| 9.15633 | 0.0083295 | 0.249886 | 30.2501 | 30.0002 | -0.00300401 | -0.0270365 | 8.9731 | 9.00013 | [11 empty] | 8.924827 | 0.0070371 | 0.211117 | 30.2118 | 30.0006 | -0.00281103 | -0.0252976 | 8.97413 | 8.99942 | [11 empty] | 9.025114 | 0.00719558 | 0.215874 | 30.2168 | 30.001 | -0.00261881 | -0.023569 | 8.97633 | 8.9999 | [11 empty] | 9.20321875 | 0.00760767 | 0.22823 | 30.2282 | 30 | -0.00268539 | -0.0241686 | 8.97586 | 9.00003 | [11 empty] | 9.01739 | 0.00723407 | 0.217022 | 30.217 | 30 | -0.00283133 | -0.0254821 | 8.97456 | 9.00004 | [11 empty] | 9.117289 | 0.00760702 | 0.22821 | 30.2282 | 30 | -0.00273588 | -0.0246208 | 8.97461 | 8.99924 | [11 empty] | 9.24478125 | 0.00774873 | 0.232462 | 30.2325 | 30 | -0.00313607 | -0.0282232 | 8.97132 | 8.99954 | [11 empty] | 9.05229 | 0.0075517 | 0.226557 | 30.2273 | 30.0008 | -0.00321933 | -0.028975 | 8.97134 | 9.00032 | [11 empty] | 9.106033 | 0.00720902 | 0.216271 | 30.2163 | 30 | -0.00272519 | -0.0245264 | 8.97534 | 8.99987 | [11 empty] | 9.742049 | 0.0112221 | 0.336666 | 30.3369 | 30.0002 | -0.00438411 | -0.0394569 | 8.96053 | 8.99998 | [11 empty] | 8.979606 | 0.00684092 | 0.205228 | 30.2052 | 30 | -0.00230124 | -0.0207113 | 8.97935 | 9.00007 | [11 empty] | 9.171390625 | 0.00789182 | 0.236755 | 30.2367 | 30 | -0.00257183 | -0.0231459 | 8.97662 | 8.99977 | [11 empty] | 8.939202 | 0.00715304 | 0.214591 | 30.2146 | 30 | -0.00245364 | -0.0220842 | 8.97853 | 9.00062 | [11 empty] | 9.170058 | 0.00779606 | 0.233882 | 30.2339 | 30 | -0.00277038 | -0.0249327 | 8.97479 | 8.99972 | [11 empty] | 8.953395 | 0.00710189 | 0.213062 | 30.2139 | 30.0008 | -0.00263186 | -0.0236864 | 8.97617 | 8.99985 | [11 empty] | 9.548871 | 0.00954462 | 0.286339 | 30.2863 | 30 | -0.00418872 | -0.0376993 | 8.96249 | 9.00019 | [11 empty] | 8.971315 | 0.00684932 | 0.205481 | 30.2058 | 30.0003 | -0.00243759 | -0.0219377 | 8.97784 | 8.99977 | [11 empty] | 9.32774 | 0.00774632 | 0.232394 | 30.2329 | 30.0005 | -0.00314556 | -0.0283102 | 8.97175 | 9.00006 | [11 empty] | 9.459878 | 0.00827624 | 0.248286 | 30.2482 | 29.9999 | -0.00361328 | -0.0325177 | 8.96699 | 8.99951 | [11 empty] | 9.399235 | 0.00842001 | 0.2526 | 30.2526 | 30 | -0.00347077 | -0.0312366 | 8.96867 | 8.9999 | [11 empty] | 9.333529 | 0.00766448 | 0.229937 | 30.2303 | 30.0003 | -0.00308062 | -0.0277259 | 8.97237 | 9.0001
| 9.192669 | 0.00845404 | 0.253623 | 30.2538 | 30.0002 | -0.00306189 | -0.0275574 | 8.97258 | 9.00013 | [11 empty] | 8.963748 | 0.00713766 | 0.214134 | 30.2148 | 30.0006 | -0.00286021 | -0.0257402 | 8.97368 | 8.99942 | [11 empty] | 9.062931 | 0.00730695 | 0.219216 | 30.2202 | 30.001 | -0.00266278 | -0.0239647 | 8.97593 | 8.9999 | [11 empty] | 9.236986 | 0.00773294 | 0.231988 | 30.2319 | 30 | -0.00273071 | -0.0245765 | 8.97546 | 9.00003 | [11 empty] | 9.054128 | 0.00734841 | 0.220452 | 30.2205 | 30 | -0.00288002 | -0.0259203 | 8.97412 | 9.00004 | [11 empty] | 9.151072 | 0.00772205 | 0.231661 | 30.2316 | 30 | -0.00279338 | -0.0251383 | 8.9741 | 8.99924 | [11 empty] | 9.278546875 | 0.00788431 | 0.236529 | 30.2365 | 30 | -0.00319664 | -0.0287683 | 8.97077 | 8.99954 | [11 empty] | 9.090811 | 0.00765979 | 0.229799 | 30.2306 | 30.0008 | -0.00326456 | -0.0293821 | 8.97094 | 9.00032 | [11 empty] | 9.144164 | 0.00732007 | 0.219602 | 30.2196 | 30 | -0.00278185 | -0.0250363 | 8.97483 | 8.99987 | [11 empty] | 9.757697 | 0.0114866 | 0.344599 | 30.3448 | 30.0002 | -0.00451737 | -0.0406563 | 8.95933 | 8.99998 | [11 empty] | 9.017728 | 0.00694335 | 0.2083 | 30.2083 | 30 | -0.00234162 | -0.0210748 | 8.97899 | 9.00007 | [11 empty] | 9.204296 | 0.00803342 | 0.241003 | 30.241 | 30 | -0.00264321 | -0.0237883 | 8.97598 | 8.99977 | [11 empty] | 8.978292 | 0.00725587 | 0.217676 | 30.2177 | 30 | -0.00250346 | -0.0225327 | 8.97808 | 9.00062 | [11 empty] | 9.204174 | 0.00792454 | 0.237736 | 30.2378 | 30 | -0.00284612 | -0.0256143 | 8.9741 | 8.99972 | [11 empty] | 8.992647 | 0.00720356 | 0.216113 | 30.2169 | 30.0008 | -0.00267095 | -0.0240382 | 8.97581 | 8.99985 | [11 empty] | 9.57128 | 0.00977893 | 0.293368 | 30.2934 | 30 | -0.00428969 | -0.038608 | 8.96158 | 9.00019 | [11 empty] | 9.011006 | 0.0069506 | 0.20852 | 30.2088 | 30.0003 | -0.00247329 | -0.022259 | 8.97752 | 8.99977 | [11 empty] | 9.360824 | 0.00788688 | 0.23661 | 30.2371 | 30.0005 | -0.00320268 | -0.0288243 | 8.97123 | 9.00006 | [11 empty] | 9.48725 | 0.00844961 | 0.253487 | 30.2534 | 29.9999 | -0.00370812 | -0.0333713 | 8.96614 | 8.99951 | [11 empty] | 9.428194 | 0.00858397 | 0.257519 | 30.2575 | 30 | -0.00353368 | -0.0318028 | 8.9681 | 8.9999 | [11 empty] | 9.366108 | 0.00779311 | 0.233796 | 30.2341 | 30.0003 | -0.00314769 | -0.0283295 | 8.97177 | 9.0001
| 9.228365 | 0.00857681 | 0.257306 | 30.2575 | 30.0002 | -0.00311468 | -0.0280325 | 8.9721 | 9.00013 | [11 empty] | 9.001743 | 0.00725113 | 0.217539 | 30.2182 | 30.0006 | -0.00291103 | -0.0261976 | 8.97323 | 8.99942 | [11 empty] | 9.100105 | 0.00741606 | 0.222489 | 30.2235 | 30.001 | -0.00270677 | -0.0243607 | 8.97553 | 8.9999 | [11 empty] | 9.269308 | 0.00788074 | 0.236422 | 30.2364 | 30 | -0.00279692 | -0.0251724 | 8.97486 | 9.00003 | [11 empty] | 9.090022 | 0.00746667 | 0.224 | 30.224 | 30 | -0.00294015 | -0.0264615 | 8.97358 | 9.00004 | [11 empty] | 9.184445 | 0.00786058 | 0.235817 | 30.2358 | 30 | -0.0028354 | -0.0255164 | 8.97372 | 8.99924 | [11 empty] | 9.311585 | 0.00801738 | 0.240521 | 30.2405 | 30 | -0.00326982 | -0.0294269 | 8.97011 | 8.99954 | [11 empty] | 9.128552 | 0.00776823 | 0.233053 | 30.2338 | 30.0008 | -0.00331723 | -0.0298562 | 8.97046 | 9.00032 | [11 empty] | 9.181907 | 0.00740284 | 0.222085 | 30.2221 | 30 | -0.00284233 | -0.0255806 | 8.97429 | 8.99987 | [11 empty] | 9.772011 | 0.0117664 | 0.352993 | 30.3532 | 30.0002 | -0.00465377 | -0.0418839 | 8.9581 | 8.99998 | [11 empty] | 9.055979 | 0.00705579 | 0.211674 | 30.2117 | 30 | -0.00239179 | -0.0215263 | 8.97854 | 9.00007 | [11 empty] | 9.236359375 | 0.00817016 | 0.245105 | 30.2451 | 30 | -0.00270614 | -0.0243546 | 8.97541 | 8.99977 | [11 empty] | 9.016402 | 0.00736561 | 0.220969 | 30.221 | 30 | -0.00255066 | -0.0229575 | 8.97766 | 9.00062 | [11 empty] | 9.236197 | 0.00805706 | 0.241712 | 30.2417 | 30 | -0.0028904 | -0.0260128 | 8.97371 | 8.99972 | [11 empty] | 9.030727 | 0.00730667 | 0.219206 | 30.22 | 30.0008 | -0.00270991 | -0.0243888 | 8.97546 | 8.99985 | [11 empty] | 9.592181 | 0.0100041 | 0.300123 | 30.3001 | 30 | -0.00441055 | -0.0396958 | 8.9605 | 9.00019 | [11 empty] | 9.050746 | 0.00704246 | 0.211276 | 30.2116 | 30.0003 | -0.0025179 | -0.0226605 | 8.97711 | 8.99977 | [11 empty] | 9.392532 | 0.0080302 | 0.24091 | 30.2414 | 30.0005 | -0.00326529 | -0.0293878 | 8.97067 | 9.00006 | [11 empty] | 9.513945 | 0.00862483 | 0.258744 | 30.2586 | 29.9999 | -0.00379017 | -0.0341097 | 8.9654 | 8.99951 | [11 empty] | 9.456396 | 0.00874747 | 0.262424 | 30.2624 | 30 | -0.00361263 | -0.0325133 | 8.96739 | 8.9999 | [11 empty] | 9.397627 | 0.00793431 | 0.238032 | 30.2384 | 30.0003 | -0.00321313 | -0.0289185 | 8.97118 | 9.0001
| 9.263162 | 0.00871319 | 0.261397 | 30.2616 | 30.0002 | -0.00317466 | -0.0285724 | 8.97156 | 9.00013 | [11 empty] | 9.039912 | 0.00736137 | 0.220846 | 30.2215 | 30.0006 | -0.00294382 | -0.0264927 | 8.97293 | 8.99942 | [11 empty] | 9.13593 | 0.00753462 | 0.226046 | 30.227 | 30.001 | -0.00276655 | -0.0248987 | 8.975 | 8.9999 | [11 empty] | 9.300609375 | 0.00803228 | 0.240968 | 30.2409 | 30 | -0.00283177 | -0.0254861 | 8.97455 | 9.00003 | [11 empty] | 9.125822 | 0.00758322 | 0.227497 | 30.2275 | 30 | -0.00299421 | -0.026948 | 8.97309 | 9.00004 | [11 empty] | 9.217629 | 0.0079895 | 0.239685 | 30.2396 | 30 | -0.00289958 | -0.026094 | 8.97314 | 8.99924 | [11 empty] | 9.3438125 | 0.00817254 | 0.245176 | 30.2452 | 30 | -0.00332913 | -0.0299606 | 8.96958 | 8.99954 | [11 empty] | 9.164652 | 0.0078922 | 0.236772 | 30.2375 | 30.0008 | -0.0033751 | -0.030377 | 8.96994 | 9.00032 | [11 empty] | 9.218098 | 0.00754619 | 0.226386 | 30.2264 | 30 | -0.00289685 | -0.0260713 | 8.9738 | 8.99987 | [11 empty] | 9.7863125 | 0.0120488 | 0.361465 | 30.3617 | 30.0002 | -0.00480828 | -0.0432745 | 8.95671 | 8.99998 | [11 empty] | 9.092769 | 0.00716156 | 0.214847 | 30.2149 | 30 | -0.00244393 | -0.0219955 | 8.97807 | 9.00007 | [11 empty] | 9.266907 | 0.00831824 | 0.249547 | 30.2495 | 30 | -0.00277006 | -0.0249299 | 8.97484 | 8.99977 | [11 empty] | 9.05414 | 0.00746937 | 0.224081 | 30.2241 | 30 | -0.00260885 | -0.0234812 | 8.97713 | 9.00062 | [11 empty] | 9.26756 | 0.00819526 | 0.245858 | 30.2459 | 30 | -0.00293603 | -0.0264234 | 8.9733 | 8.99972 | [11 empty] | 9.067995 | 0.00741536 | 0.222467 | 30.2233 | 30.0008 | -0.00277038 | -0.024933 | 8.97492 | 8.99985 | [11 empty] | 9.613176 | 0.0102281 | 0.306844 | 30.3068 | 30 | -0.00451691 | -0.0406531 | 8.95954 | 9.00019 | [11 empty] | 9.089767 | 0.00714397 | 0.214321 | 30.2146 | 30.0003 | -0.00255644 | -0.0230074 | 8.97677 | 8.99977 | [11 empty] | 9.422646 | 0.0081809 | 0.245431 | 30.2459 | 30.0005 | -0.00333944 | -0.0300551 | 8.97 | 9.00006 | [11 empty] | 9.53997 | 0.0088113 | 0.264338 | 30.2642 | 29.9999 | -0.00389978 | -0.0350961 | 8.96442 | 8.99951 | [11 empty] | 9.483776 | 0.00891958 | 0.267588 | 30.2676 | 30 | -0.00369543 | -0.0332585 | 8.96665 | 8.9999 | [11 empty] | 9.426744 | 0.00807808 | 0.242345 | 30.2427 | 30.0003 | -0.00328962 | -0.0296069 | 8.97049 | 9.0001
| 9.297022 | 0.00885341 | 0.265604 | 30.2658 | 30.0002 | -0.00325083 | -0.0292579 | 8.97088 | 9.00013 | [11 empty] | 9.077373 | 0.00747445 | 0.224238 | 30.2249 | 30.0006 | -0.00300258 | -0.0270215 | 8.9724 | 8.99942 | [11 empty] | 9.171083 | 0.00765869 | 0.229768 | 30.2307 | 30.001 | -0.00281281 | -0.025315 | 8.97458 | 8.9999 | [11 empty] | 9.331051 | 0.00818721 | 0.245616 | 30.2456 | 30 | -0.00291513 | -0.0262363 | 8.9738 | 9.00003 | [11 empty] | 9.161079 | 0.00771157 | 0.231347 | 30.2314 | 30 | -0.00302347 | -0.0272113 | 8.97283 | 9.00004 | [11 empty] | 9.249613 | 0.00813202 | 0.24396 | 30.2439 | 30 | -0.00295699 | -0.0266106 | 8.97262 | 8.99924 | [11 empty] | 9.374746 | 0.0083183 | 0.249549 | 30.2495 | 30 | -0.0033879 | -0.0304895 | 8.96905 | 8.99954 | [11 empty] | 9.200604 | 0.00801804 | 0.240547 | 30.2413 | 30.0008 | -0.00343879 | -0.0309502 | 8.96937 | 9.00032 | [11 empty] | 9.252983 | 0.00768409 | 0.230523 | 30.2305 | 30 | -0.0029378 | -0.0264398 | 8.97343 | 8.99987 | [11 empty] | 9.799899 | 0.012329 | 0.369871 | 30.3701 | 30.0002 | -0.00494145 | -0.044473 | 8.95551 | 8.99998 | [11 empty] | 9.129376 | 0.00728314 | 0.218494 | 30.2185 | 30 | -0.00249605 | -0.0224646 | 8.9776 | 9.00007 | [11 empty] | 9.296603 | 0.00847344 | 0.254203 | 30.2542 | 30 | -0.00285078 | -0.0256563 | 8.97411 | 8.99977 | [11 empty] | 9.091314 | 0.00758215 | 0.227465 | 30.2275 | 30 | -0.00264551 | -0.0238112 | 8.9768 | 9.00062 | [11 empty] | 9.297634 | 0.00835054 | 0.250516 | 30.2505 | 30 | -0.00301448 | -0.0271294 | 8.97259 | 8.99972 | [11 empty] | 9.105353 | 0.00753162 | 0.225955 | 30.2268 | 30.0008 | -0.00282399 | -0.0254155 | 8.97444 | 8.99985 | [11 empty] | 9.633046875 | 0.0104622 | 0.313867 | 30.3139 | 30 | -0.00464147 | -0.0417741 | 8.95842 | 9.00019 | [11 empty] | 9.128511 | 0.007252 | 0.217562 | 30.2178 | 30.0003 | -0.00260787 | -0.0234702 | 8.9763 | 8.99977 | [11 empty] | 9.451197 | 0.00833398 | 0.250024 | 30.2505 | 30.0005 | -0.00341277 | -0.0307151 | 8.96934 | 9.00006 | [11 empty] | 9.56516 | 0.00900752 | 0.270225 | 30.2701 | 29.9999 | -0.00398069 | -0.0358242 | 8.96369 | 8.99951 | [11 empty] | 9.510441 | 0.00910342 | 0.273103 | 30.2731 | 30 | -0.00376455 | -0.0338806 | 8.96602 | 8.9999 | [11 empty] | 9.455755 | 0.00822958 | 0.24689 | 30.2472 | 30.0003 | -0.00336884 | -0.0303199 | 8.96978 | 9.0001
| 9.32937 | 0.00899359 | 0.269809 | 30.27 | 30.0002 | -0.00331451 | -0.0298311 | 8.9703 | 9.00013 | [11 empty] | 9.114012 | 0.00758808 | 0.227647 | 30.2283 | 30.0006 | -0.00305839 | -0.0275238 | 8.9719 | 8.99942 | [11 empty] | 9.205109375 | 0.00779407 | 0.23383 | 30.2348 | 30.001 | -0.00286797 | -0.0258114 | 8.97408 | 8.9999 | [11 empty] | 9.360711 | 0.00834785 | 0.250435 | 30.2504 | 30 | -0.00297855 | -0.0268071 | 8.97322 | 9.00003 | [11 empty] | 9.195092 | 0.00784496 | 0.235349 | 30.2354 | 30 | -0.00311099 | -0.027999 | 8.97204 | 9.00004 | [11 empty] | 9.280209 | 0.00828086 | 0.248426 | 30.2484 | 30 | -0.00301816 | -0.0271611 | 8.97207 | 8.99924 | [11 empty] | 9.404791 | 0.00847747 | 0.254324 | 30.2543 | 30 | -0.00344983 | -0.0310468 | 8.96849 | 8.99954 | [11 empty] | 9.235412 | 0.00813217 | 0.243971 | 30.2447 | 30.0008 | -0.00350002 | -0.0315013 | 8.96882 | 9.00032 | [11 empty] | 9.287479 | 0.00780563 | 0.234169 | 30.2342 | 30 | -0.00301072 | -0.0270961 | 8.97277 | 8.99987 | [11 empty] | 9.812824 | 0.0126176 | 0.378531 | 30.3787 | 30.0002 | -0.00509712 | -0.045874 | 8.95411 | 8.99998 | [11 empty] | 9.165383 | 0.00740112 | 0.222034 | 30.222 | 30 | -0.00254418 | -0.0228977 | 8.97717 | 9.00007 | [11 empty] | 9.325595 | 0.00863664 | 0.259099 | 30.2591 | 30 | -0.0029219 | -0.0262964 | 8.97347 | 8.99977 | [11 empty] | 9.127717 | 0.0076977 | 0.230931 | 30.231 | 30 | -0.00269037 | -0.0242149 | 8.9764 | 9.00062 | [11 empty] | 9.326971 | 0.00848307 | 0.254492 | 30.2545 | 30 | -0.00308636 | -0.0277764 | 8.97194 | 8.99972 | [11 empty] | 9.141955 | 0.00764859 | 0.229464 | 30.2303 | 30.0008 | -0.00287164 | -0.0258443 | 8.97401 | 8.99985 | [11 empty] | 9.651816 | 0.0107021 | 0.321063 | 30.3211 | 30 | -0.0047504 | -0.0427545 | 8.95744 | 9.00019 | [11 empty] | 9.165935 | 0.00735264 | 0.220581 | 30.2209 | 30.0003 | -0.00265162 | -0.023864 | 8.97591 | 8.99977 | [11 empty] | 9.478853 | 0.00849778 | 0.254938 | 30.2554 | 30.0005 | -0.00349857 | -0.0314873 | 8.96857 | 9.00006 | [11 empty] | 9.588947 | 0.00921512 | 0.276452 | 30.2763 | 29.9999 | -0.0040827 | -0.0367423 | 8.96277 | 8.99951 | [11 empty] | 9.535693 | 0.00927931 | 0.278379 | 30.2784 | 30 | -0.00385773 | -0.0347192 | 8.96519 | 8.9999 | [11 empty] | 9.484243 | 0.0083818 | 0.251457 | 30.2518 | 30.0003 | -0.00345073 | -0.0310569 | 8.96904 | 9.0001
| 9.360584 | 0.0091445 | 0.274337 | 30.2745 | 30.0002 | -0.00337906 | -0.030412 | 8.96972 | 9.00013 | [11 empty] | 9.149279 | 0.00771558 | 0.231472 | 30.2321 | 30.0006 | -0.00309619 | -0.0278639 | 8.97156 | 8.99942 | [11 empty] | 9.237706 | 0.00792725 | 0.237825 | 30.2388 | 30.001 | -0.00291592 | -0.0262429 | 8.97365 | 8.9999 | [11 empty] | 9.38886 | 0.00851346 | 0.255403 | 30.2554 | 30 | -0.00304316 | -0.0273885 | 8.97264 | 9.00003 | [11 empty] | 9.228699 | 0.00799175 | 0.239753 | 30.2398 | 30 | -0.00310801 | -0.0279723 | 8.97207 | 9.00004 | [11 empty] | 9.309944 | 0.00843019 | 0.252905 | 30.2529 | 30 | -0.00309513 | -0.0278538 | 8.97138 | 8.99924 | [11 empty] | 9.434014 | 0.00864221 | 0.259266 | 30.2593 | 30 | -0.0035217 | -0.0316937 | 8.96784 | 8.99954 | [11 empty] | 9.269124 | 0.00827016 | 0.248111 | 30.2489 | 30.0008 | -0.00354924 | -0.0319443 | 8.96838 | 9.00032 | [11 empty] | 9.320403 | 0.0079407 | 0.238221 | 30.2382 | 30 | -0.00306194 | -0.0275571 | 8.97231 | 8.99987 | [11 empty] | 9.825236 | 0.0129006 | 0.387022 | 30.3872 | 30.0002 | -0.00524685 | -0.0472215 | 8.95276 | 8.99998 | [11 empty] | 9.200555 | 0.00752806 | 0.225842 | 30.2258 | 30 | -0.00260334 | -0.0234302 | 8.97663 | 9.00007 | [11 empty] | 9.353604 | 0.00881682 | 0.264505 | 30.2645 | 30 | -0.00301104 | -0.0270986 | 8.97267 | 8.99977 | [11 empty] | 9.162691 | 0.00782028 | 0.234609 | 30.2346 | 30 | -0.00275073 | -0.0247582 | 8.97586 | 9.00062 | [11 empty] | 9.355585 | 0.00864395 | 0.259319 | 30.2593 | 30 | -0.00314804 | -0.0283315 | 8.97139 | 8.99972 | [11 empty] | 9.178186 | 0.007772 | 0.233166 | 30.234 | 30.0008 | -0.00292619 | -0.0263352 | 8.97352 | 8.99985 | [11 empty] | 9.669717 | 0.010948 | 0.328441 | 30.3284 | 30 | -0.00488097 | -0.0439297 | 8.95626 | 9.00019 | [11 empty] | 9.20247 | 0.00746548 | 0.223967 | 30.2242 | 30.0003 | -0.00270277 | -0.0243243 | 8.97545 | 8.99977 | [11 empty] | 9.505472 | 0.00866442 | 0.259937 | 30.2604 | 30.0005 | -0.00358096 | -0.0322288 | 8.96783 | 9.00006 | [11 empty] | 9.612361 | 0.00941718 | 0.282514 | 30.2824 | 29.9999 | -0.00419085 | -0.0377156 | 8.9618 | 8.99951 | [11 empty] | 9.56015625 | 0.00948358 | 0.284508 | 30.2845 | 30 | -0.00395813 | -0.0356228 | 8.96428 | 8.9999 | [11 empty] | 9.5112 | 0.00854158 | 0.25625 | 30.2566 | 30.0003 | -0.00352935 | -0.0317645 | 8.96833 | 9.0001
| 9.391403 | 0.00929888 | 0.278968 | 30.2791 | 30.0002 | -0.00345204 | -0.0310688 | 8.96907 | 9.00013 | [11 empty] | 9.183423 | 0.00784469 | 0.235346 | 30.236 | 30.0006 | -0.00316781 | -0.0285084 | 8.97092 | 8.99942 | [11 empty] | 9.26951 | 0.00806324 | 0.241905 | 30.2429 | 30.001 | -0.00296361 | -0.0266722 | 8.97322 | 8.9999 | [11 empty] | 9.415561 | 0.00868947 | 0.260684 | 30.2606 | 30 | -0.00310662 | -0.0279597 | 8.97207 | 9.00003 | [11 empty] | 9.261064 | 0.00812359 | 0.243708 | 30.2437 | 30 | -0.00323703 | -0.0291334 | 8.97091 | 9.00004 | [11 empty] | 9.33892 | 0.00859774 | 0.257932 | 30.2579 | 30 | -0.0031462 | -0.0283134 | 8.97092 | 8.99924 | [11 empty] | 9.461923 | 0.00881326 | 0.264398 | 30.2644 | 30 | -0.00360681 | -0.0324596 | 8.96708 | 8.99954 | [11 empty] | 9.302352 | 0.00841259 | 0.252384 | 30.2531 | 30.0008 | -0.00361981 | -0.0325795 | 8.96774 | 9.00032 | [11 empty] | 9.352716 | 0.00808188 | 0.242457 | 30.2425 | 30 | -0.00312412 | -0.0281167 | 8.97175 | 8.99987 | [11 empty] | 9.836493 | 0.0132072 | 0.396219 | 30.3964 | 30.0002 | -0.00539564 | -0.0485607 | 8.95142 | 8.99998 | [11 empty] | 9.234877 | 0.00766047 | 0.229814 | 30.2298 | 30 | -0.00266336 | -0.0239704 | 8.9761 | 9.00007 | [11 empty] | 9.380198 | 0.00900086 | 0.270026 | 30.27 | 30 | -0.00308661 | -0.0277788 | 8.97199 | 8.99977 | [11 empty] | 9.196896 | 0.00794415 | 0.238325 | 30.2384 | 30 | -0.00280761 | -0.0252702 | 8.97535 | 9.00062 | [11 empty] | 9.382702 | 0.00881089 | 0.264327 | 30.2644 | 30 | -0.00325035 | -0.0292523 | 8.97047 | 8.99972 | [11 empty] | 9.213487 | 0.0078856 | 0.236574 | 30.2374 | 30.0008 | -0.00298462 | -0.0268611 | 8.97299 | 8.99985 | [11 empty] | 9.687348 | 0.0112025 | 0.336074 | 30.3361 | 30 | -0.00501267 | -0.045115 | 8.95508 | 9.00019 | [11 empty] | 9.240038 | 0.00757465 | 0.227242 | 30.2275 | 30.0003 | -0.00275349 | -0.0247808 | 8.97499 | 8.99977 | [11 empty] | 9.531282 | 0.00884039 | 0.265216 | 30.2657 | 30.0005 | -0.00367027 | -0.0330326 | 8.96702 | 9.00006 | [11 empty] | 9.635168 | 0.00962723 | 0.288816 | 30.2887 | 29.9999 | -0.00429924 | -0.0386911 | 8.96082 | 8.99951 | [11 empty] | 9.58447 | 0.00967369 | 0.290211 | 30.2902 | 30 | -0.00407147 | -0.0366428 | 8.96326 | 8.9999 | [11 empty] | 9.536973 | 0.00871308 | 0.261395 | 30.2617 | 30.0003 | -0.00361772 | -0.0325598 | 8.96754 | 9.0001
| 9.420232 | 0.00946455 | 0.283938 | 30.2841 | 30.0002 | -0.00352151 | -0.031694 | 8.96844 | 9.00013 | [11 empty] | 9.217140625 | 0.00796502 | 0.238956 | 30.2396 | 30.0006 | -0.00321489 | -0.0289322 | 8.97049 | 8.99942 | [11 empty] | 9.30044 | 0.00821088 | 0.246334 | 30.2473 | 30.001 | -0.00301966 | -0.0271766 | 8.97272 | 8.9999 | [11 empty] | 9.441315 | 0.00887669 | 0.2663 | 30.2663 | 30 | -0.00317529 | -0.0285777 | 8.97145 | 9.00003 | [11 empty] | 9.292207 | 0.00828195 | 0.248459 | 30.2485 | 30 | -0.00329379 | -0.0296442 | 8.9704 | 9.00004 | [11 empty] | 9.367513 | 0.00876504 | 0.262951 | 30.2629 | 30 | -0.00322098 | -0.0289864 | 8.97025 | 8.99924 | [11 empty] | 9.488994 | 0.00898664 | 0.269599 | 30.2696 | 30 | -0.00368177 | -0.0331342 | 8.9664 | 8.99954 | [11 empty] | 9.334475 | 0.0085439 | 0.256323 | 30.2571 | 30.0008 | -0.00371026 | -0.0333935 | 8.96693 | 9.00032 | [11 empty] | 9.38366 | 0.00822627 | 0.246788 | 30.2468 | 30 | -0.00318288 | -0.0286455 | 8.97122 | 8.99987 | [11 empty] | 9.84756 | 0.0135035 | 0.405109 | 30.4053 | 30.0002 | -0.0055352 | -0.0498167 | 8.95017 | 8.99998 | [11 empty] | 9.267231 | 0.00780193 | 0.234058 | 30.2341 | 30 | -0.00272817 | -0.0245537 | 8.97551 | 9.00007 | [11 empty] | 9.405873 | 0.00919106 | 0.275732 | 30.2757 | 30 | -0.00317162 | -0.0285438 | 8.97122 | 8.99977 | [11 empty] | 9.230863 | 0.00806876 | 0.242063 | 30.2421 | 30 | -0.00286593 | -0.0257951 | 8.97482 | 9.00062 | [11 empty] | 9.408413 | 0.00899155 | 0.269747 | 30.2698 | 30 | -0.00332563 | -0.0299297 | 8.96979 | 8.99972 | [11 empty] | 9.247231 | 0.00801918 | 0.240582 | 30.2414 | 30.0008 | -0.00304606 | -0.0274141 | 8.97244 | 8.99985 | [11 empty] | 9.704421 | 0.0114504 | 0.343511 | 30.3435 | 30 | -0.0051366 | -0.0462304 | 8.95396 | 9.00019 | [11 empty] | 9.276457 | 0.00769375 | 0.230815 | 30.2311 | 30.0003 | -0.00279825 | -0.0251836 | 8.97459 | 8.99977 | [11 empty] | 9.556053 | 0.00902666 | 0.270804 | 30.2713 | 30.0005 | -0.00376608 | -0.0338949 | 8.96616 | 9.00006 | [11 empty] | 9.65646 | 0.00984212 | 0.295262 | 30.2951 | 29.9999 | -0.0044063 | -0.0396545 | 8.95986 | 8.99951 | [11 empty] | 9.608375 | 0.00988066 | 0.29642 | 30.2964 | 30 | -0.00415254 | -0.0373725 | 8.96253 | 8.9999 | [11 empty] | 9.561508 | 0.00889612 | 0.266887 | 30.2672 | 30.0003 | -0.00370416 | -0.0333378 | 8.96676 | 9.0001
| 9.447317 | 0.0096436 | 0.28931 | 30.2895 | 30.0002 | -0.00360585 | -0.0324531 | 8.96768 | 9.00013 | [11 empty] | 9.249915 | 0.00811312 | 0.243399 | 30.244 | 30.0006 | -0.00327123 | -0.0294392 | 8.96999 | 8.99942 | [11 empty] | 9.330746 | 0.00835725 | 0.250726 | 30.2517 | 30.001 | -0.00307973 | -0.0277172 | 8.97218 | 8.9999 | [11 empty] | 9.467046 | 0.00905494 | 0.271648 | 30.2716 | 30 | -0.00328668 | -0.0295802 | 8.97045 | 9.00003 | [11 empty] | 9.322465 | 0.00844243 | 0.253273 | 30.2533 | 30 | -0.0033456 | -0.0301105 | 8.96993 | 9.00004 | [11 empty] | 9.39401 | 0.0089487 | 0.268461 | 30.2684 | 30 | -0.00328585 | -0.0295701 | 8.96966 | 8.99924 | [11 empty] | 9.514701 | 0.0091779 | 0.275337 | 30.2753 | 30 | -0.00375422 | -0.0337863 | 8.96575 | 8.99954 | [11 empty] | 9.366234375 | 0.00868429 | 0.260535 | 30.2613 | 30.0008 | -0.00376728 | -0.0339067 | 8.96641 | 9.00032 | [11 empty] | 9.413208 | 0.00837735 | 0.251321 | 30.2513 | 30 | -0.00325465 | -0.0292914 | 8.97058 | 8.99987 | [11 empty] | 9.858548 | 0.0138 | 0.414004 | 30.4142 | 30.0002 | -0.00570676 | -0.0513608 | 8.94862 | 8.99998 | [11 empty] | 9.29884 | 0.00794509 | 0.238353 | 30.2384 | 30 | -0.00280208 | -0.0252189 | 8.97485 | 9.00007 | [11 empty] | 9.430746 | 0.00938009 | 0.281403 | 30.2814 | 30 | -0.00327491 | -0.0294734 | 8.97029 | 8.99977 | [11 empty] | 9.263692 | 0.00820837 | 0.246251 | 30.2463 | 30 | -0.00294163 | -0.0264765 | 8.97414 | 9.00062 | [11 empty] | 9.433459 | 0.00917305 | 0.275192 | 30.2752 | 30 | -0.00342217 | -0.0307985 | 8.96892 | 8.99972 | [11 empty] | 9.279977 | 0.00815777 | 0.24474 | 30.2456 | 30.0008 | -0.00311614 | -0.0280448 | 8.97181 | 8.99985 | [11 empty] | 9.720993 | 0.0117086 | 0.351257 | 30.3512 | 30 | -0.00526346 | -0.0473722 | 8.95282 | 9.00019 | [11 empty] | 9.311629 | 0.00781858 | 0.234559 | 30.2348 | 30.0003 | -0.00285148 | -0.0256627 | 8.97411 | 8.99977 | [11 empty] | 9.579045 | 0.00922703 | 0.276815 | 30.2773 | 30.0005 | -0.00383727 | -0.0345356 | 8.96552 | 9.00006 | [11 empty] | 9.67715625 | 0.0100635 | 0.301903 | 30.3018 | 29.9999 | -0.0045191 | -0.0406697 | 8.95884 | 8.99951 | [11 empty] | 9.631186 | 0.0100966 | 0.302897 | 30.3029 | 30 | -0.00424084 | -0.0381672 | 8.96174 | 8.9999 | [11 empty] | 9.58609 | 0.00907495 | 0.272251 | 30.2726 | 30.0003 | -0.00381404 | -0.0343267 | 8.96577 | 9.0001
| 9.473241 | 0.00983072 | 0.294923 | 30.2951 | 30.0002 | -0.00370331 | -0.0333303 | 8.9668 | 9.00013 | [11 empty] | 9.281834 | 0.00825353 | 0.247611 | 30.2482 | 30.0006 | -0.00333998 | -0.0300579 | 8.96937 | 8.99942 | [11 empty] | 9.360327 | 0.00851864 | 0.255567 | 30.2565 | 30.001 | -0.00313706 | -0.0282332 | 8.97166 | 8.9999 | [11 empty] | 9.491498 | 0.00924509 | 0.277352 | 30.2773 | 30 | -0.00335456 | -0.0301911 | 8.96984 | 9.00003 | [11 empty] | 9.351409 | 0.00860769 | 0.258231 | 30.2582 | 30 | -0.00343917 | -0.0309526 | 8.96909 | 9.00004 | [11 empty] | 9.419458 | 0.00912988 | 0.273896 | 30.2739 | 30 | -0.00337867 | -0.0304054 | 8.96883 | 8.99924 | [11 empty] | 9.539381 | 0.00936094 | 0.280828 | 30.2808 | 30 | -0.00384589 | -0.0346113 | 8.96493 | 8.99954 | [11 empty] | 9.396996 | 0.00884677 | 0.26541 | 30.2662 | 30.0008 | -0.00382134 | -0.0343933 | 8.96593 | 9.00032 | [11 empty] | 9.442657 | 0.00853419 | 0.256026 | 30.2561 | 30 | -0.00331657 | -0.0298487 | 8.97002 | 8.99987 | [11 empty] | 9.869038 | 0.0140984 | 0.422955 | 30.4232 | 30.0002 | -0.00585611 | -0.0527049 | 8.94728 | 8.99998 | [11 empty] | 9.328994 | 0.00809581 | 0.242874 | 30.2429 | 30 | -0.00287608 | -0.0258849 | 8.97418 | 9.00007 | [11 empty] | 9.45496 | 0.00958796 | 0.287639 | 30.2876 | 30 | -0.00337204 | -0.0303476 | 8.96942 | 8.99977 | [11 empty] | 9.295582 | 0.00835992 | 0.250798 | 30.2508 | 30 | -0.00299072 | -0.0269183 | 8.9737 | 9.00062 | [11 empty] | 9.457267 | 0.00936482 | 0.280945 | 30.281 | 30 | -0.00350342 | -0.0315298 | 8.96819 | 8.99972 | [11 empty] | 9.311612 | 0.00830823 | 0.249254 | 30.2501 | 30.0008 | -0.00318445 | -0.0286596 | 8.97119 | 8.99985 | [11 empty] | 9.736428 | 0.0119717 | 0.359151 | 30.3591 | 30 | -0.0053921 | -0.04853 | 8.95166 | 9.00019 | [11 empty] | 9.345345 | 0.00794756 | 0.238429 | 30.2387 | 30.0003 | -0.00292119 | -0.0262901 | 8.97348 | 8.99977 | [11 empty] | 9.60234375 | 0.00943567 | 0.283075 | 30.2836 | 30.0005 | -0.00391385 | -0.0352249 | 8.96483 | 9.00006 | [11 empty] | 9.69684 | 0.0102975 | 0.308922 | 30.3088 | 29.9999 | -0.00463798 | -0.0417396 | 8.95777 | 8.99951 | [11 empty] | 9.652265625 | 0.0103197 | 0.309592 | 30.3096 | 30 | -0.00434815 | -0.0391329 | 8.96077 | 8.9999 | [11 empty] | 9.610048 | 0.00926945 | 0.278086 | 30.2784 | 30.0003 | -0.00390872 | -0.0351788 | 8.96492 | 9.0001
| 9.497609375 | 0.0100174 | 0.300522 | 30.3007 | 30.0002 | -0.00378503 | -0.0340658 | 8.96607 | 9.00013 | [11 empty] | 9.31244 | 0.00840073 | 0.252027 | 30.2527 | 30.0006 | -0.00339436 | -0.0305473 | 8.96888 | 8.99942 | [11 empty] | 9.389668 | 0.00867757 | 0.260336 | 30.2613 | 30.001 | -0.00320025 | -0.0288019 | 8.97109 | 8.9999 | [11 empty] | 9.515702 | 0.00944849 | 0.283454 | 30.2834 | 30 | -0.00343459 | -0.0309114 | 8.96912 | 9.00003 | [11 empty] | 9.378678 | 0.00879067 | 0.26372 | 30.2637 | 30 | -0.00351944 | -0.0316751 | 8.96837 | 9.00004 | [11 empty] | 9.444204 | 0.00932702 | 0.27981 | 30.2798 | 30 | -0.00345126 | -0.0310587 | 8.96818 | 8.99924 | [11 empty] | 9.564461 | 0.00956577 | 0.286973 | 30.287 | 30 | -0.00392228 | -0.0352987 | 8.96424 | 8.99954 | [11 empty] | 9.426804 | 0.00900139 | 0.270049 | 30.2708 | 30.0008 | -0.00390317 | -0.0351298 | 8.96519 | 9.00032 | [11 empty] | 9.47125 | 0.00869873 | 0.260962 | 30.261 | 30 | -0.00338569 | -0.0304708 | 8.9694 | 8.99987 | [11 empty] | 9.879084 | 0.0144051 | 0.432157 | 30.4324 | 30.0002 | -0.00601635 | -0.0541471 | 8.94584 | 8.99998 | [11 empty] | 9.357592 | 0.00826483 | 0.247945 | 30.248 | 30 | -0.00295381 | -0.0265845 | 8.97348 | 9.00007 | [11 empty] | 9.47781 | 0.00979632 | 0.293889 | 30.2939 | 30 | -0.00346946 | -0.0312243 | 8.96854 | 8.99977 | [11 empty] | 9.326098 | 0.00850652 | 0.255196 | 30.2552 | 30 | -0.00306909 | -0.0276237 | 8.97299 | 9.00062 | [11 empty] | 9.48056 | 0.00956903 | 0.287071 | 30.2871 | 30 | -0.00359487 | -0.0323528 | 8.96737 | 8.99972 | [11 empty] | 9.34154 | 0.00845613 | 0.253691 | 30.2545 | 30.0008 | -0.00325007 | -0.0292501 | 8.9706 | 8.99985 | [11 empty] | 9.751063 | 0.0122446 | 0.367339 | 30.3673 | 30 | -0.00552027 | -0.0496835 | 8.95051 | 9.00019 | [11 empty] | 9.378285 | 0.00808051 | 0.242418 | 30.2427 | 30.0003 | -0.00297847 | -0.0268056 | 8.97297 | 8.99977 | [11 empty] | 9.625092 | 0.00963527 | 0.289063 | 30.2896 | 30.0005 | -0.00403651 | -0.0363288 | 8.96373 | 9.00006 | [11 empty] | 9.716507 | 0.0105248 | 0.315742 | 30.3156 | 29.9999 | -0.00475975 | -0.0428354 | 8.95668 | 8.99951 | [11 empty] | 9.672574 | 0.0105462 | 0.316387 | 30.3164 | 30 | -0.00445966 | -0.0401365 | 8.95977 | 8.9999 | [11 empty] | 9.632444 | 0.00948167 | 0.284453 | 30.2848 | 30.0003 | -0.00401029 | -0.036093 | 8.964 | 9.0001
| 9.521553 | 0.0102173 | 0.30652 | 30.3067 | 30.0002 | -0.00387604 | -0.0348849 | 8.96525 | 9.00013 | [11 empty] | 9.342167 | 0.0085535 | 0.25661 | 30.2572 | 30.0006 | -0.00347014 | -0.0312292 | 8.96819 | 8.99942 | [11 empty] | 9.417539 | 0.00884681 | 0.265413 | 30.2664 | 30.001 | -0.00327475 | -0.0294724 | 8.97042 | 8.9999 | [11 empty] | 9.538765625 | 0.00965154 | 0.289546 | 30.2895 | 30 | -0.00351566 | -0.0316411 | 8.96839 | 9.00003 | [11 empty] | 9.404824 | 0.00898043 | 0.269413 | 30.2694 | 30 | -0.00359131 | -0.0323219 | 8.96772 | 9.00004 | [11 empty] | 9.467956 | 0.00952662 | 0.285798 | 30.2858 | 30 | -0.00354944 | -0.0319423 | 8.96729 | 8.99924 | [11 empty] | 9.588505 | 0.00975909 | 0.292773 | 30.2928 | 30 | -0.00400305 | -0.0360256 | 8.96351 | 8.99954 | [11 empty] | 9.45529 | 0.00915287 | 0.274593 | 30.2753 | 30.0008 | -0.00399017 | -0.0359128 | 8.96441 | 9.00032 | [11 empty] | 9.498011 | 0.00886509 | 0.265953 | 30.266 | 30 | -0.00346401 | -0.0311756 | 8.96869 | 8.99987 | [11 empty] | 9.889052 | 0.0147245 | 0.441739 | 30.4419 | 30.0002 | -0.00615984 | -0.0554385 | 8.94455 | 8.99998 | [11 empty] | 9.385242 | 0.00843503 | 0.253051 | 30.2531 | 30 | -0.00303647 | -0.0273284 | 8.97274 | 9.00007 | [11 empty] | 9.499417 | 0.0100151 | 0.300452 | 30.3004 | 30 | -0.00355699 | -0.0320121 | 8.96775 | 8.99977 | [11 empty] | 9.355554 | 0.00865357 | 0.259607 | 30.2596 | 30 | -0.00313732 | -0.0282378 | 8.97238 | 9.00062 | [11 empty] | 9.50299 | 0.00977967 | 0.29339 | 30.2934 | 30 | -0.00369373 | -0.0332425 | 8.96648 | 8.99972 | [11 empty] | 9.370475 | 0.00861714 | 0.258521 | 30.2593 | 30.0008 | -0.00332576 | -0.0299313 | 8.96992 | 8.99985 | [11 empty] | 9.765374 | 0.0125247 | 0.375742 | 30.3757 | 30 | -0.00567002 | -0.0510313 | 8.94916 | 9.00019 | [11 empty] | 9.4098 | 0.0082203 | 0.246611 | 30.2469 | 30.0003 | -0.00303593 | -0.0273227 | 8.97245 | 8.99977 | [11 empty] | 9.64671875 | 0.00985674 | 0.295707 | 30.2962 | 30.0005 | -0.00415491 | -0.0373945 | 8.96266 | 9.00006 | [11 empty] | 9.735365 | 0.0107527 | 0.322581 | 30.3224 | 29.9999 | -0.00487754 | -0.0438955 | 8.95562 | 8.99951 | [11 empty] | 9.692477 | 0.0107745 | 0.323236 | 30.3232 | 30 | -0.00456731 | -0.0411053 | 8.9588 | 8.9999 | [11 empty] | 9.654272 | 0.00969191 | 0.29076 | 30.2911 | 30.0003 | -0.00411768 | -0.0370595 | 8.96304 | 9.0001
| 9.544674 | 0.0104259 | 0.312779 | 30.3129 | 30.0002 | -0.00397939 | -0.035815 | 8.96432 | 9.00013 | [11 empty] | 9.371596 | 0.00871956 | 0.261592 | 30.2622 | 30.0006 | -0.00354621 | -0.0319139 | 8.96751 | 8.99942 | [11 empty] | 9.444849 | 0.00903224 | 0.270976 | 30.2719 | 30.001 | -0.00335139 | -0.0301621 | 8.96973 | 8.9999 | [11 empty] | 9.561411 | 0.00987598 | 0.296279 | 30.2962 | 30 | -0.0036229 | -0.0326062 | 8.96743 | 9.00003 | [11 empty] | 9.430001 | 0.00917748 | 0.275324 | 30.2753 | 30 | -0.00367229 | -0.0330508 | 8.96699 | 9.00004 | [11 empty] | 9.490646 | 0.00972808 | 0.291842 | 30.2918 | 30 | -0.0036444 | -0.0327968 | 8.96644 | 8.99924 | [11 empty] | 9.611678 | 0.00996746 | 0.299024 | 30.299 | 30 | -0.00409378 | -0.0368421 | 8.9627 | 8.99954 | [11 empty] | 9.482652 | 0.00933685 | 0.280112 | 30.2809 | 30.0008 | -0.00407494 | -0.0366758 | 8.96364 | 9.00032 | [11 empty] | 9.524262 | 0.00904284 | 0.271285 | 30.2713 | 30 | -0.00355189 | -0.0319665 | 8.9679 | 8.99987 | [11 empty] | 9.898491 | 0.0150332 | 0.450998 | 30.4512 | 30.0002 | -0.00632451 | -0.0569205 | 8.94306 | 8.99998 | [11 empty] | 9.411242 | 0.00860671 | 0.258201 | 30.2582 | 30 | -0.00312845 | -0.0281563 | 8.97191 | 9.00007 | [11 empty] | 9.520515 | 0.0102388 | 0.307163 | 30.3072 | 30 | -0.00367577 | -0.0330811 | 8.96668 | 8.99977 | [11 empty] | 9.384039 | 0.00882308 | 0.264693 | 30.2647 | 30 | -0.0032064 | -0.0288595 | 8.97176 | 9.00062 | [11 empty] | 9.524325 | 0.00998891 | 0.299667 | 30.2997 | 30 | -0.00378767 | -0.0340879 | 8.96563 | 8.99972 | [11 empty] | 9.397214 | 0.00878652 | 0.263603 | 30.2644 | 30.0008 | -0.00340559 | -0.0306498 | 8.9692 | 8.99985 | [11 empty] | 9.779449 | 0.012804 | 0.384121 | 30.3841 | 30 | -0.00580142 | -0.0522139 | 8.94798 | 9.00019 | [11 empty] | 9.439816 | 0.0083685 | 0.251057 | 30.2513 | 30.0003 | -0.00311378 | -0.0280233 | 8.97175 | 8.99977 | [11 empty] | 9.667394 | 0.0100825 | 0.30248 | 30.303 | 30.0005 | -0.00424454 | -0.0382011 | 8.96186 | 9.00006 | [11 empty] | 9.753732 | 0.0109937 | 0.329809 | 30.3297 | 29.9999 | -0.00498602 | -0.0448718 | 8.95464 | 8.99951 | [11 empty] | 9.711157 | 0.0110193 | 0.33058 | 30.3306 | 30 | -0.00466133 | -0.0419515 | 8.95795 | 8.9999 | [11 empty] | 9.675287 | 0.00990649 | 0.297198 | 30.2975 | 30.0003 | -0.00423469 | -0.0381126 | 8.96198 | 9.0001
| 9.56634 | 0.0106362 | 0.319088 | 30.3193 | 30.0002 | -0.0040708 | -0.0366378 | 8.9635 | 9.00013 | [11 empty] | 9.399298 | 0.0088906 | 0.266724 | 30.2674 | 30.0006 | -0.00362288 | -0.0326038 | 8.96682 | 8.99942 | [11 empty] | 9.471765625 | 0.00922149 | 0.276654 | 30.2776 | 30.001 | -0.00341127 | -0.0307011 | 8.96919 | 8.9999 | [11 empty] | 9.583546875 | 0.0100889 | 0.302665 | 30.3026 | 30 | -0.00370875 | -0.0333788 | 8.96665 | 9.00003 | [11 empty] | 9.453847 | 0.00936634 | 0.28099 | 30.281 | 30 | -0.00375646 | -0.0338083 | 8.96623 | 9.00004 | [11 empty] | 9.512512 | 0.00994183 | 0.298255 | 30.2982 | 30 | -0.00373468 | -0.0336092 | 8.96563 | 8.99924 | [11 empty] | 9.634152 | 0.0101756 | 0.305269 | 30.3053 | 30 | -0.00419053 | -0.0377128 | 8.96183 | 8.99954 | [11 empty] | 9.509413 | 0.00951507 | 0.285459 | 30.2862 | 30.0008 | -0.00414402 | -0.0372975 | 8.96302 | 9.00032 | [11 empty] | 9.550193 | 0.00922846 | 0.276854 | 30.2769 | 30 | -0.00362644 | -0.0326375 | 8.96723 | 8.99987 | [11 empty] | 9.907474 | 0.0153414 | 0.460245 | 30.4604 | 30.0002 | -0.00649548 | -0.0584592 | 8.94152 | 8.99998 | [11 empty] | 9.436683 | 0.0087957 | 0.263871 | 30.2639 | 30 | -0.00322154 | -0.0289941 | 8.97107 | 9.00007 | [11 empty] | 9.541015625 | 0.010472 | 0.314159 | 30.3141 | 30 | -0.00378142 | -0.0340319 | 8.96573 | 8.99977 | [11 empty] | 9.410727 | 0.00899042 | 0.269713 | 30.2697 | 30 | -0.00330427 | -0.0297405 | 8.97087 | 9.00062 | [11 empty] | 9.544923 | 0.0102125 | 0.306374 | 30.3064 | 30 | -0.00389427 | -0.0350473 | 8.96467 | 8.99972 | [11 empty] | 9.423262 | 0.00895601 | 0.268688 | 30.2695 | 30.0008 | -0.00348201 | -0.0313376 | 8.96852 | 8.99985 | [11 empty] | 9.792647 | 0.0130884 | 0.392651 | 30.3926 | 30 | -0.00593965 | -0.053458 | 8.94673 | 9.00019 | [11 empty] | 9.468093 | 0.00852334 | 0.255703 | 30.256 | 30.0003 | -0.00318398 | -0.0286551 | 8.97112 | 8.99977 | [11 empty] | 9.686944 | 0.0103081 | 0.309247 | 30.3098 | 30.0005 | -0.00435755 | -0.0392182 | 8.96084 | 9.00006 | [11 empty] | 9.770699 | 0.0112392 | 0.337175 | 30.337 | 29.9999 | -0.00511183 | -0.046004 | 8.95351 | 8.99951 | [11 empty] | 9.729459 | 0.0112496 | 0.337488 | 30.3375 | 30 | -0.00478254 | -0.0430424 | 8.95686 | 8.9999 | [11 empty] | 9.695163 | 0.0101336 | 0.304011 | 30.3043 | 30.0003 | -0.00435039 | -0.039154 | 8.96094 | 9.0001
| 9.587451 | 0.010857 | 0.325713 | 30.3259 | 30.0002 | -0.00419251 | -0.0377331 | 8.9624 | 9.00013 | [11 empty] | 9.42553125 | 0.00907919 | 0.272381 | 30.273 | 30.0006 | -0.00368934 | -0.033202 | 8.96622 | 8.99942 | [11 empty] | 9.49714 | 0.00941157 | 0.282356 | 30.2833 | 30.001 | -0.00349006 | -0.0314102 | 8.96848 | 8.9999 | [11 empty] | 9.604347 | 0.0103163 | 0.309489 | 30.3094 | 30 | -0.00382473 | -0.0344227 | 8.96561 | 9.00003 | [11 empty] | 9.476894 | 0.00956274 | 0.286882 | 30.2869 | 30 | -0.00384013 | -0.0345613 | 8.96548 | 9.00004 | [11 empty] | 9.533188 | 0.0101615 | 0.304846 | 30.3048 | 30 | -0.00383615 | -0.0345224 | 8.96471 | 8.99924 | [11 empty] | 9.656084 | 0.0103919 | 0.311758 | 30.3117 | 30 | -0.00430623 | -0.0387541 | 8.96078 | 8.99954 | [11 empty] | 9.535705 | 0.00970555 | 0.291174 | 30.2919 | 30.0008 | -0.00423749 | -0.0381388 | 8.96218 | 9.00032 | [11 empty] | 9.574857 | 0.0094245 | 0.282735 | 30.2828 | 30 | -0.00371106 | -0.0333991 | 8.96647 | 8.99987 | [11 empty] | 9.916636 | 0.0156665 | 0.469998 | 30.4702 | 30.0002 | -0.00667121 | -0.0600407 | 8.93994 | 8.99998 | [11 empty] | 9.461557 | 0.00899122 | 0.269737 | 30.2697 | 30 | -0.00331672 | -0.0298507 | 8.97021 | 9.00007 | [11 empty] | 9.560591 | 0.0107039 | 0.321117 | 30.3211 | 30 | -0.00388809 | -0.0349919 | 8.96477 | 8.99977 | [11 empty] | 9.436231 | 0.00918332 | 0.2755 | 30.2755 | 30 | -0.00339258 | -0.0305354 | 8.97008 | 9.00062 | [11 empty] | 9.564737 | 0.0104445 | 0.313334 | 30.3134 | 30 | -0.00401253 | -0.0361117 | 8.96361 | 8.99972 | [11 empty] | 9.448567 | 0.0091413 | 0.274246 | 30.2751 | 30.0008 | -0.00357077 | -0.0321364 | 8.96772 | 8.99985 | [11 empty] | 9.805271 | 0.0133832 | 0.401494 | 30.4015 | 30 | -0.00609154 | -0.0548251 | 8.94537 | 9.00019 | [11 empty] | 9.495348 | 0.00867836 | 0.260353 | 30.2606 | 30.0003 | -0.00326671 | -0.0293997 | 8.97038 | 8.99977 | [11 empty] | 9.705917 | 0.0105559 | 0.316681 | 30.3172 | 30.0005 | -0.00446891 | -0.0402205 | 8.95984 | 9.00006 | [11 empty] | 9.787508 | 0.0114872 | 0.344613 | 30.3445 | 29.9999 | -0.00523502 | -0.0471126 | 8.9524 | 8.99951 | [11 empty] | 9.746975 | 0.0114905 | 0.344716 | 30.3447 | 30 | -0.0048931 | -0.0440375 | 8.95587 | 8.9999 | [11 empty] | 9.714629 | 0.0103595 | 0.310787 | 30.3111 | 30.0003 | -0.00446727 | -0.0402059 | 8.95989 | 9.0001
| 9.608379 | 0.0110826 | 0.33248 | 30.3326 | 30.0002 | -0.00428176 | -0.0385365 | 8.9616 | 9.00013 | [11 empty] | 9.450972 | 0.00926265 | 0.277885 | 30.2785 | 30.0006 | -0.00377719 | -0.0339926 | 8.96543 | 8.99942 | [11 empty] | 9.521517 | 0.00961608 | 0.288492 | 30.2895 | 30.001 | -0.00356595 | -0.0320931 | 8.9678 | 8.9999 | [11 empty] | 9.624361 | 0.0105503 | 0.316507 | 30.3165 | 30 | -0.00391855 | -0.035267 | 8.96476 | 9.00003 | [11 empty] | 9.498276 | 0.00977405 | 0.293222 | 30.2932 | 30 | -0.00395271 | -0.0355745 | 8.96447 | 9.00004 | [11 empty] | 9.553405 | 0.0103817 | 0.311449 | 30.3114 | 30 | -0.00393878 | -0.035446 | 8.96379 | 8.99924 | [11 empty] | 9.677467 | 0.0106231 | 0.318693 | 30.3187 | 30 | -0.00438864 | -0.0394958 | 8.96004 | 8.99954 | [11 empty] | 9.560992 | 0.00989626 | 0.296895 | 30.2977 | 30.0008 | -0.00431138 | -0.0388038 | 8.96152 | 9.00032 | [11 empty] | 9.598365 | 0.00962847 | 0.288854 | 30.2889 | 30 | -0.00381999 | -0.0343794 | 8.96549 | 8.99987 | [11 empty] | 9.925179 | 0.015991 | 0.479733 | 30.4799 | 30.0002 | -0.0068257 | -0.0614312 | 8.93855 | 8.99998 | [11 empty] | 9.48536 | 0.00918813 | 0.275644 | 30.2757 | 30 | -0.0034022 | -0.03062 | 8.96945 | 9.00007 | [11 empty] | 9.578943 | 0.0109468 | 0.328405 | 30.3284 | 30 | -0.00400288 | -0.036025 | 8.96374 | 8.99977 | [11 empty] | 9.460685 | 0.00937643 | 0.281293 | 30.2813 | 30 | -0.00347034 | -0.0312352 | 8.96938 | 9.00062 | [11 empty] | 9.583171875 | 0.0106767 | 0.320302 | 30.3203 | 30 | -0.0041208 | -0.037086 | 8.96263 | 8.99972 | [11 empty] | 9.472737 | 0.00932923 | 0.279885 | 30.2807 | 30.0008 | -0.00364827 | -0.0328339 | 8.96702 | 8.99985 | [11 empty] | 9.816982 | 0.0136786 | 0.410357 | 30.4104 | 30 | -0.00623752 | -0.0561389 | 8.94405 | 9.00019 | [11 empty] | 9.522098 | 0.00884947 | 0.265487 | 30.2658 | 30.0003 | -0.00334479 | -0.0301024 | 8.96967 | 8.99977 | [11 empty] | 9.724238 | 0.0107938 | 0.323819 | 30.3243 | 30.0005 | -0.00459275 | -0.041335 | 8.95872 | 9.00006 | [11 empty] | 9.804248 | 0.0117399 | 0.352196 | 30.3521 | 29.9999 | -0.00536947 | -0.0483226 | 8.95119 | 8.99951 | [11 empty] | 9.764179 | 0.011737 | 0.352111 | 30.3521 | 30 | -0.0050141 | -0.0451264 | 8.95478 | 8.9999 | [11 empty] | 9.733209 | 0.0105915 | 0.317748 | 30.3181 | 30.0003 | -0.00458713 | -0.0412846 | 8.95881 | 9.0001
| 9.628306 | 0.0113154 | 0.339465 | 30.3396 | 30.0002 | -0.00439915 | -0.0395929 | 8.96054 | 9.00013 | [11 empty] | 9.475161 | 0.00946383 | 0.283921 | 30.2846 | 30.0006 | -0.00385292 | -0.0346741 | 8.96475 | 8.99942 | [11 empty] | 9.5453 | 0.00982537 | 0.294771 | 30.2957 | 30.001 | -0.00366261 | -0.0329631 | 8.96693 | 8.9999 | [11 empty] | 9.643523 | 0.0107931 | 0.323794 | 30.3237 | 30 | -0.00402995 | -0.0362697 | 8.96376 | 9.00003 | [11 empty] | 9.519824 | 0.00999853 | 0.299956 | 30.3 | 30 | -0.00405221 | -0.0364701 | 8.96357 | 9.00004 | [11 empty] | 9.573352 | 0.0106212 | 0.318635 | 30.3186 | 30 | -0.0040334 | -0.0362975 | 8.96294 | 8.99924 | [11 empty] | 9.697873 | 0.0108489 | 0.325465 | 30.3255 | 30 | -0.00448767 | -0.040387 | 8.95915 | 8.99954 | [11 empty] | 9.58478125 | 0.0100881 | 0.302652 | 30.3034 | 30.0008 | -0.00441051 | -0.039696 | 8.96062 | 9.00032 | [11 empty] | 9.621243 | 0.00983859 | 0.295158 | 30.2952 | 30 | -0.00388857 | -0.0349966 | 8.96487 | 8.99987 | [11 empty] | 9.932786 | 0.0163249 | 0.489749 | 30.4899 | 30.0002 | -0.00700573 | -0.0630515 | 8.93693 | 8.99998 | [11 empty] | 9.50784375 | 0.00939639 | 0.281892 | 30.2819 | 30 | -0.00351885 | -0.0316699 | 8.9684 | 9.00007 | [11 empty] | 9.596596 | 0.0111928 | 0.335785 | 30.3358 | 30 | -0.00412624 | -0.0371352 | 8.96263 | 8.99977 | [11 empty] | 9.484053 | 0.00956227 | 0.286868 | 30.2869 | 30 | -0.00357235 | -0.0321533 | 8.96846 | 9.00062 | [11 empty] | 9.601255 | 0.0109286 | 0.327858 | 30.3279 | 30 | -0.00422985 | -0.0380675 | 8.96165 | 8.99972 | [11 empty] | 9.495549 | 0.0095343 | 0.286037 | 30.2868 | 30.0008 | -0.00375015 | -0.0337508 | 8.9661 | 8.99985 | [11 empty] | 9.828596 | 0.0139887 | 0.419661 | 30.4197 | 30 | -0.00637183 | -0.0573477 | 8.94284 | 9.00019 | [11 empty] | 9.547604 | 0.00903789 | 0.271139 | 30.2714 | 30.0003 | -0.00341719 | -0.030754 | 8.96902 | 8.99977 | [11 empty] | 9.741432 | 0.0110456 | 0.331373 | 30.3319 | 30.0005 | -0.00469715 | -0.0422747 | 8.95778 | 9.00006 | [11 empty] | 9.819896 | 0.0120048 | 0.360142 | 30.36 | 29.9999 | -0.00549087 | -0.0494151 | 8.9501 | 8.99951 | [11 empty] | 9.78087 | 0.0119867 | 0.359602 | 30.3596 | 30 | -0.00512656 | -0.0461385 | 8.95376 | 8.9999 | [11 empty] | 9.750665 | 0.0108352 | 0.325061 | 30.3254 | 30.0003 | -0.00471062 | -0.042396 | 8.9577 | 9.0001
| 9.64764 | 0.0115561 | 0.346684 | 30.3469 | 30.0002 | -0.00450805 | -0.040573 | 8.95956 | 9.00013 | [11 empty] | 9.498332 | 0.00966597 | 0.289985 | 30.2906 | 30.0006 | -0.00392977 | -0.0353656 | 8.96406 | 8.99942 | [11 empty] | 9.567675 | 0.0100421 | 0.301273 | 30.3022 | 30.001 | -0.00375267 | -0.0337736 | 8.96612 | 8.9999 | [11 empty] | 9.661668 | 0.0110418 | 0.331255 | 30.3312 | 30 | -0.00412608 | -0.0371349 | 8.9629 | 9.00003 | [11 empty] | 9.541046 | 0.0102152 | 0.306455 | 30.3065 | 30 | -0.00413584 | -0.0372227 | 8.96282 | 9.00004 | [11 empty] | 9.592416 | 0.010841 | 0.325229 | 30.3252 | 30 | -0.00415056 | -0.0373518 | 8.96188 | 8.99924 | [11 empty] | 9.716568 | 0.0110838 | 0.332513 | 30.3325 | 30 | -0.0045928 | -0.0413331 | 8.95821 | 8.99954 | [11 empty] | 9.607943 | 0.0102986 | 0.308967 | 30.3097 | 30.0008 | -0.00450512 | -0.0405475 | 8.95977 | 9.00032 | [11 empty] | 9.64309375 | 0.0100368 | 0.301105 | 30.3011 | 30 | -0.00399207 | -0.0359281 | 8.96394 | 8.99987 | [11 empty] | 9.940655 | 0.0166613 | 0.499843 | 30.5 | 30.0002 | -0.00716394 | -0.0644754 | 8.93551 | 8.99998 | [11 empty] | 9.530184 | 0.00961752 | 0.288526 | 30.2885 | 30 | -0.00362721 | -0.0326451 | 8.96742 | 9.00007 | [11 empty] | 9.613673 | 0.0114351 | 0.343053 | 30.343 | 30 | -0.00425154 | -0.0382629 | 8.9615 | 8.99977 | [11 empty] | 9.506845 | 0.00976852 | 0.293056 | 30.2931 | 30 | -0.0036839 | -0.0331574 | 8.96746 | 9.00062 | [11 empty] | 9.619166 | 0.0111648 | 0.334944 | 30.335 | 30 | -0.00434476 | -0.0391017 | 8.96062 | 8.99972 | [11 empty] | 9.517899 | 0.00973793 | 0.292146 | 30.293 | 30.0008 | -0.00383565 | -0.0345203 | 8.96533 | 8.99985 | [11 empty] | 9.839395 | 0.0142861 | 0.428582 | 30.4286 | 30 | -0.00654542 | -0.0589101 | 8.94128 | 9.00019 | [11 empty] | 9.571936 | 0.00921651 | 0.276498 | 30.2768 | 30.0003 | -0.00352088 | -0.0316871 | 8.96809 | 8.99977 | [11 empty] | 9.757597 | 0.0112938 | 0.33882 | 30.3393 | 30.0005 | -0.00481029 | -0.0432928 | 8.95676 | 9.00006 | [11 empty] | 9.834414 | 0.012271 | 0.368129 | 30.368 | 29.9999 | -0.00562984 | -0.0506658 | 8.94885 | 8.99951 | [11 empty] | 9.797102 | 0.0122471 | 0.367413 | 30.3674 | 30 | -0.0052478 | -0.0472297 | 8.95267 | 8.9999 | [11 empty] | 9.76732 | 0.011074 | 0.332222 | 30.3325 | 30.0003 | -0.00484094 | -0.043569 | 8.95653 | 9.0001
| 9.665919 | 0.0117995 | 0.353987 | 30.3542 | 30.0002 | -0.00462007 | -0.0415813 | 8.95855 | 9.00013 | [11 empty] | 9.521082 | 0.00987624 | 0.296293 | 30.2969 | 30.0006 | -0.00403732 | -0.0363336 | 8.96309 | 8.99942 | [11 empty] | 9.589376 | 0.0102544 | 0.307642 | 30.3086 | 30.001 | -0.00384727 | -0.034625 | 8.96527 | 8.9999 | [11 empty] | 9.679389 | 0.011287 | 0.33861 | 30.3386 | 30 | -0.00423077 | -0.038077 | 8.96196 | 9.00003 | [11 empty] | 9.560931 | 0.0104453 | 0.31336 | 30.3134 | 30 | -0.00424292 | -0.0381865 | 8.96185 | 9.00004 | [11 empty] | 9.611524 | 0.011078 | 0.332341 | 30.3323 | 30 | -0.00425385 | -0.0382814 | 8.96095 | 8.99924 | [11 empty] | 9.735154 | 0.0113338 | 0.340015 | 30.34 | 30 | -0.00470232 | -0.0423187 | 8.95722 | 8.99954 | [11 empty] | 9.63088 | 0.0105145 | 0.315442 | 30.3162 | 30.0008 | -0.00460068 | -0.0414076 | 8.95891 | 9.00032 | [11 empty] | 9.664271 | 0.010268 | 0.30804 | 30.3081 | 30 | -0.004081 | -0.0367284 | 8.96314 | 8.99987 | [11 empty] | 9.947905 | 0.0170059 | 0.51018 | 30.5104 | 30.0002 | -0.00733647 | -0.0660281 | 8.93396 | 8.99998 | [11 empty] | 9.551782 | 0.00983567 | 0.29507 | 30.2951 | 30 | -0.00373483 | -0.0336137 | 8.96645 | 9.00007 | [11 empty] | 9.630875 | 0.0116832 | 0.350497 | 30.3505 | 30 | -0.00437888 | -0.0394089 | 8.96036 | 8.99977 | [11 empty] | 9.529448 | 0.00998007 | 0.299402 | 30.2994 | 30 | -0.00375338 | -0.0337827 | 8.96683 | 9.00062 | [11 empty] | 9.636088 | 0.0114133 | 0.342399 | 30.3424 | 30 | -0.00448359 | -0.040351 | 8.95937 | 8.99972 | [11 empty] | 9.539515625 | 0.0099438 | 0.298322 | 30.2991 | 30.0008 | -0.00392842 | -0.0353552 | 8.9645 | 8.99985 | [11 empty] | 9.849521 | 0.014599 | 0.43797 | 30.438 | 30 | -0.00669971 | -0.0602987 | 8.93989 | 9.00019 | [11 empty] | 9.595054 | 0.00940478 | 0.282146 | 30.2824 | 30.0003 | -0.00360772 | -0.0324687 | 8.96731 | 8.99977 | [11 empty] | 9.773177 | 0.0115489 | 0.346473 | 30.347 | 30.0005 | -0.00495209 | -0.0445691 | 8.95549 | 9.00006 | [11 empty] | 9.848421875 | 0.0125441 | 0.376321 | 30.3762 | 29.9999 | -0.0057616 | -0.0518516 | 8.94766 | 8.99951 | [11 empty] | 9.811956 | 0.012506 | 0.375182 | 30.3752 | 30 | -0.00536555 | -0.0482895 | 8.95161 | 8.9999 | [11 empty] | 9.78388 | 0.0113205 | 0.339618 | 30.3399 | 30.0003 | -0.00497951 | -0.044816 | 8.95528 | 9.0001
| 9.683071 | 0.0120585 | 0.361758 | 30.3619 | 30.0002 | -0.00474112 | -0.0426707 | 8.95746 | 9.00013 | [11 empty] | 9.542279 | 0.0100871 | 0.30262 | 30.3033 | 30.0006 | -0.00413074 | -0.0371742 | 8.96225 | 8.99942 | [11 empty] | 9.611501 | 0.0104706 | 0.314129 | 30.3151 | 30.001 | -0.00394517 | -0.0355061 | 8.96439 | 8.9999 | [11 empty] | 9.696585 | 0.0115453 | 0.346358 | 30.3463 | 30 | -0.0043469 | -0.0391222 | 8.96091 | 9.00003 | [11 empty] | 9.579777 | 0.0106824 | 0.320473 | 30.3205 | 30 | -0.00434831 | -0.039135 | 8.96091 | 9.00004 | [11 empty] | 9.629456 | 0.0113264 | 0.339793 | 30.3398 | 30 | -0.00436863 | -0.0393143 | 8.95992 | 8.99924 | [11 empty] | 9.753354 | 0.0115815 | 0.347446 | 30.3474 | 30 | -0.00479474 | -0.0431504 | 8.95639 | 8.99954 | [11 empty] | 9.652354 | 0.0107311 | 0.32194 | 30.3227 | 30.0008 | -0.00470634 | -0.0423586 | 8.95796 | 9.00032 | [11 empty] | 9.684604 | 0.0104991 | 0.314974 | 30.315 | 30 | -0.00417145 | -0.0375425 | 8.96233 | 8.99987 | [11 empty] | 9.954949 | 0.0173343 | 0.520033 | 30.5202 | 30.0002 | -0.00752271 | -0.0677043 | 8.93228 | 8.99998 | [11 empty] | 9.572165 | 0.0100637 | 0.301911 | 30.3019 | 30 | -0.00384968 | -0.0346473 | 8.96542 | 9.00007 | [11 empty] | 9.647205 | 0.0119444 | 0.358331 | 30.3583 | 30 | -0.0044952 | -0.0404558 | 8.95931 | 8.99977 | [11 empty] | 9.550145 | 0.0102 | 0.306 | 30.306 | 30 | -0.00387215 | -0.0348517 | 8.96576 | 9.00062 | [11 empty] | 9.652336 | 0.0116618 | 0.349854 | 30.3499 | 30 | -0.00456738 | -0.0411051 | 8.95861 | 8.99972 | [11 empty] | 9.56106 | 0.0101705 | 0.305123 | 30.3059 | 30.0008 | -0.0040407 | -0.0363657 | 8.96349 | 8.99985 | [11 empty] | 9.859378 | 0.0149061 | 0.447183 | 30.4472 | 30 | -0.00686163 | -0.061756 | 8.93844 | 9.00019 | [11 empty] | 9.617448 | 0.00960534 | 0.288163 | 30.2884 | 30.0003 | -0.00370565 | -0.03335 | 8.96642 | 8.99977 | [11 empty] | 9.788767 | 0.0118022 | 0.354071 | 30.3546 | 30.0005 | -0.0050804 | -0.0457239 | 8.95433 | 9.00006 | [11 empty] | 9.86154 | 0.0128251 | 0.384751 | 30.3846 | 29.9999 | -0.00588793 | -0.0529885 | 8.94652 | 8.99951 | [11 empty] | 9.82638 | 0.0127708 | 0.383123 | 30.3831 | 30 | -0.00548447 | -0.0493597 | 8.95054 | 8.9999 | [11 empty] | 9.799534 | 0.0115804 | 0.347416 | 30.3477 | 30.0003 | -0.0050999 | -0.0458996 | 8.9542 | 9.0001
| 9.699802 | 0.012315 | 0.369451 | 30.3696 | 30.0002 | -0.00486551 | -0.0437902 | 8.95634 | 9.00013 | [11 empty] | 9.563322 | 0.0103023 | 0.309075 | 30.3097 | 30.0006 | -0.00424155 | -0.0381715 | 8.96125 | 8.99942 | [11 empty] | 9.631709 | 0.0107043 | 0.32114 | 30.3221 | 30.001 | -0.0040386 | -0.036347 | 8.96355 | 8.9999 | [11 empty] | 9.712403 | 0.0117892 | 0.353675 | 30.3536 | 30 | -0.00446999 | -0.04023 | 8.9598 | 9.00003 | [11 empty] | 9.598378 | 0.0109167 | 0.327501 | 30.3275 | 30 | -0.00445608 | -0.0401049 | 8.95994 | 9.00004 | [11 empty] | 9.646529 | 0.0115702 | 0.347105 | 30.3471 | 30 | -0.00448706 | -0.0403801 | 8.95885 | 8.99924 | [11 empty] | 9.770638 | 0.0118211 | 0.354634 | 30.3546 | 30 | -0.0049285 | -0.0443542 | 8.95518 | 8.99954 | [11 empty] | 9.673 | 0.0109677 | 0.329039 | 30.3298 | 30.0008 | -0.00481551 | -0.0433411 | 8.95698 | 9.00032 | [11 empty] | 9.704201 | 0.0107205 | 0.321615 | 30.3216 | 30 | -0.00428208 | -0.0385382 | 8.96133 | 8.99987 | [11 empty] | 9.961567 | 0.0176674 | 0.530027 | 30.5302 | 30.0002 | -0.00769282 | -0.0692353 | 8.93075 | 8.99998 | [11 empty] | 9.592057 | 0.0102949 | 0.308847 | 30.3089 | 30 | -0.00396313 | -0.0356684 | 8.9644 | 9.00007 | [11 empty] | 9.662754 | 0.0122089 | 0.366268 | 30.3663 | 30 | -0.00461227 | -0.0415094 | 8.95826 | 8.99977 | [11 empty] | 9.570345 | 0.0104193 | 0.312579 | 30.3126 | 30 | -0.00398511 | -0.0358685 | 8.96475 | 9.00062 | [11 empty] | 9.668369 | 0.0119173 | 0.357521 | 30.3575 | 30 | -0.00471488 | -0.0424326 | 8.95729 | 8.99972 | [11 empty] | 9.58094 | 0.0103933 | 0.311809 | 30.3126 | 30.0008 | -0.00415799 | -0.0374213 | 8.96243 | 8.99985 | [11 empty] | 9.868843 | 0.0152263 | 0.456788 | 30.4568 | 30 | -0.00702237 | -0.0632027 | 8.93699 | 9.00019 | [11 empty] | 9.640032 | 0.00981383 | 0.294418 | 30.2947 | 30.0003 | -0.00381202 | -0.0343073 | 8.96547 | 8.99977 | [11 empty] | 9.804083 | 0.0120623 | 0.361876 | 30.3624 | 30.0005 | -0.00520372 | -0.0468338 | 8.95322 | 9.00006 | [11 empty] | 9.874769 | 0.0131017 | 0.39305 | 30.3929 | 29.9999 | -0.0060323 | -0.0542878 | 8.94522 | 8.99951 | [11 empty] | 9.840742 | 0.0130421 | 0.391265 | 30.3913 | 30 | -0.00561951 | -0.050575 | 8.94933 | 8.9999 | [11 empty] | 9.814957 | 0.0118219 | 0.354661 | 30.355 | 30.0003 | -0.00523062 | -0.0470761 | 8.95302 | 9.0001
| 9.716492 | 0.0125795 | 0.377388 | 30.3776 | 30.0002 | -0.00498707 | -0.0448843 | 8.95525 | 9.00013 | [11 empty] | 9.584185 | 0.0105357 | 0.316077 | 30.3167 | 30.0006 | -0.0043062 | -0.0387533 | 8.96067 | 8.99942 | [11 empty] | 9.651466 | 0.0109437 | 0.328323 | 30.3293 | 30.001 | -0.00413064 | -0.0371753 | 8.96272 | 8.9999 | [11 empty] | 9.728123 | 0.0120464 | 0.361392 | 30.3613 | 30 | -0.00459379 | -0.0413443 | 8.95869 | 9.00003 | [11 empty] | 9.616095 | 0.0111731 | 0.335192 | 30.3352 | 30 | -0.00455914 | -0.0410325 | 8.95901 | 9.00004 | [11 empty] | 9.663424 | 0.011832 | 0.35496 | 30.3549 | 30 | -0.00459633 | -0.0413634 | 8.95787 | 8.99924 | [11 empty] | 9.787149 | 0.0120779 | 0.362337 | 30.3623 | 30 | -0.00504577 | -0.0454096 | 8.95413 | 8.99954 | [11 empty] | 9.692599 | 0.0111878 | 0.335641 | 30.3364 | 30.0008 | -0.00491387 | -0.0442264 | 8.95609 | 9.00032 | [11 empty] | 9.723152 | 0.0109616 | 0.32885 | 30.3289 | 30 | -0.00438422 | -0.0394574 | 8.96041 | 8.99987 | [11 empty] | 9.967959 | 0.0180126 | 0.540383 | 30.5406 | 30.0002 | -0.00786677 | -0.0708008 | 8.92918 | 8.99998 | [11 empty] | 9.611113 | 0.010543 | 0.31629 | 30.3163 | 30 | -0.00408549 | -0.0367697 | 8.9633 | 9.00007 | [11 empty] | 9.677793 | 0.0124653 | 0.37396 | 30.374 | 30 | -0.00476058 | -0.0428441 | 8.95692 | 8.99977 | [11 empty] | 9.589962 | 0.010657 | 0.319711 | 30.3197 | 30 | -0.0040839 | -0.0367576 | 8.96386 | 9.00062 | [11 empty] | 9.683012 | 0.0121905 | 0.365716 | 30.3657 | 30 | -0.00484263 | -0.0435824 | 8.95614 | 8.99972 | [11 empty] | 9.599445 | 0.010635 | 0.31906 | 30.3199 | 30.0008 | -0.00425685 | -0.038311 | 8.96154 | 8.99985 | [11 empty] | 9.878546875 | 0.0155419 | 0.466258 | 30.4663 | 30 | -0.00718034 | -0.0646244 | 8.93557 | 9.00019 | [11 empty] | 9.661223 | 0.0100384 | 0.301154 | 30.3014 | 30.0003 | -0.00390124 | -0.0351103 | 8.96466 | 8.99977 | [11 empty] | 9.818461 | 0.0123268 | 0.369811 | 30.3703 | 30.0005 | -0.00532866 | -0.0479583 | 8.9521 | 9.00006 | [11 empty] | 9.887444 | 0.0133916 | 0.401745 | 30.4016 | 29.9999 | -0.00617953 | -0.0556128 | 8.9439 | 8.99951 | [11 empty] | 9.85421875 | 0.0133225 | 0.399677 | 30.3997 | 30 | -0.00574656 | -0.0517185 | 8.94818 | 8.9999 | [11 empty] | 9.829676 | 0.0120914 | 0.362746 | 30.3631 | 30.0003 | -0.00537829 | -0.0484051 | 8.95169 | 9.0001
| 9.731903 | 0.0128504 | 0.385515 | 30.3857 | 30.0002 | -0.00511951 | -0.0460763 | 8.95406 | 9.00013 | [11 empty] | 9.603912 | 0.010763 | 0.322896 | 30.3235 | 30.0006 | -0.00442365 | -0.0398103 | 8.95961 | 8.99942 | [11 empty] | 9.671154 | 0.0111822 | 0.335478 | 30.3364 | 30.001 | -0.00423546 | -0.0381187 | 8.96178 | 8.9999 | [11 empty] | 9.743491 | 0.0123087 | 0.369262 | 30.3692 | 30 | -0.0047127 | -0.0424145 | 8.95762 | 9.00003 | [11 empty] | 9.634006 | 0.0114231 | 0.342693 | 30.3427 | 30 | -0.00467509 | -0.042076 | 8.95796 | 9.00004 | [11 empty] | 9.679171875 | 0.0120843 | 0.362528 | 30.3625 | 30 | -0.0047297 | -0.0425637 | 8.95667 | 8.99924 | [11 empty] | 9.803112 | 0.0123363 | 0.370087 | 30.3701 | 30 | -0.005142 | -0.0462757 | 8.95326 | 8.99954 | [11 empty] | 9.711786 | 0.0114263 | 0.342797 | 30.3436 | 30.0008 | -0.00503134 | -0.0452837 | 8.95504 | 9.00032 | [11 empty] | 9.74147 | 0.0111982 | 0.335946 | 30.336 | 30 | -0.00448753 | -0.0403872 | 8.95948 | 8.99987 | [11 empty] | 9.975267 | 0.0183399 | 0.550199 | 30.5504 | 30.0002 | -0.00804562 | -0.0724104 | 8.92757 | 8.99998 | [11 empty] | 9.629194 | 0.0107814 | 0.323442 | 30.3234 | 30 | -0.00420733 | -0.0378662 | 8.9622 | 9.00007 | [11 empty] | 9.692246 | 0.0127447 | 0.38234 | 30.3823 | 30 | -0.00487978 | -0.0439168 | 8.95585 | 8.99977 | [11 empty] | 9.608984375 | 0.0108893 | 0.32668 | 30.3267 | 30 | -0.00419143 | -0.0377255 | 8.96289 | 9.00062 | [11 empty] | 9.697515 | 0.0124508 | 0.373525 | 30.3736 | 30 | -0.00496565 | -0.0446894 | 8.95503 | 8.99972 | [11 empty] | 9.617986 | 0.0108757 | 0.326281 | 30.3271 | 30.0008 | -0.00436486 | -0.0392831 | 8.96057 | 8.99985 | [11 empty] | 9.888092 | 0.0158522 | 0.475566 | 30.4756 | 30 | -0.00734549 | -0.0661108 | 8.93408 | 9.00019 | [11 empty] | 9.681372 | 0.0102606 | 0.30782 | 30.3081 | 30.0003 | -0.00400017 | -0.0360006 | 8.96377 | 8.99977 | [11 empty] | 9.831566 | 0.0126069 | 0.378215 | 30.3787 | 30.0005 | -0.0054639 | -0.0491754 | 8.95088 | 9.00006 | [11 empty] | 9.898995 | 0.0136709 | 0.410124 | 30.41 | 29.9999 | -0.00633773 | -0.0570365 | 8.94248 | 8.99951 | [11 empty] | 9.867123 | 0.0136096 | 0.408288 | 30.4083 | 30 | -0.00588101 | -0.0529285 | 8.94698 | 8.9999 | [11 empty] | 9.843627 | 0.0123632 | 0.370901 | 30.3712 | 30.0003 | -0.00552135 | -0.0496927 | 8.9504 | 9.0001
| 9.74696875 | 0.0131267 | 0.393805 | 30.394 | 30.0002 | -0.00523713 | -0.0471348 | 8.953 | 9.00013 | [11 empty] | 9.623198 | 0.0110008 | 0.33003 | 30.3307 | 30.0006 | -0.00451993 | -0.0406768 | 8.95875 | 8.99942 | [11 empty] | 9.68969 | 0.0114307 | 0.342932 | 30.3439 | 30.001 | -0.00432484 | -0.0389231 | 8.96097 | 8.9999 | [11 empty] | 9.75840625 | 0.0125724 | 0.377172 | 30.3771 | 30 | -0.00481358 | -0.0433224 | 8.95671 | 9.00003 | [11 empty] | 9.650546875 | 0.0116837 | 0.350512 | 30.3505 | 30 | -0.00481333 | -0.0433201 | 8.95672 | 9.00004 | [11 empty] | 9.694021 | 0.0123563 | 0.370687 | 30.3706 | 30 | -0.00486925 | -0.0438195 | 8.95542 | 8.99924 | [11 empty] | 9.818414 | 0.0125993 | 0.37798 | 30.378 | 30 | -0.00525896 | -0.0473282 | 8.95221 | 8.99954 | [11 empty] | 9.730944 | 0.0116548 | 0.349654 | 30.3504 | 30.0008 | -0.00513958 | -0.0462578 | 8.95406 | 9.00032 | [11 empty] | 9.759662 | 0.01144 | 0.3432 | 30.3432 | 30 | -0.00458169 | -0.0412347 | 8.95863 | 8.99987 | [11 empty] | 9.982613 | 0.0186769 | 0.560312 | 30.5605 | 30.0002 | -0.00821259 | -0.0739131 | 8.92607 | 8.99998 | [11 empty] | 9.646533 | 0.0110309 | 0.330929 | 30.3309 | 30 | -0.00432707 | -0.0389439 | 8.96112 | 9.00007 | [11 empty] | 9.70632 | 0.0130237 | 0.390711 | 30.3907 | 30 | -0.00503231 | -0.0452896 | 8.95448 | 8.99977 | [11 empty] | 9.627479 | 0.0111328 | 0.333984 | 30.334 | 30 | -0.00431303 | -0.03882 | 8.9618 | 9.00062 | [11 empty] | 9.712103 | 0.0127179 | 0.381537 | 30.3816 | 30 | -0.00510638 | -0.045956 | 8.95376 | 8.99972 | [11 empty] | 9.635186 | 0.0111186 | 0.333567 | 30.3344 | 30.0008 | -0.00448997 | -0.0404091 | 8.95944 | 8.99985 | [11 empty] | 9.896959 | 0.0161702 | 0.485105 | 30.4851 | 30 | -0.00750746 | -0.0675686 | 8.93262 | 9.00019 | [11 empty] | 9.700533 | 0.0104912 | 0.314738 | 30.315 | 30.0003 | -0.00412081 | -0.0370864 | 8.96269 | 8.99977 | [11 empty] | 9.84487 | 0.0128872 | 0.386623 | 30.3871 | 30.0005 | -0.0056135 | -0.0505218 | 8.94954 | 9.00006 | [11 empty] | 9.910449 | 0.013961 | 0.418827 | 30.4187 | 29.9999 | -0.00648388 | -0.0583518 | 8.94116 | 8.99951 | [11 empty] | 9.879472 | 0.0138895 | 0.416685 | 30.4167 | 30 | -0.0060201 | -0.0541804 | 8.94572 | 8.9999 | [11 empty] | 9.857598 | 0.0126273 | 0.378824 | 30.3791 | 30.0003 | -0.00567231 | -0.0510513 | 8.94904 | 9.0001
| 9.760946 | 0.0134087 | 0.402262 | 30.4024 | 30.0002 | -0.00536464 | -0.0482825 | 8.95185 | 9.00013 | [11 empty] | 9.641581 | 0.0112399 | 0.337205 | 30.3378 | 30.0006 | -0.00463351 | -0.0416989 | 8.95772 | 8.99942 | [11 empty] | 9.707557 | 0.0116787 | 0.350371 | 30.3513 | 30.001 | -0.00442654 | -0.0398384 | 8.96006 | 8.9999 | [11 empty] | 9.77244 | 0.0128497 | 0.38549 | 30.3854 | 30 | -0.00496883 | -0.0447196 | 8.95531 | 9.00003 | [11 empty] | 9.665805 | 0.0119478 | 0.358435 | 30.3584 | 30 | -0.00491059 | -0.0441955 | 8.95584 | 9.00004 | [11 empty] | 9.708489 | 0.0126221 | 0.378662 | 30.3786 | 30 | -0.00500033 | -0.0449991 | 8.95424 | 8.99924 | [11 empty] | 9.833528 | 0.0128687 | 0.38606 | 30.386 | 30 | -0.00538917 | -0.0485001 | 8.95104 | 8.99954 | [11 empty] | 9.749171 | 0.011889 | 0.35668 | 30.3574 | 30.0008 | -0.00525439 | -0.0472912 | 8.95303 | 9.00032 | [11 empty] | 9.776963 | 0.011688 | 0.350641 | 30.3507 | 30 | -0.00470361 | -0.0423319 | 8.95754 | 8.99987 | [11 empty] | 9.989142 | 0.019014 | 0.570425 | 30.5706 | 30.0002 | -0.00838961 | -0.0755063 | 8.92448 | 8.99998 | [11 empty] | 9.66321 | 0.0112847 | 0.338542 | 30.3385 | 30 | -0.00446603 | -0.0401946 | 8.95987 | 9.00007 | [11 empty] | 9.719643 | 0.0133053 | 0.399158 | 30.3991 | 30 | -0.00516893 | -0.0465191 | 8.95325 | 8.99977 | [11 empty] | 9.64473 | 0.0113804 | 0.341411 | 30.3414 | 30 | -0.00443188 | -0.0398897 | 8.96073 | 9.00062 | [11 empty] | 9.725805 | 0.0129861 | 0.389582 | 30.3896 | 30 | -0.00526639 | -0.047396 | 8.95232 | 8.99972 | [11 empty] | 9.65221 | 0.0113699 | 0.341105 | 30.3419 | 30.0008 | -0.00460662 | -0.0414589 | 8.95839 | 8.99985 | [11 empty] | 9.905015 | 0.0164931 | 0.494794 | 30.4948 | 30 | -0.00768429 | -0.06916 | 8.93103 | 9.00019 | [11 empty] | 9.71865 | 0.0107313 | 0.321941 | 30.3222 | 30.0003 | -0.00423532 | -0.0381169 | 8.96166 | 8.99977 | [11 empty] | 9.858022 | 0.0131718 | 0.395162 | 30.3957 | 30.0005 | -0.00576211 | -0.0518594 | 8.9482 | 9.00006 | [11 empty] | 9.92206 | 0.0142566 | 0.427697 | 30.4276 | 29.9999 | -0.00661505 | -0.0595322 | 8.93998 | 8.99951 | [11 empty] | 9.890914 | 0.0141859 | 0.425578 | 30.4256 | 30 | -0.0061404 | -0.055263 | 8.94464 | 8.9999 | [11 empty] | 9.870645 | 0.012902 | 0.387064 | 30.3874 | 30.0003 | -0.00580602 | -0.0522548 | 8.94784 | 9.0001
| 9.773854 | 0.0136938 | 0.410815 | 30.411 | 30.0002 | -0.00550913 | -0.0495829 | 8.95055 | 9.00013 | [11 empty] | 9.658908 | 0.0114944 | 0.344838 | 30.3455 | 30.0006 | -0.00474428 | -0.0426958 | 8.95673 | 8.99942 | [11 empty] | 9.7245 | 0.0119452 | 0.358368 | 30.3593 | 30.001 | -0.00453259 | -0.0407928 | 8.9591 | 8.9999 | [11 empty] | 9.785993 | 0.0131395 | 0.394184 | 30.3941 | 30 | -0.00508815 | -0.0457935 | 8.95424 | 9.00003 | [11 empty] | 9.68084375 | 0.0121898 | 0.365693 | 30.3657 | 30 | -0.00507627 | -0.0456866 | 8.95435 | 9.00004 | [11 empty] | 9.722307 | 0.0128985 | 0.386954 | 30.3869 | 30 | -0.0051356 | -0.0462164 | 8.95302 | 8.99924 | [11 empty] | 9.84833 | 0.0131503 | 0.394509 | 30.3945 | 30 | -0.00548565 | -0.0493683 | 8.95017 | 8.99954 | [11 empty] | 9.766313 | 0.01214 | 0.364209 | 30.365 | 30.0008 | -0.00535755 | -0.0482197 | 8.9521 | 9.00032 | [11 empty] | 9.793251 | 0.0119372 | 0.358117 | 30.3581 | 30 | -0.00481898 | -0.0433702 | 8.9565 | 8.99987 | [11 empty] | 9.995140625 | 0.0193454 | 0.580366 | 30.5806 | 30.0002 | -0.00857744 | -0.0771969 | 8.92279 | 8.99998 | [11 empty] | 9.679043 | 0.0115445 | 0.346336 | 30.3463 | 30 | -0.00459194 | -0.0413278 | 8.95874 | 9.00007 | [11 empty] | 9.731890625 | 0.0135985 | 0.407954 | 30.4079 | 30 | -0.00532802 | -0.0479509 | 8.95181 | 8.99977 | [11 empty] | 9.661144 | 0.0116335 | 0.349004 | 30.349 | 30 | -0.00456147 | -0.041056 | 8.95956 | 9.00062 | [11 empty] | 9.738486 | 0.0132768 | 0.398305 | 30.3983 | 30 | -0.00538548 | -0.0484678 | 8.95125 | 8.99972 | [11 empty] | 9.668637 | 0.0116223 | 0.34868 | 30.3495 | 30.0008 | -0.00471462 | -0.0424309 | 8.95742 | 8.99985 | [11 empty] | 9.913271 | 0.0168196 | 0.504589 | 30.5046 | 30 | -0.00785748 | -0.0707188 | 8.92947 | 9.00019 | [11 empty] | 9.736006 | 0.0109743 | 0.329232 | 30.3295 | 30.0003 | -0.00435809 | -0.0392218 | 8.96055 | 8.99977 | [11 empty] | 9.869825 | 0.0134618 | 0.403861 | 30.4044 | 30.0005 | -0.00592558 | -0.0533305 | 8.94673 | 9.00006 | [11 empty] | 9.933073 | 0.0145474 | 0.43642 | 30.4363 | 29.9999 | -0.00677383 | -0.0609612 | 8.93855 | 8.99951 | [11 empty] | 9.902238 | 0.0144805 | 0.434415 | 30.4344 | 30 | -0.00627427 | -0.0564678 | 8.94344 | 8.9999 | [11 empty] | 9.882822 | 0.0131864 | 0.395596 | 30.3959 | 30.0003 | -0.00596965 | -0.0537275 | 8.94637 | 9.0001
| 9.786727 | 0.013976 | 0.419282 | 30.4194 | 30.0002 | -0.0056326 | -0.0506941 | 8.94944 | 9.00013 | [11 empty] | 9.675564 | 0.0117526 | 0.352587 | 30.3532 | 30.0006 | -0.00485261 | -0.0436707 | 8.95575 | 8.99942 | [11 empty] | 9.740972 | 0.0121993 | 0.36599 | 30.367 | 30.001 | -0.00466032 | -0.0419424 | 8.95795 | 8.9999 | [11 empty] | 9.799018 | 0.0134186 | 0.402557 | 30.4025 | 30 | -0.00522003 | -0.0469804 | 8.95305 | 9.00003 | [11 empty] | 9.69498 | 0.0124863 | 0.37459 | 30.3746 | 30 | -0.00517808 | -0.0466029 | 8.95344 | 9.00004 | [11 empty] | 9.735545 | 0.0131772 | 0.395314 | 30.3953 | 30 | -0.0052767 | -0.0474862 | 8.95175 | 8.99924 | [11 empty] | 9.862021 | 0.013419 | 0.402568 | 30.4026 | 30 | -0.00562031 | -0.0505802 | 8.94896 | 8.99954 | [11 empty] | 9.782846 | 0.0123974 | 0.37193 | 30.3727 | 30.0008 | -0.0054764 | -0.0492893 | 8.95103 | 9.00032 | [11 empty] | 9.809056 | 0.0121943 | 0.36583 | 30.3659 | 30 | -0.00494228 | -0.0444799 | 8.95539 | 8.99987 | [11 empty] | 10.00046 | 0.0197035 | 0.591109 | 30.5913 | 30.0002 | -0.00875311 | -0.0787778 | 8.92121 | 8.99998 | [11 empty] | 9.69440625 | 0.0118083 | 0.35425 | 30.3543 | 30 | -0.00473743 | -0.0426372 | 8.95743 | 9.00007 | [11 empty] | 9.743677 | 0.0139008 | 0.417024 | 30.417 | 30 | -0.00545674 | -0.0491094 | 8.95066 | 8.99977 | [11 empty] | 9.677424 | 0.0118908 | 0.356725 | 30.3568 | 30 | -0.00469119 | -0.0422236 | 8.95839 | 9.00062 | [11 empty] | 9.750459 | 0.0135715 | 0.407144 | 30.4072 | 30 | -0.00553441 | -0.0498081 | 8.94991 | 8.99972 | [11 empty] | 9.684027 | 0.0118812 | 0.356446 | 30.3573 | 30.0008 | -0.00483921 | -0.0435522 | 8.9563 | 8.99985 | [11 empty] | 9.921939 | 0.017152 | 0.51456 | 30.5146 | 30 | -0.00802567 | -0.0722326 | 8.92796 | 9.00019 | [11 empty] | 9.753026 | 0.0112207 | 0.336623 | 30.3369 | 30.0003 | -0.0044771 | -0.0402929 | 8.95948 | 8.99977 | [11 empty] | 9.881038 | 0.0137564 | 0.4127 | 30.4132 | 30.0005 | -0.0060535 | -0.0544819 | 8.94557 | 9.00006 | [11 empty] | 9.94376 | 0.0148506 | 0.445516 | 30.4454 | 29.9999 | -0.0069274 | -0.0623433 | 8.93717 | 8.99951 | [11 empty] | 9.913087 | 0.0147734 | 0.443202 | 30.4432 | 30 | -0.0064376 | -0.0579378 | 8.94197 | 8.9999 | [11 empty] | 9.894654 | 0.0134759 | 0.404281 | 30.4046 | 30.0003 | -0.00612187 | -0.0550974 | 8.945 | 9.0001
| 9.798634 | 0.014271 | 0.428133 | 30.4283 | 30.0002 | -0.00578448 | -0.0520611 | 8.94807 | 9.00013 | [11 empty] | 9.69197 | 0.0120228 | 0.360691 | 30.3613 | 30.0006 | -0.00497735 | -0.0447933 | 8.95463 | 8.99942 | [11 empty] | 9.757069 | 0.0124704 | 0.374123 | 30.3751 | 30.001 | -0.00477328 | -0.042959 | 8.95694 | 8.9999 | [11 empty] | 9.81171 | 0.0136976 | 0.410928 | 30.4109 | 30 | -0.00534973 | -0.0481477 | 8.95188 | 9.00003 | [11 empty] | 9.709118 | 0.0127692 | 0.383076 | 30.3831 | 30 | -0.00529689 | -0.0476722 | 8.95237 | 9.00004 | [11 empty] | 9.748408 | 0.0134674 | 0.40402 | 30.404 | 30 | -0.00541486 | -0.0487296 | 8.95051 | 8.99924 | [11 empty] | 9.875729 | 0.0137019 | 0.411058 | 30.411 | 30 | -0.00574723 | -0.0517224 | 8.94782 | 8.99954 | [11 empty] | 9.798989 | 0.0126379 | 0.379148 | 30.3799 | 30.0008 | -0.00560785 | -0.0504725 | 8.94985 | 9.00032 | [11 empty] | 9.824201 | 0.0124608 | 0.373825 | 30.3739 | 30 | -0.00505541 | -0.0454981 | 8.95437 | 8.99987 | [11 empty] | 10.00644 | 0.0200587 | 0.601764 | 30.602 | 30.0002 | -0.00894195 | -0.0804774 | 8.91951 | 8.99998 | [11 empty] | 9.709001 | 0.0120767 | 0.362302 | 30.3623 | 30 | -0.00485069 | -0.0436565 | 8.95641 | 9.00007 | [11 empty] | 9.754801 | 0.0141974 | 0.425921 | 30.4259 | 30 | -0.00561018 | -0.0504903 | 8.94928 | 8.99977 | [11 empty] | 9.693390625 | 0.0121502 | 0.364507 | 30.3645 | 30 | -0.00481481 | -0.0433363 | 8.95728 | 9.00062 | [11 empty] | 9.761717 | 0.0138696 | 0.416089 | 30.4161 | 30 | -0.00569283 | -0.0512338 | 8.94848 | 8.99972 | [11 empty] | 9.698769 | 0.0121497 | 0.364502 | 30.3653 | 30.0008 | -0.0049582 | -0.0446231 | 8.95523 | 8.99985 | [11 empty] | 9.929337 | 0.0174802 | 0.524405 | 30.5244 | 30 | -0.0081918 | -0.0737278 | 8.92646 | 9.00019 | [11 empty] | 9.768791 | 0.0114759 | 0.344281 | 30.3446 | 30.0003 | -0.00457946 | -0.0412141 | 8.95856 | 8.99977 | [11 empty] | 9.891837 | 0.0140641 | 0.42193 | 30.4224 | 30.0005 | -0.00620484 | -0.0558439 | 8.94421 | 9.00006 | [11 empty] | 9.953767 | 0.0151526 | 0.454577 | 30.4544 | 29.9999 | -0.0070847 | -0.0637588 | 8.93575 | 8.99951 | [11 empty] | 9.923329 | 0.0150827 | 0.452481 | 30.4525 | 30 | -0.00657467 | -0.0591714 | 8.94073 | 8.9999 | [11 empty] | 9.905728 | 0.0137679 | 0.413042 | 30.4134 | 30.0003 | -0.00628222 | -0.0565406 | 8.94355 | 9.0001
| 9.810396 | 0.0145642 | 0.436929 | 30.4371 | 30.0002 | -0.00591813 | -0.053264 | 8.94687 | 9.00013 | [11 empty] | 9.707307 | 0.0122871 | 0.368621 | 30.3693 | 30.0006 | -0.00507674 | -0.0456877 | 8.95374 | 8.99942 | [11 empty] | 9.772251 | 0.0127468 | 0.382416 | 30.3834 | 30.001 | -0.00489017 | -0.044011 | 8.95588 | 8.9999 | [11 empty] | 9.823646 | 0.0140074 | 0.420221 | 30.4202 | 30 | -0.00550655 | -0.0495592 | 8.95047 | 9.00003 | [11 empty] | 9.72266 | 0.0130486 | 0.391458 | 30.3915 | 30 | -0.00543194 | -0.0488876 | 8.95115 | 9.00004 | [11 empty] | 9.760507 | 0.0137559 | 0.412676 | 30.4126 | 30 | -0.00555846 | -0.0500219 | 8.94921 | 8.99924 | [11 empty] | 9.888291 | 0.0139893 | 0.419678 | 30.4197 | 30 | -0.00587738 | -0.0528937 | 8.94665 | 8.99954 | [11 empty] | 9.814763 | 0.0129036 | 0.387118 | 30.3879 | 30.0008 | -0.0057285 | -0.0515584 | 8.94876 | 9.00032 | [11 empty] | 9.839203125 | 0.0127266 | 0.381798 | 30.3818 | 30 | -0.00516058 | -0.0464446 | 8.95342 | 8.99987 | [11 empty] | 10.01273 | 0.0204127 | 0.612386 | 30.6126 | 30.0002 | -0.00913408 | -0.0822066 | 8.91778 | 8.99998 | [11 empty] | 9.723372 | 0.0123502 | 0.370505 | 30.3705 | 30 | -0.00499624 | -0.0449665 | 8.9551 | 9.00007 | [11 empty] | 9.765753 | 0.0144987 | 0.434959 | 30.4349 | 30 | -0.00575298 | -0.0517755 | 8.94799 | 8.99977 | [11 empty] | 9.70835 | 0.0124219 | 0.372657 | 30.3727 | 30 | -0.00494552 | -0.0445127 | 8.9561 | 9.00062 | [11 empty] | 9.77295 | 0.0141599 | 0.424797 | 30.4248 | 30 | -0.00582576 | -0.0524302 | 8.94729 | 8.99972 | [11 empty] | 9.713249 | 0.0124178 | 0.372543 | 30.3734 | 30.0008 | -0.0050847 | -0.0457616 | 8.95409 | 8.99985 | [11 empty] | 9.936745 | 0.0178247 | 0.534741 | 30.5347 | 30 | -0.00837661 | -0.0753911 | 8.9248 | 9.00019 | [11 empty] | 9.784282 | 0.0117281 | 0.351846 | 30.3521 | 30.0003 | -0.00471477 | -0.0424319 | 8.95734 | 8.99977 | [11 empty] | 9.901994 | 0.0143579 | 0.430744 | 30.4312 | 30.0005 | -0.00635877 | -0.0572293 | 8.94283 | 9.00006 | [11 empty] | 9.963442 | 0.0154639 | 0.463914 | 30.4638 | 29.9999 | -0.00723821 | -0.0651404 | 8.93437 | 8.99951 | [11 empty] | 9.933653 | 0.0153845 | 0.461535 | 30.4615 | 30 | -0.00671068 | -0.0603955 | 8.93951 | 8.9999 | [11 empty] | 9.916396 | 0.0140739 | 0.422221 | 30.4225 | 30.0003 | -0.00644355 | -0.0579925 | 8.9421 | 9.0001
| 9.821823 | 0.0148639 | 0.44592 | 30.4461 | 30.0002 | -0.00605836 | -0.054526 | 8.94561 | 9.00013 | [11 empty] | 9.722308 | 0.0125529 | 0.376596 | 30.3772 | 30.0006 | -0.00520085 | -0.0468046 | 8.95262 | 8.99942 | [11 empty] | 9.786518 | 0.0130262 | 0.390799 | 30.3918 | 30.001 | -0.00501933 | -0.0451734 | 8.95472 | 8.9999 | [11 empty] | 9.834636 | 0.0142917 | 0.42875 | 30.4287 | 30 | -0.00564111 | -0.0507701 | 8.94926 | 9.00003 | [11 empty] | 9.734859375 | 0.0133399 | 0.400198 | 30.4002 | 30 | -0.00556509 | -0.050086 | 8.94995 | 9.00004 | [11 empty] | 9.772298 | 0.0140439 | 0.421316 | 30.4213 | 30 | -0.00569984 | -0.0512942 | 8.94794 | 8.99924 | [11 empty] | 9.900609375 | 0.014282 | 0.428459 | 30.4284 | 30 | -0.00602739 | -0.0542438 | 8.9453 | 8.99954 | [11 empty] | 9.829626 | 0.0131823 | 0.39548 | 30.3962 | 30.0008 | -0.00584807 | -0.0526345 | 8.94769 | 9.00032 | [11 empty] | 9.853709 | 0.0129996 | 0.389987 | 30.39 | 30 | -0.00530819 | -0.047773 | 8.9521 | 8.99987 | [11 empty] | 10.01846 | 0.0207532 | 0.622599 | 30.6228 | 30.0002 | -0.00930777 | -0.0837698 | 8.91621 | 8.99998 | [11 empty] | 9.737212 | 0.012623 | 0.37869 | 30.3787 | 30 | -0.00514149 | -0.0462738 | 8.95379 | 9.00007 | [11 empty] | 9.776455 | 0.0147888 | 0.443665 | 30.4437 | 30 | -0.0059215 | -0.0532921 | 8.94647 | 8.99977 | [11 empty] | 9.722273 | 0.0127038 | 0.381116 | 30.3811 | 30 | -0.0050627 | -0.0455674 | 8.95505 | 9.00062 | [11 empty] | 9.783997 | 0.0144647 | 0.433942 | 30.434 | 30 | -0.0059745 | -0.0537688 | 8.94595 | 8.99972 | [11 empty] | 9.727176 | 0.0126947 | 0.38085 | 30.3817 | 30.0008 | -0.00523369 | -0.0471024 | 8.95275 | 8.99985 | [11 empty] | 9.943887 | 0.0181621 | 0.544864 | 30.5449 | 30 | -0.00854906 | -0.0769432 | 8.92325 | 9.00019 | [11 empty] | 9.799572 | 0.0119888 | 0.359668 | 30.3599 | 30.0003 | -0.00485098 | -0.0436577 | 8.95612 | 8.99977 | [11 empty] | 9.911924 | 0.0146751 | 0.440261 | 30.4408 | 30.0005 | -0.00650617 | -0.0585559 | 8.9415 | 9.00006 | [11 empty] | 9.972713 | 0.0157822 | 0.473463 | 30.4733 | 29.9999 | -0.00739394 | -0.0665419 | 8.93297 | 8.99951 | [11 empty] | 9.943153 | 0.0156904 | 0.470713 | 30.4707 | 30 | -0.00686189 | -0.0617564 | 8.93815 | 8.9999 | [11 empty] | 9.926863 | 0.0143608 | 0.430828 | 30.4312 | 30.0003 | -0.00660641 | -0.0594583 | 8.94064 | 9.0001
| 9.832633 | 0.0151578 | 0.454735 | 30.4549 | 30.0002 | -0.00621162 | -0.0559054 | 8.94423 | 9.00013 | [11 empty] | 9.736303 | 0.0128388 | 0.385173 | 30.3858 | 30.0006 | -0.00532192 | -0.0478942 | 8.95153 | 8.99942 | [11 empty] | 9.800396 | 0.0133094 | 0.399296 | 30.4003 | 30.001 | -0.00514468 | -0.0463015 | 8.95359 | 8.9999 | [11 empty] | 9.845735 | 0.0146191 | 0.438573 | 30.4385 | 30 | -0.00578835 | -0.0520953 | 8.94794 | 9.00003 | [11 empty] | 9.74729 | 0.0136165 | 0.408495 | 30.4085 | 30 | -0.00568937 | -0.0512046 | 8.94884 | 9.00004 | [11 empty] | 9.7839 | 0.0143394 | 0.430181 | 30.4301 | 30 | -0.00585356 | -0.0526775 | 8.94656 | 8.99924 | [11 empty] | 9.912886 | 0.0145891 | 0.437673 | 30.4377 | 30 | -0.00616313 | -0.0554653 | 8.94407 | 8.99954 | [11 empty] | 9.84321875 | 0.0134587 | 0.40377 | 30.4045 | 30.0008 | -0.00597273 | -0.0537565 | 8.94656 | 9.00032 | [11 empty] | 9.867317 | 0.0132896 | 0.398689 | 30.3987 | 30 | -0.00542262 | -0.0488029 | 8.95107 | 8.99987 | [11 empty] | 10.023625 | 0.021108 | 0.633243 | 30.6334 | 30.0002 | -0.00948696 | -0.0853825 | 8.9146 | 8.99998 | [11 empty] | 9.750492 | 0.0128928 | 0.386784 | 30.3868 | 30 | -0.00528724 | -0.0475855 | 8.95248 | 9.00007 | [11 empty] | 9.786584 | 0.0150997 | 0.452991 | 30.453 | 30 | -0.00606551 | -0.0545882 | 8.94518 | 8.99977 | [11 empty] | 9.735556 | 0.0129764 | 0.389291 | 30.3893 | 30 | -0.00520433 | -0.0468422 | 8.95377 | 9.00062 | [11 empty] | 9.794122 | 0.0147667 | 0.443002 | 30.443 | 30 | -0.00613811 | -0.0552413 | 8.94448 | 8.99972 | [11 empty] | 9.740465 | 0.0129776 | 0.389338 | 30.3901 | 30.0008 | -0.00532763 | -0.0479479 | 8.9519 | 8.99985 | [11 empty] | 9.950365 | 0.0185064 | 0.555192 | 30.5552 | 30 | -0.00874099 | -0.0786706 | 8.92152 | 9.00019 | [11 empty] | 9.813991 | 0.012254 | 0.367624 | 30.3679 | 30.0003 | -0.00498136 | -0.0448311 | 8.95494 | 8.99977 | [11 empty] | 9.92206 | 0.0149841 | 0.449531 | 30.45 | 30.0005 | -0.00668584 | -0.0601729 | 8.93988 | 9.00006 | [11 empty] | 9.981671875 | 0.0160968 | 0.482901 | 30.4828 | 29.9999 | -0.00756554 | -0.0680862 | 8.93143 | 8.99951 | [11 empty] | 9.952754 | 0.0159972 | 0.479915 | 30.4799 | 30 | -0.00699946 | -0.0629945 | 8.93691 | 8.9999 | [11 empty] | 9.93659 | 0.0146601 | 0.439808 | 30.4401 | 30.0003 | -0.00677205 | -0.0609491 | 8.93915 | 9.0001
| 9.843438 | 0.0154626 | 0.46388 | 30.464 | 30.0002 | -0.00634678 | -0.0571219 | 8.94301 | 9.00013 | [11 empty] | 9.749529 | 0.0131168 | 0.393513 | 30.3941 | 30.0006 | -0.00544495 | -0.0490014 | 8.95042 | 8.99942 | [11 empty] | 9.81359375 | 0.0136017 | 0.408065 | 30.409 | 30.001 | -0.00527803 | -0.0475017 | 8.95239 | 8.9999 | [11 empty] | 9.856363 | 0.0148879 | 0.446635 | 30.4466 | 30 | -0.00592103 | -0.0532895 | 8.94674 | 9.00003 | [11 empty] | 9.759478 | 0.0139212 | 0.417635 | 30.4176 | 30 | -0.00581143 | -0.0523031 | 8.94774 | 9.00004 | [11 empty] | 9.795044 | 0.0146358 | 0.439074 | 30.439 | 30 | -0.00599349 | -0.0539369 | 8.9453 | 8.99924 | [11 empty] | 9.924127 | 0.0148799 | 0.446398 | 30.4464 | 30 | -0.00629354 | -0.0566389 | 8.9429 | 8.99954 | [11 empty] | 9.856479 | 0.0137303 | 0.411919 | 30.4127 | 30.0008 | -0.00610048 | -0.0549063 | 8.94541 | 9.00032 | [11 empty] | 9.880647 | 0.013567 | 0.40701 | 30.407 | 30 | -0.00555061 | -0.0499548 | 8.94991 | 8.99987 | [11 empty] | 10.02904 | 0.0214678 | 0.644037 | 30.6442 | 30.0002 | -0.00969564 | -0.0872606 | 8.91272 | 8.99998 | [11 empty] | 9.763327 | 0.0131873 | 0.39562 | 30.3956 | 30 | -0.00542607 | -0.048835 | 8.95123 | 9.00007 | [11 empty] | 9.796228 | 0.0154049 | 0.462147 | 30.4621 | 30 | -0.00622967 | -0.0560656 | 8.9437 | 8.99977 | [11 empty] | 9.74828 | 0.0132646 | 0.397938 | 30.398 | 30 | -0.00535187 | -0.0481701 | 8.95245 | 9.00062 | [11 empty] | 9.803862 | 0.0150721 | 0.452162 | 30.4522 | 30 | -0.00626742 | -0.056405 | 8.94331 | 8.99972 | [11 empty] | 9.753242 | 0.0132591 | 0.397785 | 30.3986 | 30.0008 | -0.00549329 | -0.0494388 | 8.95041 | 8.99985 | [11 empty] | 9.957249 | 0.0188497 | 0.56549 | 30.5655 | 30 | -0.00891473 | -0.0802342 | 8.91996 | 9.00019 | [11 empty] | 9.827714 | 0.0125234 | 0.375705 | 30.376 | 30.0003 | -0.00510905 | -0.0459803 | 8.95379 | 8.99977 | [11 empty] | 9.931098 | 0.0152768 | 0.458312 | 30.4588 | 30.0005 | -0.0068379 | -0.0615415 | 8.93852 | 9.00006 | [11 empty] | 9.99033 | 0.0164186 | 0.492555 | 30.4924 | 29.9999 | -0.0077298 | -0.0695645 | 8.92995 | 8.99951 | [11 empty] | 9.962336 | 0.0163077 | 0.489231 | 30.4892 | 30 | -0.00716275 | -0.064464 | 8.93544 | 8.9999 | [11 empty] | 9.946671875 | 0.0149624 | 0.448876 | 30.4492 | 30.0003 | -0.00692368 | -0.0623137 | 8.93778 | 9.0001
| 9.85412 | 0.0157589 | 0.47277 | 30.4729 | 30.0002 | -0.00650664 | -0.0585606 | 8.94157 | 9.00013 | [11 empty] | 9.76253 | 0.0133998 | 0.402002 | 30.4026 | 30.0006 | -0.00555368 | -0.0499799 | 8.94944 | 8.99942 | [11 empty] | 9.825932 | 0.0138866 | 0.416613 | 30.4176 | 30.001 | -0.00541696 | -0.0487521 | 8.95114 | 8.9999 | [11 empty] | 9.866215 | 0.0152266 | 0.456797 | 30.4568 | 30 | -0.00608151 | -0.0547338 | 8.9453 | 9.00003 | [11 empty] | 9.770907 | 0.0142154 | 0.426463 | 30.4265 | 30 | -0.00595195 | -0.0535678 | 8.94647 | 9.00004 | [11 empty] | 9.805796875 | 0.0149356 | 0.448068 | 30.448 | 30 | -0.00614677 | -0.0553162 | 8.94392 | 8.99924 | [11 empty] | 9.935229 | 0.0151799 | 0.455397 | 30.4554 | 30 | -0.00642377 | -0.057811 | 8.94173 | 8.99954 | [11 empty] | 9.869082 | 0.0140157 | 0.420481 | 30.4212 | 30.0008 | -0.00623474 | -0.0561147 | 8.94421 | 9.00032 | [11 empty] | 9.892804 | 0.0138648 | 0.415944 | 30.416 | 30 | -0.00568086 | -0.051127 | 8.94874 | 8.99987 | [11 empty] | 10.03418 | 0.0218207 | 0.654627 | 30.6548 | 30.0002 | -0.0098616 | -0.0887542 | 8.91123 | 8.99998 | [11 empty] | 9.775607 | 0.0134794 | 0.404383 | 30.4044 | 30 | -0.00559392 | -0.0503457 | 8.94972 | 9.00007 | [11 empty] | 9.80619 | 0.0157121 | 0.471362 | 30.4714 | 30 | -0.00638921 | -0.0575014 | 8.94226 | 8.99977 | [11 empty] | 9.760884 | 0.013552 | 0.406561 | 30.4066 | 30 | -0.00549145 | -0.0494264 | 8.95119 | 9.00062 | [11 empty] | 9.813634 | 0.0153781 | 0.461343 | 30.4614 | 30 | -0.00643811 | -0.0579411 | 8.94178 | 8.99972 | [11 empty] | 9.76543 | 0.0135495 | 0.406496 | 30.4073 | 30.0008 | -0.00562909 | -0.050661 | 8.94919 | 8.99985 | [11 empty] | 9.96363 | 0.019188 | 0.575641 | 30.5756 | 30 | -0.00910986 | -0.0819905 | 8.9182 | 9.00019 | [11 empty] | 9.840971 | 0.0128005 | 0.384018 | 30.3843 | 30.0003 | -0.00524366 | -0.0471917 | 8.95258 | 8.99977 | [11 empty] | 9.940153 | 0.0155983 | 0.467957 | 30.4685 | 30.0005 | -0.00701689 | -0.0631524 | 8.9369 | 9.00006 | [11 empty] | 9.998771 | 0.0167404 | 0.502211 | 30.5021 | 29.9999 | -0.00789042 | -0.0710099 | 8.9285 | 8.99951 | [11 empty] | 9.970811 | 0.0166237 | 0.498711 | 30.4987 | 30 | -0.00730845 | -0.0657753 | 8.93413 | 8.9999 | [11 empty] | 9.956273 | 0.015263 | 0.457896 | 30.4582 | 30.0003 | -0.00709928 | -0.0638942 | 8.9362 | 9.0001
| 9.864139 | 0.0160745 | 0.482239 | 30.4824 | 30.0002 | -0.00663404 | -0.0597072 | 8.94043 | 9.00013 | [11 empty] | 9.774546 | 0.0136833 | 0.410507 | 30.4111 | 30.0006 | -0.00568591 | -0.0511699 | 8.94825 | 8.99942 | [11 empty] | 9.83839 | 0.0141772 | 0.42533 | 30.4263 | 30.001 | -0.00555012 | -0.0499505 | 8.94994 | 8.9999 | [11 empty] | 9.876445 | 0.0155348 | 0.466044 | 30.466 | 30 | -0.00625037 | -0.0562535 | 8.94378 | 9.00003 | [11 empty] | 9.782082 | 0.0145142 | 0.435428 | 30.4354 | 30 | -0.00610408 | -0.054937 | 8.9451 | 9.00004 | [11 empty] | 9.816394 | 0.0152384 | 0.457153 | 30.4571 | 30 | -0.00631521 | -0.0568321 | 8.9424 | 8.99924 | [11 empty] | 9.945459 | 0.0154898 | 0.464694 | 30.4647 | 30 | -0.00657746 | -0.0591941 | 8.94034 | 8.99954 | [11 empty] | 9.881721 | 0.0142996 | 0.428999 | 30.4298 | 30.0008 | -0.00636971 | -0.0573294 | 8.94299 | 9.00032 | [11 empty] | 9.904175 | 0.0141571 | 0.424714 | 30.4247 | 30 | -0.00582642 | -0.052437 | 8.94743 | 8.99987 | [11 empty] | 10.03924 | 0.0221739 | 0.665222 | 30.6654 | 30.0002 | -0.0100393 | -0.0903536 | 8.90963 | 8.99998 | [11 empty] | 9.787007 | 0.0137719 | 0.413158 | 30.4132 | 30 | -0.00576126 | -0.0518517 | 8.94821 | 9.00007 | [11 empty] | 9.815728 | 0.0160223 | 0.480669 | 30.4807 | 30 | -0.00655152 | -0.0589621 | 8.9408 | 8.99977 | [11 empty] | 9.772559 | 0.0138432 | 0.415295 | 30.4153 | 30 | -0.00563232 | -0.0506944 | 8.94992 | 9.00062 | [11 empty] | 9.823678 | 0.0156766 | 0.470299 | 30.4703 | 30 | -0.00658996 | -0.0593078 | 8.94041 | 8.99972 | [11 empty] | 9.777181 | 0.0138507 | 0.415533 | 30.4163 | 30.0008 | -0.00578156 | -0.0520332 | 8.94782 | 8.99985 | [11 empty] | 9.969845 | 0.0195311 | 0.585934 | 30.5859 | 30 | -0.00929202 | -0.08363 | 8.91656 | 9.00019 | [11 empty] | 9.853661 | 0.0130865 | 0.392599 | 30.3929 | 30.0003 | -0.00538991 | -0.0485079 | 8.95127 | 8.99977 | [11 empty] | 9.949028 | 0.0159146 | 0.477445 | 30.4779 | 30.0005 | -0.00718593 | -0.0646738 | 8.93538 | 9.00006 | [11 empty] | 10.00639 | 0.0170665 | 0.511991 | 30.5119 | 29.9999 | -0.00806424 | -0.0725743 | 8.92694 | 8.99951 | [11 empty] | 9.979394 | 0.0169435 | 0.508305 | 30.5083 | 30 | -0.00746884 | -0.0672189 | 8.93268 | 8.9999 | [11 empty] | 9.965825 | 0.0155698 | 0.467099 | 30.4674 | 30.0003 | -0.00725514 | -0.065297 | 8.9348 | 9.0001
| 9.874295 | 0.0163906 | 0.491721 | 30.4919 | 30.0002 | -0.00678449 | -0.0610613 | 8.93907 | 9.00013 | [11 empty] | 9.78652 | 0.0139702 | 0.419116 | 30.4198 | 30.0006 | -0.00581226 | -0.052307 | 8.94712 | 8.99942 | [11 empty] | 9.849604 | 0.014481 | 0.434444 | 30.4354 | 30.001 | -0.00567764 | -0.0510982 | 8.9488 | 8.9999 | [11 empty] | 9.885522 | 0.0158534 | 0.475602 | 30.4756 | 30 | -0.00639055 | -0.0575152 | 8.94252 | 9.00003 | [11 empty] | 9.792828125 | 0.0148145 | 0.444434 | 30.4444 | 30 | -0.00624303 | -0.0561875 | 8.94385 | 9.00004 | [11 empty] | 9.82621 | 0.0155469 | 0.466406 | 30.4664 | 30 | -0.00646554 | -0.058185 | 8.94105 | 8.99924 | [11 empty] | 9.955389 | 0.0158011 | 0.474033 | 30.474 | 30 | -0.00670248 | -0.0603192 | 8.93922 | 8.99954 | [11 empty] | 9.89413 | 0.0145817 | 0.437461 | 30.4382 | 30.0008 | -0.00648702 | -0.0583852 | 8.94193 | 9.00032 | [11 empty] | 9.9157 | 0.0144465 | 0.433395 | 30.4334 | 30 | -0.00597133 | -0.0537412 | 8.94613 | 8.99987 | [11 empty] | 10.04421 | 0.0225274 | 0.675825 | 30.676 | 30.0002 | -0.0102423 | -0.0921804 | 8.9078 | 8.99998 | [11 empty] | 9.798129 | 0.0140827 | 0.422482 | 30.4225 | 30 | -0.00590053 | -0.0531052 | 8.94696 | 9.00007 | [11 empty] | 9.82454 | 0.0163425 | 0.490274 | 30.4903 | 30 | -0.00669579 | -0.0602605 | 8.9395 | 8.99977 | [11 empty] | 9.783911 | 0.0141372 | 0.424118 | 30.4241 | 30 | -0.00578128 | -0.0520351 | 8.94858 | 9.00062 | [11 empty] | 9.833465 | 0.0159918 | 0.479755 | 30.4798 | 30 | -0.00675093 | -0.0607564 | 8.93896 | 8.99972 | [11 empty] | 9.788638 | 0.0141417 | 0.424261 | 30.4251 | 30.0008 | -0.00592041 | -0.0532828 | 8.94657 | 8.99985 | [11 empty] | 9.976533 | 0.0198701 | 0.596103 | 30.5961 | 30 | -0.00947849 | -0.0853082 | 8.91488 | 9.00019 | [11 empty] | 9.865981 | 0.0133739 | 0.40122 | 30.4015 | 30.0003 | -0.00554902 | -0.04994 | 8.94983 | 8.99977 | [11 empty] | 9.957619 | 0.0162329 | 0.486996 | 30.4875 | 30.0005 | -0.00735373 | -0.066184 | 8.93387 | 9.00006 | [11 empty] | 10.01396 | 0.0173933 | 0.521796 | 30.5217 | 29.9999 | -0.0082398 | -0.0741542 | 8.92536 | 8.99951 | [11 empty] | 9.987839 | 0.0172701 | 0.518102 | 30.5181 | 30 | -0.00761207 | -0.0685079 | 8.9314 | 8.9999 | [11 empty] | 9.975002 | 0.0158838 | 0.476519 | 30.4768 | 30.0003 | -0.00741263 | -0.0667143 | 8.93338 | 9.0001
| 9.883421875 | 0.01671 | 0.501303 | 30.5015 | 30.0002 | -0.00695405 | -0.0625873 | 8.93755 | 9.00013 | [11 empty] | 9.798221 | 0.0142684 | 0.428061 | 30.4287 | 30.0006 | -0.00594488 | -0.0535005 | 8.94592 | 8.99942 | [11 empty] | 9.860773 | 0.0147874 | 0.443635 | 30.4446 | 30.001 | -0.00580601 | -0.0522535 | 8.94764 | 8.9999 | [11 empty] | 9.894549 | 0.0161423 | 0.484268 | 30.4842 | 30 | -0.00655312 | -0.0589783 | 8.94105 | 9.00003 | [11 empty] | 9.80284375 | 0.0151194 | 0.453581 | 30.4536 | 30 | -0.00641509 | -0.0577361 | 8.9423 | 9.00004 | [11 empty] | 9.835751 | 0.0158589 | 0.475765 | 30.4757 | 30 | -0.00664194 | -0.0597723 | 8.93946 | 8.99924 | [11 empty] | 9.965104 | 0.0161097 | 0.483292 | 30.4833 | 30 | -0.00685422 | -0.0616848 | 8.93785 | 8.99954 | [11 empty] | 9.905538 | 0.0148788 | 0.446375 | 30.4471 | 30.0008 | -0.00662363 | -0.0596148 | 8.94071 | 9.00032 | [11 empty] | 9.926684 | 0.0147496 | 0.442488 | 30.4425 | 30 | -0.0061071 | -0.0549631 | 8.94491 | 8.99987 | [11 empty] | 10.04868 | 0.0228819 | 0.686462 | 30.6867 | 30.0002 | -0.0104381 | -0.0939424 | 8.90604 | 8.99998 | [11 empty] | 9.808961 | 0.0143831 | 0.431493 | 30.4315 | 30 | -0.00606673 | -0.054601 | 8.94547 | 9.00007 | [11 empty] | 9.833111 | 0.0166675 | 0.500024 | 30.5 | 30 | -0.00687754 | -0.0618963 | 8.93787 | 8.99977 | [11 empty] | 9.794686 | 0.0144355 | 0.433066 | 30.4331 | 30 | -0.00593325 | -0.0534029 | 8.94721 | 9.00062 | [11 empty] | 9.841746 | 0.0163063 | 0.489189 | 30.4892 | 30 | -0.00688883 | -0.0619975 | 8.93772 | 8.99972 | [11 empty] | 9.799311 | 0.0144418 | 0.433265 | 30.4341 | 30.0008 | -0.00607252 | -0.0546518 | 8.9452 | 8.99985 | [11 empty] | 9.9831875 | 0.020215 | 0.606451 | 30.6064 | 30 | -0.00966367 | -0.0869749 | 8.91322 | 9.00019 | [11 empty] | 9.878195 | 0.0136615 | 0.409848 | 30.4101 | 30.0003 | -0.00567939 | -0.0511132 | 8.94866 | 8.99977 | [11 empty] | 9.965890625 | 0.0165483 | 0.496457 | 30.497 | 30.0005 | -0.00752477 | -0.0677234 | 8.93233 | 9.00006 | [11 empty] | 10.02186 | 0.0177237 | 0.531709 | 30.5316 | 29.9999 | -0.00841535 | -0.075734 | 8.92378 | 8.99951 | [11 empty] | 9.995961 | 0.0175858 | 0.527575 | 30.5276 | 30 | -0.00778651 | -0.0700778 | 8.92983 | 8.9999 | [11 empty] | 9.983664 | 0.0161994 | 0.485989 | 30.4863 | 30.0003 | -0.00759633 | -0.0683677 | 8.93173 | 9.0001
| 9.891806 | 0.0170326 | 0.51098 | 30.5111 | 30.0002 | -0.0071136 | -0.0640233 | 8.93611 | 9.00013 | [11 empty] | 9.80907 | 0.0145584 | 0.436762 | 30.4374 | 30.0006 | -0.00608856 | -0.0547936 | 8.94463 | 8.99942 | [11 empty] | 9.871696 | 0.0150873 | 0.452634 | 30.4536 | 30.001 | -0.00594999 | -0.0535492 | 8.94635 | 8.9999 | [11 empty] | 9.903376 | 0.0164919 | 0.494755 | 30.4947 | 30 | -0.00670551 | -0.0603498 | 8.93968 | 9.00003 | [11 empty] | 9.812954 | 0.0154414 | 0.463241 | 30.4633 | 30 | -0.00655897 | -0.059031 | 8.94101 | 9.00004 | [11 empty] | 9.845165 | 0.0161758 | 0.485275 | 30.4852 | 30 | -0.006794 | -0.0611408 | 8.93809 | 8.99924 | [11 empty] | 9.974555 | 0.0164267 | 0.492802 | 30.4928 | 30 | -0.00697846 | -0.0628029 | 8.93674 | 8.99954 | [11 empty] | 9.916303 | 0.0151682 | 0.455058 | 30.4558 | 30.0008 | -0.00675879 | -0.0608313 | 8.93949 | 9.00032 | [11 empty] | 9.937108 | 0.0150475 | 0.451426 | 30.4515 | 30 | -0.00624662 | -0.0562188 | 8.94365 | 8.99987 | [11 empty] | 10.0537 | 0.0232406 | 0.697222 | 30.6974 | 30.0002 | -0.0106088 | -0.0954791 | 8.9045 | 8.99998 | [11 empty] | 9.818695 | 0.0146903 | 0.44071 | 30.4407 | 30 | -0.00623255 | -0.0560933 | 8.94397 | 9.00007 | [11 empty] | 9.841425 | 0.0169868 | 0.509603 | 30.5096 | 30 | -0.0070421 | -0.0633773 | 8.93639 | 8.99977 | [11 empty] | 9.80541 | 0.0147205 | 0.441615 | 30.4416 | 30 | -0.00607476 | -0.0546766 | 8.94594 | 9.00062 | [11 empty] | 9.850638 | 0.016633 | 0.498992 | 30.499 | 30 | -0.00706475 | -0.0635808 | 8.93614 | 8.99972 | [11 empty] | 9.809779 | 0.0147487 | 0.442474 | 30.4433 | 30.0008 | -0.006227 | -0.056042 | 8.94381 | 8.99985 | [11 empty] | 9.989890625 | 0.0205507 | 0.61652 | 30.6165 | 30 | -0.00983604 | -0.0885262 | 8.91166 | 9.00019 | [11 empty] | 9.888693 | 0.0139567 | 0.418706 | 30.419 | 30.0003 | -0.00584327 | -0.0525882 | 8.94719 | 8.99977 | [11 empty] | 9.973981 | 0.0168774 | 0.50633 | 30.5068 | 30.0005 | -0.00770024 | -0.0693026 | 8.93075 | 9.00006 | [11 empty] | 10.02913 | 0.0180514 | 0.54154 | 30.5414 | 29.9999 | -0.00857702 | -0.077189 | 8.92232 | 8.99951 | [11 empty] | 10.0039 | 0.0179146 | 0.537438 | 30.5374 | 30 | -0.00795513 | -0.0715954 | 8.92831 | 8.9999 | [11 empty] | 9.992071 | 0.0165263 | 0.495796 | 30.4961 | 30.0003 | -0.0077721 | -0.0699497 | 8.93015 | 9.0001
| 9.900269 | 0.0173504 | 0.520514 | 30.5207 | 30.0002 | -0.00727248 | -0.0654533 | 8.93468 | 9.00013 | [11 empty] | 9.819941 | 0.0148613 | 0.445849 | 30.4465 | 30.0006 | -0.00621175 | -0.0559021 | 8.94352 | 8.99942 | [11 empty] | 9.881947 | 0.0153856 | 0.461581 | 30.4626 | 30.001 | -0.00608553 | -0.0547691 | 8.94513 | 8.9999 | [11 empty] | 9.911825 | 0.0168139 | 0.504416 | 30.5044 | 30 | -0.00687748 | -0.0618975 | 8.93813 | 9.00003 | [11 empty] | 9.822662 | 0.0157506 | 0.472518 | 30.4725 | 30 | -0.00670401 | -0.0603363 | 8.9397 | 9.00004 | [11 empty] | 9.853882 | 0.0164953 | 0.494859 | 30.4948 | 30 | -0.00696014 | -0.0626359 | 8.9366 | 8.99924 | [11 empty] | 9.983441 | 0.0167419 | 0.502257 | 30.5022 | 30 | -0.00713053 | -0.0641714 | 8.93537 | 8.99954 | [11 empty] | 9.927729 | 0.0154679 | 0.464048 | 30.4648 | 30.0008 | -0.00690113 | -0.0621124 | 8.93821 | 9.00032 | [11 empty] | 9.947687 | 0.0153455 | 0.460365 | 30.4604 | 30 | -0.00640232 | -0.0576201 | 8.94225 | 8.99987 | [11 empty] | 10.05869 | 0.0236025 | 0.708079 | 30.7083 | 30.0002 | -0.0108004 | -0.0972033 | 8.90278 | 8.99998 | [11 empty] | 9.827931 | 0.0150069 | 0.450207 | 30.4502 | 30 | -0.00638594 | -0.0574738 | 8.94259 | 9.00007 | [11 empty] | 9.849536 | 0.0173236 | 0.519706 | 30.5197 | 30 | -0.00721436 | -0.0649275 | 8.93484 | 8.99977 | [11 empty] | 9.816086 | 0.0150207 | 0.450622 | 30.4506 | 30 | -0.00623749 | -0.0561412 | 8.94447 | 9.00062 | [11 empty] | 9.858523 | 0.0169564 | 0.508694 | 30.5087 | 30 | -0.0072373 | -0.0651337 | 8.93458 | 8.99972 | [11 empty] | 9.8190625 | 0.0150629 | 0.451899 | 30.4527 | 30.0008 | -0.00637502 | -0.0573743 | 8.94248 | 8.99985 | [11 empty] | 9.995833 | 0.0208881 | 0.626642 | 30.6266 | 30 | -0.0100221 | -0.0902005 | 8.90999 | 9.00019 | [11 empty] | 9.899158 | 0.0142647 | 0.427944 | 30.4282 | 30.0003 | -0.00600247 | -0.0540209 | 8.94575 | 8.99977 | [11 empty] | 9.981815 | 0.0172081 | 0.516251 | 30.5168 | 30.0005 | -0.00788171 | -0.0709359 | 8.92912 | 9.00006 | [11 empty] | 10.03666 | 0.0183788 | 0.551363 | 30.5512 | 29.9999 | -0.00875427 | -0.0787842 | 8.92073 | 8.99951 | [11 empty] | 10.01131 | 0.0182517 | 0.547551 | 30.5476 | 30 | -0.00811227 | -0.0730097 | 8.92689 | 8.9999 | [11 empty] | 10.00018 | 0.0168351 | 0.505057 | 30.5054 | 30.0003 | -0.0079403 | -0.0714634 | 8.92863 | 9.0001
| 9.908451 | 0.0176844 | 0.530534 | 30.5307 | 30.0002 | -0.00742853 | -0.0668578 | 8.93328 | 9.00013 | [11 empty] | 9.830565 | 0.0151675 | 0.455036 | 30.4557 | 30.0006 | -0.00634395 | -0.0570919 | 8.94233 | 8.99942 | [11 empty] | 9.892495 | 0.0157013 | 0.471053 | 30.472 | 30.001 | -0.0062336 | -0.0561017 | 8.94379 | 8.9999 | [11 empty] | 9.920412 | 0.0171277 | 0.51383 | 30.5138 | 30 | -0.00701766 | -0.0631592 | 8.93687 | 9.00003 | [11 empty] | 9.831761 | 0.0160676 | 0.48203 | 30.482 | 30 | -0.0068771 | -0.0618942 | 8.93815 | 9.00004 | [11 empty] | 9.86257 | 0.0168153 | 0.504458 | 30.5044 | 30 | -0.00712426 | -0.0641129 | 8.93512 | 8.99924 | [11 empty] | 9.992308 | 0.0170579 | 0.511736 | 30.5117 | 30 | -0.00730012 | -0.0656977 | 8.93384 | 8.99954 | [11 empty] | 9.938357 | 0.0157693 | 0.473091 | 30.4738 | 30.0008 | -0.00704358 | -0.0633944 | 8.93693 | 9.00032 | [11 empty] | 9.957954 | 0.015643 | 0.46929 | 30.4693 | 30 | -0.00653756 | -0.0588372 | 8.94103 | 8.99987 | [11 empty] | 10.06336 | 0.023957 | 0.718715 | 30.7189 | 30.0002 | -0.0109854 | -0.0988685 | 8.90112 | 8.99998 | [11 empty] | 9.837397 | 0.0153217 | 0.45965 | 30.4597 | 30 | -0.00655793 | -0.0590218 | 8.94104 | 9.00007 | [11 empty] | 9.858005 | 0.0176479 | 0.529437 | 30.5294 | 30 | -0.00739242 | -0.0665301 | 8.93324 | 8.99977 | [11 empty] | 9.826322 | 0.0153253 | 0.459761 | 30.4598 | 30 | -0.00640442 | -0.0576437 | 8.94297 | 9.00062 | [11 empty] | 9.86646 | 0.0172794 | 0.518384 | 30.5184 | 30 | -0.00740696 | -0.0666606 | 8.93306 | 8.99972 | [11 empty] | 9.828043 | 0.0153829 | 0.461501 | 30.4623 | 30.0008 | -0.00654432 | -0.0588979 | 8.94096 | 8.99985 | [11 empty] | 10.00088 | 0.0212459 | 0.637377 | 30.6374 | 30 | -0.0102158 | -0.0919438 | 8.90825 | 9.00019 | [11 empty] | 9.909351 | 0.0145707 | 0.437125 | 30.4374 | 30.0003 | -0.00615047 | -0.0553528 | 8.94442 | 8.99977 | [11 empty] | 9.98922 | 0.0175339 | 0.526025 | 30.5265 | 30.0005 | -0.00807675 | -0.0726912 | 8.92737 | 9.00006 | [11 empty] | 10.04409 | 0.0187176 | 0.561524 | 30.5614 | 29.9999 | -0.00893737 | -0.080432 | 8.91908 | 8.99951 | [11 empty] | 10.01843 | 0.018583 | 0.557491 | 30.5575 | 30 | -0.00827409 | -0.074466 | 8.92544 | 8.9999 | [11 empty] | 10.00813 | 0.0171626 | 0.514884 | 30.5152 | 30.0003 | -0.00810697 | -0.0729635 | 8.92713 | 9.0001
| 9.916171875 | 0.0180075 | 0.540227 | 30.5404 | 30.0002 | -0.00764811 | -0.068834 | 8.9313 | 9.00013 | [11 empty] | 9.840578125 | 0.0154755 | 0.464274 | 30.4649 | 30.0006 | -0.00646625 | -0.0581925 | 8.94123 | 8.99942 | [11 empty] | 9.902508 | 0.0160096 | 0.480302 | 30.4813 | 30.001 | -0.00639293 | -0.0575357 | 8.94236 | 8.9999 | [11 empty] | 9.929058 | 0.0174498 | 0.523495 | 30.5235 | 30 | -0.00719597 | -0.064764 | 8.93527 | 9.00003 | [11 empty] | 9.840673 | 0.0163883 | 0.491648 | 30.4917 | 30 | -0.00702611 | -0.0632353 | 8.9368 | 9.00004 | [11 empty] | 9.871053 | 0.0171355 | 0.514066 | 30.514 | 30 | -0.00731189 | -0.0658014 | 8.93343 | 8.99924 | [11 empty] | 10.00151 | 0.0173794 | 0.521382 | 30.5214 | 30 | -0.00744873 | -0.0670352 | 8.9325 | 8.99954 | [11 empty] | 9.948055 | 0.0160755 | 0.482277 | 30.483 | 30.0008 | -0.00716485 | -0.0644859 | 8.93583 | 9.00032 | [11 empty] | 9.967765 | 0.0159469 | 0.478407 | 30.4784 | 30 | -0.00669449 | -0.0602496 | 8.93962 | 8.99987 | [11 empty] | 10.06831 | 0.024315 | 0.729455 | 30.7297 | 30.0002 | -0.0111489 | -0.10034 | 8.89964 | 8.99998 | [11 empty] | 9.846484375 | 0.0156367 | 0.4691 | 30.4691 | 30 | -0.00672673 | -0.0605411 | 8.93952 | 9.00007 | [11 empty] | 9.865113 | 0.0179804 | 0.539412 | 30.5394 | 30 | -0.00756178 | -0.0680542 | 8.93171 | 8.99977 | [11 empty] | 9.836082 | 0.0156368 | 0.469103 | 30.4691 | 30 | -0.00655043 | -0.0589579 | 8.94166 | 9.00062 | [11 empty] | 9.874857 | 0.0176124 | 0.528371 | 30.5284 | 30 | -0.00758403 | -0.0682541 | 8.93146 | 8.99972 | [11 empty] | 9.837437 | 0.015701 | 0.471043 | 30.4719 | 30.0008 | -0.00670574 | -0.0603507 | 8.9395 | 8.99985 | [11 empty] | 10.00648 | 0.0216123 | 0.64837 | 30.6484 | 30 | -0.0104089 | -0.0936817 | 8.90651 | 9.00019 | [11 empty] | 9.918771 | 0.0148852 | 0.44656 | 30.4468 | 30.0003 | -0.00632105 | -0.056888 | 8.94289 | 8.99977 | [11 empty] | 9.996625 | 0.0178748 | 0.536253 | 30.5368 | 30.0005 | -0.00825654 | -0.0743093 | 8.92575 | 9.00006 | [11 empty] | 10.05086 | 0.0190507 | 0.571518 | 30.5714 | 29.9999 | -0.0091001 | -0.0818965 | 8.91761 | 8.99951 | [11 empty] | 10.02516 | 0.0189182 | 0.567545 | 30.5676 | 30 | -0.00844667 | -0.0760192 | 8.92388 | 8.9999 | [11 empty] | 10.01543 | 0.0174963 | 0.524894 | 30.5252 | 30.0003 | -0.00829378 | -0.0746448 | 8.92545 | 9.0001
| 9.923933 | 0.0183429 | 0.550291 | 30.5505 | 30.0002 | -0.00774496 | -0.0697057 | 8.93043 | 9.00013 | [11 empty] | 9.850396 | 0.0157856 | 0.473579 | 30.4742 | 30.0006 | -0.00661815 | -0.0595595 | 8.93986 | 8.99942 | [11 empty] | 9.911751 | 0.0163256 | 0.489783 | 30.4908 | 30.001 | -0.00653732 | -0.0588352 | 8.94106 | 8.9999 | [11 empty] | 9.93707 | 0.0177894 | 0.533681 | 30.5336 | 30 | -0.0073508 | -0.0661574 | 8.93387 | 9.00003 | [11 empty] | 9.84949 | 0.0167278 | 0.501834 | 30.5018 | 30 | -0.00719267 | -0.0647343 | 8.93531 | 9.00004 | [11 empty] | 9.879204 | 0.0174666 | 0.523996 | 30.524 | 30 | -0.00747445 | -0.0672644 | 8.93197 | 8.99924 | [11 empty] | 10.01005 | 0.0176762 | 0.530285 | 30.5303 | 30 | -0.0076077 | -0.0684658 | 8.93107 | 8.99954 | [11 empty] | 9.958033 | 0.0163845 | 0.491548 | 30.4923 | 30.0008 | -0.00731399 | -0.0658282 | 8.93449 | 9.00032 | [11 empty] | 9.977546875 | 0.0162582 | 0.487745 | 30.4878 | 30 | -0.00684194 | -0.0615765 | 8.93829 | 8.99987 | [11 empty] | 10.073 | 0.0246713 | 0.740145 | 30.7403 | 30.0002 | -0.0113489 | -0.10214 | 8.89784 | 8.99998 | [11 empty] | 9.855398 | 0.0159429 | 0.478287 | 30.4783 | 30 | -0.0068859 | -0.0619735 | 8.93809 | 9.00007 | [11 empty] | 9.872673 | 0.0183126 | 0.549376 | 30.5494 | 30 | -0.0077172 | -0.0694529 | 8.93031 | 8.99977 | [11 empty] | 9.845482 | 0.0159529 | 0.478587 | 30.4786 | 30 | -0.0067054 | -0.0603527 | 8.94026 | 9.00062 | [11 empty] | 9.882473 | 0.0179412 | 0.538235 | 30.5383 | 30 | -0.00776238 | -0.0698592 | 8.92986 | 8.99972 | [11 empty] | 9.846428 | 0.0160142 | 0.480439 | 30.4812 | 30.0008 | -0.00686015 | -0.0617403 | 8.93811 | 8.99985 | [11 empty] | 10.01225 | 0.0219614 | 0.65884 | 30.6588 | 30 | -0.0106089 | -0.0954824 | 8.90471 | 9.00019 | [11 empty] | 9.928063 | 0.015197 | 0.455915 | 30.4562 | 30.0003 | -0.00648597 | -0.0583723 | 8.9414 | 8.99977 | [11 empty] | 10.00332 | 0.0182113 | 0.546348 | 30.5469 | 30.0005 | -0.00844269 | -0.0759847 | 8.92407 | 9.00006 | [11 empty] | 10.05795 | 0.019388 | 0.581639 | 30.5815 | 29.9999 | -0.00927604 | -0.0834798 | 8.91603 | 8.99951 | [11 empty] | 10.03196 | 0.0192574 | 0.577724 | 30.5777 | 30 | -0.0086162 | -0.077545 | 8.92236 | 8.9999 | [11 empty] | 10.02272 | 0.0178254 | 0.534767 | 30.5351 | 30.0003 | -0.0084656 | -0.0761912 | 8.9239 | 9.0001
| 9.931015625 | 0.0186719 | 0.56016 | 30.5603 | 30.0002 | -0.00790678 | -0.071162 | 8.92897 | 9.00013 | [11 empty] | 9.859377 | 0.0161058 | 0.483183 | 30.4838 | 30.0006 | -0.00676473 | -0.0608787 | 8.93855 | 8.99942 | [11 empty] | 9.920962 | 0.0166452 | 0.499371 | 30.5003 | 30.001 | -0.0066922 | -0.0602291 | 8.93967 | 8.9999 | [11 empty] | 9.945138 | 0.0181124 | 0.543372 | 30.5433 | 30 | -0.00753079 | -0.0677774 | 8.93225 | 9.00003 | [11 empty] | 9.857479 | 0.0170302 | 0.510907 | 30.5109 | 30 | -0.0073516 | -0.0661647 | 8.93388 | 9.00004 | [11 empty] | 9.887128 | 0.0177974 | 0.533922 | 30.5339 | 30 | -0.00764945 | -0.0688392 | 8.9304 | 8.99924 | [11 empty] | 10.01838 | 0.0180086 | 0.540257 | 30.5402 | 30 | -0.00775698 | -0.0698093 | 8.92973 | 8.99954 | [11 empty] | 9.967241 | 0.0167002 | 0.501018 | 30.5018 | 30.0008 | -0.00746991 | -0.0672316 | 8.93309 | 9.00032 | [11 empty] | 9.987248 | 0.0165808 | 0.497424 | 30.4974 | 30 | -0.00698711 | -0.0628831 | 8.93699 | 8.99987 | [11 empty] | 10.07758 | 0.0250327 | 0.750985 | 30.7512 | 30.0002 | -0.0115357 | -0.103821 | 8.89616 | 8.99998 | [11 empty] | 9.864238 | 0.0162671 | 0.488012 | 30.488 | 30 | -0.00706397 | -0.0635762 | 8.93649 | 9.00007 | [11 empty] | 9.879743 | 0.0186506 | 0.559517 | 30.5595 | 30 | -0.0078973 | -0.0710739 | 8.92869 | 8.99977 | [11 empty] | 9.854165 | 0.0162753 | 0.48826 | 30.4883 | 30 | -0.00687261 | -0.0618577 | 8.93876 | 9.00062 | [11 empty] | 9.889577 | 0.0182708 | 0.548124 | 30.5482 | 30 | -0.00793197 | -0.0713855 | 8.92833 | 8.99972 | [11 empty] | 9.854779 | 0.016331 | 0.489943 | 30.4908 | 30.0008 | -0.00702012 | -0.0631801 | 8.93667 | 8.99985 | [11 empty] | 10.0179 | 0.0223176 | 0.669529 | 30.6695 | 30 | -0.0108051 | -0.0972481 | 8.90294 | 9.00019 | [11 empty] | 9.936858 | 0.015508 | 0.465245 | 30.4655 | 30.0003 | -0.00665857 | -0.0599257 | 8.93985 | 8.99977 | [11 empty] | 10.01011 | 0.0185545 | 0.556645 | 30.5571 | 30.0005 | -0.0086356 | -0.0777209 | 8.92234 | 9.00006 | [11 empty] | 10.06509 | 0.0197202 | 0.591604 | 30.5915 | 29.9999 | -0.00946467 | -0.0851774 | 8.91433 | 8.99951 | [11 empty] | 10.03844 | 0.0195862 | 0.587585 | 30.5876 | 30 | -0.00878697 | -0.0790819 | 8.92082 | 8.9999 | [11 empty] | 10.02945 | 0.018158 | 0.544746 | 30.5451 | 30.0003 | -0.00865378 | -0.0778848 | 8.92221 | 9.0001
| 9.938669 | 0.0190045 | 0.570139 | 30.5703 | 30.0002 | -0.00808378 | -0.0727551 | 8.92738 | 9.00013 | [11 empty] | 9.868124 | 0.0164331 | 0.493004 | 30.4936 | 30.0006 | -0.00692307 | -0.0623037 | 8.93712 | 8.99942 | [11 empty] | 9.929637 | 0.0169683 | 0.509064 | 30.51 | 30.001 | -0.00684218 | -0.0615789 | 8.93832 | 8.9999 | [11 empty] | 9.952194 | 0.0184411 | 0.553231 | 30.5532 | 30 | -0.00771009 | -0.069391 | 8.93064 | 9.00003 | [11 empty] | 9.865522 | 0.0173696 | 0.521087 | 30.5211 | 30 | -0.00752198 | -0.0676982 | 8.93234 | 9.00004 | [11 empty] | 9.8946875 | 0.0181256 | 0.543768 | 30.5437 | 30 | -0.00780174 | -0.0702097 | 8.92902 | 8.99924 | [11 empty] | 10.0265 | 0.0183565 | 0.550694 | 30.5507 | 30 | -0.00789989 | -0.0710954 | 8.92844 | 8.99954 | [11 empty] | 9.975963 | 0.0170176 | 0.51054 | 30.5113 | 30.0008 | -0.00763667 | -0.0687324 | 8.93159 | 9.00032 | [11 empty] | 9.995538 | 0.0168976 | 0.506929 | 30.507 | 30 | -0.00714776 | -0.0643289 | 8.93554 | 8.99987 | [11 empty] | 10.08251 | 0.0253456 | 0.760372 | 30.7606 | 30.0002 | -0.0117382 | -0.105644 | 8.89434 | 8.99998 | [11 empty] | 9.872762 | 0.0165867 | 0.497601 | 30.4976 | 30 | -0.00723482 | -0.0651139 | 8.93495 | 9.00007 | [11 empty] | 9.886802 | 0.0189867 | 0.569601 | 30.5696 | 30 | -0.00808175 | -0.0727338 | 8.92703 | 8.99977 | [11 empty] | 9.862578125 | 0.0165852 | 0.497557 | 30.4976 | 30 | -0.00704808 | -0.0634371 | 8.93718 | 9.00062 | [11 empty] | 9.896502 | 0.0186024 | 0.558072 | 30.5581 | 30 | -0.00811481 | -0.073031 | 8.92669 | 8.99972 | [11 empty] | 9.86309 | 0.0166549 | 0.49966 | 30.5005 | 30.0008 | -0.00717553 | -0.0645787 | 8.93527 | 8.99985 | [11 empty] | 10.02328 | 0.0226759 | 0.680277 | 30.6803 | 30 | -0.0109826 | -0.0988459 | 8.90135 | 9.00019 | [11 empty] | 9.945426 | 0.0158187 | 0.474566 | 30.4748 | 30.0003 | -0.00682178 | -0.0613945 | 8.93838 | 8.99977 | [11 empty] | 10.01638 | 0.0188956 | 0.566879 | 30.5674 | 30.0005 | -0.0088129 | -0.0793166 | 8.92074 | 9.00006 | [11 empty] | 10.0718 | 0.0200651 | 0.601952 | 30.6018 | 29.9999 | -0.00963805 | -0.0867377 | 8.91277 | 8.99951 | [11 empty] | 10.04518 | 0.0199328 | 0.597984 | 30.598 | 30 | -0.00894453 | -0.0804999 | 8.9194 | 8.9999 | [11 empty] | 10.03642 | 0.0184952 | 0.554862 | 30.5552 | 30.0003 | -0.00882806 | -0.0794534 | 8.92064 | 9.0001
| 9.946139 | 0.0193326 | 0.579981 | 30.5801 | 30.0002 | -0.00823962 | -0.0741577 | 8.92598 | 9.00013 | [11 empty] | 9.876697 | 0.0167556 | 0.502679 | 30.5033 | 30.0006 | -0.00706103 | -0.0635452 | 8.93588 | 8.99942 | [11 empty] | 9.938081 | 0.0173006 | 0.519035 | 30.52 | 30.001 | -0.00701512 | -0.0631354 | 8.93676 | 8.9999 | [11 empty] | 9.959153 | 0.018785 | 0.563548 | 30.5635 | 30 | -0.00788676 | -0.0709811 | 8.92905 | 9.00003 | [11 empty] | 9.873454 | 0.0176947 | 0.530842 | 30.5309 | 30 | -0.00768852 | -0.069197 | 8.93084 | 9.00004 | [11 empty] | 9.902256 | 0.0184519 | 0.553557 | 30.5535 | 30 | -0.00801204 | -0.0721023 | 8.92713 | 8.99924 | [11 empty] | 10.03397 | 0.0186722 | 0.560165 | 30.5602 | 30 | -0.00808422 | -0.0727543 | 8.92678 | 8.99954 | [11 empty] | 9.984947 | 0.0173405 | 0.520227 | 30.521 | 30.0008 | -0.00776946 | -0.0699276 | 8.93039 | 9.00032 | [11 empty] | 10.00382 | 0.0172239 | 0.516717 | 30.5167 | 30 | -0.00731636 | -0.0658463 | 8.93402 | 8.99987 | [11 empty] | 10.08658 | 0.0257807 | 0.773425 | 30.7736 | 30.0002 | -0.0119207 | -0.107286 | 8.8927 | 8.99998 | [11 empty] | 9.880675 | 0.016923 | 0.507689 | 30.5077 | 30 | -0.00740041 | -0.0666042 | 8.93346 | 9.00007 | [11 empty] | 9.893688 | 0.0193195 | 0.579585 | 30.5796 | 30 | -0.0082474 | -0.0742247 | 8.92554 | 8.99977 | [11 empty] | 9.871231 | 0.016918 | 0.507541 | 30.5076 | 30 | -0.00721263 | -0.0649181 | 8.9357 | 9.00062 | [11 empty] | 9.903461 | 0.0189377 | 0.568131 | 30.5682 | 30 | -0.00828162 | -0.0745322 | 8.92519 | 8.99972 | [11 empty] | 9.871705 | 0.0169729 | 0.509199 | 30.51 | 30.0008 | -0.00735076 | -0.0661558 | 8.9337 | 8.99985 | [11 empty] | 10.02851 | 0.0230366 | 0.691097 | 30.6911 | 30 | -0.0111871 | -0.100686 | 8.8995 | 9.00019 | [11 empty] | 9.954232 | 0.0161304 | 0.483918 | 30.4842 | 30.0003 | -0.00700061 | -0.0630039 | 8.93677 | 8.99977 | [11 empty] | 10.02271 | 0.0192426 | 0.577288 | 30.5778 | 30.0005 | -0.00900151 | -0.0810141 | 8.91904 | 9.00006 | [11 empty] | 10.07799 | 0.0204068 | 0.612201 | 30.6121 | 29.9999 | -0.0098222 | -0.088395 | 8.91112 | 8.99951 | [11 empty] | 10.05182 | 0.0202663 | 0.60799 | 30.608 | 30 | -0.00910916 | -0.0819816 | 8.91792 | 8.9999 | [11 empty] | 10.04363 | 0.0188224 | 0.564678 | 30.565 | 30.0003 | -0.009018 | -0.0811628 | 8.91893 | 9.0001
| 9.953147 | 0.0196636 | 0.589912 | 30.5901 | 30.0002 | -0.00841539 | -0.0757396 | 8.92439 | 9.00013 | [11 empty] | 9.884983 | 0.0170859 | 0.512589 | 30.5132 | 30.0006 | -0.00720367 | -0.0648288 | 8.9346 | 8.99942 | [11 empty] | 9.946271 | 0.0176317 | 0.528968 | 30.5299 | 30.001 | -0.00716634 | -0.0644963 | 8.9354 | 8.9999 | [11 empty] | 9.966382 | 0.0191279 | 0.573837 | 30.5738 | 30 | -0.00804933 | -0.0724442 | 8.92759 | 9.00003 | [11 empty] | 9.881 | 0.0180244 | 0.540732 | 30.5407 | 30 | -0.0078636 | -0.0707727 | 8.92927 | 9.00004 | [11 empty] | 9.909694 | 0.0187812 | 0.563434 | 30.5634 | 30 | -0.00817557 | -0.0735739 | 8.92566 | 8.99924 | [11 empty] | 10.04171 | 0.0190154 | 0.570461 | 30.5704 | 30 | -0.00825343 | -0.0742771 | 8.92526 | 8.99954 | [11 empty] | 9.993229 | 0.0176549 | 0.52966 | 30.5304 | 30.0008 | -0.00792723 | -0.0713476 | 8.92897 | 9.00032 | [11 empty] | 10.0122 | 0.0175498 | 0.526495 | 30.5265 | 30 | -0.00748863 | -0.0673967 | 8.93247 | 8.99987 | [11 empty] | 10.0903 | 0.0261426 | 0.784284 | 30.7845 | 30.0002 | -0.0120925 | -0.108832 | 8.89115 | 8.99998 | [11 empty] | 9.888481 | 0.0172438 | 0.517315 | 30.5173 | 30 | -0.00758994 | -0.06831 | 8.93176 | 9.00007 | [11 empty] | 9.899983 | 0.0196594 | 0.589783 | 30.5898 | 30 | -0.00843072 | -0.0758745 | 8.92389 | 8.99977 | [11 empty] | 9.879245 | 0.0172415 | 0.517245 | 30.5173 | 30 | -0.00737829 | -0.0664091 | 8.93421 | 9.00062 | [11 empty] | 9.910235 | 0.0192799 | 0.578398 | 30.5784 | 30 | -0.00844947 | -0.0760428 | 8.92368 | 8.99972 | [11 empty] | 9.879734375 | 0.0172977 | 0.518945 | 30.5198 | 30.0008 | -0.0075262 | -0.0677347 | 8.93212 | 8.99985 | [11 empty] | 10.03324 | 0.0233959 | 0.701876 | 30.7019 | 30 | -0.0113751 | -0.102378 | 8.89781 | 9.00019 | [11 empty] | 9.962651 | 0.0164501 | 0.493507 | 30.4938 | 30.0003 | -0.00716532 | -0.0644863 | 8.93529 | 8.99977 | [11 empty] | 10.02911 | 0.019589 | 0.58768 | 30.5882 | 30.0005 | -0.00921126 | -0.0829019 | 8.91716 | 9.00006 | [11 empty] | 10.08379 | 0.0207582 | 0.622744 | 30.6226 | 29.9999 | -0.0100088 | -0.0900747 | 8.90944 | 8.99951 | [11 empty] | 10.05838 | 0.0206006 | 0.618017 | 30.618 | 30 | -0.00928696 | -0.0835818 | 8.91632 | 8.9999 | [11 empty] | 10.05016 | 0.0191585 | 0.574762 | 30.5751 | 30.0003 | -0.0091893 | -0.0827046 | 8.91739 | 9.0001
| 9.959961 | 0.0200009 | 0.600031 | 30.6002 | 30.0002 | -0.00856874 | -0.0771198 | 8.92301 | 9.00013 | [11 empty] | 9.892481 | 0.0174106 | 0.522328 | 30.523 | 30.0006 | -0.0073656 | -0.0662862 | 8.93314 | 8.99942 | [11 empty] | 9.953923 | 0.0179576 | 0.538747 | 30.5397 | 30.001 | -0.00733661 | -0.0660287 | 8.93387 | 8.9999 | [11 empty] | 9.973021 | 0.0194678 | 0.584032 | 30.584 | 30 | -0.0082437 | -0.0741936 | 8.92584 | 9.00003 | [11 empty] | 9.88865625 | 0.018357 | 0.550711 | 30.5507 | 30 | -0.00801351 | -0.0721219 | 8.92792 | 9.00004 | [11 empty] | 9.916985 | 0.0191142 | 0.573426 | 30.5734 | 30 | -0.00833241 | -0.0749853 | 8.92425 | 8.99924 | [11 empty] | 10.04876 | 0.019351 | 0.580531 | 30.5805 | 30 | -0.00840888 | -0.075676 | 8.92386 | 8.99954 | [11 empty] | 10.00135 | 0.0179814 | 0.539455 | 30.5402 | 30.0008 | -0.00807532 | -0.0726805 | 8.92764 | 9.00032 | [11 empty] | 10.01986 | 0.0178824 | 0.536474 | 30.5365 | 30 | -0.00763634 | -0.0687261 | 8.93114 | 8.99987 | [11 empty] | 10.09412 | 0.0265037 | 0.795115 | 30.7953 | 30.0002 | -0.0123012 | -0.11071 | 8.88927 | 8.99998 | [11 empty] | 9.896491 | 0.0175611 | 0.526834 | 30.5268 | 30 | -0.0077547 | -0.0697928 | 8.93027 | 9.00007 | [11 empty] | 9.906389 | 0.0200097 | 0.60029 | 30.6003 | 30 | -0.00859839 | -0.0773835 | 8.92238 | 8.99977 | [11 empty] | 9.886861 | 0.0175753 | 0.527259 | 30.5273 | 30 | -0.00755757 | -0.0680228 | 8.93259 | 9.00062 | [11 empty] | 9.916605 | 0.019612 | 0.588361 | 30.5884 | 30 | -0.00863237 | -0.0776889 | 8.92203 | 8.99972 | [11 empty] | 9.887693 | 0.0176263 | 0.528802 | 30.5296 | 30.0008 | -0.00768221 | -0.0691388 | 8.93071 | 8.99985 | [11 empty] | 10.03798 | 0.0237535 | 0.712605 | 30.7126 | 30 | -0.0115595 | -0.104038 | 8.89615 | 9.00019 | [11 empty] | 9.970923 | 0.0167709 | 0.503133 | 30.5034 | 30.0003 | -0.00733293 | -0.0659947 | 8.93378 | 8.99977 | [11 empty] | 10.03459 | 0.0199319 | 0.597968 | 30.5985 | 30.0005 | -0.00939281 | -0.0845358 | 8.91552 | 9.00006 | [11 empty] | 10.09009 | 0.0211056 | 0.633164 | 30.633 | 29.9999 | -0.0101793 | -0.0916088 | 8.9079 | 8.99951 | [11 empty] | 10.06499 | 0.0209279 | 0.627836 | 30.6278 | 30 | -0.00945956 | -0.0851351 | 8.91477 | 8.9999 | [11 empty] | 10.05651 | 0.0194978 | 0.584939 | 30.5853 | 30.0003 | -0.009377 | -0.0843939 | 8.9157 | 9.0001
| 9.966985 | 0.0203444 | 0.610336 | 30.6105 | 30.0002 | -0.00875094 | -0.0787596 | 8.92137 | 9.00013 | [11 empty] | 9.900367 | 0.0177408 | 0.532235 | 30.5329 | 30.0006 | -0.00751399 | -0.0676216 | 8.9318 | 8.99942 | [11 empty] | 9.961161 | 0.0182936 | 0.548827 | 30.5498 | 30.001 | -0.00748791 | -0.0673904 | 8.9325 | 8.9999 | [11 empty] | 9.979309 | 0.019809 | 0.594268 | 30.5942 | 30 | -0.00843594 | -0.0759237 | 8.92411 | 9.00003 | [11 empty] | 9.896764 | 0.0186862 | 0.560585 | 30.5606 | 30 | -0.00820316 | -0.0738288 | 8.92621 | 9.00004 | [11 empty] | 9.924521 | 0.0194508 | 0.583525 | 30.5835 | 30 | -0.00851794 | -0.076655 | 8.92258 | 8.99924 | [11 empty] | 10.05564 | 0.019691 | 0.59073 | 30.5907 | 30 | -0.00857033 | -0.077129 | 8.92241 | 8.99954 | [11 empty] | 10.00896 | 0.0183118 | 0.549368 | 30.5501 | 30.0008 | -0.00824209 | -0.0741815 | 8.92614 | 9.00032 | [11 empty] | 10.02739 | 0.0182086 | 0.546258 | 30.5463 | 30 | -0.00779991 | -0.0701982 | 8.92967 | 8.99987 | [11 empty] | 10.09791 | 0.0268696 | 0.806094 | 30.8063 | 30.0002 | -0.0124897 | -0.112407 | 8.88758 | 8.99998 | [11 empty] | 9.904229 | 0.0179025 | 0.537076 | 30.5371 | 30 | -0.00792423 | -0.0713186 | 8.92875 | 9.00007 | [11 empty] | 9.912890625 | 0.0203544 | 0.610633 | 30.6106 | 30 | -0.0087781 | -0.0790009 | 8.92076 | 8.99977 | [11 empty] | 9.894239 | 0.0179105 | 0.537315 | 30.5373 | 30 | -0.00772484 | -0.0695283 | 8.93109 | 9.00062 | [11 empty] | 9.92326 | 0.0199496 | 0.598488 | 30.5985 | 30 | -0.00881622 | -0.0793435 | 8.92037 | 8.99972 | [11 empty] | 9.8955 | 0.0179565 | 0.53871 | 30.5395 | 30.0008 | -0.00787104 | -0.0708382 | 8.92901 | 8.99985 | [11 empty] | 10.04289 | 0.0241158 | 0.723473 | 30.7235 | 30 | -0.0117577 | -0.105822 | 8.89437 | 9.00019 | [11 empty] | 9.97866 | 0.0170927 | 0.512786 | 30.5131 | 30.0003 | -0.00752098 | -0.0676871 | 8.93209 | 8.99977 | [11 empty] | 10.04052 | 0.0202759 | 0.608287 | 30.6088 | 30.0005 | -0.00958356 | -0.0862526 | 8.9138 | 9.00006 | [11 empty] | 10.0965 | 0.0214512 | 0.643534 | 30.6434 | 29.9999 | -0.010377 | -0.0933882 | 8.90612 | 8.99951 | [11 empty] | 10.07114 | 0.0212789 | 0.638366 | 30.6384 | 30 | -0.00962663 | -0.0866387 | 8.91327 | 8.9999 | [11 empty] | 10.06298 | 0.0198301 | 0.594911 | 30.5952 | 30.0003 | -0.00955111 | -0.0859609 | 8.91413 | 9.0001
| 9.973527 | 0.0206774 | 0.620324 | 30.6205 | 30.0002 | -0.00892717 | -0.0803458 | 8.91979 | 9.00013 | [11 empty] | 9.907702 | 0.0180793 | 0.54239 | 30.543 | 30.0006 | -0.00767881 | -0.0691048 | 8.93032 | 8.99942 | [11 empty] | 9.9683125 | 0.0186258 | 0.558794 | 30.5598 | 30.001 | -0.00765761 | -0.0689177 | 8.93098 | 8.9999 | [11 empty] | 9.985735 | 0.0201536 | 0.604607 | 30.6046 | 30 | -0.00858831 | -0.0772951 | 8.92274 | 9.00003 | [11 empty] | 9.904646 | 0.0190052 | 0.570157 | 30.5702 | 30 | -0.0083732 | -0.0753591 | 8.92468 | 9.00004 | [11 empty] | 9.93178125 | 0.0197792 | 0.593376 | 30.5933 | 30 | -0.00869634 | -0.0782604 | 8.92097 | 8.99924 | [11 empty] | 10.06255 | 0.0200258 | 0.600773 | 30.6008 | 30 | -0.00873692 | -0.0786282 | 8.92091 | 8.99954 | [11 empty] | 10.01634 | 0.0186381 | 0.559156 | 30.5599 | 30.0008 | -0.00838205 | -0.0754411 | 8.92488 | 9.00032 | [11 empty] | 10.03507 | 0.0185378 | 0.556134 | 30.5562 | 30 | -0.00797437 | -0.0717683 | 8.9281 | 8.99987 | [11 empty] | 10.10187 | 0.0272298 | 0.816899 | 30.8171 | 30.0002 | -0.0126722 | -0.114049 | 8.88593 | 8.99998 | [11 empty] | 9.911273 | 0.018238 | 0.547141 | 30.5471 | 30 | -0.00810948 | -0.0729858 | 8.92708 | 9.00007 | [11 empty] | 9.919622 | 0.0206931 | 0.620794 | 30.6208 | 30 | -0.00895386 | -0.0805826 | 8.91918 | 8.99977 | [11 empty] | 9.901651 | 0.0182385 | 0.547154 | 30.5472 | 30 | -0.00789003 | -0.0710151 | 8.9296 | 9.00062 | [11 empty] | 9.929874 | 0.0202824 | 0.608471 | 30.6085 | 30 | -0.00897453 | -0.0807682 | 8.91895 | 8.99972 | [11 empty] | 9.90267 | 0.0182978 | 0.54895 | 30.5498 | 30.0008 | -0.00803149 | -0.0722822 | 8.92757 | 8.99985 | [11 empty] | 10.04748 | 0.0244768 | 0.734303 | 30.7343 | 30 | -0.0119559 | -0.107605 | 8.89259 | 9.00019 | [11 empty] | 9.986128 | 0.0174217 | 0.522655 | 30.5229 | 30.0003 | -0.00769905 | -0.0692897 | 8.93048 | 8.99977 | [11 empty] | 10.04663 | 0.0206184 | 0.618562 | 30.6191 | 30.0005 | -0.00977909 | -0.0880124 | 8.91204 | 9.00006 | [11 empty] | 10.10153 | 0.021802 | 0.654058 | 30.6539 | 29.9999 | -0.0105566 | -0.0950044 | 8.90451 | 8.99951 | [11 empty] | 10.07731 | 0.0216206 | 0.648618 | 30.6486 | 30 | -0.00979322 | -0.0881381 | 8.91177 | 8.9999 | [11 empty] | 10.06935 | 0.020169 | 0.605077 | 30.6054 | 30.0003 | -0.009743 | -0.0876879 | 8.91241 | 9.0001
| 9.979843 | 0.0210325 | 0.630979 | 30.6311 | 30.0002 | -0.00908338 | -0.0817516 | 8.91838 | 9.00013 | [11 empty] | 9.915196 | 0.0184011 | 0.552043 | 30.5527 | 30.0006 | -0.00782636 | -0.0704328 | 8.92899 | 8.99942 | [11 empty] | 9.975745 | 0.0189662 | 0.569005 | 30.57 | 30.001 | -0.0078168 | -0.0703504 | 8.92954 | 8.9999 | [11 empty] | 9.991821 | 0.0204969 | 0.614906 | 30.6149 | 30 | -0.00877643 | -0.0789881 | 8.92104 | 9.00003 | [11 empty] | 9.911849 | 0.0193479 | 0.580438 | 30.5804 | 30 | -0.00853256 | -0.0767934 | 8.92325 | 9.00004 | [11 empty] | 9.938506 | 0.0201204 | 0.603611 | 30.6036 | 30 | -0.00886737 | -0.0797995 | 8.91944 | 8.99924 | [11 empty] | 10.0694375 | 0.0203534 | 0.610601 | 30.6106 | 30 | -0.00891981 | -0.0802742 | 8.91926 | 8.99954 | [11 empty] | 10.02367 | 0.0189683 | 0.569063 | 30.5698 | 30.0008 | -0.00858138 | -0.0772352 | 8.92308 | 9.00032 | [11 empty] | 10.04248 | 0.0188675 | 0.566026 | 30.5661 | 30 | -0.00812948 | -0.0731642 | 8.9267 | 8.99987 | [11 empty] | 10.10572 | 0.0275868 | 0.827608 | 30.8278 | 30.0002 | -0.0128691 | -0.115821 | 8.88416 | 8.99998 | [11 empty] | 9.918036 | 0.0185818 | 0.557454 | 30.5575 | 30 | -0.00828587 | -0.0745734 | 8.92549 | 9.00007 | [11 empty] | 9.925815 | 0.0210355 | 0.631066 | 30.6311 | 30 | -0.00912115 | -0.0820882 | 8.91768 | 8.99977 | [11 empty] | 9.909051 | 0.0185735 | 0.557206 | 30.5572 | 30 | -0.00804388 | -0.0723998 | 8.92822 | 9.00062 | [11 empty] | 9.936294 | 0.0206215 | 0.618645 | 30.6187 | 30 | -0.00915375 | -0.0823812 | 8.91734 | 8.99972 | [11 empty] | 9.909526 | 0.018634 | 0.559035 | 30.5598 | 30.0008 | -0.00820991 | -0.0738879 | 8.92596 | 8.99985 | [11 empty] | 10.05195 | 0.0248253 | 0.744758 | 30.7448 | 30 | -0.0121427 | -0.109286 | 8.89091 | 9.00019 | [11 empty] | 9.993354 | 0.017757 | 0.532716 | 30.533 | 30.0003 | -0.00787136 | -0.0708405 | 8.92893 | 8.99977 | [11 empty] | 10.05231 | 0.0209685 | 0.629065 | 30.6296 | 30.0005 | -0.00996122 | -0.0896515 | 8.91041 | 9.00006 | [11 empty] | 10.10683 | 0.0221537 | 0.664609 | 30.6645 | 29.9999 | -0.0107466 | -0.0967138 | 8.9028 | 8.99951 | [11 empty] | 10.0839375 | 0.0219645 | 0.658935 | 30.6589 | 30 | -0.00998299 | -0.089846 | 8.91006 | 8.9999 | [11 empty] | 10.07564 | 0.0205071 | 0.61522 | 30.6155 | 30.0003 | -0.00991523 | -0.089238 | 8.91086 | 9.0001
| 9.986319 | 0.021375 | 0.641253 | 30.6414 | 30.0002 | -0.00924359 | -0.0831935 | 8.91694 | 9.00013 | [11 empty] | 9.922911 | 0.0187368 | 0.562116 | 30.5628 | 30.0006 | -0.00799842 | -0.0719812 | 8.92744 | 8.99942 | [11 empty] | 9.98289 | 0.0192988 | 0.578983 | 30.58 | 30.001 | -0.00798798 | -0.0718909 | 8.928 | 8.9999 | [11 empty] | 9.998268 | 0.020838 | 0.625139 | 30.6251 | 30 | -0.00897366 | -0.0807632 | 8.91927 | 9.00003 | [11 empty] | 9.918867 | 0.0196959 | 0.590878 | 30.5909 | 30 | -0.00871164 | -0.0784051 | 8.92163 | 9.00004 | [11 empty] | 9.945351 | 0.0204691 | 0.614071 | 30.614 | 30 | -0.00907483 | -0.0816665 | 8.91757 | 8.99924 | [11 empty] | 10.07598 | 0.0207004 | 0.62101 | 30.621 | 30 | -0.00908983 | -0.0818043 | 8.91774 | 8.99954 | [11 empty] | 10.03067 | 0.0193026 | 0.579092 | 30.5798 | 30.0008 | -0.00872857 | -0.0785599 | 8.92176 | 9.00032 | [11 empty] | 10.05011 | 0.0192012 | 0.576037 | 30.5761 | 30 | -0.00830043 | -0.0747028 | 8.92517 | 8.99987 | [11 empty] | 10.109 | 0.0279573 | 0.838724 | 30.8389 | 30.0002 | -0.0130427 | -0.117384 | 8.8826 | 8.99998 | [11 empty] | 9.924812 | 0.0189285 | 0.567854 | 30.5679 | 30 | -0.00847273 | -0.0762551 | 8.92381 | 9.00007 | [11 empty] | 9.932021 | 0.0213879 | 0.641638 | 30.6416 | 30 | -0.00930297 | -0.0837245 | 8.91604 | 8.99977 | [11 empty] | 9.916313 | 0.0188934 | 0.566803 | 30.5668 | 30 | -0.00823428 | -0.0741136 | 8.9265 | 9.00062 | [11 empty] | 9.942632 | 0.0209629 | 0.628886 | 30.6289 | 30 | -0.00933291 | -0.0839935 | 8.91572 | 8.99972 | [11 empty] | 9.916041 | 0.0189795 | 0.5694 | 30.5702 | 30.0008 | -0.00839149 | -0.0755222 | 8.92433 | 8.99985 | [11 empty] | 10.05692 | 0.0251961 | 0.755882 | 30.7559 | 30 | -0.0123403 | -0.111065 | 8.88913 | 9.00019 | [11 empty] | 10.00051 | 0.0180941 | 0.542828 | 30.5431 | 30.0003 | -0.00806379 | -0.0725723 | 8.9272 | 8.99977 | [11 empty] | 10.05865 | 0.0213088 | 0.639276 | 30.6398 | 30.0005 | -0.0101482 | -0.0913345 | 8.90872 | 9.00006 | [11 empty] | 10.11233 | 0.0225045 | 0.675132 | 30.675 | 29.9999 | -0.0109317 | -0.0983798 | 8.90113 | 8.99951 | [11 empty] | 10.08899 | 0.0223186 | 0.669557 | 30.6696 | 30 | -0.0101566 | -0.0914084 | 8.9085 | 8.9999 | [11 empty] | 10.08202 | 0.0208447 | 0.625347 | 30.6257 | 30.0003 | -0.010106 | -0.0909548 | 8.90914 | 9.0001
| 9.99192 | 0.0217266 | 0.651802 | 30.652 | 30.0002 | -0.00943675 | -0.084932 | 8.9152 | 9.00013 | [11 empty] | 9.929722 | 0.0190709 | 0.572138 | 30.5728 | 30.0006 | -0.00814333 | -0.0732853 | 8.92614 | 8.99942 | [11 empty] | 9.990405 | 0.0196263 | 0.588807 | 30.5898 | 30.001 | -0.00816095 | -0.0734477 | 8.92645 | 8.9999 | [11 empty] | 10.00461 | 0.0211815 | 0.635444 | 30.6354 | 30 | -0.00913401 | -0.0822064 | 8.91783 | 9.00003 | [11 empty] | 9.925732 | 0.0200376 | 0.601127 | 30.6011 | 30 | -0.00889613 | -0.0800655 | 8.91997 | 9.00004 | [11 empty] | 9.951589 | 0.0208097 | 0.62429 | 30.6243 | 30 | -0.00926141 | -0.0833456 | 8.91589 | 8.99924 | [11 empty] | 10.08261 | 0.0210436 | 0.631307 | 30.6313 | 30 | -0.00926191 | -0.0833529 | 8.91619 | 8.99954 | [11 empty] | 10.03765 | 0.019632 | 0.588976 | 30.5897 | 30.0008 | -0.00888397 | -0.0799585 | 8.92036 | 9.00032 | [11 empty] | 10.0572 | 0.0195325 | 0.585976 | 30.586 | 30 | -0.0084607 | -0.0761452 | 8.92372 | 8.99987 | [11 empty] | 10.11279 | 0.0283255 | 0.849772 | 30.85 | 30.0002 | -0.0132407 | -0.119166 | 8.88082 | 8.99998 | [11 empty] | 9.931131 | 0.0192683 | 0.578049 | 30.5781 | 30 | -0.00865808 | -0.0779233 | 8.92214 | 9.00007 | [11 empty] | 9.938466 | 0.0217244 | 0.651731 | 30.6517 | 30 | -0.00948229 | -0.0853384 | 8.91443 | 8.99977 | [11 empty] | 9.923004 | 0.0192368 | 0.577104 | 30.5771 | 30 | -0.00839571 | -0.0755666 | 8.92505 | 9.00062 | [11 empty] | 9.949223 | 0.0213019 | 0.639059 | 30.6391 | 30 | -0.00954554 | -0.0859071 | 8.91381 | 8.99972 | [11 empty] | 9.922809 | 0.0193172 | 0.579531 | 30.5803 | 30.0008 | -0.00858521 | -0.0772656 | 8.92259 | 8.99985 | [11 empty] | 10.06169 | 0.0255497 | 0.766492 | 30.7665 | 30 | -0.012521 | -0.112691 | 8.8875 | 9.00019 | [11 empty] | 10.00718 | 0.0184285 | 0.552859 | 30.5531 | 30.0003 | -0.00825521 | -0.0742951 | 8.92548 | 8.99977 | [11 empty] | 10.0645 | 0.0216444 | 0.649341 | 30.6498 | 30.0005 | -0.010362 | -0.0932585 | 8.9068 | 9.00006 | [11 empty] | 10.11788 | 0.0228512 | 0.685532 | 30.6854 | 29.9999 | -0.01112 | -0.100075 | 8.89944 | 8.99951 | [11 empty] | 10.09431 | 0.0226733 | 0.6802 | 30.6802 | 30 | -0.0103357 | -0.0930206 | 8.90688 | 8.9999 | [11 empty] | 10.08817 | 0.0211922 | 0.635771 | 30.6361 | 30.0003 | -0.0103047 | -0.0927437 | 8.90735 | 9.0001
| 9.997934 | 0.0220762 | 0.66229 | 30.6625 | 30.0002 | -0.00959141 | -0.0863239 | 8.91381 | 9.00013 | [11 empty] | 9.936429 | 0.0194166 | 0.58251 | 30.5831 | 30.0006 | -0.00830849 | -0.0747716 | 8.92465 | 8.99942 | [11 empty] | 9.997096 | 0.019973 | 0.599209 | 30.6002 | 30.001 | -0.00833643 | -0.075027 | 8.92487 | 8.9999 | [11 empty] | 10.01063 | 0.0215528 | 0.646585 | 30.6465 | 30 | -0.00928194 | -0.0835377 | 8.91649 | 9.00003 | [11 empty] | 9.932026 | 0.0203874 | 0.611622 | 30.6116 | 30 | -0.00907036 | -0.0816336 | 8.91841 | 9.00004 | [11 empty] | 9.957741 | 0.0211551 | 0.634653 | 30.6346 | 30 | -0.00943387 | -0.0848976 | 8.91434 | 8.99924 | [11 empty] | 10.08928 | 0.0213721 | 0.641162 | 30.6412 | 30 | -0.0094104 | -0.0846892 | 8.91485 | 8.99954 | [11 empty] | 10.04482 | 0.0199684 | 0.599067 | 30.5998 | 30.0008 | -0.00904839 | -0.0814384 | 8.91888 | 9.00032 | [11 empty] | 10.06415 | 0.0198721 | 0.596162 | 30.5962 | 30 | -0.00863768 | -0.077738 | 8.92213 | 8.99987 | [11 empty] | 10.11725 | 0.0286873 | 0.860624 | 30.8608 | 30.0002 | -0.0134226 | -0.120803 | 8.87918 | 8.99998 | [11 empty] | 9.937564 | 0.0196158 | 0.588473 | 30.5885 | 30 | -0.0088302 | -0.0794724 | 8.92059 | 9.00007 | [11 empty] | 9.943557 | 0.0220764 | 0.662291 | 30.6623 | 30 | -0.00966425 | -0.086976 | 8.91279 | 8.99977 | [11 empty] | 9.930067 | 0.0195724 | 0.587173 | 30.5872 | 30 | -0.0085803 | -0.077228 | 8.92339 | 9.00062 | [11 empty] | 9.955458 | 0.0216635 | 0.649906 | 30.6499 | 30 | -0.00968464 | -0.087159 | 8.91256 | 8.99972 | [11 empty] | 9.929209 | 0.0196694 | 0.590098 | 30.5909 | 30.0008 | -0.00876191 | -0.0788559 | 8.921 | 8.99985 | [11 empty] | 10.06664 | 0.0259072 | 0.777217 | 30.7772 | 30 | -0.0127289 | -0.114563 | 8.88563 | 9.00019 | [11 empty] | 10.01373 | 0.0187652 | 0.562963 | 30.5632 | 30.0003 | -0.00844738 | -0.0760245 | 8.92375 | 8.99977 | [11 empty] | 10.06991 | 0.022003 | 0.660101 | 30.6606 | 30.0005 | -0.0105475 | -0.0949282 | 8.90513 | 9.00006 | [11 empty] | 10.1236 | 0.0232021 | 0.69606 | 30.6959 | 29.9999 | -0.0113147 | -0.101827 | 8.89769 | 8.99951 | [11 empty] | 10.10005 | 0.0230264 | 0.690791 | 30.6908 | 30 | -0.0105123 | -0.0946095 | 8.90529 | 8.9999 | [11 empty] | 10.09422 | 0.0215315 | 0.645952 | 30.6463 | 30.0003 | -0.0104871 | -0.0943852 | 8.90571 | 9.0001
| 10.00378 | 0.0224235 | 0.672709 | 30.6729 | 30.0002 | -0.00979655 | -0.0881702 | 8.91196 | 9.00013 | [11 empty] | 9.94311 | 0.0197601 | 0.592816 | 30.5935 | 30.0006 | -0.00849384 | -0.0764396 | 8.92298 | 8.99942 | [11 empty] | 10.00354 | 0.0203189 | 0.609587 | 30.6106 | 30.001 | -0.0085143 | -0.0766278 | 8.92327 | 8.9999 | [11 empty] | 10.01642 | 0.0218749 | 0.656246 | 30.6562 | 30 | -0.00950119 | -0.085511 | 8.91452 | 9.00003 | [11 empty] | 9.938103 | 0.0207287 | 0.621862 | 30.6219 | 30 | -0.00925798 | -0.0833221 | 8.91672 | 9.00004 | [11 empty] | 9.964032 | 0.0214925 | 0.644775 | 30.6447 | 30 | -0.00963485 | -0.0867063 | 8.91253 | 8.99924 | [11 empty] | 10.09602 | 0.0217292 | 0.651877 | 30.6519 | 30 | -0.00959136 | -0.0863178 | 8.91322 | 8.99954 | [11 empty] | 10.05197 | 0.0202953 | 0.608873 | 30.6096 | 30.0008 | -0.00921936 | -0.0829772 | 8.91734 | 9.00032 | [11 empty] | 10.07089 | 0.0201964 | 0.605894 | 30.6059 | 30 | -0.00880537 | -0.0792472 | 8.92062 | 8.99987 | [11 empty] | 10.12102 | 0.0290524 | 0.871578 | 30.8718 | 30.0002 | -0.013617 | -0.122553 | 8.87743 | 8.99998 | [11 empty] | 9.943268 | 0.019967 | 0.599009 | 30.599 | 30 | -0.00901729 | -0.0811562 | 8.91891 | 9.00007 | [11 empty] | 9.949063 | 0.0224337 | 0.673011 | 30.673 | 30 | -0.00983812 | -0.0885408 | 8.91122 | 8.99977 | [11 empty] | 9.937037 | 0.0199046 | 0.597139 | 30.5972 | 30 | -0.00877137 | -0.0789477 | 8.92167 | 9.00062 | [11 empty] | 9.960689 | 0.0219991 | 0.659973 | 30.66 | 30 | -0.00988256 | -0.0889403 | 8.91078 | 8.99972 | [11 empty] | 9.934828125 | 0.0200147 | 0.600457 | 30.6013 | 30.0008 | -0.00893563 | -0.0804193 | 8.91943 | 8.99985 | [11 empty] | 10.07143 | 0.0262667 | 0.788 | 30.788 | 30 | -0.0129138 | -0.116227 | 8.88396 | 9.00019 | [11 empty] | 10.02016 | 0.0191041 | 0.573127 | 30.5734 | 30.0003 | -0.00863485 | -0.0777117 | 8.92206 | 8.99977 | [11 empty] | 10.0754375 | 0.022358 | 0.670752 | 30.6713 | 30.0005 | -0.0107419 | -0.096678 | 8.90338 | 9.00006 | [11 empty] | 10.12925 | 0.0235559 | 0.706672 | 30.7065 | 29.9999 | -0.0114878 | -0.103385 | 8.89613 | 8.99951 | [11 empty] | 10.10538 | 0.0233806 | 0.701417 | 30.7014 | 30 | -0.0106985 | -0.0962852 | 8.90362 | 8.9999 | [11 empty] | 10.09981 | 0.0218737 | 0.656219 | 30.6565 | 30.0003 | -0.0106743 | -0.0960697 | 8.90403 | 9.0001
| 10.00895 | 0.0227775 | 0.68333 | 30.6835 | 30.0002 | -0.00996557 | -0.0896915 | 8.91044 | 9.00013 | [11 empty] | 9.949955 | 0.0200965 | 0.602909 | 30.6035 | 30.0006 | -0.00866373 | -0.0779686 | 8.92146 | 8.99942 | [11 empty] | 10.01029 | 0.0206544 | 0.619653 | 30.6206 | 30.001 | -0.00867854 | -0.078106 | 8.92179 | 8.9999 | [11 empty] | 10.02267 | 0.0222213 | 0.666639 | 30.6666 | 30 | -0.00969584 | -0.0872628 | 8.91277 | 9.00003 | [11 empty] | 9.944643 | 0.0210816 | 0.632449 | 30.6325 | 30 | -0.00944408 | -0.0849971 | 8.91504 | 9.00004 | [11 empty] | 9.969711 | 0.0218429 | 0.655286 | 30.6552 | 30 | -0.00980849 | -0.0882689 | 8.91097 | 8.99924 | [11 empty] | 10.10202 | 0.022038 | 0.661139 | 30.6611 | 30 | -0.00978446 | -0.0880556 | 8.91148 | 8.99954 | [11 empty] | 10.05879 | 0.0206336 | 0.619024 | 30.6198 | 30.0008 | -0.00938582 | -0.0844754 | 8.91584 | 9.00032 | [11 empty] | 10.07723 | 0.020545 | 0.616352 | 30.6164 | 30 | -0.00898504 | -0.0808642 | 8.919 | 8.99987 | [11 empty] | 10.12467 | 0.0294237 | 0.882716 | 30.8829 | 30.0002 | -0.0137924 | -0.124131 | 8.87585 | 8.99998 | [11 empty] | 9.948554 | 0.0203045 | 0.609136 | 30.6091 | 30 | -0.00919354 | -0.0827424 | 8.91732 | 9.00007 | [11 empty] | 9.955011 | 0.022785 | 0.683549 | 30.6835 | 30 | -0.0100164 | -0.0901452 | 8.90962 | 8.99977 | [11 empty] | 9.943401 | 0.0202461 | 0.607385 | 30.6074 | 30 | -0.00894315 | -0.0804939 | 8.92012 | 9.00062 | [11 empty] | 9.96621875 | 0.0223588 | 0.670765 | 30.6708 | 30 | -0.0100842 | -0.0907551 | 8.90896 | 8.99972 | [11 empty] | 9.94117 | 0.020359 | 0.610786 | 30.6116 | 30.0008 | -0.00912991 | -0.0821678 | 8.91768 | 8.99985 | [11 empty] | 10.07616 | 0.0266273 | 0.798818 | 30.7988 | 30 | -0.0131222 | -0.118103 | 8.88209 | 9.00019 | [11 empty] | 10.02611 | 0.0194498 | 0.583498 | 30.5838 | 30.0003 | -0.0088387 | -0.0795463 | 8.92023 | 8.99977 | [11 empty] | 10.08046 | 0.0227139 | 0.681429 | 30.6819 | 30.0005 | -0.0109215 | -0.098294 | 8.90176 | 9.00006 | [11 empty] | 10.13438 | 0.0239042 | 0.717122 | 30.717 | 29.9999 | -0.0116871 | -0.105179 | 8.89433 | 8.99951 | [11 empty] | 10.1104 | 0.0237296 | 0.711889 | 30.7119 | 30 | -0.0108701 | -0.0978297 | 8.90207 | 8.9999 | [11 empty] | 10.10499 | 0.0222486 | 0.667464 | 30.6678 | 30.0003 | -0.0108617 | -0.097756 | 8.90234 | 9.0001
| 10.01409 | 0.0231313 | 0.693944 | 30.6941 | 30.0002 | -0.0101325 | -0.0911941 | 8.90894 | 9.00013 | [11 empty] | 9.956341 | 0.0204427 | 0.613295 | 30.6139 | 30.0006 | -0.00881801 | -0.079357 | 8.92007 | 8.99942 | [11 empty] | 10.01651 | 0.0210074 | 0.630243 | 30.6312 | 30.001 | -0.00885801 | -0.0797211 | 8.92017 | 8.9999 | [11 empty] | 10.02841 | 0.0225745 | 0.677234 | 30.6772 | 30 | -0.00987383 | -0.0888648 | 8.91117 | 9.00003 | [11 empty] | 9.950628 | 0.0214309 | 0.642927 | 30.6429 | 30 | -0.00960714 | -0.0864647 | 8.91358 | 9.00004 | [11 empty] | 9.974988 | 0.022195 | 0.66585 | 30.6658 | 30 | -0.00999059 | -0.0899076 | 8.90933 | 8.99924 | [11 empty] | 10.10744 | 0.0224172 | 0.672515 | 30.6725 | 30 | -0.00993303 | -0.0893927 | 8.91015 | 8.99954 | [11 empty] | 10.06545 | 0.0209782 | 0.629362 | 30.6301 | 30.0008 | -0.00953216 | -0.0857925 | 8.91453 | 9.00032 | [11 empty] | 10.0842 | 0.020883 | 0.626492 | 30.6265 | 30 | -0.00916183 | -0.0824552 | 8.91741 | 8.99987 | [11 empty] | 10.12844 | 0.0297886 | 0.893663 | 30.8939 | 30.0002 | -0.014001 | -0.126009 | 8.87397 | 8.99998 | [11 empty] | 9.954867 | 0.0206435 | 0.619306 | 30.6193 | 30 | -0.009379 | -0.0844116 | 8.91565 | 9.00007 | [11 empty] | 9.959856 | 0.0231469 | 0.694408 | 30.6944 | 30 | -0.0102189 | -0.0919676 | 8.9078 | 8.99977 | [11 empty] | 9.949678 | 0.0205911 | 0.617733 | 30.6178 | 30 | -0.0091314 | -0.0821882 | 8.91843 | 9.00062 | [11 empty] | 9.971861 | 0.0227058 | 0.681175 | 30.6812 | 30 | -0.0102634 | -0.0923677 | 8.90735 | 8.99972 | [11 empty] | 9.94752 | 0.0206993 | 0.620995 | 30.6218 | 30.0008 | -0.00930749 | -0.083766 | 8.91609 | 8.99985 | [11 empty] | 10.08073 | 0.0269863 | 0.809588 | 30.8096 | 30 | -0.0133053 | -0.11975 | 8.88044 | 9.00019 | [11 empty] | 10.03211 | 0.0197962 | 0.593892 | 30.5942 | 30.0003 | -0.00901354 | -0.0811198 | 8.91865 | 8.99977 | [11 empty] | 10.08515 | 0.023073 | 0.692201 | 30.6927 | 30.0005 | -0.0111195 | -0.100076 | 8.89998 | 9.00006 | [11 empty] | 10.13951 | 0.0242542 | 0.727624 | 30.7275 | 29.9999 | -0.0118627 | -0.106759 | 8.89275 | 8.99951 | [11 empty] | 10.11539 | 0.0240857 | 0.722571 | 30.7226 | 30 | -0.0110427 | -0.0993833 | 8.90052 | 8.9999 | [11 empty] | 10.11049 | 0.0225914 | 0.677749 | 30.6781 | 30.0003 | -0.0110619 | -0.0995586 | 8.90054 | 9.0001
| 10.01912 | 0.0234791 | 0.704378 | 30.7045 | 30.0002 | -0.0103094 | -0.0927858 | 8.90735 | 9.00013 | [11 empty] | 9.962604 | 0.0207878 | 0.623649 | 30.6243 | 30.0006 | -0.00898757 | -0.080883 | 8.91854 | 8.99942 | [11 empty] | 10.02277 | 0.021352 | 0.640582 | 30.6416 | 30.001 | -0.00903502 | -0.0813143 | 8.91858 | 8.9999 | [11 empty] | 10.0343 | 0.0229275 | 0.687824 | 30.6878 | 30 | -0.0100513 | -0.0904621 | 8.90957 | 9.00003 | [11 empty] | 9.95614 | 0.0217724 | 0.653173 | 30.6532 | 30 | -0.00980687 | -0.0882623 | 8.91178 | 9.00004 | [11 empty] | 9.980855 | 0.0225408 | 0.676223 | 30.6762 | 30 | -0.0101836 | -0.0916442 | 8.90759 | 8.99924 | [11 empty] | 10.11377 | 0.0227559 | 0.682678 | 30.6827 | 30 | -0.0101083 | -0.0909698 | 8.90857 | 8.99954 | [11 empty] | 10.07184 | 0.0213142 | 0.639442 | 30.6402 | 30.0008 | -0.00972479 | -0.0875262 | 8.91279 | 9.00032 | [11 empty] | 10.0912 | 0.021221 | 0.636632 | 30.6367 | 30 | -0.00932478 | -0.0839218 | 8.91595 | 8.99987 | [11 empty] | 10.13184 | 0.030171 | 0.905136 | 30.9053 | 30.0002 | -0.0141684 | -0.127516 | 8.87247 | 8.99998 | [11 empty] | 9.96119 | 0.0209858 | 0.629575 | 30.6296 | 30 | -0.00956265 | -0.0860644 | 8.914 | 9.00007 | [11 empty] | 9.964899 | 0.0235019 | 0.705058 | 30.705 | 30 | -0.0103951 | -0.0935536 | 8.90621 | 8.99977 | [11 empty] | 9.955731 | 0.0209427 | 0.628281 | 30.6283 | 30 | -0.00930197 | -0.0837235 | 8.91689 | 9.00062 | [11 empty] | 9.976992 | 0.023069 | 0.69207 | 30.6921 | 30 | -0.0104481 | -0.0940301 | 8.90569 | 8.99972 | [11 empty] | 9.95352 | 0.0210416 | 0.631265 | 30.6321 | 30.0008 | -0.00950464 | -0.0855403 | 8.91431 | 8.99985 | [11 empty] | 10.08441 | 0.02736 | 0.820799 | 30.8208 | 30 | -0.0135141 | -0.121629 | 8.87856 | 9.00019 | [11 empty] | 10.03811 | 0.0201404 | 0.604219 | 30.6045 | 30.0003 | -0.00921715 | -0.0829523 | 8.91682 | 8.99977 | [11 empty] | 10.09041 | 0.0234326 | 0.702989 | 30.7035 | 30.0005 | -0.0113172 | -0.101855 | 8.8982 | 9.00006 | [11 empty] | 10.14473 | 0.0246151 | 0.73845 | 30.7383 | 29.9999 | -0.0120479 | -0.108425 | 8.89109 | 8.99951 | [11 empty] | 10.12061 | 0.024437 | 0.73311 | 30.7331 | 30 | -0.0112321 | -0.101088 | 8.89882 | 8.9999 | [11 empty] | 10.11575 | 0.0229426 | 0.688285 | 30.6886 | 30.0003 | -0.0112521 | -0.10127 | 8.89883 | 9.0001
| 10.02465 | 0.0238279 | 0.71484 | 30.715 | 30.0002 | -0.0104897 | -0.0944091 | 8.90572 | 9.00013 | [11 empty] | 9.96808 | 0.0211402 | 0.634219 | 30.6349 | 30.0006 | -0.00915322 | -0.0823737 | 8.91705 | 8.99942 | [11 empty] | 10.02877 | 0.0217056 | 0.651188 | 30.6522 | 30.001 | -0.00921601 | -0.0829431 | 8.91695 | 8.9999 | [11 empty] | 10.03978 | 0.0232828 | 0.698484 | 30.6984 | 30 | -0.0102275 | -0.0920478 | 8.90798 | 9.00003 | [11 empty] | 9.9624 | 0.022119 | 0.663569 | 30.6636 | 30 | -0.0100098 | -0.090089 | 8.90995 | 9.00004 | [11 empty] | 9.986854 | 0.022884 | 0.68652 | 30.6865 | 30 | -0.0103528 | -0.093167 | 8.90607 | 8.99924 | [11 empty] | 10.11991 | 0.0231114 | 0.693343 | 30.6933 | 30 | -0.0102703 | -0.0924279 | 8.90711 | 8.99954 | [11 empty] | 10.07792 | 0.0216571 | 0.64973 | 30.6505 | 30.0008 | -0.00989679 | -0.0890743 | 8.91125 | 9.00032 | [11 empty] | 10.09734 | 0.0215613 | 0.64684 | 30.6469 | 30 | -0.00951984 | -0.0856773 | 8.91419 | 8.99987 | [11 empty] | 10.13523 | 0.0305223 | 0.915676 | 30.9159 | 30.0002 | -0.0143734 | -0.12936 | 8.87062 | 8.99998 | [11 empty] | 9.967254 | 0.0213224 | 0.639673 | 30.6397 | 30 | -0.00975284 | -0.0877762 | 8.91229 | 9.00007 | [11 empty] | 9.969889 | 0.0238535 | 0.715606 | 30.7156 | 30 | -0.0105766 | -0.0951873 | 8.90458 | 8.99977 | [11 empty] | 9.961178 | 0.0212908 | 0.638725 | 30.6388 | 30 | -0.00948751 | -0.0853934 | 8.91522 | 9.00062 | [11 empty] | 9.981975 | 0.0234163 | 0.702488 | 30.7025 | 30 | -0.0106527 | -0.0958711 | 8.90385 | 8.99972 | [11 empty] | 9.95951 | 0.021395 | 0.641867 | 30.6427 | 30.0008 | -0.00968115 | -0.0871289 | 8.91272 | 8.99985 | [11 empty] | 10.08848 | 0.0277303 | 0.831909 | 30.8319 | 30 | -0.0137138 | -0.123427 | 8.87676 | 9.00019 | [11 empty] | 10.04401 | 0.0204811 | 0.614439 | 30.6147 | 30.0003 | -0.00941086 | -0.0846956 | 8.91508 | 8.99977 | [11 empty] | 10.09534 | 0.0237928 | 0.713798 | 30.7143 | 30.0005 | -0.0115103 | -0.103593 | 8.89646 | 9.00006 | [11 empty] | 10.14961 | 0.0249707 | 0.749118 | 30.749 | 29.9999 | -0.0122566 | -0.110304 | 8.88921 | 8.99951 | [11 empty] | 10.12536 | 0.0247911 | 0.743733 | 30.7437 | 30 | -0.0114216 | -0.102793 | 8.89711 | 8.9999 | [11 empty] | 10.12038 | 0.0232962 | 0.698894 | 30.6992 | 30.0003 | -0.0114416 | -0.102975 | 8.89712 | 9.0001
| 10.03046 | 0.0241704 | 0.725115 | 30.7253 | 30.0002 | -0.0106751 | -0.0960772 | 8.90406 | 9.00013 | [11 empty] | 9.973997 | 0.0214948 | 0.644858 | 30.6455 | 30.0006 | -0.00932696 | -0.0839373 | 8.91549 | 8.99942 | [11 empty] | 10.03423 | 0.0220648 | 0.661966 | 30.6629 | 30.001 | -0.00940051 | -0.0846036 | 8.91529 | 8.9999 | [11 empty] | 10.04496 | 0.0236402 | 0.709204 | 30.7092 | 30 | -0.0104308 | -0.0938779 | 8.90615 | 9.00003 | [11 empty] | 9.968491 | 0.0224782 | 0.674346 | 30.6744 | 30 | -0.010178 | -0.0916022 | 8.90844 | 9.00004 | [11 empty] | 9.992661 | 0.0232448 | 0.697343 | 30.6973 | 30 | -0.0105322 | -0.0947817 | 8.90445 | 8.99924 | [11 empty] | 10.12557 | 0.0234603 | 0.70381 | 30.7038 | 30 | -0.010454 | -0.0940816 | 8.90546 | 8.99954 | [11 empty] | 10.08392 | 0.0220106 | 0.660333 | 30.6611 | 30.0008 | -0.0100583 | -0.0905278 | 8.90979 | 9.00032 | [11 empty] | 10.10355 | 0.0219086 | 0.657259 | 30.6573 | 30 | -0.00967636 | -0.087086 | 8.91278 | 8.99987 | [11 empty] | 10.13861 | 0.0309058 | 0.927179 | 30.9274 | 30.0002 | -0.0145467 | -0.13092 | 8.86906 | 8.99998 | [11 empty] | 9.97314 | 0.0216645 | 0.649934 | 30.6499 | 30 | -0.00991826 | -0.089265 | 8.9108 | 9.00007 | [11 empty] | 9.975058 | 0.0242045 | 0.726134 | 30.7261 | 30 | -0.010761 | -0.0968467 | 8.90292 | 8.99977 | [11 empty] | 9.967342 | 0.0216378 | 0.649134 | 30.6492 | 30 | -0.00966458 | -0.0869872 | 8.91363 | 9.00062 | [11 empty] | 9.98702 | 0.0237722 | 0.713166 | 30.7132 | 30 | -0.0108348 | -0.0975097 | 8.90221 | 8.99972 | [11 empty] | 9.9651875 | 0.0217382 | 0.652163 | 30.653 | 30.0008 | -0.00987177 | -0.0888445 | 8.91101 | 8.99985 | [11 empty] | 10.09239 | 0.0281065 | 0.843193 | 30.8432 | 30 | -0.0139179 | -0.125264 | 8.87493 | 9.00019 | [11 empty] | 10.05034 | 0.0208234 | 0.624707 | 30.625 | 30.0003 | -0.00959837 | -0.0863831 | 8.91339 | 8.99977 | [11 empty] | 10.09957 | 0.0241555 | 0.724676 | 30.7252 | 30.0005 | -0.0117145 | -0.105431 | 8.89463 | 9.00006 | [11 empty] | 10.15473 | 0.0253289 | 0.759863 | 30.7597 | 29.9999 | -0.0124404 | -0.111958 | 8.88755 | 8.99951 | [11 empty] | 10.13117 | 0.0251445 | 0.754336 | 30.7543 | 30 | -0.0116162 | -0.104545 | 8.89536 | 8.9999 | [11 empty] | 10.12562 | 0.0236502 | 0.709512 | 30.7098 | 30.0003 | -0.0116347 | -0.104714 | 8.89538 | 9.0001
| 10.03597 | 0.0245206 | 0.735621 | 30.7358 | 30.0002 | -0.0108457 | -0.0976129 | 8.90252 | 9.00013 | [11 empty] | 9.979586 | 0.0218431 | 0.655307 | 30.6559 | 30.0006 | -0.00950849 | -0.0855709 | 8.91385 | 8.99942 | [11 empty] | 10.0402 | 0.0224186 | 0.672579 | 30.6735 | 30.001 | -0.00957021 | -0.0861309 | 8.91376 | 8.9999 | [11 empty] | 10.0501 | 0.0239978 | 0.719933 | 30.7199 | 30 | -0.0106147 | -0.0955328 | 8.9045 | 9.00003 | [11 empty] | 9.97443 | 0.0228081 | 0.684245 | 30.6843 | 30 | -0.0103777 | -0.0933995 | 8.90664 | 9.00004 | [11 empty] | 9.998408 | 0.0235825 | 0.707473 | 30.7074 | 30 | -0.0107244 | -0.0965117 | 8.90272 | 8.99924 | [11 empty] | 10.13153 | 0.0238143 | 0.714429 | 30.7144 | 30 | -0.0106387 | -0.0957436 | 8.9038 | 8.99954 | [11 empty] | 10.08954 | 0.0223535 | 0.670621 | 30.6714 | 30.0008 | -0.0102393 | -0.0921567 | 8.90816 | 9.00032 | [11 empty] | 10.10942 | 0.0222544 | 0.667631 | 30.6677 | 30 | -0.00985942 | -0.0887335 | 8.91114 | 8.99987 | [11 empty] | 10.14164 | 0.0312874 | 0.938629 | 30.9388 | 30.0002 | -0.0147687 | -0.132918 | 8.86707 | 8.99998 | [11 empty] | 9.978293 | 0.0220201 | 0.660602 | 30.6606 | 30 | -0.0101068 | -0.0909615 | 8.9091 | 9.00007 | [11 empty] | 9.980056 | 0.0245624 | 0.736873 | 30.7369 | 30 | -0.0109407 | -0.0984639 | 8.9013 | 8.99977 | [11 empty] | 9.973306 | 0.0219896 | 0.659688 | 30.6597 | 30 | -0.00985124 | -0.0886672 | 8.91195 | 9.00062 | [11 empty] | 9.991879 | 0.0241353 | 0.724059 | 30.7241 | 30 | -0.0110288 | -0.0992559 | 8.90046 | 8.99972 | [11 empty] | 9.970811 | 0.0220885 | 0.662673 | 30.6635 | 30.0008 | -0.0100537 | -0.0904815 | 8.90937 | 8.99985 | [11 empty] | 10.09623 | 0.0284671 | 0.854013 | 30.854 | 30 | -0.014111 | -0.127002 | 8.87319 | 9.00019 | [11 empty] | 10.05609 | 0.0211694 | 0.635087 | 30.6354 | 30.0003 | -0.00979564 | -0.0881585 | 8.91162 | 8.99977 | [11 empty] | 10.10392 | 0.024526 | 0.735793 | 30.7363 | 30.0005 | -0.0119083 | -0.107176 | 8.89288 | 9.00006 | [11 empty] | 10.15957 | 0.0256797 | 0.770388 | 30.7703 | 29.9999 | -0.0126267 | -0.113634 | 8.88588 | 8.99951 | [11 empty] | 10.13626 | 0.0254968 | 0.764904 | 30.7649 | 30 | -0.0117729 | -0.105955 | 8.89395 | 8.9999 | [11 empty] | 10.13016 | 0.0239991 | 0.719981 | 30.7203 | 30.0003 | -0.0118197 | -0.106378 | 8.89372 | 9.0001
| 10.04095 | 0.0248762 | 0.746289 | 30.7465 | 30.0002 | -0.0110284 | -0.0992568 | 8.90088 | 9.00013 | [11 empty] | 9.985109375 | 0.0221932 | 0.66581 | 30.6664 | 30.0006 | -0.00967498 | -0.0870693 | 8.91235 | 8.99942 | [11 empty] | 10.04598 | 0.0227626 | 0.682901 | 30.6839 | 30.001 | -0.00977035 | -0.0879322 | 8.91196 | 8.9999 | [11 empty] | 10.05528 | 0.0243552 | 0.730654 | 30.7306 | 30 | -0.0108123 | -0.097311 | 8.90272 | 9.00003 | [11 empty] | 9.980564 | 0.0231595 | 0.694784 | 30.6948 | 30 | -0.010538 | -0.0948421 | 8.9052 | 9.00004 | [11 empty] | 10.00355 | 0.0239378 | 0.718132 | 30.7181 | 30 | -0.0109094 | -0.0981766 | 8.90106 | 8.99924 | [11 empty] | 10.13717 | 0.0241631 | 0.724892 | 30.7249 | 30 | -0.0108153 | -0.097333 | 8.90221 | 8.99954 | [11 empty] | 10.09519 | 0.0227016 | 0.681066 | 30.6818 | 30.0008 | -0.0104238 | -0.0938175 | 8.9065 | 9.00032 | [11 empty] | 10.11517 | 0.022609 | 0.678269 | 30.6783 | 30 | -0.0100411 | -0.0903688 | 8.9095 | 8.99987 | [11 empty] | 10.14465 | 0.0316665 | 0.950001 | 30.9502 | 30.0002 | -0.0149457 | -0.134511 | 8.86547 | 8.99998 | [11 empty] | 9.98391 | 0.0223711 | 0.671135 | 30.6711 | 30 | -0.0102817 | -0.0925357 | 8.90753 | 9.00007 | [11 empty] | 9.985188 | 0.0249103 | 0.74731 | 30.7473 | 30 | -0.0111203 | -0.10008 | 8.89968 | 8.99977 | [11 empty] | 9.97843 | 0.0223423 | 0.67027 | 30.6703 | 30 | -0.010034 | -0.0903125 | 8.9103 | 9.00062 | [11 empty] | 9.997271 | 0.0244831 | 0.734493 | 30.7345 | 30 | -0.0112068 | -0.100858 | 8.89886 | 8.99972 | [11 empty] | 9.976646 | 0.0224398 | 0.673211 | 30.674 | 30.0008 | -0.0102356 | -0.0921191 | 8.90773 | 8.99985 | [11 empty] | 10.09982 | 0.0288403 | 0.865208 | 30.8652 | 30 | -0.014315 | -0.128838 | 8.87135 | 9.00019 | [11 empty] | 10.06147 | 0.0215182 | 0.645553 | 30.6458 | 30.0003 | -0.00997581 | -0.08978 | 8.90999 | 8.99977 | [11 empty] | 10.10879 | 0.0248584 | 0.745763 | 30.7463 | 30.0005 | -0.0121131 | -0.109019 | 8.89104 | 9.00006 | [11 empty] | 10.16397 | 0.0260438 | 0.781311 | 30.7812 | 29.9999 | -0.0128162 | -0.115339 | 8.88417 | 8.99951 | [11 empty] | 10.14117 | 0.0258547 | 0.775641 | 30.7757 | 30 | -0.0119697 | -0.107726 | 8.89218 | 8.9999 | [11 empty] | 10.13525 | 0.0243487 | 0.73047 | 30.7308 | 30.0003 | -0.0120181 | -0.108164 | 8.89193 | 9.0001
| 10.0464 | 0.025226 | 0.756786 | 30.757 | 30.0002 | -0.0112029 | -0.100828 | 8.89931 | 9.00013 | [11 empty] | 9.990339 | 0.0225467 | 0.676416 | 30.6771 | 30.0006 | -0.0098515 | -0.0886578 | 8.91077 | 8.99942 | [11 empty] | 10.05105 | 0.023121 | 0.693653 | 30.6946 | 30.001 | -0.00995573 | -0.0896005 | 8.91029 | 8.9999 | [11 empty] | 10.0599 | 0.0247012 | 0.741036 | 30.741 | 30 | -0.0109829 | -0.0988464 | 8.90119 | 9.00003 | [11 empty] | 9.986071 | 0.0235131 | 0.705393 | 30.7054 | 30 | -0.0107445 | -0.096701 | 8.90334 | 9.00004 | [11 empty] | 10.00911 | 0.0242823 | 0.728467 | 30.7284 | 30 | -0.0110841 | -0.0997485 | 8.89949 | 8.99924 | [11 empty] | 10.14237 | 0.0245138 | 0.735414 | 30.7354 | 30 | -0.0110069 | -0.0990572 | 8.90048 | 8.99954 | [11 empty] | 10.10069 | 0.0230526 | 0.691596 | 30.6924 | 30.0008 | -0.0106067 | -0.0954633 | 8.90486 | 9.00032 | [11 empty] | 10.12078 | 0.0229596 | 0.688789 | 30.6888 | 30 | -0.0102283 | -0.0920534 | 8.90782 | 8.99987 | [11 empty] | 10.14758 | 0.0320319 | 0.960964 | 30.9612 | 30.0002 | -0.0151377 | -0.136239 | 8.86374 | 8.99998 | [11 empty] | 9.990175 | 0.0227173 | 0.681519 | 30.6815 | 30 | -0.0104869 | -0.0943826 | 8.90568 | 9.00007 | [11 empty] | 9.99040625 | 0.0252693 | 0.758077 | 30.7581 | 30 | -0.0113017 | -0.101713 | 8.89805 | 8.99977 | [11 empty] | 9.983595 | 0.0226907 | 0.680722 | 30.6807 | 30 | -0.0102283 | -0.0920613 | 8.90855 | 9.00062 | [11 empty] | 10.00257 | 0.0248406 | 0.745219 | 30.7452 | 30 | -0.0113827 | -0.102441 | 8.89728 | 8.99972 | [11 empty] | 9.982455 | 0.0227919 | 0.683776 | 30.6846 | 30.0008 | -0.0104302 | -0.0938704 | 8.90598 | 8.99985 | [11 empty] | 10.10339 | 0.0292169 | 0.876506 | 30.8765 | 30 | -0.0144969 | -0.130475 | 8.86972 | 9.00019 | [11 empty] | 10.06742 | 0.0218657 | 0.655977 | 30.6563 | 30.0003 | -0.0101827 | -0.0916422 | 8.90813 | 8.99977 | [11 empty] | 10.11356 | 0.025229 | 0.756882 | 30.7574 | 30.0005 | -0.0123192 | -0.110874 | 8.88918 | 9.00006 | [11 empty] | 10.16881 | 0.0264126 | 0.792375 | 30.7922 | 29.9999 | -0.0130017 | -0.117009 | 8.8825 | 8.99951 | [11 empty] | 10.14598 | 0.0262083 | 0.786251 | 30.7863 | 30 | -0.0121406 | -0.109265 | 8.89064 | 8.9999 | [11 empty] | 10.14088 | 0.0247082 | 0.741253 | 30.7416 | 30.0003 | -0.0121954 | -0.10976 | 8.89034 | 9.0001
| 10.05172 | 0.0255756 | 0.767272 | 30.7674 | 30.0002 | -0.0113765 | -0.10239 | 8.89774 | 9.00013 | [11 empty] | 9.995427 | 0.0228967 | 0.686916 | 30.6876 | 30.0006 | -0.0100391 | -0.090346 | 8.90908 | 8.99942 | [11 empty] | 10.0562 | 0.0234866 | 0.70462 | 30.7056 | 30.001 | -0.0101245 | -0.0911197 | 8.90878 | 8.9999 | [11 empty] | 10.06469 | 0.0250785 | 0.752353 | 30.7523 | 30 | -0.0111596 | -0.100437 | 8.8996 | 9.00003 | [11 empty] | 9.99149 | 0.0238756 | 0.716268 | 30.7163 | 30 | -0.0109225 | -0.0983028 | 8.90174 | 9.00004 | [11 empty] | 10.01495 | 0.0246325 | 0.738974 | 30.7389 | 30 | -0.0112714 | -0.101434 | 8.8978 | 8.99924 | [11 empty] | 10.14779 | 0.0248774 | 0.746321 | 30.7463 | 30 | -0.0111823 | -0.100635 | 8.8989 | 8.99954 | [11 empty] | 10.10581 | 0.0234066 | 0.702215 | 30.703 | 30.0008 | -0.0107791 | -0.0970154 | 8.9033 | 9.00032 | [11 empty] | 10.1258 | 0.0233145 | 0.699436 | 30.6995 | 30 | -0.010392 | -0.093527 | 8.90634 | 8.99987 | [11 empty] | 10.15003 | 0.0324147 | 0.972448 | 30.9726 | 30.0002 | -0.0153229 | -0.137906 | 8.86208 | 8.99998 | [11 empty] | 9.995293 | 0.0230759 | 0.692277 | 30.6923 | 30 | -0.010671 | -0.0960399 | 8.90403 | 9.00007 | [11 empty] | 9.99527 | 0.0256194 | 0.768581 | 30.7686 | 30 | -0.0114852 | -0.103364 | 8.8964 | 8.99977 | [11 empty] | 9.988313 | 0.0230295 | 0.690886 | 30.6909 | 30 | -0.0104022 | -0.0936265 | 8.90699 | 9.00062 | [11 empty] | 10.00748 | 0.0251835 | 0.755506 | 30.7555 | 30 | -0.0115678 | -0.104107 | 8.89561 | 8.99972 | [11 empty] | 9.98782 | 0.0231528 | 0.694604 | 30.6954 | 30.0008 | -0.0106298 | -0.095667 | 8.90419 | 8.99985 | [11 empty] | 10.10682 | 0.02958 | 0.887401 | 30.8874 | 30 | -0.0147151 | -0.132438 | 8.86775 | 9.00019 | [11 empty] | 10.07292 | 0.022215 | 0.666455 | 30.6667 | 30.0003 | -0.0103711 | -0.0933373 | 8.90644 | 8.99977 | [11 empty] | 10.11829 | 0.0255721 | 0.767175 | 30.7677 | 30.0005 | -0.0124985 | -0.112487 | 8.88757 | 9.00006 | [11 empty] | 10.17322 | 0.0267649 | 0.802943 | 30.8028 | 29.9999 | -0.0131976 | -0.118772 | 8.88074 | 8.99951 | [11 empty] | 10.15085 | 0.026561 | 0.796829 | 30.7968 | 30 | -0.0123221 | -0.110898 | 8.88901 | 8.9999 | [11 empty] | 10.14598 | 0.025056 | 0.751689 | 30.752 | 30.0003 | -0.0123948 | -0.111554 | 8.88854 | 9.0001
| 10.05695 | 0.0259357 | 0.778075 | 30.7782 | 30.0002 | -0.0115631 | -0.104069 | 8.89606 | 9.00013 | [11 empty] | 10.00079 | 0.0232536 | 0.697623 | 30.6983 | 30.0006 | -0.0102057 | -0.091845 | 8.90758 | 8.99942 | [11 empty] | 10.06093 | 0.0238307 | 0.714945 | 30.7159 | 30.001 | -0.0103161 | -0.0928439 | 8.90705 | 8.9999 | [11 empty] | 10.06933 | 0.0254301 | 0.762902 | 30.7629 | 30 | -0.0113726 | -0.102353 | 8.89768 | 9.00003 | [11 empty] | 9.997107 | 0.0242093 | 0.72628 | 30.7263 | 30 | -0.0111161 | -0.100045 | 8.89999 | 9.00004 | [11 empty] | 10.02045 | 0.0249898 | 0.749692 | 30.7497 | 30 | -0.0114643 | -0.10317 | 8.89606 | 8.99924 | [11 empty] | 10.1524 | 0.0252386 | 0.757157 | 30.7571 | 30 | -0.0113634 | -0.102265 | 8.89727 | 8.99954 | [11 empty] | 10.11103 | 0.0237558 | 0.712693 | 30.7134 | 30.0008 | -0.0109452 | -0.0985105 | 8.90181 | 9.00032 | [11 empty] | 10.13127 | 0.0236601 | 0.709803 | 30.7098 | 30 | -0.0105797 | -0.0952157 | 8.90465 | 8.99987 | [11 empty] | 10.1529 | 0.0327896 | 0.983695 | 30.9839 | 30.0002 | -0.0155229 | -0.139706 | 8.86028 | 8.99998 | [11 empty] | 9.999971 | 0.0234336 | 0.703009 | 30.703 | 30 | -0.0108614 | -0.0977532 | 8.90231 | 9.00007 | [11 empty] | 9.999533 | 0.0259796 | 0.779389 | 30.7794 | 30 | -0.011656 | -0.104901 | 8.89486 | 8.99977 | [11 empty] | 9.993753 | 0.0233868 | 0.701605 | 30.7016 | 30 | -0.0105926 | -0.0953396 | 8.90528 | 9.00062 | [11 empty] | 10.01251 | 0.0255341 | 0.766025 | 30.7661 | 30 | -0.0117688 | -0.105916 | 8.8938 | 8.99972 | [11 empty] | 9.992915 | 0.0235063 | 0.705207 | 30.706 | 30.0008 | -0.0108191 | -0.0973706 | 8.90248 | 8.99985 | [11 empty] | 10.11071 | 0.029941 | 0.898231 | 30.8982 | 30 | -0.0149231 | -0.134311 | 8.86588 | 9.00019 | [11 empty] | 10.0782 | 0.0225651 | 0.676958 | 30.6772 | 30.0003 | -0.0105787 | -0.0952062 | 8.90457 | 8.99977 | [11 empty] | 10.12264 | 0.025937 | 0.778124 | 30.7786 | 30.0005 | -0.0127097 | -0.114388 | 8.88567 | 9.00006 | [11 empty] | 10.17687 | 0.027131 | 0.813925 | 30.8138 | 29.9999 | -0.0133845 | -0.120454 | 8.87906 | 8.99951 | [11 empty] | 10.15543 | 0.0269282 | 0.807847 | 30.8079 | 30 | -0.0125107 | -0.112595 | 8.88731 | 8.9999 | [11 empty] | 10.15079 | 0.0254027 | 0.762089 | 30.7624 | 30.0003 | -0.0125811 | -0.113231 | 8.88686 | 9.0001
| 10.06162 | 0.0262975 | 0.78893 | 30.7891 | 30.0002 | -0.0117388 | -0.105651 | 8.89448 | 9.00013 | [11 empty] | 10.00634 | 0.0235955 | 0.707879 | 30.7085 | 30.0006 | -0.0103802 | -0.0934155 | 8.90601 | 8.99942 | [11 empty] | 10.06629 | 0.0241875 | 0.725647 | 30.7266 | 30.001 | -0.0104939 | -0.0944438 | 8.90545 | 8.9999 | [11 empty] | 10.07446 | 0.0257868 | 0.773604 | 30.7736 | 30 | -0.0115272 | -0.103745 | 8.89629 | 9.00003 | [11 empty] | 10.00253 | 0.0246018 | 0.738054 | 30.7381 | 30 | -0.0112951 | -0.101656 | 8.89838 | 9.00004 | [11 empty] | 10.02555 | 0.0253478 | 0.760433 | 30.7604 | 30 | -0.0116619 | -0.104948 | 8.89429 | 8.99924 | [11 empty] | 10.15672 | 0.0255968 | 0.767903 | 30.7679 | 30 | -0.0115242 | -0.103712 | 8.89583 | 8.99954 | [11 empty] | 10.11652 | 0.0241076 | 0.723245 | 30.724 | 30.0008 | -0.011132 | -0.100191 | 8.90013 | 9.00032 | [11 empty] | 10.13695 | 0.0240079 | 0.720237 | 30.7203 | 30 | -0.0107514 | -0.0967613 | 8.90311 | 8.99987 | [11 empty] | 10.15545 | 0.0331666 | 0.995005 | 30.9952 | 30.0002 | -0.0157055 | -0.141349 | 8.85863 | 8.99998 | [11 empty] | 10.00464 | 0.0238021 | 0.714064 | 30.7141 | 30 | -0.0110382 | -0.0993444 | 8.90072 | 9.00007 | [11 empty] | 10.00441 | 0.0263415 | 0.790246 | 30.7902 | 30 | -0.0118423 | -0.106578 | 8.89319 | 8.99977 | [11 empty] | 9.999483 | 0.023735 | 0.712051 | 30.7121 | 30 | -0.0107856 | -0.097077 | 8.90354 | 9.00062 | [11 empty] | 10.01746875 | 0.0258971 | 0.776915 | 30.7769 | 30 | -0.0119585 | -0.107623 | 8.8921 | 8.99972 | [11 empty] | 9.997741 | 0.0238683 | 0.716069 | 30.7169 | 30.0008 | -0.0110171 | -0.0991519 | 8.9007 | 8.99985 | [11 empty] | 10.11496 | 0.0303115 | 0.909345 | 30.9093 | 30 | -0.015109 | -0.135984 | 8.86421 | 9.00019 | [11 empty] | 10.0829 | 0.0229229 | 0.687694 | 30.688 | 30.0003 | -0.010782 | -0.0970351 | 8.90274 | 8.99977 | [11 empty] | 10.1269 | 0.0263003 | 0.789022 | 30.7895 | 30.0005 | -0.0128995 | -0.116096 | 8.88396 | 9.00006 | [11 empty] | 10.18091 | 0.0274926 | 0.824776 | 30.8246 | 29.9999 | -0.013588 | -0.122285 | 8.87723 | 8.99951 | [11 empty] | 10.15941 | 0.0272924 | 0.818771 | 30.8188 | 30 | -0.0126963 | -0.114266 | 8.88564 | 8.9999 | [11 empty] | 10.15524 | 0.0257625 | 0.772882 | 30.7732 | 30.0003 | -0.012763 | -0.114869 | 8.88523 | 9.0001
| 10.06554 | 0.0266622 | 0.799872 | 30.8 | 30.0002 | -0.0119169 | -0.107253 | 8.89288 | 9.00013 | [11 empty] | 10.01158 | 0.023946 | 0.718394 | 30.719 | 30.0006 | -0.0105522 | -0.0949634 | 8.90446 | 8.99942 | [11 empty] | 10.07196 | 0.0245298 | 0.735917 | 30.7369 | 30.001 | -0.0106484 | -0.0958347 | 8.90406 | 8.9999 | [11 empty] | 10.07955 | 0.0261271 | 0.783812 | 30.7838 | 30 | -0.0117159 | -0.105444 | 8.89459 | 9.00003 | [11 empty] | 10.00764 | 0.0249293 | 0.747878 | 30.7479 | 30 | -0.0114915 | -0.103424 | 8.89662 | 9.00004 | [11 empty] | 10.03028 | 0.0257109 | 0.771325 | 30.7713 | 30 | -0.0118623 | -0.106752 | 8.89248 | 8.99924 | [11 empty] | 10.1618 | 0.0259406 | 0.778217 | 30.7782 | 30 | -0.0117159 | -0.105438 | 8.8941 | 8.99954 | [11 empty] | 10.12175 | 0.0244534 | 0.733622 | 30.7344 | 30.0008 | -0.0113115 | -0.101807 | 8.89851 | 9.00032 | [11 empty] | 10.1424 | 0.0243584 | 0.730753 | 30.7308 | 30 | -0.0109281 | -0.0983519 | 8.90152 | 8.99987 | [11 empty] | 10.15816 | 0.0335383 | 1.00615 | 31.0064 | 30.0002 | -0.0158935 | -0.143041 | 8.85694 | 8.99998 | [11 empty] | 10.00912 | 0.0241592 | 0.724776 | 30.7248 | 30 | -0.0112408 | -0.101168 | 8.8989 | 9.00007 | [11 empty] | 10.00924 | 0.0267055 | 0.801164 | 30.8012 | 30 | -0.0120334 | -0.108298 | 8.89147 | 8.99977 | [11 empty] | 10.00453 | 0.0240754 | 0.722262 | 30.7223 | 30 | -0.0109643 | -0.0986858 | 8.90193 | 9.00062 | [11 empty] | 10.02225 | 0.0262526 | 0.787579 | 30.7876 | 30 | -0.0121443 | -0.109295 | 8.89042 | 8.99972 | [11 empty] | 10.00255 | 0.024225 | 0.726769 | 30.7276 | 30.0008 | -0.0111998 | -0.100796 | 8.89906 | 8.99985 | [11 empty] | 10.11853 | 0.0306795 | 0.920383 | 30.9204 | 30 | -0.0153081 | -0.137776 | 8.86242 | 9.00019 | [11 empty] | 10.08787 | 0.0232823 | 0.698476 | 30.6988 | 30.0003 | -0.0109724 | -0.0987491 | 8.90103 | 8.99977 | [11 empty] | 10.13195 | 0.0266664 | 0.800006 | 30.8005 | 30.0005 | -0.0130974 | -0.117877 | 8.88218 | 9.00006 | [11 empty] | 10.18442 | 0.0278566 | 0.835694 | 30.8356 | 29.9999 | -0.0137778 | -0.123994 | 8.87552 | 8.99951 | [11 empty] | 10.16412 | 0.0276532 | 0.829598 | 30.8296 | 30 | -0.0128919 | -0.116026 | 8.88388 | 8.9999 | [11 empty] | 10.159875 | 0.0261235 | 0.783712 | 30.784 | 30.0003 | -0.0129615 | -0.116654 | 8.88344 | 9.0001
| 10.07032 | 0.027027 | 0.810814 | 30.811 | 30.0002 | -0.0121014 | -0.108914 | 8.89122 | 9.00013 | [11 empty] | 10.01646 | 0.0243066 | 0.729215 | 30.7299 | 30.0006 | -0.0107204 | -0.0964778 | 8.90295 | 8.99942 | [11 empty] | 10.07695 | 0.0248896 | 0.746711 | 30.7477 | 30.001 | -0.0108566 | -0.0977082 | 8.90219 | 8.9999 | [11 empty] | 10.08437 | 0.0264916 | 0.794745 | 30.7947 | 30 | -0.0119018 | -0.107116 | 8.89292 | 9.00003 | [11 empty] | 10.0127 | 0.0252884 | 0.758652 | 30.7587 | 30 | -0.0116645 | -0.104981 | 8.89506 | 9.00004 | [11 empty] | 10.03473 | 0.0260755 | 0.782263 | 30.7822 | 30 | -0.0120325 | -0.108284 | 8.89095 | 8.99924 | [11 empty] | 10.16709375 | 0.026298 | 0.78894 | 30.7889 | 30 | -0.0118872 | -0.106979 | 8.89256 | 8.99954 | [11 empty] | 10.12724 | 0.0248026 | 0.744096 | 30.7449 | 30.0008 | -0.011482 | -0.103341 | 8.89698 | 9.00032 | [11 empty] | 10.1478 | 0.0247078 | 0.741235 | 30.7413 | 30 | -0.0111149 | -0.100033 | 8.89984 | 8.99987 | [11 empty] | 10.16101 | 0.0339095 | 1.01729 | 31.0175 | 30.0002 | -0.0160853 | -0.144768 | 8.85522 | 8.99998 | [11 empty] | 10.01346 | 0.0245236 | 0.735709 | 30.7357 | 30 | -0.0114415 | -0.102974 | 8.89709 | 9.00007 | [11 empty] | 10.01354 | 0.0270686 | 0.812057 | 30.812 | 30 | -0.0122169 | -0.10995 | 8.88982 | 8.99977 | [11 empty] | 10.00953 | 0.0244253 | 0.732761 | 30.7328 | 30 | -0.0111428 | -0.100292 | 8.90032 | 9.00062 | [11 empty] | 10.027 | 0.0266133 | 0.798401 | 30.7984 | 30 | -0.0123161 | -0.110842 | 8.88888 | 8.99972 | [11 empty] | 10.00726 | 0.0245907 | 0.73774 | 30.7386 | 30.0008 | -0.0113997 | -0.102596 | 8.89726 | 8.99985 | [11 empty] | 10.12203125 | 0.0310573 | 0.93172 | 30.9317 | 30 | -0.0154956 | -0.139463 | 8.86073 | 9.00019 | [11 empty] | 10.09284 | 0.0236417 | 0.709257 | 30.7095 | 30.0003 | -0.011186 | -0.100672 | 8.8991 | 8.99977 | [11 empty] | 10.13607 | 0.0270282 | 0.810859 | 30.8114 | 30.0005 | -0.0132816 | -0.119535 | 8.88052 | 9.00006 | [11 empty] | 10.18897 | 0.0282081 | 0.846239 | 30.8461 | 29.9999 | -0.0139782 | -0.125797 | 8.87371 | 8.99951 | [11 empty] | 10.16866 | 0.0280173 | 0.84052 | 30.8405 | 30 | -0.0130781 | -0.117701 | 8.8822 | 8.9999 | [11 empty] | 10.16438 | 0.0264773 | 0.794328 | 30.7946 | 30.0003 | -0.0131536 | -0.118383 | 8.88171 | 9.0001
| 10.07495 | 0.0273946 | 0.821842 | 30.822 | 30.0002 | -0.0122834 | -0.110553 | 8.88958 | 9.00013 | [11 empty] | 10.02173 | 0.024661 | 0.739845 | 30.7405 | 30.0006 | -0.0109094 | -0.0981786 | 8.90125 | 8.99942 | [11 empty] | 10.08183 | 0.0252443 | 0.757354 | 30.7583 | 30.001 | -0.0110359 | -0.0993219 | 8.90057 | 8.9999 | [11 empty] | 10.0892 | 0.0268473 | 0.805417 | 30.8054 | 30 | -0.0120947 | -0.108853 | 8.89118 | 9.00003 | [11 empty] | 10.01751 | 0.0256514 | 0.769542 | 30.7696 | 30 | -0.0118638 | -0.106775 | 8.89327 | 9.00004 | [11 empty] | 10.03957 | 0.0264368 | 0.793102 | 30.7931 | 30 | -0.0122415 | -0.110164 | 8.88907 | 8.99924 | [11 empty] | 10.17205 | 0.0266493 | 0.799479 | 30.7995 | 30 | -0.0120769 | -0.108687 | 8.89085 | 8.99954 | [11 empty] | 10.13285 | 0.02516 | 0.754819 | 30.7556 | 30.0008 | -0.0116827 | -0.105148 | 8.89517 | 9.00032 | [11 empty] | 10.15303 | 0.0250548 | 0.751646 | 30.7517 | 30 | -0.0112853 | -0.101566 | 8.8983 | 8.99987 | [11 empty] | 10.16386 | 0.0342821 | 1.02847 | 31.0287 | 30.0002 | -0.0162751 | -0.146476 | 8.85351 | 8.99998 | [11 empty] | 10.01831 | 0.0248744 | 0.746233 | 30.7462 | 30 | -0.0116176 | -0.104559 | 8.89551 | 9.00007 | [11 empty] | 10.01779 | 0.0274353 | 0.823058 | 30.823 | 30 | -0.0123965 | -0.111565 | 8.8882 | 8.99977 | [11 empty] | 10.01466 | 0.0247784 | 0.743352 | 30.7434 | 30 | -0.0113296 | -0.101973 | 8.89864 | 9.00062 | [11 empty] | 10.03119 | 0.0269637 | 0.80891 | 30.8089 | 30 | -0.0125132 | -0.112615 | 8.8871 | 8.99972 | [11 empty] | 10.01166 | 0.0249489 | 0.748488 | 30.7493 | 30.0008 | -0.0115971 | -0.104372 | 8.89548 | 8.99985 | [11 empty] | 10.12561 | 0.0314153 | 0.94246 | 30.9425 | 30 | -0.015721 | -0.141492 | 8.8587 | 9.00019 | [11 empty] | 10.09745 | 0.0239956 | 0.719875 | 30.7202 | 30.0003 | -0.0113785 | -0.102404 | 8.89737 | 8.99977 | [11 empty] | 10.14026 | 0.0273885 | 0.821669 | 30.8222 | 30.0005 | -0.013489 | -0.121402 | 8.87866 | 9.00006 | [11 empty] | 10.19376 | 0.0285689 | 0.857063 | 30.8569 | 29.9999 | -0.0141627 | -0.127457 | 8.87206 | 8.99951 | [11 empty] | 10.17248 | 0.0283817 | 0.851452 | 30.8515 | 30 | -0.0132774 | -0.119496 | 8.88041 | 8.9999 | [11 empty] | 10.16891 | 0.0268391 | 0.805182 | 30.8055 | 30.0003 | -0.0133435 | -0.120093 | 8.88 | 9.0001
| 10.07884 | 0.0277508 | 0.832529 | 30.8327 | 30.0002 | -0.0124511 | -0.112062 | 8.88807 | 9.00013 | [11 empty] | 10.02713 | 0.0250084 | 0.750268 | 30.7509 | 30.0006 | -0.0110746 | -0.0996654 | 8.89976 | 8.99942 | [11 empty] | 10.08682 | 0.0256015 | 0.768071 | 30.769 | 30.001 | -0.0111996 | -0.100795 | 8.8991 | 8.9999 | [11 empty] | 10.0938 | 0.0272037 | 0.816109 | 30.8161 | 30 | -0.0122685 | -0.110417 | 8.88962 | 9.00003 | [11 empty] | 10.02255 | 0.0260092 | 0.780275 | 30.7803 | 30 | -0.0120574 | -0.108517 | 8.89152 | 9.00004 | [11 empty] | 10.0443125 | 0.0267929 | 0.803785 | 30.8037 | 30 | -0.0124082 | -0.111664 | 8.88757 | 8.99924 | [11 empty] | 10.17735 | 0.026985 | 0.809549 | 30.8095 | 30 | -0.0122806 | -0.110519 | 8.88902 | 8.99954 | [11 empty] | 10.13775 | 0.025507 | 0.76523 | 30.766 | 30.0008 | -0.0118506 | -0.106659 | 8.89366 | 9.00032 | [11 empty] | 10.15824 | 0.025399 | 0.761971 | 30.762 | 30 | -0.0114538 | -0.103082 | 8.89679 | 8.99987 | [11 empty] | 10.16694 | 0.0346547 | 1.03965 | 31.0398 | 30.0002 | -0.016467 | -0.148202 | 8.85178 | 8.99998 | [11 empty] | 10.02275 | 0.0252352 | 0.757057 | 30.7571 | 30 | -0.011792 | -0.106129 | 8.89394 | 9.00007 | [11 empty] | 10.0219 | 0.0277994 | 0.833982 | 30.834 | 30 | -0.0125971 | -0.113371 | 8.88639 | 8.99977 | [11 empty] | 10.01997 | 0.0251297 | 0.75389 | 30.7539 | 30 | -0.0115211 | -0.103697 | 8.89692 | 9.00062 | [11 empty] | 10.03523 | 0.0273368 | 0.820106 | 30.8201 | 30 | -0.0127197 | -0.114474 | 8.88524 | 8.99972 | [11 empty] | 10.01594 | 0.0253093 | 0.759301 | 30.7601 | 30.0008 | -0.0117976 | -0.106176 | 8.89368 | 8.99985 | [11 empty] | 10.1295 | 0.0317861 | 0.953582 | 30.9536 | 30 | -0.01593 | -0.143373 | 8.85682 | 9.00019 | [11 empty] | 10.10166 | 0.0243569 | 0.730715 | 30.731 | 30.0003 | -0.0115748 | -0.10417 | 8.8956 | 8.99977 | [11 empty] | 10.144375 | 0.0277602 | 0.832821 | 30.8333 | 30.0005 | -0.0136885 | -0.123197 | 8.87686 | 9.00006 | [11 empty] | 10.19809 | 0.0289307 | 0.867918 | 30.8678 | 29.9999 | -0.0143693 | -0.129317 | 8.87019 | 8.99951 | [11 empty] | 10.17641 | 0.0287512 | 0.862538 | 30.8625 | 30 | -0.0134548 | -0.121092 | 8.87881 | 8.9999 | [11 empty] | 10.17321875 | 0.0272008 | 0.816032 | 30.8164 | 30.0003 | -0.0135367 | -0.121832 | 8.87826 | 9.0001
| 10.08311 | 0.0281196 | 0.843593 | 30.8438 | 30.0002 | -0.0126395 | -0.113757 | 8.88638 | 9.00013 | [11 empty] | 10.03228 | 0.0253704 | 0.761127 | 30.7618 | 30.0006 | -0.0112786 | -0.101501 | 8.89792 | 8.99942 | [11 empty] | 10.09198 | 0.0259589 | 0.778793 | 30.7798 | 30.001 | -0.0114075 | -0.102667 | 8.89723 | 8.9999 | [11 empty] | 10.09876 | 0.0275678 | 0.827033 | 30.827 | 30 | -0.0124644 | -0.11218 | 8.88785 | 9.00003 | [11 empty] | 10.02738 | 0.0263569 | 0.790708 | 30.7907 | 30 | -0.0122583 | -0.110325 | 8.88972 | 9.00004 | [11 empty] | 10.04833 | 0.0271556 | 0.814666 | 30.8146 | 30 | -0.0126131 | -0.113508 | 8.88573 | 8.99924 | [11 empty] | 10.18186 | 0.0273663 | 0.820989 | 30.821 | 30 | -0.0124169 | -0.111747 | 8.88779 | 8.99954 | [11 empty] | 10.14289 | 0.0258632 | 0.775916 | 30.7767 | 30.0008 | -0.0120464 | -0.108422 | 8.8919 | 9.00032 | [11 empty] | 10.16409 | 0.0257507 | 0.772523 | 30.7725 | 30 | -0.0116382 | -0.104742 | 8.89513 | 8.99987 | [11 empty] | 10.16996 | 0.0350248 | 1.05075 | 31.0509 | 30.0002 | -0.0166636 | -0.149972 | 8.85001 | 8.99998 | [11 empty] | 10.02752 | 0.0255932 | 0.767797 | 30.7678 | 30 | -0.0119879 | -0.107892 | 8.89217 | 9.00007 | [11 empty] | 10.02623 | 0.028163 | 0.84489 | 30.8449 | 30 | -0.0127754 | -0.114975 | 8.88479 | 8.99977 | [11 empty] | 10.02541 | 0.0254836 | 0.764508 | 30.7645 | 30 | -0.0116935 | -0.105249 | 8.89537 | 9.00062 | [11 empty] | 10.03975 | 0.0276979 | 0.830938 | 30.831 | 30 | -0.0128905 | -0.116011 | 8.88371 | 8.99972 | [11 empty] | 10.02062 | 0.0256676 | 0.77005 | 30.7709 | 30.0008 | -0.0119818 | -0.107834 | 8.89202 | 8.99985 | [11 empty] | 10.13294 | 0.0321559 | 0.964675 | 30.9647 | 30 | -0.0161259 | -0.145136 | 8.85506 | 9.00019 | [11 empty] | 10.10611 | 0.0247221 | 0.74167 | 30.742 | 30.0003 | -0.0117749 | -0.105971 | 8.8938 | 8.99977 | [11 empty] | 10.14783 | 0.0281317 | 0.843965 | 30.8445 | 30.0005 | -0.0138974 | -0.125078 | 8.87498 | 9.00006 | [11 empty] | 10.20195 | 0.0292831 | 0.878489 | 30.8784 | 29.9999 | -0.014555 | -0.130988 | 8.86852 | 8.99951 | [11 empty] | 10.18015 | 0.0291139 | 0.873416 | 30.8734 | 30 | -0.0136496 | -0.122845 | 8.87706 | 8.9999 | [11 empty] | 10.17739 | 0.0275606 | 0.826826 | 30.8271 | 30.0003 | -0.0137427 | -0.123686 | 8.87641 | 9.0001
| 10.08692 | 0.028481 | 0.854435 | 30.8546 | 30.0002 | -0.0128218 | -0.115398 | 8.88474 | 9.00013 | [11 empty] | 10.03676 | 0.0257388 | 0.772181 | 30.7728 | 30.0006 | -0.0114489 | -0.103034 | 8.89639 | 8.99942 | [11 empty] | 10.09727 | 0.0263179 | 0.789562 | 30.7905 | 30.001 | -0.0115884 | -0.104294 | 8.8956 | 8.9999 | [11 empty] | 10.10353125 | 0.0279297 | 0.837889 | 30.8378 | 30 | -0.0126536 | -0.113883 | 8.88615 | 9.00003 | [11 empty] | 10.03163 | 0.0267378 | 0.802135 | 30.8021 | 30 | -0.0124413 | -0.111972 | 8.88807 | 9.00004 | [11 empty] | 10.05233 | 0.0275142 | 0.825424 | 30.8254 | 30 | -0.0127915 | -0.115114 | 8.88412 | 8.99924 | [11 empty] | 10.18689 | 0.0277288 | 0.831863 | 30.8319 | 30 | -0.0126064 | -0.113452 | 8.88609 | 8.99954 | [11 empty] | 10.14784 | 0.0262189 | 0.786586 | 30.7873 | 30.0008 | -0.0122202 | -0.109985 | 8.89033 | 9.00032 | [11 empty] | 10.16925 | 0.0261249 | 0.783748 | 30.7838 | 30 | -0.0117849 | -0.106063 | 8.89381 | 8.99987 | [11 empty] | 10.17252 | 0.0353989 | 1.06197 | 31.0622 | 30.0002 | -0.0168548 | -0.151693 | 8.84829 | 8.99998 | [11 empty] | 10.03276 | 0.0259448 | 0.778345 | 30.7784 | 30 | -0.012166 | -0.109495 | 8.89057 | 9.00007 | [11 empty] | 10.03021 | 0.0285306 | 0.855919 | 30.8559 | 30 | -0.0129622 | -0.116657 | 8.88311 | 8.99977 | [11 empty] | 10.02984 | 0.0258429 | 0.775287 | 30.7753 | 30 | -0.0118956 | -0.107068 | 8.89355 | 9.00062 | [11 empty] | 10.0439 | 0.0280693 | 0.842079 | 30.8421 | 30 | -0.0130961 | -0.117861 | 8.88186 | 8.99972 | [11 empty] | 10.02523 | 0.0260251 | 0.780775 | 30.7816 | 30.0008 | -0.0121636 | -0.109471 | 8.89038 | 8.99985 | [11 empty] | 10.13582 | 0.0325396 | 0.976187 | 30.9762 | 30 | -0.0163434 | -0.147094 | 8.8531 | 9.00019 | [11 empty] | 10.11027 | 0.0250812 | 0.752442 | 30.7527 | 30.0003 | -0.0119641 | -0.107674 | 8.8921 | 8.99977 | [11 empty] | 10.15187 | 0.0285091 | 0.855287 | 30.8558 | 30.0005 | -0.0141023 | -0.126921 | 8.87314 | 9.00006 | [11 empty] | 10.20593 | 0.029649 | 0.889466 | 30.8893 | 29.9999 | -0.0147608 | -0.13284 | 8.86667 | 8.99951 | [11 empty] | 10.1833 | 0.0294794 | 0.884382 | 30.8844 | 30 | -0.0138278 | -0.124448 | 8.87546 | 8.9999 | [11 empty] | 10.18175 | 0.027925 | 0.83776 | 30.8381 | 30.0003 | -0.013938 | -0.125444 | 8.87465 | 9.0001
| 10.09115 | 0.0288381 | 0.865147 | 30.8653 | 30.0002 | -0.0130116 | -0.117106 | 8.88303 | 9.00013 | [11 empty] | 10.04071 | 0.0260931 | 0.782809 | 30.7834 | 30.0006 | -0.0116398 | -0.104751 | 8.89467 | 8.99942 | [11 empty] | 10.10177 | 0.0266815 | 0.80047 | 30.8014 | 30.001 | -0.0117749 | -0.105973 | 8.89392 | 8.9999 | [11 empty] | 10.10757 | 0.0282924 | 0.848771 | 30.8487 | 30 | -0.0128397 | -0.115558 | 8.88447 | 9.00003 | [11 empty] | 10.0365 | 0.0270979 | 0.812938 | 30.8129 | 30 | -0.0126325 | -0.113693 | 8.88635 | 9.00004 | [11 empty] | 10.05711 | 0.0278738 | 0.836213 | 30.8362 | 30 | -0.012981 | -0.116819 | 8.88242 | 8.99924 | [11 empty] | 10.19175 | 0.0280913 | 0.842739 | 30.8427 | 30 | -0.0127668 | -0.114895 | 8.88464 | 8.99954 | [11 empty] | 10.15286 | 0.0265791 | 0.797394 | 30.7981 | 30.0008 | -0.0124148 | -0.111737 | 8.88858 | 9.00032 | [11 empty] | 10.17393 | 0.0264697 | 0.794092 | 30.7941 | 30 | -0.0120188 | -0.108168 | 8.8917 | 8.99987 | [11 empty] | 10.17512 | 0.0357853 | 1.07357 | 31.0738 | 30.0002 | -0.0170486 | -0.153437 | 8.84655 | 8.99998 | [11 empty] | 10.0371 | 0.0263119 | 0.789358 | 30.7894 | 30 | -0.0123473 | -0.111126 | 8.88894 | 9.00007 | [11 empty] | 10.0339 | 0.0288963 | 0.866888 | 30.8669 | 30 | -0.0131407 | -0.118264 | 8.8815 | 8.99977 | [11 empty] | 10.03394 | 0.0262104 | 0.786312 | 30.7863 | 30 | -0.0120743 | -0.108676 | 8.89194 | 9.00062 | [11 empty] | 10.04777 | 0.0284301 | 0.852904 | 30.8529 | 30 | -0.0132885 | -0.119593 | 8.88013 | 8.99972 | [11 empty] | 10.03009 | 0.0263758 | 0.791294 | 30.7921 | 30.0008 | -0.0123775 | -0.111395 | 8.88846 | 8.99985 | [11 empty] | 10.13871875 | 0.0329149 | 0.987446 | 30.9874 | 30 | -0.0165435 | -0.148895 | 8.8513 | 9.00019 | [11 empty] | 10.11494 | 0.025438 | 0.763147 | 30.7634 | 30.0003 | -0.0121621 | -0.109456 | 8.89032 | 8.99977 | [11 empty] | 10.15574 | 0.0288697 | 0.866107 | 30.8666 | 30.0005 | -0.0143091 | -0.128783 | 8.87127 | 9.00006 | [11 empty] | 10.21013 | 0.0300097 | 0.900288 | 30.9002 | 29.9999 | -0.0149337 | -0.134396 | 8.86512 | 8.99951 | [11 empty] | 10.18761 | 0.0298388 | 0.895165 | 30.8952 | 30 | -0.0140211 | -0.126188 | 8.87372 | 8.9999 | [11 empty] | 10.18507 | 0.0282919 | 0.848766 | 30.8491 | 30.0003 | -0.0141427 | -0.127286 | 8.87281 | 9.0001
| 10.09604 | 0.0291989 | 0.875973 | 30.8761 | 30.0002 | -0.0131922 | -0.118731 | 8.8814 | 9.00013 | [11 empty] | 10.04543 | 0.0264709 | 0.794144 | 30.7948 | 30.0006 | -0.011818 | -0.106356 | 8.89307 | 8.99942 | [11 empty] | 10.10557 | 0.027056 | 0.811706 | 30.8127 | 30.001 | -0.0119465 | -0.107517 | 8.89238 | 8.9999 | [11 empty] | 10.11111 | 0.0286644 | 0.85993 | 30.8599 | 30 | -0.0130388 | -0.11735 | 8.88268 | 9.00003 | [11 empty] | 10.04086 | 0.0274478 | 0.823433 | 30.8234 | 30 | -0.0128129 | -0.115317 | 8.88472 | 9.00004 | [11 empty] | 10.06182 | 0.0282279 | 0.846836 | 30.8468 | 30 | -0.0131783 | -0.118595 | 8.88064 | 8.99924 | [11 empty] | 10.19623 | 0.0284269 | 0.852808 | 30.8528 | 30 | -0.0129706 | -0.116729 | 8.88281 | 8.99954 | [11 empty] | 10.15738 | 0.0269485 | 0.808474 | 30.8092 | 30.0008 | -0.012602 | -0.113422 | 8.8869 | 9.00032 | [11 empty] | 10.17844 | 0.0268282 | 0.804845 | 30.8049 | 30 | -0.0122032 | -0.109827 | 8.89004 | 8.99987 | [11 empty] | 10.17735 | 0.0361691 | 1.08508 | 31.0853 | 30.0002 | -0.0172397 | -0.155157 | 8.84483 | 8.99998 | [11 empty] | 10.04165625 | 0.0266698 | 0.800094 | 30.8001 | 30 | -0.0125341 | -0.112808 | 8.88726 | 9.00007 | [11 empty] | 10.03714 | 0.0292544 | 0.877631 | 30.8776 | 30 | -0.0133463 | -0.120114 | 8.87965 | 8.99977 | [11 empty] | 10.03821 | 0.02657 | 0.797102 | 30.7971 | 30 | -0.0122714 | -0.110451 | 8.89017 | 9.00062 | [11 empty] | 10.05153 | 0.0287823 | 0.863468 | 30.8635 | 30 | -0.0134894 | -0.1214 | 8.87832 | 8.99972 | [11 empty] | 10.03484 | 0.0267382 | 0.802168 | 30.803 | 30.0008 | -0.012559 | -0.113029 | 8.88682 | 8.99985 | [11 empty] | 10.14186 | 0.0332944 | 0.998832 | 30.9988 | 30 | -0.0167552 | -0.1508 | 8.84939 | 9.00019 | [11 empty] | 10.1199375 | 0.0257867 | 0.773607 | 30.7739 | 30.0003 | -0.0123665 | -0.111296 | 8.88848 | 8.99977 | [11 empty] | 10.15892 | 0.0292413 | 0.877254 | 30.8778 | 30.0005 | -0.0145108 | -0.130598 | 8.86946 | 9.00006 | [11 empty] | 10.21457 | 0.0303776 | 0.911323 | 30.9112 | 29.9999 | -0.0151317 | -0.136178 | 8.86333 | 8.99951 | [11 empty] | 10.19168 | 0.0301962 | 0.905887 | 30.9059 | 30 | -0.0142039 | -0.127834 | 8.87207 | 8.9999 | [11 empty] | 10.1887 | 0.0286505 | 0.859525 | 30.8598 | 30.0003 | -0.0143316 | -0.128986 | 8.87111 | 9.0001
| 10.10029 | 0.0295613 | 0.886845 | 30.887 | 30.0002 | -0.0133711 | -0.120342 | 8.87979 | 9.00013 | [11 empty] | 10.05008 | 0.0268322 | 0.804985 | 30.8056 | 30.0006 | -0.012005 | -0.108038 | 8.89139 | 8.99942 | [11 empty] | 10.10967 | 0.0274175 | 0.822551 | 30.8235 | 30.001 | -0.012144 | -0.109295 | 8.8906 | 8.9999 | [11 empty] | 10.11543 | 0.029039 | 0.871169 | 30.8711 | 30 | -0.0132142 | -0.118928 | 8.8811 | 9.00003 | [11 empty] | 10.04548 | 0.0278131 | 0.834392 | 30.8344 | 30 | -0.0129944 | -0.116951 | 8.88309 | 9.00004 | [11 empty] | 10.06666 | 0.0285825 | 0.857473 | 30.8574 | 30 | -0.0133477 | -0.120119 | 8.87912 | 8.99924 | [11 empty] | 10.20077 | 0.0287915 | 0.863744 | 30.8637 | 30 | -0.0131581 | -0.118417 | 8.88112 | 8.99954 | [11 empty] | 10.16172 | 0.0273032 | 0.819116 | 30.8199 | 30.0008 | -0.0127927 | -0.115138 | 8.88518 | 9.00032 | [11 empty] | 10.1827 | 0.0271964 | 0.815894 | 30.8159 | 30 | -0.0123842 | -0.111456 | 8.88841 | 8.99987 | [11 empty] | 10.17965 | 0.0365511 | 1.09654 | 31.0967 | 30.0002 | -0.0174232 | -0.156809 | 8.84317 | 8.99998 | [11 empty] | 10.04586 | 0.0270291 | 0.810875 | 30.8109 | 30 | -0.0127164 | -0.114449 | 8.88562 | 9.00007 | [11 empty] | 10.04124 | 0.0296312 | 0.888937 | 30.8889 | 30 | -0.013515 | -0.121631 | 8.87813 | 8.99977 | [11 empty] | 10.04296 | 0.0269253 | 0.807761 | 30.8078 | 30 | -0.0124604 | -0.112151 | 8.88846 | 9.00062 | [11 empty] | 10.05517 | 0.0291539 | 0.874619 | 30.8746 | 30 | -0.0136695 | -0.123022 | 8.8767 | 8.99972 | [11 empty] | 10.03925 | 0.0271014 | 0.813062 | 30.8139 | 30.0008 | -0.012755 | -0.114793 | 8.88506 | 8.99985 | [11 empty] | 10.14473 | 0.0336737 | 1.01021 | 31.0102 | 30 | -0.0169708 | -0.15274 | 8.84745 | 9.00019 | [11 empty] | 10.12469 | 0.0261397 | 0.784198 | 30.7845 | 30.0003 | -0.0125666 | -0.113097 | 8.88668 | 8.99977 | [11 empty] | 10.16203125 | 0.0296162 | 0.8885 | 30.889 | 30.0005 | -0.014717 | -0.132454 | 8.8676 | 9.00006 | [11 empty] | 10.21823 | 0.0307442 | 0.922323 | 30.9222 | 29.9999 | -0.0153289 | -0.137953 | 8.86156 | 8.99951 | [11 empty] | 10.19536 | 0.0305597 | 0.91679 | 30.9168 | 30 | -0.0143843 | -0.129457 | 8.87045 | 8.9999 | [11 empty] | 10.19273 | 0.0290146 | 0.870447 | 30.8708 | 30.0003 | -0.0145321 | -0.13079 | 8.86931 | 9.0001
| 10.10392 | 0.02992 | 0.897606 | 30.8978 | 30.0002 | -0.0135587 | -0.12203 | 8.8781 | 9.00013 | [11 empty] | 10.05401 | 0.0271865 | 0.815613 | 30.8162 | 30.0006 | -0.0122072 | -0.109857 | 8.88957 | 8.99942 | [11 empty] | 10.11395 | 0.0277894 | 0.83371 | 30.8347 | 30.001 | -0.012326 | -0.110933 | 8.88896 | 8.9999 | [11 empty] | 10.11968 | 0.0293984 | 0.881952 | 30.8819 | 30 | -0.0133966 | -0.12057 | 8.87946 | 9.00003 | [11 empty] | 10.05028 | 0.0281665 | 0.844996 | 30.845 | 30 | -0.0131959 | -0.118764 | 8.88128 | 9.00004 | [11 empty] | 10.071 | 0.0289387 | 0.868161 | 30.8681 | 30 | -0.0135314 | -0.121772 | 8.87746 | 8.99924 | [11 empty] | 10.2046 | 0.0291195 | 0.873585 | 30.8736 | 30 | -0.0134028 | -0.120619 | 8.87892 | 8.99954 | [11 empty] | 10.16614 | 0.027662 | 0.829882 | 30.8306 | 30.0008 | -0.012976 | -0.116788 | 8.88353 | 9.00032 | [11 empty] | 10.18732 | 0.0275517 | 0.826551 | 30.8266 | 30 | -0.0125792 | -0.113211 | 8.88666 | 8.99987 | [11 empty] | 10.18168 | 0.0369353 | 1.10807 | 31.1083 | 30.0002 | -0.0176258 | -0.158632 | 8.84135 | 8.99998 | [11 empty] | 10.0497 | 0.027393 | 0.821791 | 30.8218 | 30 | -0.0129192 | -0.116274 | 8.88379 | 9.00007 | [11 empty] | 10.04569 | 0.029983 | 0.899489 | 30.8995 | 30 | -0.0137126 | -0.12341 | 8.87636 | 8.99977 | [11 empty] | 10.04714 | 0.0272903 | 0.81871 | 30.8187 | 30 | -0.0126723 | -0.114058 | 8.88656 | 9.00062 | [11 empty] | 10.05924 | 0.029511 | 0.885331 | 30.8854 | 30 | -0.0138697 | -0.124823 | 8.8749 | 8.99972 | [11 empty] | 10.04393 | 0.0274619 | 0.823878 | 30.8247 | 30.0008 | -0.0129344 | -0.116408 | 8.88344 | 8.99985 | [11 empty] | 10.14726 | 0.0340541 | 1.02162 | 31.0216 | 30 | -0.0171691 | -0.154525 | 8.84567 | 9.00019 | [11 empty] | 10.1288 | 0.0264994 | 0.794989 | 30.7953 | 30.0003 | -0.0127585 | -0.114824 | 8.88495 | 8.99977 | [11 empty] | 10.16517 | 0.0299871 | 0.899627 | 30.9001 | 30.0005 | -0.0149138 | -0.134225 | 8.86583 | 9.00006 | [11 empty] | 10.2212 | 0.0311061 | 0.933179 | 30.933 | 29.9999 | -0.0155455 | -0.139902 | 8.85961 | 8.99951 | [11 empty] | 10.19963 | 0.0309185 | 0.927556 | 30.9276 | 30 | -0.0145766 | -0.131188 | 8.86872 | 8.9999 | [11 empty] | 10.19692 | 0.029376 | 0.88129 | 30.8816 | 30.0003 | -0.0147333 | -0.132601 | 8.86749 | 9.0001
| 10.10796 | 0.0302869 | 0.908613 | 30.9088 | 30.0002 | -0.0137334 | -0.123603 | 8.87653 | 9.00013 | [11 empty] | 10.05817 | 0.0275509 | 0.826546 | 30.8272 | 30.0006 | -0.0123934 | -0.111534 | 8.88789 | 8.99942 | [11 empty] | 10.11806 | 0.0281421 | 0.84429 | 30.8453 | 30.001 | -0.0125158 | -0.112641 | 8.88725 | 8.9999 | [11 empty] | 10.12312 | 0.0297658 | 0.892971 | 30.8929 | 30 | -0.0136065 | -0.122459 | 8.87757 | 9.00003 | [11 empty] | 10.05489 | 0.0285184 | 0.855553 | 30.8556 | 30 | -0.0133849 | -0.120464 | 8.87958 | 9.00004 | [11 empty] | 10.07524 | 0.0293064 | 0.879192 | 30.8792 | 30 | -0.0137298 | -0.123557 | 8.87568 | 8.99924 | [11 empty] | 10.20858 | 0.029524 | 0.885719 | 30.8857 | 30 | -0.0135251 | -0.121719 | 8.87782 | 8.99954 | [11 empty] | 10.17037 | 0.0280229 | 0.840708 | 30.8415 | 30.0008 | -0.0131684 | -0.11852 | 8.8818 | 9.00032 | [11 empty] | 10.19157 | 0.0279191 | 0.837573 | 30.8376 | 30 | -0.0127619 | -0.114856 | 8.88501 | 8.99987 | [11 empty] | 10.18309 | 0.0373172 | 1.11952 | 31.1197 | 30.0002 | -0.0178195 | -0.160376 | 8.83961 | 8.99998 | [11 empty] | 10.05421 | 0.0277607 | 0.832821 | 30.8328 | 30 | -0.0131148 | -0.118034 | 8.88203 | 9.00007 | [11 empty] | 10.04936 | 0.0303432 | 0.910297 | 30.9103 | 30 | -0.013884 | -0.124953 | 8.87481 | 8.99977 | [11 empty] | 10.05163 | 0.0276527 | 0.829582 | 30.8296 | 30 | -0.0128295 | -0.115473 | 8.88514 | 9.00062 | [11 empty] | 10.06351 | 0.0298648 | 0.895946 | 30.896 | 30 | -0.0140593 | -0.12653 | 8.87319 | 8.99972 | [11 empty] | 10.04847 | 0.0278217 | 0.834675 | 30.8355 | 30.0008 | -0.0131275 | -0.118146 | 8.88171 | 8.99985 | [11 empty] | 10.14963 | 0.0344273 | 1.03282 | 31.0328 | 30 | -0.0173786 | -0.156411 | 8.84378 | 9.00019 | [11 empty] | 10.13342 | 0.0268612 | 0.805843 | 30.8061 | 30.0003 | -0.0129607 | -0.116644 | 8.88313 | 8.99977 | [11 empty] | 10.16922 | 0.0303337 | 0.910025 | 30.9105 | 30.0005 | -0.0151343 | -0.13621 | 8.86385 | 9.00006 | [11 empty] | 10.22441 | 0.0314849 | 0.944541 | 30.9444 | 29.9999 | -0.0157286 | -0.14155 | 8.85796 | 8.99951 | [11 empty] | 10.20362 | 0.0312805 | 0.938416 | 30.9384 | 30 | -0.0147543 | -0.132788 | 8.86712 | 8.9999 | [11 empty] | 10.20057 | 0.0297394 | 0.892192 | 30.8925 | 30.0003 | -0.0149342 | -0.134409 | 8.86569 | 9.0001
| 10.11206 | 0.0306531 | 0.919597 | 30.9198 | 30.0002 | -0.0139119 | -0.125209 | 8.87493 | 9.00013 | [11 empty] | 10.06183 | 0.0279184 | 0.837569 | 30.8382 | 30.0006 | -0.0125635 | -0.113064 | 8.88636 | 8.99942 | [11 empty] | 10.12194 | 0.0285212 | 0.855665 | 30.8566 | 30.001 | -0.0126992 | -0.114291 | 8.8856 | 8.9999 | [11 empty] | 10.12683 | 0.0301316 | 0.903946 | 30.9039 | 30 | -0.0137898 | -0.124108 | 8.87592 | 9.00003 | [11 empty] | 10.05896 | 0.0288935 | 0.866804 | 30.8668 | 30 | -0.0135541 | -0.121988 | 8.87805 | 9.00004 | [11 empty] | 10.07945 | 0.0296642 | 0.889924 | 30.8899 | 30 | -0.0139102 | -0.125181 | 8.87405 | 8.99924 | [11 empty] | 10.21243 | 0.0298892 | 0.896675 | 30.8967 | 30 | -0.0137104 | -0.123388 | 8.87615 | 8.99954 | [11 empty] | 10.174 | 0.0283943 | 0.851851 | 30.8526 | 30.0008 | -0.0133502 | -0.120156 | 8.88016 | 9.00032 | [11 empty] | 10.19634 | 0.0282819 | 0.848457 | 30.8485 | 30 | -0.0129539 | -0.116583 | 8.88329 | 8.99987 | [11 empty] | 10.18459 | 0.037705 | 1.13116 | 31.1314 | 30.0002 | -0.0180111 | -0.162099 | 8.83788 | 8.99998 | [11 empty] | 10.05845 | 0.0281234 | 0.843702 | 30.8437 | 30 | -0.0132997 | -0.119698 | 8.88037 | 9.00007 | [11 empty] | 10.0533 | 0.0307009 | 0.921027 | 30.921 | 30 | -0.0140698 | -0.126625 | 8.87314 | 8.99977 | [11 empty] | 10.05497 | 0.0280235 | 0.840705 | 30.8407 | 30 | -0.0130378 | -0.117348 | 8.88327 | 9.00062 | [11 empty] | 10.06742 | 0.0302231 | 0.906693 | 30.9067 | 30 | -0.0142292 | -0.128059 | 8.87166 | 8.99972 | [11 empty] | 10.05254 | 0.0281949 | 0.845869 | 30.8467 | 30.0008 | -0.0133311 | -0.119978 | 8.87987 | 8.99985 | [11 empty] | 10.15132 | 0.0347953 | 1.04386 | 31.0439 | 30 | -0.0175955 | -0.158363 | 8.84183 | 9.00019 | [11 empty] | 10.13794 | 0.0272247 | 0.81675 | 30.817 | 30.0003 | -0.0131654 | -0.118485 | 8.88129 | 8.99977 | [11 empty] | 10.17328 | 0.0307117 | 0.921367 | 30.9219 | 30.0005 | -0.0153195 | -0.137876 | 8.86218 | 9.00006 | [11 empty] | 10.22801 | 0.0318592 | 0.955772 | 30.9556 | 29.9999 | -0.0159466 | -0.143512 | 8.856 | 8.99951 | [11 empty] | 10.20767 | 0.0316445 | 0.949337 | 30.9493 | 30 | -0.0149533 | -0.134578 | 8.86533 | 8.9999 | [11 empty] | 10.20457 | 0.0300976 | 0.902937 | 30.9033 | 30.0003 | -0.0151234 | -0.136112 | 8.86398 | 9.0001
| 10.11598 | 0.0310199 | 0.930601 | 30.9308 | 30.0002 | -0.0141044 | -0.126942 | 8.87319 | 9.00013 | [11 empty] | 10.066 | 0.0282848 | 0.848563 | 30.8492 | 30.0006 | -0.0127346 | -0.114604 | 8.88482 | 8.99942 | [11 empty] | 10.12551 | 0.0288859 | 0.866605 | 30.8676 | 30.001 | -0.0128838 | -0.115953 | 8.88394 | 8.9999 | [11 empty] | 10.1306875 | 0.0305025 | 0.915074 | 30.915 | 30 | -0.0139719 | -0.125747 | 8.87428 | 9.00003 | [11 empty] | 10.06339 | 0.0292446 | 0.877338 | 30.8773 | 30 | -0.013795 | -0.124155 | 8.87589 | 9.00004 | [11 empty] | 10.08402 | 0.0300294 | 0.900881 | 30.9008 | 30 | -0.0141131 | -0.127007 | 8.87223 | 8.99924 | [11 empty] | 10.21633 | 0.0302528 | 0.907584 | 30.9076 | 30 | -0.0138963 | -0.12506 | 8.87448 | 8.99954 | [11 empty] | 10.1777 | 0.0287599 | 0.862819 | 30.8636 | 30.0008 | -0.0135523 | -0.121975 | 8.87834 | 9.00032 | [11 empty] | 10.19999 | 0.0286401 | 0.859205 | 30.8592 | 30 | -0.0131392 | -0.118251 | 8.88162 | 8.99987 | [11 empty] | 10.18676 | 0.0380876 | 1.14263 | 31.1428 | 30.0002 | -0.018213 | -0.163916 | 8.83607 | 8.99998 | [11 empty] | 10.06209 | 0.0284956 | 0.854867 | 30.8549 | 30 | -0.0134825 | -0.121344 | 8.87872 | 9.00007 | [11 empty] | 10.05659 | 0.0310714 | 0.932143 | 30.9321 | 30 | -0.0142592 | -0.128329 | 8.87144 | 8.99977 | [11 empty] | 10.05945 | 0.0283814 | 0.851444 | 30.8515 | 30 | -0.0132137 | -0.118932 | 8.88168 | 9.00062 | [11 empty] | 10.07121 | 0.0305878 | 0.917634 | 30.9177 | 30 | -0.0144149 | -0.12973 | 8.86999 | 8.99972 | [11 empty] | 10.05683 | 0.0285596 | 0.85681 | 30.8576 | 30.0008 | -0.0135324 | -0.121789 | 8.87806 | 8.99985 | [11 empty] | 10.15447 | 0.0351791 | 1.05537 | 31.0554 | 30 | -0.0177996 | -0.1602 | 8.83999 | 9.00019 | [11 empty] | 10.14222 | 0.0275859 | 0.827585 | 30.8279 | 30.0003 | -0.0133571 | -0.120211 | 8.87956 | 8.99977 | [11 empty] | 10.17649 | 0.0310838 | 0.93253 | 30.933 | 30.0005 | -0.0155215 | -0.139694 | 8.86036 | 9.00006 | [11 empty] | 10.23084 | 0.0322311 | 0.96693 | 30.9668 | 29.9999 | -0.0161446 | -0.145293 | 8.85422 | 8.99951 | [11 empty] | 10.21138 | 0.0320028 | 0.960085 | 30.9601 | 30 | -0.015149 | -0.136339 | 8.86356 | 8.9999 | [11 empty] | 10.20811 | 0.0304583 | 0.913759 | 30.9141 | 30.0003 | -0.0153133 | -0.137821 | 8.86228 | 9.0001
| 10.11968 | 0.0313869 | 0.941612 | 30.9418 | 30.0002 | -0.0142832 | -0.128551 | 8.87158 | 9.00013 | [11 empty] | 10.07064 | 0.0286414 | 0.859261 | 30.8599 | 30.0006 | -0.0129353 | -0.11641 | 8.88301 | 8.99942 | [11 empty] | 10.12968 | 0.0292504 | 0.877539 | 30.8785 | 30.001 | -0.0130518 | -0.117465 | 8.88243 | 8.9999 | [11 empty] | 10.13445 | 0.0308619 | 0.925854 | 30.9258 | 30 | -0.0141568 | -0.127411 | 8.87262 | 9.00003 | [11 empty] | 10.06849 | 0.0296051 | 0.888155 | 30.8882 | 30 | -0.013944 | -0.125496 | 8.87454 | 9.00004 | [11 empty] | 10.08828 | 0.0303865 | 0.911595 | 30.9116 | 30 | -0.0142996 | -0.128686 | 8.87055 | 8.99924 | [11 empty] | 10.2202 | 0.0306166 | 0.918499 | 30.9185 | 30 | -0.0140903 | -0.126806 | 8.87273 | 8.99954 | [11 empty] | 10.18178 | 0.0291199 | 0.873618 | 30.8744 | 30.0008 | -0.0137282 | -0.123558 | 8.87676 | 9.00032 | [11 empty] | 10.20366 | 0.0290022 | 0.870067 | 30.8701 | 30 | -0.0133278 | -0.119948 | 8.87992 | 8.99987 | [11 empty] | 10.18842 | 0.0384654 | 1.15397 | 31.1542 | 30.0002 | -0.0184096 | -0.165686 | 8.8343 | 8.99998 | [11 empty] | 10.06609 | 0.0288556 | 0.865667 | 30.8657 | 30 | -0.0136769 | -0.123093 | 8.87697 | 9.00007 | [11 empty] | 10.06075 | 0.0314395 | 0.943185 | 30.9432 | 30 | -0.014444 | -0.129992 | 8.86977 | 8.99977 | [11 empty] | 10.06407 | 0.0287377 | 0.862133 | 30.8622 | 30 | -0.0134055 | -0.120657 | 8.87996 | 9.00062 | [11 empty] | 10.07484 | 0.0309526 | 0.928579 | 30.9286 | 30 | -0.0146108 | -0.131493 | 8.86823 | 8.99972 | [11 empty] | 10.06027 | 0.0289328 | 0.868006 | 30.8688 | 30.0008 | -0.0137174 | -0.123454 | 8.8764 | 8.99985 | [11 empty] | 10.15778 | 0.0355547 | 1.06664 | 31.0666 | 30 | -0.0180137 | -0.162127 | 8.83806 | 9.00019 | [11 empty] | 10.14616 | 0.0279498 | 0.838503 | 30.8388 | 30.0003 | -0.0135524 | -0.121968 | 8.87781 | 8.99977 | [11 empty] | 10.17957 | 0.0314495 | 0.9435 | 30.944 | 30.0005 | -0.0157188 | -0.14147 | 8.85859 | 9.00006 | [11 empty] | 10.23388 | 0.0325971 | 0.977908 | 30.9778 | 29.9999 | -0.0163452 | -0.147099 | 8.85241 | 8.99951 | [11 empty] | 10.21472 | 0.0323783 | 0.971349 | 30.9714 | 30 | -0.0153413 | -0.138071 | 8.86183 | 8.9999 | [11 empty] | 10.21157 | 0.0308179 | 0.924547 | 30.9249 | 30.0003 | -0.0155146 | -0.139633 | 8.86046 | 9.0001
| 10.12314 | 0.0317526 | 0.952584 | 30.9528 | 30.0002 | -0.0144787 | -0.130311 | 8.86982 | 9.00013 | [11 empty] | 10.07507 | 0.0290053 | 0.870177 | 30.8708 | 30.0006 | -0.0131054 | -0.117941 | 8.88148 | 8.99942 | [11 empty] | 10.13448 | 0.0296098 | 0.888322 | 30.8893 | 30.001 | -0.0132502 | -0.11925 | 8.88064 | 8.9999 | [11 empty] | 10.1391 | 0.0312237 | 0.936711 | 30.9367 | 30 | -0.01436 | -0.129241 | 8.87079 | 9.00003 | [11 empty] | 10.07282 | 0.0299612 | 0.898837 | 30.8988 | 30 | -0.0141297 | -0.127168 | 8.87287 | 9.00004 | [11 empty] | 10.09214 | 0.0307584 | 0.922751 | 30.9227 | 30 | -0.0144743 | -0.130258 | 8.86898 | 8.99924 | [11 empty] | 10.22402 | 0.030981 | 0.92943 | 30.9294 | 30 | -0.0142728 | -0.128448 | 8.87109 | 8.99954 | [11 empty] | 10.18602 | 0.0294766 | 0.88432 | 30.8851 | 30.0008 | -0.013934 | -0.12541 | 8.87491 | 9.00032 | [11 empty] | 10.20871 | 0.0293438 | 0.880316 | 30.8803 | 30 | -0.013514 | -0.121624 | 8.87825 | 8.99987 | [11 empty] | 10.19056 | 0.0388451 | 1.16536 | 31.1656 | 30.0002 | -0.0186222 | -0.1676 | 8.83238 | 8.99998 | [11 empty] | 10.06981 | 0.0292243 | 0.876728 | 30.8767 | 30 | -0.0138743 | -0.124869 | 8.8752 | 9.00007 | [11 empty] | 10.06497 | 0.031804 | 0.954121 | 30.9541 | 30 | -0.0146353 | -0.131715 | 8.86805 | 8.99977 | [11 empty] | 10.06801 | 0.0290978 | 0.872936 | 30.873 | 30 | -0.0136002 | -0.12241 | 8.87821 | 9.00062 | [11 empty] | 10.07878 | 0.0313242 | 0.939727 | 30.9398 | 30 | -0.0147989 | -0.133186 | 8.86653 | 8.99972 | [11 empty] | 10.06391 | 0.029303 | 0.879113 | 30.8799 | 30.0008 | -0.013923 | -0.125304 | 8.87455 | 8.99985 | [11 empty] | 10.16046 | 0.0359255 | 1.07777 | 31.0778 | 30 | -0.0182188 | -0.163972 | 8.83622 | 9.00019 | [11 empty] | 10.1494 | 0.028319 | 0.849578 | 30.8499 | 30.0003 | -0.0137662 | -0.123893 | 8.87588 | 8.99977 | [11 empty] | 10.18306 | 0.0318254 | 0.954777 | 30.9553 | 30.0005 | -0.0159161 | -0.143246 | 8.85681 | 9.00006 | [11 empty] | 10.23725 | 0.032965 | 0.988947 | 30.9888 | 29.9999 | -0.0165415 | -0.148865 | 8.85065 | 8.99951 | [11 empty] | 10.2175 | 0.0327514 | 0.982543 | 30.9826 | 30 | -0.0155374 | -0.139835 | 8.86007 | 8.9999 | [11 empty] | 10.21606 | 0.0311837 | 0.93552 | 30.9358 | 30.0003 | -0.0157116 | -0.141406 | 8.85869 | 9.0001
| 10.12641 | 0.0321275 | 0.963831 | 30.964 | 30.0002 | -0.014651 | -0.131861 | 8.86827 | 9.00013 | [11 empty] | 10.07884 | 0.0293677 | 0.88105 | 30.8817 | 30.0006 | -0.0132834 | -0.119543 | 8.87988 | 8.99942 | [11 empty] | 10.13877 | 0.0299721 | 0.899192 | 30.9002 | 30.001 | -0.0134297 | -0.120866 | 8.87903 | 8.9999 | [11 empty] | 10.14272 | 0.0315966 | 0.947898 | 30.9479 | 30 | -0.0145405 | -0.130865 | 8.86917 | 9.00003 | [11 empty] | 10.07684 | 0.0303795 | 0.911386 | 30.9114 | 30 | -0.0143077 | -0.12877 | 8.87127 | 9.00004 | [11 empty] | 10.09528 | 0.0311241 | 0.933722 | 30.9337 | 30 | -0.0146833 | -0.132139 | 8.8671 | 8.99924 | [11 empty] | 10.22853 | 0.0313356 | 0.940067 | 30.9401 | 30 | -0.0144529 | -0.130069 | 8.86947 | 8.99954 | [11 empty] | 10.19064 | 0.0298327 | 0.895003 | 30.8958 | 30.0008 | -0.0141093 | -0.126989 | 8.87333 | 9.00032 | [11 empty] | 10.21328 | 0.0297184 | 0.891551 | 30.8916 | 30 | -0.0136742 | -0.123066 | 8.8768 | 8.99987 | [11 empty] | 10.19268 | 0.0392206 | 1.17663 | 31.1768 | 30.0002 | -0.0187985 | -0.169187 | 8.8308 | 8.99998 | [11 empty] | 10.07348 | 0.0295915 | 0.887746 | 30.8878 | 30 | -0.0140597 | -0.126538 | 8.87353 | 9.00007 | [11 empty] | 10.06857 | 0.032168 | 0.965041 | 30.965 | 30 | -0.0148051 | -0.133243 | 8.86652 | 8.99977 | [11 empty] | 10.07203 | 0.0294702 | 0.884106 | 30.8841 | 30 | -0.0137807 | -0.124035 | 8.87658 | 9.00062 | [11 empty] | 10.08324 | 0.0316754 | 0.950264 | 30.9503 | 30 | -0.0149973 | -0.134972 | 8.86475 | 8.99972 | [11 empty] | 10.06744 | 0.029673 | 0.890214 | 30.891 | 30.0008 | -0.0141343 | -0.127207 | 8.87265 | 8.99985 | [11 empty] | 10.16312 | 0.0363011 | 1.08903 | 31.089 | 30 | -0.0184305 | -0.165878 | 8.83431 | 9.00019 | [11 empty] | 10.15293 | 0.0286968 | 0.860912 | 30.8612 | 30.0003 | -0.0139753 | -0.125774 | 8.874 | 8.99977 | [11 empty] | 10.18678125 | 0.0321882 | 0.965661 | 30.9662 | 30.0005 | -0.0161199 | -0.14508 | 8.85498 | 9.00006 | [11 empty] | 10.24066 | 0.0333331 | 0.999988 | 30.9999 | 29.9999 | -0.0167551 | -0.150788 | 8.84872 | 8.99951 | [11 empty] | 10.22063 | 0.0331243 | 0.993729 | 30.9937 | 30 | -0.0157234 | -0.141509 | 8.85839 | 8.9999 | [11 empty] | 10.22004 | 0.0315575 | 0.946735 | 30.9471 | 30.0003 | -0.0159057 | -0.143153 | 8.85694 | 9.0001
| 10.13007 | 0.0324968 | 0.974909 | 30.9751 | 30.0002 | -0.0148343 | -0.133511 | 8.86662 | 9.00013 | [11 empty] | 10.08305 | 0.0297312 | 0.891954 | 30.8926 | 30.0006 | -0.0134756 | -0.121273 | 8.87815 | 8.99942 | [11 empty] | 10.14227 | 0.030339 | 0.910198 | 30.9112 | 30.001 | -0.0136259 | -0.122631 | 8.87726 | 8.9999 | [11 empty] | 10.14589 | 0.0319648 | 0.958943 | 30.9589 | 30 | -0.0147351 | -0.132617 | 8.86742 | 9.00003 | [11 empty] | 10.08018 | 0.0307127 | 0.921382 | 30.9214 | 30 | -0.0145315 | -0.130784 | 8.86926 | 9.00004 | [11 empty] | 10.09925 | 0.0314987 | 0.944959 | 30.9449 | 30 | -0.0148765 | -0.133877 | 8.86536 | 8.99924 | [11 empty] | 10.23237 | 0.0317043 | 0.951128 | 30.9511 | 30 | -0.0146427 | -0.131777 | 8.86776 | 8.99954 | [11 empty] | 10.1948 | 0.0301922 | 0.90579 | 30.9065 | 30.0008 | -0.0143012 | -0.128716 | 8.8716 | 9.00032 | [11 empty] | 10.21746 | 0.0300815 | 0.902444 | 30.9025 | 30 | -0.0138593 | -0.124732 | 8.87514 | 8.99987 | [11 empty] | 10.19448 | 0.0395965 | 1.1879 | 31.1881 | 30.0002 | -0.0189811 | -0.17083 | 8.82915 | 8.99998 | [11 empty] | 10.07745 | 0.0299612 | 0.898837 | 30.8988 | 30 | -0.014235 | -0.128116 | 8.87195 | 9.00007 | [11 empty] | 10.0717 | 0.032553 | 0.976588 | 30.9766 | 30 | -0.0150054 | -0.135045 | 8.86472 | 8.99977 | [11 empty] | 10.07579 | 0.0298197 | 0.894593 | 30.8946 | 30 | -0.013974 | -0.125775 | 8.87484 | 9.00062 | [11 empty] | 10.08658 | 0.0320484 | 0.961454 | 30.9615 | 30 | -0.0151717 | -0.136541 | 8.86318 | 8.99972 | [11 empty] | 10.07106 | 0.0300455 | 0.901389 | 30.9022 | 30.0008 | -0.0143179 | -0.128859 | 8.87099 | 8.99985 | [11 empty] | 10.16519 | 0.0366673 | 1.10002 | 31.1 | 30 | -0.0186357 | -0.167725 | 8.83247 | 9.00019 | [11 empty] | 10.15652 | 0.0290697 | 0.8721 | 30.8724 | 30.0003 | -0.0141575 | -0.127414 | 8.87236 | 8.99977 | [11 empty] | 10.19052 | 0.0325607 | 0.976838 | 30.9773 | 30.0005 | -0.0163285 | -0.146957 | 8.8531 | 9.00006 | [11 empty] | 10.24428 | 0.033701 | 1.01103 | 31.0109 | 29.9999 | -0.0169428 | -0.152476 | 8.84704 | 8.99951 | [11 empty] | 10.22403 | 0.0334974 | 1.00492 | 31.0049 | 30 | -0.0159227 | -0.143303 | 8.8566 | 8.9999 | [11 empty] | 10.22302 | 0.0319113 | 0.957348 | 30.9577 | 30.0003 | -0.0161143 | -0.14503 | 8.85507 | 9.0001
| 10.13315 | 0.0328717 | 0.986157 | 30.9863 | 30.0002 | -0.0150351 | -0.135318 | 8.86482 | 9.00013 | [11 empty] | 10.08697 | 0.0300976 | 0.902949 | 30.9036 | 30.0006 | -0.013669 | -0.123013 | 8.87641 | 8.99942 | [11 empty] | 10.14615 | 0.0307045 | 0.921166 | 30.9221 | 30.001 | -0.0138106 | -0.124294 | 8.8756 | 8.9999 | [11 empty] | 10.14937 | 0.0323385 | 0.970154 | 30.9701 | 30 | -0.0149188 | -0.13427 | 8.86576 | 9.00003 | [11 empty] | 10.08421875 | 0.031067 | 0.93201 | 30.932 | 30 | -0.0147394 | -0.132655 | 8.86738 | 9.00004 | [11 empty] | 10.10312 | 0.0318648 | 0.955943 | 30.9559 | 30 | -0.0150519 | -0.135455 | 8.86378 | 8.99924 | [11 empty] | 10.23624 | 0.0320711 | 0.962133 | 30.9621 | 30 | -0.0148204 | -0.133377 | 8.86616 | 8.99954 | [11 empty] | 10.19834 | 0.0305545 | 0.916657 | 30.9174 | 30.0008 | -0.0144937 | -0.130448 | 8.86987 | 9.00032 | [11 empty] | 10.22137 | 0.0304423 | 0.913269 | 30.9133 | 30 | -0.0140613 | -0.12655 | 8.87332 | 8.99987 | [11 empty] | 10.19611 | 0.0399787 | 1.19937 | 31.1996 | 30.0002 | -0.0191965 | -0.172768 | 8.82722 | 8.99998 | [11 empty] | 10.08036 | 0.0303232 | 0.909696 | 30.9097 | 30 | -0.014441 | -0.12997 | 8.8701 | 9.00007 | [11 empty] | 10.07488 | 0.0329258 | 0.987775 | 30.9878 | 30 | -0.0151803 | -0.136619 | 8.86315 | 8.99977 | [11 empty] | 10.07986 | 0.0301872 | 0.905616 | 30.9056 | 30 | -0.0141675 | -0.127516 | 8.8731 | 9.00062 | [11 empty] | 10.08968 | 0.0324162 | 0.972488 | 30.9725 | 30 | -0.0153692 | -0.138319 | 8.8614 | 8.99972 | [11 empty] | 10.07433 | 0.0304115 | 0.91237 | 30.9132 | 30.0008 | -0.0145307 | -0.130775 | 8.86908 | 8.99985 | [11 empty] | 10.168 | 0.037045 | 1.11135 | 31.1113 | 30 | -0.0188667 | -0.169804 | 8.83039 | 9.00019 | [11 empty] | 10.16012 | 0.0294307 | 0.88293 | 30.8832 | 30.0003 | -0.0143807 | -0.129423 | 8.87035 | 8.99977 | [11 empty] | 10.19347 | 0.0329204 | 0.987629 | 30.9881 | 30.0005 | -0.0165344 | -0.14881 | 8.85125 | 9.00006 | [11 empty] | 10.24722 | 0.0340721 | 1.02216 | 31.022 | 29.9999 | -0.0171359 | -0.154215 | 8.8453 | 8.99951 | [11 empty] | 10.22737 | 0.033871 | 1.01613 | 31.0161 | 30 | -0.0161002 | -0.1449 | 8.855 | 8.9999 | [11 empty] | 10.22542 | 0.0322823 | 0.96848 | 30.9688 | 30.0003 | -0.0163169 | -0.146853 | 8.85324 | 9.0001
| 10.1363 | 0.0332406 | 0.997222 | 30.9974 | 30.0002 | -0.0152013 | -0.136814 | 8.86332 | 9.00013 | [11 empty] | 10.09079 | 0.0304716 | 0.914168 | 30.9148 | 30.0006 | -0.0138683 | -0.124807 | 8.87462 | 8.99942 | [11 empty] | 10.14992 | 0.0310741 | 0.932254 | 30.9332 | 30.001 | -0.0139904 | -0.125912 | 8.87398 | 8.9999 | [11 empty] | 10.15361 | 0.0327018 | 0.981053 | 30.981 | 30 | -0.0151118 | -0.136007 | 8.86403 | 9.00003 | [11 empty] | 10.08781 | 0.0314406 | 0.943219 | 30.9432 | 30 | -0.0149145 | -0.134231 | 8.86581 | 9.00004 | [11 empty] | 10.10664 | 0.032233 | 0.966989 | 30.9669 | 30 | -0.015269 | -0.137409 | 8.86183 | 8.99924 | [11 empty] | 10.23978 | 0.0324382 | 0.973146 | 30.9731 | 30 | -0.0150125 | -0.135106 | 8.86443 | 8.99954 | [11 empty] | 10.20242 | 0.0309219 | 0.92768 | 30.9284 | 30.0008 | -0.0146989 | -0.132295 | 8.86802 | 9.00032 | [11 empty] | 10.22539 | 0.0308013 | 0.924039 | 30.9241 | 30 | -0.0142476 | -0.128226 | 8.87164 | 8.99987 | [11 empty] | 10.19786 | 0.0403613 | 1.21085 | 31.211 | 30.0002 | -0.0193887 | -0.174498 | 8.82549 | 8.99998 | [11 empty] | 10.08385 | 0.0307021 | 0.921062 | 30.9211 | 30 | -0.0146233 | -0.13161 | 8.86845 | 9.00007 | [11 empty] | 10.07778 | 0.0332958 | 0.998875 | 30.9989 | 30 | -0.0153811 | -0.138427 | 8.86134 | 8.99977 | [11 empty] | 10.08392 | 0.0305475 | 0.916427 | 30.9165 | 30 | -0.0143591 | -0.12924 | 8.87138 | 9.00062 | [11 empty] | 10.09298 | 0.0327969 | 0.983908 | 30.9839 | 30 | -0.0155875 | -0.140283 | 8.85944 | 8.99972 | [11 empty] | 10.0781 | 0.0307757 | 0.923297 | 30.9241 | 30.0008 | -0.0147106 | -0.132393 | 8.86746 | 8.99985 | [11 empty] | 10.17103 | 0.037414 | 1.12242 | 31.1224 | 30 | -0.0190785 | -0.171711 | 8.82848 | 9.00019 | [11 empty] | 10.16386 | 0.0297948 | 0.893852 | 30.8941 | 30.0003 | -0.0145833 | -0.131246 | 8.86853 | 8.99977 | [11 empty] | 10.19572 | 0.0333166 | 0.999514 | 31 | 30.0005 | -0.0167485 | -0.150737 | 8.84932 | 9.00006 | [11 empty] | 10.24999 | 0.0344496 | 1.03348 | 31.0333 | 29.9999 | -0.0173615 | -0.156245 | 8.84327 | 8.99951 | [11 empty] | 10.23021 | 0.0342379 | 1.02714 | 31.0271 | 30 | -0.0163096 | -0.146785 | 8.85312 | 8.9999 | [11 empty] | 10.22897 | 0.0326557 | 0.979683 | 30.98 | 30.0003 | -0.0165279 | -0.148753 | 8.85134 | 9.0001
| 10.13921 | 0.033611 | 1.00834 | 31.0085 | 30.0002 | -0.0153983 | -0.138587 | 8.86155 | 9.00013 | [11 empty] | 10.09411 | 0.0308459 | 0.925397 | 30.926 | 30.0006 | -0.0140451 | -0.126398 | 8.87303 | 8.99942 | [11 empty] | 10.15375 | 0.0314427 | 0.943312 | 30.9443 | 30.001 | -0.014177 | -0.127591 | 8.8723 | 8.9999 | [11 empty] | 10.15705 | 0.0330727 | 0.99218 | 30.9921 | 30 | -0.0152939 | -0.137645 | 8.86239 | 9.00003 | [11 empty] | 10.09114 | 0.0318165 | 0.954495 | 30.9545 | 30 | -0.0151154 | -0.136039 | 8.864 | 9.00004 | [11 empty] | 10.11003125 | 0.032606 | 0.978179 | 30.9781 | 30 | -0.0154461 | -0.139003 | 8.86023 | 8.99924 | [11 empty] | 10.24355 | 0.0328068 | 0.984204 | 30.9842 | 30 | -0.0151949 | -0.136747 | 8.86279 | 8.99954 | [11 empty] | 10.20648 | 0.031288 | 0.938663 | 30.9394 | 30.0008 | -0.0148877 | -0.133994 | 8.86633 | 9.00032 | [11 empty] | 10.22982 | 0.031167 | 0.935012 | 30.935 | 30 | -0.0144149 | -0.129732 | 8.87014 | 8.99987 | [11 empty] | 10.19989 | 0.0407375 | 1.22213 | 31.2223 | 30.0002 | -0.0195792 | -0.176212 | 8.82377 | 8.99998 | [11 empty] | 10.08766 | 0.031058 | 0.931741 | 30.9317 | 30 | -0.0148161 | -0.133345 | 8.86672 | 9.00007 | [11 empty] | 10.08024 | 0.0336734 | 1.0102 | 31.0102 | 30 | -0.0155638 | -0.14007 | 8.85969 | 8.99977 | [11 empty] | 10.08732 | 0.0309168 | 0.927504 | 30.9275 | 30 | -0.0145511 | -0.130969 | 8.86965 | 9.00062 | [11 empty] | 10.09603 | 0.0331611 | 0.994834 | 30.9949 | 30 | -0.0157634 | -0.141866 | 8.85785 | 8.99972 | [11 empty] | 10.08207 | 0.0311098 | 0.933319 | 30.9341 | 30.0008 | -0.0149127 | -0.134212 | 8.86564 | 8.99985 | [11 empty] | 10.1732 | 0.0377988 | 1.13396 | 31.134 | 30 | -0.0192938 | -0.173648 | 8.82654 | 9.00019 | [11 empty] | 10.1668 | 0.0301667 | 0.90501 | 30.9053 | 30.0003 | -0.014789 | -0.133098 | 8.86668 | 8.99977 | [11 empty] | 10.19843 | 0.0336964 | 1.01091 | 31.0114 | 30.0005 | -0.0169602 | -0.152643 | 8.84741 | 9.00006 | [11 empty] | 10.25298 | 0.0348148 | 1.04444 | 31.0443 | 29.9999 | -0.0175754 | -0.15817 | 8.84134 | 8.99951 | [11 empty] | 10.23255 | 0.0346165 | 1.03849 | 31.0385 | 30 | -0.0164904 | -0.148412 | 8.85149 | 8.9999 | [11 empty] | 10.23241 | 0.0330299 | 0.990908 | 30.9912 | 30.0003 | -0.0167308 | -0.150578 | 8.84952 | 9.0001
| 10.14202 | 0.0339745 | 1.01924 | 31.0194 | 30.0002 | -0.0155915 | -0.140326 | 8.85981 | 9.00013 | [11 empty] | 10.09761 | 0.0312089 | 0.936285 | 30.9369 | 30.0006 | -0.0142298 | -0.12806 | 8.87136 | 8.99942 | [11 empty] | 10.15736 | 0.0318196 | 0.954619 | 30.9556 | 30.001 | -0.0143797 | -0.129416 | 8.87048 | 8.9999 | [11 empty] | 10.16004 | 0.0334396 | 1.00319 | 31.0031 | 30 | -0.0154934 | -0.139441 | 8.86059 | 9.00003 | [11 empty] | 10.09449 | 0.0321721 | 0.965164 | 30.9652 | 30 | -0.0153133 | -0.13782 | 8.86222 | 9.00004 | [11 empty] | 10.1129 | 0.0329773 | 0.989317 | 30.9893 | 30 | -0.0156391 | -0.14074 | 8.85849 | 8.99924 | [11 empty] | 10.24789 | 0.0331699 | 0.995096 | 30.9951 | 30 | -0.0153882 | -0.138487 | 8.86105 | 8.99954 | [11 empty] | 10.20981 | 0.0316549 | 0.949671 | 30.9504 | 30.0008 | -0.0150749 | -0.135679 | 8.86464 | 9.00032 | [11 empty] | 10.23347 | 0.0315324 | 0.945972 | 30.946 | 30 | -0.0146277 | -0.131647 | 8.86822 | 8.99987 | [11 empty] | 10.20173 | 0.0411246 | 1.23375 | 31.2339 | 30.0002 | -0.0197803 | -0.178023 | 8.82196 | 8.99998 | [11 empty] | 10.09133 | 0.0314144 | 0.942431 | 30.9424 | 30 | -0.0150218 | -0.135197 | 8.86487 | 9.00007 | [11 empty] | 10.08345 | 0.0340475 | 1.02142 | 31.0214 | 30 | -0.0157646 | -0.141878 | 8.85789 | 8.99977 | [11 empty] | 10.09054 | 0.0312854 | 0.938564 | 30.9386 | 30 | -0.0147233 | -0.132519 | 8.8681 | 9.00062 | [11 empty] | 10.0989 | 0.0335297 | 1.00589 | 31.0059 | 30 | -0.0159705 | -0.14373 | 8.85599 | 8.99972 | [11 empty] | 10.08562 | 0.031522 | 0.945684 | 30.9465 | 30.0008 | -0.0151025 | -0.135921 | 8.86393 | 8.99985 | [11 empty] | 10.17502 | 0.038178 | 1.14534 | 31.1453 | 30 | -0.0195177 | -0.175663 | 8.82453 | 9.00019 | [11 empty] | 10.17013 | 0.0305487 | 0.91647 | 30.9167 | 30.0003 | -0.0149789 | -0.134806 | 8.86497 | 8.99977 | [11 empty] | 10.2014 | 0.0340655 | 1.02198 | 31.0225 | 30.0005 | -0.0171718 | -0.154547 | 8.84551 | 9.00006 | [11 empty] | 10.25601 | 0.0351911 | 1.05573 | 31.0556 | 29.9999 | -0.0177684 | -0.159906 | 8.83961 | 8.99951 | [11 empty] | 10.23555 | 0.0349791 | 1.04937 | 31.0494 | 30 | -0.0167009 | -0.150306 | 8.8496 | 8.9999 | [11 empty] | 10.23513 | 0.0333862 | 1.0016 | 31.0019 | 30.0003 | -0.0169504 | -0.152555 | 8.84754 | 9.0001
| 10.14554 | 0.0343343 | 1.03004 | 31.0302 | 30.0002 | -0.0157708 | -0.141939 | 8.8582 | 9.00013 | [11 empty] | 10.10113 | 0.0315797 | 0.947413 | 30.948 | 30.0006 | -0.014415 | -0.129727 | 8.8697 | 8.99942 | [11 empty] | 10.16043 | 0.0321937 | 0.965843 | 30.9668 | 30.001 | -0.0145661 | -0.131093 | 8.8688 | 8.9999 | [11 empty] | 10.16288 | 0.0338188 | 1.01456 | 31.0145 | 30 | -0.0156781 | -0.141103 | 8.85893 | 9.00003 | [11 empty] | 10.09804 | 0.0325595 | 0.976786 | 30.9768 | 30 | -0.0154883 | -0.139395 | 8.86064 | 9.00004 | [11 empty] | 10.11671 | 0.0333499 | 1.0005 | 31.0005 | 30 | -0.0158041 | -0.142225 | 8.85701 | 8.99924 | [11 empty] | 10.25148 | 0.0335379 | 1.00614 | 31.0061 | 30 | -0.0155707 | -0.140129 | 8.85941 | 8.99954 | [11 empty] | 10.21355 | 0.0320303 | 0.960933 | 30.9617 | 30.0008 | -0.0152729 | -0.137461 | 8.86286 | 9.00032 | [11 empty] | 10.23673 | 0.0319023 | 0.95707 | 30.9571 | 30 | -0.0148187 | -0.133366 | 8.8665 | 8.99987 | [11 empty] | 10.20267 | 0.0415113 | 1.24535 | 31.2455 | 30.0002 | -0.0199668 | -0.1797 | 8.82028 | 8.99998 | [11 empty] | 10.09467 | 0.031792 | 0.953759 | 30.9538 | 30 | -0.0151942 | -0.136749 | 8.86332 | 9.00007 | [11 empty] | 10.08595 | 0.0344171 | 1.03251 | 31.0325 | 30 | -0.0159385 | -0.143443 | 8.85632 | 8.99977 | [11 empty] | 10.0939 | 0.0316609 | 0.949828 | 30.9499 | 30 | -0.0149357 | -0.13443 | 8.86619 | 9.00062 | [11 empty] | 10.10198 | 0.0338924 | 1.01677 | 31.0168 | 30 | -0.0161732 | -0.145554 | 8.85416 | 8.99972 | [11 empty] | 10.08915 | 0.0318849 | 0.956573 | 30.9574 | 30.0008 | -0.0153201 | -0.137879 | 8.86197 | 8.99985 | [11 empty] | 10.17671 | 0.0385637 | 1.15691 | 31.1569 | 30 | -0.0197279 | -0.177555 | 8.82264 | 9.00019 | [11 empty] | 10.17429 | 0.0309181 | 0.927552 | 30.9278 | 30.0003 | -0.0151823 | -0.136637 | 8.86314 | 8.99977 | [11 empty] | 10.20369 | 0.0344467 | 1.03342 | 31.0339 | 30.0005 | -0.0173888 | -0.1565 | 8.84356 | 9.00006 | [11 empty] | 10.2591 | 0.0355627 | 1.06688 | 31.0667 | 29.9999 | -0.0179778 | -0.161791 | 8.83772 | 8.99951 | [11 empty] | 10.23942 | 0.0353636 | 1.06091 | 31.0609 | 30 | -0.0168716 | -0.151843 | 8.84806 | 8.9999 | [11 empty] | 10.23802 | 0.0337605 | 1.01283 | 31.0131 | 30.0003 | -0.0171394 | -0.154256 | 8.84584 | 9.0001
| 10.14917 | 0.0347057 | 1.04118 | 31.0413 | 30.0002 | -0.0159537 | -0.143585 | 8.85655 | 9.00013 | [11 empty] | 10.10442 | 0.0319576 | 0.958749 | 30.9594 | 30.0006 | -0.0146249 | -0.131615 | 8.86781 | 8.99942 | [11 empty] | 10.16373 | 0.0325777 | 0.977363 | 30.9783 | 30.001 | -0.0147504 | -0.132752 | 8.86714 | 8.9999 | [11 empty] | 10.16549 | 0.0341972 | 1.02591 | 31.0259 | 30 | -0.0158759 | -0.142884 | 8.85715 | 9.00003 | [11 empty] | 10.10171 | 0.0329238 | 0.987716 | 30.9877 | 30 | -0.0156708 | -0.141038 | 8.859 | 9.00004 | [11 empty] | 10.12067 | 0.0337097 | 1.01129 | 31.0113 | 30 | -0.0160169 | -0.144139 | 8.85509 | 8.99924 | [11 empty] | 10.25439 | 0.033911 | 1.01733 | 31.0173 | 30 | -0.0157755 | -0.141972 | 8.85757 | 8.99954 | [11 empty] | 10.21658 | 0.032379 | 0.971395 | 30.9722 | 30.0008 | -0.0154932 | -0.139444 | 8.86088 | 9.00032 | [11 empty] | 10.23997 | 0.0322743 | 0.968229 | 30.9683 | 30 | -0.0149952 | -0.134955 | 8.86491 | 8.99987 | [11 empty] | 10.20342 | 0.0419011 | 1.25704 | 31.2572 | 30.0002 | -0.020165 | -0.181485 | 8.8185 | 8.99998 | [11 empty] | 10.09807 | 0.0321537 | 0.964612 | 30.9646 | 30 | -0.0153935 | -0.138543 | 8.86152 | 9.00007 | [11 empty] | 10.08890625 | 0.0347889 | 1.04367 | 31.0437 | 30 | -0.0161472 | -0.145321 | 8.85444 | 8.99977 | [11 empty] | 10.09746 | 0.0320302 | 0.960907 | 30.9609 | 30 | -0.0151188 | -0.136078 | 8.86454 | 9.00062 | [11 empty] | 10.10459 | 0.03427 | 1.0281 | 31.0281 | 30 | -0.0163669 | -0.147297 | 8.85242 | 8.99972 | [11 empty] | 10.09215 | 0.0322514 | 0.967567 | 30.9684 | 30.0008 | -0.0155237 | -0.139711 | 8.86014 | 8.99985 | [11 empty] | 10.17886 | 0.0389581 | 1.16874 | 31.1687 | 30 | -0.0199577 | -0.179623 | 8.82057 | 9.00019 | [11 empty] | 10.17787 | 0.0312645 | 0.937943 | 30.9382 | 30.0003 | -0.0153817 | -0.138432 | 8.86134 | 8.99977 | [11 empty] | 10.20614 | 0.0348264 | 1.04481 | 31.0453 | 30.0005 | -0.0176025 | -0.158424 | 8.84163 | 9.00006 | [11 empty] | 10.26178 | 0.0359317 | 1.07795 | 31.0778 | 29.9999 | -0.0181926 | -0.163724 | 8.83579 | 8.99951 | [11 empty] | 10.24227 | 0.035733 | 1.07199 | 31.072 | 30 | -0.017065 | -0.153584 | 8.84632 | 8.9999 | [11 empty] | 10.24046 | 0.0341432 | 1.02431 | 31.0246 | 30.0003 | -0.0173549 | -0.156196 | 8.8439 | 9.0001
| 10.15195 | 0.035065 | 1.05196 | 31.0521 | 30.0002 | -0.0161404 | -0.145266 | 8.85487 | 9.00013 | [11 empty] | 10.10732 | 0.0323251 | 0.969775 | 30.9704 | 30.0006 | -0.0147887 | -0.13309 | 8.86633 | 8.99942 | [11 empty] | 10.16706 | 0.0329466 | 0.988429 | 30.9894 | 30.001 | -0.0149426 | -0.134481 | 8.86541 | 8.9999 | [11 empty] | 10.16873 | 0.0345688 | 1.03706 | 31.037 | 30 | -0.0160605 | -0.144545 | 8.85549 | 9.00003 | [11 empty] | 10.10553 | 0.0332831 | 0.998493 | 30.9985 | 30 | -0.0158788 | -0.14291 | 8.85713 | 9.00004 | [11 empty] | 10.12397 | 0.0340698 | 1.02209 | 31.0221 | 30 | -0.0162088 | -0.145867 | 8.85337 | 8.99924 | [11 empty] | 10.25753 | 0.0342864 | 1.02859 | 31.0286 | 30 | -0.0159522 | -0.143563 | 8.85598 | 8.99954 | [11 empty] | 10.21982 | 0.0327845 | 0.983559 | 30.9843 | 30.0008 | -0.0156829 | -0.141151 | 8.85917 | 9.00032 | [11 empty] | 10.24341 | 0.0326516 | 0.979549 | 30.9796 | 30 | -0.0151875 | -0.136686 | 8.86318 | 8.99987 | [11 empty] | 10.20479 | 0.0422892 | 1.26868 | 31.2689 | 30.0002 | -0.0203562 | -0.183205 | 8.81678 | 8.99998 | [11 empty] | 10.10147 | 0.0325244 | 0.975732 | 30.9757 | 30 | -0.0155759 | -0.140184 | 8.85988 | 9.00007 | [11 empty] | 10.09244 | 0.0351614 | 1.05484 | 31.0548 | 30 | -0.0163236 | -0.146908 | 8.85286 | 8.99977 | [11 empty] | 10.10055 | 0.0323946 | 0.97184 | 30.9719 | 30 | -0.0153163 | -0.137856 | 8.86276 | 9.00062 | [11 empty] | 10.10727 | 0.0346343 | 1.03903 | 31.0391 | 30 | -0.0165513 | -0.148957 | 8.85076 | 8.99972 | [11 empty] | 10.095375 | 0.0326315 | 0.978971 | 30.9798 | 30.0008 | -0.0157129 | -0.141414 | 8.85844 | 8.99985 | [11 empty] | 10.18034 | 0.0393412 | 1.18024 | 31.1802 | 30 | -0.0201741 | -0.181571 | 8.81862 | 9.00019 | [11 empty] | 10.18073 | 0.0316373 | 0.949128 | 30.9494 | 30.0003 | -0.015585 | -0.140261 | 8.85951 | 8.99977 | [11 empty] | 10.20802 | 0.0351973 | 1.05594 | 31.0564 | 30.0005 | -0.0178081 | -0.160274 | 8.83978 | 9.00006 | [11 empty] | 10.26363 | 0.0363091 | 1.08927 | 31.0891 | 29.9999 | -0.0183986 | -0.165578 | 8.83393 | 8.99951 | [11 empty] | 10.24446 | 0.0361059 | 1.08318 | 31.0832 | 30 | -0.0172561 | -0.155303 | 8.8446 | 8.9999 | [11 empty] | 10.24347 | 0.0345129 | 1.0354 | 31.0357 | 30.0003 | -0.0175545 | -0.157993 | 8.8421 | 9.0001
| 10.15542 | 0.0354408 | 1.06323 | 31.0634 | 30.0002 | -0.0163156 | -0.146842 | 8.85329 | 9.00013 | [11 empty] | 10.11 | 0.0327021 | 0.981083 | 30.9817 | 30.0006 | -0.0149663 | -0.134688 | 8.86474 | 8.99942 | [11 empty] | 10.16986 | 0.0333211 | 0.999665 | 31.0006 | 30.001 | -0.0151257 | -0.13613 | 8.86377 | 8.9999 | [11 empty] | 10.17146 | 0.0349493 | 1.04848 | 31.0484 | 30 | -0.0162482 | -0.146235 | 8.8538 | 9.00003 | [11 empty] | 10.10888 | 0.0336548 | 1.00964 | 31.0097 | 30 | -0.016069 | -0.144622 | 8.85542 | 9.00004 | [11 empty] | 10.12703 | 0.0344468 | 1.0334 | 31.0334 | 30 | -0.0164004 | -0.147591 | 8.85164 | 8.99924 | [11 empty] | 10.26009 | 0.0346568 | 1.03971 | 31.0397 | 30 | -0.01616 | -0.145433 | 8.85411 | 8.99954 | [11 empty] | 10.22329 | 0.033138 | 0.994165 | 30.9949 | 30.0008 | -0.0158625 | -0.142767 | 8.85755 | 9.00032 | [11 empty] | 10.24727 | 0.0330133 | 0.990401 | 30.9904 | 30 | -0.0153729 | -0.138354 | 8.86152 | 8.99987 | [11 empty] | 10.20595 | 0.0426865 | 1.2806 | 31.2808 | 30.0002 | -0.020569 | -0.185121 | 8.81486 | 8.99998 | [11 empty] | 10.10505 | 0.0328929 | 0.986786 | 30.9868 | 30 | -0.0157831 | -0.142049 | 8.85802 | 9.00007 | [11 empty] | 10.09493 | 0.0355275 | 1.06583 | 31.0658 | 30 | -0.0165084 | -0.148572 | 8.85119 | 8.99977 | [11 empty] | 10.10371 | 0.0327621 | 0.982864 | 30.9829 | 30 | -0.0155024 | -0.139531 | 8.86108 | 9.00062 | [11 empty] | 10.11084 | 0.0350126 | 1.05038 | 31.0504 | 30 | -0.0167482 | -0.150729 | 8.84899 | 8.99972 | [11 empty] | 10.09927 | 0.0330056 | 0.990195 | 30.991 | 30.0008 | -0.015916 | -0.143241 | 8.85661 | 8.99985 | [11 empty] | 10.18184375 | 0.0397295 | 1.19189 | 31.1919 | 30 | -0.0204092 | -0.183687 | 8.8165 | 9.00019 | [11 empty] | 10.18416 | 0.0320004 | 0.96002 | 30.9603 | 30.0003 | -0.0158031 | -0.142224 | 8.85755 | 8.99977 | [11 empty] | 10.2111 | 0.0355714 | 1.06716 | 31.0677 | 30.0005 | -0.0180178 | -0.162161 | 8.8379 | 9.00006 | [11 empty] | 10.26589 | 0.0366946 | 1.10083 | 31.1007 | 29.9999 | -0.0186134 | -0.167511 | 8.832 | 8.99951 | [11 empty] | 10.24715 | 0.0364766 | 1.0943 | 31.0943 | 30 | -0.0174645 | -0.157179 | 8.84272 | 8.9999 | [11 empty] | 10.24685 | 0.0348837 | 1.04652 | 31.0468 | 30.0003 | -0.0177607 | -0.159848 | 8.84025 | 9.0001
| 10.15887 | 0.0358091 | 1.07428 | 31.0744 | 30.0002 | -0.0165052 | -0.148549 | 8.85159 | 9.00013 | [11 empty] | 10.11317 | 0.0330696 | 0.992109 | 30.9927 | 30.0006 | -0.0151745 | -0.136562 | 8.86286 | 8.99942 | [11 empty] | 10.17276 | 0.0336946 | 1.01087 | 31.0118 | 30.001 | -0.0153117 | -0.137804 | 8.86209 | 8.9999 | [11 empty] | 10.17416 | 0.0353236 | 1.05971 | 31.0597 | 30 | -0.016446 | -0.148015 | 8.85202 | 9.00003 | [11 empty] | 10.11189 | 0.0340229 | 1.02069 | 31.0207 | 30 | -0.0162589 | -0.146331 | 8.85371 | 9.00004 | [11 empty] | 10.13052 | 0.034816 | 1.04448 | 31.0444 | 30 | -0.016594 | -0.149334 | 8.8499 | 8.99924 | [11 empty] | 10.26304 | 0.0350361 | 1.05108 | 31.0511 | 30 | -0.0163508 | -0.14715 | 8.85239 | 8.99954 | [11 empty] | 10.22664 | 0.0335112 | 1.00536 | 31.0061 | 30.0008 | -0.0160797 | -0.144722 | 8.8556 | 9.00032 | [11 empty] | 10.25037 | 0.0333772 | 1.00132 | 31.0013 | 30 | -0.0155738 | -0.140162 | 8.85971 | 8.99987 | [11 empty] | 10.20681 | 0.0430702 | 1.29211 | 31.2923 | 30.0002 | -0.0207576 | -0.186818 | 8.81317 | 8.99998 | [11 empty] | 10.10823 | 0.0332662 | 0.997985 | 30.998 | 30 | -0.0159771 | -0.143795 | 8.85627 | 9.00007 | [11 empty] | 10.09815 | 0.035898 | 1.07694 | 31.0769 | 30 | -0.0167004 | -0.150299 | 8.84947 | 8.99977 | [11 empty] | 10.10686 | 0.0331331 | 0.993995 | 30.994 | 30 | -0.0156977 | -0.141289 | 8.85933 | 9.00062 | [11 empty] | 10.11398 | 0.0353728 | 1.06118 | 31.0612 | 30 | -0.0169526 | -0.152568 | 8.84715 | 8.99972 | [11 empty] | 10.10258 | 0.0333803 | 1.00144 | 31.0022 | 30.0008 | -0.0161293 | -0.145161 | 8.85469 | 8.99985 | [11 empty] | 10.18334 | 0.0401078 | 1.20323 | 31.2032 | 30 | -0.0206405 | -0.185768 | 8.81442 | 9.00019 | [11 empty] | 10.18778 | 0.0323759 | 0.971285 | 30.9716 | 30.0003 | -0.0159987 | -0.143984 | 8.85579 | 8.99977 | [11 empty] | 10.2142 | 0.035954 | 1.07864 | 31.0791 | 30.0005 | -0.0182131 | -0.163919 | 8.83614 | 9.00006 | [11 empty] | 10.26854 | 0.0370729 | 1.11218 | 31.112 | 29.9999 | -0.0188457 | -0.169602 | 8.82991 | 8.99951 | [11 empty] | 10.24958 | 0.0368463 | 1.10539 | 31.1054 | 30 | -0.0176596 | -0.158935 | 8.84097 | 8.9999 | [11 empty] | 10.24999 | 0.0352479 | 1.05745 | 31.0578 | 30.0003 | -0.0179804 | -0.161826 | 8.83827 | 9.0001
| 10.1618 | 0.0361766 | 1.0853 | 31.0855 | 30.0002 | -0.0166972 | -0.150277 | 8.84986 | 9.00013 | [11 empty] | 10.11655 | 0.0334362 | 1.00311 | 31.0037 | 30.0006 | -0.0153511 | -0.138151 | 8.86127 | 8.99942 | [11 empty] | 10.17563 | 0.034064 | 1.02195 | 31.0229 | 30.001 | -0.0155045 | -0.139539 | 8.86036 | 8.9999 | [11 empty] | 10.17676 | 0.0356925 | 1.07077 | 31.0707 | 30 | -0.0166267 | -0.149641 | 8.85039 | 9.00003 | [11 empty] | 10.11542 | 0.0343955 | 1.03186 | 31.0319 | 30 | -0.0164355 | -0.14792 | 8.85212 | 9.00004 | [11 empty] | 10.13396 | 0.0351874 | 1.05562 | 31.0556 | 30 | -0.0167913 | -0.151109 | 8.84813 | 8.99924 | [11 empty] | 10.26604 | 0.0354062 | 1.06219 | 31.0622 | 30 | -0.0165429 | -0.148878 | 8.85066 | 8.99954 | [11 empty] | 10.22912 | 0.033891 | 1.01675 | 31.0175 | 30.0008 | -0.0162645 | -0.146386 | 8.85393 | 9.00032 | [11 empty] | 10.252875 | 0.0337422 | 1.01227 | 31.0123 | 30 | -0.0157704 | -0.141931 | 8.85794 | 8.99987 | [11 empty] | 10.20774 | 0.0434572 | 1.30373 | 31.3039 | 30.0002 | -0.020935 | -0.188415 | 8.81157 | 8.99998 | [11 empty] | 10.11076 | 0.0336478 | 1.00943 | 31.0094 | 30 | -0.0161698 | -0.145529 | 8.85454 | 9.00007 | [11 empty] | 10.10085 | 0.0362704 | 1.08811 | 31.0881 | 30 | -0.0168908 | -0.152013 | 8.84775 | 8.99977 | [11 empty] | 10.10961 | 0.0335028 | 1.00509 | 31.0051 | 30 | -0.0158787 | -0.142918 | 8.8577 | 9.00062 | [11 empty] | 10.11701 | 0.0357439 | 1.07232 | 31.0723 | 30 | -0.017148 | -0.154327 | 8.84539 | 8.99972 | [11 empty] | 10.10554 | 0.0337492 | 1.0125 | 31.0133 | 30.0008 | -0.0163345 | -0.147008 | 8.85284 | 8.99985 | [11 empty] | 10.18498 | 0.0404892 | 1.21467 | 31.2147 | 30 | -0.0208763 | -0.187891 | 8.8123 | 9.00019 | [11 empty] | 10.19085 | 0.0327399 | 0.982205 | 30.9825 | 30.0003 | -0.0162023 | -0.145817 | 8.85396 | 8.99977 | [11 empty] | 10.21648 | 0.0363235 | 1.08972 | 31.0902 | 30.0005 | -0.0184351 | -0.165917 | 8.83414 | 9.00006 | [11 empty] | 10.27088 | 0.0374423 | 1.12326 | 31.1231 | 29.9999 | -0.0190485 | -0.171428 | 8.82808 | 8.99951 | [11 empty] | 10.25257 | 0.0372197 | 1.11659 | 31.1166 | 30 | -0.0178521 | -0.160667 | 8.83924 | 8.9999 | [11 empty] | 10.2526 | 0.0356197 | 1.0686 | 31.0689 | 30.0003 | -0.0181747 | -0.163574 | 8.83652 | 9.0001
| 10.16431 | 0.0365642 | 1.09693 | 31.0971 | 30.0002 | -0.0168907 | -0.152018 | 8.84812 | 9.00013 | [11 empty] | 10.11997 | 0.0338073 | 1.01424 | 31.0149 | 30.0006 | -0.015527 | -0.139734 | 8.85969 | 8.99942 | [11 empty] | 10.17849 | 0.0344322 | 1.033 | 31.034 | 30.001 | -0.0157034 | -0.141329 | 8.85857 | 8.9999 | [11 empty] | 10.17951 | 0.0360667 | 1.082 | 31.082 | 30 | -0.0168177 | -0.15136 | 8.84867 | 9.00003 | [11 empty] | 10.11917 | 0.0347663 | 1.04299 | 31.043 | 30 | -0.0166435 | -0.149792 | 8.85025 | 9.00004 | [11 empty] | 10.13694 | 0.0355437 | 1.06631 | 31.0663 | 30 | -0.0169834 | -0.152837 | 8.8464 | 8.99924 | [11 empty] | 10.26863 | 0.0357705 | 1.07311 | 31.0731 | 30 | -0.0167264 | -0.15053 | 8.84901 | 8.99954 | [11 empty] | 10.23208 | 0.0342561 | 1.02771 | 31.0285 | 30.0008 | -0.0164709 | -0.148243 | 8.85208 | 9.00032 | [11 empty] | 10.25638 | 0.0341109 | 1.02333 | 31.0234 | 30 | -0.0159659 | -0.143691 | 8.85618 | 8.99987 | [11 empty] | 10.20844 | 0.0438438 | 1.31532 | 31.3155 | 30.0002 | -0.021149 | -0.190341 | 8.80964 | 8.99998 | [11 empty] | 10.11345 | 0.0340306 | 1.02092 | 31.0209 | 30 | -0.0163589 | -0.147231 | 8.85283 | 9.00007 | [11 empty] | 10.10367 | 0.036652 | 1.09956 | 31.0996 | 30 | -0.0170943 | -0.153845 | 8.84592 | 8.99977 | [11 empty] | 10.113 | 0.0338696 | 1.01609 | 31.0161 | 30 | -0.0160896 | -0.144816 | 8.8558 | 9.00062 | [11 empty] | 10.11977 | 0.0361262 | 1.08379 | 31.0838 | 30 | -0.0173448 | -0.156098 | 8.84362 | 8.99972 | [11 empty] | 10.10823 | 0.0341343 | 1.02406 | 31.0249 | 30.0008 | -0.0165495 | -0.148943 | 8.85091 | 8.99985 | [11 empty] | 10.18775 | 0.04087 | 1.2261 | 31.2261 | 30 | -0.0210881 | -0.189797 | 8.81039 | 9.00019 | [11 empty] | 10.19382 | 0.0331112 | 0.993346 | 30.9936 | 30.0003 | -0.0164219 | -0.147793 | 8.85198 | 8.99977 | [11 empty] | 10.21866 | 0.0367035 | 1.10112 | 31.1016 | 30.0005 | -0.0186464 | -0.167819 | 8.83224 | 9.00006 | [11 empty] | 10.27308 | 0.0378207 | 1.13461 | 31.1345 | 29.9999 | -0.0192603 | -0.173333 | 8.82618 | 8.99951 | [11 empty] | 10.25523 | 0.0376018 | 1.12806 | 31.1281 | 30 | -0.0180545 | -0.162489 | 8.83741 | 8.9999 | [11 empty] | 10.25492 | 0.0359908 | 1.07974 | 31.0801 | 30.0003 | -0.018393 | -0.165538 | 8.83456 | 9.0001
| 10.16632 | 0.0369421 | 1.10827 | 31.1084 | 30.0002 | -0.0170652 | -0.153589 | 8.84655 | 9.00013 | [11 empty] | 10.12356 | 0.0341758 | 1.0253 | 31.0259 | 30.0006 | -0.0157082 | -0.141365 | 8.85806 | 8.99942 | [11 empty] | 10.18181 | 0.0348065 | 1.04423 | 31.0452 | 30.001 | -0.0158761 | -0.142883 | 8.85701 | 8.9999 | [11 empty] | 10.18268 | 0.0364295 | 1.09288 | 31.0928 | 30 | -0.0170088 | -0.153079 | 8.84695 | 9.00003 | [11 empty] | 10.1223 | 0.0351331 | 1.05399 | 31.054 | 30 | -0.0168353 | -0.151518 | 8.84852 | 9.00004 | [11 empty] | 10.13981 | 0.0359363 | 1.07809 | 31.078 | 30 | -0.0171523 | -0.154358 | 8.84488 | 8.99924 | [11 empty] | 10.27131 | 0.0361555 | 1.08466 | 31.0847 | 30 | -0.0169022 | -0.152112 | 8.84743 | 8.99954 | [11 empty] | 10.23561 | 0.0346358 | 1.0391 | 31.0399 | 30.0008 | -0.0166625 | -0.149967 | 8.85035 | 9.00032 | [11 empty] | 10.25969 | 0.0344785 | 1.03436 | 31.0344 | 30 | -0.0161477 | -0.145327 | 8.85454 | 8.99987 | [11 empty] | 10.20915 | 0.0442332 | 1.327 | 31.3272 | 30.0002 | -0.0213384 | -0.192045 | 8.80794 | 8.99998 | [11 empty] | 10.11595 | 0.0343972 | 1.03192 | 31.0319 | 30 | -0.0165542 | -0.148989 | 8.85108 | 9.00007 | [11 empty] | 10.10682 | 0.0370306 | 1.11092 | 31.1109 | 30 | -0.0172169 | -0.154948 | 8.84482 | 8.99977 | [11 empty] | 10.1167 | 0.0342278 | 1.02684 | 31.0269 | 30 | -0.0162825 | -0.146552 | 8.85406 | 9.00062 | [11 empty] | 10.12217 | 0.0365018 | 1.09506 | 31.0951 | 30 | -0.0175402 | -0.157857 | 8.84186 | 8.99972 | [11 empty] | 10.11046 | 0.0345139 | 1.03545 | 31.0363 | 30.0008 | -0.0167464 | -0.150715 | 8.84914 | 8.99985 | [11 empty] | 10.18918 | 0.0412389 | 1.23717 | 31.2372 | 30 | -0.0213264 | -0.191942 | 8.80825 | 9.00019 | [11 empty] | 10.19634 | 0.0334993 | 1.00499 | 31.0053 | 30.0003 | -0.0166223 | -0.149597 | 8.85018 | 8.99977 | [11 empty] | 10.22118 | 0.0370791 | 1.11239 | 31.1129 | 30.0005 | -0.0188732 | -0.16986 | 8.8302 | 9.00006 | [11 empty] | 10.27498 | 0.0381981 | 1.14594 | 31.1458 | 29.9999 | -0.0194748 | -0.175264 | 8.82425 | 8.99951 | [11 empty] | 10.25714 | 0.0379752 | 1.13926 | 31.1393 | 30 | -0.0182554 | -0.164297 | 8.83561 | 8.9999 | [11 empty] | 10.25776 | 0.0363643 | 1.09094 | 31.0913 | 30.0003 | -0.018607 | -0.167465 | 8.83263 | 9.0001
| 10.16874 | 0.0373145 | 1.11944 | 31.1196 | 30.0002 | -0.017259 | -0.155333 | 8.8448 | 9.00013 | [11 empty] | 10.1265 | 0.0345432 | 1.03632 | 31.037 | 30.0006 | -0.0159083 | -0.143165 | 8.85626 | 8.99942 | [11 empty] | 10.18526 | 0.0351739 | 1.05525 | 31.0562 | 30.001 | -0.0160624 | -0.14456 | 8.85534 | 8.9999 | [11 empty] | 10.18595 | 0.0367977 | 1.10393 | 31.1039 | 30 | -0.0171846 | -0.154662 | 8.84537 | 9.00003 | [11 empty] | 10.12506 | 0.0355081 | 1.06524 | 31.0653 | 30 | -0.0170089 | -0.15308 | 8.84696 | 9.00004 | [11 empty] | 10.1422 | 0.0363238 | 1.08971 | 31.0897 | 30 | -0.0173411 | -0.156056 | 8.84318 | 8.99924 | [11 empty] | 10.27444 | 0.0365135 | 1.09541 | 31.0954 | 30 | -0.0171113 | -0.153994 | 8.84554 | 8.99954 | [11 empty] | 10.23867 | 0.0349957 | 1.0499 | 31.0507 | 30.0008 | -0.016878 | -0.151908 | 8.84841 | 9.00032 | [11 empty] | 10.26276 | 0.0348424 | 1.04527 | 31.0453 | 30 | -0.0163366 | -0.147027 | 8.85284 | 8.99987 | [11 empty] | 10.21031 | 0.0446146 | 1.33845 | 31.3386 | 30.0002 | -0.0215484 | -0.193935 | 8.80605 | 8.99998 | [11 empty] | 10.11827 | 0.0347789 | 1.04337 | 31.0434 | 30 | -0.0167536 | -0.150783 | 8.84928 | 9.00007 | [11 empty] | 10.10903 | 0.0374027 | 1.12208 | 31.1221 | 30 | -0.0174693 | -0.157219 | 8.84255 | 8.99977 | [11 empty] | 10.11961 | 0.0345997 | 1.03799 | 31.038 | 30 | -0.0164631 | -0.148178 | 8.85244 | 9.00062 | [11 empty] | 10.12515 | 0.0368634 | 1.1059 | 31.1059 | 30 | -0.0177323 | -0.159585 | 8.84013 | 8.99972 | [11 empty] | 10.1132 | 0.0348943 | 1.04686 | 31.0477 | 30.0008 | -0.0169476 | -0.152526 | 8.84733 | 8.99985 | [11 empty] | 10.19053 | 0.0416407 | 1.24922 | 31.2492 | 30 | -0.0215438 | -0.193898 | 8.80629 | 9.00019 | [11 empty] | 10.19858 | 0.0338663 | 1.016 | 31.0163 | 30.0003 | -0.016854 | -0.151682 | 8.84809 | 8.99977 | [11 empty] | 10.2238 | 0.0374574 | 1.12374 | 31.1242 | 30.0005 | -0.0190945 | -0.171852 | 8.82821 | 9.00006 | [11 empty] | 10.277 | 0.0385698 | 1.15709 | 31.157 | 29.9999 | -0.019699 | -0.177281 | 8.82223 | 8.99951 | [11 empty] | 10.25919 | 0.038354 | 1.15062 | 31.1506 | 30 | -0.018451 | -0.166057 | 8.83385 | 8.9999 | [11 empty] | 10.26041 | 0.0367416 | 1.10226 | 31.1026 | 30.0003 | -0.0188166 | -0.169352 | 8.83074 | 9.0001
| 10.17111 | 0.0376916 | 1.13075 | 31.1309 | 30.0002 | -0.0174605 | -0.157147 | 8.84299 | 9.00013 | [11 empty] | 10.12985 | 0.0349143 | 1.04745 | 31.0481 | 30.0006 | -0.0160922 | -0.144821 | 8.8546 | 8.99942 | [11 empty] | 10.18806 | 0.0355549 | 1.06668 | 31.0677 | 30.001 | -0.0162449 | -0.146202 | 8.85369 | 8.9999 | [11 empty] | 10.18849 | 0.0371692 | 1.11508 | 31.115 | 30 | -0.017389 | -0.156502 | 8.84353 | 9.00003 | [11 empty] | 10.12763 | 0.0358876 | 1.07663 | 31.0766 | 30 | -0.0172284 | -0.155057 | 8.84498 | 9.00004 | [11 empty] | 10.14474 | 0.0366783 | 1.10035 | 31.1003 | 30 | -0.0175583 | -0.158012 | 8.84122 | 8.99924 | [11 empty] | 10.27783 | 0.0368716 | 1.10615 | 31.1061 | 30 | -0.017322 | -0.15589 | 8.84365 | 8.99954 | [11 empty] | 10.24165 | 0.0353652 | 1.06098 | 31.0617 | 30.0008 | -0.0170771 | -0.1537 | 8.84662 | 9.00032 | [11 empty] | 10.26609 | 0.0352155 | 1.05646 | 31.0565 | 30 | -0.0165319 | -0.148785 | 8.85108 | 8.99987 | [11 empty] | 10.21149 | 0.0449941 | 1.34983 | 31.35 | 30.0002 | -0.0217359 | -0.195623 | 8.80436 | 8.99998 | [11 empty] | 10.1213 | 0.0351501 | 1.0545 | 31.0545 | 30 | -0.0169482 | -0.152534 | 8.84753 | 9.00007 | [11 empty] | 10.11114 | 0.0377817 | 1.13345 | 31.1334 | 30 | -0.0176319 | -0.158683 | 8.84108 | 8.99977 | [11 empty] | 10.1228 | 0.0349681 | 1.04904 | 31.0491 | 30 | -0.0166774 | -0.150107 | 8.85051 | 9.00062 | [11 empty] | 10.12813 | 0.0372439 | 1.11732 | 31.1173 | 30 | -0.0179298 | -0.161364 | 8.83836 | 8.99972 | [11 empty] | 10.11615 | 0.0352696 | 1.05812 | 31.0589 | 30.0008 | -0.0171444 | -0.154297 | 8.84556 | 8.99985 | [11 empty] | 10.19192 | 0.0420101 | 1.2603 | 31.2603 | 30 | -0.0217975 | -0.196182 | 8.80401 | 9.00019 | [11 empty] | 10.20126 | 0.034244 | 1.02733 | 31.0276 | 30.0003 | -0.0170632 | -0.153565 | 8.84621 | 8.99977 | [11 empty] | 10.22651 | 0.0378338 | 1.13503 | 31.1355 | 30.0005 | -0.0193079 | -0.173772 | 8.82628 | 9.00006 | [11 empty] | 10.27943 | 0.0389466 | 1.16839 | 31.1683 | 29.9999 | -0.0199159 | -0.179233 | 8.82028 | 8.99951 | [11 empty] | 10.26124 | 0.0387381 | 1.16214 | 31.1622 | 30 | -0.0186564 | -0.167905 | 8.832 | 8.9999 | [11 empty] | 10.26269 | 0.037115 | 1.11346 | 31.1138 | 30.0003 | -0.0190287 | -0.17126 | 8.82884 | 9.0001
| 10.17323 | 0.0380639 | 1.14192 | 31.1421 | 30.0002 | -0.0176427 | -0.158787 | 8.84135 | 9.00013 | [11 empty] | 10.13301 | 0.035286 | 1.0586 | 31.0592 | 30.0006 | -0.0162794 | -0.146505 | 8.85292 | 8.99942 | [11 empty] | 10.191 | 0.0359203 | 1.07764 | 31.0786 | 30.001 | -0.016449 | -0.148039 | 8.85186 | 8.9999 | [11 empty] | 10.19148 | 0.0375469 | 1.12641 | 31.1264 | 30 | -0.0175804 | -0.158224 | 8.84181 | 9.00003 | [11 empty] | 10.13072 | 0.0362568 | 1.0877 | 31.0877 | 30 | -0.0174345 | -0.156911 | 8.84313 | 9.00004 | [11 empty] | 10.14751 | 0.0370567 | 1.1117 | 31.1117 | 30 | -0.0177493 | -0.15973 | 8.83951 | 8.99924 | [11 empty] | 10.28083 | 0.0372485 | 1.11746 | 31.1174 | 30 | -0.0174903 | -0.157405 | 8.84213 | 8.99954 | [11 empty] | 10.24427 | 0.0357334 | 1.07203 | 31.0728 | 30.0008 | -0.017284 | -0.155562 | 8.84476 | 9.00032 | [11 empty] | 10.26912 | 0.035582 | 1.06746 | 31.0675 | 30 | -0.0167367 | -0.150628 | 8.84924 | 8.99987 | [11 empty] | 10.21214 | 0.0453837 | 1.36152 | 31.3617 | 30.0002 | -0.0219286 | -0.197357 | 8.80263 | 8.99998 | [11 empty] | 10.12375 | 0.0355209 | 1.06563 | 31.0656 | 30 | -0.017148 | -0.154333 | 8.84573 | 9.00007 | [11 empty] | 10.11316 | 0.0381693 | 1.14508 | 31.1451 | 30 | -0.0178466 | -0.160615 | 8.83915 | 8.99977 | [11 empty] | 10.12591 | 0.0353435 | 1.06031 | 31.0603 | 30 | -0.0168468 | -0.151632 | 8.84898 | 9.00062 | [11 empty] | 10.13048 | 0.0376254 | 1.12876 | 31.1288 | 30 | -0.0181429 | -0.163281 | 8.83644 | 8.99972 | [11 empty] | 10.11859 | 0.035641 | 1.06926 | 31.0701 | 30.0008 | -0.0173605 | -0.156242 | 8.84361 | 8.99985 | [11 empty] | 10.19322 | 0.0423998 | 1.27199 | 31.272 | 30 | -0.0220242 | -0.198222 | 8.80197 | 9.00019 | [11 empty] | 10.20387 | 0.034622 | 1.03867 | 31.0389 | 30.0003 | -0.0172665 | -0.155395 | 8.84438 | 8.99977 | [11 empty] | 10.22864 | 0.0382183 | 1.14657 | 31.1471 | 30.0005 | -0.0195377 | -0.17584 | 8.82422 | 9.00006 | [11 empty] | 10.28188 | 0.0393152 | 1.17945 | 31.1793 | 29.9999 | -0.0201438 | -0.181284 | 8.81823 | 8.99951 | [11 empty] | 10.26306 | 0.0391128 | 1.17338 | 31.1734 | 30 | -0.018854 | -0.169684 | 8.83022 | 8.9999 | [11 empty] | 10.2643 | 0.0374897 | 1.1247 | 31.125 | 30.0003 | -0.0192428 | -0.173187 | 8.82691 | 9.0001
| 10.17544 | 0.0384423 | 1.15328 | 31.1534 | 30.0002 | -0.0178269 | -0.160444 | 8.83969 | 9.00013 | [11 empty] | 10.13563 | 0.0356629 | 1.06991 | 31.0705 | 30.0006 | -0.0164652 | -0.148178 | 8.85125 | 8.99942 | [11 empty] | 10.19387 | 0.0362992 | 1.08901 | 31.09 | 30.001 | -0.0166355 | -0.149718 | 8.85018 | 8.9999 | [11 empty] | 10.19439 | 0.0379155 | 1.13746 | 31.1374 | 30 | -0.0177668 | -0.159902 | 8.84013 | 9.00003 | [11 empty] | 10.13359 | 0.0366341 | 1.09902 | 31.099 | 30 | -0.017615 | -0.158536 | 8.8415 | 9.00004 | [11 empty] | 10.14992 | 0.0374348 | 1.12304 | 31.123 | 30 | -0.0179366 | -0.161416 | 8.83782 | 8.99924 | [11 empty] | 10.28343 | 0.037624 | 1.12872 | 31.1287 | 30 | -0.0176859 | -0.159165 | 8.84037 | 8.99954 | [11 empty] | 10.24711 | 0.0361095 | 1.08331 | 31.0841 | 30.0008 | -0.0174901 | -0.157416 | 8.8429 | 9.00032 | [11 empty] | 10.27227 | 0.0359456 | 1.07837 | 31.0784 | 30 | -0.0169197 | -0.152275 | 8.84759 | 8.99987 | [11 empty] | 10.21302 | 0.0457714 | 1.37315 | 31.3733 | 30.0002 | -0.0221376 | -0.199238 | 8.80075 | 8.99998 | [11 empty] | 10.12661 | 0.0358853 | 1.07656 | 31.0766 | 30 | -0.0173421 | -0.15608 | 8.84399 | 9.00007 | [11 empty] | 10.11499 | 0.038546 | 1.15638 | 31.1564 | 30 | -0.0180476 | -0.162424 | 8.83734 | 8.99977 | [11 empty] | 10.1288 | 0.0357156 | 1.07147 | 31.0715 | 30 | -0.0170434 | -0.153401 | 8.84721 | 9.00062 | [11 empty] | 10.13263 | 0.038002 | 1.14006 | 31.1401 | 30 | -0.0183246 | -0.164917 | 8.8348 | 8.99972 | [11 empty] | 10.12108 | 0.0360205 | 1.08064 | 31.0815 | 30.0008 | -0.0175756 | -0.158178 | 8.84167 | 8.99985 | [11 empty] | 10.19499 | 0.0427961 | 1.28388 | 31.2839 | 30 | -0.0222421 | -0.200183 | 8.80001 | 9.00019 | [11 empty] | 10.20632 | 0.0349981 | 1.04995 | 31.0502 | 30.0003 | -0.0174917 | -0.157422 | 8.84235 | 8.99977 | [11 empty] | 10.22988 | 0.0386022 | 1.15809 | 31.1586 | 30.0005 | -0.0197587 | -0.177829 | 8.82223 | 9.00006 | [11 empty] | 10.28405 | 0.039695 | 1.19084 | 31.1907 | 29.9999 | -0.0203462 | -0.183106 | 8.81641 | 8.99951 | [11 empty] | 10.26508 | 0.039496 | 1.18488 | 31.1849 | 30 | -0.0190635 | -0.17157 | 8.82833 | 8.9999 | [11 empty] | 10.26645 | 0.0378733 | 1.13621 | 31.1365 | 30.0003 | -0.0194585 | -0.175128 | 8.82497 | 9.0001
| 10.17752 | 0.0388154 | 1.16447 | 31.1646 | 30.0002 | -0.0180207 | -0.162188 | 8.83795 | 9.00013 | [11 empty] | 10.13831 | 0.0360387 | 1.08118 | 31.0818 | 30.0006 | -0.0166649 | -0.149975 | 8.84945 | 8.99942 | [11 empty] | 10.19675 | 0.0366803 | 1.10044 | 31.1014 | 30.001 | -0.0168033 | -0.151228 | 8.84867 | 8.9999 | [11 empty] | 10.1968 | 0.038296 | 1.14888 | 31.1488 | 30 | -0.0179585 | -0.161627 | 8.8384 | 9.00003 | [11 empty] | 10.13608 | 0.0370189 | 1.11057 | 31.1106 | 30 | -0.0178137 | -0.160324 | 8.83972 | 9.00004 | [11 empty] | 10.15211 | 0.0378102 | 1.1343 | 31.1343 | 30 | -0.0181364 | -0.163214 | 8.83602 | 8.99924 | [11 empty] | 10.28659 | 0.0380097 | 1.14029 | 31.1403 | 30 | -0.0178779 | -0.160893 | 8.83865 | 8.99954 | [11 empty] | 10.25018 | 0.0364772 | 1.09434 | 31.0951 | 30.0008 | -0.0176956 | -0.159266 | 8.84105 | 9.00032 | [11 empty] | 10.27568 | 0.0363073 | 1.08922 | 31.0892 | 30 | -0.0171119 | -0.154005 | 8.84586 | 8.99987 | [11 empty] | 10.21408 | 0.0461579 | 1.38475 | 31.3849 | 30.0002 | -0.0223467 | -0.20112 | 8.79886 | 8.99998 | [11 empty] | 10.12994 | 0.0362598 | 1.08779 | 31.0878 | 30 | -0.017523 | -0.157708 | 8.84236 | 9.00007 | [11 empty] | 10.11743 | 0.0389336 | 1.16801 | 31.168 | 30 | -0.0182254 | -0.164024 | 8.83574 | 8.99977 | [11 empty] | 10.13176 | 0.0360974 | 1.08292 | 31.083 | 30 | -0.0172426 | -0.155194 | 8.84542 | 9.00062 | [11 empty] | 10.13462 | 0.0383831 | 1.1515 | 31.1515 | 30 | -0.0185412 | -0.166865 | 8.83285 | 8.99972 | [11 empty] | 10.12365 | 0.0363979 | 1.09197 | 31.0928 | 30.0008 | -0.0177689 | -0.159918 | 8.83993 | 8.99985 | [11 empty] | 10.1962 | 0.0431787 | 1.29536 | 31.2954 | 30 | -0.0224969 | -0.202476 | 8.79772 | 9.00019 | [11 empty] | 10.20858 | 0.0353719 | 1.06117 | 31.0614 | 30.0003 | -0.0176923 | -0.159227 | 8.84055 | 8.99977 | [11 empty] | 10.23165 | 0.0389903 | 1.16973 | 31.1702 | 30.0005 | -0.0199791 | -0.179813 | 8.82024 | 9.00006 | [11 empty] | 10.28617 | 0.0400682 | 1.20204 | 31.2019 | 29.9999 | -0.0205741 | -0.185157 | 8.81435 | 8.99951 | [11 empty] | 10.26655 | 0.0398739 | 1.19622 | 31.1962 | 30 | -0.0192595 | -0.173334 | 8.82657 | 8.9999 | [11 empty] | 10.26848 | 0.038255 | 1.14766 | 31.148 | 30.0003 | -0.0196611 | -0.176952 | 8.82314 | 9.0001
| 10.17975 | 0.0391933 | 1.17581 | 31.176 | 30.0002 | -0.0182193 | -0.163976 | 8.83616 | 9.00013 | [11 empty] | 10.14052 | 0.0364181 | 1.09257 | 31.0932 | 30.0006 | -0.0168553 | -0.151688 | 8.84774 | 8.99942 | [11 empty] | 10.19936 | 0.0370581 | 1.11178 | 31.1127 | 30.001 | -0.0170238 | -0.153212 | 8.84668 | 8.9999 | [11 empty] | 10.19906 | 0.0386801 | 1.1604 | 31.1604 | 30 | -0.0181436 | -0.163293 | 8.83674 | 9.00003 | [11 empty] | 10.1384 | 0.0373748 | 1.12124 | 31.1213 | 30 | -0.0179978 | -0.161981 | 8.83806 | 9.00004 | [11 empty] | 10.15457 | 0.0381752 | 1.14525 | 31.1452 | 30 | -0.0183305 | -0.164961 | 8.83427 | 8.99924 | [11 empty] | 10.28935 | 0.0383668 | 1.151 | 31.151 | 30 | -0.0180861 | -0.162767 | 8.83677 | 8.99954 | [11 empty] | 10.25286 | 0.0368523 | 1.1056 | 31.1064 | 30.0008 | -0.0179013 | -0.161117 | 8.8392 | 9.00032 | [11 empty] | 10.27853 | 0.0366907 | 1.10072 | 31.1007 | 30 | -0.0173083 | -0.155772 | 8.8441 | 8.99987 | [11 empty] | 10.21497 | 0.0465521 | 1.39657 | 31.3968 | 30.0002 | -0.0225332 | -0.202798 | 8.79719 | 8.99998 | [11 empty] | 10.13254 | 0.0366287 | 1.09886 | 31.0989 | 30 | -0.0177177 | -0.159461 | 8.8406 | 9.00007 | [11 empty] | 10.11932 | 0.0393121 | 1.17936 | 31.1794 | 30 | -0.0184295 | -0.165862 | 8.8339 | 8.99977 | [11 empty] | 10.13407 | 0.0364674 | 1.09402 | 31.0941 | 30 | -0.0174468 | -0.157032 | 8.84358 | 9.00062 | [11 empty] | 10.13654 | 0.038764 | 1.16292 | 31.1629 | 30 | -0.0187436 | -0.168687 | 8.83103 | 8.99972 | [11 empty] | 10.12655 | 0.0367669 | 1.10304 | 31.1038 | 30.0008 | -0.0179622 | -0.161657 | 8.8382 | 8.99985 | [11 empty] | 10.19698 | 0.0435574 | 1.30672 | 31.3067 | 30 | -0.0227582 | -0.204828 | 8.79536 | 9.00019 | [11 empty] | 10.21117 | 0.035744 | 1.07233 | 31.0726 | 30.0003 | -0.0179139 | -0.161221 | 8.83855 | 8.99977 | [11 empty] | 10.23322 | 0.0393742 | 1.18125 | 31.1817 | 30.0005 | -0.0202033 | -0.181831 | 8.81823 | 9.00006 | [11 empty] | 10.28827 | 0.040439 | 1.21316 | 31.213 | 29.9999 | -0.0208083 | -0.187265 | 8.81225 | 8.99951 | [11 empty] | 10.2684 | 0.0402502 | 1.20751 | 31.2075 | 30 | -0.0194534 | -0.175079 | 8.82483 | 8.9999 | [11 empty] | 10.27022 | 0.0386271 | 1.15882 | 31.1591 | 30.0003 | -0.0198924 | -0.179033 | 8.82106 | 9.0001
| 10.18232 | 0.0395638 | 1.18692 | 31.1871 | 30.0002 | -0.0184016 | -0.165617 | 8.83452 | 9.00013 | [11 empty] | 10.14298 | 0.0367973 | 1.10394 | 31.1046 | 30.0006 | -0.0170398 | -0.153348 | 8.84608 | 8.99942 | [11 empty] | 10.20131 | 0.0374394 | 1.12322 | 31.1242 | 30.001 | -0.0172122 | -0.154908 | 8.84499 | 8.9999 | [11 empty] | 10.20059375 | 0.0390662 | 1.17199 | 31.1719 | 30 | -0.0183478 | -0.165131 | 8.8349 | 9.00003 | [11 empty] | 10.14085 | 0.037765 | 1.13295 | 31.133 | 30 | -0.0181955 | -0.16376 | 8.83628 | 9.00004 | [11 empty] | 10.15709 | 0.0385519 | 1.15656 | 31.1565 | 30 | -0.0185388 | -0.166835 | 8.8324 | 8.99924 | [11 empty] | 10.29181 | 0.0387589 | 1.16277 | 31.1628 | 30 | -0.0182858 | -0.164564 | 8.83498 | 8.99954 | [11 empty] | 10.25573 | 0.0372318 | 1.11698 | 31.1177 | 30.0008 | -0.018103 | -0.162933 | 8.83739 | 9.00032 | [11 empty] | 10.2807 | 0.0370693 | 1.11208 | 31.1121 | 30 | -0.0175019 | -0.157515 | 8.84235 | 8.99987 | [11 empty] | 10.21519 | 0.0469454 | 1.40837 | 31.4086 | 30.0002 | -0.0227363 | -0.204627 | 8.79536 | 8.99998 | [11 empty] | 10.13526 | 0.0370067 | 1.1102 | 31.1102 | 30 | -0.0179134 | -0.161222 | 8.83884 | 9.00007 | [11 empty] | 10.12059 | 0.039689 | 1.19067 | 31.1907 | 30 | -0.0186165 | -0.167544 | 8.83222 | 8.99977 | [11 empty] | 10.1363 | 0.0368448 | 1.10534 | 31.1054 | 30 | -0.0176383 | -0.158756 | 8.84186 | 9.00062 | [11 empty] | 10.13831 | 0.0391334 | 1.174 | 31.174 | 30 | -0.0189416 | -0.170469 | 8.82925 | 8.99972 | [11 empty] | 10.12969 | 0.0371438 | 1.11434 | 31.1152 | 30.0008 | -0.0181822 | -0.163637 | 8.83622 | 8.99985 | [11 empty] | 10.19793 | 0.0439429 | 1.31829 | 31.3183 | 30 | -0.0229993 | -0.206998 | 8.79319 | 9.00019 | [11 empty] | 10.21407 | 0.0361131 | 1.0834 | 31.0837 | 30.0003 | -0.0181318 | -0.163182 | 8.83659 | 8.99977 | [11 empty] | 10.23477 | 0.0397607 | 1.19284 | 31.1933 | 30.0005 | -0.0204407 | -0.183968 | 8.81609 | 9.00006 | [11 empty] | 10.29008 | 0.040824 | 1.22471 | 31.2246 | 29.9999 | -0.0210225 | -0.189192 | 8.81032 | 8.99951 | [11 empty] | 10.27065 | 0.0406202 | 1.21861 | 31.2186 | 30 | -0.019651 | -0.176857 | 8.82305 | 8.9999 | [11 empty] | 10.27219 | 0.0390063 | 1.1702 | 31.1705 | 30.0003 | -0.0201089 | -0.180982 | 8.81911 | 9.0001
| 10.18461 | 0.0399351 | 1.19806 | 31.1982 | 30.0002 | -0.0186025 | -0.167425 | 8.83271 | 9.00013 | [11 empty] | 10.14508 | 0.0371793 | 1.1154 | 31.116 | 30.0006 | -0.0172353 | -0.155108 | 8.84432 | 8.99942 | [11 empty] | 10.20331 | 0.03783 | 1.13494 | 31.1359 | 30.001 | -0.0173997 | -0.156595 | 8.8433 | 8.9999 | [11 empty] | 10.20298 | 0.0394362 | 1.18308 | 31.183 | 30 | -0.0185426 | -0.166884 | 8.83315 | 9.00003 | [11 empty] | 10.14334375 | 0.0381311 | 1.14393 | 31.1439 | 30 | -0.018392 | -0.165529 | 8.83451 | 9.00004 | [11 empty] | 10.15998 | 0.0389226 | 1.16768 | 31.1676 | 30 | -0.01874 | -0.168645 | 8.83059 | 8.99924 | [11 empty] | 10.29369 | 0.0391396 | 1.17419 | 31.1742 | 30 | -0.018485 | -0.166356 | 8.83318 | 8.99954 | [11 empty] | 10.25845 | 0.0376103 | 1.12834 | 31.1291 | 30.0008 | -0.018322 | -0.164904 | 8.83542 | 9.00032 | [11 empty] | 10.28269 | 0.0374453 | 1.12336 | 31.1234 | 30 | -0.0177074 | -0.159364 | 8.8405 | 8.99987 | [11 empty] | 10.21481 | 0.0473389 | 1.42018 | 31.4204 | 30.0002 | -0.0229423 | -0.206481 | 8.7935 | 8.99998 | [11 empty] | 10.13766 | 0.037382 | 1.12146 | 31.1215 | 30 | -0.0181159 | -0.163044 | 8.83702 | 9.00007 | [11 empty] | 10.12298 | 0.0400654 | 1.20196 | 31.202 | 30 | -0.0188058 | -0.169248 | 8.83052 | 8.99977 | [11 empty] | 10.13842 | 0.037226 | 1.11678 | 31.1168 | 30 | -0.0178171 | -0.160365 | 8.84025 | 9.00062 | [11 empty] | 10.14017 | 0.0395124 | 1.18537 | 31.1854 | 30 | -0.0191526 | -0.172368 | 8.82735 | 8.99972 | [11 empty] | 10.13213 | 0.0375154 | 1.12549 | 31.1263 | 30.0008 | -0.0183867 | -0.165478 | 8.83437 | 8.99985 | [11 empty] | 10.19897 | 0.0443344 | 1.33003 | 31.33 | 30 | -0.0232521 | -0.209273 | 8.79092 | 9.00019 | [11 empty] | 10.21689 | 0.0364827 | 1.09449 | 31.0948 | 30.0003 | -0.0183361 | -0.165021 | 8.83475 | 8.99977 | [11 empty] | 10.23631 | 0.0401368 | 1.20412 | 31.2046 | 30.0005 | -0.0206692 | -0.186024 | 8.81403 | 9.00006 | [11 empty] | 10.29163 | 0.0412061 | 1.23618 | 31.236 | 29.9999 | -0.0212609 | -0.191338 | 8.80817 | 8.99951 | [11 empty] | 10.27258 | 0.0409973 | 1.22992 | 31.2299 | 30 | -0.0198678 | -0.178808 | 8.8211 | 8.9999 | [11 empty] | 10.27381 | 0.0393747 | 1.18125 | 31.1816 | 30.0003 | -0.0203281 | -0.182955 | 8.81714 | 9.0001
| 10.1868 | 0.0403039 | 1.20912 | 31.2093 | 30.0002 | -0.0187901 | -0.169113 | 8.83102 | 9.00013 | [11 empty] | 10.14719 | 0.0375585 | 1.12678 | 31.1274 | 30.0006 | -0.0174206 | -0.156775 | 8.84265 | 8.99942 | [11 empty] | 10.20551 | 0.0381962 | 1.14592 | 31.1469 | 30.001 | -0.0176014 | -0.15841 | 8.84149 | 8.9999 | [11 empty] | 10.20471 | 0.0398202 | 1.1946 | 31.1946 | 30 | -0.0187385 | -0.168647 | 8.83138 | 9.00003 | [11 empty] | 10.1464 | 0.0385014 | 1.15504 | 31.1551 | 30 | -0.0185798 | -0.167219 | 8.83282 | 9.00004 | [11 empty] | 10.16313 | 0.0392988 | 1.17896 | 31.1789 | 30 | -0.0189124 | -0.170197 | 8.82904 | 8.99924 | [11 empty] | 10.29551 | 0.0395171 | 1.18551 | 31.1855 | 30 | -0.0186926 | -0.168225 | 8.83131 | 8.99954 | [11 empty] | 10.26008 | 0.0379911 | 1.13976 | 31.1405 | 30.0008 | -0.0185187 | -0.166674 | 8.83365 | 9.00032 | [11 empty] | 10.28514 | 0.0378167 | 1.1345 | 31.1345 | 30 | -0.017912 | -0.161206 | 8.83866 | 8.99987 | [11 empty] | 10.21551 | 0.0477372 | 1.43213 | 31.4323 | 30.0002 | -0.0231444 | -0.208299 | 8.79169 | 8.99998 | [11 empty] | 10.14008 | 0.0377627 | 1.13288 | 31.1329 | 30 | -0.0183108 | -0.164798 | 8.83527 | 9.00007 | [11 empty] | 10.12527 | 0.04044 | 1.2132 | 31.2132 | 30 | -0.0189894 | -0.1709 | 8.82887 | 8.99977 | [11 empty] | 10.14086 | 0.0375946 | 1.12784 | 31.1279 | 30 | -0.0180319 | -0.162298 | 8.83832 | 9.00062 | [11 empty] | 10.14287 | 0.039879 | 1.19637 | 31.1964 | 30 | -0.019343 | -0.174081 | 8.82564 | 8.99972 | [11 empty] | 10.13484 | 0.0378845 | 1.13656 | 31.1374 | 30.0008 | -0.0185911 | -0.167317 | 8.83254 | 8.99985 | [11 empty] | 10.19976 | 0.0447293 | 1.34188 | 31.3419 | 30 | -0.0234902 | -0.211417 | 8.78877 | 9.00019 | [11 empty] | 10.21901 | 0.0368566 | 1.10571 | 31.106 | 30.0003 | -0.0185398 | -0.166854 | 8.83292 | 8.99977 | [11 empty] | 10.23777 | 0.040518 | 1.21556 | 31.2161 | 30.0005 | -0.0209039 | -0.188137 | 8.81192 | 9.00006 | [11 empty] | 10.29271 | 0.0415861 | 1.24758 | 31.2474 | 29.9999 | -0.0214993 | -0.193483 | 8.80603 | 8.99951 | [11 empty] | 10.27468 | 0.0413642 | 1.24093 | 31.2409 | 30 | -0.0200676 | -0.180606 | 8.8193 | 8.9999 | [11 empty] | 10.27591 | 0.0397565 | 1.19271 | 31.193 | 30.0003 | -0.0205525 | -0.184974 | 8.81512 | 9.0001
| 10.18934 | 0.0406947 | 1.22085 | 31.221 | 30.0002 | -0.0189768 | -0.170794 | 8.82934 | 9.00013 | [11 empty] | 10.14953 | 0.0379326 | 1.138 | 31.1386 | 30.0006 | -0.0176098 | -0.158478 | 8.84095 | 8.99942 | [11 empty] | 10.20728 | 0.0385792 | 1.15741 | 31.1584 | 30.001 | -0.0177919 | -0.160125 | 8.83977 | 8.9999 | [11 empty] | 10.20638 | 0.0402043 | 1.20613 | 31.2061 | 30 | -0.0189253 | -0.170328 | 8.8297 | 9.00003 | [11 empty] | 10.14915625 | 0.0388782 | 1.16635 | 31.1664 | 30 | -0.0187964 | -0.169169 | 8.83087 | 9.00004 | [11 empty] | 10.16508 | 0.0396726 | 1.19018 | 31.1901 | 30 | -0.0191144 | -0.172015 | 8.82722 | 8.99924 | [11 empty] | 10.29729 | 0.0399034 | 1.1971 | 31.1971 | 30 | -0.0188811 | -0.169921 | 8.82962 | 8.99954 | [11 empty] | 10.26188 | 0.0383725 | 1.1512 | 31.152 | 30.0008 | -0.0187408 | -0.168674 | 8.83165 | 9.00032 | [11 empty] | 10.28692 | 0.0381964 | 1.14589 | 31.1459 | 30 | -0.01812 | -0.163078 | 8.83679 | 8.99987 | [11 empty] | 10.21585 | 0.0481321 | 1.44397 | 31.4442 | 30.0002 | -0.0233502 | -0.210151 | 8.78983 | 8.99998 | [11 empty] | 10.14237 | 0.0381477 | 1.14443 | 31.1444 | 30 | -0.0185052 | -0.166548 | 8.83352 | 9.00007 | [11 empty] | 10.12736 | 0.0408016 | 1.22405 | 31.224 | 30 | -0.0191863 | -0.172672 | 8.82709 | 8.99977 | [11 empty] | 10.14345 | 0.0379715 | 1.13915 | 31.1392 | 30 | -0.0182202 | -0.163993 | 8.83662 | 9.00062 | [11 empty] | 10.14502 | 0.0402543 | 1.20763 | 31.2077 | 30 | -0.0195539 | -0.175979 | 8.82374 | 8.99972 | [11 empty] | 10.13752 | 0.0382649 | 1.14798 | 31.1488 | 30.0008 | -0.0188141 | -0.169324 | 8.83053 | 8.99985 | [11 empty] | 10.20026 | 0.0451169 | 1.35351 | 31.3535 | 30 | -0.0237504 | -0.213758 | 8.78643 | 9.00019 | [11 empty] | 10.22128 | 0.0372282 | 1.11686 | 31.1171 | 30.0003 | -0.0187811 | -0.169025 | 8.83075 | 8.99977 | [11 empty] | 10.23905 | 0.0409019 | 1.22708 | 31.2276 | 30.0005 | -0.0211258 | -0.190133 | 8.80992 | 9.00006 | [11 empty] | 10.29431 | 0.0419828 | 1.25948 | 31.2593 | 29.9999 | -0.0217215 | -0.195483 | 8.80403 | 8.99951 | [11 empty] | 10.27674 | 0.0417494 | 1.25248 | 31.2525 | 30 | -0.0202541 | -0.182285 | 8.81762 | 8.9999 | [11 empty] | 10.27799 | 0.0401333 | 1.20401 | 31.2043 | 30.0003 | -0.0207572 | -0.186817 | 8.81328 | 9.0001
| 10.19136 | 0.0410694 | 1.23209 | 31.2323 | 30.0002 | -0.0191677 | -0.172512 | 8.82762 | 9.00013 | [11 empty] | 10.15173 | 0.0383089 | 1.14929 | 31.1499 | 30.0006 | -0.017801 | -0.160199 | 8.83923 | 8.99942 | [11 empty] | 10.20937 | 0.0389515 | 1.16858 | 31.1696 | 30.001 | -0.0179967 | -0.161969 | 8.83793 | 8.9999 | [11 empty] | 10.20832 | 0.0405711 | 1.21713 | 31.2171 | 30 | -0.0191244 | -0.17212 | 8.82791 | 9.00003 | [11 empty] | 10.15145 | 0.0392497 | 1.17749 | 31.1775 | 30 | -0.0189636 | -0.170673 | 8.82937 | 9.00004 | [11 empty] | 10.16734 | 0.040041 | 1.20123 | 31.2012 | 30 | -0.0193153 | -0.173823 | 8.82541 | 8.99924 | [11 empty] | 10.29915 | 0.0402769 | 1.20831 | 31.2083 | 30 | -0.0190945 | -0.171842 | 8.8277 | 8.99954 | [11 empty] | 10.26396 | 0.0387531 | 1.16262 | 31.1634 | 30.0008 | -0.0189673 | -0.170712 | 8.82961 | 9.00032 | [11 empty] | 10.28982 | 0.0385771 | 1.15731 | 31.1573 | 30 | -0.0183018 | -0.164714 | 8.83516 | 8.99987 | [11 empty] | 10.21525 | 0.0485281 | 1.45585 | 31.456 | 30.0002 | -0.0235483 | -0.211934 | 8.78805 | 8.99998 | [11 empty] | 10.1444 | 0.0385252 | 1.15576 | 31.1558 | 30 | -0.0187039 | -0.168336 | 8.83173 | 9.00007 | [11 empty] | 10.13004 | 0.0411842 | 1.23553 | 31.2355 | 30 | -0.0193814 | -0.174428 | 8.82534 | 8.99977 | [11 empty] | 10.1456 | 0.0383445 | 1.15033 | 31.1504 | 30 | -0.0184227 | -0.165816 | 8.8348 | 9.00062 | [11 empty] | 10.14701 | 0.040626 | 1.21878 | 31.2188 | 30 | -0.0197545 | -0.177785 | 8.82193 | 8.99972 | [11 empty] | 10.13916 | 0.0386484 | 1.15948 | 31.1603 | 30.0008 | -0.019017 | -0.17115 | 8.8287 | 8.99985 | [11 empty] | 10.20045 | 0.0454981 | 1.36494 | 31.3649 | 30 | -0.0240121 | -0.216114 | 8.78408 | 9.00019 | [11 empty] | 10.2235 | 0.0376089 | 1.12828 | 31.1286 | 30.0003 | -0.0189913 | -0.170918 | 8.82886 | 8.99977 | [11 empty] | 10.24106 | 0.0412774 | 1.23834 | 31.2388 | 30.0005 | -0.0213604 | -0.192244 | 8.80781 | 9.00006 | [11 empty] | 10.29545 | 0.0423532 | 1.27059 | 31.2705 | 29.9999 | -0.0219728 | -0.197744 | 8.80177 | 8.99951 | [11 empty] | 10.27883 | 0.0421279 | 1.26384 | 31.2638 | 30 | -0.0204813 | -0.18433 | 8.81557 | 8.9999 | [11 empty] | 10.28023 | 0.0405075 | 1.21524 | 31.2156 | 30.0003 | -0.0209884 | -0.188897 | 8.8112 | 9.0001
| 10.19272 | 0.0414554 | 1.24367 | 31.2438 | 30.0002 | -0.0193625 | -0.174265 | 8.82587 | 9.00013 | [11 empty] | 10.15382 | 0.038684 | 1.16055 | 31.1612 | 30.0006 | -0.0179941 | -0.161936 | 8.83749 | 8.99942 | [11 empty] | 10.21168 | 0.0393341 | 1.18006 | 31.181 | 30.001 | -0.0181761 | -0.163583 | 8.83631 | 8.9999 | [11 empty] | 10.21052 | 0.0409611 | 1.22883 | 31.2288 | 30 | -0.0193033 | -0.173731 | 8.8263 | 9.00003 | [11 empty] | 10.15414 | 0.0396268 | 1.1888 | 31.1888 | 30 | -0.0191713 | -0.172542 | 8.8275 | 9.00004 | [11 empty] | 10.16969 | 0.0404271 | 1.21281 | 31.2128 | 30 | -0.0195122 | -0.175595 | 8.82364 | 8.99924 | [11 empty] | 10.3014 | 0.0406545 | 1.21963 | 31.2196 | 30 | -0.0192918 | -0.173617 | 8.82592 | 8.99954 | [11 empty] | 10.26574 | 0.0391245 | 1.17376 | 31.1745 | 30.0008 | -0.0191865 | -0.172685 | 8.82763 | 9.00032 | [11 empty] | 10.29254 | 0.0389433 | 1.1683 | 31.1683 | 30 | -0.018504 | -0.166533 | 8.83334 | 8.99987 | [11 empty] | 10.21491 | 0.0489212 | 1.46764 | 31.4678 | 30.0002 | -0.0237538 | -0.213784 | 8.7862 | 8.99998 | [11 empty] | 10.14614 | 0.0389119 | 1.16736 | 31.1674 | 30 | -0.0189155 | -0.170241 | 8.82982 | 9.00007 | [11 empty] | 10.13209375 | 0.0415698 | 1.24709 | 31.2471 | 30 | -0.0195752 | -0.176173 | 8.82359 | 8.99977 | [11 empty] | 10.14758 | 0.0387149 | 1.16145 | 31.1615 | 30 | -0.0186136 | -0.167534 | 8.83308 | 9.00062 | [11 empty] | 10.14919 | 0.0409974 | 1.22992 | 31.2299 | 30 | -0.0199486 | -0.179532 | 8.82019 | 8.99972 | [11 empty] | 10.14075 | 0.0390272 | 1.17085 | 31.1717 | 30.0008 | -0.019245 | -0.173202 | 8.82665 | 8.99985 | [11 empty] | 10.20114 | 0.0458937 | 1.37681 | 31.3768 | 30 | -0.0242661 | -0.218399 | 8.78179 | 9.00019 | [11 empty] | 10.22543 | 0.037982 | 1.13947 | 31.1397 | 30.0003 | -0.0192051 | -0.172841 | 8.82693 | 8.99977 | [11 empty] | 10.24314 | 0.041649 | 1.24949 | 31.25 | 30.0005 | -0.0215965 | -0.19437 | 8.80569 | 9.00006 | [11 empty] | 10.2966 | 0.0427412 | 1.28223 | 31.2821 | 29.9999 | -0.0222025 | -0.199811 | 8.7997 | 8.99951 | [11 empty] | 10.28048 | 0.0425069 | 1.27521 | 31.2752 | 30 | -0.0206738 | -0.186062 | 8.81384 | 8.9999 | [11 empty] | 10.28197 | 0.0408772 | 1.22633 | 31.2267 | 30.0003 | -0.0212151 | -0.190938 | 8.80916 | 9.0001
| 10.19452 | 0.0418393 | 1.25519 | 31.2554 | 30.0002 | -0.0195675 | -0.17611 | 8.82402 | 9.00013 | [11 empty] | 10.15621875 | 0.039061 | 1.17185 | 31.1725 | 30.0006 | -0.0181911 | -0.163709 | 8.83571 | 8.99942 | [11 empty] | 10.2139 | 0.0397006 | 1.19106 | 31.192 | 30.001 | -0.0183705 | -0.165333 | 8.83456 | 8.9999 | [11 empty] | 10.21237 | 0.0413384 | 1.24015 | 31.2401 | 30 | -0.0194963 | -0.175467 | 8.82456 | 9.00003 | [11 empty] | 10.15633 | 0.0400085 | 1.20026 | 31.2003 | 30 | -0.019374 | -0.174366 | 8.82567 | 9.00004 | [11 empty] | 10.17161 | 0.040806 | 1.22418 | 31.2241 | 30 | -0.019714 | -0.177411 | 8.82182 | 8.99924 | [11 empty] | 10.30332 | 0.0410425 | 1.23127 | 31.2313 | 30 | -0.0195029 | -0.175517 | 8.82402 | 8.99954 | [11 empty] | 10.26769 | 0.0395015 | 1.18507 | 31.1858 | 30.0008 | -0.0193906 | -0.174522 | 8.8258 | 9.00032 | [11 empty] | 10.294875 | 0.0393147 | 1.17944 | 31.1795 | 30 | -0.018705 | -0.168342 | 8.83153 | 8.99987 | [11 empty] | 10.21432 | 0.049318 | 1.47955 | 31.4797 | 30.0002 | -0.0239397 | -0.215457 | 8.78453 | 8.99998 | [11 empty] | 10.14838 | 0.0392902 | 1.17871 | 31.1787 | 30 | -0.0191172 | -0.172056 | 8.82801 | 9.00007 | [11 empty] | 10.13364 | 0.0419515 | 1.25854 | 31.2585 | 30 | -0.0197547 | -0.177787 | 8.82198 | 8.99977 | [11 empty] | 10.14998 | 0.0390959 | 1.17288 | 31.1729 | 30 | -0.0188023 | -0.169233 | 8.83138 | 9.00062 | [11 empty] | 10.15133 | 0.0413823 | 1.24147 | 31.2415 | 30 | -0.0201699 | -0.181523 | 8.8182 | 8.99972 | [11 empty] | 10.14256 | 0.0394198 | 1.18263 | 31.1834 | 30.0008 | -0.019452 | -0.175065 | 8.82479 | 8.99985 | [11 empty] | 10.20194 | 0.0462833 | 1.3885 | 31.3885 | 30 | -0.0245399 | -0.220864 | 8.77933 | 9.00019 | [11 empty] | 10.22758 | 0.0383723 | 1.15118 | 31.1515 | 30.0003 | -0.0194375 | -0.174933 | 8.82484 | 8.99977 | [11 empty] | 10.24456 | 0.0420384 | 1.26117 | 31.2617 | 30.0005 | -0.0218298 | -0.19647 | 8.80359 | 9.00006 | [11 empty] | 10.29796875 | 0.0431208 | 1.29362 | 31.2935 | 29.9999 | -0.0224442 | -0.201987 | 8.79752 | 8.99951 | [11 empty] | 10.28157 | 0.0428894 | 1.28668 | 31.2867 | 30 | -0.0208879 | -0.187989 | 8.81192 | 8.9999 | [11 empty] | 10.28385 | 0.0412532 | 1.23761 | 31.2379 | 30.0003 | -0.0214399 | -0.192961 | 8.80713 | 9.0001
| 10.19586 | 0.0422249 | 1.26675 | 31.2669 | 30.0002 | -0.0197613 | -0.177855 | 8.82228 | 9.00013 | [11 empty] | 10.15862 | 0.0394354 | 1.18309 | 31.1837 | 30.0006 | -0.0183859 | -0.165463 | 8.83396 | 8.99942 | [11 empty] | 10.21643 | 0.0400817 | 1.20249 | 31.2035 | 30.001 | -0.0185736 | -0.16716 | 8.83274 | 8.9999 | [11 empty] | 10.21448 | 0.0417046 | 1.25114 | 31.2511 | 30 | -0.0196869 | -0.177182 | 8.82285 | 9.00003 | [11 empty] | 10.15834375 | 0.0403836 | 1.21151 | 31.2115 | 30 | -0.0195592 | -0.176034 | 8.82401 | 9.00004 | [11 empty] | 10.17388 | 0.0411943 | 1.23583 | 31.2358 | 30 | -0.0199067 | -0.179145 | 8.82009 | 8.99924 | [11 empty] | 10.30507 | 0.0414031 | 1.24209 | 31.2421 | 30 | -0.0197137 | -0.177414 | 8.82213 | 8.99954 | [11 empty] | 10.26995 | 0.0398827 | 1.19651 | 31.1973 | 30.0008 | -0.0195995 | -0.176402 | 8.82392 | 9.00032 | [11 empty] | 10.29728 | 0.0397007 | 1.19102 | 31.191 | 30 | -0.0189029 | -0.170123 | 8.82975 | 8.99987 | [11 empty] | 10.21443 | 0.0497136 | 1.49142 | 31.4916 | 30.0002 | -0.0241293 | -0.217163 | 8.78282 | 8.99998 | [11 empty] | 10.15065 | 0.0396678 | 1.19003 | 31.19 | 30 | -0.0193131 | -0.173819 | 8.82625 | 9.00007 | [11 empty] | 10.13523 | 0.0423321 | 1.26996 | 31.27 | 30 | -0.019954 | -0.179582 | 8.82018 | 8.99977 | [11 empty] | 10.15236 | 0.0394673 | 1.18402 | 31.184 | 30 | -0.0190031 | -0.171039 | 8.82958 | 9.00062 | [11 empty] | 10.15279 | 0.0417637 | 1.25291 | 31.2529 | 30 | -0.0203597 | -0.183231 | 8.81649 | 8.99972 | [11 empty] | 10.14429 | 0.0398012 | 1.19407 | 31.1949 | 30.0008 | -0.0196729 | -0.177053 | 8.8228 | 8.99985 | [11 empty] | 10.20267 | 0.046671 | 1.40013 | 31.4001 | 30 | -0.0247876 | -0.223094 | 8.7771 | 9.00019 | [11 empty] | 10.22912 | 0.0387552 | 1.16267 | 31.1629 | 30.0003 | -0.0196694 | -0.17702 | 8.82275 | 8.99977 | [11 empty] | 10.2459 | 0.0424184 | 1.27257 | 31.2731 | 30.0005 | -0.0220693 | -0.198625 | 8.80143 | 9.00006 | [11 empty] | 10.29933 | 0.0435021 | 1.30506 | 31.3049 | 29.9999 | -0.0226963 | -0.204255 | 8.79526 | 8.99951 | [11 empty] | 10.28271 | 0.0432715 | 1.29815 | 31.2982 | 30 | -0.021095 | -0.189853 | 8.81005 | 8.9999 | [11 empty] | 10.28548 | 0.0416331 | 1.24901 | 31.2493 | 30.0003 | -0.0216657 | -0.194993 | 8.8051 | 9.0001
| 10.19739 | 0.0426006 | 1.27802 | 31.2782 | 30.0002 | -0.0199537 | -0.179586 | 8.82055 | 9.00013 | [11 empty] | 10.16059 | 0.0398135 | 1.19443 | 31.1951 | 30.0006 | -0.0185656 | -0.16708 | 8.83234 | 8.99942 | [11 empty] | 10.21876 | 0.0404643 | 1.21397 | 31.2149 | 30.001 | -0.0187493 | -0.168742 | 8.83115 | 8.9999 | [11 empty] | 10.21638 | 0.0420887 | 1.26266 | 31.2626 | 30 | -0.0198854 | -0.178969 | 8.82106 | 9.00003 | [11 empty] | 10.16022 | 0.0407706 | 1.22312 | 31.2231 | 30 | -0.0197599 | -0.177839 | 8.8222 | 9.00004 | [11 empty] | 10.17533 | 0.0415724 | 1.24717 | 31.2471 | 30 | -0.0201121 | -0.180993 | 8.81824 | 8.99924 | [11 empty] | 10.30753 | 0.0417812 | 1.25344 | 31.2534 | 30 | -0.0199012 | -0.179101 | 8.82044 | 8.99954 | [11 empty] | 10.2723 | 0.0402601 | 1.20783 | 31.2086 | 30.0008 | -0.0198162 | -0.178352 | 8.82197 | 9.00032 | [11 empty] | 10.29936 | 0.0400666 | 1.202 | 31.202 | 30 | -0.0191253 | -0.172126 | 8.82774 | 8.99987 | [11 empty] | 10.21514 | 0.0500974 | 1.50293 | 31.5031 | 30.0002 | -0.0243322 | -0.218989 | 8.78099 | 8.99998 | [11 empty] | 10.15186 | 0.0400537 | 1.20161 | 31.2016 | 30 | -0.0195075 | -0.175569 | 8.8245 | 9.00007 | [11 empty] | 10.13676 | 0.0427203 | 1.28161 | 31.2816 | 30 | -0.020165 | -0.181481 | 8.81828 | 8.99977 | [11 empty] | 10.15456 | 0.0398335 | 1.19501 | 31.195 | 30 | -0.0191948 | -0.172765 | 8.82785 | 9.00062 | [11 empty] | 10.15469 | 0.0421451 | 1.26435 | 31.2644 | 30 | -0.0205751 | -0.18517 | 8.81455 | 8.99972 | [11 empty] | 10.14606 | 0.0401792 | 1.20541 | 31.2062 | 30.0008 | -0.0198722 | -0.178847 | 8.82101 | 8.99985 | [11 empty] | 10.20328 | 0.0470433 | 1.4113 | 31.4113 | 30 | -0.0250549 | -0.225499 | 8.77469 | 9.00019 | [11 empty] | 10.23054 | 0.0391397 | 1.1742 | 31.1745 | 30.0003 | -0.019899 | -0.179086 | 8.82069 | 8.99977 | [11 empty] | 10.24733 | 0.042807 | 1.28423 | 31.2847 | 30.0005 | -0.0223084 | -0.200777 | 8.79928 | 9.00006 | [11 empty] | 10.3001 | 0.0438815 | 1.31644 | 31.3163 | 29.9999 | -0.022929 | -0.206349 | 8.79316 | 8.99951 | [11 empty] | 10.28364 | 0.0436638 | 1.30992 | 31.3099 | 30 | -0.0213028 | -0.191723 | 8.80818 | 8.9999 | [11 empty] | 10.28692 | 0.0420134 | 1.26042 | 31.2607 | 30.0003 | -0.0219 | -0.197102 | 8.80299 | 9.0001
| 10.19892 | 0.0429926 | 1.28978 | 31.29 | 30.0002 | -0.0201451 | -0.181309 | 8.81882 | 9.00013 | [11 empty] | 10.16283 | 0.0401877 | 1.20566 | 31.2063 | 30.0006 | -0.0187584 | -0.168815 | 8.83061 | 8.99942 | [11 empty] | 10.22045 | 0.0408424 | 1.22531 | 31.2263 | 30.001 | -0.0189522 | -0.170568 | 8.82933 | 8.9999 | [11 empty] | 10.21818 | 0.0424629 | 1.27389 | 31.2738 | 30 | -0.0200852 | -0.180768 | 8.81926 | 9.00003 | [11 empty] | 10.16225 | 0.041153 | 1.23459 | 31.2346 | 30 | -0.019979 | -0.179812 | 8.82023 | 9.00004 | [11 empty] | 10.17658 | 0.0419557 | 1.25867 | 31.2586 | 30 | -0.0203127 | -0.182799 | 8.81644 | 8.99924 | [11 empty] | 10.30943 | 0.0421612 | 1.26484 | 31.2648 | 30 | -0.0201067 | -0.180951 | 8.81859 | 8.99954 | [11 empty] | 10.27477 | 0.040636 | 1.21911 | 31.2199 | 30.0008 | -0.0200471 | -0.18043 | 8.81989 | 9.00032 | [11 empty] | 10.30167 | 0.0404411 | 1.21324 | 31.2133 | 30 | -0.0193303 | -0.17397 | 8.8259 | 8.99987 | [11 empty] | 10.2152 | 0.0504827 | 1.51449 | 31.5147 | 30.0002 | -0.0245125 | -0.220612 | 8.77937 | 8.99998 | [11 empty] | 10.15326 | 0.0404388 | 1.21316 | 31.2132 | 30 | -0.0197224 | -0.177503 | 8.82256 | 9.00007 | [11 empty] | 10.13801 | 0.0430984 | 1.29295 | 31.2929 | 30 | -0.0203611 | -0.183245 | 8.81652 | 8.99977 | [11 empty] | 10.15663 | 0.040212 | 1.20636 | 31.2064 | 30 | -0.0194052 | -0.174658 | 8.82596 | 9.00062 | [11 empty] | 10.15623 | 0.042527 | 1.27581 | 31.2758 | 30 | -0.0207781 | -0.186997 | 8.81272 | 8.99972 | [11 empty] | 10.14836 | 0.0405617 | 1.21688 | 31.2177 | 30.0008 | -0.0200918 | -0.180823 | 8.81903 | 8.99985 | [11 empty] | 10.20392 | 0.0474377 | 1.42313 | 31.4231 | 30 | -0.025333 | -0.228002 | 8.77219 | 9.00019 | [11 empty] | 10.23215 | 0.0395215 | 1.18565 | 31.1859 | 30.0003 | -0.0201232 | -0.181104 | 8.81867 | 8.99977 | [11 empty] | 10.24851 | 0.0432017 | 1.29607 | 31.2966 | 30.0005 | -0.0225434 | -0.202892 | 8.79716 | 9.00006 | [11 empty] | 10.30152 | 0.0442634 | 1.3279 | 31.3278 | 29.9999 | -0.0231859 | -0.208662 | 8.79085 | 8.99951 | [11 empty] | 10.28424 | 0.0440546 | 1.32164 | 31.3216 | 30 | -0.0215196 | -0.193674 | 8.80623 | 8.9999 | [11 empty] | 10.28874 | 0.0423971 | 1.27193 | 31.2722 | 30.0003 | -0.0221263 | -0.199139 | 8.80096 | 9.0001
| 10.19974 | 0.0433735 | 1.30121 | 31.3014 | 30.0002 | -0.0203495 | -0.183148 | 8.81699 | 9.00013 | [11 empty] | 10.16492 | 0.0405697 | 1.21712 | 31.2178 | 30.0006 | -0.0189618 | -0.170645 | 8.82878 | 8.99942 | [11 empty] | 10.22231 | 0.0412431 | 1.23733 | 31.2383 | 30.001 | -0.0191347 | -0.172211 | 8.82768 | 8.9999 | [11 empty] | 10.22025 | 0.0428464 | 1.28539 | 31.2853 | 30 | -0.0202848 | -0.182564 | 8.81747 | 9.00003 | [11 empty] | 10.16373 | 0.0415382 | 1.24615 | 31.2462 | 30 | -0.0201813 | -0.181632 | 8.81841 | 9.00004 | [11 empty] | 10.17793 | 0.0423362 | 1.27008 | 31.27 | 30 | -0.0205172 | -0.184639 | 8.8146 | 8.99924 | [11 empty] | 10.31136 | 0.0425335 | 1.27601 | 31.276 | 30 | -0.0203084 | -0.182766 | 8.81677 | 8.99954 | [11 empty] | 10.27656 | 0.0410139 | 1.23045 | 31.2312 | 30.0008 | -0.0202433 | -0.182196 | 8.81812 | 9.00032 | [11 empty] | 10.3037 | 0.0408187 | 1.22456 | 31.2246 | 30 | -0.0195368 | -0.175829 | 8.82404 | 8.99987 | [11 empty] | 10.21461 | 0.0508784 | 1.52636 | 31.5266 | 30.0002 | -0.0247176 | -0.222458 | 8.77753 | 8.99998 | [11 empty] | 10.1546 | 0.040813 | 1.22439 | 31.2244 | 30 | -0.0199255 | -0.179331 | 8.82073 | 9.00007 | [11 empty] | 10.13912 | 0.0434929 | 1.30479 | 31.3048 | 30 | -0.0205404 | -0.184859 | 8.81491 | 8.99977 | [11 empty] | 10.15889 | 0.0405861 | 1.21758 | 31.2176 | 30 | -0.0196012 | -0.176423 | 8.82419 | 9.00062 | [11 empty] | 10.15694 | 0.0429124 | 1.28737 | 31.2874 | 30 | -0.0209854 | -0.188862 | 8.81086 | 8.99972 | [11 empty] | 10.14991 | 0.0409411 | 1.22827 | 31.2291 | 30.0008 | -0.0203113 | -0.182798 | 8.81705 | 8.99985 | [11 empty] | 10.20446 | 0.0478276 | 1.43483 | 31.4348 | 30 | -0.0256134 | -0.230525 | 8.76967 | 9.00019 | [11 empty] | 10.23378 | 0.0399009 | 1.19704 | 31.1973 | 30.0003 | -0.0203608 | -0.183242 | 8.81653 | 8.99977 | [11 empty] | 10.24979 | 0.0435876 | 1.30765 | 31.3082 | 30.0005 | -0.0228023 | -0.205222 | 8.79484 | 9.00006 | [11 empty] | 10.30287 | 0.0446515 | 1.33954 | 31.3394 | 29.9999 | -0.0234174 | -0.210745 | 8.78877 | 8.99951 | [11 empty] | 10.28511 | 0.0444432 | 1.3333 | 31.3333 | 30 | -0.0217353 | -0.195616 | 8.80429 | 8.9999 | [11 empty] | 10.28938 | 0.0427766 | 1.28331 | 31.2836 | 30.0003 | -0.0223728 | -0.201357 | 8.79874 | 9.0001
| 10.20084 | 0.0437594 | 1.31279 | 31.313 | 30.0002 | -0.0205336 | -0.184805 | 8.81533 | 9.00013 | [11 empty] | 10.1666875 | 0.040952 | 1.22859 | 31.2292 | 30.0006 | -0.0191526 | -0.172362 | 8.82706 | 8.99942 | [11 empty] | 10.22421 | 0.0416164 | 1.24853 | 31.2495 | 30.001 | -0.0193403 | -0.174061 | 8.82583 | 8.9999 | [11 empty] | 10.22202 | 0.0432321 | 1.29696 | 31.2969 | 30 | -0.0204578 | -0.184121 | 8.81591 | 9.00003 | [11 empty] | 10.16474 | 0.0419182 | 1.25755 | 31.2576 | 30 | -0.020375 | -0.183376 | 8.81666 | 9.00004 | [11 empty] | 10.1797 | 0.0427169 | 1.28151 | 31.2815 | 30 | -0.0207139 | -0.186409 | 8.81283 | 8.99924 | [11 empty] | 10.31311 | 0.042909 | 1.28727 | 31.2873 | 30 | -0.0205238 | -0.184705 | 8.81483 | 8.99954 | [11 empty] | 10.27857 | 0.0413816 | 1.24148 | 31.2422 | 30.0008 | -0.0205039 | -0.184542 | 8.81578 | 9.00032 | [11 empty] | 10.30598 | 0.0411885 | 1.23566 | 31.2357 | 30 | -0.0197465 | -0.177716 | 8.82215 | 8.99987 | [11 empty] | 10.2143125 | 0.051277 | 1.53832 | 31.5385 | 30.0002 | -0.0249039 | -0.224134 | 8.77585 | 8.99998 | [11 empty] | 10.15608 | 0.0412015 | 1.23605 | 31.2361 | 30 | -0.0201132 | -0.18102 | 8.81905 | 9.00007 | [11 empty] | 10.1401 | 0.0438766 | 1.3163 | 31.3163 | 30 | -0.0207547 | -0.186787 | 8.81298 | 8.99977 | [11 empty] | 10.16055 | 0.0409655 | 1.22897 | 31.229 | 30 | -0.0198052 | -0.178259 | 8.82236 | 9.00062 | [11 empty] | 10.15833 | 0.043296 | 1.29888 | 31.2989 | 30 | -0.021203 | -0.190821 | 8.8089 | 8.99972 | [11 empty] | 10.15154 | 0.0413199 | 1.23963 | 31.2404 | 30.0008 | -0.0205266 | -0.184736 | 8.81512 | 8.99985 | [11 empty] | 10.20473 | 0.0482254 | 1.44676 | 31.4468 | 30 | -0.0258818 | -0.232941 | 8.76725 | 9.00019 | [11 empty] | 10.23524 | 0.0402822 | 1.20848 | 31.2088 | 30.0003 | -0.0205843 | -0.185254 | 8.81452 | 8.99977 | [11 empty] | 10.25027 | 0.043972 | 1.31918 | 31.3197 | 30.0005 | -0.023053 | -0.207478 | 8.79258 | 9.00006 | [11 empty] | 10.30378 | 0.0450348 | 1.35104 | 31.3509 | 29.9999 | -0.0236759 | -0.213071 | 8.78644 | 8.99951 | [11 empty] | 10.28632 | 0.0448317 | 1.34495 | 31.345 | 30 | -0.0219423 | -0.197479 | 8.80243 | 8.9999 | [11 empty] | 10.29068 | 0.0431642 | 1.29494 | 31.2953 | 30.0003 | -0.0226125 | -0.203515 | 8.79658 | 9.0001
| 10.2023 | 0.044137 | 1.32412 | 31.3243 | 30.0002 | -0.0207289 | -0.186563 | 8.81357 | 9.00013 | [11 empty] | 10.16846 | 0.0413349 | 1.24007 | 31.2407 | 30.0006 | -0.019341 | -0.174058 | 8.82537 | 8.99942 | [11 empty] | 10.22567 | 0.0420033 | 1.26014 | 31.2611 | 30.001 | -0.0195335 | -0.1758 | 8.8241 | 8.9999 | [11 empty] | 10.22322 | 0.0436039 | 1.30812 | 31.3081 | 30 | -0.0206867 | -0.186181 | 8.81385 | 9.00003 | [11 empty] | 10.16662 | 0.0423019 | 1.26906 | 31.2691 | 30 | -0.0205714 | -0.185144 | 8.8149 | 9.00004 | [11 empty] | 10.18161 | 0.0430937 | 1.29281 | 31.2928 | 30 | -0.0209198 | -0.188262 | 8.81097 | 8.99924 | [11 empty] | 10.31475 | 0.0432856 | 1.29857 | 31.2986 | 30 | -0.0207157 | -0.186432 | 8.81311 | 8.99954 | [11 empty] | 10.28036 | 0.0417689 | 1.2531 | 31.2539 | 30.0008 | -0.0207047 | -0.186349 | 8.81397 | 9.00032 | [11 empty] | 10.30792 | 0.0415717 | 1.24715 | 31.2472 | 30 | -0.0199391 | -0.179449 | 8.82042 | 8.99987 | [11 empty] | 10.21414 | 0.0516636 | 1.54992 | 31.5501 | 30.0002 | -0.0251085 | -0.225976 | 8.77401 | 8.99998 | [11 empty] | 10.15838 | 0.041577 | 1.24731 | 31.2473 | 30 | -0.0203199 | -0.18288 | 8.81719 | 9.00007 | [11 empty] | 10.14095 | 0.0442629 | 1.32789 | 31.3279 | 30 | -0.0209622 | -0.188655 | 8.81111 | 8.99977 | [11 empty] | 10.16236 | 0.0413529 | 1.24059 | 31.2406 | 30 | -0.0200058 | -0.180065 | 8.82055 | 9.00062 | [11 empty] | 10.1596 | 0.0436755 | 1.31027 | 31.3103 | 30 | -0.0214144 | -0.192723 | 8.80699 | 8.99972 | [11 empty] | 10.15315 | 0.0417021 | 1.2511 | 31.2519 | 30.0008 | -0.0207515 | -0.18676 | 8.81309 | 8.99985 | [11 empty] | 10.20411 | 0.0486196 | 1.45859 | 31.4586 | 30 | -0.0261857 | -0.235677 | 8.76451 | 9.00019 | [11 empty] | 10.23695 | 0.0406608 | 1.21984 | 31.2201 | 30.0003 | -0.0208225 | -0.187398 | 8.81238 | 8.99977 | [11 empty] | 10.25088 | 0.0443632 | 1.33092 | 31.3314 | 30.0005 | -0.0233087 | -0.20978 | 8.79028 | 9.00006 | [11 empty] | 10.3048125 | 0.0454155 | 1.36246 | 31.3623 | 29.9999 | -0.0239454 | -0.215497 | 8.78401 | 8.99951 | [11 empty] | 10.28705 | 0.0452088 | 1.35626 | 31.3563 | 30 | -0.0221421 | -0.199276 | 8.80063 | 8.9999 | [11 empty] | 10.29148 | 0.043544 | 1.30633 | 31.3067 | 30.0003 | -0.0228329 | -0.205498 | 8.7946 | 9.0001
| 10.20356 | 0.0445181 | 1.33555 | 31.3357 | 30.0002 | -0.0209143 | -0.188231 | 8.8119 | 9.00013 | [11 empty] | 10.16981 | 0.0417181 | 1.25157 | 31.2522 | 30.0006 | -0.0195546 | -0.17598 | 8.82344 | 8.99942 | [11 empty] | 10.22722 | 0.042379 | 1.27141 | 31.2724 | 30.001 | -0.019747 | -0.177721 | 8.82217 | 8.9999 | [11 empty] | 10.22464 | 0.0439978 | 1.31993 | 31.3199 | 30 | -0.0208697 | -0.187828 | 8.8122 | 9.00003 | [11 empty] | 10.16818 | 0.042681 | 1.28043 | 31.2804 | 30 | -0.0207663 | -0.186898 | 8.81314 | 9.00004 | [11 empty] | 10.18348 | 0.043471 | 1.30413 | 31.3041 | 30 | -0.0211235 | -0.190095 | 8.80914 | 8.99924 | [11 empty] | 10.31662 | 0.043673 | 1.31019 | 31.3102 | 30 | -0.0209419 | -0.188467 | 8.81107 | 8.99954 | [11 empty] | 10.28195 | 0.0421448 | 1.26438 | 31.2651 | 30.0008 | -0.0209543 | -0.188596 | 8.81172 | 9.00032 | [11 empty] | 10.30973 | 0.0419527 | 1.25858 | 31.2586 | 30 | -0.0201622 | -0.181458 | 8.81841 | 8.99987 | [11 empty] | 10.21372 | 0.0520665 | 1.56201 | 31.5622 | 30.0002 | -0.0252985 | -0.227686 | 8.7723 | 8.99998 | [11 empty] | 10.16041 | 0.0419378 | 1.25813 | 31.2581 | 30 | -0.0205298 | -0.18477 | 8.8153 | 9.00007 | [11 empty] | 10.14214 | 0.0446492 | 1.33948 | 31.3395 | 30 | -0.0211458 | -0.190307 | 8.80946 | 8.99977 | [11 empty] | 10.16357 | 0.0417405 | 1.25221 | 31.2522 | 30 | -0.0202143 | -0.181941 | 8.81867 | 9.00062 | [11 empty] | 10.1608 | 0.0440501 | 1.32151 | 31.3215 | 30 | -0.0216335 | -0.194696 | 8.80502 | 8.99972 | [11 empty] | 10.15469 | 0.0420792 | 1.26241 | 31.2632 | 30.0008 | -0.0209825 | -0.188839 | 8.81101 | 8.99985 | [11 empty] | 10.20394 | 0.0490127 | 1.47038 | 31.4704 | 30 | -0.0264569 | -0.238117 | 8.76207 | 9.00019 | [11 empty] | 10.23854 | 0.0410466 | 1.23141 | 31.2317 | 30.0003 | -0.0210601 | -0.189536 | 8.81024 | 8.99977 | [11 empty] | 10.2514 | 0.0447459 | 1.3424 | 31.3429 | 30.0005 | -0.0235909 | -0.21232 | 8.78774 | 9.00006 | [11 empty] | 10.30567 | 0.0458 | 1.37399 | 31.3739 | 29.9999 | -0.0242048 | -0.217831 | 8.78168 | 8.99951 | [11 empty] | 10.28811 | 0.0455938 | 1.36781 | 31.3678 | 30 | -0.0223763 | -0.201385 | 8.79852 | 8.9999 | [11 empty] | 10.29227 | 0.0439308 | 1.31794 | 31.3183 | 30.0003 | -0.0230725 | -0.207654 | 8.79244 | 9.0001
| 10.20476 | 0.0448953 | 1.34687 | 31.347 | 30.0002 | -0.0211246 | -0.190124 | 8.81001 | 9.00013 | [11 empty] | 10.17137 | 0.0421097 | 1.26332 | 31.264 | 30.0006 | -0.0197359 | -0.177611 | 8.82181 | 8.99942 | [11 empty] | 10.22809 | 0.0427801 | 1.28344 | 31.2844 | 30.001 | -0.0199431 | -0.179486 | 8.82041 | 8.9999 | [11 empty] | 10.22578 | 0.0443871 | 1.33161 | 31.3316 | 30 | -0.0210697 | -0.189628 | 8.8104 | 9.00003 | [11 empty] | 10.16996 | 0.0430587 | 1.29176 | 31.2918 | 30 | -0.0209852 | -0.188867 | 8.81117 | 9.00004 | [11 empty] | 10.18514 | 0.0438516 | 1.31555 | 31.3155 | 30 | -0.0213288 | -0.191943 | 8.80729 | 8.99924 | [11 empty] | 10.31823 | 0.044062 | 1.32186 | 31.3218 | 30 | -0.0211447 | -0.190293 | 8.80925 | 8.99954 | [11 empty] | 10.28363 | 0.0425267 | 1.27583 | 31.2766 | 30.0008 | -0.0211837 | -0.19066 | 8.80966 | 9.00032 | [11 empty] | 10.31063 | 0.0423383 | 1.27015 | 31.2702 | 30 | -0.0203656 | -0.183288 | 8.81658 | 8.99987 | [11 empty] | 10.21288 | 0.0524572 | 1.57373 | 31.5739 | 30.0002 | -0.025494 | -0.229445 | 8.77054 | 8.99998 | [11 empty] | 10.16233 | 0.042318 | 1.26954 | 31.2695 | 30 | -0.020715 | -0.186437 | 8.81363 | 9.00007 | [11 empty] | 10.14313 | 0.0450289 | 1.35087 | 31.3509 | 30 | -0.0213553 | -0.192193 | 8.80757 | 8.99977 | [11 empty] | 10.16537 | 0.0421119 | 1.26336 | 31.2634 | 30 | -0.0204076 | -0.183681 | 8.81693 | 9.00062 | [11 empty] | 10.16232 | 0.044438 | 1.33314 | 31.3332 | 30 | -0.021839 | -0.196545 | 8.80317 | 8.99972 | [11 empty] | 10.1566 | 0.0424604 | 1.27385 | 31.2747 | 30.0008 | -0.0212075 | -0.190864 | 8.80899 | 8.99985 | [11 empty] | 10.20384 | 0.0494131 | 1.48239 | 31.4824 | 30 | -0.026758 | -0.240827 | 8.75936 | 9.00019 | [11 empty] | 10.23996 | 0.041417 | 1.24252 | 31.2428 | 30.0003 | -0.0213037 | -0.191729 | 8.80805 | 8.99977 | [11 empty] | 10.25174 | 0.0451416 | 1.35427 | 31.3548 | 30.0005 | -0.0238342 | -0.214509 | 8.78555 | 9.00006 | [11 empty] | 10.30621 | 0.0461886 | 1.38565 | 31.3855 | 29.9999 | -0.0244646 | -0.220169 | 8.77934 | 8.99951 | [11 empty] | 10.28948 | 0.0459716 | 1.37915 | 31.3792 | 30 | -0.0225764 | -0.203185 | 8.79672 | 8.9999 | [11 empty] | 10.29304 | 0.0443158 | 1.32949 | 31.3298 | 30.0003 | -0.0233055 | -0.209752 | 8.79034 | 9.0001
| 10.20642 | 0.0452698 | 1.3581 | 31.3583 | 30.0002 | -0.0213111 | -0.191803 | 8.80833 | 9.00013 | [11 empty] | 10.17265 | 0.0424951 | 1.27488 | 31.2755 | 30.0006 | -0.0199439 | -0.179484 | 8.81994 | 8.99942 | [11 empty] | 10.22982 | 0.0431689 | 1.29511 | 31.2961 | 30.001 | -0.0201427 | -0.181282 | 8.81861 | 8.9999 | [11 empty] | 10.22699 | 0.0447796 | 1.34339 | 31.3433 | 30 | -0.0212593 | -0.191335 | 8.8087 | 9.00003 | [11 empty] | 10.17171 | 0.043432 | 1.30296 | 31.303 | 30 | -0.0211645 | -0.190481 | 8.80956 | 9.00004 | [11 empty] | 10.18652 | 0.0442313 | 1.32694 | 31.3269 | 30 | -0.0215292 | -0.193747 | 8.80549 | 8.99924 | [11 empty] | 10.31908 | 0.0444384 | 1.33315 | 31.3331 | 30 | -0.0213653 | -0.192278 | 8.80726 | 8.99954 | [11 empty] | 10.28484 | 0.0429136 | 1.28744 | 31.2882 | 30.0008 | -0.0214141 | -0.192734 | 8.80759 | 9.00032 | [11 empty] | 10.31253 | 0.0427252 | 1.28176 | 31.2818 | 30 | -0.0205848 | -0.185261 | 8.81461 | 8.99987 | [11 empty] | 10.2116 | 0.05287 | 1.58611 | 31.5863 | 30.0002 | -0.0256748 | -0.231073 | 8.76891 | 8.99998 | [11 empty] | 10.16394 | 0.0426956 | 1.28087 | 31.2809 | 30 | -0.0209348 | -0.188414 | 8.81165 | 9.00007 | [11 empty] | 10.14451 | 0.0454153 | 1.36246 | 31.3624 | 30 | -0.0215353 | -0.193813 | 8.80595 | 8.99977 | [11 empty] | 10.16679 | 0.0425024 | 1.27507 | 31.2751 | 30 | -0.0206191 | -0.185585 | 8.81503 | 9.00062 | [11 empty] | 10.16311 | 0.0448303 | 1.34491 | 31.3449 | 30 | -0.022044 | -0.198389 | 8.80133 | 8.99972 | [11 empty] | 10.15814 | 0.0428476 | 1.28546 | 31.2863 | 30.0008 | -0.0214221 | -0.192796 | 8.80706 | 8.99985 | [11 empty] | 10.20342 | 0.0498053 | 1.49416 | 31.4942 | 30 | -0.0270703 | -0.243638 | 8.75655 | 9.00019 | [11 empty] | 10.24141 | 0.0417979 | 1.25395 | 31.2542 | 30.0003 | -0.0215484 | -0.193931 | 8.80584 | 8.99977 | [11 empty] | 10.25218 | 0.0455318 | 1.36598 | 31.3665 | 30.0005 | -0.0240901 | -0.216812 | 8.78324 | 9.00006 | [11 empty] | 10.30714 | 0.0465737 | 1.39721 | 31.3971 | 29.9999 | -0.024746 | -0.222702 | 8.77681 | 8.99951 | [11 empty] | 10.29091 | 0.0463513 | 1.39054 | 31.3906 | 30 | -0.0227904 | -0.205112 | 8.79479 | 8.9999 | [11 empty] | 10.29398 | 0.044691 | 1.34075 | 31.3411 | 30.0003 | -0.0235521 | -0.211971 | 8.78813 | 9.0001
| 10.20757 | 0.0456519 | 1.36957 | 31.3697 | 30.0002 | -0.0215097 | -0.19359 | 8.80654 | 9.00013 | [11 empty] | 10.17355 | 0.0428715 | 1.28617 | 31.2868 | 30.0006 | -0.0201509 | -0.181346 | 8.81808 | 8.99942 | [11 empty] | 10.23125 | 0.0435427 | 1.30632 | 31.3073 | 30.001 | -0.0203459 | -0.183111 | 8.81678 | 8.9999 | [11 empty] | 10.22805 | 0.0451571 | 1.35471 | 31.3547 | 30 | -0.0214904 | -0.193414 | 8.80662 | 9.00003 | [11 empty] | 10.17325 | 0.0438145 | 1.31443 | 31.3144 | 30 | -0.0213419 | -0.192078 | 8.80796 | 9.00004 | [11 empty] | 10.18823 | 0.0446143 | 1.33843 | 31.3384 | 30 | -0.0217415 | -0.195657 | 8.80358 | 8.99924 | [11 empty] | 10.32018 | 0.044826 | 1.34478 | 31.3448 | 30 | -0.0215831 | -0.194238 | 8.8053 | 8.99954 | [11 empty] | 10.28587 | 0.0433016 | 1.29908 | 31.2998 | 30.0008 | -0.0216467 | -0.194827 | 8.80549 | 9.00032 | [11 empty] | 10.314 | 0.0431098 | 1.29329 | 31.2933 | 30 | -0.0208101 | -0.187288 | 8.81258 | 8.99987 | [11 empty] | 10.21092 | 0.0532734 | 1.59821 | 31.5984 | 30.0002 | -0.0258747 | -0.232872 | 8.76711 | 8.99998 | [11 empty] | 10.16552 | 0.0430676 | 1.29203 | 31.292 | 30 | -0.021148 | -0.190333 | 8.80973 | 9.00007 | [11 empty] | 10.14609 | 0.0457881 | 1.37364 | 31.3736 | 30 | -0.021737 | -0.195628 | 8.80414 | 8.99977 | [11 empty] | 10.16769 | 0.0428814 | 1.28644 | 31.2865 | 30 | -0.0208037 | -0.187246 | 8.81337 | 9.00062 | [11 empty] | 10.16407 | 0.0452139 | 1.35642 | 31.3564 | 30 | -0.0222566 | -0.200303 | 8.79942 | 8.99972 | [11 empty] | 10.15953 | 0.0432319 | 1.29699 | 31.2978 | 30.0008 | -0.0216537 | -0.19488 | 8.80497 | 8.99985 | [11 empty] | 10.20236 | 0.0502002 | 1.50601 | 31.506 | 30 | -0.0273631 | -0.246274 | 8.75392 | 9.00019 | [11 empty] | 10.24246 | 0.0421785 | 1.26537 | 31.2656 | 30.0003 | -0.0217723 | -0.195946 | 8.80383 | 8.99977 | [11 empty] | 10.25282 | 0.0459201 | 1.37763 | 31.3781 | 30.0005 | -0.0243628 | -0.219267 | 8.78079 | 9.00006 | [11 empty] | 10.30768 | 0.0469713 | 1.40913 | 31.409 | 29.9999 | -0.0249984 | -0.224973 | 8.77454 | 8.99951 | [11 empty] | 10.29182 | 0.0467412 | 1.40224 | 31.4022 | 30 | -0.0229963 | -0.206965 | 8.79294 | 8.9999 | [11 empty] | 10.29502 | 0.0450787 | 1.35237 | 31.3527 | 30.0003 | -0.0237928 | -0.214137 | 8.78596 | 9.0001
| 10.20889 | 0.046038 | 1.38115 | 31.3813 | 30.0002 | -0.0217145 | -0.195434 | 8.8047 | 9.00013 | [11 empty] | 10.1748 | 0.0432659 | 1.298 | 31.2986 | 30.0006 | -0.0203379 | -0.183029 | 8.81639 | 8.99942 | [11 empty] | 10.232 | 0.0439334 | 1.31804 | 31.319 | 30.001 | -0.0205426 | -0.184882 | 8.81501 | 8.9999 | [11 empty] | 10.22861 | 0.0455554 | 1.36666 | 31.3666 | 30 | -0.0216617 | -0.194956 | 8.80508 | 9.00003 | [11 empty] | 10.17514 | 0.0441792 | 1.32538 | 31.3254 | 30 | -0.0215635 | -0.194073 | 8.80597 | 9.00004 | [11 empty] | 10.18925 | 0.0450001 | 1.35 | 31.35 | 30 | -0.0219406 | -0.197449 | 8.80179 | 8.99924 | [11 empty] | 10.32142 | 0.0452022 | 1.35607 | 31.3561 | 30 | -0.0218087 | -0.196269 | 8.80327 | 8.99954 | [11 empty] | 10.28656 | 0.043694 | 1.31085 | 31.3116 | 30.0008 | -0.0218918 | -0.197033 | 8.80329 | 9.00032 | [11 empty] | 10.31481 | 0.0434996 | 1.30499 | 31.305 | 30 | -0.0210206 | -0.189183 | 8.81069 | 8.99987 | [11 empty] | 10.20968 | 0.0536749 | 1.61026 | 31.6105 | 30.0002 | -0.0260624 | -0.234562 | 8.76542 | 8.99998 | [11 empty] | 10.16716 | 0.043469 | 1.30407 | 31.3041 | 30 | -0.0213418 | -0.192078 | 8.80799 | 9.00007 | [11 empty] | 10.14713 | 0.0461817 | 1.38545 | 31.3854 | 30 | -0.0219098 | -0.197183 | 8.80258 | 8.99977 | [11 empty] | 10.16894 | 0.0432614 | 1.29784 | 31.2979 | 30 | -0.0210352 | -0.18933 | 8.81129 | 9.00062 | [11 empty] | 10.16541 | 0.0455901 | 1.3677 | 31.3677 | 30 | -0.0224904 | -0.202407 | 8.79731 | 8.99972 | [11 empty] | 10.16081 | 0.0436202 | 1.30864 | 31.3095 | 30.0008 | -0.0218815 | -0.19693 | 8.80292 | 8.99985 | [11 empty] | 10.2017 | 0.0505968 | 1.5179 | 31.5179 | 30 | -0.0277068 | -0.249366 | 8.75082 | 9.00019 | [11 empty] | 10.24368 | 0.0425665 | 1.27701 | 31.2773 | 30.0003 | -0.0220302 | -0.198267 | 8.80151 | 8.99977 | [11 empty] | 10.25365 | 0.0463001 | 1.38903 | 31.3895 | 30.0005 | -0.0246295 | -0.221667 | 8.77839 | 9.00006 | [11 empty] | 10.30777 | 0.0473598 | 1.42079 | 31.4207 | 29.9999 | -0.0252951 | -0.227644 | 8.77187 | 8.99951 | [11 empty] | 10.2925 | 0.0471193 | 1.41358 | 31.4136 | 30 | -0.0232139 | -0.208922 | 8.79098 | 8.9999 | [11 empty] | 10.29586 | 0.0454537 | 1.36363 | 31.3639 | 30.0003 | -0.0240347 | -0.216315 | 8.78378 | 9.0001
| 10.21058 | 0.0464247 | 1.39275 | 31.3929 | 30.0002 | -0.021915 | -0.197238 | 8.8029 | 9.00013 | [11 empty] | 10.176 | 0.0436502 | 1.30953 | 31.3102 | 30.0006 | -0.0205361 | -0.184813 | 8.81461 | 8.99942 | [11 empty] | 10.23285 | 0.0443141 | 1.32946 | 31.3304 | 30.001 | -0.0207517 | -0.186763 | 8.81313 | 8.9999 | [11 empty] | 10.22957 | 0.0459338 | 1.37801 | 31.378 | 30 | -0.0218785 | -0.196908 | 8.80312 | 9.00003 | [11 empty] | 10.17602 | 0.0445713 | 1.33714 | 31.3372 | 30 | -0.0217701 | -0.195932 | 8.80411 | 9.00004 | [11 empty] | 10.19094 | 0.0453827 | 1.36148 | 31.3614 | 30 | -0.0221495 | -0.199329 | 8.79991 | 8.99924 | [11 empty] | 10.32248 | 0.0455984 | 1.36795 | 31.3679 | 30 | -0.0220346 | -0.198301 | 8.80124 | 8.99954 | [11 empty] | 10.28804 | 0.0440709 | 1.32216 | 31.3229 | 30.0008 | -0.0221076 | -0.198975 | 8.80134 | 9.00032 | [11 empty] | 10.3161 | 0.0438816 | 1.31645 | 31.3165 | 30 | -0.0212366 | -0.191126 | 8.80874 | 8.99987 | [11 empty] | 10.20832 | 0.0540653 | 1.62197 | 31.6222 | 30.0002 | -0.0262454 | -0.236209 | 8.76377 | 8.99998 | [11 empty] | 10.16805 | 0.0438589 | 1.31577 | 31.3158 | 30 | -0.0215545 | -0.193992 | 8.80607 | 9.00007 | [11 empty] | 10.1483 | 0.0465688 | 1.39706 | 31.3971 | 30 | -0.0221375 | -0.199233 | 8.80053 | 8.99977 | [11 empty] | 10.1703 | 0.0436429 | 1.30929 | 31.3093 | 30 | -0.0212464 | -0.191231 | 8.80938 | 9.00062 | [11 empty] | 10.16666 | 0.045967 | 1.37901 | 31.379 | 30 | -0.0226951 | -0.204249 | 8.79547 | 8.99972 | [11 empty] | 10.1624 | 0.0440025 | 1.32011 | 31.3209 | 30.0008 | -0.0221208 | -0.199084 | 8.80077 | 8.99985 | [11 empty] | 10.20103 | 0.0509919 | 1.52976 | 31.5298 | 30 | -0.0280193 | -0.252179 | 8.74801 | 9.00019 | [11 empty] | 10.24499 | 0.0429499 | 1.28851 | 31.2888 | 30.0003 | -0.0222759 | -0.200478 | 8.7993 | 8.99977 | [11 empty] | 10.25457 | 0.0466845 | 1.40056 | 31.4011 | 30.0005 | -0.0248931 | -0.224039 | 8.77602 | 9.00006 | [11 empty] | 10.30798 | 0.047746 | 1.43237 | 31.4322 | 29.9999 | -0.0255885 | -0.230284 | 8.76923 | 8.99951 | [11 empty] | 10.29272 | 0.0475069 | 1.42521 | 31.4252 | 30 | -0.0234316 | -0.210882 | 8.78902 | 8.9999 | [11 empty] | 10.29666 | 0.0458448 | 1.37536 | 31.3757 | 30.0003 | -0.0242659 | -0.218395 | 8.7817 | 9.0001
| 10.2114 | 0.0468173 | 1.40453 | 31.4047 | 30.0002 | -0.0220921 | -0.198832 | 8.8013 | 9.00013 | [11 empty] | 10.17759375 | 0.0440319 | 1.32098 | 31.3216 | 30.0006 | -0.0207447 | -0.18669 | 8.81273 | 8.99942 | [11 empty] | 10.23384 | 0.0447029 | 1.34113 | 31.3421 | 30.001 | -0.0209617 | -0.188653 | 8.81124 | 8.9999 | [11 empty] | 10.23075 | 0.0463164 | 1.38949 | 31.3894 | 30 | -0.0220597 | -0.198538 | 8.80149 | 9.00003 | [11 empty] | 10.17769 | 0.0449506 | 1.34852 | 31.3485 | 30 | -0.0219686 | -0.197718 | 8.80232 | 9.00004 | [11 empty] | 10.19232 | 0.0457658 | 1.37297 | 31.3729 | 30 | -0.0223592 | -0.201216 | 8.79802 | 8.99924 | [11 empty] | 10.32332 | 0.0459822 | 1.37946 | 31.3795 | 30 | -0.0222571 | -0.200304 | 8.79924 | 8.99954 | [11 empty] | 10.28893 | 0.0444514 | 1.33358 | 31.3343 | 30.0008 | -0.0223744 | -0.201377 | 8.79894 | 9.00032 | [11 empty] | 10.31745 | 0.0442597 | 1.32779 | 31.3278 | 30 | -0.0214583 | -0.193122 | 8.80675 | 8.99987 | [11 empty] | 10.20667 | 0.0544662 | 1.634 | 31.6342 | 30.0002 | -0.0264319 | -0.237886 | 8.7621 | 8.99998 | [11 empty] | 10.16835 | 0.0442448 | 1.32734 | 31.3274 | 30 | -0.0217715 | -0.195945 | 8.80412 | 9.00007 | [11 empty] | 10.14914 | 0.0469547 | 1.40864 | 31.4086 | 30 | -0.0223236 | -0.200908 | 8.79886 | 8.99977 | [11 empty] | 10.17164 | 0.0440224 | 1.32067 | 31.3207 | 30 | -0.0214418 | -0.19299 | 8.80763 | 9.00062 | [11 empty] | 10.16755 | 0.0463579 | 1.39074 | 31.3908 | 30 | -0.0229064 | -0.206152 | 8.79357 | 8.99972 | [11 empty] | 10.16342 | 0.044401 | 1.33207 | 31.3329 | 30.0008 | -0.0223444 | -0.201097 | 8.79876 | 8.99985 | [11 empty] | 10.20041 | 0.0513861 | 1.54158 | 31.5416 | 30 | -0.0283359 | -0.255028 | 8.74516 | 9.00019 | [11 empty] | 10.24588 | 0.0433392 | 1.30019 | 31.3005 | 30.0003 | -0.02252 | -0.202675 | 8.7971 | 8.99977 | [11 empty] | 10.25509375 | 0.047066 | 1.412 | 31.4125 | 30.0005 | -0.0251768 | -0.226592 | 8.77346 | 9.00006 | [11 empty] | 10.30751 | 0.0481391 | 1.44416 | 31.444 | 29.9999 | -0.0258558 | -0.23269 | 8.76682 | 8.99951 | [11 empty] | 10.29321 | 0.0479011 | 1.43703 | 31.437 | 30 | -0.0236478 | -0.212828 | 8.78708 | 8.9999 | [11 empty] | 10.29711 | 0.0462303 | 1.38692 | 31.3872 | 30.0003 | -0.0245238 | -0.220717 | 8.77938 | 9.0001
| 10.21171 | 0.0472029 | 1.41609 | 31.4163 | 30.0002 | -0.0223064 | -0.200761 | 8.79937 | 9.00013 | [11 empty] | 10.17898 | 0.0444045 | 1.33216 | 31.3328 | 30.0006 | -0.0209489 | -0.188528 | 8.8109 | 8.99942 | [11 empty] | 10.23522 | 0.0450878 | 1.35268 | 31.3536 | 30.001 | -0.0211838 | -0.190652 | 8.80924 | 8.9999 | [11 empty] | 10.23188 | 0.0467016 | 1.40105 | 31.401 | 30 | -0.022267 | -0.200403 | 8.79963 | 9.00003 | [11 empty] | 10.17937 | 0.0453414 | 1.36024 | 31.3603 | 30 | -0.0221643 | -0.19948 | 8.80056 | 9.00004 | [11 empty] | 10.19311 | 0.0461526 | 1.38458 | 31.3845 | 30 | -0.0225713 | -0.203125 | 8.79611 | 8.99924 | [11 empty] | 10.32391 | 0.0463604 | 1.39081 | 31.3908 | 30 | -0.0224723 | -0.20224 | 8.7973 | 8.99954 | [11 empty] | 10.29003 | 0.0448296 | 1.34492 | 31.3457 | 30.0008 | -0.0226201 | -0.203588 | 8.79673 | 9.00032 | [11 empty] | 10.31889 | 0.0446361 | 1.33908 | 31.3391 | 30 | -0.021679 | -0.195108 | 8.80476 | 8.99987 | [11 empty] | 10.2052 | 0.0548711 | 1.64614 | 31.6463 | 30.0002 | -0.026591 | -0.239319 | 8.76066 | 8.99998 | [11 empty] | 10.16945 | 0.0446428 | 1.33929 | 31.3393 | 30 | -0.0219827 | -0.197845 | 8.80222 | 9.00007 | [11 empty] | 10.15008 | 0.0473426 | 1.42028 | 31.4203 | 30 | -0.0225166 | -0.202644 | 8.79712 | 8.99977 | [11 empty] | 10.17291 | 0.044402 | 1.33206 | 31.3321 | 30 | -0.0216449 | -0.194818 | 8.8058 | 9.00062 | [11 empty] | 10.16865 | 0.0467437 | 1.40231 | 31.4023 | 30 | -0.0231117 | -0.207999 | 8.79172 | 8.99972 | [11 empty] | 10.16414 | 0.0447849 | 1.34358 | 31.3444 | 30.0008 | -0.0225813 | -0.203228 | 8.79662 | 8.99985 | [11 empty] | 10.20004 | 0.0517808 | 1.55342 | 31.5534 | 30 | -0.0286697 | -0.258033 | 8.74216 | 9.00019 | [11 empty] | 10.24694 | 0.0437244 | 1.31174 | 31.312 | 30.0003 | -0.0227799 | -0.205014 | 8.79476 | 8.99977 | [11 empty] | 10.25542 | 0.0474591 | 1.4238 | 31.4243 | 30.0005 | -0.025455 | -0.229096 | 8.77096 | 9.00006 | [11 empty] | 10.30749 | 0.0485293 | 1.45587 | 31.4557 | 29.9999 | -0.0261543 | -0.235376 | 8.76414 | 8.99951 | [11 empty] | 10.29368 | 0.0482908 | 1.44872 | 31.4487 | 30 | -0.0238836 | -0.21495 | 8.78495 | 8.9999 | [11 empty] | 10.29783 | 0.0466108 | 1.39834 | 31.3987 | 30.0003 | -0.0247829 | -0.223048 | 8.77705 | 9.0001
| 10.2122 | 0.047597 | 1.42792 | 31.4281 | 30.0002 | -0.0225124 | -0.202615 | 8.79752 | 9.00013 | [11 empty] | 10.18031 | 0.0447815 | 1.34347 | 31.3441 | 30.0006 | -0.0211563 | -0.190395 | 8.80903 | 8.99942 | [11 empty] | 10.23649 | 0.045468 | 1.36408 | 31.3651 | 30.001 | -0.0213678 | -0.192308 | 8.80759 | 8.9999 | [11 empty] | 10.23308 | 0.047081 | 1.41243 | 31.4124 | 30 | -0.0224708 | -0.202238 | 8.79779 | 9.00003 | [11 empty] | 10.18015 | 0.0457307 | 1.37192 | 31.3719 | 30 | -0.0223642 | -0.201279 | 8.79876 | 9.00004 | [11 empty] | 10.19435 | 0.0465373 | 1.39612 | 31.3961 | 30 | -0.0227727 | -0.204937 | 8.7943 | 8.99924 | [11 empty] | 10.32485 | 0.046746 | 1.40238 | 31.4024 | 30 | -0.0226894 | -0.204195 | 8.79534 | 8.99954 | [11 empty] | 10.29153 | 0.0452187 | 1.3566 | 31.3574 | 30.0008 | -0.0228623 | -0.205768 | 8.79455 | 9.00032 | [11 empty] | 10.32025 | 0.0450146 | 1.35044 | 31.3505 | 30 | -0.0219012 | -0.197108 | 8.80276 | 8.99987 | [11 empty] | 10.20436 | 0.055266 | 1.65799 | 31.6582 | 30.0002 | -0.0267745 | -0.24097 | 8.75901 | 8.99998 | [11 empty] | 10.17046 | 0.045025 | 1.35075 | 31.3508 | 30 | -0.022202 | -0.199819 | 8.80025 | 9.00007 | [11 empty] | 10.15072 | 0.0477336 | 1.43201 | 31.432 | 30 | -0.0227314 | -0.204577 | 8.79519 | 8.99977 | [11 empty] | 10.17437 | 0.0447821 | 1.34346 | 31.3435 | 30 | -0.0218517 | -0.196679 | 8.80394 | 9.00062 | [11 empty] | 10.1697 | 0.0471331 | 1.41399 | 31.414 | 30 | -0.0233377 | -0.210033 | 8.78969 | 8.99972 | [11 empty] | 10.16474 | 0.0451807 | 1.35546 | 31.3563 | 30.0008 | -0.0228226 | -0.2054 | 8.79445 | 8.99985 | [11 empty] | 10.19906 | 0.0521743 | 1.56523 | 31.5652 | 30 | -0.0290132 | -0.261124 | 8.73907 | 9.00019 | [11 empty] | 10.24756 | 0.0441143 | 1.32344 | 31.3237 | 30.0003 | -0.0230394 | -0.20735 | 8.79243 | 8.99977 | [11 empty] | 10.25573 | 0.0478547 | 1.43567 | 31.4362 | 30.0005 | -0.0257541 | -0.231788 | 8.76827 | 9.00006 | [11 empty] | 10.30714 | 0.0489139 | 1.46741 | 31.4673 | 29.9999 | -0.0264605 | -0.238131 | 8.76138 | 8.99951 | [11 empty] | 10.29372 | 0.0486841 | 1.46052 | 31.4605 | 30 | -0.0240943 | -0.216846 | 8.78306 | 8.9999 | [11 empty] | 10.29875 | 0.0470001 | 1.41002 | 31.4103 | 30.0003 | -0.0250464 | -0.22542 | 8.77468 | 9.0001
| 10.2125 | 0.047995 | 1.43986 | 31.44 | 30.0002 | -0.0227147 | -0.204435 | 8.7957 | 9.00013 | [11 empty] | 10.18146 | 0.0451642 | 1.35495 | 31.3556 | 30.0006 | -0.0213583 | -0.192212 | 8.80721 | 8.99942 | [11 empty] | 10.23759 | 0.0458441 | 1.37537 | 31.3763 | 30.001 | -0.021575 | -0.194173 | 8.80572 | 8.9999 | [11 empty] | 10.23423 | 0.0474715 | 1.42414 | 31.4241 | 30 | -0.0226715 | -0.204044 | 8.79599 | 9.00003 | [11 empty] | 10.18095 | 0.0461194 | 1.38358 | 31.3836 | 30 | -0.0225682 | -0.203115 | 8.79693 | 9.00004 | [11 empty] | 10.19532 | 0.0469302 | 1.40791 | 31.4079 | 30 | -0.0229996 | -0.206979 | 8.79226 | 8.99924 | [11 empty] | 10.32621 | 0.0471268 | 1.4138 | 31.4138 | 30 | -0.0229346 | -0.206401 | 8.79314 | 8.99954 | [11 empty] | 10.29257 | 0.0456034 | 1.36814 | 31.3689 | 30.0008 | -0.0231193 | -0.208081 | 8.79224 | 9.00032 | [11 empty] | 10.32133 | 0.0453994 | 1.36198 | 31.362 | 30 | -0.0221362 | -0.199223 | 8.80065 | 8.99987 | [11 empty] | 10.20329 | 0.0556623 | 1.66988 | 31.6701 | 30.0002 | -0.0269535 | -0.242581 | 8.7574 | 8.99998 | [11 empty] | 10.17088 | 0.0454177 | 1.36253 | 31.3625 | 30 | -0.0224105 | -0.201696 | 8.79837 | 9.00007 | [11 empty] | 10.15115 | 0.0481249 | 1.44375 | 31.4437 | 30 | -0.0229299 | -0.206364 | 8.7934 | 8.99977 | [11 empty] | 10.17544 | 0.0451669 | 1.35501 | 31.355 | 30 | -0.0220525 | -0.198486 | 8.80213 | 9.00062 | [11 empty] | 10.17055 | 0.0475043 | 1.42513 | 31.4252 | 30 | -0.023564 | -0.21207 | 8.78765 | 8.99972 | [11 empty] | 10.16554 | 0.0455691 | 1.36711 | 31.3679 | 30.0008 | -0.0230676 | -0.207605 | 8.79225 | 8.99985 | [11 empty] | 10.19759 | [19 empty] | 10.24808 | 0.0445044 | 1.33514 | 31.3354 | 30.0003 | -0.0232993 | -0.209689 | 8.79009 | 8.99977 | [11 empty] | 10.25586 | 0.0482446 | 1.44736 | 31.4479 | 30.0005 | -0.0260448 | -0.234405 | 8.76565 | 9.00006 | [11 empty] | 10.30696 | 0.0492989 | 1.47896 | 31.4788 | 29.9999 | -0.0267499 | -0.240736 | 8.75878 | 8.99951 | [11 empty] | 10.29411 | 0.0490706 | 1.47212 | 31.4721 | 30 | -0.024313 | -0.218815 | 8.78109 | 8.9999 | [11 empty] | 10.29885 | 0.0473916 | 1.42176 | 31.4221 | 30.0003 | -0.0252896 | -0.227609 | 8.77249 | 9.0001
| 10.2131 | 0.0483735 | 1.45121 | 31.4514 | 30.0002 | -0.0229318 | -0.20639 | 8.79374 | 9.00013 | [11 empty] | 10.18326 | 0.0455527 | 1.36661 | 31.3672 | 30.0006 | -0.0215445 | -0.193888 | 8.80554 | 8.99942 | [11 empty] | 10.23825 | 0.0462408 | 1.38727 | 31.3882 | 30.001 | -0.021783 | -0.196044 | 8.80385 | 8.9999 | [11 empty] | 10.23508 | 0.0478469 | 1.43541 | 31.4354 | 30 | -0.0228653 | -0.205788 | 8.79424 | 9.00003 | [11 empty] | 10.18189 | 0.0465078 | 1.39523 | 31.3952 | 30 | -0.0227699 | -0.20493 | 8.79511 | 9.00004 | [11 empty] | 10.19593 | 0.0473177 | 1.41953 | 31.4195 | 30 | -0.0232128 | -0.208897 | 8.79034 | 8.99924 | [11 empty] | 10.3269 | 0.0475092 | 1.42527 | 31.4253 | 30 | -0.0231683 | -0.208504 | 8.79103 | 8.99954 | [11 empty] | 10.29381 | 0.0459749 | 1.37928 | 31.38 | 30.0008 | -0.0233779 | -0.210409 | 8.78991 | 9.00032 | [11 empty] | 10.32268 | 0.0457718 | 1.37316 | 31.3732 | 30 | -0.0223514 | -0.201159 | 8.79871 | 8.99987 | [11 empty] | 10.20217 | 0.056057 | 1.68172 | 31.6819 | 30.0002 | -0.0271208 | -0.244087 | 8.7559 | 8.99998 | [11 empty] | 10.17176 | 0.0458017 | 1.37405 | 31.3741 | 30 | -0.0226339 | -0.203707 | 8.79636 | 9.00007 | [11 empty] | 10.15112 | 0.0485164 | 1.45549 | 31.4555 | 30 | -0.0231431 | -0.208283 | 8.79148 | 8.99977 | [11 empty] | 10.17683 | 0.0455453 | 1.36636 | 31.3664 | 30 | -0.0222582 | -0.200338 | 8.80028 | 9.00062 | [11 empty] | 10.17088 | 0.0479129 | 1.43739 | 31.4374 | 30 | -0.0237927 | -0.214127 | 8.78559 | 8.99972 | [11 empty] | 10.16587 | 0.0459604 | 1.37885 | 31.3797 | 30.0008 | -0.0233042 | -0.209734 | 8.79012 | 8.99985 | [11 empty] | 10.19636 | [19 empty] | 10.24854 | 0.0448866 | 1.34661 | 31.3469 | 30.0003 | -0.0235724 | -0.212146 | 8.78763 | 8.99977 | [11 empty] | 10.25538 | 0.0486357 | 1.45909 | 31.4596 | 30.0005 | -0.0263634 | -0.237272 | 8.76278 | 9.00006 | [11 empty] | 10.30767 | 0.049697 | 1.4909 | 31.4908 | 29.9999 | -0.0270436 | -0.24338 | 8.75613 | 8.99951 | [11 empty] | 10.29412 | 0.0494645 | 1.48394 | 31.4839 | 30 | -0.0245434 | -0.220888 | 8.77902 | 8.9999 | [11 empty] | 10.29914 | 0.0477823 | 1.43348 | 31.4338 | 30.0003 | -0.0255595 | -0.230038 | 8.77006 | 9.0001
| 10.21338 | 0.0487613 | 1.46285 | 31.463 | 30.0002 | -0.0231281 | -0.208156 | 8.79198 | 9.00013 | [11 empty] | 10.18483 | 0.0459352 | 1.37809 | 31.3787 | 30.0006 | -0.0217446 | -0.195689 | 8.80373 | 8.99942 | [11 empty] | 10.23963 | 0.0466259 | 1.39882 | 31.3998 | 30.001 | -0.0220081 | -0.19807 | 8.80182 | 8.9999 | [11 empty] | 10.23629 | 0.0482403 | 1.44721 | 31.4472 | 30 | -0.0230773 | -0.207696 | 8.79234 | 9.00003 | [11 empty] | 10.18281 | 0.0468865 | 1.40659 | 31.4066 | 30 | -0.0229808 | -0.206828 | 8.79321 | 9.00004 | [11 empty] | 10.19663 | 0.0477044 | 1.43113 | 31.4311 | 30 | -0.0234163 | -0.210729 | 8.78851 | 8.99924 | [11 empty] | 10.3275 | 0.0478938 | 1.43681 | 31.4368 | 30 | -0.0233891 | -0.210491 | 8.78905 | 8.99954 | [11 empty] | 10.29497 | 0.0463698 | 1.39113 | 31.3919 | 30.0008 | -0.023638 | -0.212749 | 8.78757 | 9.00032 | [11 empty] | 10.32441 | 0.0461521 | 1.38457 | 31.3846 | 30 | -0.0225815 | -0.20323 | 8.79664 | 8.99987 | [11 empty] | 10.20046 | 0.0564519 | 1.69357 | 31.6938 | 30.0002 | -0.0273036 | -0.245732 | 8.75425 | 8.99998 | [11 empty] | 10.17239 | 0.0461909 | 1.38573 | 31.3857 | 30 | -0.0228421 | -0.205581 | 8.79449 | 9.00007 | [11 empty] | 10.15165 | 0.0489173 | 1.46752 | 31.4675 | 30 | -0.0233355 | -0.210014 | 8.78975 | 8.99977 | [11 empty] | 10.17874 | 0.0459255 | 1.37777 | 31.3778 | 30 | -0.02247 | -0.202244 | 8.79837 | 9.00062 | [11 empty] | 10.17077 | 0.0482953 | 1.44886 | 31.4489 | 30 | -0.0240067 | -0.216054 | 8.78366 | 8.99972 | [11 empty] | 10.16628 | 0.0463454 | 1.3904 | 31.3912 | 30.0008 | -0.0235499 | -0.211945 | 8.78791 | 8.99985 | [11 empty] | 10.19561 | [19 empty] | 10.24864 | 0.0452762 | 1.3583 | 31.3586 | 30.0003 | -0.0238522 | -0.214664 | 8.78511 | 8.99977 | [11 empty] | 10.25498 | 0.0490354 | 1.47109 | 31.4716 | 30.0005 | -0.0266738 | -0.240066 | 8.75999 | 9.00006 | [11 empty] | 10.30776 | 0.0500786 | 1.50235 | 31.5022 | 29.9999 | -0.0273495 | -0.246133 | 8.75338 | 8.99951 | [11 empty] | 10.29354 | 0.0498555 | 1.49567 | 31.4957 | 30 | -0.0247757 | -0.222979 | 8.77693 | 8.9999 | [11 empty] | 10.29918 | 0.0481734 | 1.44522 | 31.4455 | 30.0003 | -0.025839 | -0.232554 | 8.76754 | 9.0001
| 10.2133 | 0.0491525 | 1.47458 | 31.4748 | 30.0002 | -0.0233231 | -0.209911 | 8.79022 | 9.00013 | [11 empty] | 10.18547 | 0.0463262 | 1.38981 | 31.3905 | 30.0006 | -0.0219667 | -0.197688 | 8.80174 | 8.99942 | [11 empty] | 10.24083 | 0.0470133 | 1.41045 | 31.4114 | 30.001 | -0.0221984 | -0.199783 | 8.80011 | 8.9999 | [11 empty] | 10.23743 | 0.0486221 | 1.45866 | 31.4586 | 30 | -0.0232731 | -0.209459 | 8.79057 | 9.00003 | [11 empty] | 10.18333 | 0.0472815 | 1.41845 | 31.4185 | 30 | -0.0231918 | -0.208727 | 8.79131 | 9.00004 | [11 empty] | 10.19706 | 0.0480876 | 1.44263 | 31.4426 | 30 | -0.0236444 | -0.212781 | 8.78645 | 8.99924 | [11 empty] | 10.32895 | 0.0482787 | 1.44836 | 31.4483 | 30 | -0.0236169 | -0.212541 | 8.787 | 8.99954 | [11 empty] | 10.29557 | 0.0467551 | 1.40269 | 31.4034 | 30.0008 | -0.023901 | -0.215117 | 8.7852 | 9.00032 | [11 empty] | 10.32567 | 0.0465335 | 1.39601 | 31.396 | 30 | -0.02281 | -0.205287 | 8.79458 | 8.99987 | [11 empty] | 10.19901 | 0.0568447 | 1.70535 | 31.7055 | 30.0002 | -0.0274594 | -0.247134 | 8.75285 | 8.99998 | [11 empty] | 10.1734 | 0.0465635 | 1.3969 | 31.3969 | 30 | -0.0230572 | -0.207517 | 8.79255 | 9.00007 | [11 empty] | 10.15171 | 0.0493034 | 1.4791 | 31.4791 | 30 | -0.0235548 | -0.211988 | 8.78778 | 8.99977 | [11 empty] | 10.17955 | 0.0463134 | 1.3894 | 31.3894 | 30 | -0.0226826 | -0.204158 | 8.79646 | 9.00062 | [11 empty] | 10.17104 | 0.0486956 | 1.46087 | 31.4609 | 30 | -0.0242408 | -0.218161 | 8.78156 | 8.99972 | [11 empty] | 10.16722 | 0.0467314 | 1.40198 | 31.4028 | 30.0008 | -0.0237976 | -0.214174 | 8.78568 | 8.99985 | [11 empty] | 10.19424 | [19 empty] | 10.24892 | 0.0456687 | 1.37007 | 31.3704 | 30.0003 | -0.0241239 | -0.21711 | 8.78267 | 8.99977 | [11 empty] | 10.25442 | 0.0494337 | 1.48304 | 31.4835 | 30.0005 | -0.026974 | -0.242767 | 8.75729 | 9.00006 | [11 empty] | 10.30712 | 0.0504673 | 1.51401 | 31.5139 | 29.9999 | -0.0276836 | -0.249139 | 8.75037 | 8.99951 | [11 empty] | 10.29322 | 0.0502492 | 1.50748 | 31.5075 | 30 | -0.0249913 | -0.224919 | 8.77498 | 8.9999 | [11 empty] | 10.29906 | 0.0485708 | 1.45714 | 31.4575 | 30.0003 | -0.0261091 | -0.234985 | 8.76511 | 9.0001
| 10.21365 | 0.0495378 | 1.48614 | 31.4863 | 30.0002 | -0.0235234 | -0.211714 | 8.78842 | 9.00013 | [11 empty] | 10.18563 | 0.0467257 | 1.4018 | 31.4024 | 30.0006 | -0.0221734 | -0.199548 | 8.79988 | 8.99942 | [11 empty] | 10.24104 | 0.0474066 | 1.42225 | 31.4232 | 30.001 | -0.0224206 | -0.201783 | 8.79811 | 8.9999 | [11 empty] | 10.23736 | 0.0490167 | 1.4705 | 31.4705 | 30 | -0.0234921 | -0.211429 | 8.7886 | 9.00003 | [11 empty] | 10.18364 | 0.0476622 | 1.42987 | 31.4299 | 30 | -0.0234023 | -0.210622 | 8.78942 | 9.00004 | [11 empty] | 10.19751 | 0.0484762 | 1.45428 | 31.4542 | 30 | -0.0238605 | -0.214726 | 8.78451 | 8.99924 | [11 empty] | 10.33034 | 0.0486622 | 1.45986 | 31.4599 | 30 | -0.0238592 | -0.214722 | 8.78482 | 8.99954 | [11 empty] | 10.29599 | 0.0471346 | 1.41407 | 31.4148 | 30.0008 | -0.0241778 | -0.217608 | 8.78271 | 9.00032 | [11 empty] | 10.32697 | 0.0469194 | 1.40758 | 31.4076 | 30 | -0.0230413 | -0.207368 | 8.7925 | 8.99987 | [11 empty] | 10.19731 | 0.0572516 | 1.71756 | 31.7178 | 30.0002 | -0.027633 | -0.248697 | 8.75129 | 8.99998 | [11 empty] | 10.17449 | 0.0469541 | 1.40862 | 31.4086 | 30 | -0.0232707 | -0.209437 | 8.79063 | 9.00007 | [11 empty] | 10.15162 | 0.049693 | 1.49079 | 31.4908 | 30 | -0.023758 | -0.213817 | 8.78595 | 8.99977 | [11 empty] | 10.17999 | 0.0467015 | 1.40105 | 31.4011 | 30 | -0.0228957 | -0.206075 | 8.79454 | 9.00062 | [11 empty] | 10.17162 | 0.0490755 | 1.47227 | 31.4723 | 30 | -0.024479 | -0.220304 | 8.77941 | 8.99972 | [11 empty] | 10.16842 | 0.0471128 | 1.41342 | 31.4142 | 30.0008 | -0.0240357 | -0.216318 | 8.78354 | 8.99985 | [11 empty] | 10.19198 | [19 empty] | 10.24903 | 0.0460631 | 1.38191 | 31.3822 | 30.0003 | -0.0243889 | -0.219494 | 8.78028 | 8.99977 | [11 empty] | 10.25426 | 0.0498323 | 1.49499 | 31.4955 | 30.0005 | -0.0272918 | -0.245628 | 8.75443 | 9.00006 | [11 empty] | 10.30723 | 0.0508605 | 1.52581 | 31.5257 | 29.9999 | -0.0280136 | -0.252108 | 8.7474 | 8.99951 | [11 empty] | 10.29319 | 0.0506389 | 1.51917 | 31.5192 | 30 | -0.0252353 | -0.227115 | 8.77279 | 8.9999 | [11 empty] | 10.29851 | 0.0489669 | 1.46902 | 31.4693 | 30.0003 | -0.0263747 | -0.237375 | 8.76272 | 9.0001
| 10.21437 | 0.049921 | 1.49764 | 31.4978 | 30.0002 | -0.0237365 | -0.213631 | 8.7865 | 9.00013 | [11 empty] | 10.18609 | 0.0471136 | 1.41344 | 31.4141 | 30.0006 | -0.0223859 | -0.20146 | 8.79796 | 8.99942 | [11 empty] | 10.24125 | 0.0477975 | 1.43397 | 31.4349 | 30.001 | -0.0226335 | -0.203699 | 8.7962 | 8.9999 | [11 empty] | 10.23703 | 0.0494177 | 1.48253 | 31.4825 | 30 | -0.0237004 | -0.213305 | 8.78673 | 9.00003 | [11 empty] | 10.18406 | 0.0480613 | 1.44184 | 31.4418 | 30 | -0.0235821 | -0.21224 | 8.7878 | 9.00004 | [11 empty] | 10.19793 | 0.0488718 | 1.46615 | 31.4661 | 30 | -0.0240856 | -0.216752 | 8.78248 | 8.99924 | [11 empty] | 10.33142 | 0.0490468 | 1.4714 | 31.4714 | 30 | -0.02409 | -0.216799 | 8.78274 | 8.99954 | [11 empty] | 10.29641 | 0.047529 | 1.42591 | 31.4267 | 30.0008 | -0.0244375 | -0.219945 | 8.78037 | 9.00032 | [11 empty] | 10.3275 | 0.0473173 | 1.41952 | 31.4195 | 30 | -0.0232806 | -0.209522 | 8.79035 | 8.99987 | [11 empty] | 10.19492 | 0.0576576 | 1.72974 | 31.7299 | 30.0002 | -0.027781 | -0.250029 | 8.74996 | 8.99998 | [11 empty] | 10.17542 | 0.0473373 | 1.42012 | 31.4201 | 30 | -0.0234928 | -0.211437 | 8.78863 | 9.00007 | [11 empty] | 10.15155 | 0.0500885 | 1.50266 | 31.5026 | 30 | -0.0239566 | -0.215604 | 8.78416 | 8.99977 | [11 empty] | 10.1803 | 0.0470874 | 1.41262 | 31.4127 | 30 | -0.0231139 | -0.208039 | 8.79258 | 9.00062 | [11 empty] | 10.17129 | 0.0494691 | 1.48408 | 31.4841 | 30 | -0.0247108 | -0.22239 | 8.77733 | 8.99972 | [11 empty] | 10.16879 | 0.0474943 | 1.42487 | 31.4257 | 30.0008 | -0.0242742 | -0.218464 | 8.78139 | 8.99985 | [11 empty] | 10.18978 | [19 empty] | 10.24968 | 0.0464567 | 1.39371 | 31.394 | 30.0003 | -0.0246745 | -0.222065 | 8.77771 | 8.99977 | [11 empty] | 10.25361 | 0.0502231 | 1.50672 | 31.5072 | 30.0005 | -0.0276326 | -0.248695 | 8.75136 | 9.00006 | [11 empty] | 10.30739 | 0.051261 | 1.53782 | 31.5377 | 29.9999 | -0.028347 | -0.255109 | 8.7444 | 8.99951 | [11 empty] | 10.29311 | 0.0510318 | 1.53095 | 31.531 | 30 | -0.0254598 | -0.229136 | 8.77077 | 8.9999 | [11 empty] | 10.29744 | 0.0493608 | 1.48084 | 31.4812 | 30.0003 | -0.0266492 | -0.239845 | 8.76025 | 9.0001
| 10.21497 | 0.0503132 | 1.50941 | 31.5096 | 30.0002 | -0.0239283 | -0.215358 | 8.78478 | 9.00013 | [11 empty] | 10.18654 | 0.0475004 | 1.42504 | 31.4257 | 30.0006 | -0.022598 | -0.203369 | 8.79605 | 8.99942 | [11 empty] | 10.24157 | 0.0481986 | 1.44601 | 31.447 | 30.001 | -0.0228518 | -0.205663 | 8.79423 | 8.9999 | [11 empty] | 10.23735 | 0.0498133 | 1.4944 | 31.4944 | 30 | -0.0239081 | -0.215174 | 8.78486 | 9.00003 | [11 empty] | 10.18448 | 0.0484446 | 1.45334 | 31.4534 | 30 | -0.0237914 | -0.214123 | 8.78592 | 9.00004 | [11 empty] | 10.19879 | 0.0492508 | 1.47752 | 31.4775 | 30 | -0.0242988 | -0.218671 | 8.78056 | 8.99924 | [11 empty] | 10.33174 | 0.0494484 | 1.48345 | 31.4834 | 30 | -0.0243553 | -0.219186 | 8.78035 | 8.99954 | [11 empty] | 10.29658 | 0.0479205 | 1.43765 | 31.4384 | 30.0008 | -0.0247314 | -0.22259 | 8.77773 | 9.00032 | [11 empty] | 10.32752 | 0.0477069 | 1.43121 | 31.4312 | 30 | -0.0235312 | -0.211778 | 8.78809 | 8.99987 | [11 empty] | 10.19227 | 0.0580705 | 1.74213 | 31.7423 | 30.0002 | -0.0279573 | -0.251616 | 8.74837 | 8.99998 | [11 empty] | 10.17563 | 0.0477214 | 1.43164 | 31.4316 | 30 | -0.0237116 | -0.213406 | 8.78666 | 9.00007 | [11 empty] | 10.1515 | 0.0504841 | 1.51452 | 31.5145 | 30 | -0.0241564 | -0.217402 | 8.78236 | 8.99977 | [11 empty] | 10.18081 | 0.0474838 | 1.42452 | 31.4245 | 30 | -0.0233165 | -0.209863 | 8.79075 | 9.00062 | [11 empty] | 10.17129 | 0.0498658 | 1.49598 | 31.496 | 30 | -0.0249421 | -0.224472 | 8.77525 | 8.99972 | [11 empty] | 10.16955 | 0.0478877 | 1.43667 | 31.4375 | 30.0008 | -0.0245281 | -0.220749 | 8.7791 | 8.99985 | [11 empty] | 10.18783 | [19 empty] | 10.24981 | 0.0468293 | 1.40489 | 31.4052 | 30.0003 | -0.0249586 | -0.224621 | 8.77515 | 8.99977 | [11 empty] | 10.25189 | 0.0506225 | 1.5187 | 31.5192 | 30.0005 | -0.027958 | -0.251624 | 8.74843 | 9.00006 | [11 empty] | 10.30639 | 0.0516492 | 1.54947 | 31.5493 | 29.9999 | -0.0286979 | -0.258267 | 8.74124 | 8.99951 | [11 empty] | 10.29267 | 0.0514249 | 1.54275 | 31.5428 | 30 | -0.0256839 | -0.231153 | 8.76875 | 8.9999 | [11 empty] | 10.29703 | 0.0497567 | 1.49272 | 31.493 | 30.0003 | -0.026937 | -0.242436 | 8.75766 | 9.0001
| 10.21527 | 0.0507066 | 1.52121 | 31.5214 | 30.0002 | -0.0241222 | -0.217103 | 8.78303 | 9.00013 | [11 empty] | 10.18693 | 0.0478954 | 1.43689 | 31.4375 | 30.0006 | -0.0228032 | -0.205215 | 8.79421 | 8.99942 | [11 empty] | 10.24212 | 0.0485935 | 1.45785 | 31.4588 | 30.001 | -0.0230749 | -0.207671 | 8.79222 | 8.9999 | [11 empty] | 10.23725 | 0.050206 | 1.50618 | 31.5061 | 30 | -0.0241089 | -0.216981 | 8.78305 | 9.00003 | [11 empty] | 10.18512 | 0.0488308 | 1.46493 | 31.4649 | 30 | -0.0239881 | -0.215894 | 8.78415 | 9.00004 | [11 empty] | 10.19967 | 0.0496365 | 1.48909 | 31.4891 | 30 | -0.024513 | -0.220598 | 8.77864 | 8.99924 | [11 empty] | 10.33119 | 0.0498367 | 1.4951 | 31.4951 | 30 | -0.0245918 | -0.221315 | 8.77822 | 8.99954 | [11 empty] | 10.29708 | 0.0483144 | 1.44947 | 31.4502 | 30.0008 | -0.0250139 | -0.225133 | 8.77519 | 9.00032 | [11 empty] | 10.32812 | 0.0480959 | 1.44288 | 31.4429 | 30 | -0.0237761 | -0.213981 | 8.78589 | 8.99987 | [11 empty] | 10.18943 | 0.0584686 | 1.75407 | 31.7543 | 30.0002 | -0.0281015 | -0.252913 | 8.74707 | 8.99998 | [11 empty] | 10.17622 | 0.0481116 | 1.44335 | 31.4434 | 30 | -0.0239286 | -0.215359 | 8.78471 | 9.00007 | [11 empty] | 10.15184 | 0.050862 | 1.52586 | 31.5259 | 30 | -0.0243697 | -0.219322 | 8.78044 | 8.99977 | [11 empty] | 10.1808 | 0.047875 | 1.43625 | 31.4363 | 30 | -0.0235242 | -0.211733 | 8.78888 | 9.00062 | [11 empty] | 10.17158 | 0.0502501 | 1.50751 | 31.5075 | 30 | -0.0251479 | -0.226324 | 8.77339 | 8.99972 | [11 empty] | 10.17053 | 0.0482607 | 1.44786 | 31.4487 | 30.0008 | -0.0247879 | -0.223087 | 8.77677 | 8.99985 | [11 empty] | 10.1851 | [19 empty] | 10.24992 | 0.0472194 | 1.41659 | 31.4169 | 30.0003 | -0.0252485 | -0.22723 | 8.77254 | 8.99977 | [11 empty] | 10.25112 | 0.0510199 | 1.53062 | 31.5311 | 30.0005 | -0.0283036 | -0.254734 | 8.74532 | 9.00006 | [11 empty] | 10.3046 | 0.0520559 | 1.56167 | 31.5615 | 29.9999 | -0.0290542 | -0.261473 | 8.73804 | 8.99951 | [11 empty] | 10.29217 | 0.0518168 | 1.55451 | 31.5545 | 30 | -0.0259125 | -0.23321 | 8.76669 | 8.9999 | [11 empty] | 10.29692 | 0.0501403 | 1.50423 | 31.5045 | 30.0003 | -0.0272182 | -0.244967 | 8.75513 | 9.0001
| 10.21474 | 0.0510928 | 1.53279 | 31.533 | 30.0002 | -0.0243276 | -0.218951 | 8.78118 | 9.00013 | [11 empty] | 10.18725 | 0.0482873 | 1.44865 | 31.4493 | 30.0006 | -0.0230216 | -0.207181 | 8.79224 | 8.99942 | [11 empty] | 10.24233 | 0.048973 | 1.46924 | 31.4702 | 30.001 | -0.0232812 | -0.209528 | 8.79037 | 8.9999 | [11 empty] | 10.23716 | 0.0505981 | 1.51794 | 31.5179 | 30 | -0.0243302 | -0.218973 | 8.78106 | 9.00003 | [11 empty] | 10.18564 | 0.0492234 | 1.4767 | 31.4767 | 30 | -0.0241827 | -0.217645 | 8.7824 | 9.00004 | [11 empty] | 10.20019 | 0.0500244 | 1.50073 | 31.5007 | 30 | -0.0247223 | -0.222482 | 8.77675 | 8.99924 | [11 empty] | 10.33127 | 0.0502407 | 1.50722 | 31.5072 | 30 | -0.0248357 | -0.22351 | 8.77603 | 8.99954 | [11 empty] | 10.29693 | 0.0487048 | 1.46118 | 31.4619 | 30.0008 | -0.0253113 | -0.22781 | 8.77251 | 9.00032 | [11 empty] | 10.32865 | 0.0484876 | 1.45463 | 31.4547 | 30 | -0.02403 | -0.216267 | 8.7836 | 8.99987 | [11 empty] | 10.18676 | 0.0588815 | 1.76646 | 31.7667 | 30.0002 | -0.0282513 | -0.254262 | 8.74572 | 8.99998 | [11 empty] | 10.17711 | 0.0484967 | 1.4549 | 31.4549 | 30 | -0.0241492 | -0.217344 | 8.78272 | 9.00007 | [11 empty] | 10.15249 | 0.0512545 | 1.53763 | 31.5376 | 30 | -0.0245638 | -0.221069 | 8.7787 | 8.99977 | [11 empty] | 10.18148 | 0.0482736 | 1.44821 | 31.4482 | 30 | -0.0237485 | -0.213751 | 8.78686 | 9.00062 | [11 empty] | 10.17189 | 0.0506382 | 1.51915 | 31.5192 | 30 | -0.0253859 | -0.228466 | 8.77125 | 8.99972 | [11 empty] | 10.17117 | 0.0486606 | 1.45986 | 31.4607 | 30.0008 | -0.0250447 | -0.225398 | 8.77445 | 8.99985 | [11 empty] | 10.18168 | [19 empty] | 10.24976 | 0.0476058 | 1.42819 | 31.4285 | 30.0003 | -0.0255411 | -0.229864 | 8.76991 | 8.99977 | [11 empty] | 10.25025 | 0.051409 | 1.5423 | 31.5428 | 30.0005 | -0.0286389 | -0.257752 | 8.7423 | 9.00006 | [11 empty] | 10.30304 | 0.0524657 | 1.57396 | 31.5738 | 29.9999 | -0.029425 | -0.264811 | 8.7347 | 8.99951 | [11 empty] | 10.29169 | 0.0522007 | 1.56602 | 31.566 | 30 | -0.0261404 | -0.235261 | 8.76464 | 8.9999 | [11 empty] | 10.2967 | 0.0505187 | 1.51558 | 31.5159 | 30.0003 | -0.0274984 | -0.247488 | 8.75261 | 9.0001
| 10.21491 | 0.0514798 | 1.5444 | 31.5446 | 30.0002 | -0.0245394 | -0.220858 | 8.77928 | 9.00013 | [11 empty] | 10.18732 | 0.0486721 | 1.46019 | 31.4608 | 30.0006 | -0.0232345 | -0.209097 | 8.79033 | 8.99942 | [11 empty] | 10.24254 | 0.0493651 | 1.481 | 31.482 | 30.001 | -0.0235093 | -0.211581 | 8.78831 | 8.9999 | [11 empty] | 10.23722 | 0.0509873 | 1.52962 | 31.5296 | 30 | -0.0245388 | -0.22085 | 8.77918 | 9.00003 | [11 empty] | 10.1861 | 0.0496081 | 1.48824 | 31.4883 | 30 | -0.0243901 | -0.219512 | 8.78053 | 9.00004 | [11 empty] | 10.20046875 | 0.0504189 | 1.51257 | 31.5125 | 30 | -0.0249502 | -0.224533 | 8.7747 | 8.99924 | [11 empty] | 10.33106 | 0.0506248 | 1.51874 | 31.5187 | 30 | -0.0251022 | -0.225908 | 8.77363 | 8.99954 | [11 empty] | 10.29697 | 0.049096 | 1.47292 | 31.4737 | 30.0008 | -0.0256066 | -0.230468 | 8.76985 | 9.00032 | [11 empty] | 10.32856 | 0.0488767 | 1.4663 | 31.4663 | 30 | -0.0243236 | -0.218909 | 8.78096 | 8.99987 | [11 empty] | 10.18388 | 0.0592956 | 1.77888 | 31.7791 | 30.0002 | -0.0283839 | -0.255455 | 8.74453 | 8.99998 | [11 empty] | 10.17756 | 0.0488946 | 1.46684 | 31.4668 | 30 | -0.0243795 | -0.219417 | 8.78065 | 9.00007 | [11 empty] | 10.15251 | 0.0516486 | 1.54946 | 31.5494 | 30 | -0.0247624 | -0.222856 | 8.77691 | 8.99977 | [11 empty] | 10.18166 | 0.0486543 | 1.45963 | 31.4597 | 30 | -0.0239619 | -0.215672 | 8.78494 | 9.00062 | [11 empty] | 10.17237 | 0.0510261 | 1.53078 | 31.5308 | 30 | -0.0256021 | -0.230412 | 8.76931 | 8.99972 | [11 empty] | 10.17177 | 0.0490519 | 1.4716 | 31.4724 | 30.0008 | -0.0253113 | -0.227798 | 8.77205 | 8.99985 | [11 empty] | 10.17863 | [19 empty] | 10.2502 | 0.0479953 | 1.43987 | 31.4402 | 30.0003 | -0.0258503 | -0.232646 | 8.76713 | 8.99977 | [11 empty] | 10.24953 | 0.0518089 | 1.55429 | 31.5548 | 30.0005 | -0.0289888 | -0.260901 | 8.73916 | 9.00006 | [11 empty] | 10.3015 | 0.0528639 | 1.58591 | 31.5858 | 29.9999 | -0.0298181 | -0.268348 | 8.73116 | 8.99951 | [11 empty] | 10.29126 | 0.0526082 | 1.57825 | 31.5783 | 30 | -0.026376 | -0.237381 | 8.76252 | 8.9999 | [11 empty] | 10.29583 | 0.0509221 | 1.52768 | 31.528 | 30.0003 | -0.0277771 | -0.249996 | 8.7501 | 9.0001
| 10.21552 | 0.0518761 | 1.55629 | 31.5565 | 30.0002 | -0.0247385 | -0.22265 | 8.77748 | 9.00013 | [11 empty] | 10.18767 | 0.0490674 | 1.47205 | 31.4727 | 30.0006 | -0.0234479 | -0.211017 | 8.78841 | 8.99942 | [11 empty] | 10.2425 | 0.0497536 | 1.49266 | 31.4936 | 30.001 | -0.0237301 | -0.213568 | 8.78633 | 8.9999 | [11 empty] | 10.2369 | 0.0513791 | 1.54137 | 31.5413 | 30 | -0.0247349 | -0.222615 | 8.77742 | 9.00003 | [11 empty] | 10.18628 | 0.0499915 | 1.49975 | 31.4998 | 30 | -0.0245974 | -0.221377 | 8.77866 | 9.00004 | [11 empty] | 10.20132 | 0.0508003 | 1.52401 | 31.524 | 30 | -0.02517 | -0.226511 | 8.77272 | 8.99924 | [11 empty] | 10.33096 | 0.0510153 | 1.53046 | 31.5304 | 30 | -0.0253513 | -0.22815 | 8.77139 | 8.99954 | [11 empty] | 10.29694 | 0.0494842 | 1.48456 | 31.4853 | 30.0008 | -0.0259155 | -0.233248 | 8.76707 | 9.00032 | [11 empty] | 10.32868 | 0.049268 | 1.47804 | 31.4781 | 30 | -0.0245423 | -0.220878 | 8.77899 | 8.99987 | [11 empty] | 10.1808 | 0.0596965 | 1.79091 | 31.7911 | 30.0002 | -0.0285176 | -0.256658 | 8.74333 | 8.99998 | [11 empty] | 10.17729 | 0.0492846 | 1.47854 | 31.4785 | 30 | -0.0246036 | -0.221434 | 8.77863 | 9.00007 | [11 empty] | 10.15242 | 0.05203 | 1.5609 | 31.5609 | 30 | -0.024961 | -0.224643 | 8.77512 | 8.99977 | [11 empty] | 10.18222 | 0.0490442 | 1.47133 | 31.4714 | 30 | -0.024177 | -0.217608 | 8.78301 | 9.00062 | [11 empty] | 10.17235 | 0.0514144 | 1.54243 | 31.5425 | 30 | -0.025852 | -0.23266 | 8.76706 | 8.99972 | [11 empty] | 10.17141 | 0.0494535 | 1.48364 | 31.4845 | 30.0008 | -0.0255756 | -0.230176 | 8.76968 | 8.99985 | [11 empty] | 10.1753125 | [19 empty] | 10.2507 | 0.0483995 | 1.452 | 31.4523 | 30.0003 | -0.0261495 | -0.235339 | 8.76444 | 8.99977 | [11 empty] | 10.24868 | 0.0521934 | 1.56583 | 31.5663 | 30.0005 | -0.0293664 | -0.264299 | 8.73576 | 9.00006 | [11 empty] | 10.29982 | 0.053267 | 1.598 | 31.5979 | 29.9999 | -0.0301976 | -0.271763 | 8.72775 | 8.99951 | [11 empty] | 10.29096 | 0.0530013 | 1.59004 | 31.59 | 30 | -0.0266005 | -0.239402 | 8.7605 | 8.9999 | [11 empty] | 10.29526 | 0.0513038 | 1.53913 | 31.5395 | 30.0003 | -0.0280716 | -0.252647 | 8.74745 | 9.0001
| 10.2153 | 0.0522636 | 1.56792 | 31.5681 | 30.0002 | -0.0249381 | -0.224446 | 8.77569 | 9.00013 | [11 empty] | 10.18836 | 0.0494532 | 1.48363 | 31.4843 | 30.0006 | -0.0236543 | -0.212875 | 8.78655 | 8.99942 | [11 empty] | 10.24268 | 0.0501503 | 1.50456 | 31.5055 | 30.001 | -0.0239534 | -0.215578 | 8.78432 | 8.9999 | [11 empty] | 10.23727 | 0.0517661 | 1.55298 | 31.5529 | 30 | -0.0249554 | -0.2246 | 8.77543 | 9.00003 | [11 empty] | 10.18714 | 0.05039 | 1.5117 | 31.5117 | 30 | -0.0247955 | -0.223161 | 8.77688 | 9.00004 | [11 empty] | 10.20187 | 0.0511907 | 1.53572 | 31.5357 | 30 | -0.0253912 | -0.228502 | 8.77073 | 8.99924 | [11 empty] | 10.33096 | 0.0514041 | 1.54212 | 31.5421 | 30 | -0.025617 | -0.230541 | 8.769 | 8.99954 | [11 empty] | 10.29645 | 0.0498882 | 1.49668 | 31.4974 | 30.0008 | -0.0262136 | -0.235931 | 8.76439 | 9.00032 | [11 empty] | 10.32868 | 0.0496598 | 1.48979 | 31.4898 | 30 | -0.0248072 | -0.223262 | 8.77661 | 8.99987 | [11 empty] | 10.17773 | 0.0601024 | 1.80308 | 31.8033 | 30.0002 | -0.0286615 | -0.257953 | 8.74203 | 8.99998 | [11 empty] | 10.17708 | 0.0496786 | 1.49036 | 31.4904 | 30 | -0.0248361 | -0.223527 | 8.77654 | 9.00007 | [11 empty] | 10.15262 | 0.0524238 | 1.57271 | 31.5727 | 30 | -0.0251786 | -0.226601 | 8.77316 | 8.99977 | [11 empty] | 10.18294 | 0.0494299 | 1.4829 | 31.4829 | 30 | -0.0243864 | -0.219492 | 8.78112 | 9.00062 | [11 empty] | 10.17196 | 0.0518018 | 1.55406 | 31.5541 | 30 | -0.0260812 | -0.234724 | 8.76499 | 8.99972 | [11 empty] | 10.17073 | 0.0498473 | 1.49546 | 31.4963 | 30.0008 | -0.025853 | -0.232673 | 8.76718 | 8.99985 | [11 empty] | 10.17184 | [19 empty] | 10.24953 | 0.0487784 | 1.46336 | 31.4636 | 30.0003 | -0.0264781 | -0.238297 | 8.76148 | 8.99977 | [11 empty] | 10.24776 | 0.0525884 | 1.57768 | 31.5782 | 30.0005 | -0.0297445 | -0.267702 | 8.73236 | 9.00006 | [11 empty] | 10.29797 | 0.0536615 | 1.60984 | 31.6097 | 29.9999 | -0.0306001 | -0.275386 | 8.72413 | 8.99951 | [11 empty] | 10.29031 | 0.0533983 | 1.60195 | 31.602 | 30 | -0.0268151 | -0.241334 | 8.75857 | 8.9999 | [11 empty] | 10.29478125 | 0.0516916 | 1.55076 | 31.5511 | 30.0003 | -0.0283678 | -0.255313 | 8.74478 | 9.0001
| 10.21474 | 0.0526658 | 1.57998 | 31.5802 | 30.0002 | -0.025139 | -0.226254 | 8.77388 | 9.00013 | [11 empty] | 10.18874 | 0.0498403 | 1.49524 | 31.4959 | 30.0006 | -0.023866 | -0.214781 | 8.78464 | 8.99942 | [11 empty] | 10.24307 | 0.0505352 | 1.5161 | 31.5171 | 30.001 | -0.0241739 | -0.217563 | 8.78233 | 8.9999 | [11 empty] | 10.23779 | 0.0521538 | 1.56461 | 31.5646 | 30 | -0.0251572 | -0.226415 | 8.77362 | 9.00003 | [11 empty] | 10.18752 | 0.0507736 | 1.52321 | 31.5232 | 30 | -0.0249791 | -0.224813 | 8.77523 | 9.00004 | [11 empty] | 10.20135 | 0.0515799 | 1.54739 | 31.5474 | 30 | -0.0256263 | -0.230617 | 8.76862 | 8.99924 | [11 empty] | 10.33037 | 0.0518029 | 1.55409 | 31.5541 | 30 | -0.0258708 | -0.232825 | 8.76671 | 8.99954 | [11 empty] | 10.29646 | 0.0502716 | 1.50818 | 31.5089 | 30.0008 | -0.0265249 | -0.238733 | 8.76159 | 9.00032 | [11 empty] | 10.32958 | 0.0500355 | 1.50107 | 31.5011 | 30 | -0.0250788 | -0.225706 | 8.77416 | 8.99987 | [11 empty] | 10.17434 | 0.060506 | 1.81519 | 31.8154 | 30.0002 | -0.0287725 | -0.258952 | 8.74103 | 8.99998 | [11 empty] | 10.17771 | 0.05007 | 1.5021 | 31.5021 | 30 | -0.025063 | -0.225568 | 8.7745 | 9.00007 | [11 empty] | 10.15258 | 0.0528145 | 1.58443 | 31.5844 | 30 | -0.0253834 | -0.228445 | 8.77132 | 8.99977 | [11 empty] | 10.18354 | 0.0498055 | 1.49417 | 31.4942 | 30 | -0.024599 | -0.221407 | 8.77921 | 9.00062 | [11 empty] | 10.17252 | 0.0521983 | 1.56595 | 31.566 | 30 | -0.0263147 | -0.236825 | 8.76289 | 8.99972 | [11 empty] | 10.17074 | 0.0502557 | 1.50771 | 31.5085 | 30.0008 | -0.0261291 | -0.235158 | 8.76469 | 8.99985 | [11 empty] | 10.16869 | [19 empty] | 10.2481 | 0.0491735 | 1.47522 | 31.4755 | 30.0003 | -0.0268001 | -0.241195 | 8.75858 | 8.99977 | [11 empty] | 10.24646 | 0.0529823 | 1.5895 | 31.59 | 30.0005 | -0.0301341 | -0.271209 | 8.72885 | 9.00006 | [11 empty] | 10.29575 | 0.0540561 | 1.62167 | 31.6215 | 29.9999 | -0.0310058 | -0.279037 | 8.72047 | 8.99951 | [11 empty] | 10.28919 | 0.0537952 | 1.61386 | 31.6139 | 30 | -0.0270578 | -0.243517 | 8.75639 | 8.9999 | [11 empty] | 10.2943 | 0.0520825 | 1.56249 | 31.5628 | 30.0003 | -0.0286684 | -0.258018 | 8.74208 | 9.0001
| 10.21434 | 0.0530639 | 1.59193 | 31.5921 | 30.0002 | -0.025352 | -0.228171 | 8.77196 | 9.00013 | [11 empty] | 10.18921 | 0.0502219 | 1.50669 | 31.5073 | 30.0006 | -0.0240882 | -0.21678 | 8.78264 | 8.99942 | [11 empty] | 10.24335 | 0.0509281 | 1.52789 | 31.5289 | 30.001 | -0.0243997 | -0.219595 | 8.7803 | 8.9999 | [11 empty] | 10.2384 | 0.0525446 | 1.57633 | 31.5763 | 30 | -0.0253756 | -0.228381 | 8.77165 | 9.00003 | [11 empty] | 10.18686 | 0.0511679 | 1.53504 | 31.535 | 30 | -0.0251837 | -0.226654 | 8.77339 | 9.00004 | [11 empty] | 10.20137 | 0.0519793 | 1.55938 | 31.5593 | 30 | -0.0258681 | -0.232793 | 8.76644 | 8.99924 | [11 empty] | 10.33031 | 0.0521863 | 1.56559 | 31.5656 | 30 | -0.0261434 | -0.235278 | 8.76426 | 8.99954 | [11 empty] | 10.29654 | 0.0506528 | 1.51962 | 31.5204 | 30.0008 | -0.0268453 | -0.241616 | 8.7587 | 9.00032 | [11 empty] | 10.33021 | 0.0504195 | 1.51258 | 31.5126 | 30 | -0.0253414 | -0.228069 | 8.7718 | 8.99987 | [11 empty] | 10.17096 | 0.0609098 | 1.82731 | 31.8275 | 30.0002 | -0.0288947 | -0.260052 | 8.73993 | 8.99998 | [11 empty] | 10.17812 | 0.0504811 | 1.51443 | 31.5144 | 30 | -0.0252929 | -0.227638 | 8.77243 | 9.00007 | [11 empty] | 10.15231 | 0.0532134 | 1.5964 | 31.5964 | 30 | -0.0255756 | -0.230174 | 8.76959 | 8.99977 | [11 empty] | 10.18414 | 0.0502011 | 1.50603 | 31.5061 | 30 | -0.024819 | -0.223387 | 8.77723 | 9.00062 | [11 empty] | 10.17277 | 0.0525875 | 1.57763 | 31.5777 | 30 | -0.0265531 | -0.238971 | 8.76075 | 8.99972 | [11 empty] | 10.17037 | 0.0506475 | 1.51947 | 31.5203 | 30.0008 | -0.0264127 | -0.23771 | 8.76214 | 8.99985 | [11 empty] | 10.1648 | [19 empty] | 10.24668 | 0.0495783 | 1.48736 | 31.4876 | 30.0003 | -0.0271384 | -0.244239 | 8.75554 | 8.99977 | [11 empty] | 10.24527 | 0.0533775 | 1.60135 | 31.6019 | 30.0005 | -0.0305363 | -0.274829 | 8.72523 | 9.00006 | [11 empty] | 10.29387 | 0.0544526 | 1.63357 | 31.6334 | 29.9999 | -0.0314358 | -0.282906 | 8.71661 | 8.99951 | [11 empty] | 10.28743 | 0.0541952 | 1.62586 | 31.6259 | 30 | -0.0272999 | -0.245696 | 8.75421 | 8.9999 | [11 empty] | 10.29342 | 0.052477 | 1.57433 | 31.5746 | 30.0003 | -0.0289711 | -0.260743 | 8.73935 | 9.0001
| 10.21398 | 0.0534594 | 1.60379 | 31.604 | 30.0002 | -0.0255409 | -0.229871 | 8.77026 | 9.00013 | [11 empty] | 10.18878 | 0.0506165 | 1.51853 | 31.5192 | 30.0006 | -0.0243148 | -0.218819 | 8.7806 | 8.99942 | [11 empty] | 10.24343 | 0.0513226 | 1.53973 | 31.5407 | 30.001 | -0.024633 | -0.221694 | 8.7782 | 8.9999 | [11 empty] | 10.23841 | 0.0529353 | 1.58806 | 31.588 | 30 | -0.025583 | -0.230247 | 8.76978 | 9.00003 | [11 empty] | 10.1862 | 0.0515645 | 1.54694 | 31.5469 | 30 | -0.025393 | -0.228538 | 8.7715 | 9.00004 | [11 empty] | 10.2011875 | 0.0523793 | 1.57138 | 31.5713 | 30 | -0.0260839 | -0.234735 | 8.7645 | 8.99924 | [11 empty] | 10.3306 | 0.0525796 | 1.57739 | 31.5774 | 30 | -0.0264178 | -0.237748 | 8.76179 | 8.99954 | [11 empty] | 10.29634 | 0.0510406 | 1.53126 | 31.532 | 30.0008 | -0.0271832 | -0.244657 | 8.75566 | 9.00032 | [11 empty] | 10.33024 | 0.0508183 | 1.52455 | 31.5246 | 30 | -0.0255923 | -0.230328 | 8.76954 | 8.99987 | [11 empty] | 10.16753 | 0.0613138 | 1.83943 | 31.8396 | 30.0002 | -0.0289993 | -0.260994 | 8.73899 | 8.99998 | [11 empty] | 10.17748 | 0.0508662 | 1.52599 | 31.526 | 30 | -0.0255329 | -0.229798 | 8.77027 | 9.00007 | [11 empty] | 10.15163 | 0.0536114 | 1.60834 | 31.6083 | 30 | -0.025803 | -0.232221 | 8.76754 | 8.99977 | [11 empty] | 10.18364 | 0.0505939 | 1.51782 | 31.5178 | 30 | -0.0250528 | -0.225491 | 8.77512 | 9.00062 | [11 empty] | 10.17254 | 0.0529831 | 1.58949 | 31.5895 | 30 | -0.0267884 | -0.241088 | 8.75863 | 8.99972 | [11 empty] | 10.16965 | 0.0510316 | 1.53099 | 31.5318 | 30.0008 | -0.0266962 | -0.240262 | 8.75959 | 8.99985 | [11 empty] | 10.16027 | [19 empty] | 10.24523 | 0.0499809 | 1.49944 | 31.4997 | 30.0003 | -0.0274801 | -0.247314 | 8.75246 | 8.99977 | [11 empty] | 10.2437 | 0.0537771 | 1.61334 | 31.6138 | 30.0005 | -0.0309511 | -0.278562 | 8.7215 | 9.00006 | [11 empty] | 10.29188 | 0.054841 | 1.64522 | 31.6451 | 29.9999 | -0.0318566 | -0.286694 | 8.71282 | 8.99951 | [11 empty] | 10.28637 | 0.0545907 | 1.63772 | 31.6377 | 30 | -0.0275422 | -0.247877 | 8.75203 | 8.9999 | [11 empty] | 10.2915 | 0.0528757 | 1.58629 | 31.5866 | 30.0003 | -0.0292774 | -0.2635 | 8.7366 | 9.0001
| 10.21324 | 0.0538524 | 1.61558 | 31.6157 | 30.0002 | -0.0257542 | -0.231791 | 8.76834 | 9.00013 | [11 empty] | 10.1892 | 0.0510172 | 1.53055 | 31.5312 | 30.0006 | -0.0245352 | -0.220802 | 8.77862 | 8.99942 | [11 empty] | 10.24262 | 0.0517146 | 1.55149 | 31.5525 | 30.001 | -0.0248655 | -0.223787 | 8.77611 | 8.9999 | [11 empty] | 10.23777 | 0.0533261 | 1.59978 | 31.5997 | 30 | -0.0257823 | -0.232042 | 8.76799 | 9.00003 | [11 empty] | 10.18603 | 0.0519602 | 1.55881 | 31.5588 | 30 | -0.0255952 | -0.230358 | 8.76968 | 9.00004 | [11 empty] | 10.20058 | 0.0527798 | 1.58339 | 31.5834 | 30 | -0.0263267 | -0.23692 | 8.76231 | 8.99924 | [11 empty] | 10.33031 | 0.0529608 | 1.58882 | 31.5888 | 30 | -0.0267013 | -0.2403 | 8.75924 | 8.99954 | [11 empty] | 10.29588 | 0.0514291 | 1.54291 | 31.5437 | 30.0008 | -0.0275233 | -0.247719 | 8.7526 | 9.00032 | [11 empty] | 10.33014 | 0.051204 | 1.53612 | 31.5361 | 30 | -0.0258648 | -0.23278 | 8.76709 | 8.99987 | [11 empty] | 10.16375 | 0.0617113 | 1.85135 | 31.8515 | 30.0002 | -0.0291052 | -0.261946 | 8.73804 | 8.99998 | [11 empty] | 10.17688 | 0.051262 | 1.53786 | 31.5379 | 30 | -0.0257649 | -0.231885 | 8.76818 | 9.00007 | [11 empty] | 10.15048 | 0.0540146 | 1.62044 | 31.6204 | 30 | -0.0260061 | -0.234049 | 8.76572 | 8.99977 | [11 empty] | 10.18387 | 0.0509818 | 1.52945 | 31.5295 | 30 | -0.025269 | -0.227437 | 8.77318 | 9.00062 | [11 empty] | 10.17138 | 0.0533819 | 1.60146 | 31.6015 | 30 | -0.0270459 | -0.243406 | 8.75631 | 8.99972 | [11 empty] | 10.16926 | 0.0514259 | 1.54282 | 31.5436 | 30.0008 | -0.0269967 | -0.242966 | 8.75689 | 8.99985 | [11 empty] | 10.15537 | [19 empty] | 10.24415 | 0.0503736 | 1.51122 | 31.5115 | 30.0003 | -0.0278194 | -0.250368 | 8.74941 | 8.99977 | [11 empty] | 10.24133 | 0.0541849 | 1.62558 | 31.6261 | 30.0005 | -0.0313842 | -0.28246 | 8.7176 | 9.00006 | [11 empty] | 10.28938 | 0.0552445 | 1.65733 | 31.6572 | 29.9999 | -0.0323197 | -0.290861 | 8.70865 | 8.99951 | [11 empty] | 10.2846 | 0.0549891 | 1.64967 | 31.6497 | 30 | -0.0277696 | -0.249923 | 8.74998 | 8.9999 | [11 empty] | 10.28935 | 0.0532651 | 1.59797 | 31.5983 | 30.0003 | -0.0295995 | -0.266398 | 8.7337 | 9.0001
| 10.2123 | 0.05425 | 1.62751 | 31.6277 | 30.0002 | -0.0259612 | -0.233654 | 8.76648 | 9.00013 | [11 empty] | 10.18928 | 0.051403 | 1.54212 | 31.5428 | 30.0006 | -0.0247732 | -0.222944 | 8.77648 | 8.99942 | [11 empty] | 10.24294 | 0.0520995 | 1.56304 | 31.564 | 30.001 | -0.025093 | -0.225835 | 8.77406 | 8.9999 | [11 empty] | 10.23767 | 0.0537114 | 1.61134 | 31.6113 | 30 | -0.0260121 | -0.234109 | 8.76592 | 9.00003 | [11 empty] | 10.18545 | 0.0523632 | 1.5709 | 31.5709 | 30 | -0.0257749 | -0.231975 | 8.76806 | 9.00004 | [11 empty] | 10.20005 | 0.0531708 | 1.59512 | 31.5951 | 30 | -0.0265594 | -0.239014 | 8.76022 | 8.99924 | [11 empty] | 10.33024 | 0.0533634 | 1.6009 | 31.6009 | 30 | -0.0269867 | -0.242868 | 8.75667 | 8.99954 | [11 empty] | 10.29536 | 0.0518194 | 1.55462 | 31.5554 | 30.0008 | -0.0278739 | -0.250874 | 8.74945 | 9.00032 | [11 empty] | 10.32987 | 0.0515889 | 1.54767 | 31.5477 | 30 | -0.0261629 | -0.235463 | 8.76441 | 8.99987 | [11 empty] | 10.1591 | 0.0621163 | 1.8635 | 31.8637 | 30.0002 | -0.0292049 | -0.262844 | 8.73714 | 8.99998 | [11 empty] | 10.17606 | 0.0516563 | 1.54969 | 31.5497 | 30 | -0.0259856 | -0.233872 | 8.76619 | 9.00007 | [11 empty] | 10.14984 | 0.0544148 | 1.63244 | 31.6324 | 30 | -0.0262177 | -0.235953 | 8.76381 | 8.99977 | [11 empty] | 10.18446875 | 0.0513692 | 1.54108 | 31.5411 | 30 | -0.0254745 | -0.229286 | 8.77133 | 9.00062 | [11 empty] | 10.16983 | 0.0537908 | 1.61373 | 31.6138 | 30 | -0.0273016 | -0.245707 | 8.75401 | 8.99972 | [11 empty] | 10.16837 | 0.0518245 | 1.55478 | 31.5556 | 30.0008 | -0.0272721 | -0.245445 | 8.75441 | 8.99985 | [11 empty] | 10.15033 | [19 empty] | 10.24304 | 0.0507746 | 1.52325 | 31.5235 | 30.0003 | -0.0281643 | -0.253472 | 8.7463 | 8.99977 | [11 empty] | 10.2387 | 0.0545896 | 1.63772 | 31.6382 | 30.0005 | -0.0318342 | -0.28651 | 8.71355 | 9.00006 | [11 empty] | 10.28617 | 0.055642 | 1.66925 | 31.6691 | 29.9999 | -0.0327774 | -0.294981 | 8.70453 | 8.99951 | [11 empty] | 10.28306 | 0.0553878 | 1.66164 | 31.6616 | 30 | -0.0279965 | -0.251966 | 8.74794 | 8.9999 | [11 empty] | 10.28707 | 0.0536739 | 1.61023 | 31.6106 | 30.0003 | -0.0299288 | -0.269362 | 8.73073 | 9.0001
| 10.21104 | 0.0546482 | 1.63946 | 31.6396 | 30.0002 | -0.0261614 | -0.235456 | 8.76468 | 9.00013 | [11 empty] | 10.18877 | 0.0518079 | 1.55427 | 31.5549 | 30.0006 | -0.0249762 | -0.224772 | 8.77465 | 8.99942 | [11 empty] | 10.24302 | 0.0524957 | 1.57492 | 31.5759 | 30.001 | -0.0253332 | -0.227996 | 8.7719 | 8.9999 | [11 empty] | 10.23764 | 0.0541099 | 1.62329 | 31.6232 | 30 | -0.0262337 | -0.236104 | 8.76393 | 9.00003 | [11 empty] | 10.18475 | 0.0527501 | 1.5825 | 31.5825 | 30 | -0.025975 | -0.233776 | 8.76626 | 9.00004 | [11 empty] | 10.19973 | 0.0535724 | 1.60717 | 31.6071 | 30 | -0.0267909 | -0.241098 | 8.75814 | 8.99924 | [11 empty] | 10.3301 | 0.0537526 | 1.61258 | 31.6126 | 30 | -0.0272728 | -0.245443 | 8.7541 | 8.99954 | [11 empty] | 10.29439 | 0.0522168 | 1.56654 | 31.5673 | 30.0008 | -0.0282243 | -0.254028 | 8.74629 | 9.00032 | [11 empty] | 10.32979 | 0.0519839 | 1.55952 | 31.5595 | 30 | -0.0264357 | -0.237918 | 8.76195 | 8.99987 | [11 empty] | 10.15505 | 0.0625326 | 1.87599 | 31.8762 | 30.0002 | -0.0292961 | -0.263664 | 8.73632 | 8.99998 | [11 empty] | 10.17594 | 0.0520461 | 1.56138 | 31.5614 | 30 | -0.0262243 | -0.236021 | 8.76404 | 9.00007 | [11 empty] | 10.1489 | 0.054808 | 1.64424 | 31.6442 | 30 | -0.0264204 | -0.237777 | 8.76199 | 8.99977 | [11 empty] | 10.18438 | 0.0517599 | 1.5528 | 31.5528 | 30 | -0.0256984 | -0.231301 | 8.76931 | 9.00062 | [11 empty] | 10.16943 | 0.0541869 | 1.62561 | 31.6256 | 30 | -0.0275377 | -0.247832 | 8.75189 | 8.99972 | [11 empty] | 10.16840625 | 0.0522128 | 1.56643 | 31.5672 | 30.0008 | -0.0275757 | -0.248177 | 8.75168 | 8.99985 | [11 empty] | 10.14409 | [19 empty] | 10.24097 | 0.0511682 | 1.53506 | 31.5353 | 30.0003 | -0.0285293 | -0.256757 | 8.74302 | 8.99977 | [11 empty] | 10.23527 | 0.0550011 | 1.65006 | 31.6506 | 30.0005 | -0.0323022 | -0.290722 | 8.70934 | 9.00006 | [11 empty] | 10.28214 | 0.0560468 | 1.6814 | 31.6813 | 29.9999 | -0.0332726 | -0.299438 | 8.70007 | 8.99951 | [11 empty] | 10.28117 | 0.0557897 | 1.67369 | 31.6737 | 30 | -0.0282426 | -0.254181 | 8.74572 | 8.9999 | [11 empty] | 10.28442 | 0.0540818 | 1.62247 | 31.6228 | 30.0003 | -0.0302591 | -0.272335 | 8.72776 | 9.0001
| 10.21024 | 0.0550456 | 1.65138 | 31.6515 | 30.0002 | -0.0263651 | -0.237289 | 8.76285 | 9.00013 | [11 empty] | 10.18858 | 0.0522004 | 1.56605 | 31.5667 | 30.0006 | -0.0252012 | -0.226797 | 8.77263 | 8.99942 | [11 empty] | 10.24245 | 0.0529026 | 1.58713 | 31.5881 | 30.001 | -0.0255629 | -0.230064 | 8.76983 | 8.9999 | [11 empty] | 10.23715 | 0.0545117 | 1.63535 | 31.6353 | 30 | -0.0264504 | -0.238054 | 8.76198 | 9.00003 | [11 empty] | 10.18435 | 0.0531475 | 1.59443 | 31.5944 | 30 | -0.0261708 | -0.235539 | 8.7645 | 9.00004 | [11 empty] | 10.19919 | 0.0539608 | 1.61882 | 31.6188 | 30 | -0.0270511 | -0.243439 | 8.7558 | 8.99924 | [11 empty] | 10.32962 | 0.0541462 | 1.62438 | 31.6244 | 30 | -0.0275733 | -0.248147 | 8.75139 | 8.99954 | [11 empty] | 10.29404 | 0.0526122 | 1.57841 | 31.5792 | 30.0008 | -0.0286011 | -0.257419 | 8.7429 | 9.00032 | [11 empty] | 10.32973 | 0.0523807 | 1.57142 | 31.5714 | 30 | -0.0267288 | -0.240556 | 8.75931 | 8.99987 | [11 empty] | 10.15022 | 0.0629295 | 1.8879 | 31.8881 | 30.0002 | -0.0293735 | -0.264361 | 8.73562 | 8.99998 | [11 empty] | 10.17613 | 0.0524271 | 1.57281 | 31.5728 | 30 | -0.0264702 | -0.238234 | 8.76183 | 9.00007 | [11 empty] | 10.14774 | 0.0552154 | 1.65646 | 31.6565 | 30 | -0.0266054 | -0.239443 | 8.76032 | 8.99977 | [11 empty] | 10.18415 | 0.0521574 | 1.56472 | 31.5648 | 30 | -0.0259382 | -0.23346 | 8.76716 | 9.00062 | [11 empty] | 10.16847 | 0.054582 | 1.63746 | 31.6375 | 30 | -0.0278049 | -0.250236 | 8.74948 | 8.99972 | [11 empty] | 10.16818 | 0.0525989 | 1.57801 | 31.5788 | 30.0008 | -0.0278655 | -0.250785 | 8.74907 | 8.99985 | [11 empty] | 10.13676 | [19 empty] | 10.23908 | 0.0515632 | 1.54691 | 31.5472 | 30.0003 | -0.0288956 | -0.260054 | 8.73972 | 8.99977 | [11 empty] | 10.23217 | 0.0554062 | 1.66221 | 31.6627 | 30.0005 | -0.032796 | -0.295166 | 8.70489 | 9.00006 | [11 empty] | 10.27894 | 0.0564465 | 1.69339 | 31.6933 | 29.9999 | -0.0337729 | -0.30394 | 8.69557 | 8.99951 | [11 empty] | 10.27938 | 0.0561847 | 1.68554 | 31.6856 | 30 | -0.028473 | -0.256254 | 8.74365 | 8.9999 | [11 empty] | 10.28189 | 0.0544809 | 1.63444 | 31.6348 | 30.0003 | -0.0306053 | -0.27545 | 8.72465 | 9.0001
| 10.20958 | 0.0554345 | 1.66304 | 31.6632 | 30.0002 | -0.0265598 | -0.239042 | 8.76109 | 9.00013 | [11 empty] | 10.18853 | 0.0525867 | 1.57763 | 31.5783 | 30.0006 | -0.0254273 | -0.228831 | 8.77059 | 8.99942 | [11 empty] | 10.24182 | 0.0532902 | 1.59876 | 31.5997 | 30.001 | -0.0258201 | -0.232378 | 8.76752 | 8.9999 | [11 empty] | 10.23642 | 0.054907 | 1.64721 | 31.6472 | 30 | -0.0266713 | -0.240042 | 8.75999 | 9.00003 | [11 empty] | 10.18272 | 0.0535356 | 1.60607 | 31.6061 | 30 | -0.0263495 | -0.237147 | 8.76289 | 9.00004 | [11 empty] | 10.19944 | 0.0543465 | 1.63039 | 31.6304 | 30 | -0.0272772 | -0.245474 | 8.75376 | 8.99924 | [11 empty] | 10.32925 | 0.0545429 | 1.63629 | 31.6363 | 30 | -0.0278727 | -0.250841 | 8.7487 | 8.99954 | [11 empty] | 10.29262 | 0.053011 | 1.59037 | 31.5911 | 30.0008 | -0.0289834 | -0.26086 | 8.73946 | 9.00032 | [11 empty] | 10.32934375 | 0.0527761 | 1.58328 | 31.5833 | 30 | -0.0270276 | -0.243245 | 8.75662 | 8.99987 | [11 empty] | 10.14464 | 0.0633469 | 1.90042 | 31.9006 | 30.0002 | -0.0294541 | -0.265086 | 8.7349 | 8.99998 | [11 empty] | 10.17588 | 0.0528255 | 1.58477 | 31.5848 | 30 | -0.0267015 | -0.240315 | 8.75975 | 9.00007 | [11 empty] | 10.14683 | 0.0556054 | 1.66816 | 31.6682 | 30 | -0.026818 | -0.241356 | 8.75841 | 8.99977 | [11 empty] | 10.18363 | 0.0525568 | 1.57671 | 31.5767 | 30 | -0.0261475 | -0.235344 | 8.76527 | 9.00062 | [11 empty] | 10.16727 | 0.0549747 | 1.64924 | 31.6493 | 30 | -0.0280295 | -0.252257 | 8.74746 | 8.99972 | [11 empty] | 10.16705 | 0.0529869 | 1.58965 | 31.5905 | 30.0008 | -0.0281884 | -0.253692 | 8.74616 | 8.99985 | [11 empty] | 10.12844 | [19 empty] | 10.23801 | 0.0519601 | 1.55882 | 31.5591 | 30.0003 | -0.0292806 | -0.263518 | 8.73626 | 8.99977 | [11 empty] | 10.22857 | 0.0558155 | 1.67449 | 31.675 | 30.0005 | -0.0333007 | -0.299708 | 8.70035 | 9.00006 | [11 empty] | 10.27571 | 0.0568536 | 1.7056 | 31.7055 | 29.9999 | -0.0343144 | -0.308812 | 8.6907 | 8.99951 | [11 empty] | 10.27752 | 0.0565798 | 1.69739 | 31.6974 | 30 | -0.0287056 | -0.258347 | 8.74156 | 8.9999 | [11 empty] | 10.27953 | 0.0548858 | 1.64659 | 31.6469 | 30.0003 | -0.0309468 | -0.278524 | 8.72157 | 9.0001
| 10.20893 | 0.0558302 | 1.67491 | 31.6751 | 30.0002 | -0.0267608 | -0.24085 | 8.75928 | 9.00013 | [11 empty] | 10.1881 | 0.0529852 | 1.58959 | 31.5902 | 30.0006 | -0.0256646 | -0.230966 | 8.76846 | 8.99942 | [11 empty] | 10.24073 | 0.0536912 | 1.61079 | 31.6118 | 30.001 | -0.026082 | -0.234735 | 8.76516 | 8.9999 | [11 empty] | 10.23561 | 0.0553096 | 1.65929 | 31.6592 | 30 | -0.0269046 | -0.242143 | 8.75789 | 9.00003 | [11 empty] | 10.18214 | 0.053962 | 1.61886 | 31.6189 | 30 | -0.0265127 | -0.238615 | 8.76143 | 9.00004 | [11 empty] | 10.19917 | 0.0547396 | 1.64219 | 31.6421 | 30 | -0.0275086 | -0.247556 | 8.75168 | 8.99924 | [11 empty] | 10.32828 | 0.0549411 | 1.64823 | 31.6482 | 30 | -0.0281871 | -0.253671 | 8.74587 | 8.99954 | [11 empty] | 10.28996 | 0.0534107 | 1.60236 | 31.6031 | 30.0008 | -0.0293841 | -0.264466 | 8.73585 | 9.00032 | [11 empty] | 10.3284 | 0.0531629 | 1.59489 | 31.5949 | 30 | -0.0273373 | -0.246032 | 8.75384 | 8.99987 | [11 empty] | 10.13883 | 0.0637613 | 1.91285 | 31.913 | 30.0002 | -0.0295223 | -0.2657 | 8.73428 | 8.99998 | [11 empty] | 10.17552 | 0.0532172 | 1.59652 | 31.5965 | 30 | -0.0269304 | -0.242375 | 8.75769 | 9.00007 | [11 empty] | 10.1455 | 0.0560062 | 1.68019 | 31.6802 | 30 | -0.0270065 | -0.243052 | 8.75671 | 8.99977 | [11 empty] | 10.18309 | 0.052949 | 1.58847 | 31.5885 | 30 | -0.0263736 | -0.237379 | 8.76324 | 9.00062 | [11 empty] | 10.16646 | 0.0553778 | 1.66134 | 31.6614 | 30 | -0.0283129 | -0.254808 | 8.74491 | 8.99972 | [11 empty] | 10.16596875 | 0.0533967 | 1.60194 | 31.6028 | 30.0008 | -0.0284912 | -0.256417 | 8.74344 | 8.99985 | [11 empty] | 10.12036 | [19 empty] | 10.23608 | 0.0523509 | 1.57054 | 31.5708 | 30.0003 | -0.0296791 | -0.267106 | 8.73267 | 8.99977 | [11 empty] | 10.22493 | 0.0562133 | 1.68643 | 31.6869 | 30.0005 | -0.0338287 | -0.30446 | 8.6956 | 9.00006 | [11 empty] | 10.27095 | 0.0572525 | 1.71757 | 31.7174 | 29.9999 | -0.0348485 | -0.31362 | 8.68589 | 8.99951 | [11 empty] | 10.27592 | 0.0569775 | 1.70932 | 31.7093 | 30 | -0.0289357 | -0.260418 | 8.73949 | 8.9999 | [11 empty] | 10.27661 | 0.0552929 | 1.6588 | 31.6591 | 30.0003 | -0.0312879 | -0.281594 | 8.7185 | 9.0001
| 10.20825 | 0.0562303 | 1.68692 | 31.6871 | 30.0002 | -0.0269539 | -0.242589 | 8.75755 | 9.00013 | [11 empty] | 10.18737 | 0.0533849 | 1.60158 | 31.6022 | 30.0006 | -0.0258906 | -0.233001 | 8.76642 | 8.99942 | [11 empty] | 10.2403 | 0.0540881 | 1.62269 | 31.6237 | 30.001 | -0.0263099 | -0.236787 | 8.76311 | 8.9999 | [11 empty] | 10.23476 | 0.0557146 | 1.67144 | 31.6714 | 30 | -0.0271187 | -0.244069 | 8.75596 | 9.00003 | [11 empty] | 10.1819 | 0.0543287 | 1.62986 | 31.6299 | 30 | -0.0267128 | -0.240416 | 8.75962 | 9.00004 | [11 empty] | 10.19888 | 0.0551425 | 1.65427 | 31.6542 | 30 | -0.0277693 | -0.249903 | 8.74933 | 8.99924 | [11 empty] | 10.32657 | 0.055344 | 1.66032 | 31.6603 | 30 | -0.0285155 | -0.256626 | 8.74291 | 8.99954 | [11 empty] | 10.28778 | 0.053813 | 1.61443 | 31.6152 | 30.0008 | -0.0298071 | -0.268273 | 8.73205 | 9.00032 | [11 empty] | 10.32758 | 0.053565 | 1.60695 | 31.607 | 30 | -0.0276546 | -0.248888 | 8.75098 | 8.99987 | [11 empty] | 10.13269 | 0.0641833 | 1.92551 | 31.9257 | 30.0002 | -0.0295898 | -0.266308 | 8.73368 | 8.99998 | [11 empty] | 10.17529 | 0.0536053 | 1.60816 | 31.6082 | 30 | -0.0271852 | -0.244669 | 8.7554 | 9.00007 | [11 empty] | 10.14452 | 0.0563949 | 1.69185 | 31.6918 | 30 | -0.0272095 | -0.244879 | 8.75489 | 8.99977 | [11 empty] | 10.18291 | 0.0533496 | 1.60049 | 31.6005 | 30 | -0.0266037 | -0.23945 | 8.76117 | 9.00062 | [11 empty] | 10.16541 | 0.0557654 | 1.67296 | 31.673 | 30 | -0.0285419 | -0.256869 | 8.74285 | 8.99972 | [11 empty] | 10.16541 | 0.0537803 | 1.61345 | 31.6143 | 30.0008 | -0.0288153 | -0.259333 | 8.74052 | 8.99985 | [11 empty] | 10.11105 | [19 empty] | 10.23364 | 0.0527491 | 1.58249 | 31.5828 | 30.0003 | -0.0300657 | -0.270585 | 8.72919 | 8.99977 | [11 empty] | 10.22101 | 0.0566186 | 1.69859 | 31.6991 | 30.0005 | -0.0343661 | -0.309297 | 8.69076 | 9.00006 | [11 empty] | 10.26582 | 0.0576723 | 1.73016 | 31.73 | 29.9999 | -0.0354242 | -0.3188 | 8.68071 | 8.99951 | [11 empty] | 10.27409 | 0.0573773 | 1.72132 | 31.7213 | 30 | -0.0291623 | -0.262458 | 8.73745 | 8.9999 | [11 empty] | 10.2742 | 0.05569 | 1.67072 | 31.671 | 30.0003 | -0.0315808 | -0.284231 | 8.71587 | 9.0001
| 10.20693 | 0.0566229 | 1.6987 | 31.6989 | 30.0002 | -0.0271489 | -0.244344 | 8.75579 | 9.00013 | [11 empty] | 10.18628 | 0.0537838 | 1.61355 | 31.6142 | 30.0006 | -0.0261319 | -0.235172 | 8.76425 | 8.99942 | [11 empty] | 10.24015625 | 0.0544881 | 1.6347 | 31.6357 | 30.001 | -0.0265797 | -0.239215 | 8.76068 | 8.9999 | [11 empty] | 10.23373 | 0.0561178 | 1.68353 | 31.6835 | 30 | -0.0273586 | -0.246228 | 8.7538 | 9.00003 | [11 empty] | 10.18069 | 0.0547262 | 1.64179 | 31.6418 | 30 | -0.0269059 | -0.242154 | 8.75789 | 9.00004 | [11 empty] | 10.19826 | 0.0555276 | 1.66583 | 31.6658 | 30 | -0.0280113 | -0.252081 | 8.74715 | 8.99924 | [11 empty] | 10.32516 | 0.055744 | 1.67232 | 31.6723 | 30 | -0.0288386 | -0.259534 | 8.74 | 8.99954 | [11 empty] | 10.28603 | 0.05421 | 1.62634 | 31.6271 | 30.0008 | -0.0302335 | -0.272111 | 8.72821 | 9.00032 | [11 empty] | 10.32701 | 0.0539433 | 1.6183 | 31.6183 | 30 | -0.0279742 | -0.251765 | 8.7481 | 8.99987 | [11 empty] | 10.12599 | 0.0645968 | 1.93792 | 31.9381 | 30.0002 | -0.0296339 | -0.266705 | 8.73328 | 8.99998 | [11 empty] | 10.17535 | 0.0540025 | 1.62008 | 31.6201 | 30 | -0.0274278 | -0.246852 | 8.75321 | 9.00007 | [11 empty] | 10.1438 | 0.0567945 | 1.70383 | 31.7038 | 30 | -0.027411 | -0.246692 | 8.75307 | 8.99977 | [11 empty] | 10.1818 | 0.0537465 | 1.6124 | 31.6124 | 30 | -0.0268179 | -0.241377 | 8.75924 | 9.00062 | [11 empty] | 10.16485 | 0.0561622 | 1.68487 | 31.6849 | 30 | -0.0287993 | -0.259186 | 8.74053 | 8.99972 | [11 empty] | 10.16479 | 0.0541886 | 1.6257 | 31.6265 | 30.0008 | -0.0291367 | -0.262226 | 8.73763 | 8.99985 | [11 empty] | 10.10061 | [19 empty] | 10.23061 | 0.0531459 | 1.59439 | 31.5947 | 30.0003 | -0.0304774 | -0.27429 | 8.72548 | 8.99977 | [11 empty] | 10.21672 | 0.0570209 | 1.71065 | 31.7112 | 30.0005 | -0.0349214 | -0.314295 | 8.68576 | 9.00006 | [11 empty] | 10.25995 | 0.0580817 | 1.74244 | 31.7423 | 29.9999 | -0.0360204 | -0.324166 | 8.67535 | 8.99951 | [11 empty] | 10.27111 | 0.0577751 | 1.73325 | 31.7333 | 30 | -0.0293997 | -0.264595 | 8.73531 | 8.9999 | [11 empty] | 10.27117 | 0.05608 | 1.68242 | 31.6827 | 30.0003 | -0.0320008 | -0.28801 | 8.71209 | 9.0001
| 10.20611 | 0.0570185 | 1.71056 | 31.7107 | 30.0002 | -0.0273233 | -0.245913 | 8.75422 | 9.00013 | [11 empty] | 10.18497 | 0.0541808 | 1.62546 | 31.6261 | 30.0006 | -0.0263793 | -0.237399 | 8.76202 | 8.99942 | [11 empty] | 10.23861 | 0.0548803 | 1.64646 | 31.6474 | 30.001 | -0.0268438 | -0.241592 | 8.7583 | 8.9999 | [11 empty] | 10.23259 | 0.0565087 | 1.69526 | 31.6952 | 30 | -0.0275806 | -0.248226 | 8.75181 | 9.00003 | [11 empty] | 10.17962 | 0.0551159 | 1.65348 | 31.6535 | 30 | -0.0270762 | -0.243687 | 8.75635 | 9.00004 | [11 empty] | 10.19679 | 0.055923 | 1.67769 | 31.6776 | 30 | -0.0282664 | -0.254376 | 8.74486 | 8.99924 | [11 empty] | 10.3245 | 0.0561407 | 1.68422 | 31.6842 | 30 | -0.0291694 | -0.262511 | 8.73703 | 8.99954 | [11 empty] | 10.28389 | 0.0546103 | 1.63835 | 31.6391 | 30.0008 | -0.0306798 | -0.276128 | 8.72419 | 9.00032 | [11 empty] | 10.32531 | 0.0543562 | 1.63069 | 31.6307 | 30 | -0.0283149 | -0.25483 | 8.74504 | 8.99987 | [11 empty] | 10.11914 | 0.0650109 | 1.95034 | 31.9505 | 30.0002 | -0.0296941 | -0.267247 | 8.73274 | 8.99998 | [11 empty] | 10.17445 | 0.0544032 | 1.6321 | 31.6321 | 30 | -0.0276752 | -0.249079 | 8.75099 | 9.00007 | [11 empty] | 10.14243 | 0.0571869 | 1.71561 | 31.7156 | 30 | -0.0275999 | -0.248392 | 8.75137 | 8.99977 | [11 empty] | 10.18082 | 0.0541402 | 1.62421 | 31.6242 | 30 | -0.0270543 | -0.243506 | 8.75711 | 9.00062 | [11 empty] | 10.16374 | 0.0565644 | 1.69693 | 31.697 | 30 | -0.0290647 | -0.261574 | 8.73814 | 8.99972 | [11 empty] | 10.16406 | 0.0545746 | 1.63728 | 31.6381 | 30.0008 | -0.0294725 | -0.265249 | 8.7346 | 8.99985 | [11 empty] | 10.08902 | [19 empty] | 10.22784375 | 0.0535557 | 1.60669 | 31.607 | 30.0003 | -0.0309092 | -0.278176 | 8.7216 | 8.99977 | [11 empty] | 10.21289 | 0.0574291 | 1.7229 | 31.7234 | 30.0005 | -0.0354994 | -0.319497 | 8.68056 | 9.00006 | [11 empty] | 10.2543 | 0.0584986 | 1.75495 | 31.7548 | 29.9999 | -0.0366356 | -0.329703 | 8.66981 | 8.99951 | [11 empty] | 10.26799 | 0.0581818 | 1.74546 | 31.7455 | 30 | -0.029634 | -0.266703 | 8.7332 | 8.9999 | [11 empty] | 10.26748 | 0.0564727 | 1.6942 | 31.6945 | 30.0003 | -0.0323644 | -0.291283 | 8.70881 | 9.0001
| 10.20539 | 0.0574236 | 1.72272 | 31.7229 | 30.0002 | -0.0275386 | -0.247851 | 8.75228 | 9.00013 | [11 empty] | 10.18461 | 0.0545836 | 1.63754 | 31.6382 | 30.0006 | -0.0266032 | -0.239414 | 8.76001 | 8.99942 | [11 empty] | 10.23723 | 0.0552928 | 1.65884 | 31.6598 | 30.001 | -0.0270966 | -0.243867 | 8.75603 | 8.9999 | [11 empty] | 10.23126 | 0.0569077 | 1.70723 | 31.7072 | 30 | -0.0277956 | -0.250161 | 8.74987 | 9.00003 | [11 empty] | 10.17797 | 0.0555088 | 1.66526 | 31.6653 | 30 | -0.0272555 | -0.245301 | 8.75474 | 9.00004 | [11 empty] | 10.19626 | 0.056324 | 1.68972 | 31.6897 | 30 | -0.0285271 | -0.256722 | 8.74251 | 8.99924 | [11 empty] | 10.32258 | 0.0565431 | 1.69629 | 31.6963 | 30 | -0.0295155 | -0.265625 | 8.73391 | 8.99954 | [11 empty] | 10.28115 | 0.055009 | 1.65031 | 31.6511 | 30.0008 | -0.0311211 | -0.2801 | 8.72022 | 9.00032 | [11 empty] | 10.32442 | 0.0547633 | 1.6429 | 31.6429 | 30 | -0.028651 | -0.257856 | 8.74201 | 8.99987 | [11 empty] | 10.11126 | 0.0654248 | 1.96276 | 31.963 | 30.0002 | -0.0297464 | -0.267717 | 8.73227 | 8.99998 | [11 empty] | 10.17335 | 0.0547989 | 1.64397 | 31.644 | 30 | -0.0279288 | -0.251361 | 8.7487 | 9.00007 | [11 empty] | 10.14075 | 0.0575904 | 1.72771 | 31.7277 | 30 | -0.0277935 | -0.250135 | 8.74963 | 8.99977 | [11 empty] | 10.18017 | 0.054533 | 1.63599 | 31.636 | 30 | -0.0272698 | -0.245445 | 8.75517 | 9.00062 | [11 empty] | 10.16178125 | 0.0569572 | 1.70872 | 31.7087 | 30 | -0.0293273 | -0.263937 | 8.73578 | 8.99972 | [11 empty] | 10.16243 | 0.0549806 | 1.64946 | 31.6503 | 30.0008 | -0.0298263 | -0.268432 | 8.73142 | 8.99985 | [11 empty] | 10.07649 | [19 empty] | 10.22458 | 0.0539548 | 1.61866 | 31.6189 | 30.0003 | -0.0313472 | -0.282118 | 8.71766 | 8.99977 | [11 empty] | 10.20804 | 0.0578317 | 1.73498 | 31.7355 | 30.0005 | -0.0360944 | -0.324852 | 8.67521 | 9.00006 | [11 empty] | 10.24767 | 0.058899 | 1.76696 | 31.7668 | 29.9999 | -0.0372839 | -0.335537 | 8.66397 | 8.99951 | [11 empty] | 10.26524 | 0.058588 | 1.75764 | 31.7577 | 30 | -0.029869 | -0.268819 | 8.73109 | 8.9999 | [11 empty] | 10.26401 | 0.0568755 | 1.70628 | 31.7066 | 30.0003 | -0.0327196 | -0.29448 | 8.70562 | 9.0001
| 10.20366 | 0.0578236 | 1.73472 | 31.7349 | 30.0002 | -0.0277175 | -0.249462 | 8.75067 | 9.00013 | [11 empty] | 10.18421 | 0.0549677 | 1.64907 | 31.6497 | 30.0006 | -0.02684 | -0.241545 | 8.75788 | 8.99942 | [11 empty] | 10.23609 | 0.0556861 | 1.67064 | 31.6716 | 30.001 | -0.0273602 | -0.246239 | 8.75366 | 8.9999 | [11 empty] | 10.2301 | 0.0573071 | 1.71921 | 31.7192 | 30 | -0.0280446 | -0.252403 | 8.74763 | 9.00003 | [11 empty] | 10.17644 | 0.0559125 | 1.67738 | 31.6774 | 30 | -0.0274311 | -0.246881 | 8.75316 | 9.00004 | [11 empty] | 10.19593 | 0.0567271 | 1.70181 | 31.7018 | 30 | -0.0287832 | -0.259027 | 8.74021 | 8.99924 | [11 empty] | 10.3207 | 0.0569513 | 1.70854 | 31.7085 | 30 | -0.0298697 | -0.268814 | 8.73073 | 8.99954 | [11 empty] | 10.27766 | 0.0554171 | 1.66256 | 31.6633 | 30.0008 | -0.031588 | -0.284302 | 8.71602 | 9.00032 | [11 empty] | 10.3229375 | 0.0551547 | 1.65464 | 31.6547 | 30 | -0.0289987 | -0.260984 | 8.73888 | 8.99987 | [11 empty] | 10.103 | 0.0658415 | 1.97526 | 31.9755 | 30.0002 | -0.0297723 | -0.26795 | 8.73203 | 8.99998 | [11 empty] | 10.17183 | 0.0552161 | 1.65648 | 31.6565 | 30 | -0.0281888 | -0.253701 | 8.74636 | 9.00007 | [11 empty] | 10.13931 | 0.0579904 | 1.73971 | 31.7397 | 30 | -0.0279894 | -0.251898 | 8.74787 | 8.99977 | [11 empty] | 10.17964 | 0.0549253 | 1.64776 | 31.6478 | 30 | -0.027489 | -0.247418 | 8.7532 | 9.00062 | [11 empty] | 10.1603 | 0.0573518 | 1.72056 | 31.7206 | 30 | -0.0295789 | -0.266202 | 8.73352 | 8.99972 | [11 empty] | 10.15958 | 0.0553831 | 1.66154 | 31.6623 | 30.0008 | -0.0301755 | -0.271575 | 8.72828 | 8.99985 | [11 empty] | 10.0627 | [19 empty] | 10.22029 | 0.0543566 | 1.63071 | 31.631 | 30.0003 | -0.0318012 | -0.286203 | 8.71357 | 8.99977 | [11 empty] | 10.20232 | 0.0582383 | 1.74718 | 31.7477 | 30.0005 | -0.036711 | -0.330401 | 8.66966 | 9.00006 | [11 empty] | 10.24003 | 0.0593197 | 1.77958 | 31.7794 | 29.9999 | -0.0379509 | -0.34154 | 8.65797 | 8.99951 | [11 empty] | 10.26179 | 0.0589864 | 1.76959 | 31.7696 | 30 | -0.0300934 | -0.270838 | 8.72907 | 8.9999 | [11 empty] | 10.25949 | 0.0572814 | 1.71846 | 31.7188 | 30.0003 | -0.0330961 | -0.297868 | 8.70223 | 9.0001
| 10.20155 | 0.0582226 | 1.74669 | 31.7469 | 30.0002 | -0.0279085 | -0.25118 | 8.74895 | 9.00013 | [11 empty] | 10.18376 | 0.0553541 | 1.66066 | 31.6613 | 30.0006 | -0.0270745 | -0.243655 | 8.75577 | 8.99942 | [11 empty] | 10.23508 | 0.0560736 | 1.68226 | 31.6832 | 30.001 | -0.0276257 | -0.248628 | 8.75127 | 8.9999 | [11 empty] | 10.22914 | 0.057695 | 1.73085 | 31.7308 | 30 | -0.0282592 | -0.254334 | 8.7457 | 9.00003 | [11 empty] | 10.17511 | 0.0563143 | 1.68943 | 31.6894 | 30 | -0.0276101 | -0.248492 | 8.75155 | 9.00004 | [11 empty] | 10.19439 | 0.0571153 | 1.71346 | 31.7134 | 30 | -0.0290431 | -0.261366 | 8.73787 | 8.99924 | [11 empty] | 10.31898 | 0.0573389 | 1.72017 | 31.7202 | 30 | -0.0302299 | -0.272055 | 8.72748 | 8.99954 | [11 empty] | 10.27465 | 0.0558193 | 1.67462 | 31.6754 | 30.0008 | -0.0320841 | -0.288768 | 8.71155 | 9.00032 | [11 empty] | 10.3213 | 0.0555625 | 1.66688 | 31.6669 | 30 | -0.0293582 | -0.26422 | 8.73565 | 8.99987 | [11 empty] | 10.09469 | 0.0662606 | 1.98783 | 31.988 | 30.0002 | -0.0298173 | -0.268355 | 8.73163 | 8.99998 | [11 empty] | 10.17088 | 0.0556121 | 1.66836 | 31.6684 | 30 | -0.0284348 | -0.255915 | 8.74415 | 9.00007 | [11 empty] | 10.1383 | 0.058389 | 1.75167 | 31.7517 | 30 | -0.0281796 | -0.25361 | 8.74615 | 8.99977 | [11 empty] | 10.17945 | 0.0553105 | 1.65932 | 31.6593 | 30 | -0.0277285 | -0.249574 | 8.75104 | 9.00062 | [11 empty] | 10.15904 | 0.0577515 | 1.73255 | 31.7326 | 30 | -0.0298621 | -0.268751 | 8.73097 | 8.99972 | [11 empty] | 10.15789 | 0.055788 | 1.67369 | 31.6745 | 30.0008 | -0.0305369 | -0.274828 | 8.72503 | 8.99985 | [11 empty] | 10.04657 | [19 empty] | 10.21569 | 0.0547671 | 1.64303 | 31.6433 | 30.0003 | -0.0322796 | -0.290509 | 8.70927 | 8.99977 | [11 empty] | 10.19566 | 0.0586409 | 1.75926 | 31.7598 | 30.0005 | -0.037375 | -0.336377 | 8.66368 | 9.00006 | [11 empty] | 10.23187 | 0.0597356 | 1.79206 | 31.7919 | 29.9999 | -0.0386467 | -0.347802 | 8.65171 | 8.99951 | [11 empty] | 10.25824 | 0.0593959 | 1.78188 | 31.7819 | 30 | -0.0303106 | -0.272792 | 8.72711 | 8.9999 | [11 empty] | 10.2552 | 0.0576808 | 1.73044 | 31.7308 | 30.0003 | -0.033465 | -0.301188 | 8.69891 | 9.0001
| 10.19959375 | 0.0586307 | 1.75893 | 31.7591 | 30.0002 | -0.0281005 | -0.252908 | 8.74723 | 9.00013 | [11 empty] | 10.18337 | 0.0557465 | 1.67243 | 31.6731 | 30.0006 | -0.0273268 | -0.245925 | 8.7535 | 8.99942 | [11 empty] | 10.2345 | 0.0564812 | 1.69449 | 31.6955 | 30.001 | -0.0279007 | -0.251104 | 8.74879 | 8.9999 | [11 empty] | 10.22839 | 0.0580929 | 1.74278 | 31.7427 | 30 | -0.028478 | -0.256303 | 8.74373 | 9.00003 | [11 empty] | 10.17311 | 0.0567171 | 1.70151 | 31.7015 | 30 | -0.027772 | -0.249949 | 8.75009 | 9.00004 | [11 empty] | 10.1928 | 0.0575246 | 1.72573 | 31.7257 | 30 | -0.0292984 | -0.263664 | 8.73557 | 8.99924 | [11 empty] | 10.31723 | 0.057742 | 1.73226 | 31.7322 | 30 | -0.0306312 | -0.275667 | 8.72387 | 8.99954 | [11 empty] | 10.27166 | 0.0562079 | 1.68628 | 31.687 | 30.0008 | -0.0325973 | -0.293386 | 8.70693 | 9.00032 | [11 empty] | 10.31998 | 0.0559484 | 1.67845 | 31.6785 | 30 | -0.0297286 | -0.267553 | 8.73232 | 8.99987 | [11 empty] | 10.08629 | 0.0666768 | 2.00032 | 32.0005 | 30.0002 | -0.029844 | -0.268596 | 8.73139 | 8.99998 | [11 empty] | 10.1694 | 0.0560051 | 1.68015 | 31.6802 | 30 | -0.0286989 | -0.258292 | 8.74177 | 9.00007 | [11 empty] | 10.13667 | 0.0587815 | 1.76345 | 31.7634 | 30 | -0.0283696 | -0.25532 | 8.74445 | 8.99977 | [11 empty] | 10.17893 | 0.0557072 | 1.67122 | 31.6712 | 30 | -0.0279411 | -0.251487 | 8.74913 | 9.00062 | [11 empty] | 10.15763 | 0.0581479 | 1.74444 | 31.7445 | 30 | -0.0301015 | -0.270905 | 8.72881 | 8.99972 | [11 empty] | 10.15609 | 0.0561898 | 1.68574 | 31.6866 | 30.0008 | -0.0309181 | -0.278258 | 8.72159 | 8.99985 | [11 empty] | 10.02819 | [19 empty] | 10.21111 | 0.055179 | 1.65539 | 31.6557 | 30.0003 | -0.0327657 | -0.294884 | 8.70489 | 8.99977 | [11 empty] | 10.18978 | 0.0590496 | 1.77152 | 31.772 | 30.0005 | -0.0380489 | -0.342442 | 8.65761 | 9.00006 | [11 empty] | 10.22326 | 0.0601498 | 1.80449 | 31.8043 | 29.9999 | -0.0393594 | -0.354216 | 8.6453 | 8.99951 | [11 empty] | 10.2539375 | 0.059802 | 1.79406 | 31.7941 | 30 | -0.0305426 | -0.274881 | 8.72502 | 8.9999 | [11 empty] | 10.250875 | 0.0580916 | 1.74277 | 31.7431 | 30.0003 | -0.0338593 | -0.304737 | 8.69536 | 9.0001
| 10.1968 | 0.059033 | 1.771 | 31.7712 | 30.0002 | -0.0282897 | -0.254611 | 8.74552 | 9.00013 | [11 empty] | 10.18258 | 0.0561499 | 1.68453 | 31.6852 | 30.0006 | -0.0275492 | -0.247927 | 8.7515 | 8.99942 | [11 empty] | 10.23341 | 0.0568656 | 1.70602 | 31.707 | 30.001 | -0.0281581 | -0.25342 | 8.74648 | 8.9999 | [11 empty] | 10.22761 | 0.0584796 | 1.75439 | 31.7543 | 30 | -0.028735 | -0.258616 | 8.74142 | 9.00003 | [11 empty] | 10.17102 | 0.0571185 | 1.71356 | 31.7136 | 30 | -0.0279399 | -0.25146 | 8.74858 | 9.00004 | [11 empty] | 10.19144 | 0.0579138 | 1.73741 | 31.7374 | 30 | -0.0295831 | -0.266225 | 8.73301 | 8.99924 | [11 empty] | 10.31573 | 0.0581458 | 1.74437 | 31.7444 | 30 | -0.0309979 | -0.278967 | 8.72057 | 8.99954 | [11 empty] | 10.26767 | 0.0566034 | 1.69814 | 31.6989 | 30.0008 | -0.0331071 | -0.297974 | 8.70235 | 9.00032 | [11 empty] | 10.31872 | 0.0563468 | 1.6904 | 31.6904 | 30 | -0.0300939 | -0.270841 | 8.72903 | 8.99987 | [11 empty] | 10.07738 | 0.0670859 | 2.01259 | 32.0128 | 30.0002 | -0.0298644 | -0.26878 | 8.7312 | 8.99998 | [11 empty] | 10.1677 | 0.056408 | 1.69224 | 31.6922 | 30 | -0.0289565 | -0.260611 | 8.73946 | 9.00007 | [11 empty] | 10.13453 | 0.0591879 | 1.77564 | 31.7756 | 30 | -0.0285429 | -0.256879 | 8.74289 | 8.99977 | [11 empty] | 10.17783 | 0.056093 | 1.68279 | 31.6828 | 30 | -0.028182 | -0.253655 | 8.74696 | 9.00062 | [11 empty] | 10.15588 | 0.0585377 | 1.75613 | 31.7562 | 30 | -0.030376 | -0.273375 | 8.72634 | 8.99972 | [11 empty] | 10.15356 | 0.0565944 | 1.69788 | 31.6987 | 30.0008 | -0.0312962 | -0.281661 | 8.71819 | 8.99985 | [11 empty] | 10.00656 | [19 empty] | 10.20572 | 0.0555893 | 1.66769 | 31.668 | 30.0003 | -0.0332761 | -0.299478 | 8.7003 | 8.99977 | [11 empty] | 10.18286 | 0.0594641 | 1.78395 | 31.7845 | 30.0005 | -0.0387547 | -0.348794 | 8.65126 | 9.00006 | [11 empty] | 10.21453 | 0.0605666 | 1.81699 | 31.8169 | 29.9999 | -0.0400855 | -0.36075 | 8.63876 | 8.99951 | [11 empty] | 10.24973 | 0.0602146 | 1.80644 | 31.8064 | 30 | -0.0307522 | -0.276766 | 8.72314 | 8.9999 | [11 empty] | 10.24522 | 0.0585016 | 1.75507 | 31.7554 | 30.0003 | -0.034269 | -0.308425 | 8.69167 | 9.0001
| 10.19482 | 0.0594359 | 1.78309 | 31.7833 | 30.0002 | -0.0284824 | -0.256345 | 8.74379 | 9.00013 | [11 empty] | 10.18197 | 0.0565152 | 1.69549 | 31.6961 | 30.0006 | -0.0277976 | -0.250162 | 8.74926 | 8.99942 | [11 empty] | 10.23206 | 0.0572615 | 1.7179 | 31.7189 | 30.001 | -0.0284418 | -0.255973 | 8.74392 | 8.9999 | [11 empty] | 10.22613 | 0.0588791 | 1.76637 | 31.7663 | 30 | -0.0289527 | -0.260575 | 8.73946 | 9.00003 | [11 empty] | 10.16857 | 0.0575213 | 1.72564 | 31.7256 | 30 | -0.0280754 | -0.25268 | 8.74736 | 9.00004 | [11 empty] | 10.18947 | 0.0583199 | 1.7496 | 31.7496 | 30 | -0.0298531 | -0.268655 | 8.73058 | 8.99924 | [11 empty] | 10.31403 | 0.0585229 | 1.75569 | 31.7557 | 30 | -0.0313993 | -0.282579 | 8.71696 | 8.99954 | [11 empty] | 10.26308 | 0.0570302 | 1.71095 | 31.7117 | 30.0008 | -0.0336712 | -0.303052 | 8.69727 | 9.00032 | [11 empty] | 10.3166875 | 0.0567319 | 1.70196 | 31.702 | 30 | -0.0305008 | -0.274503 | 8.72537 | 8.99987 | [11 empty] | 10.06715 | 0.0675068 | 2.02522 | 32.0254 | 30.0002 | -0.0298849 | -0.268964 | 8.73102 | 8.99998 | [11 empty] | 10.16622 | 0.0568099 | 1.7043 | 31.7043 | 30 | -0.0292157 | -0.262943 | 8.73712 | 9.00007 | [11 empty] | 10.1318 | 0.0595959 | 1.78788 | 31.7879 | 30 | -0.0287412 | -0.258664 | 8.7411 | 8.99977 | [11 empty] | 10.17737 | 0.056492 | 1.69476 | 31.6948 | 30 | -0.0284 | -0.255618 | 8.745 | 9.00062 | [11 empty] | 10.15395 | 0.0589439 | 1.76832 | 31.7683 | 30 | -0.0306532 | -0.27587 | 8.72385 | 8.99972 | [11 empty] | 10.1507 | 0.0570033 | 1.71015 | 31.711 | 30.0008 | -0.0316971 | -0.285269 | 8.71458 | 8.99985 | [11 empty] | 9.983154 | [19 empty] | 10.19964 | 0.0559981 | 1.67996 | 31.6802 | 30.0003 | -0.0337951 | -0.304148 | 8.69563 | 8.99977 | [11 empty] | 10.17447 | 0.0598753 | 1.79629 | 31.7968 | 30.0005 | -0.0394876 | -0.35539 | 8.64467 | 9.00006 | [11 empty] | 10.20494 | 0.0609781 | 1.82934 | 31.8292 | 29.9999 | -0.0408408 | -0.367547 | 8.63196 | 8.99951 | [11 empty] | 10.24543 | 0.0606226 | 1.81868 | 31.8187 | 30 | -0.0309667 | -0.278697 | 8.72121 | 8.9999 | [11 empty] | 10.23853125 | 0.0589161 | 1.7675 | 31.7678 | 30.0003 | -0.0346701 | -0.312035 | 8.68806 | 9.0001
| 10.1925 | 0.05984 | 1.79521 | 31.7954 | 30.0002 | -0.0286419 | -0.257781 | 8.74235 | 9.00013 | [11 empty] | 10.18136 | 0.0569364 | 1.70813 | 31.7088 | 30.0006 | -0.028036 | -0.252308 | 8.74712 | 8.99942 | [11 empty] | 10.23146 | 0.0576616 | 1.7299 | 31.7309 | 30.001 | -0.028717 | -0.25845 | 8.74145 | 8.9999 | [11 empty] | 10.2248 | 0.0592755 | 1.77826 | 31.7782 | 30 | -0.0291838 | -0.262655 | 8.73738 | 9.00003 | [11 empty] | 10.16608 | 0.057912 | 1.73736 | 31.7374 | 30 | -0.0282279 | -0.254052 | 8.74599 | 9.00004 | [11 empty] | 10.18791 | 0.0587185 | 1.76155 | 31.7615 | 30 | -0.0301427 | -0.271261 | 8.72797 | 8.99924 | [11 empty] | 10.31188 | 0.0589259 | 1.76778 | 31.7678 | 30 | -0.0317851 | -0.286051 | 8.71349 | 8.99954 | [11 empty] | 10.25783 | 0.0574229 | 1.72273 | 31.7235 | 30.0008 | -0.034242 | -0.308189 | 8.69213 | 9.00032 | [11 empty] | 10.31501 | 0.0571306 | 1.71392 | 31.7139 | 30 | -0.0309052 | -0.278143 | 8.72173 | 8.99987 | [11 empty] | 10.05588 | 0.0679357 | 2.03808 | 32.0383 | 30.0002 | -0.0299086 | -0.269177 | 8.73081 | 8.99998 | [11 empty] | 10.16456 | 0.0572077 | 1.71623 | 31.7162 | 30 | -0.0294875 | -0.265389 | 8.73468 | 9.00007 | [11 empty] | 10.12986 | 0.060002 | 1.80006 | 31.8001 | 30 | -0.0289244 | -0.260313 | 8.73945 | 8.99977 | [11 empty] | 10.17675 | 0.0568892 | 1.70668 | 31.7067 | 30 | -0.0286242 | -0.257635 | 8.74298 | 9.00062 | [11 empty] | 10.15136 | 0.0593558 | 1.78068 | 31.7807 | 30 | -0.030948 | -0.278523 | 8.7212 | 8.99972 | [11 empty] | 10.14788 | 0.0573976 | 1.72197 | 31.7228 | 30.0008 | -0.0320957 | -0.288857 | 8.711 | 8.99985 | [11 empty] | 9.956652 | [19 empty] | 10.19304 | 0.0564136 | 1.69242 | 31.6927 | 30.0003 | -0.0343264 | -0.30893 | 8.69084 | 8.99977 | [11 empty] | 10.16563 | 0.0603034 | 1.80913 | 31.8096 | 30.0005 | -0.0402484 | -0.362238 | 8.63782 | 9.00006 | [11 empty] | 10.19379 | 0.0613897 | 1.84168 | 31.8415 | 29.9999 | -0.0416223 | -0.374581 | 8.62493 | 8.99951 | [11 empty] | 10.23984 | 0.0610305 | 1.83092 | 31.8309 | 30 | -0.0311816 | -0.280631 | 8.71927 | 8.9999 | [11 empty] | 10.23122 | 0.0593285 | 1.77988 | 31.7802 | 30.0003 | -0.0350941 | -0.31585 | 8.68425 | 9.0001
| 10.18975 | 0.0602433 | 1.80731 | 31.8075 | 30.0002 | -0.0288263 | -0.25944 | 8.74069 | 9.00013 | [11 empty] | 10.1796 | 0.0573584 | 1.72079 | 31.7214 | 30.0006 | -0.0282749 | -0.254458 | 8.74497 | 8.99942 | [11 empty] | 10.23041 | 0.0580544 | 1.74169 | 31.7427 | 30.001 | -0.0290124 | -0.261109 | 8.73879 | 8.9999 | [11 empty] | 10.22377 | 0.0596776 | 1.79032 | 31.7903 | 30 | -0.0294307 | -0.264877 | 8.73515 | 9.00003 | [11 empty] | 10.16327 | 0.0583114 | 1.74934 | 31.7494 | 30 | -0.0283786 | -0.255409 | 8.74463 | 9.00004 | [11 empty] | 10.18591 | 0.0591137 | 1.77341 | 31.7734 | 30 | -0.030444 | -0.273973 | 8.72526 | 8.99924 | [11 empty] | 10.30902 | 0.0593252 | 1.77975 | 31.7797 | 30 | -0.0322251 | -0.290011 | 8.70953 | 8.99954 | [11 empty] | 10.25277 | 0.0578258 | 1.73482 | 31.7356 | 30.0008 | -0.0348321 | -0.3135 | 8.68682 | 9.00032 | [11 empty] | 10.31323 | 0.0575261 | 1.72578 | 31.7258 | 30 | -0.031331 | -0.281975 | 8.71789 | 8.99987 | [11 empty] | 10.0439 | 0.0683494 | 2.05049 | 32.0507 | 30.0002 | -0.0299337 | -0.269403 | 8.73058 | 8.99998 | [11 empty] | 10.16314 | 0.0576082 | 1.72825 | 31.7283 | 30 | -0.029752 | -0.26777 | 8.7323 | 9.00007 | [11 empty] | 10.12757 | 0.0604079 | 1.81224 | 31.8122 | 30 | -0.0290967 | -0.261863 | 8.7379 | 8.99977 | [11 empty] | 10.17572 | 0.0572917 | 1.71875 | 31.7188 | 30 | -0.0288528 | -0.259693 | 8.74092 | 9.00062 | [11 empty] | 10.14855 | 0.0597647 | 1.79294 | 31.793 | 30 | -0.0312217 | -0.280987 | 8.71873 | 8.99972 | [11 empty] | 10.14537 | 0.0577975 | 1.73397 | 31.7348 | 30.0008 | -0.0325099 | -0.292584 | 8.70727 | 8.99985 | [11 empty] | 9.926546 | [19 empty] | 10.18548 | 0.0568324 | 1.70499 | 31.7053 | 30.0003 | -0.0348566 | -0.313701 | 8.68607 | 8.99977 | [11 empty] | 10.15557 | 0.0607184 | 1.82158 | 31.8221 | 30.0005 | -0.0410421 | -0.369381 | 8.63068 | 9.00006 | [11 empty] | 10.18116 | 0.0618122 | 1.85436 | 31.8542 | 29.9999 | -0.04245 | -0.382029 | 8.61748 | 8.99951 | [11 empty] | 10.2346 | 0.0614419 | 1.84326 | 31.8433 | 30 | -0.0313684 | -0.282312 | 8.71759 | 8.9999 | [11 empty] | 10.224 | 0.0597475 | 1.79244 | 31.7928 | 30.0003 | -0.0355304 | -0.319777 | 8.68032 | 9.0001
| 10.18746 | 0.060648 | 1.81945 | 31.8196 | 30.0002 | -0.029001 | -0.261013 | 8.73912 | 9.00013 | [11 empty] | 10.17767 | 0.0577461 | 1.73242 | 31.7331 | 30.0006 | -0.0285592 | -0.257016 | 8.74241 | 8.99942 | [11 empty] | 10.22828 | 0.0584573 | 1.75378 | 31.7547 | 30.001 | -0.0293128 | -0.263812 | 8.73608 | 8.9999 | [11 empty] | 10.22177 | 0.0600776 | 1.80233 | 31.8023 | 30 | -0.0296849 | -0.267165 | 8.73287 | 9.00003 | [11 empty] | 10.15969 | 0.0587448 | 1.76234 | 31.7624 | 30 | -0.028567 | -0.257105 | 8.74294 | 9.00004 | [11 empty] | 10.18336 | 0.0595239 | 1.78571 | 31.7857 | 30 | -0.0307137 | -0.2764 | 8.72283 | 8.99924 | [11 empty] | 10.30651 | 0.0597302 | 1.79191 | 31.7919 | 30 | -0.0326654 | -0.293973 | 8.70557 | 8.99954 | [11 empty] | 10.24625 | 0.0582285 | 1.7469 | 31.7477 | 30.0008 | -0.0354409 | -0.318979 | 8.68134 | 9.00032 | [11 empty] | 10.31062 | 0.0579305 | 1.73792 | 31.7379 | 30 | -0.0317683 | -0.28591 | 8.71396 | 8.99987 | [11 empty] | 10.0307 | 0.0687792 | 2.06339 | 32.0636 | 30.0002 | -0.0299292 | -0.269362 | 8.73062 | 8.99998 | [11 empty] | 10.1618 | 0.0580072 | 1.74022 | 31.7402 | 30 | -0.0300119 | -0.270109 | 8.72996 | 9.00007 | [11 empty] | 10.12463 | 0.0608097 | 1.82429 | 31.8243 | 30 | -0.0292558 | -0.263295 | 8.73647 | 8.99977 | [11 empty] | 10.17374 | 0.0576888 | 1.73066 | 31.7307 | 30 | -0.0290941 | -0.261865 | 8.73875 | 9.00062 | [11 empty] | 10.14557 | 0.0601714 | 1.80514 | 31.8052 | 30 | -0.0314909 | -0.283409 | 8.71631 | 8.99972 | [11 empty] | 10.143 | 0.0582006 | 1.74607 | 31.7469 | 30.0008 | -0.032925 | -0.29632 | 8.70353 | 8.99985 | [11 empty] | 9.894421 | [19 empty] | 10.17812 | 0.0572454 | 1.71738 | 31.7177 | 30.0003 | -0.0354229 | -0.318798 | 8.68098 | 8.99977 | [11 empty] | 10.14484 | 0.0611479 | 1.83447 | 31.835 | 30.0005 | -0.0418526 | -0.376676 | 8.62338 | 9.00006 | [11 empty] | 10.16801 | 0.0622397 | 1.86718 | 31.867 | 29.9999 | -0.0433094 | -0.389763 | 8.60975 | 8.99951 | [11 empty] | 10.22844 | 0.0618516 | 1.85555 | 31.8556 | 30 | -0.0315607 | -0.284043 | 8.71586 | 8.9999 | [11 empty] | 10.21645 | 0.0601621 | 1.80488 | 31.8052 | 30.0003 | -0.0359643 | -0.323682 | 8.67641 | 9.0001
| 10.18531 | 0.0610454 | 1.83137 | 31.8315 | 30.0002 | -0.029163 | -0.262471 | 8.73766 | 9.00013 | [11 empty] | 10.17593 | 0.0581576 | 1.74476 | 31.7454 | 30.0006 | -0.028813 | -0.2593 | 8.74012 | 8.99942 | [11 empty] | 10.22583 | 0.058866 | 1.76604 | 31.767 | 30.001 | -0.0296249 | -0.266621 | 8.73327 | 8.9999 | [11 empty] | 10.21963 | 0.0604816 | 1.81445 | 31.8144 | 30 | -0.0299044 | -0.26914 | 8.73089 | 9.00003 | [11 empty] | 10.15567 | 0.0591401 | 1.7742 | 31.7742 | 30 | -0.0286541 | -0.257888 | 8.74215 | 9.00004 | [11 empty] | 10.18146 | 0.0599177 | 1.79753 | 31.7975 | 30 | -0.0310117 | -0.279082 | 8.72015 | 8.99924 | [11 empty] | 10.30399 | 0.0601225 | 1.80368 | 31.8037 | 30 | -0.0331332 | -0.298184 | 8.70135 | 8.99954 | [11 empty] | 10.23884 | 0.0586581 | 1.75979 | 31.7605 | 30.0008 | -0.0361053 | -0.324959 | 8.67536 | 9.00032 | [11 empty] | 10.30708 | 0.0583427 | 1.75028 | 31.7503 | 30 | -0.0322261 | -0.290031 | 8.70984 | 8.99987 | [11 empty] | 10.01501 | 0.0692136 | 2.07642 | 32.0766 | 30.0002 | -0.0299483 | -0.269534 | 8.73045 | 8.99998 | [11 empty] | 10.15994 | 0.0584004 | 1.75201 | 31.752 | 30 | -0.0302809 | -0.27253 | 8.72754 | 9.00007 | [11 empty] | 10.12146 | 0.0612153 | 1.83646 | 31.8364 | 30 | -0.0294401 | -0.264954 | 8.73481 | 8.99977 | [11 empty] | 10.17171 | 0.0580996 | 1.74299 | 31.743 | 30 | -0.0293187 | -0.263886 | 8.73673 | 9.00062 | [11 empty] | 10.14217 | 0.0605769 | 1.81731 | 31.8173 | 30 | -0.0317807 | -0.286018 | 8.7137 | 8.99972 | [11 empty] | 10.13988 | 0.0585924 | 1.75782 | 31.7586 | 30.0008 | -0.0333486 | -0.300132 | 8.69972 | 8.99985 | [11 empty] | 9.860192 | [19 empty] | 10.17062 | 0.0576523 | 1.72959 | 31.7299 | 30.0003 | -0.035982 | -0.32383 | 8.67594 | 8.99977 | [11 empty] | 10.13269 | 0.0615775 | 1.84736 | 31.8479 | 30.0005 | -0.0426909 | -0.384221 | 8.61584 | 9.00006 | [11 empty] | 10.15321 | 0.0626647 | 1.87993 | 31.8798 | 29.9999 | -0.044173 | -0.397535 | 8.60198 | 8.99951 | [11 empty] | 10.22253 | 0.06226 | 1.8678 | 31.8678 | 30 | -0.0317456 | -0.285707 | 8.7142 | 8.9999 | [11 empty] | 10.20748 | 0.0605761 | 1.8173 | 31.8176 | 30.0003 | -0.0364046 | -0.327645 | 8.67245 | 9.0001
| 10.18245 | 0.0614432 | 1.84331 | 31.8435 | 30.0002 | -0.0293421 | -0.264083 | 8.73605 | 9.00013 | [11 empty] | 10.17392 | 0.0585148 | 1.75548 | 31.7561 | 30.0006 | -0.0290742 | -0.261651 | 8.73777 | 8.99942 | [11 empty] | 10.22345 | 0.0592671 | 1.77807 | 31.779 | 30.001 | -0.0299359 | -0.26942 | 8.73048 | 8.9999 | [11 empty] | 10.21741 | 0.0608915 | 1.82674 | 31.8267 | 30 | -0.030158 | -0.271423 | 8.72861 | 9.00003 | [11 empty] | 10.15236 | 0.059544 | 1.78632 | 31.7863 | 30 | -0.0287817 | -0.259037 | 8.741 | 9.00004 | [11 empty] | 10.17965 | 0.0603167 | 1.8095 | 31.8095 | 30 | -0.0312895 | -0.281581 | 8.71765 | 8.99924 | [11 empty] | 10.3003 | 0.0605401 | 1.8162 | 31.8162 | 30 | -0.033618 | -0.302547 | 8.69699 | 8.99954 | [11 empty] | 10.23021 | 0.0590667 | 1.77204 | 31.7728 | 30.0008 | -0.036787 | -0.331095 | 8.66923 | 9.00032 | [11 empty] | 10.30304 | 0.0587588 | 1.76277 | 31.7628 | 30 | -0.0327118 | -0.294402 | 8.70547 | 8.99987 | [11 empty] | 9.997943 | 0.0696557 | 2.08969 | 32.0899 | 30.0002 | -0.0299392 | -0.269452 | 8.73053 | 8.99998 | [11 empty] | 10.15772 | 0.0588015 | 1.76405 | 31.7641 | 30 | -0.0305413 | -0.274873 | 8.72519 | 9.00007 | [11 empty] | 10.11867 | 0.0616203 | 1.84861 | 31.8486 | 30 | -0.0295994 | -0.266387 | 8.73338 | 8.99977 | [11 empty] | 10.16957 | 0.0585032 | 1.7551 | 31.7551 | 30 | -0.0295627 | -0.266082 | 8.73453 | 9.00062 | [11 empty] | 10.1388 | 0.0609837 | 1.82951 | 31.8295 | 30 | -0.0320558 | -0.288493 | 8.71123 | 8.99972 | [11 empty] | 10.13645 | 0.0589981 | 1.76999 | 31.7708 | 30.0008 | -0.0338056 | -0.304246 | 8.69561 | 8.99985 | [11 empty] | 9.824813 | [19 empty] | 10.16189 | 0.0580565 | 1.74171 | 31.742 | 30.0003 | -0.0365318 | -0.328778 | 8.671 | 8.99977 | [11 empty] | 10.11889 | 0.0620002 | 1.86004 | 31.8605 | 30.0005 | -0.0435627 | -0.392067 | 8.60799 | 9.00006 | [11 empty] | 10.13589 | 0.0631006 | 1.89301 | 31.8929 | 29.9999 | -0.0451005 | -0.405882 | 8.59363 | 8.99951 | [11 empty] | 10.21646 | 0.0626664 | 1.87999 | 31.88 | 30 | -0.0319104 | -0.28719 | 8.71271 | 8.9999 | [11 empty] | 10.19834 | 0.0610111 | 1.83035 | 31.8307 | 30.0003 | -0.0368272 | -0.331449 | 8.66865 | 9.0001
| 10.17955 | 0.0618507 | 1.85553 | 31.8557 | 30.0002 | -0.0294834 | -0.265355 | 8.73478 | 9.00013 | [11 empty] | 10.17176 | 0.0589568 | 1.76874 | 31.7694 | 30.0006 | -0.0293541 | -0.26417 | 8.73525 | 8.99942 | [11 empty] | 10.22085 | 0.0596812 | 1.7905 | 31.7915 | 30.001 | -0.0302742 | -0.272465 | 8.72743 | 8.9999 | [11 empty] | 10.21519 | 0.061295 | 1.83885 | 31.8388 | 30 | -0.0303954 | -0.273559 | 8.72647 | 9.00003 | [11 empty] | 10.1494 | 0.0599417 | 1.79825 | 31.7983 | 30 | -0.028889 | -0.260003 | 8.74004 | 9.00004 | [11 empty] | 10.17775 | 0.0607141 | 1.82142 | 31.8214 | 30 | -0.0315918 | -0.284302 | 8.71493 | 8.99924 | [11 empty] | 10.29513 | 0.0609558 | 1.82867 | 31.8287 | 30 | -0.0341332 | -0.307183 | 8.69236 | 8.99954 | [11 empty] | 10.221 | 0.0594981 | 1.78499 | 31.7857 | 30.0008 | -0.03751 | -0.337602 | 8.66272 | 9.00032 | [11 empty] | 10.29924 | 0.0591613 | 1.77484 | 31.7749 | 30 | -0.0332268 | -0.299037 | 8.70083 | 8.99987 | [11 empty] | 9.979613 | 0.0700868 | 2.10262 | 32.1028 | 30.0002 | -0.0299717 | -0.269745 | 8.73024 | 8.99998 | [11 empty] | 10.15609 | 0.0591933 | 1.7758 | 31.7758 | 30 | -0.030835 | -0.277517 | 8.72255 | 9.00007 | [11 empty] | 10.1158125 | 0.0620184 | 1.86055 | 31.8605 | 30 | -0.0297427 | -0.267677 | 8.73209 | 8.99977 | [11 empty] | 10.16757 | 0.0589102 | 1.76731 | 31.7673 | 30 | -0.0297859 | -0.268092 | 8.73252 | 9.00062 | [11 empty] | 10.13593 | 0.0613816 | 1.84145 | 31.8415 | 30 | -0.0323387 | -0.291039 | 8.70868 | 8.99972 | [11 empty] | 10.13272 | 0.0594052 | 1.78221 | 31.783 | 30.0008 | -0.0342687 | -0.308413 | 8.69144 | 8.99985 | [11 empty] | 9.788433 | [19 empty] | 10.1521 | 0.0584787 | 1.75438 | 31.7547 | 30.0003 | -0.0371288 | -0.334151 | 8.66562 | 8.99977 | [11 empty] | 10.10323 | 0.0624233 | 1.87273 | 31.8732 | 30.0005 | -0.0444597 | -0.40014 | 8.59992 | 9.00006 | [11 empty] | 10.11665 | 0.0635373 | 1.90611 | 31.906 | 29.9999 | -0.0460449 | -0.414381 | 8.58513 | 8.99951 | [11 empty] | 10.20937 | 0.0630737 | 1.89221 | 31.8922 | 30 | -0.0320866 | -0.288776 | 8.71113 | 8.9999 | [11 empty] | 10.18828 | 0.0614154 | 1.84248 | 31.8428 | 30.0003 | -0.0372926 | -0.335637 | 8.66446 | 9.0001
| 10.17582 | 0.0622548 | 1.86765 | 31.8678 | 30.0002 | -0.0296461 | -0.266819 | 8.73331 | 9.00013 | [11 empty] | 10.17036 | 0.0593622 | 1.7809 | 31.7815 | 30.0006 | -0.0295939 | -0.266328 | 8.7331 | 8.99942 | [11 empty] | 10.21832 | 0.0600873 | 1.80268 | 31.8036 | 30.001 | -0.0305943 | -0.275345 | 8.72455 | 8.9999 | [11 empty] | 10.21244 | 0.0617097 | 1.85129 | 31.8512 | 30 | -0.0306495 | -0.275846 | 8.72419 | 9.00003 | [11 empty] | 10.14573 | 0.0603442 | 1.81033 | 31.8103 | 30 | -0.028996 | -0.260965 | 8.73907 | 9.00004 | [11 empty] | 10.1755 | 0.0611108 | 1.83332 | 31.8333 | 30 | -0.0319006 | -0.287081 | 8.71215 | 8.99924 | [11 empty] | 10.29073 | 0.061361 | 1.84083 | 31.8408 | 30 | -0.034687 | -0.312167 | 8.68737 | 8.99954 | [11 empty] | 10.21131 | 0.0599057 | 1.79722 | 31.798 | 30.0008 | -0.0382438 | -0.344206 | 8.65611 | 9.00032 | [11 empty] | 10.29475 | 0.0595696 | 1.78709 | 31.7871 | 30 | -0.0337632 | -0.303865 | 8.696 | 8.99987 | [11 empty] | 9.958749 | 0.0705282 | 2.11586 | 32.1161 | 30.0002 | -0.0299576 | -0.269618 | 8.73037 | 8.99998 | [11 empty] | 10.15409375 | 0.0595985 | 1.78796 | 31.788 | 30 | -0.0311004 | -0.279906 | 8.72016 | 9.00007 | [11 empty] | 10.11318 | 0.0624195 | 1.87258 | 31.8726 | 30 | -0.0298993 | -0.269087 | 8.73068 | 8.99977 | [11 empty] | 10.16581 | 0.0593094 | 1.77928 | 31.7793 | 30 | -0.0300135 | -0.27014 | 8.73048 | 9.00062 | [11 empty] | 10.13259 | 0.0617798 | 1.8534 | 31.8534 | 30 | -0.0326142 | -0.293519 | 8.7062 | 8.99972 | [11 empty] | 10.12879 | 0.0598074 | 1.79427 | 31.7951 | 30.0008 | -0.0347598 | -0.312833 | 8.68702 | 8.99985 | [11 empty] | 9.751019 | [19 empty] | 10.14136 | 0.0588938 | 1.76683 | 31.7671 | 30.0003 | -0.0377269 | -0.339534 | 8.66024 | 8.99977 | [11 empty] | 10.08646 | 0.0628532 | 1.88563 | 31.8861 | 30.0005 | -0.0453552 | -0.408199 | 8.59186 | 9.00006 | [11 empty] | 10.09624 | 0.0639886 | 1.91965 | 31.9195 | 29.9999 | -0.0470359 | -0.4233 | 8.57621 | 8.99951 | [11 empty] | 10.20126 | 0.0634875 | 1.90463 | 31.9046 | 30 | -0.0322535 | -0.290278 | 8.70963 | 8.9999 | [11 empty] | 10.1779 | 0.0618313 | 1.85496 | 31.8553 | 30.0003 | -0.0377422 | -0.339683 | 8.66041 | 9.0001
| 10.17279 | 0.0626555 | 1.87968 | 31.8798 | 30.0002 | -0.0297963 | -0.26817 | 8.73196 | 9.00013 | [11 empty] | 10.16813 | 0.0597729 | 1.79322 | 31.7939 | 30.0006 | -0.0298393 | -0.268537 | 8.73089 | 8.99942 | [11 empty] | 10.215875 | 0.0604949 | 1.81491 | 31.8159 | 30.001 | -0.0309427 | -0.278481 | 8.72141 | 8.9999 | [11 empty] | 10.21003 | 0.0621089 | 1.86326 | 31.8632 | 30 | -0.0308826 | -0.277944 | 8.72209 | 9.00003 | [11 empty] | 10.14174 | 0.060741 | 1.82223 | 31.8222 | 30 | -0.0290972 | -0.261876 | 8.73816 | 9.00004 | [11 empty] | 10.17289 | 0.061511 | 1.84533 | 31.8453 | 30 | -0.0321947 | -0.289728 | 8.70951 | 8.99924 | [11 empty] | 10.28621 | 0.0617767 | 1.8533 | 31.8533 | 30 | -0.0352362 | -0.317109 | 8.68243 | 8.99954 | [11 empty] | 10.19948 | 0.0603398 | 1.81024 | 31.811 | 30.0008 | -0.0389853 | -0.35088 | 8.64944 | 9.00032 | [11 empty] | 10.28985 | 0.0599842 | 1.79953 | 31.7996 | 30 | -0.0342796 | -0.308512 | 8.69136 | 8.99987 | [11 empty] | 9.936015625 | 0.0709675 | 2.12904 | 32.1292 | 30.0002 | -0.0299627 | -0.269664 | 8.73032 | 8.99998 | [11 empty] | 10.15162 | 0.0600034 | 1.8001 | 31.8001 | 30 | -0.0313942 | -0.28255 | 8.71752 | 9.00007 | [11 empty] | 10.11025 | 0.0628226 | 1.88468 | 31.8847 | 30 | -0.0300364 | -0.27032 | 8.72944 | 8.99977 | [11 empty] | 10.16352 | 0.0597073 | 1.79122 | 31.7912 | 30 | -0.0302438 | -0.272213 | 8.7284 | 9.00062 | [11 empty] | 10.12944 | 0.062183 | 1.86549 | 31.8655 | 30 | -0.0328866 | -0.295971 | 8.70375 | 8.99972 | [11 empty] | 10.12437 | 0.0602117 | 1.8064 | 31.8072 | 30.0008 | -0.0352395 | -0.31715 | 8.6827 | 8.99985 | [11 empty] | 9.713605 | [19 empty] | 10.1296 | 0.0593228 | 1.7797 | 31.78 | 30.0003 | -0.0383153 | -0.344829 | 8.65495 | 8.99977 | [11 empty] | 10.06696875 | 0.0632837 | 1.89854 | 31.899 | 30.0005 | -0.0462945 | -0.416653 | 8.5834 | 9.00006 | [11 empty] | 10.07433 | 0.0644334 | 1.93299 | 31.9329 | 29.9999 | -0.0480186 | -0.432144 | 8.56737 | 8.99951 | [11 empty] | 10.19274 | 0.063901 | 1.91703 | 31.917 | 30 | -0.0323902 | -0.291509 | 8.7084 | 8.9999 | [11 empty] | 10.16659 | 0.0622482 | 1.86747 | 31.8678 | 30.0003 | -0.0381981 | -0.343787 | 8.65631 | 9.0001
| 10.16936 | 0.063052 | 1.89157 | 31.8917 | 30.0002 | -0.029927 | -0.269347 | 8.73079 | 9.00013 | [11 empty] | 10.16652 | 0.060162 | 1.8049 | 31.8055 | 30.0006 | -0.0301123 | -0.270994 | 8.72843 | 8.99942 | [11 empty] | 10.21277 | 0.0608934 | 1.82686 | 31.8278 | 30.001 | -0.0312833 | -0.281546 | 8.71835 | 8.9999 | [11 empty] | 10.20703 | 0.0625102 | 1.8753 | 31.8753 | 30 | -0.031135 | -0.280216 | 8.71982 | 9.00003 | [11 empty] | 10.13737 | 0.0611132 | 1.8334 | 31.8334 | 30 | -0.0291999 | -0.2628 | 8.73724 | 9.00004 | [11 empty] | 10.17019 | 0.061913 | 1.85739 | 31.8573 | 30 | -0.0325202 | -0.292657 | 8.70658 | 8.99924 | [11 empty] | 10.28065 | 0.062183 | 1.86549 | 31.8655 | 30 | -0.0358134 | -0.322305 | 8.67723 | 8.99954 | [11 empty] | 10.18644 | 0.0607681 | 1.82309 | 31.8238 | 30.0008 | -0.0397633 | -0.357882 | 8.64244 | 9.00032 | [11 empty] | 10.2848 | 0.0603972 | 1.81192 | 31.8119 | 30 | -0.034863 | -0.313762 | 8.68611 | 8.99987 | [11 empty] | 9.910736 | 0.0714169 | 2.14252 | 32.1427 | 30.0002 | -0.0299549 | -0.269594 | 8.73039 | 8.99998 | [11 empty] | 10.14907 | 0.0604074 | 1.81222 | 31.8122 | 30 | -0.0316762 | -0.285088 | 8.71498 | 9.00007 | [11 empty] | 10.10666 | 0.0632264 | 1.89679 | 31.8968 | 30 | -0.0301682 | -0.271506 | 8.72826 | 8.99977 | [11 empty] | 10.1619 | 0.0601075 | 1.80323 | 31.8033 | 30 | -0.0304733 | -0.274278 | 8.72634 | 9.00062 | [11 empty] | 10.12593 | 0.0625859 | 1.87758 | 31.8776 | 30 | -0.033148 | -0.298322 | 8.7014 | 8.99972 | [11 empty] | 10.11933 | 0.0606281 | 1.81889 | 31.8197 | 30.0008 | -0.0357662 | -0.321891 | 8.67796 | 8.99985 | [11 empty] | 9.67642 | [19 empty] | 10.11693 | 0.0597381 | 1.79216 | 31.7924 | 30.0003 | -0.0389445 | -0.350491 | 8.64928 | 8.99977 | [11 empty] | 10.04508 | 0.0637124 | 1.9114 | 31.9119 | 30.0005 | -0.0472293 | -0.425066 | 8.57499 | 9.00006 | [11 empty] | 10.0502 | 0.0648759 | 1.94627 | 31.9461 | 29.9999 | -0.0490272 | -0.441221 | 8.55829 | 8.99951 | [11 empty] | 10.18387 | 0.0643194 | 1.92958 | 31.9296 | 30 | -0.0325207 | -0.292683 | 8.70722 | 8.9999 | [11 empty] | 10.15392 | 0.0626651 | 1.87997 | 31.8803 | 30.0003 | -0.0386794 | -0.348118 | 8.65198 | 9.0001
| 10.16549 | 0.0634829 | 1.9045 | 31.9047 | 30.0002 | -0.0300401 | -0.270365 | 8.72977 | 9.00013 | [11 empty] | 10.16484 | 0.0605622 | 1.8169 | 31.8175 | 30.0006 | -0.0303751 | -0.273358 | 8.72607 | 8.99942 | [11 empty] | 10.21032 | 0.0612933 | 1.83886 | 31.8398 | 30.001 | -0.0316311 | -0.284677 | 8.71522 | 8.9999 | [11 empty] | 10.20515 | 0.062922 | 1.88766 | 31.8876 | 30 | -0.0313743 | -0.282369 | 8.71766 | 9.00003 | [11 empty] | 10.13244 | 0.0615567 | 1.8467 | 31.8467 | 30 | -0.0292897 | -0.263608 | 8.73643 | 9.00004 | [11 empty] | 10.16761 | 0.0623184 | 1.86955 | 31.8695 | 30 | -0.0328329 | -0.295471 | 8.70376 | 8.99924 | [11 empty] | 10.27499 | 0.062589 | 1.87767 | 31.8777 | 30 | -0.0364073 | -0.327649 | 8.67189 | 8.99954 | [11 empty] | 10.17153 | 0.0611928 | 1.83583 | 31.8366 | 30.0008 | -0.0406107 | -0.365509 | 8.63481 | 9.00032 | [11 empty] | 10.27975 | 0.0607925 | 1.82378 | 31.8238 | 30 | -0.0354467 | -0.319016 | 8.68085 | 8.99987 | [11 empty] | 9.881763 | 0.0718666 | 2.15601 | 32.1562 | 30.0002 | -0.0299794 | -0.269814 | 8.73017 | 8.99998 | [11 empty] | 10.14538 | 0.060815 | 1.82445 | 31.8245 | 30 | -0.0319673 | -0.287708 | 8.71236 | 9.00007 | [11 empty] | 10.10272 | 0.0636301 | 1.9089 | 31.9089 | 30 | -0.0303132 | -0.272812 | 8.72695 | 8.99977 | [11 empty] | 10.16003 | 0.0605055 | 1.81517 | 31.8152 | 30 | -0.0306934 | -0.27626 | 8.72436 | 9.00062 | [11 empty] | 10.12168 | 0.0629868 | 1.88961 | 31.8896 | 30 | -0.0334239 | -0.300806 | 8.69891 | 8.99972 | [11 empty] | 10.11316 | 0.0610404 | 1.83126 | 31.8321 | 30.0008 | -0.0363054 | -0.326744 | 8.67311 | 8.99985 | [11 empty] | 9.639214 | [19 empty] | 10.10236 | 0.0601632 | 1.80491 | 31.8052 | 30.0003 | -0.0395828 | -0.356236 | 8.64354 | 8.99977 | [11 empty] | 10.02015 | 0.0641567 | 1.92473 | 31.9252 | 30.0005 | -0.0482161 | -0.433947 | 8.56611 | 9.00006 | [11 empty] | 10.02387 | 0.0653271 | 1.95981 | 31.9597 | 29.9999 | -0.0500673 | -0.450581 | 8.54893 | 8.99951 | [11 empty] | 10.17325 | 0.0647361 | 1.94208 | 31.9421 | 30 | -0.0326475 | -0.293825 | 8.70608 | 8.9999 | [11 empty] | 10.13963 | 0.063085 | 1.89257 | 31.8929 | 30.0003 | -0.0391827 | -0.352648 | 8.64745 | 9.0001
| 10.16084 | 0.0638797 | 1.9164 | 31.9166 | 30.0002 | -0.0301856 | -0.271674 | 8.72846 | 9.00013 | [11 empty] | 10.16232 | 0.0609647 | 1.82898 | 31.8296 | 30.0006 | -0.0306381 | -0.275725 | 8.7237 | 8.99942 | [11 empty] | 10.20784 | 0.0616889 | 1.85073 | 31.8517 | 30.001 | -0.032001 | -0.288006 | 8.71189 | 8.9999 | [11 empty] | 10.20269 | 0.0633219 | 1.89966 | 31.8996 | 30 | -0.0315995 | -0.284397 | 8.71564 | 9.00003 | [11 empty] | 10.12744 | 0.0619663 | 1.85899 | 31.859 | 30 | -0.0293734 | -0.264362 | 8.73568 | 9.00004 | [11 empty] | 10.16388 | 0.0627198 | 1.88159 | 31.8816 | 30 | -0.0331649 | -0.298458 | 8.70078 | 8.99924 | [11 empty] | 10.26955 | 0.0630005 | 1.89001 | 31.89 | 30 | -0.0370255 | -0.333212 | 8.66633 | 8.99954 | [11 empty] | 10.15496 | 0.0616174 | 1.84857 | 31.8493 | 30.0008 | -0.0414276 | -0.372862 | 8.62746 | 9.00032 | [11 empty] | 10.27458 | 0.0612082 | 1.83625 | 31.8363 | 30 | -0.0360512 | -0.324456 | 8.67541 | 8.99987 | [11 empty] | 9.851065 | 0.072331 | 2.16995 | 32.1701 | 30.0002 | -0.0299655 | -0.269689 | 8.73029 | 8.99998 | [11 empty] | 10.14216 | 0.0612266 | 1.8368 | 31.8368 | 30 | -0.0322586 | -0.29033 | 8.70974 | 9.00007 | [11 empty] | 10.09914 | 0.0640369 | 1.92111 | 31.9211 | 30 | -0.0304301 | -0.273864 | 8.7259 | 8.99977 | [11 empty] | 10.15779 | 0.0609114 | 1.82734 | 31.8274 | 30 | -0.0309191 | -0.278291 | 8.72232 | 9.00062 | [11 empty] | 10.11782 | 0.0633963 | 1.90189 | 31.9019 | 30 | -0.0336956 | -0.303251 | 8.69647 | 8.99972 | [11 empty] | 10.10673 | 0.0614565 | 1.84374 | 31.8446 | 30.0008 | -0.036874 | -0.33186 | 8.66799 | 8.99985 | [11 empty] | 9.601491 | [19 empty] | 10.08593 | 0.060601 | 1.81805 | 31.8183 | 30.0003 | -0.0402127 | -0.361905 | 8.63787 | 8.99977 | [11 empty] | 9.992254 | 0.0646096 | 1.93832 | 31.9388 | 30.0005 | -0.0492174 | -0.44296 | 8.5571 | 9.00006 | [11 empty] | 9.995055 | 0.0657778 | 1.97332 | 31.9732 | 29.9999 | -0.0511129 | -0.459991 | 8.53952 | 8.99951 | [11 empty] | 10.16126 | 0.0651665 | 1.955 | 31.955 | 30 | -0.0327651 | -0.294882 | 8.70502 | 8.9999 | [11 empty] | 10.12392 | 0.0635069 | 1.90523 | 31.9056 | 30.0003 | -0.0396749 | -0.357078 | 8.64302 | 9.0001
| 10.15597 | 0.0642926 | 1.92879 | 31.929 | 30.0002 | -0.0303084 | -0.27278 | 8.72736 | 9.00013 | [11 empty] | 10.15982 | 0.0613626 | 1.84092 | 31.8416 | 30.0006 | -0.0309076 | -0.278151 | 8.72127 | 8.99942 | [11 empty] | 10.20475 | 0.0621025 | 1.86313 | 31.8641 | 30.001 | -0.0323896 | -0.291503 | 8.70839 | 8.9999 | [11 empty] | 10.19914 | 0.0637176 | 1.91152 | 31.9115 | 30 | -0.0318606 | -0.286747 | 8.71329 | 9.00003 | [11 empty] | 10.12139 | 0.0623878 | 1.87164 | 31.8716 | 30 | -0.0294374 | -0.264938 | 8.7351 | 9.00004 | [11 empty] | 10.15996 | 0.0631423 | 1.89427 | 31.8942 | 30 | -0.0334993 | -0.301468 | 8.69777 | 8.99924 | [11 empty] | 10.26342 | 0.0634091 | 1.90227 | 31.9023 | 30 | -0.0376674 | -0.338989 | 8.66055 | 8.99954 | [11 empty] | 10.13637 | 0.06205 | 1.86155 | 31.8623 | 30.0008 | -0.042316 | -0.380857 | 8.61946 | 9.00032 | [11 empty] | 10.26863 | 0.0616076 | 1.84823 | 31.8483 | 30 | -0.0366787 | -0.330104 | 8.66977 | 8.99987 | [11 empty] | 9.818328125 | 0.0727877 | 2.18365 | 32.1838 | 30.0002 | -0.0299674 | -0.269706 | 8.73028 | 8.99998 | [11 empty] | 10.13894 | 0.0616334 | 1.849 | 31.849 | 30 | -0.0325656 | -0.293092 | 8.70697 | 9.00007 | [11 empty] | 10.09503125 | 0.0644471 | 1.93341 | 31.9334 | 30 | -0.0305475 | -0.27492 | 8.72484 | 8.99977 | [11 empty] | 10.15598 | 0.0612993 | 1.83898 | 31.839 | 30 | -0.031136 | -0.280244 | 8.72037 | 9.00062 | [11 empty] | 10.11374 | 0.0638039 | 1.91412 | 31.9141 | 30 | -0.0339709 | -0.305729 | 8.69399 | 8.99972 | [11 empty] | 10.10028 | 0.0618694 | 1.85613 | 31.8569 | 30.0008 | -0.037468 | -0.337207 | 8.66265 | 8.99985 | [11 empty] | 9.563539 | [19 empty] | 10.06898 | 0.0610349 | 1.83106 | 31.8313 | 30.0003 | -0.040851 | -0.367649 | 8.63212 | 8.99977 | [11 empty] | 9.962140625 | 0.0650684 | 1.95208 | 31.9526 | 30.0005 | -0.0502501 | -0.452254 | 8.5478 | 9.00006 | [11 empty] | 9.965089 | 0.0662257 | 1.98676 | 31.9866 | 29.9999 | -0.0521788 | -0.469583 | 8.52993 | 8.99951 | [11 empty] | 10.14819 | 0.0655977 | 1.96793 | 31.9679 | 30 | -0.0328728 | -0.295852 | 8.70405 | 8.9999 | [11 empty] | 10.1075 | 0.0639481 | 1.91846 | 31.9188 | 30.0003 | -0.0401905 | -0.361719 | 8.63838 | 9.0001
| 10.15104 | 0.0647063 | 1.9412 | 31.9414 | 30.0002 | -0.0304329 | -0.2739 | 8.72623 | 9.00013 | [11 empty] | 10.1572 | 0.0617667 | 1.85304 | 31.8537 | 30.0006 | -0.0311848 | -0.280645 | 8.71878 | 8.99942 | [11 empty] | 10.20175 | 0.0625079 | 1.8753 | 31.8763 | 30.001 | -0.0327686 | -0.294914 | 8.70498 | 8.9999 | [11 empty] | 10.19597 | 0.0641236 | 1.92371 | 31.9237 | 30 | -0.0321007 | -0.288907 | 8.71112 | 9.00003 | [11 empty] | 10.11398 | 0.0628077 | 1.88423 | 31.8842 | 30 | -0.0295254 | -0.26573 | 8.73431 | 9.00004 | [11 empty] | 10.15563 | 0.0635556 | 1.90666 | 31.9066 | 30 | -0.033827 | -0.304417 | 8.69482 | 8.99924 | [11 empty] | 10.25698 | 0.0638127 | 1.91438 | 31.9144 | 30 | -0.0383449 | -0.345086 | 8.65445 | 8.99954 | [11 empty] | 10.11463 | 0.0624913 | 1.87479 | 31.8755 | 30.0008 | -0.0432229 | -0.38902 | 8.6113 | 9.00032 | [11 empty] | 10.26171 | 0.0620074 | 1.86022 | 31.8602 | 30 | -0.0373365 | -0.336024 | 8.66385 | 8.99987 | [11 empty] | 9.78261 | 0.0732652 | 2.19797 | 32.1982 | 30.0002 | -0.0299499 | -0.269548 | 8.73044 | 8.99998 | [11 empty] | 10.1347 | 0.0620389 | 1.86117 | 31.8612 | 30 | -0.0328787 | -0.29591 | 8.70415 | 9.00007 | [11 empty] | 10.09011 | 0.064851 | 1.94553 | 31.9455 | 30 | -0.0306642 | -0.275971 | 8.72379 | 8.99977 | [11 empty] | 10.15362 | 0.0617047 | 1.85114 | 31.8512 | 30 | -0.0313628 | -0.282285 | 8.71833 | 9.00062 | [11 empty] | 10.10867 | 0.0642127 | 1.92638 | 31.9264 | 30 | -0.0342377 | -0.30813 | 8.69159 | 8.99972 | [11 empty] | 10.09324 | 0.0622862 | 1.86864 | 31.8694 | 30.0008 | -0.0380706 | -0.34263 | 8.65722 | 8.99985 | [11 empty] | 9.524642 | [19 empty] | 10.05084 | 0.0614753 | 1.84428 | 31.8446 | 30.0003 | -0.0414936 | -0.373433 | 8.62634 | 8.99977 | [11 empty] | 9.929351 | 0.0655278 | 1.96587 | 31.9664 | 30.0005 | -0.0513107 | -0.461799 | 8.53826 | 9.00006 | [11 empty] | 9.932741 | 0.0666915 | 2.00074 | 32.0006 | 29.9999 | -0.0532495 | -0.479219 | 8.52029 | 8.99951 | [11 empty] | 10.13406 | 0.0660247 | 1.98074 | 31.9808 | 30 | -0.0329659 | -0.29669 | 8.70321 | 8.9999 | [11 empty] | 10.08843 | 0.0643758 | 1.93129 | 31.9316 | 30.0003 | -0.040745 | -0.366709 | 8.63339 | 9.0001
| 10.14539 | 0.0651135 | 1.95341 | 31.9536 | 30.0002 | -0.0305269 | -0.274746 | 8.72539 | 9.00013 | [11 empty] | 10.15499 | 0.0621708 | 1.86516 | 31.8658 | 30.0006 | -0.0314612 | -0.283133 | 8.71629 | 8.99942 | [11 empty] | 10.19818 | 0.0629065 | 1.88726 | 31.8882 | 30.001 | -0.0331706 | -0.298532 | 8.70136 | 8.9999 | [11 empty] | 10.19247 | 0.0645283 | 1.93585 | 31.9358 | 30 | -0.0323418 | -0.291078 | 8.70895 | 9.00003 | [11 empty] | 10.10773 | 0.063221 | 1.89663 | 31.8966 | 30 | -0.0295647 | -0.266083 | 8.73396 | 9.00004 | [11 empty] | 10.15082 | 0.0639657 | 1.91897 | 31.9189 | 30 | -0.0341669 | -0.307476 | 8.69176 | 8.99924 | [11 empty] | 10.24888 | 0.0642255 | 1.92677 | 31.9268 | 30 | -0.0390526 | -0.351456 | 8.64808 | 8.99954 | [11 empty] | 10.08953 | 0.0629301 | 1.88795 | 31.8887 | 30.0008 | -0.0441704 | -0.397548 | 8.60277 | 9.00032 | [11 empty] | 10.25363 | 0.0624377 | 1.87313 | 31.8732 | 30 | -0.0380381 | -0.342338 | 8.65753 | 8.99987 | [11 empty] | 9.745303 | 0.0737302 | 2.21192 | 32.2121 | 30.0002 | -0.0299618 | -0.269656 | 8.73033 | 8.99998 | [11 empty] | 10.13065 | 0.0624458 | 1.87338 | 31.8734 | 30 | -0.0331846 | -0.298664 | 8.7014 | 9.00007 | [11 empty] | 10.08433 | 0.0652807 | 1.95842 | 31.9584 | 30 | -0.0307663 | -0.276889 | 8.72288 | 8.99977 | [11 empty] | 10.15124 | 0.0621082 | 1.86325 | 31.8633 | 30 | -0.0315804 | -0.284243 | 8.71637 | 9.00062 | [11 empty] | 10.1027 | 0.0646261 | 1.93878 | 31.9388 | 30 | -0.034515 | -0.310626 | 8.68909 | 8.99972 | [11 empty] | 10.08596 | 0.0627066 | 1.88125 | 31.8821 | 30.0008 | -0.0386717 | -0.348039 | 8.65181 | 8.99985 | [11 empty] | 9.4855625 | [19 empty] | 10.03146 | 0.0619188 | 1.85758 | 31.8579 | 30.0003 | -0.0421325 | -0.379183 | 8.62059 | 8.99977 | [11 empty] | 9.893692 | 0.0659904 | 1.97975 | 31.9802 | 30.0005 | -0.0523944 | -0.471553 | 8.5285 | 9.00006 | [11 empty] | 9.89857 | 0.0671547 | 2.01463 | 32.0145 | 29.9999 | -0.0543327 | -0.488967 | 8.51054 | 8.99951 | [11 empty] | 10.11825 | 0.0664584 | 1.99375 | 31.9938 | 30 | -0.0330358 | -0.297319 | 8.70258 | 8.9999 | [11 empty] | 10.06665 | 0.0648182 | 1.94457 | 31.9449 | 30.0003 | -0.0412691 | -0.371426 | 8.62867 | 9.0001
| 10.1395 | 0.0655351 | 1.96606 | 31.9662 | 30.0002 | -0.0306254 | -0.275632 | 8.7245 | 9.00013 | [11 empty] | 10.15221 | 0.0625752 | 1.8773 | 31.8779 | 30.0006 | -0.0317315 | -0.285566 | 8.71386 | 8.99942 | [11 empty] | 10.19457 | 0.0633146 | 1.8995 | 31.9005 | 30.001 | -0.0335749 | -0.302171 | 8.69772 | 8.9999 | [11 empty] | 10.18885 | 0.0649305 | 1.94791 | 31.9479 | 30 | -0.0325777 | -0.2932 | 8.70683 | 9.00003 | [11 empty] | 10.10062 | 0.0636416 | 1.90925 | 31.9093 | 30 | -0.0296185 | -0.266567 | 8.73347 | 9.00004 | [11 empty] | 10.14619 | 0.0643803 | 1.93141 | 31.9314 | 30 | -0.0345121 | -0.310582 | 8.68865 | 8.99924 | [11 empty] | 10.2399 | 0.0646499 | 1.9395 | 31.9395 | 30 | -0.0397954 | -0.35814 | 8.6414 | 8.99954 | [11 empty] | 10.06135 | 0.0633736 | 1.90126 | 31.902 | 30.0008 | -0.0451588 | -0.406444 | 8.59388 | 9.00032 | [11 empty] | 10.24513 | 0.062849 | 1.88547 | 31.8855 | 30 | -0.0387481 | -0.348728 | 8.65114 | 8.99987 | [11 empty] | 9.706552 | 0.0742178 | 2.22655 | 32.2267 | 30.0002 | -0.0299476 | -0.269528 | 8.73046 | 8.99998 | [11 empty] | 10.12625 | 0.0628536 | 1.88561 | 31.8856 | 30 | -0.0334729 | -0.301258 | 8.69881 | 9.00007 | [11 empty] | 10.07868 | 0.0657021 | 1.97106 | 31.9711 | 30 | -0.0308685 | -0.277809 | 8.72196 | 8.99977 | [11 empty] | 10.14852 | 0.0625172 | 1.87552 | 31.8755 | 30 | -0.031807 | -0.286283 | 8.71433 | 9.00062 | [11 empty] | 10.09659 | 0.0650399 | 1.9512 | 31.9512 | 30 | -0.0347756 | -0.312971 | 8.68675 | 8.99972 | [11 empty] | 10.07817 | 0.0631168 | 1.89355 | 31.8944 | 30.0008 | -0.0392795 | -0.35351 | 8.64634 | 8.99985 | [11 empty] | 9.44597 | [19 empty] | 10.01103 | 0.0623557 | 1.87069 | 31.871 | 30.0003 | -0.0427677 | -0.3849 | 8.61487 | 8.99977 | [11 empty] | 9.856555 | 0.0664699 | 1.99413 | 31.9946 | 30.0005 | -0.0535018 | -0.481519 | 8.51854 | 9.00006 | [11 empty] | 9.863405 | 0.067626 | 2.02877 | 32.0286 | 29.9999 | -0.0554226 | -0.498776 | 8.50074 | 8.99951 | [11 empty] | 10.10047 | 0.0668905 | 2.00672 | 32.0067 | 30 | -0.0331122 | -0.298006 | 8.7019 | 8.9999 | [11 empty] | 10.04384 | 0.0652634 | 1.95792 | 31.9582 | 30.0003 | -0.0418647 | -0.376786 | 8.62331 | 9.0001
| 10.13306 | 0.0659348 | 1.97805 | 31.9782 | 30.0002 | -0.0307173 | -0.27646 | 8.72367 | 9.00013 | [11 empty] | 10.14938 | 0.0629785 | 1.8894 | 31.89 | 30.0006 | -0.0320142 | -0.288109 | 8.71131 | 8.99942 | [11 empty] | 10.19072 | 0.0637232 | 1.91176 | 31.9127 | 30.001 | -0.0340098 | -0.306085 | 8.69381 | 8.9999 | [11 empty] | 10.18499 | 0.0653453 | 1.96036 | 31.9603 | 30 | -0.0328189 | -0.295372 | 8.70466 | 9.00003 | [11 empty] | 10.09236 | 0.0640589 | 1.92177 | 31.9218 | 30 | -0.0296729 | -0.267058 | 8.73298 | 9.00004 | [11 empty] | 10.14148 | 0.0647881 | 1.94364 | 31.9436 | 30 | -0.0348383 | -0.313518 | 8.68572 | 8.99924 | [11 empty] | 10.23103 | 0.0650672 | 1.95201 | 31.952 | 30 | -0.0405597 | -0.365018 | 8.63452 | 8.99954 | [11 empty] | 10.02977 | 0.063839 | 1.91522 | 31.916 | 30.0008 | -0.0461973 | -0.41579 | 8.58453 | 9.00032 | [11 empty] | 10.23586 | 0.0632534 | 1.8976 | 31.8976 | 30 | -0.0394864 | -0.355372 | 8.6445 | 8.99987 | [11 empty] | 9.667755 | 0.0747026 | 2.24109 | 32.2413 | 30.0002 | -0.029955 | -0.269594 | 8.73039 | 8.99998 | [11 empty] | 10.12163 | 0.0632507 | 1.89752 | 31.8975 | 30 | -0.0337926 | -0.304136 | 8.69593 | 9.00007 | [11 empty] | 10.07283 | 0.0661068 | 1.9832 | 31.9832 | 30 | -0.0309567 | -0.278603 | 8.72116 | 8.99977 | [11 empty] | 10.14511 | 0.0629271 | 1.88781 | 31.8878 | 30 | -0.0320299 | -0.288289 | 8.71233 | 9.00062 | [11 empty] | 10.0902 | 0.0654618 | 1.96386 | 31.9639 | 30 | -0.0350502 | -0.315442 | 8.68428 | 8.99972 | [11 empty] | 10.07028 | 0.0635251 | 1.90581 | 31.9066 | 30.0008 | -0.039936 | -0.359418 | 8.64044 | 8.99985 | [11 empty] | 9.404291 | [19 empty] | 9.989942 | 0.0627959 | 1.88389 | 31.8842 | 30.0003 | -0.0433824 | -0.390432 | 8.60934 | 8.99977 | [11 empty] | 9.81939 | 0.0669442 | 2.00836 | 32.0089 | 30.0005 | -0.0546395 | -0.491759 | 8.5083 | 9.00006 | [11 empty] | 9.826936 | 0.0680848 | 2.04253 | 32.0424 | 29.9999 | -0.0565299 | -0.508741 | 8.49077 | 8.99951 | [11 empty] | 10.08117 | 0.0673291 | 2.01987 | 32.0199 | 30 | -0.0331632 | -0.298466 | 8.70144 | 8.9999 | [11 empty] | 10.01812 | 0.0657149 | 1.97147 | 31.9718 | 30.0003 | -0.0424913 | -0.382425 | 8.61767 | 9.0001
| 10.1271875 | 0.0663406 | 1.99023 | 31.9904 | 30.0002 | -0.0308018 | -0.27722 | 8.72291 | 9.00013 | [11 empty] | 10.14615 | 0.0633892 | 1.90172 | 31.9024 | 30.0006 | -0.0322871 | -0.290566 | 8.70886 | 8.99942 | [11 empty] | 10.18633 | 0.0641293 | 1.92394 | 31.9249 | 30.001 | -0.0344555 | -0.310095 | 8.6898 | 8.9999 | [11 empty] | 10.18035 | 0.0657471 | 1.97241 | 31.9724 | 30 | -0.0330646 | -0.297582 | 8.70245 | 9.00003 | [11 empty] | 10.08475 | 0.0644725 | 1.93417 | 31.9342 | 30 | -0.0297287 | -0.26756 | 8.73248 | 9.00004 | [11 empty] | 10.13633 | 0.0651862 | 1.95558 | 31.9555 | 30 | -0.0351799 | -0.316592 | 8.68264 | 8.99924 | [11 empty] | 10.22124 | 0.0654849 | 1.96455 | 31.9645 | 30 | -0.0413417 | -0.372056 | 8.62748 | 8.99954 | [11 empty] | 9.994822 | 0.0643117 | 1.9294 | 31.9302 | 30.0008 | -0.0472478 | -0.425246 | 8.57507 | 9.00032 | [11 empty] | 10.22589 | 0.0636751 | 1.91025 | 31.9103 | 30 | -0.0402691 | -0.362416 | 8.63745 | 8.99987 | [11 empty] | 9.627675 | 0.0751807 | 2.25544 | 32.2556 | 30.0002 | -0.0299471 | -0.269524 | 8.73046 | 8.99998 | [11 empty] | 10.11699 | 0.0636618 | 1.90985 | 31.9099 | 30 | -0.0341036 | -0.306935 | 8.69313 | 9.00007 | [11 empty] | 10.06679 | 0.0665182 | 1.99555 | 31.9955 | 30 | -0.0310338 | -0.279296 | 8.72047 | 8.99977 | [11 empty] | 10.14169 | 0.0633326 | 1.89998 | 31.9 | 30 | -0.0322416 | -0.290195 | 8.71042 | 9.00062 | [11 empty] | 10.08357 | 0.0658775 | 1.97633 | 31.9764 | 30 | -0.0352961 | -0.317655 | 8.68206 | 8.99972 | [11 empty] | 10.06172 | 0.0639385 | 1.91821 | 31.919 | 30.0008 | -0.040607 | -0.365457 | 8.6344 | 8.99985 | [11 empty] | 9.362104 | [19 empty] | 9.967826 | 0.0632384 | 1.89717 | 31.8974 | 30.0003 | -0.0439927 | -0.395925 | 8.60385 | 8.99977 | [11 empty] | 9.78093 | 0.06743 | 2.02294 | 32.0234 | 30.0005 | -0.0557732 | -0.501962 | 8.4981 | 9.00006 | [11 empty] | 9.790379 | 0.0685782 | 2.05734 | 32.0572 | 29.9999 | -0.0576309 | -0.51865 | 8.48086 | 8.99951 | [11 empty] | 10.06046 | 0.0677636 | 2.03291 | 32.0329 | 30 | -0.0332058 | -0.298849 | 8.70105 | 8.9999 | [11 empty] | 9.990374 | 0.0661715 | 1.98517 | 31.9855 | 30.0003 | -0.0431432 | -0.388293 | 8.6118 | 9.0001
| 10.12072 | 0.0667557 | 2.00268 | 32.0028 | 30.0002 | -0.0308676 | -0.277813 | 8.72232 | 9.00013 | [11 empty] | 10.14286 | 0.0638017 | 1.91409 | 31.9147 | 30.0006 | -0.0325722 | -0.293131 | 8.70629 | 8.99942 | [11 empty] | 10.18154 | 0.0645388 | 1.93623 | 31.9372 | 30.001 | -0.0349173 | -0.314252 | 8.68564 | 8.9999 | [11 empty] | 10.17556 | 0.0661599 | 1.9848 | 31.9848 | 30 | -0.0332876 | -0.299589 | 8.70044 | 9.00003 | [11 empty] | 10.07627 | 0.0648822 | 1.94647 | 31.9465 | 30 | -0.0297561 | -0.267806 | 8.73223 | 9.00004 | [11 empty] | 10.13156 | 0.0655984 | 1.96795 | 31.9679 | 30 | -0.0355226 | -0.319677 | 8.67956 | 8.99924 | [11 empty] | 10.21051 | 0.0659065 | 1.97719 | 31.9772 | 30 | -0.0421652 | -0.379467 | 8.62007 | 8.99954 | [11 empty] | 9.95728125 | 0.0647942 | 1.94387 | 31.9446 | 30.0008 | -0.0483745 | -0.435386 | 8.56493 | 9.00032 | [11 empty] | 10.21495 | 0.0641003 | 1.92301 | 31.923 | 30 | -0.0410638 | -0.369569 | 8.6303 | 8.99987 | [11 empty] | 9.585890625 | 0.0756658 | 2.26999 | 32.2702 | 30.0002 | -0.0299347 | -0.269412 | 8.73057 | 8.99998 | [11 empty] | 10.11222 | 0.0640661 | 1.92198 | 31.922 | 30 | -0.0344143 | -0.309731 | 8.69034 | 9.00007 | [11 empty] | 10.06026 | 0.0669294 | 2.00788 | 32.0079 | 30 | -0.031096 | -0.279856 | 8.71991 | 8.99977 | [11 empty] | 10.13815 | 0.0637442 | 1.91233 | 31.9124 | 30 | -0.0324387 | -0.291968 | 8.70865 | 9.00062 | [11 empty] | 10.07646 | 0.0662913 | 1.98874 | 31.9888 | 30 | -0.0355487 | -0.319928 | 8.67979 | 8.99972 | [11 empty] | 10.05188 | 0.0643594 | 1.93083 | 31.9316 | 30.0008 | -0.0413028 | -0.371719 | 8.62813 | 8.99985 | [11 empty] | 9.319828125 | [19 empty] | 9.944441 | 0.0636838 | 1.91053 | 31.9108 | 30.0003 | -0.0445805 | -0.401215 | 8.59856 | 8.99977 | [11 empty] | 9.74253125 | 0.067911 | 2.03736 | 32.0379 | 30.0005 | -0.0569129 | -0.512219 | 8.48784 | 9.00006 | [11 empty] | 9.752379 | 0.0690505 | 2.07151 | 32.0714 | 29.9999 | -0.0587457 | -0.528683 | 8.47083 | 8.99951 | [11 empty] | 10.03684 | 0.0682048 | 2.04614 | 32.0462 | 30 | -0.0332329 | -0.299093 | 8.70081 | 8.9999 | [11 empty] | 9.959728 | 0.0666243 | 1.99875 | 31.9991 | 30.0003 | -0.043834 | -0.39451 | 8.60559 | 9.0001
| 10.11358 | 0.0671629 | 2.0149 | 32.0151 | 30.0002 | -0.0309426 | -0.278488 | 8.72165 | 9.00013 | [11 empty] | 10.13934 | 0.064198 | 1.92598 | 31.9266 | 30.0006 | -0.0328339 | -0.295486 | 8.70394 | 8.99942 | [11 empty] | 10.17664 | 0.064955 | 1.94871 | 31.9497 | 30.001 | -0.0354164 | -0.318744 | 8.68115 | 8.9999 | [11 empty] | 10.17049 | 0.0665732 | 1.99719 | 31.9972 | 30 | -0.0335104 | -0.301595 | 8.69844 | 9.00003 | [11 empty] | 10.06801 | 0.0653045 | 1.95914 | 31.9591 | 30 | -0.0297817 | -0.268036 | 8.732 | 9.00004 | [11 empty] | 10.12537 | 0.0660068 | 1.9802 | 31.9802 | 30 | -0.0358465 | -0.322591 | 8.67664 | 8.99924 | [11 empty] | 10.19854 | 0.0663319 | 1.98996 | 31.9899 | 30 | -0.0430232 | -0.387189 | 8.61235 | 8.99954 | [11 empty] | 9.917479 | 0.065277 | 1.95836 | 31.9591 | 30.0008 | -0.0495385 | -0.445863 | 8.55446 | 9.00032 | [11 empty] | 10.20188 | 0.0645266 | 1.9358 | 31.9358 | 30 | -0.0418804 | -0.376918 | 8.62295 | 8.99987 | [11 empty] | 9.543185 | 0.0761595 | 2.2848 | 32.285 | 30.0002 | -0.02995 | -0.26955 | 8.73043 | 8.99998 | [11 empty] | 10.10607 | 0.0644724 | 1.93417 | 31.9342 | 30 | -0.0347439 | -0.312698 | 8.68737 | 9.00007 | [11 empty] | 10.05352 | 0.0673454 | 2.02036 | 32.0204 | 30 | -0.0311842 | -0.280651 | 8.71911 | 8.99977 | [11 empty] | 10.13374 | 0.0641553 | 1.92466 | 31.9247 | 30 | -0.0326572 | -0.293935 | 8.70668 | 9.00062 | [11 empty] | 10.06912 | 0.0667052 | 2.00116 | 32.0012 | 30 | -0.0358135 | -0.322312 | 8.67741 | 8.99972 | [11 empty] | 10.04077 | 0.0647783 | 1.9434 | 31.9442 | 30.0008 | -0.0420461 | -0.378409 | 8.62144 | 8.99985 | [11 empty] | 9.276671 | [19 empty] | 9.919668 | 0.0641307 | 1.92394 | 31.9242 | 30.0003 | -0.045164 | -0.406465 | 8.59331 | 8.99977 | [11 empty] | 9.704215 | 0.0683998 | 2.05203 | 32.0525 | 30.0005 | -0.0580638 | -0.522577 | 8.47748 | 9.00006 | [11 empty] | 9.713063 | 0.0695229 | 2.08568 | 32.0855 | 29.9999 | -0.0598433 | -0.53856 | 8.46095 | 8.99951 | [11 empty] | 10.01024 | 0.0686451 | 2.05935 | 32.0594 | 30 | -0.0332635 | -0.299368 | 8.70054 | 8.9999 | [11 empty] | 9.92653125 | 0.0670804 | 2.01243 | 32.0128 | 30.0003 | -0.0445473 | -0.40093 | 8.59917 | 9.0001
| 10.10639 | 0.0675726 | 2.02719 | 32.0274 | 30.0002 | -0.030999 | -0.278996 | 8.72114 | 9.00013 | [11 empty] | 10.13526 | 0.0646148 | 1.93849 | 31.9391 | 30.0006 | -0.033123 | -0.298088 | 8.70134 | 8.99942 | [11 empty] | 10.17081 | 0.0653716 | 1.96121 | 31.9622 | 30.001 | -0.0359112 | -0.323197 | 8.6767 | 8.9999 | [11 empty] | 10.16437 | 0.0669824 | 2.00947 | 32.0094 | 30 | -0.0337311 | -0.303581 | 8.69645 | 9.00003 | [11 empty] | 10.05895 | 0.0657239 | 1.97172 | 31.9717 | 30 | -0.0298173 | -0.268357 | 8.73168 | 9.00004 | [11 empty] | 10.11881 | 0.0664218 | 1.99265 | 31.9926 | 30 | -0.0362046 | -0.325814 | 8.67342 | 8.99924 | [11 empty] | 10.18488 | 0.0667578 | 2.00273 | 32.0027 | 30 | -0.0439237 | -0.395293 | 8.60425 | 8.99954 | [11 empty] | 9.877001 | 0.0657763 | 1.97334 | 31.9741 | 30.0008 | -0.0507227 | -0.456521 | 8.5438 | 9.00032 | [11 empty] | 10.18819 | 0.064954 | 1.94862 | 31.9486 | 30 | -0.0427612 | -0.384846 | 8.61502 | 8.99987 | [11 empty] | 9.500515625 | 0.0766647 | 2.29996 | 32.3002 | 30.0002 | -0.0299343 | -0.269408 | 8.73058 | 8.99998 | [11 empty] | 10.10041 | 0.0648887 | 1.94666 | 31.9467 | 30 | -0.0350537 | -0.315485 | 8.68458 | 9.00007 | [11 empty] | 10.04648 | 0.0677632 | 2.0329 | 32.0329 | 30 | -0.0312099 | -0.280881 | 8.71888 | 8.99977 | [11 empty] | 10.12965 | 0.0645631 | 1.93689 | 31.9369 | 30 | -0.0328525 | -0.295693 | 8.70492 | 9.00062 | [11 empty] | 10.06156 | 0.0671248 | 2.01375 | 32.0138 | 30 | -0.0360451 | -0.324396 | 8.67532 | 8.99972 | [11 empty] | 10.0291 | 0.065202 | 1.95611 | 31.9569 | 30.0008 | -0.0427733 | -0.384954 | 8.6149 | 8.99985 | [11 empty] | 9.23235 | [19 empty] | 9.894555 | 0.0645775 | 1.93734 | 31.9376 | 30.0003 | -0.0457277 | -0.411539 | 8.58824 | 8.99977 | [11 empty] | 9.665456 | 0.0688847 | 2.06658 | 32.0671 | 30.0005 | -0.0591983 | -0.532788 | 8.46727 | 9.00006 | [11 empty] | 9.67359 | 0.0700047 | 2.10013 | 32.1 | 29.9999 | -0.0609665 | -0.548669 | 8.45084 | 8.99951 | [11 empty] | 9.981305 | 0.0690984 | 2.07295 | 32.073 | 30 | -0.0332756 | -0.299477 | 8.70043 | 8.9999 | [11 empty] | 9.892007 | 0.0675441 | 2.02635 | 32.0267 | 30.0003 | -0.0453168 | -0.407855 | 8.59224 | 9.0001
| 10.09845 | 0.0679877 | 2.03964 | 32.0398 | 30.0002 | -0.0310566 | -0.279513 | 8.72062 | 9.00013 | [11 empty] | 10.13108 | 0.0650136 | 1.95045 | 31.9511 | 30.0006 | -0.0334035 | -0.300613 | 8.69881 | 8.99942 | [11 empty] | 10.16495 | 0.0657829 | 1.97355 | 31.9745 | 30.001 | -0.0364326 | -0.32789 | 8.672 | 8.9999 | [11 empty] | 10.15782 | 0.0674036 | 2.02211 | 32.0221 | 30 | -0.0339477 | -0.30553 | 8.6945 | 9.00003 | [11 empty] | 10.04872 | 0.0661521 | 1.98456 | 31.9846 | 30 | -0.029839 | -0.268552 | 8.73149 | 9.00004 | [11 empty] | 10.11196 | 0.0668394 | 2.00518 | 32.0051 | 30 | -0.0365387 | -0.32882 | 8.67041 | 8.99924 | [11 empty] | 10.17055 | 0.0671957 | 2.01587 | 32.0159 | 30 | -0.044824 | -0.403395 | 8.59614 | 8.99954 | [11 empty] | 9.835374 | 0.0662772 | 1.98837 | 31.9891 | 30.0008 | -0.051896 | -0.467081 | 8.53324 | 9.00032 | [11 empty] | 10.17306 | 0.0653858 | 1.96158 | 31.9616 | 30 | -0.0436658 | -0.392987 | 8.60688 | 8.99987 | [11 empty] | 9.456483 | 0.0771729 | 2.3152 | 32.3154 | 30.0002 | -0.0299256 | -0.26933 | 8.73065 | 8.99998 | [11 empty] | 10.09416 | 0.0653005 | 1.95901 | 31.959 | 30 | -0.0353773 | -0.318398 | 8.68167 | 9.00007 | [11 empty] | 10.03885 | 0.0681757 | 2.04527 | 32.0453 | 30 | -0.0312623 | -0.281353 | 8.71841 | 8.99977 | [11 empty] | 10.1255 | 0.0649661 | 1.94899 | 31.949 | 30 | -0.033063 | -0.297587 | 8.70303 | 9.00062 | [11 empty] | 10.05333 | 0.0675349 | 2.02605 | 32.0261 | 30 | -0.0362783 | -0.326495 | 8.67322 | 8.99972 | [11 empty] | 10.01668 | 0.0656222 | 1.96872 | 31.9695 | 30.0008 | -0.0435646 | -0.392075 | 8.60778 | 8.99985 | [11 empty] | 9.186976 | [19 empty] | 9.869076 | 0.0650263 | 1.95081 | 31.9511 | 30.0003 | -0.0462919 | -0.416616 | 8.58316 | 8.99977 | [11 empty] | 9.627102 | 0.0693619 | 2.08089 | 32.0814 | 30.0005 | -0.0603389 | -0.543054 | 8.457 | 9.00006 | [11 empty] | 9.633775 | 0.0704947 | 2.11483 | 32.1147 | 29.9999 | -0.0621049 | -0.558914 | 8.4406 | 8.99951 | [11 empty] | 9.94988 | 0.0695498 | 2.0865 | 32.0865 | 30 | -0.0333043 | -0.299735 | 8.70017 | 8.9999 | [11 empty] | 9.855246 | 0.0680136 | 2.04043 | 32.0408 | 30.0003 | -0.0461081 | -0.414977 | 8.58512 | 9.0001
| 10.0898 | 0.0684022 | 2.05208 | 32.0522 | 30.0002 | -0.0311138 | -0.280028 | 8.72011 | 9.00013 | [11 empty] | 10.12614 | 0.0654309 | 1.96297 | 31.9636 | 30.0006 | -0.0336902 | -0.303192 | 8.69623 | 8.99942 | [11 empty] | 10.15857 | 0.0661937 | 1.98587 | 31.9868 | 30.001 | -0.0369833 | -0.332846 | 8.66705 | 8.9999 | [11 empty] | 10.15087 | 0.0678147 | 2.03444 | 32.0344 | 30 | -0.0341503 | -0.307354 | 8.69268 | 9.00003 | [11 empty] | 10.03784 | 0.066556 | 1.99668 | 31.9967 | 30 | -0.0298634 | -0.268772 | 8.73127 | 9.00004 | [11 empty] | 10.1048 | 0.067251 | 2.01753 | 32.0175 | 30 | -0.0368754 | -0.33185 | 8.66738 | 8.99924 | [11 empty] | 10.15524 | 0.0676282 | 2.02884 | 32.0288 | 30 | -0.0457532 | -0.411757 | 8.58778 | 8.99954 | [11 empty] | 9.793515 | 0.0667626 | 2.00293 | 32.0037 | 30.0008 | -0.0530853 | -0.477784 | 8.52254 | 9.00032 | [11 empty] | 10.15657 | 0.065818 | 1.97454 | 31.9746 | 30 | -0.0445873 | -0.40128 | 8.59859 | 8.99987 | [11 empty] | 9.411555 | 0.0776691 | 2.33009 | 32.3303 | 30.0002 | -0.0299038 | -0.269134 | 8.73085 | 8.99998 | [11 empty] | 10.08622 | 0.0657208 | 1.97162 | 31.9716 | 30 | -0.0357177 | -0.321462 | 8.6786 | 9.00007 | [11 empty] | 10.03072 | 0.0685814 | 2.05744 | 32.0574 | 30 | -0.0313129 | -0.281809 | 8.71796 | 8.99977 | [11 empty] | 10.12067 | 0.0653712 | 1.96114 | 31.9612 | 30 | -0.0332434 | -0.299211 | 8.7014 | 9.00062 | [11 empty] | 10.04474 | 0.0679517 | 2.03855 | 32.0386 | 30 | -0.036457 | -0.328102 | 8.67162 | 8.99972 | [11 empty] | 10.0027 | 0.0660501 | 1.98156 | 31.9824 | 30.0008 | -0.0443519 | -0.399161 | 8.60069 | 8.99985 | [11 empty] | 9.139903 | [19 empty] | 9.84242 | 0.0654819 | 1.96447 | 31.9648 | 30.0003 | -0.0468224 | -0.421391 | 8.57838 | 8.99977 | [11 empty] | 9.587886 | 0.069841 | 2.09527 | 32.0958 | 30.0005 | -0.0614665 | -0.553202 | 8.44685 | 9.00006 | [11 empty] | 9.592477 | 0.07098 | 2.12939 | 32.1293 | 29.9999 | -0.0632309 | -0.569048 | 8.43046 | 8.99951 | [11 empty] | 9.9169 | 0.0700127 | 2.10038 | 32.1004 | 30 | -0.0333105 | -0.299791 | 8.70011 | 8.9999 | [11 empty] | 9.816479 | 0.0684974 | 2.05494 | 32.0553 | 30.0003 | -0.046924 | -0.422321 | 8.57778 | 9.0001
| 10.08009 | 0.0688269 | 2.06482 | 32.065 | 30.0002 | -0.0311583 | -0.280429 | 8.71971 | 9.00013 | [11 empty] | 10.12183 | 0.065837 | 1.97515 | 31.9758 | 30.0006 | -0.0339626 | -0.305644 | 8.69378 | 8.99942 | [11 empty] | 10.15186 | 0.0666077 | 1.9983 | 31.9993 | 30.001 | -0.037528 | -0.337748 | 8.66215 | 8.9999 | [11 empty] | 10.14301 | 0.0682326 | 2.04697 | 32.0469 | 30 | -0.034319 | -0.308872 | 8.69116 | 9.00003 | [11 empty] | 10.02664 | 0.0669733 | 2.0092 | 32.0092 | 30 | -0.0298697 | -0.268828 | 8.73121 | 9.00004 | [11 empty] | 10.09733 | 0.0676638 | 2.02991 | 32.0299 | 30 | -0.0371824 | -0.334613 | 8.66462 | 8.99924 | [11 empty] | 10.13779 | 0.0680628 | 2.04188 | 32.0419 | 30 | -0.0466997 | -0.420276 | 8.57926 | 8.99954 | [11 empty] | 9.75135 | 0.0672578 | 2.01779 | 32.0185 | 30.0008 | -0.0542711 | -0.488457 | 8.51186 | 9.00032 | [11 empty] | 10.1386 | 0.0662494 | 1.98748 | 31.9875 | 30 | -0.0455402 | -0.409856 | 8.59001 | 8.99987 | [11 empty] | 9.36583 | 0.0781669 | 2.34502 | 32.3452 | 30.0002 | -0.0299127 | -0.269214 | 8.73077 | 8.99998 | [11 empty] | 10.07821 | 0.0661435 | 1.98431 | 31.9843 | 30 | -0.0360651 | -0.324588 | 8.67548 | 9.00007 | [11 empty] | 10.02126 | 0.0690074 | 2.07022 | 32.0702 | 30 | -0.0313452 | -0.282099 | 8.71767 | 8.99977 | [11 empty] | 10.11648 | 0.0657757 | 1.97327 | 31.9733 | 30 | -0.0334259 | -0.300854 | 8.69976 | 9.00062 | [11 empty] | 10.03594 | 0.0683753 | 2.05126 | 32.0513 | 30 | -0.0366446 | -0.329791 | 8.66993 | 8.99972 | [11 empty] | 9.987334 | 0.0664827 | 1.99454 | 31.9953 | 30.0008 | -0.045185 | -0.406659 | 8.59319 | 8.99985 | [11 empty] | 9.092099 | [19 empty] | 9.814848 | 0.065933 | 1.97801 | 31.9783 | 30.0003 | -0.0473332 | -0.425988 | 8.57379 | 8.99977 | [11 empty] | 9.548142 | 0.0703239 | 2.10975 | 32.1103 | 30.0005 | -0.0626163 | -0.56355 | 8.43651 | 9.00006 | [11 empty] | 9.550807 | 0.0714683 | 2.14404 | 32.1439 | 29.9999 | -0.0643618 | -0.579225 | 8.42029 | 8.99951 | [11 empty] | 9.881831 | 0.0704726 | 2.11418 | 32.1142 | 30 | -0.0333298 | -0.299965 | 8.69994 | 8.9999 | [11 empty] | 9.777303 | 0.0689697 | 2.06911 | 32.0694 | 30.0003 | -0.047746 | -0.429718 | 8.57038 | 9.0001
| 10.06925 | 0.0692488 | 2.07748 | 32.0776 | 30.0002 | -0.0311876 | -0.280693 | 8.71944 | 9.00013 | [11 empty] | 10.11753 | 0.0662352 | 1.9871 | 31.9877 | 30.0006 | -0.0342479 | -0.308211 | 8.69121 | 8.99942 | [11 empty] | 10.14547 | 0.0670119 | 2.01042 | 32.0114 | 30.001 | -0.0381169 | -0.343048 | 8.65685 | 8.9999 | [11 empty] | 10.13516 | 0.0686482 | 2.05944 | 32.0594 | 30 | -0.034524 | -0.310717 | 8.68931 | 9.00003 | [11 empty] | 10.01488 | 0.0674054 | 2.02216 | 32.0222 | 30 | -0.0298876 | -0.26899 | 8.73105 | 9.00004 | [11 empty] | 10.08915 | 0.0680809 | 2.04242 | 32.0424 | 30 | -0.037523 | -0.337678 | 8.66156 | 8.99924 | [11 empty] | 10.11962 | 0.0684962 | 2.05489 | 32.0549 | 30 | -0.0476739 | -0.429043 | 8.5705 | 8.99954 | [11 empty] | 9.708676 | 0.0677541 | 2.03267 | 32.0334 | 30.0008 | -0.0554571 | -0.499132 | 8.50119 | 9.00032 | [11 empty] | 10.11887 | 0.0666872 | 2.00062 | 32.0006 | 30 | -0.0465105 | -0.418589 | 8.58128 | 8.99987 | [11 empty] | 9.318606 | 0.0786668 | 2.36002 | 32.3602 | 30.0002 | -0.0299075 | -0.269167 | 8.73082 | 8.99998 | [11 empty] | 10.06983 | 0.0665643 | 1.99693 | 31.9969 | 30 | -0.0363857 | -0.327474 | 8.67259 | 9.00007 | [11 empty] | 10.01172 | 0.0694273 | 2.08282 | 32.0828 | 30 | -0.0313662 | -0.282289 | 8.71748 | 8.99977 | [11 empty] | 10.11157 | 0.0661838 | 1.98552 | 31.9855 | 30 | -0.0336196 | -0.302597 | 8.69802 | 9.00062 | [11 empty] | 10.02626 | 0.0687892 | 2.06368 | 32.0637 | 30 | -0.0368585 | -0.331717 | 8.668 | 8.99972 | [11 empty] | 9.970087 | 0.066911 | 2.00738 | 32.0082 | 30.0008 | -0.0460421 | -0.414372 | 8.58548 | 8.99985 | [11 empty] | 9.042104 | [19 empty] | 9.786619 | 0.066392 | 1.99178 | 31.9921 | 30.0003 | -0.0478296 | -0.430455 | 8.56932 | 8.99977 | [11 empty] | 9.508508 | 0.0708118 | 2.12439 | 32.1249 | 30.0005 | -0.0637599 | -0.573843 | 8.42621 | 9.00006 | [11 empty] | 9.508674 | 0.071959 | 2.15876 | 32.1586 | 29.9999 | -0.0654643 | -0.589147 | 8.41037 | 8.99951 | [11 empty] | 9.844161 | 0.0709437 | 2.12831 | 32.1283 | 30 | -0.0333434 | -0.300087 | 8.69982 | 8.9999 | [11 empty] | 9.737566 | 0.0694511 | 2.08355 | 32.0839 | 30.0003 | -0.0486167 | -0.437555 | 8.56254 | 9.0001
| 10.05754 | 0.0696778 | 2.09035 | 32.0905 | 30.0002 | -0.0312228 | -0.281009 | 8.71912 | 9.00013 | [11 empty] | 10.11238 | 0.0666587 | 1.9998 | 32.0004 | 30.0006 | -0.0345073 | -0.310546 | 8.68888 | 8.99942 | [11 empty] | 10.13849 | 0.0674237 | 2.02278 | 32.0237 | 30.001 | -0.0387143 | -0.348424 | 8.65147 | 8.9999 | [11 empty] | 10.12657 | 0.0690508 | 2.07152 | 32.0715 | 30 | -0.0346695 | -0.312027 | 8.68801 | 9.00003 | [11 empty] | 10.00196 | 0.0678324 | 2.03497 | 32.035 | 30 | -0.0299073 | -0.269166 | 8.73087 | 9.00004 | [11 empty] | 10.08016 | 0.0684937 | 2.05481 | 32.0548 | 30 | -0.037849 | -0.340612 | 8.65862 | 8.99924 | [11 empty] | 10.09989 | 0.068925 | 2.06775 | 32.0677 | 30 | -0.0486496 | -0.437824 | 8.56172 | 8.99954 | [11 empty] | 9.665453125 | 0.0682413 | 2.04729 | 32.048 | 30.0008 | -0.0566795 | -0.510134 | 8.49019 | 9.00032 | [11 empty] | 10.09776 | 0.0671252 | 2.01376 | 32.0138 | 30 | -0.0474712 | -0.427234 | 8.57263 | 8.99987 | [11 empty] | 9.270703125 | 0.0791722 | 2.37518 | 32.3754 | 30.0002 | -0.0299096 | -0.269186 | 8.7308 | 8.99998 | [11 empty] | 10.06034 | 0.0669896 | 2.00969 | 32.0097 | 30 | -0.0367139 | -0.330427 | 8.66964 | 9.00007 | [11 empty] | 10.00172 | 0.0698529 | 2.09559 | 32.0956 | 30 | -0.0314164 | -0.282741 | 8.71702 | 8.99977 | [11 empty] | 10.10634 | 0.0665863 | 1.99759 | 31.9976 | 30 | -0.0337698 | -0.303949 | 8.69667 | 9.00062 | [11 empty] | 10.01665 | 0.0691935 | 2.07581 | 32.0758 | 30 | -0.0370493 | -0.333433 | 8.66629 | 8.99972 | [11 empty] | 9.951393 | 0.0673539 | 2.02067 | 32.0215 | 30.0008 | -0.0469281 | -0.422346 | 8.57751 | 8.99985 | [11 empty] | 8.990239 | [19 empty] | 9.756668 | 0.0668593 | 2.0058 | 32.0061 | 30.0003 | -0.0482818 | -0.434525 | 8.56525 | 8.99977 | [11 empty] | 9.468079 | 0.0712924 | 2.13881 | 32.1393 | 30.0005 | -0.0649115 | -0.584207 | 8.41585 | 9.00006 | [11 empty] | 9.46569 | 0.0724485 | 2.17345 | 32.1733 | 29.9999 | -0.0666006 | -0.599373 | 8.40014 | 8.99951 | [11 empty] | 9.806136 | 0.0714249 | 2.14275 | 32.1428 | 30 | -0.0333359 | -0.30002 | 8.69988 | 8.9999 | [11 empty] | 9.696633 | 0.0699351 | 2.09808 | 32.0984 | 30.0003 | -0.0495266 | -0.445744 | 8.55435 | 9.0001
| 10.04527 | 0.0701071 | 2.10322 | 32.1034 | 30.0002 | -0.0312541 | -0.281291 | 8.71884 | 9.00013 | [11 empty] | 10.10742 | 0.0670482 | 2.01149 | 32.0121 | 30.0006 | -0.0347823 | -0.313021 | 8.6864 | 8.99942 | [11 empty] | 10.13027 | 0.0678425 | 2.03534 | 32.0363 | 30.001 | -0.0393298 | -0.353964 | 8.64593 | 8.9999 | [11 empty] | 10.11666 | 0.069468 | 2.08404 | 32.084 | 30 | -0.0348265 | -0.31344 | 8.68659 | 9.00003 | [11 empty] | 9.988007 | 0.0682542 | 2.04763 | 32.0476 | 30 | -0.0299247 | -0.269324 | 8.73072 | 9.00004 | [11 empty] | 10.07006 | 0.068925 | 2.06775 | 32.0677 | 30 | -0.0381453 | -0.343279 | 8.65596 | 8.99924 | [11 empty] | 10.07769 | 0.0693641 | 2.08092 | 32.0809 | 30 | -0.0496604 | -0.446921 | 8.55262 | 8.99954 | [11 empty] | 9.621457 | 0.0687563 | 2.06274 | 32.0635 | 30.0008 | -0.0578664 | -0.520816 | 8.4795 | 9.00032 | [11 empty] | 10.074 | 0.067559 | 2.02677 | 32.0268 | 30 | -0.0484966 | -0.436463 | 8.56341 | 8.99987 | [11 empty] | 9.221666 | 0.0796717 | 2.39017 | 32.3904 | 30.0002 | -0.0298741 | -0.268866 | 8.73112 | 8.99998 | [11 empty] | 10.05036 | 0.0674107 | 2.02232 | 32.0223 | 30 | -0.0370738 | -0.333667 | 8.6664 | 9.00007 | [11 empty] | 9.990817 | 0.0702596 | 2.10779 | 32.1078 | 30 | -0.0314413 | -0.282965 | 8.7168 | 8.99977 | [11 empty] | 10.10122 | 0.0669916 | 2.00975 | 32.0098 | 30 | -0.0339577 | -0.30564 | 8.69498 | 9.00062 | [11 empty] | 10.00578 | 0.0696286 | 2.08886 | 32.0889 | 30 | -0.0371826 | -0.334633 | 8.66508 | 8.99972 | [11 empty] | 9.93057 | 0.0677903 | 2.03377 | 32.0346 | 30.0008 | -0.0478602 | -0.430735 | 8.56912 | 8.99985 | [11 empty] | 8.936296 | [19 empty] | 9.72658 | 0.0673296 | 2.01991 | 32.0202 | 30.0003 | -0.048705 | -0.438334 | 8.56144 | 8.99977 | [11 empty] | 9.427058 | 0.0717845 | 2.15357 | 32.1541 | 30.0005 | -0.0660573 | -0.594519 | 8.40554 | 9.00006 | [11 empty] | 9.42196875 | 0.0729398 | 2.18818 | 32.188 | 29.9999 | -0.0677126 | -0.60938 | 8.39013 | 8.99951 | [11 empty] | 9.767251 | 0.0718978 | 2.15693 | 32.1569 | 30 | -0.0333306 | -0.299972 | 8.69993 | 8.9999 | [11 empty] | 9.65615625 | 0.0704268 | 2.11283 | 32.1131 | 30.0003 | -0.0505016 | -0.454519 | 8.54558 | 9.0001
| 10.0322 | 0.0705413 | 2.11625 | 32.1164 | 30.0002 | -0.0312736 | -0.281467 | 8.71867 | 9.00013 | [11 empty] | 10.10224 | 0.0674538 | 2.02366 | 32.0243 | 30.0006 | -0.0350571 | -0.315494 | 8.68393 | 8.99942 | [11 empty] | 10.12205 | 0.0682477 | 2.0475 | 32.0485 | 30.001 | -0.0399903 | -0.359909 | 8.63999 | 8.9999 | [11 empty] | 10.10582 | 0.0698858 | 2.09657 | 32.0965 | 30 | -0.0349642 | -0.314679 | 8.68535 | 9.00003 | [11 empty] | 9.972276 | 0.0686909 | 2.06073 | 32.0607 | 30 | -0.029915 | -0.269236 | 8.7308 | 9.00004 | [11 empty] | 10.0596 | 0.0693449 | 2.08034 | 32.0803 | 30 | -0.0384138 | -0.345695 | 8.65354 | 8.99924 | [11 empty] | 10.05352 | 0.0698148 | 2.09444 | 32.0944 | 30 | -0.0506735 | -0.456038 | 8.5435 | 8.99954 | [11 empty] | 9.576555 | 0.0692388 | 2.07722 | 32.078 | 30.0008 | -0.0590812 | -0.53175 | 8.46857 | 9.00032 | [11 empty] | 10.04849 | 0.0680105 | 2.04032 | 32.0403 | 30 | -0.0495143 | -0.445622 | 8.55425 | 8.99987 | [11 empty] | 9.170664 | 0.0801853 | 2.40558 | 32.4058 | 30.0002 | -0.0298796 | -0.268916 | 8.73107 | 8.99998 | [11 empty] | 10.04011 | 0.0678268 | 2.03481 | 32.0348 | 30 | -0.0374203 | -0.336785 | 8.66328 | 9.00007 | [11 empty] | 9.978841 | 0.0706834 | 2.1205 | 32.1205 | 30 | -0.0314625 | -0.283155 | 8.71661 | 8.99977 | [11 empty] | 10.09504 | 0.0674071 | 2.02221 | 32.0222 | 30 | -0.0341044 | -0.30696 | 8.69366 | 9.00062 | [11 empty] | 9.994038 | 0.0700495 | 2.10149 | 32.1015 | 30 | -0.037365 | -0.336274 | 8.66344 | 8.99972 | [11 empty] | 9.90751 | 0.0682317 | 2.04701 | 32.0478 | 30.0008 | -0.0488015 | -0.439206 | 8.56065 | 8.99985 | [11 empty] | 8.879613 | [19 empty] | 9.695569 | 0.0677906 | 2.03374 | 32.034 | 30.0003 | -0.0490766 | -0.441678 | 8.5581 | 8.99977 | [11 empty] | 9.384888 | 0.0722715 | 2.16818 | 32.1687 | 30.0005 | -0.0672151 | -0.604939 | 8.39512 | 9.00006 | [11 empty] | 9.376805 | 0.073427 | 2.2028 | 32.2027 | 29.9999 | -0.0688324 | -0.619458 | 8.38005 | 8.99951 | [11 empty] | 9.727586 | 0.072387 | 2.17161 | 32.1716 | 30 | -0.0333444 | -0.300097 | 8.69981 | 8.9999 | [11 empty] | 9.614665 | 0.0709076 | 2.12725 | 32.1276 | 30.0003 | -0.0514796 | -0.463322 | 8.53677 | 9.0001
| 10.01782 | 0.0709643 | 2.12894 | 32.1291 | 30.0002 | -0.0313028 | -0.28173 | 8.7184 | 9.00013 | [11 empty] | 10.09616 | 0.0678627 | 2.03593 | 32.0366 | 30.0006 | -0.0353217 | -0.317875 | 8.68155 | 8.99942 | [11 empty] | 10.1131 | 0.0686708 | 2.06019 | 32.0612 | 30.001 | -0.0406547 | -0.365888 | 8.63401 | 8.9999 | [11 empty] | 10.09339 | 0.070303 | 2.10909 | 32.109 | 30 | -0.0350911 | -0.315821 | 8.68421 | 9.00003 | [11 empty] | 9.956811 | 0.0691317 | 2.07395 | 32.074 | 30 | -0.029918 | -0.269263 | 8.73078 | 9.00004 | [11 empty] | 10.04891 | 0.0697674 | 2.09302 | 32.093 | 30 | -0.0387188 | -0.34844 | 8.65079 | 8.99924 | [11 empty] | 10.02735 | 0.0702509 | 2.10753 | 32.1075 | 30 | -0.0517152 | -0.465413 | 8.53413 | 8.99954 | [11 empty] | 9.530775 | 0.0697464 | 2.09245 | 32.0932 | 30.0008 | -0.060304 | -0.542755 | 8.45757 | 9.00032 | [11 empty] | 10.01971875 | 0.0684608 | 2.05383 | 32.0539 | 30 | -0.0505635 | -0.455065 | 8.5448 | 8.99987 | [11 empty] | 9.11778125 | 0.0806912 | 2.42075 | 32.4209 | 30.0002 | -0.029864 | -0.268775 | 8.73121 | 8.99998 | [11 empty] | 10.02918 | 0.0682439 | 2.04732 | 32.0473 | 30 | -0.0377463 | -0.33972 | 8.66035 | 9.00007 | [11 empty] | 9.965319 | 0.0711193 | 2.13358 | 32.1336 | 30 | -0.0314873 | -0.283378 | 8.71639 | 8.99977 | [11 empty] | 10.0888 | 0.0678102 | 2.03431 | 32.0343 | 30 | -0.034276 | -0.308505 | 8.69211 | 9.00062 | [11 empty] | 9.982566 | 0.0704701 | 2.11411 | 32.1141 | 30 | -0.0375386 | -0.337837 | 8.66188 | 8.99972 | [11 empty] | 9.883143 | 0.0686768 | 2.06036 | 32.0612 | 30.0008 | -0.0498089 | -0.448273 | 8.55158 | 8.99985 | [11 empty] | 8.821136 | [19 empty] | 9.662817 | 0.0682442 | 2.04734 | 32.0476 | 30.0003 | -0.0494221 | -0.444787 | 8.55499 | 8.99977 | [11 empty] | 9.341023 | 0.072764 | 2.18296 | 32.1835 | 30.0005 | -0.0683945 | -0.615555 | 8.3845 | 9.00006 | [11 empty] | 9.329207 | 0.0739207 | 2.21761 | 32.2175 | 29.9999 | -0.06994 | -0.629426 | 8.37009 | 8.99951 | [11 empty] | 9.68803125 | 0.072874 | 2.18622 | 32.1862 | 30 | -0.0333493 | -0.30014 | 8.69976 | 8.9999 | [11 empty] | 9.571965 | 0.0713921 | 2.14179 | 32.1421 | 30.0003 | -0.0525502 | -0.472957 | 8.52714 | 9.0001
| 10.00279 | 0.071391 | 2.14174 | 32.1419 | 30.0002 | -0.031322 | -0.281902 | 8.71823 | 9.00013 | [11 empty] | 10.08947 | 0.0682881 | 2.04869 | 32.0493 | 30.0006 | -0.0355816 | -0.320214 | 8.67921 | 8.99942 | [11 empty] | 10.10331 | 0.0690874 | 2.07269 | 32.0737 | 30.001 | -0.0413721 | -0.372344 | 8.62755 | 8.9999 | [11 empty] | 10.0793125 | 0.0707279 | 2.12183 | 32.1218 | 30 | -0.0351898 | -0.316709 | 8.68332 | 9.00003 | [11 empty] | 9.939477 | 0.0695693 | 2.08708 | 32.0871 | 30 | -0.0299226 | -0.269305 | 8.73074 | 9.00004 | [11 empty] | 10.03743 | 0.0701962 | 2.10588 | 32.1058 | 30 | -0.0389611 | -0.35062 | 8.64861 | 8.99924 | [11 empty] | 9.998429 | 0.0707096 | 2.12129 | 32.1213 | 30 | -0.0527713 | -0.474917 | 8.52462 | 8.99954 | [11 empty] | 9.484565 | 0.0702466 | 2.10745 | 32.1082 | 30.0008 | -0.0615277 | -0.553769 | 8.44655 | 9.00032 | [11 empty] | 9.989192 | 0.0689183 | 2.06755 | 32.0676 | 30 | -0.0516571 | -0.464907 | 8.53496 | 8.99987 | [11 empty] | 9.061726 | 0.0812041 | 2.43614 | 32.4363 | 30.0002 | -0.0298718 | -0.268845 | 8.73114 | 8.99998 | [11 empty] | 10.01814 | 0.0686651 | 2.05995 | 32.06 | 30 | -0.0380738 | -0.342667 | 8.6574 | 9.00007 | [11 empty] | 9.951445 | 0.0715515 | 2.14654 | 32.1465 | 30 | -0.0314732 | -0.283252 | 8.71651 | 8.99977 | [11 empty] | 10.08186 | 0.0682264 | 2.04679 | 32.0468 | 30 | -0.0343979 | -0.309602 | 8.69101 | 9.00062 | [11 empty] | 9.969253 | 0.0709073 | 2.12722 | 32.1273 | 30 | -0.0376545 | -0.33888 | 8.66084 | 8.99972 | [11 empty] | 9.856413 | 0.0691265 | 2.07385 | 32.0747 | 30.0008 | -0.0507821 | -0.457031 | 8.54282 | 8.99985 | [11 empty] | 8.758757 | [19 empty] | 9.629322 | 0.0687194 | 2.0616 | 32.0619 | 30.0003 | -0.049685 | -0.447154 | 8.55262 | 8.99977 | [11 empty] | 9.296736 | 0.0732637 | 2.19795 | 32.1985 | 30.0005 | -0.0695588 | -0.626033 | 8.37402 | 9.00006 | [11 empty] | 9.280256 | 0.0744189 | 2.23256 | 32.2324 | 29.9999 | -0.0710748 | -0.639639 | 8.35987 | 8.99951 | [11 empty] | 9.647895 | 0.0733466 | 2.2004 | 32.2004 | 30 | -0.0333536 | -0.300179 | 8.69973 | 8.9999 | [11 empty] | 9.52922 | 0.07189 | 2.15672 | 32.157 | 30.0003 | -0.0534808 | -0.481332 | 8.51876 | 9.0001
| 9.986464 | 0.0718188 | 2.15458 | 32.1547 | 30.0002 | -0.0313141 | -0.281831 | 8.7183 | 9.00013 | [11 empty] | 10.08166 | 0.0687005 | 2.06106 | 32.0617 | 30.0006 | -0.0358591 | -0.322711 | 8.67671 | 8.99942 | [11 empty] | 10.09223 | 0.0695087 | 2.08533 | 32.0863 | 30.001 | -0.0420921 | -0.378825 | 8.62107 | 8.9999 | [11 empty] | 10.06335 | 0.0711622 | 2.13486 | 32.1348 | 30 | -0.0352953 | -0.317658 | 8.68237 | 9.00003 | [11 empty] | 9.920157 | 0.0699989 | 2.09997 | 32.1 | 30 | -0.0299322 | -0.269391 | 8.73065 | 9.00004 | [11 empty] | 10.02517 | 0.0706192 | 2.11857 | 32.1185 | 30 | -0.0392159 | -0.352913 | 8.64632 | 8.99924 | [11 empty] | 9.967615 | 0.0711621 | 2.13486 | 32.1349 | 30 | -0.0538422 | -0.484555 | 8.51498 | 8.99954 | [11 empty] | 9.436897 | 0.070762 | 2.12291 | 32.1237 | 30.0008 | -0.0627718 | -0.564967 | 8.43535 | 9.00032 | [11 empty] | 9.956317 | 0.0693774 | 2.08132 | 32.0814 | 30 | -0.0527481 | -0.474726 | 8.52514 | 8.99987 | [11 empty] | 9.003502 | 0.081723 | 2.4517 | 32.4519 | 30.0002 | -0.0298694 | -0.268824 | 8.73116 | 8.99998 | [11 empty] | 10.00548 | 0.0690833 | 2.0725 | 32.0725 | 30 | -0.0384067 | -0.345662 | 8.6544 | 9.00007 | [11 empty] | 9.936331 | 0.0719725 | 2.15917 | 32.1592 | 30 | -0.0315132 | -0.283611 | 8.71615 | 8.99977 | [11 empty] | 10.0735 | 0.0686496 | 2.05949 | 32.0595 | 30 | -0.0345134 | -0.310642 | 8.68997 | 9.00062 | [11 empty] | 9.955034 | 0.0713354 | 2.14006 | 32.1401 | 30 | -0.0377637 | -0.339862 | 8.65986 | 8.99972 | [11 empty] | 9.827528 | 0.0695776 | 2.08738 | 32.0882 | 30.0008 | -0.0518074 | -0.466259 | 8.53359 | 8.99985 | [11 empty] | 8.692521 | [19 empty] | 9.594133 | 0.0691929 | 2.07581 | 32.0761 | 30.0003 | -0.0499136 | -0.449211 | 8.55056 | 8.99977 | [11 empty] | 9.251418 | 0.0737646 | 2.21298 | 32.2135 | 30.0005 | -0.0707375 | -0.636642 | 8.36341 | 9.00006 | [11 empty] | 9.229865 | 0.0749168 | 2.24749 | 32.2474 | 29.9999 | -0.0722328 | -0.65006 | 8.34945 | 8.99951 | [11 empty] | 9.607244 | 0.0738283 | 2.21485 | 32.2149 | 30 | -0.0333479 | -0.300128 | 8.69978 | 8.9999 | [11 empty] | 9.485662 | 0.0723872 | 2.17164 | 32.172 | 30.0003 | -0.0543987 | -0.489594 | 8.5105 | 9.0001
| 9.968951 | 0.0722471 | 2.16742 | 32.1676 | 30.0002 | -0.0313196 | -0.281881 | 8.71825 | 9.00013 | [11 empty] | 10.07335 | 0.0691176 | 2.07357 | 32.0742 | 30.0006 | -0.036126 | -0.325113 | 8.67431 | 8.99942 | [11 empty] | 10.07972 | 0.0699355 | 2.09813 | 32.0991 | 30.001 | -0.0428676 | -0.385804 | 8.61409 | 8.9999 | [11 empty] | 10.04456 | 0.0716006 | 2.14801 | 32.148 | 30 | -0.0353401 | -0.318062 | 8.68197 | 9.00003 | [11 empty] | 9.900086 | 0.0704418 | 2.11325 | 32.1133 | 30 | -0.0299373 | -0.269437 | 8.7306 | 9.00004 | [11 empty] | 10.01174 | 0.0710444 | 2.13133 | 32.1313 | 30 | -0.0394398 | -0.354928 | 8.64431 | 8.99924 | [11 empty] | 9.934562 | 0.0716267 | 2.1488 | 32.1488 | 30 | -0.0549068 | -0.494136 | 8.5054 | 8.99954 | [11 empty] | 9.387775 | 0.0712747 | 2.1383 | 32.1391 | 30.0008 | -0.0640397 | -0.576377 | 8.42394 | 9.00032 | [11 empty] | 9.919999 | 0.069856 | 2.09568 | 32.0957 | 30 | -0.0538623 | -0.484754 | 8.51511 | 8.99987 | [11 empty] | 8.941754 | 0.0822499 | 2.46751 | 32.4677 | 30.0002 | -0.0298495 | -0.268645 | 8.73134 | 8.99998 | [11 empty] | 9.991498 | 0.0695087 | 2.08526 | 32.0853 | 30 | -0.038741 | -0.348671 | 8.65139 | 9.00007 | [11 empty] | 9.919726 | 0.0724167 | 2.1725 | 32.1725 | 30 | -0.0315205 | -0.283677 | 8.71609 | 8.99977 | [11 empty] | 10.06468 | 0.0690702 | 2.07211 | 32.0721 | 30 | -0.0346443 | -0.31182 | 8.6888 | 9.00062 | [11 empty] | 9.940358 | 0.0717638 | 2.15292 | 32.1529 | 30 | -0.0378831 | -0.340937 | 8.65878 | 8.99972 | [11 empty] | 9.796396 | 0.0700283 | 2.10091 | 32.1017 | 30.0008 | -0.0528445 | -0.475593 | 8.52426 | 8.99985 | [11 empty] | 8.623104 | [19 empty] | 9.558673 | 0.0696638 | 2.08993 | 32.0902 | 30.0003 | -0.0501008 | -0.450896 | 8.54888 | 8.99977 | [11 empty] | 9.204462 | 0.0742682 | 2.22808 | 32.2286 | 30.0005 | -0.071923 | -0.647311 | 8.35275 | 9.00006 | [11 empty] | 9.177421 | 0.0754209 | 2.26262 | 32.2625 | 29.9999 | -0.0733823 | -0.660405 | 8.33911 | 8.99951 | [11 empty] | 9.566619 | 0.0743171 | 2.22951 | 32.2295 | 30 | -0.033358 | -0.300219 | 8.69969 | 8.9999 | [11 empty] | 9.441398 | 0.0728803 | 2.18643 | 32.1868 | 30.0003
| 9.949064 | 0.0726772 | 2.18033 | 32.1805 | 30.0002 | -0.031343 | -0.282091 | 8.71804 | 9.00013 | [11 empty] | 10.06517 | 0.0695413 | 2.08628 | 32.0869 | 30.0006 | -0.03638 | -0.327399 | 8.67203 | 8.99942 | [11 empty] | 10.06621875 | 0.0703682 | 2.11112 | 32.1121 | 30.001 | -0.0436648 | -0.392978 | 8.60692 | 8.9999 | [11 empty] | 10.02395 | 0.0720475 | 2.16142 | 32.1614 | 30 | -0.035431 | -0.318881 | 8.68115 | 9.00003 | [11 empty] | 9.878486 | 0.0708864 | 2.12659 | 32.1266 | 30 | -0.0299373 | -0.269437 | 8.7306 | 9.00004 | [11 empty] | 9.998365 | 0.0714744 | 2.14423 | 32.1442 | 30 | -0.0396412 | -0.35674 | 8.64249 | 8.99924 | [11 empty] | 9.898888 | 0.0721011 | 2.16303 | 32.163 | 30 | -0.0560172 | -0.504129 | 8.49541 | 8.99954 | [11 empty] | 9.336589 | 0.0717925 | 2.15383 | 32.1546 | 30.0008 | -0.0653157 | -0.587862 | 8.41246 | 9.00032 | [11 empty] | 9.882802 | 0.0703448 | 2.11035 | 32.1104 | 30 | -0.0550018 | -0.495009 | 8.50486 | 8.99987 | [11 empty] | 8.876142 | 0.0827968 | 2.48392 | 32.4841 | 30.0002 | -0.0298381 | -0.268542 | 8.73144 | 8.99998 | [11 empty] | 9.976429 | 0.0699344 | 2.09803 | 32.098 | 30 | -0.0390794 | -0.351717 | 8.64835 | 9.00007 | [11 empty] | 9.901734375 | 0.0728421 | 2.18526 | 32.1853 | 30 | -0.031514 | -0.283619 | 8.71615 | 8.99977 | [11 empty] | 10.05523 | 0.0694986 | 2.08496 | 32.085 | 30 | -0.034771 | -0.312961 | 8.68765 | 9.00062 | [11 empty] | 9.92505 | 0.0722049 | 2.16615 | 32.1662 | 30 | -0.0379419 | -0.341467 | 8.65825 | 8.99972 | [11 empty] | 9.764348 | 0.0704968 | 2.11496 | 32.1158 | 30.0008 | -0.0539236 | -0.485305 | 8.51455 | 8.99985 | [11 empty] | 8.549485 | [19 empty] | 9.522191 | 0.0701354 | 2.10408 | 32.1044 | 30.0003 | -0.0502325 | -0.452081 | 8.54769 | 8.99977 | [11 empty] | 9.156161 | 0.0747628 | 2.24292 | 32.2434 | 30.0005 | -0.0731267 | -0.658145 | 8.34191 | 9.00006 | [11 empty] | 9.121785 | 0.0759328 | 2.27797 | 32.2778 | 29.9999 | -0.0745266 | -0.670703 | 8.32881 | 8.99951 | [11 empty] | 9.525257 | 0.0747972 | 2.24392 | 32.2439 | 30 | -0.0333566 | -0.300206 | 8.6997 | 8.9999 | [11 empty] | 9.397492 | 0.0733837 | 2.20154 | 32.2019 | 30.0003
| 9.92639 | 0.073131 | 2.19394 | 32.1941 | 30.0002 | -0.0313398 | -0.282062 | 8.71807 | 9.00013 | [11 empty] | 10.05603 | 0.0699615 | 2.09889 | 32.0995 | 30.0006 | -0.0366231 | -0.329587 | 8.66984 | 8.99942 | [11 empty] | 10.05193 | 0.0707928 | 2.12385 | 32.1248 | 30.001 | -0.0444927 | -0.40043 | 8.59947 | 8.9999 | [11 empty] | 10.0013 | 0.0724953 | 2.17486 | 32.1748 | 30 | -0.0354823 | -0.319342 | 8.68069 | 9.00003 | [11 empty] | 9.855661 | 0.0713317 | 2.13995 | 32.14 | 30 | -0.0299449 | -0.269506 | 8.73053 | 9.00004 | [11 empty] | 9.983869 | 0.0718936 | 2.15681 | 32.1568 | 30 | -0.0398335 | -0.358471 | 8.64076 | 8.99924 | [11 empty] | 9.862014 | 0.0725787 | 2.17736 | 32.1773 | 30 | -0.0571405 | -0.514238 | 8.4853 | 8.99954 | [11 empty] | 9.283371 | 0.0723108 | 2.16938 | 32.1701 | 30.0008 | -0.0666142 | -0.599549 | 8.40077 | 9.00032 | [11 empty] | 9.845409 | 0.0708097 | 2.12429 | 32.1243 | 30 | -0.0561885 | -0.50569 | 8.49418 | 8.99987 | [11 empty] | 8.807275 | 0.0833543 | 2.50064 | 32.5008 | 30.0002 | -0.0298286 | -0.268457 | 8.73153 | 8.99998 | [11 empty] | 9.960451 | 0.0703727 | 2.11118 | 32.1112 | 30 | -0.03939 | -0.354512 | 8.64555 | 9.00007 | [11 empty] | 9.881877 | 0.0732771 | 2.19831 | 32.1983 | 30 | -0.0315083 | -0.283567 | 8.7162 | 8.99977 | [11 empty] | 10.04478 | 0.0699167 | 2.0975 | 32.0975 | 30 | -0.034858 | -0.313743 | 8.68687 | 9.00062 | [11 empty] | 9.908457 | 0.0726348 | 2.17905 | 32.1791 | 30 | -0.0380152 | -0.342126 | 8.65759 | 8.99972 | [11 empty] | 9.730695 | 0.0709551 | 2.12871 | 32.1295 | 30.0008 | -0.0550141 | -0.495119 | 8.50473 | 8.99985 | [11 empty] | 8.471902 | [19 empty] | 9.484767 | 0.070611 | 2.11835 | 32.1186 | 30.0003 | -0.0503421 | -0.453068 | 8.54671 | 8.99977 | [11 empty] | 9.10712 | 0.0752728 | 2.25822 | 32.2587 | 30.0005 | -0.0743278 | -0.668954 | 8.3311 | 9.00006 | [11 empty] | 9.063077 | 0.0764547 | 2.29363 | 32.2935 | 29.9999 | -0.0757253 | -0.681491 | 8.31802 | 8.99951 | [11 empty] | 9.483242 | 0.0752831 | 2.25849 | 32.2585 | 30 | -0.0333402 | -0.300059 | 8.69985 | 8.9999 | [11 empty] | 9.351985 | 0.0738755 | 2.21629 | 32.2166 | 30.0003
| 9.902038 | 0.0735771 | 2.20732 | 32.2075 | 30.0002 | -0.0313545 | -0.282195 | 8.71794 | 9.00013 | [11 empty] | 10.04576 | 0.0703789 | 2.11141 | 32.112 | 30.0006 | -0.0368649 | -0.331762 | 8.66766 | 8.99942 | [11 empty] | 10.03596 | 0.0712291 | 2.13694 | 32.1379 | 30.001 | -0.0453457 | -0.408107 | 8.59179 | 8.9999 | [11 empty] | 9.976221 | 0.072941 | 2.18823 | 32.1882 | 30 | -0.0355227 | -0.319705 | 8.68033 | 9.00003 | [11 empty] | 9.831089 | 0.0717811 | 2.15343 | 32.1534 | 30 | -0.0299528 | -0.269577 | 8.73046 | 9.00004 | [11 empty] | 9.96834375 | 0.0723312 | 2.16993 | 32.1699 | 30 | -0.0400082 | -0.360043 | 8.63919 | 8.99924 | [11 empty] | 9.824333 | 0.0730437 | 2.19131 | 32.1913 | 30 | -0.0582633 | -0.524343 | 8.4752 | 8.99954 | [11 empty] | 9.229221 | 0.07284 | 2.18526 | 32.186 | 30.0008 | -0.0679332 | -0.611421 | 8.3889 | 9.00032 | [11 empty] | 9.807163 | 0.0713032 | 2.1391 | 32.1391 | 30 | -0.057298 | -0.515674 | 8.48419 | 8.99987 | [11 empty] | 8.735971 | 0.0839143 | 2.51745 | 32.5176 | 30.0002 | -0.0298277 | -0.268449 | 8.73153 | 8.99998 | [11 empty] | 9.943877 | 0.0707964 | 2.12389 | 32.1239 | 30 | -0.0397237 | -0.357516 | 8.64255 | 9.00007 | [11 empty] | 9.860144 | 0.0737192 | 2.21157 | 32.2116 | 30 | -0.0315142 | -0.283621 | 8.71614 | 8.99977 | [11 empty] | 10.03373 | 0.0703306 | 2.10992 | 32.1099 | 30 | -0.0349488 | -0.31456 | 8.68606 | 9.00062 | [11 empty] | 9.891486 | 0.0730653 | 2.19196 | 32.192 | 30 | -0.0380885 | -0.342785 | 8.65693 | 8.99972 | [11 empty] | 9.696269 | 0.0714198 | 2.14265 | 32.1435 | 30.0008 | -0.0561094 | -0.504976 | 8.49488 | 8.99985 | [11 empty] | 8.390084 | [19 empty] | 9.446488 | 0.0710823 | 2.13249 | 32.1328 | 30.0003 | -0.0504244 | -0.453808 | 8.54597 | 8.99977 | [11 empty] | 9.055713 | 0.075779 | 2.27341 | 32.2739 | 30.0005 | -0.0755188 | -0.679674 | 8.32038 | 9.00006 | [11 empty] | 9.002444 | 0.0769846 | 2.30953 | 32.3094 | 29.9999 | -0.0769337 | -0.692365 | 8.30715 | 8.99951 | [11 empty] | 9.441064 | 0.0757695 | 2.27309 | 32.2731 | 30 | -0.0333304 | -0.29997 | 8.69993 | 8.9999 | [11 empty] | 9.306029 | 0.0743762 | 2.23131 | 32.2316 | 30.0003
| 9.876217 | 0.0740153 | 2.22047 | 32.2206 | 30.0002 | -0.0313449 | -0.282109 | 8.71803 | 9.00013 | [11 empty] | 10.03474 | 0.0708055 | 2.12421 | 32.1248 | 30.0006 | -0.0371091 | -0.333961 | 8.66546 | 8.99942 | [11 empty] | 10.01825 | 0.0716529 | 2.14966 | 32.1506 | 30.001 | -0.0462178 | -0.415955 | 8.58394 | 8.9999 | [11 empty] | 9.949116 | 0.073402 | 2.20206 | 32.202 | 30 | -0.0355504 | -0.319954 | 8.68008 | 9.00003 | [11 empty] | 9.805512 | 0.0722265 | 2.1668 | 32.1668 | 30 | -0.0299292 | -0.269364 | 8.73068 | 9.00004 | [11 empty] | 9.95205 | 0.0727636 | 2.1829 | 32.1829 | 30 | -0.0401518 | -0.361335 | 8.6379 | 8.99924 | [11 empty] | 9.785765625 | 0.0735479 | 2.20644 | 32.2064 | 30 | -0.0593859 | -0.534446 | 8.46509 | 8.99954 | [11 empty] | 9.17359375 | 0.0733741 | 2.20128 | 32.202 | 30.0008 | -0.0692538 | -0.623307 | 8.37701 | 9.00032 | [11 empty] | 9.767167 | 0.0717781 | 2.15334 | 32.1534 | 30 | -0.0584643 | -0.526171 | 8.4737 | 8.99987 | [11 empty] | 8.660601 | 0.0844744 | 2.53425 | 32.5344 | 30.0002 | -0.0298124 | -0.268311 | 8.73167 | 8.99998 | [11 empty] | 9.925308 | 0.0712412 | 2.13724 | 32.1372 | 30 | -0.0400337 | -0.360306 | 8.63976 | 9.00007 | [11 empty] | 9.836697 | 0.0741678 | 2.22503 | 32.225 | 30 | -0.0315221 | -0.283692 | 8.71607 | 8.99977 | [11 empty] | 10.02198 | 0.0707573 | 2.12272 | 32.1227 | 30 | -0.0350325 | -0.315314 | 8.6853 | 9.00062 | [11 empty] | 9.873354 | 0.0734979 | 2.20494 | 32.205 | 30 | -0.0381327 | -0.343184 | 8.65654 | 8.99972 | [11 empty] | 9.660814 | 0.071889 | 2.15673 | 32.1575 | 30.0008 | -0.0572248 | -0.515015 | 8.48484 | 8.99985 | [11 empty] | 8.303004 | [19 empty] | 9.407002 | 0.0715605 | 2.14684 | 32.1471 | 30.0003 | -0.050478 | -0.45429 | 8.54548 | 8.99977 | [11 empty] | 9.003296 | 0.0762774 | 2.28836 | 32.2889 | 30.0005 | -0.0767274 | -0.690551 | 8.30951 | 9.00006 | [11 empty] | 8.939551 | 0.0775168 | 2.32549 | 32.3254 | 29.9999 | -0.0781521 | -0.703331 | 8.29618 | 8.99951 | [11 empty] | 9.397283 | 0.0762607 | 2.28782 | 32.2878 | 30 | -0.0333251 | -0.299923 | 8.69998 | 8.9999 | [11 empty] | 9.258343 | 0.0748698 | 2.24612 | 32.2464 | 30.0003
| 9.847496 | 0.0744816 | 2.23446 | 32.2346 | 30.0002 | -0.0313474 | -0.282131 | 8.718 | 9.00013 | [11 empty] | 10.02322 | 0.0712255 | 2.13681 | 32.1374 | 30.0006 | -0.0373348 | -0.335991 | 8.66343 | 8.99942 | [11 empty] | 9.998614 | 0.0720959 | 2.16295 | 32.1639 | 30.001 | -0.047133 | -0.424192 | 8.5757 | 8.9999 | [11 empty] | 9.920287 | 0.073856 | 2.21568 | 32.2156 | 30 | -0.0355776 | -0.320199 | 8.67983 | 9.00003 | [11 empty] | 9.778888 | 0.0726827 | 2.18048 | 32.1805 | 30 | -0.0299381 | -0.269444 | 8.7306 | 9.00004 | [11 empty] | 9.934691 | 0.073187 | 2.19561 | 32.1956 | 30 | -0.0402791 | -0.362481 | 8.63675 | 8.99924 | [11 empty] | 9.746264 | 0.074022 | 2.22066 | 32.2206 | 30 | -0.0605 | -0.544473 | 8.45507 | 8.99954 | [11 empty] | 9.115723 | 0.0738959 | 2.21693 | 32.2177 | 30.0008 | -0.0705777 | -0.635222 | 8.3651 | 9.00032 | [11 empty] | 9.726742 | 0.0722699 | 2.1681 | 32.1681 | 30 | -0.05962 | -0.536572 | 8.4633 | 8.99987 | [11 empty] | 8.581322 | 0.0850405 | 2.55123 | 32.5514 | 30.0002 | -0.0298102 | -0.268291 | 8.73169 | 8.99998 | [11 empty] | 9.905589 | 0.0716752 | 2.15026 | 32.1503 | 30 | -0.0403529 | -0.363179 | 8.63689 | 9.00007 | [11 empty] | 9.811640625 | 0.0746121 | 2.23836 | 32.2383 | 30 | -0.0315267 | -0.283733 | 8.71603 | 8.99977 | [11 empty] | 10.00904 | 0.0711812 | 2.13544 | 32.1355 | 30 | -0.0351048 | -0.315965 | 8.68465 | 9.00062 | [11 empty] | 9.854072 | 0.0739336 | 2.21801 | 32.218 | 30 | -0.0381895 | -0.343694 | 8.65602 | 8.99972 | [11 empty] | 9.62401 | 0.0723683 | 2.17111 | 32.1719 | 30.0008 | -0.0583812 | -0.525422 | 8.47443 | 8.99985 | [11 empty] | 8.209966 | [19 empty] | 9.366038 | 0.0720447 | 2.16136 | 32.1616 | 30.0003 | -0.0505213 | -0.454681 | 8.54509 | 8.99977 | [11 empty] | 8.948613 | 0.0767956 | 2.30391 | 32.3044 | 30.0005 | -0.0779323 | -0.701395 | 8.29866 | 9.00006 | [11 empty] | 8.872896 | 0.0780584 | 2.34174 | 32.3416 | 29.9999 | -0.0793667 | -0.714262 | 8.28525 | 8.99951 | [11 empty] | 9.353062 | 0.0767427 | 2.30228 | 32.3023 | 30 | -0.0333323 | -0.299987 | 8.69992 | 8.9999 | [11 empty] | 9.209112 | 0.0753688 | 2.26109 | 32.2614 | 30.0003
| 9.816053 | 0.0749378 | 2.24815 | 32.2483 | 30.0002 | -0.0313414 | -0.282077 | 8.71806 | 9.00013 | [11 empty] | 10.01111 | 0.0716477 | 2.14948 | 32.1501 | 30.0006 | -0.0375693 | -0.338102 | 8.66132 | 8.99942 | [11 empty] | 9.976686 | 0.0725313 | 2.17601 | 32.177 | 30.001 | -0.0480512 | -0.432456 | 8.56744 | 8.9999 | [11 empty] | 9.890364 | 0.0743142 | 2.22942 | 32.2294 | 30 | -0.0356093 | -0.320485 | 8.67955 | 9.00003 | [11 empty] | 9.750994 | 0.0731373 | 2.19412 | 32.1941 | 30 | -0.0299403 | -0.269464 | 8.73058 | 9.00004 | [11 empty] | 9.916191 | 0.0736363 | 2.20909 | 32.209 | 30 | -0.0404208 | -0.363757 | 8.63548 | 8.99924 | [11 empty] | 9.706089 | 0.0744966 | 2.2349 | 32.2349 | 30 | -0.0616479 | -0.554803 | 8.44474 | 8.99954 | [11 empty] | 9.056379 | 0.0744398 | 2.23325 | 32.234 | 30.0008 | -0.0719312 | -0.647404 | 8.35292 | 9.00032 | [11 empty] | 9.686086 | 0.0727626 | 2.18288 | 32.1829 | 30 | -0.0607974 | -0.547168 | 8.4527 | 8.99987 | [11 empty] | 8.497212 | 0.0856211 | 2.56865 | 32.5688 | 30.0002 | -0.029768 | -0.267912 | 8.73207 | 8.99998 | [11 empty] | 9.884944 | 0.0721203 | 2.16361 | 32.1636 | 30 | -0.0406506 | -0.365858 | 8.63421 | 9.00007 | [11 empty] | 9.783873 | 0.0750613 | 2.25184 | 32.2518 | 30 | -0.0315221 | -0.283691 | 8.71607 | 8.99977 | [11 empty] | 9.995302 | 0.0716052 | 2.14816 | 32.1482 | 30 | -0.0351495 | -0.316367 | 8.68425 | 9.00062 | [11 empty] | 9.834044 | 0.0743747 | 2.23124 | 32.2313 | 30 | -0.0382163 | -0.343936 | 8.65578 | 8.99972 | [11 empty] | 9.586663 | 0.0728485 | 2.18551 | 32.1863 | 30.0008 | -0.0595477 | -0.535921 | 8.46393 | 8.99985 | [11 empty] | 8.110524 | [19 empty] | 9.323206 | 0.0725311 | 2.17595 | 32.1762 | 30.0003 | -0.0505468 | -0.45491 | 8.54486 | 8.99977 | [11 empty] | 8.890849 | 0.0773117 | 2.31939 | 32.3199 | 30.0005 | -0.0791562 | -0.71241 | 8.28765 | 9.00006 | [11 empty] | 8.802348 | 0.0785993 | 2.35797 | 32.3578 | 29.9999 | -0.0806179 | -0.725522 | 8.27399 | 8.99951 | [11 empty] | 9.306803 | 0.0772391 | 2.31718 | 32.3172 | 30 | -0.0333252 | -0.299924 | 8.69998 | 8.9999 | [11 empty] | 9.158706 | 0.0758696 | 2.27611 | 32.2764 | 30.0003
| 9.78308 | 0.0754026 | 2.26209 | 32.2623 | 30.0002 | -0.0313466 | -0.282124 | 8.71801 | 9.00013 | [11 empty] | 9.997655 | 0.0720708 | 2.16217 | 32.1628 | 30.0006 | -0.0377679 | -0.339889 | 8.65953 | 8.99942 | [11 empty] | 9.952534 | 0.0729737 | 2.18928 | 32.1903 | 30.001 | -0.0490217 | -0.441191 | 8.5587 | 8.9999 | [11 empty] | 9.859273 | 0.0747783 | 2.24334 | 32.2433 | 30 | -0.0356394 | -0.320756 | 8.67928 | 9.00003 | [11 empty] | 9.721728 | 0.0735972 | 2.20792 | 32.2079 | 30 | -0.0299395 | -0.269457 | 8.73058 | 9.00004 | [11 empty] | 9.896484375 | 0.0740686 | 2.22206 | 32.222 | 30 | -0.0405287 | -0.364728 | 8.63451 | 8.99924 | [11 empty] | 9.665899 | 0.0750102 | 2.2503 | 32.2503 | 30 | -0.0627591 | -0.564803 | 8.43474 | 8.99954 | [11 empty] | 8.994572 | 0.0749662 | 2.24904 | 32.2498 | 30.0008 | -0.0732419 | -0.659201 | 8.34112 | 9.00032 | [11 empty] | 9.645221 | 0.0732598 | 2.1978 | 32.1978 | 30 | -0.0619384 | -0.557438 | 8.44243 | 8.99987 | [11 empty] | 8.407885 | 0.0862054 | 2.58618 | 32.5864 | 30.0002 | -0.0297711 | -0.267939 | 8.73204 | 8.99998 | [11 empty] | 9.863119 | 0.0725653 | 2.17696 | 32.177 | 30 | -0.0409441 | -0.368499 | 8.63157 | 9.00007 | [11 empty] | 9.754484375 | 0.0755169 | 2.26551 | 32.2655 | 30 | -0.0315388 | -0.283842 | 8.71592 | 8.99977 | [11 empty] | 9.979024 | 0.0720258 | 2.16078 | 32.1608 | 30 | -0.0352138 | -0.316946 | 8.68367 | 9.00062 | [11 empty] | 9.81278 | 0.0748054 | 2.24417 | 32.2442 | 30 | -0.0382323 | -0.34408 | 8.65564 | 8.99972 | [11 empty] | 9.54904 | 0.0733336 | 2.20007 | 32.2009 | 30.0008 | -0.0607328 | -0.546586 | 8.45327 | 8.99985 | [11 empty] | 8.001963 | [19 empty] | 9.279715 | 0.0730302 | 2.19093 | 32.1912 | 30.0003 | -0.0505714 | -0.455132 | 8.54464 | 8.99977 | [11 empty] | 8.830708 | 0.0778243 | 2.33477 | 32.3353 | 30.0005 | -0.0803947 | -0.723557 | 8.2765 | 9.00006 | [11 empty] | 8.729199 | 0.0791435 | 2.3743 | 32.3742 | 29.9999 | -0.0818652 | -0.736747 | 8.26276 | 8.99951 | [11 empty] | 9.258519 | 0.0777377 | 2.33213 | 32.3321 | 30 | -0.0333074 | -0.299764 | 8.70014 | 8.9999 | [11 empty] | 9.106365 | 0.076377 | 2.29133 | 32.2917 | 30.0003
| 9.747143 | 0.0758718 | 2.27617 | 32.2763 | 30.0002 | -0.0313445 | -0.282105 | 8.71803 | 9.00013 | [11 empty] | 9.981965 | 0.072497 | 2.17495 | 32.1756 | 30.0006 | -0.0379694 | -0.341703 | 8.65772 | 8.99942 | [11 empty] | 9.925597 | 0.0734293 | 2.20295 | 32.2039 | 30.001 | -0.049977 | -0.449788 | 8.55011 | 8.9999 | [11 empty] | 9.826542 | 0.0752362 | 2.25708 | 32.257 | 30 | -0.0356468 | -0.320822 | 8.67921 | 9.00003 | [11 empty] | 9.691114 | 0.0740667 | 2.222 | 32.222 | 30 | -0.0299409 | -0.269469 | 8.73057 | 9.00004 | [11 empty] | 9.87609375 | 0.0745165 | 2.23549 | 32.2355 | 30 | -0.0406088 | -0.365448 | 8.63379 | 8.99924 | [11 empty] | 9.625958 | 0.0754743 | 2.26423 | 32.2642 | 30 | -0.063859 | -0.574702 | 8.42484 | 8.99954 | [11 empty] | 8.929557 | 0.0755053 | 2.26522 | 32.266 | 30.0008 | -0.0745764 | -0.671211 | 8.32911 | 9.00032 | [11 empty] | 9.602499 | 0.0737352 | 2.21206 | 32.2121 | 30 | -0.06312 | -0.568072 | 8.4318 | 8.99987 | [11 empty] | 8.31242 | 0.0867955 | 2.60388 | 32.6041 | 30.0002 | -0.0297556 | -0.2678 | 8.73218 | 8.99998 | [11 empty] | 9.840506 | 0.0730075 | 2.19022 | 32.1902 | 30 | -0.0412397 | -0.37116 | 8.62891 | 9.00007 | [11 empty] | 9.722375 | 0.0759749 | 2.27925 | 32.2792 | 30 | -0.0315048 | -0.283536 | 8.71623 | 8.99977 | [11 empty] | 9.960152 | 0.0724562 | 2.17369 | 32.1737 | 30 | -0.0352466 | -0.317241 | 8.68337 | 9.00062 | [11 empty] | 9.791395 | 0.0752572 | 2.25772 | 32.2577 | 30 | -0.0382695 | -0.344415 | 8.6553 | 8.99972 | [11 empty] | 9.511288 | 0.0738127 | 2.21444 | 32.2153 | 30.0008 | -0.0618834 | -0.556942 | 8.44291 | 8.99985 | [11 empty] | 7.884726 | [19 empty] | 9.234525 | 0.0735298 | 2.20591 | 32.2062 | 30.0003 | -0.0505914 | -0.455311 | 8.54446 | 8.99977 | [11 empty] | 8.767533 | 0.0783549 | 2.35069 | 32.3512 | 30.0005 | -0.0816567 | -0.734915 | 8.26514 | 9.00006 | [11 empty] | 8.651553 | 0.0796972 | 2.39091 | 32.3908 | 29.9999 | -0.0831423 | -0.74824 | 8.25127 | 8.99951 | [11 empty] | 9.210111 | 0.078236 | 2.34708 | 32.3471 | 30 | -0.0333115 | -0.2998 | 8.7001 | 8.9999 | [11 empty] | 9.0513 | 0.076885 | 2.30657 | 32.3069 | 30.0003
| 9.711368 | 0.0763472 | 2.29043 | 32.2906 | 30.0002 | -0.0313414 | -0.282077 | 8.71806 | 9.00013 | [11 empty] | 9.964783 | 0.0729248 | 2.18779 | 32.1884 | 30.0006 | -0.0381818 | -0.343614 | 8.65581 | 8.99942 | [11 empty] | 9.895304 | 0.073873 | 2.21626 | 32.2172 | 30.001 | -0.0509877 | -0.458884 | 8.54101 | 8.9999 | [11 empty] | 9.792758 | 0.0757069 | 2.2712 | 32.2712 | 30 | -0.0356448 | -0.320805 | 8.67923 | 9.00003 | [11 empty] | 9.660668 | 0.0745429 | 2.23629 | 32.2363 | 30 | -0.0299287 | -0.269359 | 8.73068 | 9.00004 | [11 empty] | 9.854287 | 0.0749659 | 2.24897 | 32.2489 | 30 | -0.040685 | -0.366134 | 8.6331 | 8.99924 | [11 empty] | 9.583496 | 0.0759542 | 2.27863 | 32.2786 | 30 | -0.0649696 | -0.584696 | 8.41484 | 8.99954 | [11 empty] | 8.861557 | 0.0760503 | 2.28157 | 32.2823 | 30.0008 | -0.0759525 | -0.683597 | 8.31672 | 9.00032 | [11 empty] | 9.559122 | 0.0742261 | 2.22678 | 32.2268 | 30 | -0.0642797 | -0.578509 | 8.42136 | 8.99987 | [11 empty] | 8.21014 | 0.0874063 | 2.62221 | 32.6224 | 30.0002 | -0.0297357 | -0.267621 | 8.73236 | 8.99998 | [11 empty] | 9.816671 | 0.0734599 | 2.2038 | 32.2038 | 30 | -0.0415055 | -0.373552 | 8.62651 | 9.00007 | [11 empty] | 9.687702 | 0.0764477 | 2.29343 | 32.2934 | 30 | -0.03153 | -0.283763 | 8.716 | 8.99977 | [11 empty] | 9.93973 | 0.0728898 | 2.1867 | 32.1867 | 30 | -0.0352994 | -0.317716 | 8.6829 | 9.00062 | [11 empty] | 9.768341 | 0.0757002 | 2.27101 | 32.271 | 30 | -0.0382683 | -0.344404 | 8.65531 | 8.99972 | [11 empty] | 9.472702 | 0.0742981 | 2.229 | 32.2298 | 30.0008 | -0.0630223 | -0.567192 | 8.43266 | 8.99985 | [11 empty] | 7.754617 | [19 empty] | 9.18858 | 0.0740327 | 2.221 | 32.2213 | 30.0003 | -0.0506055 | -0.455438 | 8.54434 | 8.99977 | [11 empty] | 8.700425 | 0.0788967 | 2.36694 | 32.3674 | 30.0005 | -0.082934 | -0.746411 | 8.25365 | 9.00006 | [11 empty] | 8.569609375 | 0.0802662 | 2.40798 | 32.4078 | 29.9999 | -0.0844339 | -0.759863 | 8.23965 | 8.99951 | [11 empty] | 9.159986 | 0.0787432 | 2.3623 | 32.3623 | 30 | -0.0333136 | -0.299819 | 8.70008 | 8.9999 | [11 empty] | 8.993929 | 0.0774007 | 2.32205 | 32.3224 | 30.0003
| 9.67382 | 0.0768238 | 2.30473 | 32.3049 | 30.0002 | -0.0313459 | -0.282118 | 8.71802 | 9.00013 | [11 empty] | 9.946128 | 0.073359 | 2.20082 | 32.2015 | 30.0006 | -0.0383633 | -0.345248 | 8.65418 | 8.99942 | [11 empty] | 9.863432 | 0.0743358 | 2.23015 | 32.2311 | 30.001 | -0.0520362 | -0.468321 | 8.53157 | 8.9999 | [11 empty] | 9.758698 | 0.0761824 | 2.28547 | 32.2854 | 30 | -0.0356535 | -0.320883 | 8.67915 | 9.00003 | [11 empty] | 9.629436 | 0.0750137 | 2.25041 | 32.2504 | 30 | -0.0299245 | -0.269321 | 8.73072 | 9.00004 | [11 empty] | 9.832257 | 0.0754103 | 2.26231 | 32.2623 | 30 | -0.0407385 | -0.366615 | 8.63262 | 8.99924 | [11 empty] | 9.540564 | 0.076439 | 2.29317 | 32.2932 | 30 | -0.0661005 | -0.594874 | 8.40466 | 8.99954 | [11 empty] | 8.790247 | 0.0765966 | 2.29796 | 32.2987 | 30.0008 | -0.077335 | -0.69604 | 8.30428 | 9.00032 | [11 empty] | 9.515386 | 0.0747272 | 2.24182 | 32.2418 | 30 | -0.0654707 | -0.589228 | 8.41064 | 8.99987 | [11 empty] | 8.099119 | 0.0880266 | 2.64081 | 32.641 | 30.0002 | -0.0297176 | -0.267458 | 8.73253 | 8.99998 | [11 empty] | 9.792802 | 0.0739175 | 2.21753 | 32.2175 | 30 | -0.0417763 | -0.375989 | 8.62408 | 9.00007 | [11 empty] | 9.652559 | 0.0769229 | 2.30769 | 32.3077 | 30 | -0.0315181 | -0.283656 | 8.71611 | 8.99977 | [11 empty] | 9.916746 | 0.0733377 | 2.20013 | 32.2002 | 30 | -0.0353184 | -0.317887 | 8.68273 | 9.00062 | [11 empty] | 9.744293 | 0.0761567 | 2.2847 | 32.2847 | 30 | -0.0383045 | -0.34473 | 8.65499 | 8.99972 | [11 empty] | 9.433421875 | 0.0747767 | 2.24336 | 32.2442 | 30.0008 | -0.0642434 | -0.578181 | 8.42167 | 8.99985 | [11 empty] | 7.607698 | [19 empty] | 9.140668 | 0.0745291 | 2.2359 | 32.2362 | 30.0003 | -0.0506064 | -0.455446 | 8.54433 | 8.99977 | [11 empty] | 8.629261 | 0.0794347 | 2.38308 | 32.3836 | 30.0005 | -0.0842416 | -0.75818 | 8.24188 | 9.00006 | [11 empty] | 8.481824 | 0.0808357 | 2.42506 | 32.4249 | 29.9999 | -0.0857524 | -0.77173 | 8.22778 | 8.99951 | [11 empty] | 9.107538 | 0.0792573 | 2.37772 | 32.3777 | 30 | -0.0332957 | -0.299658 | 8.70025 | 8.9999 | [11 empty] | 8.934437 | 0.0779295 | 2.33791 | 32.3382 | 30.0003
| 9.6347 | 0.077308 | 2.31925 | 32.3194 | 30.0002 | -0.0313438 | -0.282099 | 8.71804 | 9.00013 | [11 empty] | 9.924876 | 0.0737965 | 2.21394 | 32.2146 | 30.0006 | -0.0385124 | -0.34659 | 8.65283 | 8.99942 | [11 empty] | 9.829464 | 0.0747999 | 2.24407 | 32.245 | 30.001 | -0.0530796 | -0.477711 | 8.52218 | 8.9999 | [11 empty] | 9.7244375 | 0.076657 | 2.29971 | 32.2997 | 30 | -0.0356481 | -0.320834 | 8.6792 | 9.00003 | [11 empty] | 9.597536 | 0.0754903 | 2.26471 | 32.2647 | 30 | -0.029921 | -0.26929 | 8.73075 | 9.00004 | [11 empty] | 9.809635 | 0.0758661 | 2.27598 | 32.2759 | 30 | -0.0408023 | -0.367189 | 8.63205 | 8.99924 | [11 empty] | 9.496579 | 0.0769295 | 2.30788 | 32.3079 | 30 | -0.0672208 | -0.604956 | 8.39458 | 8.99954 | [11 empty] | 8.71488 | 0.0771618 | 2.31491 | 32.3157 | 30.0008 | -0.0787515 | -0.70879 | 8.29154 | 9.00033 | [11 empty] | 9.470131 | 0.075235 | 2.25705 | 32.2571 | 30 | -0.0666344 | -0.599701 | 8.40017 | 8.99987 | [11 empty] | 7.977109 | 0.088667 | 2.66003 | 32.6602 | 30.0002 | -0.029707 | -0.267362 | 8.73262 | 8.99998 | [11 empty] | 9.767869 | 0.0743621 | 2.23086 | 32.2309 | 30 | -0.0420401 | -0.378364 | 8.6217 | 9.00007 | [11 empty] | 9.617242 | 0.077401 | 2.32203 | 32.322 | 30 | -0.0315002 | -0.283494 | 8.71627 | 8.99977 | [11 empty] | 9.890846 | 0.0737773 | 2.21332 | 32.2133 | 30 | -0.0353541 | -0.318209 | 8.68241 | 9.00062 | [11 empty] | 9.719745 | 0.0766131 | 2.2984 | 32.2984 | 30 | -0.0383076 | -0.344758 | 8.65496 | 8.99972 | [11 empty] | 9.393647 | 0.0752583 | 2.25781 | 32.2586 | 30.0008 | -0.0654548 | -0.589084 | 8.41077 | 8.99985 | [11 empty] | 7.43319 | [19 empty] | 9.091023 | 0.0750377 | 2.25115 | 32.2514 | 30.0003 | -0.050602 | -0.455407 | 8.54437 | 8.99977 | [11 empty] | 8.554095 | 0.0799904 | 2.39975 | 32.4003 | 30.0005 | -0.085583 | -0.770252 | 8.2298 | 9.00006 | [11 empty] | 8.3874375 | 0.0814137 | 2.4424 | 32.4423 | 29.9999 | -0.0871064 | -0.783915 | 8.2156 | 8.99951 | [11 empty] | 9.05340625 | 0.0797758 | 2.39328 | 32.3933 | 30 | -0.0332978 | -0.299677 | 8.70023 | 8.9999 | [11 empty] | 8.871747 | 0.0784597 | 2.35382 | 32.3541 | 30.0003
| 9.594975 | 0.0777934 | 2.33381 | 32.334 | 30.0002 | -0.0313365 | -0.282033 | 8.7181 | 9.00013 | [11 empty] | 9.901146 | 0.0742365 | 2.22714 | 32.2278 | 30.0006 | -0.0386981 | -0.348261 | 8.65116 | 8.99942 | [11 empty] | 9.793214 | 0.0752619 | 2.25793 | 32.2589 | 30.001 | -0.0541481 | -0.487328 | 8.51257 | 8.9999 | [11 empty] | 9.688948 | 0.0771371 | 2.31411 | 32.3141 | 30 | -0.0356633 | -0.320971 | 8.67906 | 9.00003 | [11 empty] | 9.565765625 | 0.0759651 | 2.27895 | 32.279 | 30 | -0.02991 | -0.269191 | 8.73085 | 9.00004 | [11 empty] | 9.785854 | 0.0763106 | 2.28932 | 32.2893 | 30 | -0.0408706 | -0.367804 | 8.63143 | 8.99924 | [11 empty] | 9.451628 | 0.0774217 | 2.32265 | 32.3226 | 30 | -0.0683655 | -0.615258 | 8.38428 | 8.99954 | [11 empty] | 8.63525 | 0.0777286 | 2.33192 | 32.3327 | 30.0008 | -0.0801698 | -0.721554 | 8.27877 | 9.00032 | [11 empty] | 9.42366 | 0.075717 | 2.27151 | 32.2715 | 30 | -0.0678165 | -0.61034 | 8.38953 | 8.99987 | [11 empty] | 7.842977 | 0.08933 | 2.67992 | 32.6801 | 30.0002 | -0.0296884 | -0.267195 | 8.73279 | 8.99998 | [11 empty] | 9.743233 | 0.074823 | 2.24469 | 32.2447 | 30 | -0.0423141 | -0.38083 | 8.61924 | 9.00007 | [11 empty] | 9.579051 | 0.0778733 | 2.3362 | 32.3362 | 30 | -0.0315062 | -0.283549 | 8.71622 | 8.99977 | [11 empty] | 9.862411 | 0.0742339 | 2.22702 | 32.227 | 30 | -0.0353733 | -0.318382 | 8.68223 | 9.00062 | [11 empty] | 9.69440625 | 0.0770712 | 2.31214 | 32.3122 | 30 | -0.0383091 | -0.344771 | 8.65495 | 8.99972 | [11 empty] | 9.352898 | 0.075744 | 2.27238 | 32.2732 | 30.0008 | -0.0666433 | -0.599779 | 8.40007 | 8.99985 | [11 empty] | 7.214962 | [19 empty] | 9.039831 | 0.0755417 | 2.26627 | 32.2666 | 30.0003 | -0.050618 | -0.455551 | 8.54422 | 8.99977 | [11 empty] | 8.474696 | 0.0805598 | 2.41683 | 32.4173 | 30.0005 | -0.0869584 | -0.78263 | 8.21743 | 9.00006 | [11 empty] | 8.285204 | 0.0820124 | 2.46036 | 32.4602 | 29.9999 | -0.0884903 | -0.796369 | 8.20314 | 8.99951 | [11 empty] | 8.998021 | 0.0802786 | 2.40836 | 32.4084 | 30 | -0.0332848 | -0.29956 | 8.70034 | 8.9999 | [11 empty] | 8.806836 | 0.0790056 | 2.37019 | 32.3705 | 30.0003
| 9.554916 | 0.0782689 | 2.34808 | 32.3482 | 30.0002 | -0.0313276 | -0.281952 | 8.71818 | 9.00013 | [11 empty] | 9.875014 | 0.0746844 | 2.24058 | 32.2412 | 30.0006 | -0.0388372 | -0.349513 | 8.64991 | 8.99942 | [11 empty] | 9.755623 | 0.075738 | 2.27221 | 32.2732 | 30.001 | -0.0552331 | -0.497092 | 8.5028 | 8.9999 | [11 empty] | 9.652873 | 0.0776181 | 2.32854 | 32.3285 | 30 | -0.0356577 | -0.320921 | 8.67911 | 9.00003 | [11 empty] | 9.533185 | 0.0764324 | 2.29297 | 32.293 | 30 | -0.0299071 | -0.269165 | 8.73088 | 9.00004 | [11 empty] | 9.761743 | 0.0767659 | 2.30297 | 32.3029 | 30 | -0.0409123 | -0.368179 | 8.63106 | 8.99924 | [11 empty] | 9.405791 | 0.0779186 | 2.33756 | 32.3375 | 30 | -0.0695169 | -0.62562 | 8.37392 | 8.99954 | [11 empty] | 8.549698 | 0.0783049 | 2.34921 | 32.35 | 30.0008 | -0.0816295 | -0.734692 | 8.26563 | 9.00032 | [11 empty] | 9.375499 | 0.0762403 | 2.28721 | 32.2872 | 30 | -0.0690002 | -0.620993 | 8.37888 | 8.99987 | [11 empty] | 7.690502 | 0.0900202 | 2.70062 | 32.7008 | 30.0002 | -0.0296717 | -0.267045 | 8.73294 | 8.99998 | [11 empty] | 9.71765 | 0.0752634 | 2.2579 | 32.2579 | 30 | -0.0425565 | -0.383011 | 8.61705 | 9.00007 | [11 empty] | 9.54084375 | 0.0783651 | 2.35095 | 32.3509 | 30 | -0.0314984 | -0.283479 | 8.71629 | 8.99977 | [11 empty] | 9.832118 | 0.0746912 | 2.24074 | 32.2408 | 30 | -0.0353951 | -0.318578 | 8.68204 | 9.00062 | [11 empty] | 9.667981 | 0.0775328 | 2.32599 | 32.326 | 30 | -0.0383027 | -0.344714 | 8.655 | 8.99972 | [11 empty] | 9.310218 | 0.0762269 | 2.28687 | 32.2877 | 30.0008 | -0.0678156 | -0.610331 | 8.38952 | 8.99985 | [31 empty] | 8.986966 | 0.0760494 | 2.2815 | 32.2818 | 30.0003 | -0.050621 | -0.455578 | 8.5442 | 8.99977 | [11 empty] | 8.390462 | 0.0811338 | 2.43405 | 32.4346 | 30.0005 | -0.0883272 | -0.79495 | 8.20511 | 9.00006 | [11 empty] | 8.175165 | 0.0826312 | 2.47893 | 32.4788 | 29.9999 | -0.0899279 | -0.809308 | 8.1902 | 8.99951 | [11 empty] | 8.940232 | 0.0808034 | 2.4241 | 32.4241 | 30 | -0.0332711 | -0.299437 | 8.70047 | 8.9999 | [11 empty] | 8.739239 | 0.0795461 | 2.38641 | 32.3867 | 30.0003
| 9.514867 | 0.0787513 | 2.36255 | 32.3627 | 30.0002 | -0.0313317 | -0.281989 | 8.71814 | 9.00013 | [11 empty] | 9.845928 | 0.0751412 | 2.25428 | 32.2549 | 30.0006 | -0.0389677 | -0.350687 | 8.64874 | 8.99942 | [11 empty] | 9.717209 | 0.0762195 | 2.28666 | 32.2876 | 30.001 | -0.0563383 | -0.507039 | 8.49286 | 8.9999 | [11 empty] | 9.617084 | 0.0781036 | 2.34311 | 32.3431 | 30 | -0.0356614 | -0.320954 | 8.67908 | 9.00003 | [11 empty] | 9.500545 | 0.0769038 | 2.30711 | 32.3071 | 30 | -0.0299005 | -0.269106 | 8.73093 | 9.00004 | [11 empty] | 9.736739 | 0.0772137 | 2.31641 | 32.3164 | 30 | -0.0409413 | -0.36844 | 8.63079 | 8.99924 | [11 empty] | 9.357867 | 0.0784182 | 2.35255 | 32.3525 | 30 | -0.0706498 | -0.635815 | 8.36372 | 8.99954 | [11 empty] | 8.457259 | 0.0788993 | 2.36704 | 32.3678 | 30.0008 | -0.0831469 | -0.748349 | 8.25197 | 9.00032 | [11 empty] | 9.325421875 | 0.0767572 | 2.30272 | 32.3027 | 30 | -0.0701666 | -0.63149 | 8.36838 | 8.99987 | [11 empty] | 7.510255 | 0.0907528 | 2.7226 | 32.7228 | 30.0002 | -0.0296237 | -0.266613 | 8.73337 | 8.99998 | [11 empty] | 9.691335 | 0.0757112 | 2.27134 | 32.2713 | 30 | -0.0428028 | -0.385228 | 8.61484 | 9.00007 | [11 empty] | 9.502273 | 0.0788417 | 2.36525 | 32.3652 | 30 | -0.0314972 | -0.283468 | 8.7163 | 8.99977 | [11 empty] | 9.79954 | 0.0751576 | 2.25473 | 32.2548 | 30 | -0.0353811 | -0.318451 | 8.68216 | 9.00062 | [11 empty] | 9.640896 | 0.0779923 | 2.33977 | 32.3398 | 30 | -0.038319 | -0.34486 | 8.65486 | 8.99972 | [11 empty] | 9.266667 | 0.0767119 | 2.30142 | 32.3022 | 30.0008 | -0.0690172 | -0.621145 | 8.37871 | 8.99985 | [31 empty] | 8.932252 | 0.076565 | 2.29697 | 32.2973 | 30.0003 | -0.0506223 | -0.45559 | 8.54418 | 8.99977 | [11 empty] | 8.300087 | 0.0817184 | 2.45159 | 32.4521 | 30.0005 | -0.0897414 | -0.807678 | 8.19238 | 9.00006 | [11 empty] | 8.052538 | 0.0832611 | 2.49782 | 32.4977 | 29.9999 | -0.0914217 | -0.822751 | 8.17676 | 8.99951 | [11 empty] | 8.880809 | 0.0813287 | 2.43986 | 32.4399 | 30 | -0.0332738 | -0.299461 | 8.70044 | 8.9999 | [11 empty] | 8.667821 | 0.0800959 | 2.4029 | 32.4032 | 30.0003
| 9.47358 | 0.0792331 | 2.37701 | 32.3772 | 30.0002 | -0.0313216 | -0.281898 | 8.71824 | 9.00013 | [11 empty] | 9.815382 | 0.0755967 | 2.26795 | 32.2686 | 30.0006 | -0.0390867 | -0.351758 | 8.64767 | 8.99942 | [11 empty] | 9.677185 | 0.0766992 | 2.30105 | 32.302 | 30.001 | -0.0574528 | -0.51707 | 8.48283 | 8.9999 | [11 empty] | 9.580171875 | 0.0785892 | 2.35767 | 32.3576 | 30 | -0.0356452 | -0.320808 | 8.67922 | 9.00003 | [11 empty] | 9.467907 | 0.0773664 | 2.32099 | 32.321 | 30 | -0.0298963 | -0.269068 | 8.73097 | 9.00004 | [11 empty] | 9.711224 | 0.0776671 | 2.33001 | 32.33 | 30 | -0.0409549 | -0.368563 | 8.63067 | 8.99924 | [11 empty] | 9.308397 | 0.078921 | 2.36763 | 32.3676 | 30 | -0.0718088 | -0.646246 | 8.35329 | 8.99954 | [11 empty] | 8.358997 | 0.0795245 | 2.38579 | 32.3866 | 30.0008 | -0.0847077 | -0.762397 | 8.23792 | 9.00032 | [11 empty] | 9.274671 | 0.0772693 | 2.31808 | 32.3181 | 30 | -0.0713986 | -0.642578 | 8.35729 | 8.99987 | [11 empty] | 7.286277 | 0.0915549 | 2.74667 | 32.7469 | 30.0002 | -0.0296143 | -0.266528 | 8.73346 | 8.99998 | [11 empty] | 9.664873 | 0.0761666 | 2.285 | 32.285 | 30 | -0.0430314 | -0.387285 | 8.61278 | 9.00007 | [11 empty] | 9.463445 | 0.0793257 | 2.37977 | 32.3798 | 30 | -0.0315066 | -0.283552 | 8.71621 | 8.99977 | [11 empty] | 9.766286 | 0.0756247 | 2.26874 | 32.2688 | 30 | -0.0354073 | -0.318687 | 8.68193 | 9.00062 | [11 empty] | 9.612763 | 0.0784575 | 2.35373 | 32.3538 | 30 | -0.038317 | -0.344842 | 8.65488 | 8.99972 | [11 empty] | 9.221545 | 0.0771979 | 2.316 | 32.3168 | 30.0008 | -0.0702854 | -0.632558 | 8.36729 | 8.99985 | [31 empty] | 8.874237 | 0.0770736 | 2.31223 | 32.3125 | 30.0003 | -0.050614 | -0.455514 | 8.54426 | 8.99977 | [11 empty] | 8.203609375 | 0.0823043 | 2.46917 | 32.4697 | 30.0005 | -0.0912027 | -0.820829 | 8.17923 | 9.00006 | [11 empty] | 7.91618 | 0.0839224 | 2.51766 | 32.5175 | 29.9999 | -0.0929818 | -0.83679 | 8.16272 | 8.99951 | [11 empty] | 8.818309 | 0.0818458 | 2.45538 | 32.4554 | 30 | -0.0332614 | -0.299349 | 8.70055 | 8.9999 | [11 empty] | 8.593727 | 0.0806409 | 2.41925 | 32.4196 | 30.0003
| 9.431414 | 0.0797129 | 2.3914 | 32.3916 | 30.0002 | -0.0313237 | -0.281917 | 8.71822 | 9.00013 | [11 empty] | 9.782335 | 0.0760571 | 2.28176 | 32.2824 | 30.0006 | -0.0392032 | -0.352806 | 8.64662 | 8.99942 | [11 empty] | 9.637311 | 0.0771873 | 2.31569 | 32.3167 | 30.001 | -0.058567 | -0.527097 | 8.4728 | 8.9999 | [11 empty] | 9.543465 | 0.0790687 | 2.37206 | 32.372 | 30 | -0.0356602 | -0.320943 | 8.67909 | 9.00003 | [11 empty] | 9.433673 | 0.0778405 | 2.33522 | 32.3352 | 30 | -0.0299056 | -0.269152 | 8.73089 | 9.00004 | [11 empty] | 9.684327 | 0.0781276 | 2.34382 | 32.3438 | 30 | -0.0409736 | -0.368731 | 8.6305 | 8.99924 | [11 empty] | 9.257028 | 0.0794306 | 2.38292 | 32.3829 | 30 | -0.0729865 | -0.656845 | 8.34269 | 8.99954 | [11 empty] | 8.253119 | 0.0801493 | 2.40454 | 32.4053 | 30.0008 | -0.0863144 | -0.776857 | 8.22346 | 9.00032 | [11 empty] | 9.221893 | 0.0777816 | 2.33345 | 32.3335 | 30 | -0.0725982 | -0.653374 | 8.34649 | 8.99987 | [11 empty] | 6.992377 | 0.0924592 | 2.7738 | 32.774 | 30.0002 | -0.0295818 | -0.266235 | 8.73375 | 8.99998 | [11 empty] | 9.637713 | 0.0766263 | 2.29879 | 32.2988 | 30 | -0.043257 | -0.389315 | 8.61075 | 9.00007 | [11 empty] | 9.42405 | 0.0798069 | 2.39421 | 32.3942 | 30 | -0.0314742 | -0.283261 | 8.7165 | 8.99977 | [11 empty] | 9.731179 | 0.0761024 | 2.28307 | 32.2831 | 30 | -0.0354014 | -0.318634 | 8.68198 | 9.00062 | [11 empty] | 9.583482 | 0.0789177 | 2.36753 | 32.3676 | 30 | -0.0383003 | -0.344692 | 8.65503 | 8.99972 | [11 empty] | 9.174902 | 0.0777038 | 2.33118 | 32.332 | 30.0008 | -0.0715412 | -0.64386 | 8.35599 | 8.99985 | [31 empty] | 8.812441 | 0.0775934 | 2.32782 | 32.3281 | 30.0003 | -0.050607 | -0.455452 | 8.54432 | 8.99977 | [11 empty] | 8.100899 | 0.0829212 | 2.48768 | 32.4882 | 30.0005 | -0.0926992 | -0.834298 | 8.16576 | 9.00006 | [11 empty] | 7.762614 | 0.0846198 | 2.53858 | 32.5384 | 29.9999 | -0.0946363 | -0.851681 | 8.14783 | 8.99951 | [11 empty] | 8.752431 | 0.0823728 | 2.47118 | 32.4712 | 30 | -0.0332491 | -0.299238 | 8.70067 | 8.9999 | [11 empty] | 8.515415 | 0.0812018 | 2.43608 | 32.4364 | 30.0003
| 9.387968 | 0.0802012 | 2.40605 | 32.4062 | 30.0002 | -0.0313091 | -0.281786 | 8.71835 | 9.00013 | [11 empty] | 9.747617 | 0.0765412 | 2.29628 | 32.2969 | 30.0006 | -0.0392792 | -0.35349 | 8.64593 | 8.99942 | [11 empty] | 9.59565 | 0.0776758 | 2.33035 | 32.3313 | 30.001 | -0.0596862 | -0.537169 | 8.46273 | 8.9999 | [11 empty] | 9.505783 | 0.0795545 | 2.38663 | 32.3866 | 30 | -0.0356682 | -0.321015 | 8.67902 | 9.00003 | [11 empty] | 9.398729 | 0.0783148 | 2.34944 | 32.3495 | 30 | -0.0299006 | -0.269107 | 8.73093 | 9.00004 | [11 empty] | 9.65615625 | 0.078574 | 2.35722 | 32.3572 | 30 | -0.0409922 | -0.368899 | 8.63034 | 8.99924 | [11 empty] | 9.204376 | 0.0799441 | 2.39832 | 32.3983 | 30 | -0.0741696 | -0.667492 | 8.33205 | 8.99954 | [11 empty] | 8.1393125 | 0.0807851 | 2.42361 | 32.4244 | 30.0008 | -0.0879901 | -0.79194 | 8.20839 | 9.00033 | [11 empty] | 9.166957 | 0.0783068 | 2.34921 | 32.3492 | 30 | -0.0738246 | -0.664412 | 8.33546 | 8.99987 | [12 empty] | 0.0935019 | 2.80507 | 32.8053 | 30.0002 | -0.029542 | -0.265877 | 8.73411 | 8.99998 | [11 empty] | 9.610698 | 0.0770809 | 2.31243 | 32.3124 | 30 | -0.0434847 | -0.391365 | 8.6087 | 9.00007 | [11 empty] | 9.383565 | 0.0802865 | 2.40859 | 32.4086 | 30 | -0.0314899 | -0.283402 | 8.71636 | 8.99977 | [11 empty] | 9.694652 | 0.0765754 | 2.29726 | 32.2973 | 30 | -0.0354056 | -0.318672 | 8.68194 | 9.00062 | [11 empty] | 9.554366 | 0.0793847 | 2.38154 | 32.3816 | 30 | -0.0383291 | -0.344951 | 8.65477 | 8.99972 | [11 empty] | 9.126774 | 0.0781943 | 2.34589 | 32.3467 | 30.0008 | -0.0728289 | -0.655449 | 8.3444 | 8.99985 | [31 empty] | 8.748304 | 0.0781199 | 2.34362 | 32.3439 | 30.0003 | -0.0506066 | -0.455448 | 8.54433 | 8.99977 | [11 empty] | 7.988647 | 0.0835466 | 2.50644 | 32.5069 | 30.0005 | -0.0941989 | -0.847796 | 8.15226 | 9.00006 | [11 empty] | 7.579879 | 0.0853451 | 2.56034 | 32.5602 | 29.9999 | -0.0963959 | -0.867516 | 8.132 | 8.99951 | [11 empty] | 8.683536 | 0.0829147 | 2.48744 | 32.4875 | 30 | -0.0332435 | -0.299188 | 8.70072 | 8.9999 | [11 empty] | 8.432657 | 0.0817672 | 2.45304 | 32.4534 | 30.0003
| 9.343107 | 0.0806936 | 2.42082 | 32.421 | 30.0002 | -0.0313034 | -0.281735 | 8.7184 | 9.00013 | [11 empty] | 9.711896 | 0.0769937 | 2.30986 | 32.3105 | 30.0006 | -0.0393664 | -0.354275 | 8.64515 | 8.99942 | [11 empty] | 9.55303125 | 0.0781689 | 2.34514 | 32.3461 | 30.001 | -0.0608137 | -0.547317 | 8.45258 | 8.9999 | [11 empty] | 9.467537 | 0.0800404 | 2.40121 | 32.4012 | 30 | -0.0356374 | -0.320738 | 8.67929 | 9.00003 | [11 empty] | 9.362455 | 0.0787816 | 2.36345 | 32.3635 | 30 | -0.0298922 | -0.269031 | 8.73101 | 9.00004 | [11 empty] | 9.627318 | 0.0790399 | 2.37119 | 32.3712 | 30 | -0.0409992 | -0.368962 | 8.63027 | 8.99924 | [11 empty] | 9.148949 | 0.0804607 | 2.41382 | 32.4138 | 30 | -0.0753634 | -0.678236 | 8.3213 | 8.99954 | [11 empty] | 8.015518 | 0.0814522 | 2.44363 | 32.4444 | 30.0008 | -0.0896704 | -0.807063 | 8.19327 | 9.00033 | [11 empty] | 9.109443 | 0.0788202 | 2.36461 | 32.3646 | 30 | -0.0750291 | -0.675252 | 8.32462 | 8.99987 | [12 empty] | 0.0949535 | 2.84862 | 32.8488 | 30.0002 | -0.0294713 | -0.265241 | 8.73474 | 8.99998 | [11 empty] | 9.582585 | 0.0775406 | 2.32622 | 32.3262 | 30 | -0.0437078 | -0.393373 | 8.60669 | 9.00007 | [11 empty] | 9.342142 | 0.0807668 | 2.423 | 32.423 | 30 | -0.0314769 | -0.283285 | 8.71648 | 8.99977 | [11 empty] | 9.65839 | 0.0770587 | 2.31176 | 32.3118 | 30 | -0.0354059 | -0.318675 | 8.68194 | 9.00062 | [11 empty] | 9.523325 | 0.0798476 | 2.39543 | 32.3955 | 30 | -0.0383392 | -0.345042 | 8.65468 | 8.99972 | [11 empty] | 9.075424 | 0.0786979 | 2.361 | 32.3618 | 30.0008 | -0.0741173 | -0.667045 | 8.33281 | 8.99985 | [31 empty] | 8.681068 | 0.0786558 | 2.3597 | 32.36 | 30.0003 | -0.0505958 | -0.455351 | 8.54442 | 8.99977 | [11 empty] | 7.865921 | 0.0841733 | 2.52524 | 32.5257 | 30.0005 | -0.0957956 | -0.862166 | 8.13789 | 9.00006 | [11 empty] | 7.35374 | 0.0861399 | 2.58419 | 32.5841 | 29.9999 | -0.0983157 | -0.884793 | 8.11472 | 8.99951 | [11 empty] | 8.611014 | 0.0834582 | 2.50375 | 32.5038 | 30 | -0.0332441 | -0.299194 | 8.70071 | 8.9999 | [11 empty] | 8.34455 | 0.0823319 | 2.46998 | 32.4703 | 30.0003
| 9.297368 | 0.0811893 | 2.43569 | 32.4359 | 30.0002 | -0.0312916 | -0.281629 | 8.71851 | 9.00013 | [11 empty] | 9.675456 | 0.0774793 | 2.32443 | 32.3251 | 30.0006 | -0.0394411 | -0.354947 | 8.64448 | 8.99942 | [11 empty] | 9.510587 | 0.0786747 | 2.36032 | 32.3613 | 30.001 | -0.0619504 | -0.557547 | 8.44235 | 8.9999 | [11 empty] | 9.428418 | 0.0805283 | 2.41585 | 32.4158 | 30 | -0.0356412 | -0.320772 | 8.67926 | 9.00003 | [11 empty] | 9.325237 | 0.0792729 | 2.37819 | 32.3782 | 30 | -0.0298715 | -0.268844 | 8.7312 | 9.00004 | [11 empty] | 9.597436 | 0.0794963 | 2.38489 | 32.3848 | 30 | -0.0410194 | -0.369143 | 8.63009 | 8.99924 | [11 empty] | 9.091295 | 0.0809857 | 2.42957 | 32.4296 | 30 | -0.0765724 | -0.689117 | 8.31042 | 8.99954 | [11 empty] | 7.880063 | 0.0821222 | 2.46373 | 32.4645 | 30.0008 | -0.0914115 | -0.822734 | 8.1776 | 9.00033 | [11 empty] | 9.049403 | 0.0793644 | 2.38093 | 32.381 | 30 | -0.0762903 | -0.686603 | 8.31327 | 8.99987 | [31 empty] | 9.553629 | 0.0780073 | 2.34022 | 32.3402 | 30 | -0.0439192 | -0.395275 | 8.60479 | 9.00007 | [11 empty] | 9.300144 | 0.0812595 | 2.43778 | 32.4378 | 30 | -0.0314652 | -0.28318 | 8.71659 | 8.99977 | [11 empty] | 9.62178125 | 0.0775358 | 2.32608 | 32.3261 | 30 | -0.0354172 | -0.318777 | 8.68184 | 9.00062 | [11 empty] | 9.49078 | 0.0803046 | 2.40914 | 32.4092 | 30 | -0.0383055 | -0.344739 | 8.65498 | 8.99972 | [11 empty] | 9.022396 | 0.0792183 | 2.37661 | 32.3774 | 30.0008 | -0.0754197 | -0.678766 | 8.32109 | 8.99985 | [31 empty] | 8.608852 | 0.079192 | 2.37578 | 32.3761 | 30.0003 | -0.0505902 | -0.4553 | 8.54447 | 8.99977 | [11 empty] | 7.729466 | 0.0848353 | 2.5451 | 32.5456 | 30.0005 | -0.0974383 | -0.87695 | 8.12311 | 9.00006 | [12 empty] | 0.0870191 | 2.61056 | 32.6104 | 29.9999 | -0.100512 | -0.904562 | 8.09495 | 8.99951 | [11 empty] | 8.534184 | 0.0840082 | 2.52025 | 32.5203 | 30 | -0.0332307 | -0.299073 | 8.70083 | 8.9999 | [11 empty] | 8.24936 | 0.0829258 | 2.4878 | 32.4881 | 30.0003
| 9.249667 | 0.0816882 | 2.45066 | 32.4508 | 30.0002 | -0.0312978 | -0.281685 | 8.71845 | 9.00013 | [11 empty] | 9.638069 | 0.0779491 | 2.33852 | 32.3392 | 30.0006 | -0.0394849 | -0.355341 | 8.64408 | 8.99942 | [11 empty] | 9.467859375 | 0.0791612 | 2.37491 | 32.3759 | 30.001 | -0.0630964 | -0.567861 | 8.43203 | 8.9999 | [11 empty] | 9.388264 | 0.0810198 | 2.43059 | 32.4305 | 30 | -0.0356366 | -0.320731 | 8.6793 | 9.00003 | [11 empty] | 9.287067 | 0.0797516 | 2.39255 | 32.3926 | 30 | -0.0298896 | -0.269008 | 8.73103 | 9.00004 | [11 empty] | 9.566643 | 0.0799633 | 2.3989 | 32.3989 | 30 | -0.0410105 | -0.369063 | 8.63017 | 8.99924 | [11 empty] | 9.032277 | 0.081519 | 2.44557 | 32.4456 | 30 | -0.0777985 | -0.70015 | 8.29939 | 8.99954 | [11 empty] | 7.727462 | 0.0828339 | 2.48508 | 32.4858 | 30.0008 | -0.0932296 | -0.839097 | 8.16124 | 9.00033 | [11 empty] | 8.987648 | 0.0798883 | 2.39665 | 32.3967 | 30 | -0.07754 | -0.697849 | 8.30202 | 8.99987 | [31 empty] | 9.524164 | 0.0784745 | 2.35424 | 32.3542 | 30 | -0.0441592 | -0.397435 | 8.60263 | 9.00007 | [11 empty] | 9.256316 | 0.0817465 | 2.45239 | 32.4524 | 30 | -0.0314597 | -0.28313 | 8.71664 | 8.99977 | [11 empty] | 9.584875 | 0.0780082 | 2.34025 | 32.3403 | 30 | -0.0354199 | -0.3188 | 8.68182 | 9.00062 | [11 empty] | 9.457935 | 0.0807867 | 2.4236 | 32.4236 | 30 | -0.0383031 | -0.344717 | 8.655 | 8.99972 | [11 empty] | 8.966994 | 0.0797256 | 2.39183 | 32.3926 | 30.0008 | -0.0767573 | -0.690804 | 8.30905 | 8.99985 | [31 empty] | 8.531304 | 0.0797404 | 2.39223 | 32.3925 | 30.0003 | -0.0505922 | -0.455319 | 8.54446 | 8.99977 | [11 empty] | 7.575181 | 0.0855226 | 2.56572 | 32.5662 | 30.0005 | -0.0991826 | -0.892649 | 8.10741 | 9.00006 | [12 empty] | 0.0880326 | 2.64097 | 32.6408 | 29.9999 | -0.103109 | -0.927927 | 8.07158 | 8.99951 | [11 empty] | 8.452321 | 0.0845601 | 2.5368 | 32.5368 | 30 | -0.0332166 | -0.298946 | 8.70096 | 8.9999 | [11 empty] | 8.14771875 | 0.0835285 | 2.50588 | 32.5062 | 30.0003
| 9.200723 | 0.0821912 | 2.46575 | 32.4659 | 30.0002 | -0.0312758 | -0.281486 | 8.71865 | 9.00013 | [11 empty] | 9.599322 | 0.078426 | 2.35283 | 32.3535 | 30.0006 | -0.0395176 | -0.355636 | 8.64379 | 8.99942 | [11 empty] | 9.424691 | 0.0796509 | 2.38961 | 32.3906 | 30.001 | -0.0642172 | -0.577948 | 8.42195 | 8.9999 | [11 empty] | 9.347778 | 0.0815009 | 2.44502 | 32.445 | 30 | -0.0356274 | -0.320648 | 8.67938 | 9.00003 | [11 empty] | 9.247698 | 0.0802401 | 2.4072 | 32.4072 | 30 | -0.0298729 | -0.268858 | 8.73118 | 9.00004 | [11 empty] | 9.534567 | 0.0804355 | 2.41306 | 32.413 | 30 | -0.0410175 | -0.369126 | 8.63011 | 8.99924 | [11 empty] | 8.971176 | 0.0820441 | 2.46132 | 32.4613 | 30 | -0.0790006 | -0.710969 | 8.28857 | 8.99954 | [11 empty] | 7.546988 | 0.0835703 | 2.50717 | 32.5079 | 30.0008 | -0.0951503 | -0.856384 | 8.14395 | 9.00033 | [11 empty] | 8.923946 | 0.0804247 | 2.41274 | 32.4128 | 30 | -0.0787927 | -0.709124 | 8.29074 | 8.99987 | [31 empty] | 9.494726 | 0.0789467 | 2.3684 | 32.3684 | 30 | -0.0443586 | -0.39923 | 8.60083 | 9.00007 | [11 empty] | 9.212184 | 0.0822397 | 2.46719 | 32.4672 | 30 | -0.0314424 | -0.282974 | 8.71679 | 8.99977 | [11 empty] | 9.547329 | 0.0784748 | 2.35425 | 32.3543 | 30 | -0.0354275 | -0.31887 | 8.68175 | 9.00062 | [11 empty] | 9.423879 | 0.0812632 | 2.4379 | 32.4379 | 30 | -0.0383052 | -0.344736 | 8.65498 | 8.99972 | [11 empty] | 8.908885 | 0.0802498 | 2.40756 | 32.4084 | 30.0008 | -0.0780739 | -0.702653 | 8.2972 | 8.99985 | [31 empty] | 8.44940625 | 0.0803091 | 2.4093 | 32.4096 | 30.0003 | -0.050548 | -0.454921 | 8.54485 | 8.99977 | [11 empty] | 7.387382 | 0.0862482 | 2.58749 | 32.588 | 30.0005 | -0.101012 | -0.90911 | 8.09095 | 9.00006 | [31 empty] | 8.365463 | 0.0851422 | 2.55427 | 32.5543 | 30 | -0.0332047 | -0.298839 | 8.70107 | 8.9999 | [11 empty] | 8.03859 | 0.0841381 | 2.52417 | 32.5245 | 30.0003
| 9.149424 | 0.0826996 | 2.481 | 32.4812 | 30.0002 | -0.0312781 | -0.281507 | 8.71863 | 9.00013 | [11 empty] | 9.560221 | 0.0788968 | 2.36695 | 32.3676 | 30.0006 | -0.0395637 | -0.356051 | 8.64337 | 8.99942 | [11 empty] | 9.380204 | 0.0801331 | 2.40407 | 32.405 | 30.001 | -0.0653178 | -0.587854 | 8.41204 | 8.9999 | [11 empty] | 9.305608 | 0.0819748 | 2.45924 | 32.4592 | 30 | -0.0356296 | -0.320667 | 8.67936 | 9.00003 | [11 empty] | 9.206401 | 0.080732 | 2.42196 | 32.422 | 30 | -0.0298552 | -0.268698 | 8.73134 | 9.00004 | [11 empty] | 9.502404 | 0.080907 | 2.42721 | 32.4272 | 30 | -0.0410222 | -0.369169 | 8.63007 | 8.99924 | [11 empty] | 8.908112 | 0.0825633 | 2.4769 | 32.4769 | 30 | -0.0802394 | -0.722117 | 8.27742 | 8.99954 | [11 empty] | 7.32516 | 0.0843674 | 2.53109 | 32.5318 | 30.0008 | -0.0972476 | -0.87526 | 8.12507 | 9.00033 | [11 empty] | 8.856833 | 0.0809663 | 2.42899 | 32.429 | 30 | -0.0800402 | -0.720351 | 8.27952 | 8.99987 | [31 empty] | 9.464604 | 0.0794132 | 2.3824 | 32.3824 | 30 | -0.0445724 | -0.401155 | 8.59891 | 9.00007 | [11 empty] | 9.165513 | 0.0827338 | 2.48201 | 32.482 | 30 | -0.0314311 | -0.282873 | 8.71689 | 8.99977 | [11 empty] | 9.509154 | 0.0789534 | 2.3686 | 32.3686 | 30 | -0.0354052 | -0.318668 | 8.68195 | 9.00062 | [11 empty] | 9.389018 | 0.0817423 | 2.45227 | 32.4523 | 30 | -0.0382905 | -0.344604 | 8.65511 | 8.99972 | [11 empty] | 8.847652 | 0.0807802 | 2.42347 | 32.4243 | 30.0008 | -0.0794401 | -0.714949 | 8.2849 | 8.99985 | [31 empty] | 8.362264 | 0.0808996 | 2.42701 | 32.4273 | 30.0003 | -0.0505777 | -0.455187 | 8.54459 | 8.99977 | [11 empty] | 7.152056 | 0.08704 | 2.61124 | 32.6117 | 30.0005 | -0.103055 | -0.927501 | 8.07256 | 9.00006 | [31 empty] | 8.272027 | 0.0857322 | 2.57197 | 32.572 | 30 | -0.0331913 | -0.298719 | 8.70119 | 8.9999 | [11 empty] | 7.91844 | 0.0847636 | 2.54293 | 32.5433 | 30.0003
| 9.097112 | 0.0832114 | 2.49636 | 32.4965 | 30.0002 | -0.0312762 | -0.28149 | 8.71864 | 9.00013 | [11 empty] | 9.520173 | 0.0793771 | 2.38136 | 32.382 | 30.0006 | -0.0395795 | -0.356193 | 8.64323 | 8.99942 | [11 empty] | 9.334019 | 0.0806218 | 2.41873 | 32.4197 | 30.001 | -0.0664472 | -0.598018 | 8.40188 | 8.9999 | [11 empty] | 9.261935 | 0.0824841 | 2.47452 | 32.4745 | 30 | -0.0356339 | -0.320706 | 8.67933 | 9.00003 | [11 empty] | 9.163176 | 0.081224 | 2.43672 | 32.4367 | 30 | -0.0298645 | -0.268782 | 8.73126 | 9.00004 | [11 empty] | 9.468809 | 0.081383 | 2.44149 | 32.4414 | 30 | -0.0410253 | -0.369196 | 8.63004 | 8.99924 | [11 empty] | 8.841226 | 0.0831031 | 2.49309 | 32.4931 | 30 | -0.0814762 | -0.733248 | 8.26629 | 8.99954 | [12 empty] | 0.0852687 | 2.55813 | 32.5589 | 30.0008 | -0.0996527 | -0.896907 | 8.10343 | 9.00033 | [11 empty] | 8.786673 | 0.0815272 | 2.44582 | 32.4458 | 30 | -0.0813096 | -0.731775 | 8.26809 | 8.99987 | [31 empty] | 9.433295 | 0.0798721 | 2.39616 | 32.3962 | 30 | -0.0447871 | -0.403087 | 8.59698 | 9.00007 | [11 empty] | 9.117116 | 0.0832353 | 2.49706 | 32.497 | 30 | -0.0314381 | -0.282935 | 8.71683 | 8.99977 | [11 empty] | 9.470373 | 0.0794323 | 2.38297 | 32.383 | 30 | -0.0354079 | -0.318693 | 8.68192 | 9.00062 | [11 empty] | 9.352788 | 0.0822203 | 2.46661 | 32.4666 | 30 | -0.0382985 | -0.344676 | 8.65504 | 8.99972 | [11 empty] | 8.783478 | 0.0813086 | 2.43933 | 32.4401 | 30.0008 | -0.0808775 | -0.727886 | 8.27197 | 8.99985 | [31 empty] | 8.268661 | 0.0814803 | 2.44443 | 32.4447 | 30.0003 | -0.050543 | -0.454876 | 8.5449 | 8.99977 | [12 empty] | 0.0879449 | 2.63839 | 32.6389 | 30.0005 | -0.105422 | -0.9488 | 8.05126 | 9.00006 | [31 empty] | 8.172958 | 0.086329 | 2.58987 | 32.5899 | 30 | -0.0331782 | -0.2986 | 8.7013 | 8.9999 | [11 empty] | 7.785828125 | 0.0854127 | 2.56241 | 32.5627 | 30.0003
| 9.0429375 | 0.0837294 | 2.5119 | 32.5121 | 30.0002 | -0.0312589 | -0.281334 | 8.7188 | 9.00013 | [11 empty] | 9.480108 | 0.0798541 | 2.39567 | 32.3963 | 30.0006 | -0.0395922 | -0.356307 | 8.64312 | 8.99942 | [11 empty] | 9.286447 | 0.0811167 | 2.43358 | 32.4346 | 30.001 | -0.0675804 | -0.608216 | 8.39168 | 8.9999 | [11 empty] | 9.216916 | 0.0829802 | 2.4894 | 32.4894 | 30 | -0.0356247 | -0.320623 | 8.67941 | 9.00003 | [11 empty] | 9.118355 | 0.0817306 | 2.45192 | 32.4519 | 30 | -0.0298652 | -0.268788 | 8.73125 | 9.00004 | [11 empty] | 9.434909 | 0.0818627 | 2.45588 | 32.4558 | 30 | -0.041031 | -0.369247 | 8.62999 | 8.99924 | [11 empty] | 8.770752 | 0.0836417 | 2.50925 | 32.5092 | 30 | -0.0827303 | -0.744535 | 8.255 | 8.99954 | [12 empty] | 0.0863027 | 2.58915 | 32.5899 | 30.0008 | -0.102483 | -0.922379 | 8.07795 | 9.00033 | [11 empty] | 8.712396 | 0.0820507 | 2.46152 | 32.4616 | 30 | -0.082593 | -0.743326 | 8.25654 | 8.99987 | [31 empty] | 9.401442 | 0.080344 | 2.41032 | 32.4103 | 30 | -0.045002 | -0.405021 | 8.59504 | 9.00007 | [11 empty] | 9.067514 | 0.0837434 | 2.5123 | 32.5123 | 30 | -0.0314312 | -0.282873 | 8.71689 | 8.99977 | [11 empty] | 9.431305 | 0.0799109 | 2.39733 | 32.3974 | 30 | -0.0353971 | -0.318595 | 8.68202 | 9.00062 | [11 empty] | 9.315144 | 0.0827088 | 2.48127 | 32.4813 | 30 | -0.0382972 | -0.344664 | 8.65505 | 8.99972 | [11 empty] | 8.715828125 | 0.0818431 | 2.45536 | 32.4562 | 30.0008 | -0.0822816 | -0.740522 | 8.25933 | 8.99985 | [31 empty] | 8.167343 | 0.0820671 | 2.46204 | 32.4623 | 30.0003 | -0.0505371 | -0.454822 | 8.54495 | 8.99977 | [12 empty] | 0.0890176 | 2.67057 | 32.6711 | 30.0005 | -0.108273 | -0.974461 | 8.0256 | 9.00006 | [31 empty] | 8.065822 | 0.0869432 | 2.6083 | 32.6083 | 30 | -0.0331791 | -0.298608 | 8.7013 | 8.9999 | [11 empty] | 7.636776 | 0.0860924 | 2.5828 | 32.5831 | 30.0003
| 8.986546 | 0.0842494 | 2.52749 | 32.5277 | 30.0002 | -0.0312525 | -0.281277 | 8.71886 | 9.00013 | [11 empty] | 9.438046875 | 0.0803382 | 2.4102 | 32.4108 | 30.0006 | -0.0396209 | -0.356565 | 8.64286 | 8.99942 | [11 empty] | 9.238385 | 0.0816169 | 2.44859 | 32.4496 | 30.001 | -0.0687213 | -0.618484 | 8.38141 | 8.9999 | [11 empty] | 9.170519 | 0.0834697 | 2.50409 | 32.504 | 30 | -0.0356097 | -0.320488 | 8.67954 | 9.00003 | [11 empty] | 9.071508 | 0.0822345 | 2.46704 | 32.467 | 30 | -0.0298543 | -0.26869 | 8.73135 | 9.00004 | [11 empty] | 9.400534 | 0.082331 | 2.46993 | 32.4699 | 30 | -0.0410348 | -0.369282 | 8.62995 | 8.99924 | [11 empty] | 8.696987 | 0.0841882 | 2.52565 | 32.5256 | 30 | -0.0840235 | -0.756173 | 8.24337 | 8.99954 | [12 empty] | 0.087666 | 2.63005 | 32.6308 | 30.0008 | -0.106286 | -0.956606 | 8.04373 | 9.00033 | [11 empty] | 8.633746 | 0.0826185 | 2.47856 | 32.4786 | 30 | -0.0839081 | -0.755162 | 8.24471 | 8.99987 | [31 empty] | 9.367917 | 0.0808145 | 2.42443 | 32.4244 | 30 | -0.0452072 | -0.406868 | 8.5932 | 9.00007 | [11 empty] | 9.016628 | 0.0842518 | 2.52755 | 32.5275 | 30 | -0.0314268 | -0.282833 | 8.71693 | 8.99977 | [11 empty] | 9.390753 | 0.0803908 | 2.41173 | 32.4118 | 30 | -0.0354102 | -0.318713 | 8.6819 | 9.00062 | [11 empty] | 9.276472 | 0.0832012 | 2.49604 | 32.4961 | 30 | -0.0382874 | -0.344575 | 8.65514 | 8.99972 | [11 empty] | 8.644717 | 0.0823955 | 2.47193 | 32.4727 | 30.0008 | -0.083698 | -0.753269 | 8.24658 | 8.99985 | [31 empty] | 8.057554 | 0.0826954 | 2.48089 | 32.4812 | 30.0003 | -0.0505347 | -0.454801 | 8.54497 | 8.99977 | [51 empty] | 7.949796 | 0.0875753 | 2.62726 | 32.6273 | 30 | -0.0331541 | -0.298384 | 8.70152 | 8.9999 | [11 empty] | 7.459555 | 0.0868028 | 2.60411 | 32.6044 | 30.0003
| 8.928408 | 0.0847683 | 2.54306 | 32.5432 | 30.0002 | -0.0312409 | -0.281172 | 8.71896 | 9.00013 | [11 empty] | 9.39428 | 0.0808193 | 2.42463 | 32.4253 | 30.0006 | -0.0396218 | -0.356573 | 8.64285 | 8.99942 | [11 empty] | 9.187565 | 0.0821171 | 2.46359 | 32.4646 | 30.001 | -0.069853 | -0.628669 | 8.37123 | 8.9999 | [11 empty] | 9.121956 | 0.0839733 | 2.51919 | 32.5191 | 30 | -0.0356105 | -0.320496 | 8.67954 | 9.00003 | [11 empty] | 9.022924 | 0.0827367 | 2.4821 | 32.4821 | 30 | -0.0298462 | -0.268617 | 8.73142 | 9.00004 | [11 empty] | 9.364448 | 0.0828165 | 2.48449 | 32.4845 | 30 | -0.0410226 | -0.369172 | 8.63006 | 8.99924 | [11 empty] | 8.618385 | 0.0847463 | 2.54239 | 32.5424 | 30 | -0.0853131 | -0.767779 | 8.23176 | 8.99954 | [31 empty] | 8.549368 | 0.0831823 | 2.49547 | 32.4955 | 30 | -0.0852591 | -0.767321 | 8.23255 | 8.99987 | [31 empty] | 9.333521 | 0.0812796 | 2.43839 | 32.4384 | 30 | -0.0454167 | -0.408754 | 8.59131 | 9.00007 | [11 empty] | 8.963424 | 0.084767 | 2.54301 | 32.543 | 30 | -0.0314082 | -0.282667 | 8.7171 | 8.99977 | [11 empty] | 9.349195 | 0.0808763 | 2.42629 | 32.4263 | 30 | -0.0353979 | -0.318603 | 8.68201 | 9.00062 | [11 empty] | 9.237377 | 0.08369 | 2.5107 | 32.5107 | 30 | -0.038281 | -0.344518 | 8.6552 | 8.99972 | [11 empty] | 8.57111 | 0.0829408 | 2.48829 | 32.4891 | 30.0008 | -0.0851133 | -0.766007 | 8.23385 | 8.99985 | [31 empty] | 7.937968 | 0.0833101 | 2.49933 | 32.4996 | 30.0003 | -0.0505195 | -0.454664 | 8.54511 | 8.99977 | [51 empty] | 7.824235 | 0.0882245 | 2.64673 | 32.6467 | 30 | -0.0331311 | -0.298177 | 8.70173 | 8.9999 | [11 empty] | 7.245683 | 0.087561 | 2.62686 | 32.6272 | 30.0003
| 8.86776 | 0.0852969 | 2.55892 | 32.5591 | 30.0002 | -0.0312443 | -0.281203 | 8.71893 | 9.00013 | [11 empty] | 9.349921875 | 0.0813196 | 2.43964 | 32.4403 | 30.0006 | -0.0396424 | -0.356759 | 8.64266 | 8.99942 | [11 empty] | 9.134239 | 0.0826255 | 2.47885 | 32.4798 | 30.001 | -0.0710188 | -0.639162 | 8.36073 | 8.9999 | [11 empty] | 9.070144 | 0.0844872 | 2.53461 | 32.5346 | 30 | -0.0356004 | -0.320404 | 8.67963 | 9.00003 | [11 empty] | 8.972275 | 0.0832515 | 2.49755 | 32.4976 | 30 | -0.0298259 | -0.268434 | 8.73161 | 9.00004 | [11 empty] | 9.327879 | 0.0833024 | 2.49907 | 32.499 | 30 | -0.0410247 | -0.369191 | 8.63004 | 8.99924 | [11 empty] | 8.534872 | 0.0853096 | 2.55929 | 32.5593 | 30 | -0.0866548 | -0.779853 | 8.21969 | 8.99954 | [31 empty] | 8.459235 | 0.0837758 | 2.51328 | 32.5133 | 30 | -0.0866095 | -0.779474 | 8.2204 | 8.99987 | [31 empty] | 9.297525 | 0.0817493 | 2.45248 | 32.4525 | 30 | -0.045631 | -0.410682 | 8.58938 | 9.00007 | [11 empty] | 8.908327 | 0.0852889 | 2.55867 | 32.5587 | 30 | -0.0314091 | -0.282675 | 8.71709 | 8.99977 | [11 empty] | 9.306306 | 0.0813866 | 2.4416 | 32.4416 | 30 | -0.0353908 | -0.318539 | 8.68208 | 9.00062 | [11 empty] | 9.195738 | 0.0841926 | 2.52578 | 32.5258 | 30 | -0.0382781 | -0.344492 | 8.65523 | 8.99972 | [11 empty] | 8.492054 | 0.083498 | 2.50501 | 32.5058 | 30.0008 | -0.0865005 | -0.778491 | 8.22136 | 8.99985 | [31 empty] | 7.807113 | 0.0839644 | 2.51896 | 32.5192 | 30.0003 | -0.0504983 | -0.454473 | 8.5453 | 8.99977 | [51 empty] | 7.685185 | 0.0888957 | 2.66687 | 32.6669 | 30 | -0.0331051 | -0.297943 | 8.70196 | 8.9999 | [12 empty] | 0.0883866 | 2.65163 | 32.6519 | 30.0003
| 8.804055 | 0.0858223 | 2.57468 | 32.5749 | 30.0002 | -0.0312164 | -0.280952 | 8.71918 | 9.00013 | [11 empty] | 9.30419 | 0.0818198 | 2.45465 | 32.4553 | 30.0006 | -0.039664 | -0.356953 | 8.64247 | 8.99942 | [11 empty] | 9.078618 | 0.0831429 | 2.49437 | 32.4953 | 30.001 | -0.0722203 | -0.649975 | 8.34992 | 8.9999 | [11 empty] | 9.017058 | 0.0850167 | 2.5505 | 32.5505 | 30 | -0.0355928 | -0.320336 | 8.6797 | 9.00003 | [11 empty] | 8.919884 | 0.0837668 | 2.51301 | 32.513 | 30 | -0.0298157 | -0.268342 | 8.7317 | 9.00004 | [11 empty] | 9.290728 | 0.0837812 | 2.51343 | 32.5134 | 30 | -0.041027 | -0.369212 | 8.63002 | 8.99924 | [11 empty] | 8.444765 | 0.0858966 | 2.5769 | 32.5769 | 30 | -0.0880111 | -0.79206 | 8.20748 | 8.99954 | [31 empty] | 8.361687 | 0.0843597 | 2.53079 | 32.5308 | 30 | -0.088027 | -0.792232 | 8.20764 | 8.99987 | [31 empty] | 9.258736 | 0.0822329 | 2.46699 | 32.467 | 30 | -0.045826 | -0.412437 | 8.58763 | 9.00007 | [11 empty] | 8.850976 | 0.0858075 | 2.57422 | 32.5742 | 30 | -0.0313986 | -0.28258 | 8.71719 | 8.99977 | [11 empty] | 9.262353 | 0.0818793 | 2.45638 | 32.4564 | 30 | -0.0353882 | -0.318515 | 8.6821 | 9.00062 | [11 empty] | 9.153082 | 0.0846843 | 2.54053 | 32.5406 | 30 | -0.0382626 | -0.344353 | 8.65537 | 8.99972 | [11 empty] | 8.407987 | 0.0840614 | 2.52191 | 32.5227 | 30.0008 | [35 empty] | 7.653903 | 0.0846336 | 2.53903 | 32.5393 | 30.0003 | -0.0504823 | -0.454329 | 8.54545 | 8.99977 | [51 empty] | 7.523355 | 0.0895837 | 2.68751 | 32.6875 | 30 | -0.0330799 | -0.297716 | 8.70219 | 8.9999 | [12 empty] | 0.0893183 | 2.67958 | 32.6799 | 30.0003
| 8.736937 | 0.0863524 | 2.59059 | 32.5908 | 30.0002 | -0.0312179 | -0.280965 | 8.71917 | 9.00013 | [11 empty] | 9.25844 | 0.0823215 | 2.4697 | 32.4703 | 30.0006 | -0.0396369 | -0.356709 | 8.64271 | 8.99942 | [11 empty] | 9.020913 | 0.0836591 | 2.50985 | 32.5108 | 30.001 | -0.0734093 | -0.660676 | 8.33922 | 8.9999 | [11 empty] | 8.961583 | 0.0855377 | 2.56613 | 32.5661 | 30 | -0.0355867 | -0.320281 | 8.67975 | 9.00003 | [11 empty] | 8.865549 | 0.0842772 | 2.52832 | 32.5283 | 30 | -0.0298332 | -0.2685 | 8.73154 | 9.00004 | [11 empty] | 9.252237 | 0.0842609 | 2.52782 | 32.5278 | 30 | -0.0410191 | -0.36914 | 8.63009 | 8.99924 | [11 empty] | 8.347876 | 0.0864928 | 2.59478 | 32.5948 | 30 | -0.0894362 | -0.804885 | 8.19465 | 8.99954 | [31 empty] | 8.257459 | 0.0849938 | 2.54982 | 32.5498 | 30 | -0.0894979 | -0.805469 | 8.1944 | 8.99987 | [31 empty] | 9.219208 | 0.0827108 | 2.48132 | 32.4813 | 30 | -0.046008 | -0.414075 | 8.58599 | 9.00007 | [11 empty] | 8.791043 | 0.0863323 | 2.58997 | 32.59 | 30 | -0.0313862 | -0.282468 | 8.7173 | 8.99977 | [11 empty] | 9.217967 | 0.0823805 | 2.47142 | 32.4714 | 30 | -0.0353853 | -0.31849 | 8.68213 | 9.00062 | [11 empty] | 9.109155 | 0.0851905 | 2.55572 | 32.5557 | 30 | -0.0382822 | -0.344529 | 8.65519 | 8.99972 | [11 empty] | 8.317518 | 0.0846308 | 2.53899 | 32.5398 | 30.0008 | [35 empty] | 7.468824 | 0.0853306 | 2.55994 | 32.5602 | 30.0003 | -0.0504636 | -0.454161 | 8.54561 | 8.99977 | [51 empty] | 7.330143 | 0.0903103 | 2.70931 | 32.7093 | 30 | -0.0330526 | -0.29747 | 8.70243 | 8.9999 | [12 empty] | 0.0904215 | 2.71267 | 32.713 | 30.0003
| 8.666687 | 0.0868966 | 2.60691 | 32.6071 | 30.0002 | -0.0312029 | -0.280831 | 8.7193 | 9.00013 | [11 empty] | 9.211896 | 0.0828229 | 2.48474 | 32.4854 | 30.0006 | -0.0396632 | -0.356946 | 8.64248 | 8.99942 | [11 empty] | 8.961821 | 0.0841997 | 2.52607 | 32.527 | 30.001 | -0.0746232 | -0.671601 | 8.32829 | 8.9999 | [11 empty] | 8.904194 | 0.0860555 | 2.58166 | 32.5816 | 30 | -0.0355723 | -0.320152 | 8.67988 | 9.00003 | [11 empty] | 8.807449 | 0.0847967 | 2.5439 | 32.5439 | 30 | -0.0298292 | -0.268464 | 8.73158 | 9.00004 | [11 empty] | 9.212835 | 0.0847483 | 2.54245 | 32.5424 | 30 | -0.0410264 | -0.369206 | 8.63003 | 8.99924 | [11 empty] | 8.24356 | 0.0871082 | 2.61324 | 32.6132 | 30 | -0.0909162 | -0.818204 | 8.18133 | 8.99954 | [31 empty] | 8.14636 | 0.0856242 | 2.56873 | 32.5688 | 30 | -0.0910024 | -0.819009 | 8.18086 | 8.99987 | [31 empty] | 9.177258 | 0.0832025 | 2.49607 | 32.4961 | 30 | -0.046192 | -0.415731 | 8.58433 | 9.00007 | [11 empty] | 8.729636 | 0.0868701 | 2.6061 | 32.6061 | 30 | -0.0313794 | -0.282407 | 8.71736 | 8.99977 | [11 empty] | 9.172475 | 0.0828772 | 2.48632 | 32.4863 | 30 | -0.0353724 | -0.318374 | 8.68224 | 9.00062 | [11 empty] | 9.06314 | 0.0856919 | 2.57076 | 32.5708 | 30 | -0.0382824 | -0.34453 | 8.65519 | 8.99972 | [11 empty] | 8.219452 | 0.0852201 | 2.55667 | 32.5575 | 30.0008 | [35 empty] | 7.241951 | 0.0860937 | 2.58283 | 32.5831 | 30.0003 | -0.050433 | -0.453886 | 8.54589 | 8.99977 | [51 empty] | 7.090924 | 0.0911288 | 2.73386 | 32.7339 | 30 | -0.0330322 | -0.297286 | 8.70262 | 8.9999
| 8.592025 | 0.0874462 | 2.6234 | 32.6236 | 30.0002 | -0.0311997 | -0.280802 | 8.71933 | 9.00013 | [11 empty] | 9.162979 | 0.0833164 | 2.49954 | 32.5002 | 30.0006 | -0.0396581 | -0.3569 | 8.64252 | 8.99942 | [11 empty] | 8.90012 | 0.0847306 | 2.542 | 32.543 | 30.001 | -0.0758151 | -0.682328 | 8.31757 | 8.9999 | [11 empty] | 8.843636 | 0.0865847 | 2.59754 | 32.5975 | 30 | -0.0355683 | -0.320116 | 8.67992 | 9.00003 | [11 empty] | 8.746741 | 0.0853223 | 2.55967 | 32.5597 | 30 | -0.0298016 | -0.268216 | 8.73182 | 9.00004 | [11 empty] | 9.172296 | 0.0852331 | 2.55699 | 32.5569 | 30 | -0.041033 | -0.369265 | 8.62997 | 8.99924 | [11 empty] | 8.131764 | 0.0877377 | 2.63213 | 32.6321 | 30 | -0.0924298 | -0.831825 | 8.16771 | 8.99954 | [31 empty] | 8.024417 | 0.0862674 | 2.58803 | 32.5881 | 30 | -0.0925482 | -0.832922 | 8.16695 | 8.99987 | [31 empty] | 9.133613 | 0.0836966 | 2.5109 | 32.5109 | 30 | -0.046361 | -0.417252 | 8.58281 | 9.00007 | [11 empty] | 8.664773 | 0.0873975 | 2.62192 | 32.6219 | 30 | -0.0313605 | -0.282237 | 8.71753 | 8.99977 | [11 empty] | 9.125339 | 0.0833779 | 2.50134 | 32.5014 | 30 | -0.0353758 | -0.318404 | 8.68221 | 9.00062 | [11 empty] | 9.016424 | 0.0861948 | 2.58585 | 32.5859 | 30 | -0.038255 | -0.344284 | 8.65543 | 8.99972 | [11 empty] | 8.113194 | 0.0858235 | 2.57477 | 32.5756 | 30.0008 | [36 empty] | 0.0869576 | 2.60875 | 32.609 | 30.0003 | -0.0504056 | -0.453639 | 8.54613 | 8.99977 | [52 empty] | 0.0920316 | 2.76095 | 32.761 | 30 | -0.0329991 | -0.296989 | 8.70292 | 8.9999
| 8.5133125 | 0.0880115 | 2.64036 | 32.6405 | 30.0002 | -0.0311899 | -0.280713 | 8.71942 | 9.00013 | [11 empty] | 9.112374 | 0.08382 | 2.51465 | 32.5153 | 30.0006 | -0.0396529 | -0.356854 | 8.64257 | 8.99942 | [11 empty] | 8.835012 | 0.0852599 | 2.55788 | 32.5588 | 30.001 | -0.0770608 | -0.693539 | 8.30636 | 8.9999 | [11 empty] | 8.77961 | 0.0871262 | 2.61378 | 32.6137 | 30 | -0.0355666 | -0.3201 | 8.67993 | 9.00003 | [11 empty] | 8.682854 | 0.085851 | 2.57553 | 32.5755 | 30 | -0.0298063 | -0.268258 | 8.73178 | 9.00004 | [11 empty] | 9.129621 | 0.0857246 | 2.57174 | 32.5717 | 30 | -0.0410096 | -0.369055 | 8.63018 | 8.99924 | [11 empty] | 8.009773 | 0.0883762 | 2.65129 | 32.6513 | 30 | -0.0939957 | -0.845918 | 8.15362 | 8.99954 | [31 empty] | 7.89081 | 0.0869252 | 2.60776 | 32.6078 | 30 | -0.0941485 | -0.847324 | 8.15254 | 8.99987 | [31 empty] | 9.087528 | 0.0841924 | 2.52577 | 32.5258 | 30 | -0.0465179 | -0.418664 | 8.5814 | 9.00007 | [11 empty] | 8.597042 | 0.0879283 | 2.63785 | 32.6378 | 30 | -0.0313526 | -0.282166 | 8.7176 | 8.99977 | [11 empty] | 9.076911 | 0.0838748 | 2.51625 | 32.5163 | 30 | -0.035383 | -0.318469 | 8.68215 | 9.00062 | [11 empty] | 8.96712 | 0.0867147 | 2.60144 | 32.6015 | 30 | -0.0382537 | -0.344272 | 8.65545 | 8.99972 | [11 empty] | 7.995424 | 0.0864572 | 2.59379 | 32.5946 | 30.0008 | [36 empty] | 0.0879201 | 2.63763 | 32.6379 | 30.0003 | -0.0503637 | -0.453262 | 8.54651 | 8.99977 | [52 empty] | 0.0930922 | 2.79277 | 32.7928 | 30 | -0.0329614 | -0.29665 | 8.70325 | 8.9999
| 8.429721 | 0.0885806 | 2.65743 | 32.6576 | 30.0002 | -0.0311771 | -0.280598 | 8.71954 | 9.00013 | [11 empty] | 9.059953125 | 0.0843259 | 2.52983 | 32.5305 | 30.0006 | -0.0396545 | -0.356868 | 8.64256 | 8.99942 | [11 empty] | 8.767783 | 0.0858102 | 2.57439 | 32.5754 | 30.001 | -0.0782854 | -0.704561 | 8.29533 | 8.9999 | [11 empty] | 8.713245 | 0.0876642 | 2.62992 | 32.6299 | 30 | -0.0355579 | -0.320022 | 8.68001 | 9.00003 | [11 empty] | 8.614458 | 0.0863981 | 2.59194 | 32.592 | 30 | -0.0297662 | -0.267897 | 8.73214 | 9.00004 | [11 empty] | 9.085608 | 0.0862182 | 2.58654 | 32.5865 | 30 | -0.0410123 | -0.36908 | 8.63015 | 8.99924 | [11 empty] | 7.875777 | 0.0890494 | 2.67148 | 32.6715 | 30 | -0.0956137 | -0.860479 | 8.13906 | 8.99954 | [31 empty] | 7.737697 | 0.0875967 | 2.6279 | 32.6279 | 30 | -0.0958216 | -0.862382 | 8.13749 | 8.99987 | [31 empty] | 9.039769 | 0.0846995 | 2.54099 | 32.541 | 30 | -0.0466533 | -0.419883 | 8.58018 | 9.00007 | [11 empty] | 8.525707 | 0.0884757 | 2.65427 | 32.6543 | 30 | -0.0313408 | -0.28206 | 8.71771 | 8.99977 | [11 empty] | 9.026864 | 0.0843747 | 2.53124 | 32.5313 | 30 | -0.0353743 | -0.31839 | 8.68223 | 9.00062 | [11 empty] | 8.91584375 | 0.0872187 | 2.61656 | 32.6166 | 30 | -0.0382452 | -0.344196 | 8.65552 | 8.99972 | [11 empty] | 7.865928 | 0.0871087 | 2.61333 | 32.6141 | 30.0008 | [36 empty] | 0.0891449 | 2.67437 | 32.6747 | 30.0003 | -0.0502902 | -0.452601 | 8.54717 | 8.99977
| 8.33954 | 0.0891662 | 2.675 | 32.6752 | 30.0002 | -0.0311603 | -0.280447 | 8.71969 | 9.00013 | [11 empty] | 9.00596875 | 0.0848407 | 2.54528 | 32.5459 | 30.0006 | -0.0396473 | -0.356803 | 8.64262 | 8.99942 | [11 empty] | 8.697184 | 0.0863496 | 2.59057 | 32.5915 | 30.001 | -0.079539 | -0.715842 | 8.28405 | 8.9999 | [11 empty] | 8.64285 | 0.0882111 | 2.64633 | 32.6463 | 30 | -0.035537 | -0.319834 | 8.6802 | 9.00003 | [11 empty] | 8.541588 | 0.0869419 | 2.60826 | 32.6083 | 30 | -0.0297638 | -0.267875 | 8.73217 | 9.00004 | [11 empty] | 9.039809 | 0.0867099 | 2.60129 | 32.6013 | 30 | -0.0410029 | -0.368995 | 8.63024 | 8.99924 | [11 empty] | 7.720799 | 0.0897402 | 2.69221 | 32.6922 | 30 | -0.0973121 | -0.875764 | 8.12377 | 8.99954 | [31 empty] | 7.554421875 | 0.0883473 | 2.65042 | 32.6504 | 30 | -0.0976182 | -0.878551 | 8.12132 | 8.99987 | [31 empty] | 8.990093 | 0.0852076 | 2.55623 | 32.5562 | 30 | -0.0467391 | -0.420655 | 8.57941 | 9.00007 | [11 empty] | 8.450205 | 0.0890216 | 2.67065 | 32.6706 | 30 | -0.0313239 | -0.281907 | 8.71786 | 8.99977 | [11 empty] | 8.97504 | 0.0848838 | 2.54652 | 32.5465 | 30 | -0.0353607 | -0.318268 | 8.68235 | 9.00062 | [11 empty] | 8.862218 | 0.087725 | 2.63175 | 32.6318 | 30 | -0.0382423 | -0.34417 | 8.65555 | 8.99972 | [11 empty] | 7.722375 | 0.0877858 | 2.63365 | 32.6345 | 30.0008
| 8.243455 | 0.0897669 | 2.69302 | 32.6932 | 30.0002 | -0.0311478 | -0.280334 | 8.7198 | 9.00013 | [11 empty] | 8.95003125 | 0.0853531 | 2.56065 | 32.5613 | 30.0006 | -0.0396546 | -0.356868 | 8.64256 | 8.99942 | [11 empty] | 8.622902 | 0.0869066 | 2.60728 | 32.6082 | 30.001 | -0.0808123 | -0.727303 | 8.27259 | 8.9999 | [11 empty] | 8.568581 | 0.0887643 | 2.66293 | 32.6629 | 30 | -0.0355238 | -0.319715 | 8.68032 | 9.00003 | [11 empty] | 8.463058 | 0.0875092 | 2.62528 | 32.6253 | 30 | -0.0297522 | -0.267771 | 8.73227 | 9.00004 | [11 empty] | 8.991536 | 0.0872159 | 2.61647 | 32.6164 | 30 | -0.0410005 | -0.368973 | 8.63026 | 8.99924 | [11 empty] | 7.538676 | 0.0904778 | 2.71433 | 32.7143 | 30 | -0.0991587 | -0.892383 | 8.10716 | 8.99954 | [31 empty] | 7.332651 | 0.0891447 | 2.67434 | 32.6744 | 30 | -0.0996131 | -0.896504 | 8.10336 | 8.99987 | [31 empty] | 8.938403 | 0.0857214 | 2.57164 | 32.5716 | 30 | -0.0467765 | -0.420991 | 8.57907 | 9.00007 | [11 empty] | 8.37005 | 0.089588 | 2.68764 | 32.6876 | 30 | -0.0313297 | -0.28196 | 8.71781 | 8.99977 | [11 empty] | 8.921106 | 0.0853921 | 2.56176 | 32.5618 | 30 | -0.0353517 | -0.318187 | 8.68243 | 9.00062 | [11 empty] | 8.805167 | 0.0882527 | 2.64758 | 32.6476 | 30 | -0.0382279 | -0.344041 | 8.65568 | 8.99972 | [11 empty] | 7.559691 | 0.0884971 | 2.65498 | 32.6558 | 30.0008
| 8.140593 | 0.0903773 | 2.71133 | 32.7115 | 30.0002 | -0.0311337 | -0.280207 | 8.71993 | 9.00013 | [11 empty] | 8.891544 | 0.0858805 | 2.57647 | 32.5771 | 30.0006 | -0.0396525 | -0.35685 | 8.64257 | 8.99942 | [11 empty] | 8.543914 | 0.0874518 | 2.62364 | 32.6246 | 30.001 | -0.0820992 | -0.738885 | 8.26101 | 8.9999 | [11 empty] | 8.488758 | 0.0893283 | 2.67985 | 32.6798 | 30 | -0.0355159 | -0.319644 | 8.68039 | 9.00003 | [11 empty] | 8.377432 | 0.0880788 | 2.64237 | 32.6424 | 30 | -0.0297372 | -0.267636 | 8.7324 | 9.00004 | [11 empty] | 8.941562 | 0.0877329 | 2.63198 | 32.6319 | 30 | -0.0409987 | -0.368957 | 8.63028 | 8.99924 | [11 empty] | 7.321968 | 0.0912907 | 2.73872 | 32.7387 | 30 | -0.101206 | -0.91081 | 8.08873 | 8.99954 | [32 empty] | 0.0900287 | 2.70086 | 32.7009 | 30 | -0.101853 | -0.916661 | 8.08321 | 8.99987 | [31 empty] | 8.884521 | 0.0862475 | 2.58743 | 32.5874 | 30 | -0.0467359 | -0.420626 | 8.57944 | 9.00007 | [11 empty] | 8.282755 | 0.0901605 | 2.70481 | 32.7048 | 30 | -0.0313058 | -0.281745 | 8.71802 | 8.99977 | [11 empty] | 8.864086 | 0.0859111 | 2.57734 | 32.5774 | 30 | -0.0353523 | -0.318193 | 8.68242 | 9.00062 | [11 empty] | 8.744935 | 0.0887723 | 2.66317 | 32.6632 | 30 | -0.038216 | -0.343933 | 8.65579 | 8.99972 | [11 empty] | 7.3596 | 0.0892442 | 2.6774 | 32.6782 | 30.0008
| 8.028749 | 0.0910035 | 2.73012 | 32.7303 | 30.0002 | -0.0311132 | -0.280023 | 8.72011 | 9.00013 | [11 empty] | 8.82957 | 0.0863975 | 2.59198 | 32.5926 | 30.0006 | -0.039652 | -0.356845 | 8.64258 | 8.99942 | [11 empty] | 8.459946 | 0.0880321 | 2.64105 | 32.642 | 30.001 | -0.0834048 | -0.750634 | 8.24926 | 8.9999 | [11 empty] | 8.404072 | 0.0899007 | 2.69702 | 32.697 | 30 | -0.0355199 | -0.31968 | 8.68035 | 9.00003 | [11 empty] | 8.286913 | 0.0886876 | 2.66063 | 32.6606 | 30 | -0.0297197 | -0.267478 | 8.73256 | 9.00004 | [11 empty] | 8.888629 | 0.0882408 | 2.64722 | 32.6472 | 30 | -0.0409878 | -0.368858 | 8.63038 | 8.99924 | [12 empty] | 0.0921707 | 2.76512 | 32.7651 | 30 | -0.103472 | -0.9312 | 8.06834 | 8.99954 | [32 empty] | 0.0910525 | 2.73158 | 32.7316 | 30 | -0.104437 | -0.93992 | 8.05995 | 8.99987 | [31 empty] | 8.828019 | 0.0867689 | 2.60307 | 32.6031 | 30 | [15 empty] | 8.189278 | 0.0907542 | 2.72263 | 32.7226 | 30 | -0.0313054 | -0.281741 | 8.71802 | 8.99977 | [11 empty] | 8.804572 | 0.0864312 | 2.59294 | 32.593 | 30 | -0.0353318 | -0.318008 | 8.68261 | 9.00062 | [11 empty] | 8.680784 | 0.0893092 | 2.67928 | 32.6793 | 30 | -0.0382084 | -0.343865 | 8.65585 | 8.99972 | [11 empty] | 7.101816 | 0.090078 | 2.70241 | 32.7032 | 30.0008
| 7.907657 | 0.0916549 | 2.74966 | 32.7498 | 30.0002 | -0.0311079 | -0.279975 | 8.72016 | 9.00013 | [11 empty] | 8.764965 | 0.0869264 | 2.60785 | 32.6085 | 30.0006 | -0.0396408 | -0.356744 | 8.64268 | 8.99942 | [11 empty] | 8.370554 | 0.0886076 | 2.65832 | 32.6593 | 30.001 | -0.0847675 | -0.762899 | 8.237 | 8.9999 | [11 empty] | 8.312964 | 0.0904895 | 2.71468 | 32.7146 | 30 | -0.0354751 | -0.319277 | 8.68075 | 9.00003 | [11 empty] | 8.190116 | 0.0892874 | 2.67862 | 32.6786 | 30 | -0.0297111 | -0.267401 | 8.73264 | 9.00004 | [11 empty] | 8.834213 | 0.0887698 | 2.66309 | 32.663 | 30 | -0.0409776 | -0.368767 | 8.63047 | 8.99924 | [12 empty] | 0.0931761 | 2.79528 | 32.7953 | 30 | -0.106111 | -0.954948 | 8.04459 | 8.99954 | [32 empty] | 0.0924063 | 2.77219 | 32.7722 | 30 | -0.108012 | -0.972096 | 8.02777 | 8.99987 | [31 empty] | 8.768912 | 0.0872928 | 2.61879 | 32.6188 | 30 | [15 empty] | 8.090006 | 0.0913699 | 2.7411 | 32.7411 | 30 | -0.0312802 | -0.281514 | 8.71825 | 8.99977 | [11 empty] | 8.742763 | 0.0869643 | 2.60893 | 32.609 | 30 | -0.0353389 | -0.318072 | 8.68254 | 9.00062 | [11 empty] | 8.612729 | 0.089858 | 2.69574 | 32.6958 | 30 | -0.0382051 | -0.343835 | 8.65588 | 8.99972 | [12 empty] | 0.0910301 | 2.73098 | 32.7318 | 30.0008
| 7.774171 | 0.0923192 | 2.76959 | 32.7698 | 30.0002 | -0.0310797 | -0.279721 | 8.72041 | 9.00013 | [11 empty] | 8.69673 | 0.087459 | 2.62382 | 32.6245 | 30.0006 | -0.0396348 | -0.35669 | 8.64273 | 8.99942 | [11 empty] | 8.275001 | 0.0892004 | 2.6761 | 32.6771 | 30.001 | -0.0861487 | -0.77533 | 8.22457 | 8.9999 | [11 empty] | 8.215121 | 0.0910868 | 2.7326 | 32.7326 | 30 | -0.0354816 | -0.319335 | 8.6807 | 9.00003 | [11 empty] | 8.085509 | 0.0899013 | 2.69704 | 32.697 | 30 | -0.0296959 | -0.267264 | 8.73278 | 9.00004 | [11 empty] | 8.777057 | 0.0892822 | 2.67846 | 32.6784 | 30 | -0.0409684 | -0.368684 | 8.63055 | 8.99924 | [12 empty] | 0.0947608 | 2.84282 | 32.8428 | 30 | -0.110441 | -0.993922 | 8.00562 | 8.99954 | [71 empty] | 8.707349 | 0.0878252 | 2.63476 | 32.6348 | 30 | [15 empty] | 7.983802 | 0.0919846 | 2.75954 | 32.7595 | 30 | -0.0312661 | -0.281388 | 8.71838 | 8.99977 | [11 empty] | 8.67707 | 0.0875055 | 2.62517 | 32.6252 | 30 | -0.0353199 | -0.317901 | 8.68271 | 9.00062 | [11 empty] | 8.540431 | 0.0904249 | 2.71275 | 32.7128 | 30 | -0.0381828 | -0.343634 | 8.65608 | 8.99972 | [12 empty] | 0.0922128 | 2.76646 | 32.7673 | 30.0008
| 7.626956 | 0.0930126 | 2.79039 | 32.7906 | 30.0002 | -0.0310661 | -0.279599 | 8.72053 | 9.00013 | [11 empty] | 8.624183 | 0.0880044 | 2.64019 | 32.6408 | 30.0006 | -0.0396633 | -0.356946 | 8.64248 | 8.99942 | [11 empty] | 8.171377 | 0.0897978 | 2.69402 | 32.695 | 30.001 | -0.0875762 | -0.788176 | 8.21172 | 8.9999 | [11 empty] | 8.107753 | 0.0917019 | 2.75105 | 32.751 | 30 | -0.0354533 | -0.319081 | 8.68095 | 9.00003 | [11 empty] | 7.970708 | 0.0905347 | 2.71604 | 32.7161 | 30 | -0.0296662 | -0.266997 | 8.73304 | 9.00004 | [11 empty] | 8.716619 | 0.0898187 | 2.69456 | 32.6945 | 30 | -0.0409667 | -0.368669 | 8.63057 | 8.99924 | [91 empty] | 8.642663 | 0.0883619 | 2.65086 | 32.6509 | 30 | [15 empty] | 7.868808 | 0.0926224 | 2.77867 | 32.7787 | 30 | -0.0312394 | -0.281147 | 8.71862 | 8.99977 | [11 empty] | 8.607644 | 0.0880435 | 2.64131 | 32.6413 | 30 | -0.0353215 | -0.317915 | 8.6827 | 9.00062 | [11 empty] | 8.464437 | 0.0909897 | 2.72969 | 32.7297 | 30 | -0.0381775 | -0.343587 | 8.65613 | 8.99972
| 7.459808 | 0.0937301 | 2.81192 | 32.8121 | 30.0002 | -0.031043 | -0.279391 | 8.72074 | 9.00013 | [11 empty] | 8.547698 | 0.0885712 | 2.65719 | 32.6578 | 30.0006 | -0.0396129 | -0.356493 | 8.64293 | 8.99942 | [11 empty] | 8.058265 | 0.0904241 | 2.71281 | 32.7138 | 30.001 | -0.0890568 | -0.801502 | 8.19839 | 8.9999 | [11 empty] | 7.988491 | 0.0923425 | 2.77027 | 32.7702 | 30 | -0.0354343 | -0.31891 | 8.68112 | 9.00003 | [11 empty] | 7.843257 | 0.0911856 | 2.73557 | 32.7356 | 30 | -0.0296554 | -0.2669 | 8.73314 | 9.00004 | [11 empty] | 8.653185 | 0.090351 | 2.71053 | 32.7105 | 30 | -0.0409547 | -0.368561 | 8.63067 | 8.99924 | [91 empty] | 8.574712 | 0.0889011 | 2.66703 | 32.667 | 30 | [15 empty] | 7.742482 | 0.0932787 | 2.79836 | 32.7984 | 30 | -0.0312235 | -0.281004 | 8.71876 | 8.99977 | [11 empty] | 8.53417 | 0.0886001 | 2.658 | 32.658 | 30 | -0.0353137 | -0.317845 | 8.68277 | 9.00062 | [11 empty] | 8.38317 | 0.0915642 | 2.74693 | 32.747 | 30 | -0.0381587 | -0.343418 | 8.6563 | 8.99972
| 7.255508 | 0.094486 | 2.8346 | 32.8348 | 30.0002 | -0.031014 | -0.27913 | 8.721 | 9.00013 | [11 empty] | 8.467362 | 0.0891339 | 2.67407 | 32.6747 | 30.0006 | -0.0396096 | -0.356464 | 8.64296 | 8.99942 | [11 empty] | 7.935264 | 0.0910783 | 2.73244 | 32.7334 | 30.001 | -0.0905889 | -0.81529 | 8.1846 | 8.9999 | [11 empty] | 7.854883 | 0.0930213 | 2.79064 | 32.7906 | 30 | -0.0354101 | -0.318692 | 8.68134 | 9.00003 | [11 empty] | 7.696748 | 0.0918736 | 2.75621 | 32.7562 | 30 | -0.0296485 | -0.266838 | 8.7332 | 9.00004 | [11 empty] | 8.586365 | 0.0908966 | 2.72689 | 32.7269 | 30 | -0.0409552 | -0.368565 | 8.63067 | 8.99924 | [91 empty] | 8.502449 | 0.0894462 | 2.68339 | 32.6834 | 30 | [15 empty] | 7.602561 | 0.0939451 | 2.81835 | 32.8183 | 30 | -0.0312138 | -0.280917 | 8.71885 | 8.99977 | [11 empty] | 8.456777 | 0.0891688 | 2.67507 | 32.6751 | 30 | -0.0352997 | -0.317719 | 8.6829 | 9.00062 | [11 empty] | 8.296289 | 0.0921499 | 2.7645 | 32.7645 | 30 | -0.0381582 | -0.343413 | 8.65631 | 8.99972
| 7.001148 | 0.0953497 | 2.86051 | 32.8607 | 30.0002 | -0.0309926 | -0.278937 | 8.7212 | 9.00013 | [11 empty] | 8.382014 | 0.0897184 | 2.69161 | 32.6922 | 30.0006 | -0.0395925 | -0.356309 | 8.64312 | 8.99942 | [11 empty] | 7.799122 | 0.0917428 | 2.75237 | 32.7533 | 30.001 | -0.0922162 | -0.829936 | 8.16996 | 8.9999 | [11 empty] | 7.701339 | 0.0937191 | 2.81157 | 32.8115 | 30 | -0.0353989 | -0.318591 | 8.68144 | 9.00003 | [11 empty] | 7.52506 | 0.0926187 | 2.77856 | 32.7786 | 30 | -0.029602 | -0.266419 | 8.73362 | 9.00004 | [11 empty] | 8.51594 | 0.0914461 | 2.74338 | 32.7433 | 30 | -0.0409352 | -0.368385 | 8.63085 | 8.99924 | [91 empty] | 8.42604 | 0.0900088 | 2.70027 | 32.7003 | 30 | [15 empty] | 7.437713 | 0.0946538 | 2.83961 | 32.8396 | 30 | -0.0311759 | -0.280576 | 8.71919 | 8.99977 | [11 empty] | 8.37561 | 0.0897374 | 2.69212 | 32.6922 | 30 | -0.0352974 | -0.317698 | 8.68292 | 9.00062 | [11 empty] | 8.203825 | 0.0927384 | 2.78215 | 32.7822 | 30 | -0.0381417 | -0.343264 | 8.65645 | 8.99972
|  | 0.0963221 | 2.88968 | 32.8898 | 30.0002 | -0.030948 | -0.278536 | 8.7216 | 9.00013 | [11 empty] | 8.290717 | 0.0902975 | 2.70898 | 32.7096 | 30.0006 | -0.0395833 | -0.356227 | 8.6432 | 8.99942 | [11 empty] | 7.642034 | 0.0924505 | 2.7736 | 32.7746 | 30.001 | -0.0939168 | -0.845241 | 8.15465 | 8.9999 | [11 empty] | 7.52388 | 0.0944771 | 2.83431 | 32.8343 | 30 | -0.0353698 | -0.31833 | 8.6817 | 9.00003 | [11 empty] | 7.321279 | 0.0934108 | 2.80232 | 32.8023 | 30 | -0.0295952 | -0.266358 | 8.73368 | 9.00004 | [11 empty] | 8.441243 | 0.0919967 | 2.7599 | 32.7599 | 30 | -0.0409273 | -0.368315 | 8.63092 | 8.99924 | [91 empty] | 8.344398 | 0.0905777 | 2.71733 | 32.7173 | 30 | [15 empty] | 7.24182 | 0.0954221 | 2.86266 | 32.8627 | 30 | -0.0311546 | -0.280384 | 8.71938 | 8.99977 | [11 empty] | 8.288821 | 0.0903225 | 2.70968 | 32.7097 | 30 | -0.0352732 | -0.31748 | 8.68314 | 9.00062 | [11 empty] | 8.1034375 | 0.0933547 | 2.80064 | 32.8007 | 30 | -0.0381177 | -0.343049 | 8.65667 | 8.99972
|  | 0.0974982 | 2.92496 | 32.9251 | 30.0002 | -0.0308933 | -0.278044 | 8.72209 | 9.00013 | [11 empty] | 8.193397 | 0.0908908 | 2.72678 | 32.7274 | 30.0006 | -0.0395796 | -0.356193 | 8.64323 | 8.99942 | [11 empty] | 7.457807 | 0.0931961 | 2.79597 | 32.7969 | 30.001 | -0.0957418 | -0.861666 | 8.13823 | 8.9999 | [11 empty] | 7.311925 | 0.0952857 | 2.85857 | 32.8585 | 30 | -0.035349 | -0.318142 | 8.68189 | 9.00003 | [11 empty] | 7.065021 | 0.0942818 | 2.82846 | 32.8285 | 30 | -0.0295495 | -0.265947 | 8.73409 | 9.00004 | [11 empty] | 8.362348 | 0.0925563 | 2.77669 | 32.7766 | 30 | -0.0409243 | -0.368288 | 8.63095 | 8.99924 | [91 empty] | 8.255474 | 0.0911606 | 2.73482 | 32.7348 | 30 | [15 empty] | 7.000308 | 0.0962679 | 2.88804 | 32.888 | 30 | -0.0311134 | -0.280013 | 8.71975 | 8.99977 | [11 empty] | 8.195568 | 0.0909123 | 2.72737 | 32.7274 | 30 | -0.0352556 | -0.317322 | 8.68329 | 9.00062 | [11 empty] | 7.994551 | 0.0939763 | 2.81929 | 32.8193 | 30 | -0.0380986 | -0.342877 | 8.65684 | 8.99972
[21 empty] | 8.089103 | 0.0914925 | 2.74483 | 32.7455 | 30.0006 | -0.0395668 | -0.356079 | 8.64334 | 8.99942 | [11 empty] | 7.239425 | 0.0940141 | 2.82051 | 32.8215 | 30.001 | -0.0977843 | -0.880049 | 8.11985 | 8.9999 | [12 empty] | 0.0961561 | 2.88468 | 32.8846 | 30 | -0.0353112 | -0.317802 | 8.68223 | 9.00003 | [12 empty] | 0.0952621 | 2.85787 | 32.8579 | 30 | -0.0295178 | -0.265662 | 8.73438 | 9.00004 | [11 empty] | 8.276399 | 0.0931363 | 2.79408 | 32.794 | 30 | -0.0409134 | -0.36819 | 8.63105 | 8.99924 | [91 empty] | 8.159781 | 0.0917573 | 2.75272 | 32.7527 | 30 | [16 empty] | 0.0972053 | 2.91616 | 32.9161 | 30 | -0.0310921 | -0.279822 | 8.71994 | 8.99977 | [11 empty] | 8.095665 | 0.0915194 | 2.74558 | 32.7456 | 30 | -0.0352445 | -0.317222 | 8.68339 | 9.00062 | [11 empty] | 7.876033 | 0.0946211 | 2.83864 | 32.8387 | 30 | -0.0380844 | -0.342748 | 8.65697 | 8.99972
[21 empty] | 7.977158 | 0.0921179 | 2.7636 | 32.7642 | 30.0006 | -0.0395397 | -0.355834 | 8.64359 | 8.99942 | [11 empty] | 6.964535 | 0.0949074 | 2.84732 | 32.8483 | 30.001 | -0.100057 | -0.900503 | 8.09939 | 8.9999 | [12 empty] | 0.0971685 | 2.91505 | 32.915 | 30 | -0.0352494 | -0.317245 | 8.68279 | 9.00003 | [12 empty] | 0.0964767 | 2.8943 | 32.8943 | 30 | -0.0294585 | -0.265128 | 8.73491 | 9.00004 | [11 empty] | 8.184851 | 0.0937196 | 2.81158 | 32.8115 | 30 | -0.0408961 | -0.368034 | 8.6312 | 8.99924 | [91 empty] | 8.056581 | 0.0923889 | 2.77167 | 32.7717 | 30 | [16 empty] | 0.0983554 | 2.95066 | 32.9506 | 30 | -0.0310301 | -0.279264 | 8.7205 | 8.99977 | [11 empty] | 7.989059 | 0.0921294 | 2.76388 | 32.7639 | 30 | -0.0352378 | -0.317162 | 8.68345 | 9.00062 | [11 empty] | 7.743966 | 0.0952944 | 2.85883 | 32.8589 | 30 | -0.0380635 | -0.342561 | 8.65716 | 8.99972
[21 empty] | 7.854447 | 0.092756 | 2.78274 | 32.7834 | 30.0006 | -0.0395344 | -0.355787 | 8.64364 | 8.99942 | [12 empty] | 0.0959041 | 2.87722 | 32.8782 | 30.001 | -0.102643 | -0.923779 | 8.07612 | 8.9999 | [51 empty] | 8.085198 | 0.0943256 | 2.82976 | 32.8297 | 30 | -0.0408592 | -0.367701 | 8.63153 | 8.99924 | [91 empty] | 7.944459 | 0.0930127 | 2.79038 | 32.7904 | 30 | [35 empty] | 7.872229 | 0.0927749 | 2.78325 | 32.7833 | 30 | -0.0352123 | -0.316932 | 8.68368 | 9.00062 | [11 empty] | 7.593038 | 0.0959856 | 2.87957 | 32.8796 | 30 | -0.0380489 | -0.342429 | 8.65729 | 8.99972
[21 empty] | 7.718265 | 0.0934106 | 2.80238 | 32.803 | 30.0006 | -0.0395165 | -0.355626 | 8.6438 | 8.99942 | [12 empty] | 0.0971606 | 2.91491 | 32.9159 | 30.001 | -0.105982 | -0.95383 | 8.04607 | 8.9999 | [51 empty] | 7.976187 | 0.0949473 | 2.84841 | 32.8484 | 30 | -0.0408614 | -0.367722 | 8.63151 | 8.99924 | [91 empty] | 7.821175 | 0.093671 | 2.81013 | 32.8101 | 30 | [35 empty] | 7.743785 | 0.0934191 | 2.80257 | 32.8026 | 30 | -0.0351901 | -0.316733 | 8.68388 | 9.00062 | [11 empty] | 7.411927 | 0.0967233 | 2.9017 | 32.9017 | 30 | -0.0380129 | -0.342105 | 8.65761 | 8.99972
[21 empty] | 7.560839 | 0.0940938 | 2.82287 | 32.8235 | 30.0006 | -0.0395302 | -0.355749 | 8.64367 | 8.99942 | [71 empty] | 7.856114 | 0.0955841 | 2.86752 | 32.8675 | 30 | -0.0408527 | -0.367643 | 8.63159 | 8.99924 | [91 empty] | 7.681143 | 0.0943582 | 2.83075 | 32.8308 | 30 | [35 empty] | 7.600795 | 0.094093 | 2.82279 | 32.8228 | 30 | -0.0351785 | -0.316628 | 8.68399 | 9.00062 | [11 empty] | 7.183907 | 0.0975309 | 2.92593 | 32.926 | 30 | -0.0379924 | -0.341921 | 8.6578 | 8.99972
[21 empty] | 7.375337 | 0.0948336 | 2.84507 | 32.8457 | 30.0006 | -0.0394789 | -0.355287 | 8.64414 | 8.99942 | [71 empty] | 7.719476 | 0.0962768 | 2.8883 | 32.8883 | 30 | -0.0408018 | -0.367185 | 8.63205 | 8.99924 | [91 empty] | 7.518412 | 0.0950785 | 2.85236 | 32.8524 | 30 | [35 empty] | 7.42934 | 0.0948137 | 2.84441 | 32.8444 | 30 | -0.035144 | -0.316318 | 8.6843 | 9.00062 | [12 empty] | 0.0984672 | 2.95402 | 32.954 | 30 | -0.0379574 | -0.341606 | 8.65811 | 8.99972
[21 empty] | 7.153002 | 0.0956351 | 2.86911 | 32.8698 | 30.0006 | -0.0394356 | -0.354897 | 8.64453 | 8.99942 | [71 empty] | 7.561732 | 0.0969791 | 2.90937 | 32.9093 | 30 | -0.0407895 | -0.367074 | 8.63216 | 8.99924 | [91 empty] | 7.32905 | 0.0958657 | 2.87597 | 32.876 | 30 | [35 empty] | 7.219693 | 0.0955938 | 2.86782 | 32.8678 | 30 | -0.0351274 | -0.316168 | 8.68445 | 9.00062 | [12 empty] | 0.0995556 | 2.98667 | 32.9867 | 30 | -0.0378982 | -0.341073 | 8.65865 | 8.99972
[22 empty] | 0.0965059 | 2.89524 | 32.8959 | 30.0006 | -0.0394213 | -0.354769 | 8.64466 | 8.99942 | [71 empty] | 7.377287 | 0.0977559 | 2.93267 | 32.9326 | 30 | -0.0407772 | -0.366963 | 8.63227 | 8.99924 | [91 empty] | 7.100088 | 0.0967239 | 2.90172 | 32.9017 | 30 | [36 empty] | 0.0964691 | 2.89408 | 32.8941 | 30 | -0.0350865 | -0.3158 | 8.68482 | 9.00062 | [12 empty] | 0.101389 | 3.04167 | 33.0417 | 30 | -0.0378146 | -0.340321 | 8.6594 | 8.99972
[22 empty] | 0.0974971 | 2.92498 | 32.9256 | 30.0006 | -0.0393826 | -0.354421 | 8.645 | 8.99942 | [71 empty] | 7.153498 | 0.0985562 | 2.95668 | 32.9566 | 30 | -0.0407489 | -0.366709 | 8.63253 | 8.99924 | [92 empty] | 0.0976653 | 2.92996 | 32.93 | 30 | [36 empty] | 0.0974939 | 2.92482 | 32.9248 | 30 | -0.0350396 | -0.315378 | 8.68524 | 9.00062
[22 empty] | 0.0988872 | 2.96668 | 32.9673 | 30.0006 | -0.0393112 | -0.353778 | 8.64565 | 8.99942 | [72 empty] | 0.0994687 | 2.98406 | 32.984 | 30 | -0.0407025 | -0.366291 | 8.63294 | 8.99924 | [92 empty] | 0.0987916 | 2.96375 | 32.9638 | 30 | [36 empty] | 0.0989134 | 2.9674 | 32.9674 | 30 | -0.0349795 | -0.314837 | 8.68578 | 9.00062
[102 empty] | 0.100514 | 3.01541 | 33.0154 | 30 | -0.0406511 | -0.365829 | 8.63341 | 8.99924

## R6
CP-NDBR6-DD-1 | [17 empty] | CP-NDBR6-DD-2 | [17 empty] | CP-NDBR6-DD-3 | [17 empty] | CP-NDBR6-RD-1 | [17 empty] | CP-NDBR6-RD-2 | [17 empty] | CP-NDBR6-RD-3 | [17 empty] | CP-NDBR6-TD-1 | [17 empty] | CP-NDBR6-TD-2 | [17 empty] | CP-NDBR6-TD-3
Machine |  | Disp_Y |  |  |  | Local | [7 empty] | Fracture |  | Strain |  | Machine |  | Disp_Y |  |  |  | Local | [7 empty] | Fracture |  | Strain |  | Machine |  | Disp_Y |  |  |  | Local | [7 empty] | Fracture |  | Strain |  | Machine |  | Disp_Y |  |  |  | Local | [7 empty] | Fracture |  | Strain |  | Machine |  | Disp_Y |  |  |  | Local | [7 empty] | Fracture |  | Strain |  | Machine |  | Disp_Y |  |  |  | Local | [7 empty] | Fracture |  | Strain |  | Machine |  | Disp_Y |  |  |  | Local | [7 empty] | Fracture |  | Strain |  | Machine |  | Disp_Y |  |  |  | Local | [7 empty] | Fracture |  | Strain |  | Machine |  | Disp_Y |  |  |  | Local | [7 empty] | Fracture |  | Strain
Frame | Force | ∆L/L0 | ΔL [mm] | L1 [mm] | L0 [mm] | ∆L/L0 | ∆L [mm] | L1 [mm] | L0 [mm] | ∆L/L0 | ∆L [mm] | L1 [mm] | L0 [mm] | t0 [mm] | tf [mm] | Thickness strain | Strain rate | Frame | Force | ∆L/L0 | ΔL [mm] | L1 [mm] | L0 [mm] | ∆L/L0 | ∆L [mm] | L1 [mm] | L0 [mm] | ∆L/L0 | ∆L [mm] | L1 [mm] | L0 [mm] | t0 [mm] | tf [mm] | Thickness strain | Strain rate | Frame | Force | ∆L/L0 | ΔL [mm] | L1 [mm] | L0 [mm] | ∆L/L0 | ∆L [mm] | L1 [mm] | L0 [mm] | ∆L/L0 | ∆L [mm] | L1 [mm] | L0 [mm] | t0 [mm] | tf [mm] | Thickness strain | Strain rate | Frame | Force | ∆L/L0 | ΔL [mm] | L1 [mm] | L0 [mm] | ∆L/L0 | ∆L [mm] | L1 [mm] | L0 [mm] | ∆L/L0 | ∆L [mm] | L1 [mm] | L0 [mm] | t0 [mm] | tf [mm] | Thickness strain | Strain rate | Frame | Force | ∆L/L0 | ΔL [mm] | L1 [mm] | L0 [mm] | ∆L/L0 | ∆L [mm] | L1 [mm] | L0 [mm] | ∆L/L0 | ∆L [mm] | L1 [mm] | L0 [mm] | t0 [mm] | tf [mm] | Thickness strain | Strain rate | Frame | Force | ∆L/L0 | ΔL [mm] | L1 [mm] | L0 [mm] | ∆L/L0 | ∆L [mm] | L1 [mm] | L0 [mm] | ∆L/L0 | ∆L [mm] | L1 [mm] | L0 [mm] | t0 [mm] | tf [mm] | Thickness strain | Strain rate | Frame | Force | ∆L/L0 | ΔL [mm] | L1 [mm] | L0 [mm] | ∆L/L0 | ∆L [mm] | L1 [mm] | L0 [mm] | ∆L/L0 | ∆L [mm] | L1 [mm] | L0 [mm] | t0 [mm] | tf [mm] | Thickness strain | Strain rate | Frame | Force | ∆L/L0 | ΔL [mm] | L1 [mm] | L0 [mm] | ∆L/L0 | ∆L [mm] | L1 [mm] | L0 [mm] | ∆L/L0 | ∆L [mm] | L1 [mm] | L0 [mm] | t0 [mm] | tf [mm] | Thickness strain | Strain rate | Frame | Force | ∆L/L0 | ΔL [mm] | L1 [mm] | L0 [mm] | ∆L/L0 | ∆L [mm] | L1 [mm] | L0 [mm] | ∆L/L0 | ∆L [mm] | L1 [mm] | L0 [mm] | t0 [mm] | tf [mm] | Thickness strain | Strain rate
|  | 0 | 0 |  | 30 | [14 empty] | 0 | 0 |  | 30 | [14 empty] | 0 | 0 |  | 30 | [14 empty] | 0 | 0 |  | 30 | [14 empty] | 0 | 0 |  | 30 | [14 empty] | 0 | 0 |  | 30 | [14 empty] | 0 | 0 |  | 30 | [14 empty] | 0 | 0 |  | 30 | [14 empty] | 0 | 0 |  | 30
| 0.1064095 | -1.22364e-06 | -3.67092e-05 | 29.99996 | 30 | [13 empty] | 0.1084069 | -1.206793e-05 | -0.000362038 | 29.99964 | 30 | [13 empty] | 0.1043177 | -1.823793e-05 | -0.000547138 | 29.99945 | 30 | [13 empty] | 0.1068158 | -5.273833e-06 | -0.000158215 | 29.99984 | 30 | [13 empty] | 0.1087957 | -9.166833e-06 | -0.000275005 | 29.99972 | 30 | [13 empty] | 0.1031458 | -9.151167e-05 | -0.00274535 | 29.99725465 | 30 | [13 empty] | 0.1081178 | 3.8621e-05 | 0.00115863 | 30.00115863 | 30 | [13 empty] | 0.1049517 | 0.0001272303 | 0.00381691 | 30.00381691 | 30 | [13 empty] | 0.1037729 | 5.098867e-06 | 0.000152966 | 30.00015 | 30
| 0.1156113 | -5.1519e-06 | -0.000154557 | 29.99985 | 30 | [13 empty] | 0.1167013 | 2.087753e-06 | 6.26326e-05 | 30.00006 | 30 | [13 empty] | 0.1144179 | 4.0011e-06 | 0.000120033 | 30.00012 | 30 | [13 empty] | 0.1160625 | -1.610373e-07 | -4.83112e-06 | 30 | 30 | [13 empty] | 0.1175599 | -1.27921e-05 | -0.000383763 | 29.99962 | 30 | [13 empty] | 0.1150847 | -3.357233e-06 | -0.000100717 | 29.9999 | 30 | [13 empty] | 0.117895 | 5.789533e-05 | 0.00173686 | 30.00173686 | 30 | [13 empty] | 0.1148025 | 0.0003010863 | 0.00903259 | 30.00903259 | 30 | [13 empty] | 0.1143916 | 3.118747e-06 | 9.35624e-05 | 30.00009 | 30
| 0.1244769 | -3.291253e-06 | -9.87376e-05 | 29.9999 | 30 | [13 empty] | 0.1243695 | -5.753e-06 | -0.00017259 | 29.99982741 | 30 | [13 empty] | 0.1226186 | -2.55031e-06 | -7.65093e-05 | 29.99992 | 30 | [13 empty] | 0.1241951 | -3.626133e-06 | -0.000108784 | 29.99989 | 30 | [13 empty] | 0.1250109 | -1.11113e-05 | -0.000333339 | 29.99967 | 30 | [13 empty] | 0.1256456 | -3.936467e-07 | -1.18094e-05 | 29.99999 | 30 | [13 empty] | 0.125312 | 4.2815e-05 | 0.00128445 | 30.00128445 | 30 | [13 empty] | 0.1231724 | 0.0004638867 | 0.0139166 | 30.0139166 | 30 | [13 empty] | 0.1238708 | -1.13449e-05 | -0.000340347 | 29.99966 | 30
| 0.1294894 | 7.179867e-06 | 0.000215396 | 30.00022 | 30 | [13 empty] | 0.130009 | 1.01633e-07 | 3.04899e-06 | 30 | 30 | [13 empty] | 0.1296927 | 3.839167e-06 | 0.000115175 | 30.00012 | 30 | [13 empty] | 0.1305831 | 2.904327e-06 | 8.71298e-05 | 30.00009 | 30 | [13 empty] | 0.1320577 | -9.0752e-06 | -0.000272256 | 29.99973 | 30 | [13 empty] | 0.1329238 | 4.6207e-06 | 0.000138621 | 30.00014 | 30 | [13 empty] | 0.13148 | 4.960167e-05 | 0.00148805 | 30.00148805 | 30 | [13 empty] | 0.1302371 | 0.0006257167 | 0.0187715 | 30.0187715 | 30 | [13 empty] | 0.1296582 | -8.137633e-06 | -0.000244129 | 29.99976 | 30
| 0.135072 | 8.103833e-06 | 0.000243115 | 30.00024 | 30 | [13 empty] | 0.1355888 | 7.4695e-06 | 0.000224085 | 30.00022 | 30 | [13 empty] | 0.1366137 | 1.001597e-05 | 0.000300479 | 30.0003 | 30 | [13 empty] | 0.1373202 | 2.3297e-06 | 6.9891e-05 | 30.00007 | 30 | [13 empty] | 0.1391469 | -3.168853e-06 | -9.50656e-05 | 29.9999 | 30 | [13 empty] | 0.139754 | 1.163513e-05 | 0.000349054 | 30.00035 | 30 | [13 empty] | 0.1384978 | 5.582167e-05 | 0.00167465 | 30.00167465 | 30 | [13 empty] | 0.1375994 | 0.0007940933 | 0.0238228 | 30.0238228 | 30 | [13 empty] | 0.1362582 | 1.75061e-05 | 0.000525183 | 30.00053 | 30
| 0.1402885 | 1.51435e-05 | 0.000454305 | 30.00045 | 30 | [13 empty] | 0.1406404 | 3.513633e-06 | 0.000105409 | 30.00011 | 30 | [13 empty] | 0.1425446 | 1.472427e-05 | 0.000441728 | 30.00044 | 30 | [13 empty] | 0.1427387 | 1.19148e-05 | 0.000357444 | 30.00036 | 30 | [13 empty] | 0.1453008 | 3.9164e-06 | 0.000117492 | 30.00012 | 30 | [13 empty] | 0.1457555 | 1.59923e-05 | 0.000479769 | 30.00048 | 30 | [13 empty] | 0.1445243 | 5.490133e-05 | 0.00164704 | 30.00164704 | 30 | [13 empty] | 0.1438993 | 0.0009721733 | 0.0291652 | 30.0291652 | 30 | [13 empty] | 0.1415915 | 2.248263e-05 | 0.000674479 | 30.00067 | 30
| 0.1443669 | 1.69122e-05 | 0.000507366 | 30.00051 | 30 | [13 empty] | 0.1448459 | 1.25486e-05 | 0.000376458 | 30.00038 | 30 | [13 empty] | 0.1473531 | 1.60167e-05 | 0.000480501 | 30.00048 | 30 | [13 empty] | 0.14746875 | 1.135383e-05 | 0.000340615 | 30.00034 | 30 | [13 empty] | 0.1504729 | 9.690967e-06 | 0.000290729 | 30.00029 | 30 | [13 empty] | 0.1509548 | 1.8802e-05 | 0.00056406 | 30.00056406 | 30 | [13 empty] | 0.1495751 | 5.743267e-05 | 0.00172298 | 30.00172298 | 30 | [13 empty] | 0.1494725 | 0.001148463 | 0.0344539 | 30.0344539 | 30 | [13 empty] | 0.1462478 | 1.80228e-05 | 0.000540684 | 30.00054 | 30
| 0.1485125 | 1.83091e-05 | 0.000549273 | 30.00055 | 30 | [13 empty] | 0.149128 | 6.7289e-06 | 0.000201867 | 30.0002 | 30 | [13 empty] | 0.1522979 | 1.753327e-05 | 0.000525998 | 30.00053 | 30 | [13 empty] | 0.1522623 | 1.426207e-05 | 0.000427862 | 30.00043 | 30 | [13 empty] | 0.1555633 | 1.260617e-05 | 0.000378185 | 30.00038 | 30 | [13 empty] | 0.1555879 | 1.820023e-05 | 0.000546007 | 30.00055 | 30 | [13 empty] | 0.1544433 | 5.737467e-05 | 0.00172124 | 30.00172124 | 30 | [13 empty] | 0.1544947 | 0.00133492 | 0.0400476 | 30.0400476 | 30 | [13 empty] | 0.1507467 | 2.19564e-05 | 0.000658692 | 30.00066 | 30
| 0.1529292 | 2.431333e-05 | 0.0007294 | 30.0007294 | 30 | [13 empty] | 0.1532194 | 1.160677e-05 | 0.000348203 | 30.00035 | 30 | [13 empty] | 0.157238 | 1.696073e-05 | 0.000508822 | 30.00051 | 30 | [13 empty] | 0.1568948 | 2.1102e-05 | 0.00063306 | 30.00063306 | 30 | [13 empty] | 0.1606575 | 1.24926e-05 | 0.000374778 | 30.00037 | 30 | [13 empty] | 0.1605185 | 1.97126e-05 | 0.000591378 | 30.00059 | 30 | [13 empty] | 0.1592412 | 6.040733e-05 | 0.00181222 | 30.00181222 | 30 | [13 empty] | 0.1597061 | 0.001522533 | 0.045676 | 30.045676 | 30 | [13 empty] | 0.1552713 | 3.107357e-05 | 0.000932207 | 30.00093 | 30
| 0.1573173 | 2.411437e-05 | 0.000723431 | 30.00072 | 30 | [13 empty] | 0.1574726 | 1.122633e-05 | 0.00033679 | 30.00033679 | 30 | [13 empty] | 0.1618209 | 2.114483e-05 | 0.000634345 | 30.00063 | 30 | [13 empty] | 0.1614938 | 1.469937e-05 | 0.000440981 | 30.00044 | 30 | [13 empty] | 0.1658465 | 1.618913e-05 | 0.000485674 | 30.00049 | 30 | [13 empty] | 0.1653573 | 2.1913e-05 | 0.00065739 | 30.00065739 | 30 | [13 empty] | 0.1643061 | 7.206433e-05 | 0.00216193 | 30.00216193 | 30 | [13 empty] | 0.1650491 | 0.001724287 | 0.0517286 | 30.0517286 | 30 | [13 empty] | 0.1599063 | 3.218517e-05 | 0.000965555 | 30.00097 | 30
| 0.1616438 | 2.241013e-05 | 0.000672304 | 30.00067 | 30 | [13 empty] | 0.1617429 | 1.246143e-05 | 0.000373843 | 30.00037 | 30 | [13 empty] | 0.1668457 | 2.245597e-05 | 0.000673679 | 30.00067 | 30 | [13 empty] | 0.1661201 | 1.53995e-05 | 0.000461985 | 30.00046 | 30 | [13 empty] | 0.171262 | 1.724043e-05 | 0.000517213 | 30.00052 | 30 | [13 empty] | 0.1702263 | 2.542787e-05 | 0.000762836 | 30.00076 | 30 | [13 empty] | 0.1692173 | 8.5266e-05 | 0.00255798 | 30.00255798 | 30 | [13 empty] | 0.1700416 | 0.001946103 | 0.0583831 | 30.0583831 | 30 | [13 empty] | 0.1646608 | 3.396833e-05 | 0.00101905 | 30.00101905 | 30
| 0.1660551 | 2.989e-05 | 0.0008967 | 30.0008967 | 30 | [13 empty] | 0.1667076 | 1.088213e-05 | 0.000326464 | 30.00033 | 30 | [13 empty] | 0.1717733 | 2.912327e-05 | 0.000873698 | 30.00087 | 30 | [13 empty] | 0.170777 | 3.018833e-05 | 0.00090565 | 30.00090565 | 30 | [13 empty] | 0.1766554 | 1.71244e-05 | 0.000513732 | 30.00051 | 30 | [13 empty] | 0.1753605 | 2.953103e-05 | 0.000885931 | 30.00089 | 30 | [13 empty] | 0.1741823 | 7.1372e-05 | 0.00214116 | 30.00214116 | 30 | [13 empty] | 0.1752333 | 0.00213825 | 0.0641475 | 30.0641475 | 30 | [13 empty] | 0.1694167 | 3.490967e-05 | 0.00104729 | 30.00104729 | 30
| 0.1707395 | 3.114107e-05 | 0.000934232 | 30.00093 | 30 | [13 empty] | 0.1713716 | 9.0972e-06 | 0.000272916 | 30.00027 | 30 | [13 empty] | 0.1767363 | 3.124043e-05 | 0.000937213 | 30.00094 | 30 | [13 empty] | 0.1755195 | 2.430887e-05 | 0.000729266 | 30.00073 | 30 | [13 empty] | 0.1819317 | 2.395617e-05 | 0.000718685 | 30.00072 | 30 | [13 empty] | 0.1804352 | 3.279727e-05 | 0.000983918 | 30.00098 | 30 | [13 empty] | 0.1791496 | 7.209433e-05 | 0.00216283 | 30.00216283 | 30 | [13 empty] | 0.1803625 | 0.002354173 | 0.0706252 | 30.0706252 | 30 | [13 empty] | 0.1744449 | 3.365033e-05 | 0.00100951 | 30.00100951 | 30
| 0.1752925 | 3.31733e-05 | 0.000995199 | 30.001 | 30 | [13 empty] | 0.1761389 | 1.78663e-05 | 0.000535989 | 30.00054 | 30 | [13 empty] | 0.1817632 | 3.198773e-05 | 0.000959632 | 30.00096 | 30 | [13 empty] | 0.1805756 | 1.924877e-05 | 0.000577463 | 30.00058 | 30 | [13 empty] | 0.1875208 | 2.08521e-05 | 0.000625563 | 30.00063 | 30 | [13 empty] | 0.1855909 | 3.248277e-05 | 0.000974483 | 30.00097 | 30 | [13 empty] | 0.1842577 | 7.5087e-05 | 0.00225261 | 30.00225261 | 30 | [13 empty] | 0.1853182 | 0.002574087 | 0.0772226 | 30.0772226 | 30 | [13 empty] | 0.1797063 | 3.6382e-05 | 0.00109146 | 30.00109146 | 30
| 0.1798556 | 3.7794e-05 | 0.00113382 | 30.00113382 | 30 | [13 empty] | 0.1810159 | 2.36174e-05 | 0.000708522 | 30.00071 | 30 | [13 empty] | 0.1870888 | 3.703633e-05 | 0.00111109 | 30.00111109 | 30 | [13 empty] | 0.1858523 | 2.580753e-05 | 0.000774226 | 30.00077 | 30 | [13 empty] | 0.193178 | 1.952387e-05 | 0.000585716 | 30.00059 | 30 | [13 empty] | 0.1908554 | 3.304133e-05 | 0.00099124 | 30.00099124 | 30 | [13 empty] | 0.1896237 | 7.195933e-05 | 0.00215878 | 30.00215878 | 30 | [13 empty] | 0.1906976 | 0.002807433 | 0.084223 | 30.084223 | 30 | [13 empty] | 0.1846857 | 3.984867e-05 | 0.00119546 | 30.00119546 | 30
| 0.1844551 | 3.781933e-05 | 0.00113458 | 30.00113458 | 30 | [13 empty] | 0.1860447 | 2.083397e-05 | 0.000625019 | 30.00063 | 30 | [13 empty] | 0.1923933 | 4.169433e-05 | 0.00125083 | 30.00125083 | 30 | [13 empty] | 0.1909218 | 2.790413e-05 | 0.000837124 | 30.00084 | 30 | [13 empty] | 0.1991747 | 2.765577e-05 | 0.000829673 | 30.00083 | 30 | [13 empty] | 0.1962778 | 3.533833e-05 | 0.00106015 | 30.00106015 | 30 | [13 empty] | 0.1951241 | 7.680433e-05 | 0.00230413 | 30.00230413 | 30 | [13 empty] | 0.1962274 | 0.003031357 | 0.0909407 | 30.0909407 | 30 | [13 empty] | 0.1899184 | 4.756233e-05 | 0.00142687 | 30.00142687 | 30
| 0.1891247 | 3.986867e-05 | 0.00119606 | 30.00119606 | 30 | [13 empty] | 0.1909424 | 2.850843e-05 | 0.000855253 | 30.00086 | 30 | [13 empty] | 0.1979155 | 4.010833e-05 | 0.00120325 | 30.00120325 | 30 | [13 empty] | 0.1965489 | 3.073157e-05 | 0.000921947 | 30.00092 | 30 | [13 empty] | 0.2050763 | 2.827577e-05 | 0.000848273 | 30.00085 | 30 | [13 empty] | 0.2017293 | 3.774833e-05 | 0.00113245 | 30.00113245 | 30 | [13 empty] | 0.200548 | 7.738067e-05 | 0.00232142 | 30.00232142 | 30 | [13 empty] | 0.2016684 | 0.00327789 | 0.0983367 | 30.0983367 | 30 | [13 empty] | 0.195013 | 5.0268e-05 | 0.00150804 | 30.00150804 | 30
| 0.1937167 | 4.272567e-05 | 0.00128177 | 30.00128177 | 30 | [13 empty] | 0.1962199 | 2.514297e-05 | 0.000754289 | 30.00075 | 30 | [13 empty] | 0.2034207 | 4.456667e-05 | 0.001337 | 30.001337 | 30 | [13 empty] | 0.2019873 | 3.3736e-05 | 0.00101208 | 30.00101208 | 30 | [13 empty] | 0.2110677 | 3.5069e-05 | 0.00105207 | 30.00105207 | 30 | [13 empty] | 0.2069905 | 5.286767e-05 | 0.00158603 | 30.00158603 | 30 | [13 empty] | 0.2061546 | 8.349167e-05 | 0.00250475 | 30.00250475 | 30 | [13 empty] | 0.2073288 | 0.003512767 | 0.105383 | 30.105383 | 30 | [13 empty] | 0.2005894 | 4.6727e-05 | 0.00140181 | 30.00140181 | 30
| 0.1984355 | 4.879467e-05 | 0.00146384 | 30.00146384 | 30 | [13 empty] | 0.2015272 | 3.044423e-05 | 0.000913327 | 30.00091 | 30 | [13 empty] | 0.2089836 | 4.591167e-05 | 0.00137735 | 30.00137735 | 30 | [13 empty] | 0.2073049 | 3.913433e-05 | 0.00117403 | 30.00117403 | 30 | [13 empty] | 0.2171571 | 3.858933e-05 | 0.00115768 | 30.00115768 | 30 | [13 empty] | 0.2126889 | 3.793133e-05 | 0.00113794 | 30.00113794 | 30 | [13 empty] | 0.2119966 | 8.739367e-05 | 0.00262181 | 30.00262181 | 30 | [13 empty] | 0.2132473 | 0.003760433 | 0.112813 | 30.112813 | 30 | [13 empty] | 0.2058027 | 5.206333e-05 | 0.0015619 | 30.0015619 | 30
| 0.2031963 | 4.8357e-05 | 0.00145071 | 30.00145071 | 30 | [13 empty] | 0.207062 | 3.643667e-05 | 0.0010931 | 30.0010931 | 30 | [13 empty] | 0.2146402 | 4.747433e-05 | 0.00142423 | 30.00142423 | 30 | [13 empty] | 0.2130355 | 4.194833e-05 | 0.00125845 | 30.00125845 | 30 | [13 empty] | 0.223205 | 4.018433e-05 | 0.00120553 | 30.00120553 | 30 | [13 empty] | 0.2181208 | 4.3998e-05 | 0.00131994 | 30.00131994 | 30 | [13 empty] | 0.2176473 | 8.679433e-05 | 0.00260383 | 30.00260383 | 30 | [13 empty] | 0.2189628 | 0.004011267 | 0.120338 | 30.120338 | 30 | [13 empty] | 0.2113123 | 5.738933e-05 | 0.00172168 | 30.00172168 | 30
| 0.2081561 | 5.204467e-05 | 0.00156134 | 30.00156134 | 30 | [13 empty] | 0.2125748 | 2.890957e-05 | 0.000867287 | 30.00087 | 30 | [13 empty] | 0.2203367 | 4.4643e-05 | 0.00133929 | 30.00133929 | 30 | [13 empty] | 0.2186089 | 5.117433e-05 | 0.00153523 | 30.00153523 | 30 | [13 empty] | 0.2292953 | 3.496933e-05 | 0.00104908 | 30.00104908 | 30 | [13 empty] | 0.2236346 | 4.672467e-05 | 0.00140174 | 30.00140174 | 30 | [13 empty] | 0.2232159 | 9.0802e-05 | 0.00272406 | 30.00272406 | 30 | [13 empty] | 0.2250113 | 0.0042577 | 0.127731 | 30.127731 | 30 | [13 empty] | 0.2165756 | 5.4038e-05 | 0.00162114 | 30.00162114 | 30
| 0.2131523 | 5.368e-05 | 0.0016104 | 30.0016104 | 30 | [13 empty] | 0.2182389 | 3.540233e-05 | 0.00106207 | 30.00106207 | 30 | [13 empty] | 0.2262546 | 5.919267e-05 | 0.00177578 | 30.00177578 | 30 | [13 empty] | 0.2243837 | 2.322387e-05 | 0.000696716 | 30.0007 | 30 | [13 empty] | 0.2353939 | 4.974167e-05 | 0.00149225 | 30.00149225 | 30 | [13 empty] | 0.2292764 | 5.491767e-05 | 0.00164753 | 30.00164753 | 30 | [13 empty] | 0.228984 | 9.6458e-05 | 0.00289374 | 30.00289374 | 30 | [13 empty] | 0.2311519 | 0.004517267 | 0.135518 | 30.135518 | 30 | [13 empty] | 0.2220925 | 6.798867e-05 | 0.00203966 | 30.00203966 | 30
| 0.2183482 | 6.206433e-05 | 0.00186193 | 30.00186193 | 30 | [13 empty] | 0.2237287 | 3.718833e-05 | 0.00111565 | 30.00111565 | 30 | [13 empty] | 0.2323176 | 6.116833e-05 | 0.00183505 | 30.00183505 | 30 | [13 empty] | 0.2303541 | 4.9291e-05 | 0.00147873 | 30.00147873 | 30 | [13 empty] | 0.2419713 | 4.8647e-05 | 0.00145941 | 30.00145941 | 30 | [13 empty] | 0.2349408 | 6.721367e-05 | 0.00201641 | 30.00201641 | 30 | [13 empty] | 0.2345121 | 9.4606e-05 | 0.00283818 | 30.00283818 | 30 | [13 empty] | 0.237372 | 0.0047718 | 0.143154 | 30.143154 | 30 | [13 empty] | 0.2277511 | 6.1992e-05 | 0.00185976 | 30.00185976 | 30
| 0.2237244 | 6.355967e-05 | 0.00190679 | 30.00190679 | 30 | [13 empty] | 0.229534 | 3.811467e-05 | 0.00114344 | 30.00114344 | 30 | [13 empty] | 0.2384272 | 6.159867e-05 | 0.00184796 | 30.00184796 | 30 | [13 empty] | 0.2365275 | 5.085433e-05 | 0.00152563 | 30.00152563 | 30 | [13 empty] | 0.2485659 | 5.182033e-05 | 0.00155461 | 30.00155461 | 30 | [13 empty] | 0.2407251 | 6.101333e-05 | 0.0018304 | 30.0018304 | 30 | [13 empty] | 0.2405544 | 0.000101436 | 0.00304308 | 30.00304308 | 30 | [13 empty] | 0.2434849 | 0.0050317 | 0.150951 | 30.150951 | 30 | [13 empty] | 0.233562 | 6.140233e-05 | 0.00184207 | 30.00184207 | 30
| 0.2288884 | 5.7913e-05 | 0.00173739 | 30.00173739 | 30 | [13 empty] | 0.2351462 | 4.0919e-05 | 0.00122757 | 30.00122757 | 30 | [13 empty] | 0.2443521 | 6.2411e-05 | 0.00187233 | 30.00187233 | 30 | [13 empty] | 0.2426236 | 5.220733e-05 | 0.00156622 | 30.00156622 | 30 | [13 empty] | 0.2549667 | 5.0961e-05 | 0.00152883 | 30.00152883 | 30 | [13 empty] | 0.246834 | 5.691433e-05 | 0.00170743 | 30.00170743 | 30 | [13 empty] | 0.2464549 | 0.0001038233 | 0.0031147 | 30.0031147 | 30 | [13 empty] | 0.2501279 | 0.005278567 | 0.158357 | 30.158357 | 30 | [13 empty] | 0.2392163 | 6.611967e-05 | 0.00198359 | 30.00198359 | 30
| 0.234394 | 6.358633e-05 | 0.00190759 | 30.00190759 | 30 | [13 empty] | 0.2409886 | 4.166233e-05 | 0.00124987 | 30.00124987 | 30 | [13 empty] | 0.2505631 | 6.848033e-05 | 0.00205441 | 30.00205441 | 30 | [13 empty] | 0.2488713 | 5.3791e-05 | 0.00161373 | 30.00161373 | 30 | [13 empty] | 0.2615507 | 6.293567e-05 | 0.00188807 | 30.00188807 | 30 | [13 empty] | 0.2527644 | 6.3909e-05 | 0.00191727 | 30.00191727 | 30 | [13 empty] | 0.2525502 | 0.0001042813 | 0.00312844 | 30.00312844 | 30 | [13 empty] | 0.2566041 | 0.005531433 | 0.165943 | 30.165943 | 30 | [13 empty] | 0.2450049 | 7.103633e-05 | 0.00213109 | 30.00213109 | 30
| 0.2400556 | 5.9955e-05 | 0.00179865 | 30.00179865 | 30 | [13 empty] | 0.2467416 | 4.4983e-05 | 0.00134949 | 30.00134949 | 30 | [13 empty] | 0.2569836 | 6.970767e-05 | 0.00209123 | 30.00209123 | 30 | [13 empty] | 0.2553341 | 4.9387e-05 | 0.00148161 | 30.00148161 | 30 | [13 empty] | 0.2683059 | 6.5578e-05 | 0.00196734 | 30.00196734 | 30 | [13 empty] | 0.2588693 | 6.498533e-05 | 0.00194956 | 30.00194956 | 30 | [13 empty] | 0.2585825 | 0.0001068743 | 0.00320623 | 30.00320623 | 30 | [13 empty] | 0.2631184 | 0.0057899 | 0.173697 | 30.173697 | 30 | [13 empty] | 0.2508403 | 7.320667e-05 | 0.0021962 | 30.0021962 | 30
| 0.2456805 | 7.290567e-05 | 0.00218717 | 30.00218717 | 30 | [13 empty] | 0.2529741 | 4.3762e-05 | 0.00131286 | 30.00131286 | 30 | [13 empty] | 0.2634918 | 7.411933e-05 | 0.00222358 | 30.00222358 | 30 | [13 empty] | 0.2616768 | 5.9594e-05 | 0.00178782 | 30.00178782 | 30 | [13 empty] | 0.2749361 | 6.825e-05 | 0.0020475 | 30.0020475 | 30 | [13 empty] | 0.2650157 | 6.3511e-05 | 0.00190533 | 30.00190533 | 30 | [13 empty] | 0.265016 | 0.0001129623 | 0.00338887 | 30.00338887 | 30 | [13 empty] | 0.26984 | 0.0060543 | 0.181629 | 30.181629 | 30 | [13 empty] | 0.2569555 | 7.3264e-05 | 0.00219792 | 30.00219792 | 30
| 0.2512719 | 7.5588e-05 | 0.00226764 | 30.00226764 | 30 | [13 empty] | 0.2589611 | 4.7849e-05 | 0.00143547 | 30.00143547 | 30 | [13 empty] | 0.2701254 | 7.7145e-05 | 0.00231435 | 30.00231435 | 30 | [13 empty] | 0.2680887 | 6.553267e-05 | 0.00196598 | 30.00196598 | 30 | [13 empty] | 0.2818424 | 7.052267e-05 | 0.00211568 | 30.00211568 | 30 | [13 empty] | 0.2709179 | 8.153367e-05 | 0.00244601 | 30.00244601 | 30 | [13 empty] | 0.2708649 | 0.0001095817 | 0.00328745 | 30.00328745 | 30 | [13 empty] | 0.2764667 | 0.006316667 | 0.1895 | 30.1895 | 30 | [13 empty] | 0.2626855 | 8.306767e-05 | 0.00249203 | 30.00249203 | 30
| 0.2569664 | 7.219167e-05 | 0.00216575 | 30.00216575 | 30 | [13 empty] | 0.2651633 | 5.519667e-05 | 0.0016559 | 30.0016559 | 30 | [13 empty] | 0.2767065 | 8.267433e-05 | 0.00248023 | 30.00248023 | 30 | [13 empty] | 0.2746718 | 6.005633e-05 | 0.00180169 | 30.00180169 | 30 | [13 empty] | 0.2888133 | 8.100167e-05 | 0.00243005 | 30.00243005 | 30 | [13 empty] | 0.2771495 | 7.3898e-05 | 0.00221694 | 30.00221694 | 30 | [13 empty] | 0.2772501 | 0.000117577 | 0.00352731 | 30.00352731 | 30 | [13 empty] | 0.282843 | 0.006572933 | 0.197188 | 30.197188 | 30 | [13 empty] | 0.2686974 | 8.4713e-05 | 0.00254139 | 30.00254139 | 30
| 0.2630788 | 7.474767e-05 | 0.00224243 | 30.00224243 | 30 | [13 empty] | 0.271375 | 4.9121e-05 | 0.00147363 | 30.00147363 | 30 | [13 empty] | 0.2833188 | 7.872567e-05 | 0.00236177 | 30.00236177 | 30 | [13 empty] | 0.2812652 | 6.729833e-05 | 0.00201895 | 30.00201895 | 30 | [13 empty] | 0.2955446 | 7.436567e-05 | 0.00223097 | 30.00223097 | 30 | [13 empty] | 0.2833802 | 7.801067e-05 | 0.00234032 | 30.00234032 | 30 | [13 empty] | 0.2835732 | 0.0001256917 | 0.00377075 | 30.00377075 | 30 | [13 empty] | 0.2896157 | 0.006829633 | 0.204889 | 30.204889 | 30 | [13 empty] | 0.2747866 | 8.466167e-05 | 0.00253985 | 30.00253985 | 30
| 0.2691001 | 7.740667e-05 | 0.0023222 | 30.0023222 | 30 | [13 empty] | 0.2779401 | 5.2579e-05 | 0.00157737 | 30.00157737 | 30 | [13 empty] | 0.2898908 | 7.488733e-05 | 0.00224662 | 30.00224662 | 30 | [13 empty] | 0.2877881 | 7.155267e-05 | 0.00214658 | 30.00214658 | 30 | [13 empty] | 0.302808 | 7.740133e-05 | 0.00232204 | 30.00232204 | 30 | [13 empty] | 0.2897721 | 7.961467e-05 | 0.00238844 | 30.00238844 | 30 | [13 empty] | 0.2901442 | 0.000123735 | 0.00371205 | 30.00371205 | 30 | [13 empty] | 0.2966765 | 0.007092867 | 0.212786 | 30.212786 | 30 | [13 empty] | 0.2811875 | 9.041367e-05 | 0.00271241 | 30.00271241 | 30
| 0.275256 | 8.180867e-05 | 0.00245426 | 30.00245426 | 30 | [13 empty] | 0.2842986 | 4.499967e-05 | 0.00134999 | 30.00134999 | 30 | [13 empty] | 0.2966407 | 8.544667e-05 | 0.0025634 | 30.0025634 | 30 | [13 empty] | 0.2944404 | 7.404933e-05 | 0.00222148 | 30.00222148 | 30 | [13 empty] | 0.3103084 | 8.224767e-05 | 0.00246743 | 30.00246743 | 30 | [13 empty] | 0.2963587 | 8.904233e-05 | 0.00267127 | 30.00267127 | 30 | [13 empty] | 0.2966618 | 0.000123907 | 0.00371721 | 30.00371721 | 30 | [13 empty] | 0.3036429 | 0.007359933 | 0.220798 | 30.220798 | 30 | [13 empty] | 0.287257 | 9.073233e-05 | 0.00272197 | 30.00272197 | 30
| 0.2814192 | 8.800267e-05 | 0.00264008 | 30.00264008 | 30 | [13 empty] | 0.2908678 | 6.2711e-05 | 0.00188133 | 30.00188133 | 30 | [13 empty] | 0.3035023 | 9.554267e-05 | 0.00286628 | 30.00286628 | 30 | [13 empty] | 0.3008474 | 7.640333e-05 | 0.0022921 | 30.0022921 | 30 | [13 empty] | 0.3173645 | 9.6067e-05 | 0.00288201 | 30.00288201 | 30 | [13 empty] | 0.3029557 | 8.275067e-05 | 0.00248252 | 30.00248252 | 30 | [13 empty] | 0.3031816 | 0.000135171 | 0.00405513 | 30.00405513 | 30 | [13 empty] | 0.3109729 | 0.007621567 | 0.228647 | 30.228647 | 30 | [13 empty] | 0.2934701 | 9.565933e-05 | 0.00286978 | 30.00286978 | 30
| 0.2874341 | 0.0001011747 | 0.00303524 | 30.00303524 | 30 | [13 empty] | 0.2977386 | 5.939967e-05 | 0.00178199 | 30.00178199 | 30 | [13 empty] | 0.3105219 | 9.8469e-05 | 0.00295407 | 30.00295407 | 30 | [13 empty] | 0.3073663 | 8.030567e-05 | 0.00240917 | 30.00240917 | 30 | [13 empty] | 0.3245215 | 9.3048e-05 | 0.00279144 | 30.00279144 | 30 | [13 empty] | 0.3099005 | 7.552333e-05 | 0.0022657 | 30.0022657 | 30 | [13 empty] | 0.3098611 | 0.0001419977 | 0.00425993 | 30.00425993 | 30 | [13 empty] | 0.3179891 | 0.0078905 | 0.236715 | 30.236715 | 30 | [13 empty] | 0.2995749 | 9.7566e-05 | 0.00292698 | 30.00292698 | 30
| 0.2935937 | 8.984067e-05 | 0.00269522 | 30.00269522 | 30 | [13 empty] | 0.3044445 | 6.256333e-05 | 0.0018769 | 30.0018769 | 30 | [13 empty] | 0.31776 | 0.0001019877 | 0.00305963 | 30.00305963 | 30 | [13 empty] | 0.3144022 | 7.6102e-05 | 0.00228306 | 30.00228306 | 30 | [13 empty] | 0.3318884 | 9.641933e-05 | 0.00289258 | 30.00289258 | 30 | [13 empty] | 0.3163648 | 8.7568e-05 | 0.00262704 | 30.00262704 | 30 | [13 empty] | 0.3164555 | 0.0001335903 | 0.00400771 | 30.00400771 | 30 | [13 empty] | 0.3248569 | 0.0081578 | 0.244734 | 30.244734 | 30 | [13 empty] | 0.3058965 | 9.7194e-05 | 0.00291582 | 30.00291582 | 30
| 0.2996548 | 9.398233e-05 | 0.00281947 | 30.00281947 | 30 | [13 empty] | 0.311774 | 6.742633e-05 | 0.00202279 | 30.00202279 | 30 | [13 empty] | 0.3249587 | 0.0001027777 | 0.00308333 | 30.00308333 | 30 | [13 empty] | 0.3212006 | 8.519333e-05 | 0.0025558 | 30.0025558 | 30 | [13 empty] | 0.3393732 | 9.930067e-05 | 0.00297902 | 30.00297902 | 30 | [13 empty] | 0.3231513 | 8.9859e-05 | 0.00269577 | 30.00269577 | 30 | [13 empty] | 0.3230579 | 0.000153023 | 0.00459069 | 30.00459069 | 30 | [13 empty] | 0.3318452 | 0.008426067 | 0.252782 | 30.252782 | 30 | [13 empty] | 0.3123752 | 0.0001086803 | 0.00326041 | 30.00326041 | 30
| 0.3058808 | 9.984533e-05 | 0.00299536 | 30.00299536 | 30 | [13 empty] | 0.3189599 | 7.210833e-05 | 0.00216325 | 30.00216325 | 30 | [13 empty] | 0.3319415 | 0.000104284 | 0.00312852 | 30.00312852 | 30 | [13 empty] | 0.328201 | 8.909433e-05 | 0.00267283 | 30.00267283 | 30 | [13 empty] | 0.346922 | 0.0001014287 | 0.00304286 | 30.00304286 | 30 | [13 empty] | 0.3300706 | 0.000101703 | 0.00305109 | 30.00305109 | 30 | [13 empty] | 0.3299512 | 0.0001364523 | 0.00409357 | 30.00409357 | 30 | [13 empty] | 0.33921875 | 0.008700667 | 0.26102 | 30.26102 | 30 | [13 empty] | 0.318591 | 0.0001071393 | 0.00321418 | 30.00321418 | 30
| 0.312257 | 0.0001023243 | 0.00306973 | 30.00306973 | 30 | [13 empty] | 0.3260082 | 7.2978e-05 | 0.00218934 | 30.00218934 | 30 | [13 empty] | 0.3392905 | 0.0001098057 | 0.00329417 | 30.00329417 | 30 | [13 empty] | 0.3350274 | 8.904067e-05 | 0.00267122 | 30.00267122 | 30 | [13 empty] | 0.3545097 | 0.0001047917 | 0.00314375 | 30.00314375 | 30 | [13 empty] | 0.3368502 | 0.0001004177 | 0.00301253 | 30.00301253 | 30 | [13 empty] | 0.3366716 | 0.000149544 | 0.00448632 | 30.00448632 | 30 | [13 empty] | 0.3464233 | 0.008970367 | 0.269111 | 30.269111 | 30 | [13 empty] | 0.3249175 | 0.0001060553 | 0.00318166 | 30.00318166 | 30
| 0.3185586 | 0.0001070633 | 0.0032119 | 30.0032119 | 30 | [13 empty] | 0.3334192 | 7.909967e-05 | 0.00237299 | 30.00237299 | 30 | [13 empty] | 0.3466905 | 0.0001162133 | 0.0034864 | 30.0034864 | 30 | [13 empty] | 0.3421856 | 8.6225e-05 | 0.00258675 | 30.00258675 | 30 | [13 empty] | 0.3623289 | 0.0001095257 | 0.00328577 | 30.00328577 | 30 | [13 empty] | 0.3436959 | 9.714367e-05 | 0.00291431 | 30.00291431 | 30 | [13 empty] | 0.3437042 | 0.0001514563 | 0.00454369 | 30.00454369 | 30 | [13 empty] | 0.3539934 | 0.009246167 | 0.277385 | 30.277385 | 30 | [13 empty] | 0.3313881 | 0.000117053 | 0.00351159 | 30.00351159 | 30
| 0.3249229 | 0.0001080677 | 0.00324203 | 30.00324203 | 30 | [13 empty] | 0.3407441 | 7.6498e-05 | 0.00229494 | 30.00229494 | 30 | [13 empty] | 0.3541983 | 0.000120098 | 0.00360294 | 30.00360294 | 30 | [13 empty] | 0.34892 | 8.872933e-05 | 0.00266188 | 30.00266188 | 30 | [13 empty] | 0.3700373 | 0.000117996 | 0.00353988 | 30.00353988 | 30 | [13 empty] | 0.3508347 | 0.0001083627 | 0.00325088 | 30.00325088 | 30 | [13 empty] | 0.3508391 | 0.000148577 | 0.00445731 | 30.00445731 | 30 | [13 empty] | 0.3613027 | 0.0095205 | 0.285615 | 30.285615 | 30 | [13 empty] | 0.3378443 | 0.0001214597 | 0.00364379 | 30.00364379 | 30
| 0.3316027 | 0.0001131873 | 0.00339562 | 30.00339562 | 30 | [13 empty] | 0.3482025 | 8.519133e-05 | 0.00255574 | 30.00255574 | 30 | [13 empty] | 0.361976 | 0.00012145 | 0.0036435 | 30.0036435 | 30 | [13 empty] | 0.3562075 | 0.0001028683 | 0.00308605 | 30.00308605 | 30 | [13 empty] | 0.378107 | 0.0001227327 | 0.00368198 | 30.00368198 | 30 | [13 empty] | 0.3579503 | 0.000116406 | 0.00349218 | 30.00349218 | 30 | [13 empty] | 0.3582693 | 0.0001528817 | 0.00458645 | 30.00458645 | 30 | [13 empty] | 0.3689774 | 0.009798967 | 0.293969 | 30.293969 | 30 | [13 empty] | 0.3445998 | 9.750033e-05 | 0.00292501 | 30.00292501 | 30
| 0.3380633 | 0.000113749 | 0.00341247 | 30.00341247 | 30 | [13 empty] | 0.3556291 | 8.461667e-05 | 0.0025385 | 30.0025385 | 30 | [13 empty] | 0.3694228 | 0.0001256147 | 0.00376844 | 30.00376844 | 30 | [13 empty] | 0.3633944 | 0.000102904 | 0.00308712 | 30.00308712 | 30 | [13 empty] | 0.3862953 | 0.000117135 | 0.00351405 | 30.00351405 | 30 | [13 empty] | 0.3654121 | 0.000111276 | 0.00333828 | 30.00333828 | 30 | [13 empty] | 0.3654313 | 0.0001586307 | 0.00475892 | 30.00475892 | 30 | [13 empty] | 0.3766812 | 0.01008193 | 0.302458 | 30.302458 | 30 | [13 empty] | 0.3509618 | 0.00012848 | 0.0038544 | 30.0038544 | 30
| 0.3450317 | 0.000124848 | 0.00374544 | 30.00374544 | 30 | [13 empty] | 0.3634171 | 9.745967e-05 | 0.00292379 | 30.00292379 | 30 | [13 empty] | 0.3773474 | 0.0001268707 | 0.00380612 | 30.00380612 | 30 | [13 empty] | 0.3710776 | 0.0001062747 | 0.00318824 | 30.00318824 | 30 | [13 empty] | 0.3939897 | 0.0001298573 | 0.00389572 | 30.00389572 | 30 | [13 empty] | 0.3726482 | 0.0001192077 | 0.00357623 | 30.00357623 | 30 | [13 empty] | 0.3729854 | 0.000164158 | 0.00492474 | 30.00492474 | 30 | [13 empty] | 0.3844237 | 0.01036947 | 0.311084 | 30.311084 | 30 | [13 empty] | 0.3580345 | 0.00013312 | 0.0039936 | 30.0039936 | 30
| 0.3515833 | 0.0001277167 | 0.0038315 | 30.0038315 | 30 | [13 empty] | 0.3710835 | 8.013033e-05 | 0.00240391 | 30.00240391 | 30 | [13 empty] | 0.3852338 | 0.000132088 | 0.00396264 | 30.00396264 | 30 | [13 empty] | 0.3784744 | 0.000111158 | 0.00333474 | 30.00333474 | 30 | [13 empty] | 0.4018625 | 0.000122002 | 0.00366006 | 30.00366006 | 30 | [13 empty] | 0.379961 | 0.000124201 | 0.00372603 | 30.00372603 | 30 | [13 empty] | 0.3804406 | 0.000168742 | 0.00506226 | 30.00506226 | 30 | [13 empty] | 0.3923922 | 0.0106507 | 0.319521 | 30.319521 | 30 | [13 empty] | 0.3645417 | 0.0001369017 | 0.00410705 | 30.00410705 | 30
| 0.3585964 | 0.0001283133 | 0.0038494 | 30.0038494 | 30 | [13 empty] | 0.3788671 | 9.0898e-05 | 0.00272694 | 30.00272694 | 30 | [13 empty] | 0.3930949 | 0.0001380263 | 0.00414079 | 30.00414079 | 30 | [13 empty] | 0.3862242 | 0.0001174147 | 0.00352244 | 30.00352244 | 30 | [13 empty] | 0.4097904 | 0.0001356483 | 0.00406945 | 30.00406945 | 30 | [13 empty] | 0.3877326 | 0.0001288607 | 0.00386582 | 30.00386582 | 30 | [13 empty] | 0.3884881 | 0.000174233 | 0.00522699 | 30.00522699 | 30 | [13 empty] | 0.4003802 | 0.01094543 | 0.328363 | 30.328363 | 30 | [13 empty] | 0.3713689 | 0.0001346747 | 0.00404024 | 30.00404024 | 30
| 0.3652424 | 0.0001318963 | 0.00395689 | 30.00395689 | 30 | [13 empty] | 0.3867169 | 7.268167e-05 | 0.00218045 | 30.00218045 | 30 | [13 empty] | 0.4010896 | 0.000144467 | 0.00433401 | 30.00433401 | 30 | [13 empty] | 0.3938467 | 0.0001121087 | 0.00336326 | 30.00336326 | 30 | [13 empty] | 0.4178781 | 0.0001450733 | 0.0043522 | 30.0043522 | 30 | [13 empty] | 0.3952493 | 0.0001314987 | 0.00394496 | 30.00394496 | 30 | [13 empty] | 0.3964389 | 0.0001822373 | 0.00546712 | 30.00546712 | 30 | [13 empty] | 0.4084171 | 0.011232 | 0.33696 | 30.33696 | 30 | [13 empty] | 0.378256 | 0.000142537 | 0.00427611 | 30.00427611 | 30
| 0.3721791 | 0.0001318607 | 0.00395582 | 30.00395582 | 30 | [13 empty] | 0.3944125 | 0.0001090067 | 0.0032702 | 30.0032702 | 30 | [13 empty] | 0.4093152 | 0.0001496823 | 0.00449047 | 30.00449047 | 30 | [13 empty] | 0.4017184 | 0.000122934 | 0.00368802 | 30.00368802 | 30 | [13 empty] | 0.4261184 | 0.0001490847 | 0.00447254 | 30.00447254 | 30 | [13 empty] | 0.4028011 | 0.00013426 | 0.0040278 | 30.0040278 | 30 | [13 empty] | 0.4044937 | 0.0001798717 | 0.00539615 | 30.00539615 | 30 | [13 empty] | 0.4167448 | 0.011532 | 0.34596 | 30.34596 | 30 | [13 empty] | 0.3846863 | 0.0001458 | 0.004374 | 30.004374 | 30
| 0.3794236 | 0.0001383177 | 0.00414953 | 30.00414953 | 30 | [13 empty] | 0.4024125 | 9.0354e-05 | 0.00271062 | 30.00271062 | 30 | [13 empty] | 0.4175171 | 0.0001473747 | 0.00442124 | 30.00442124 | 30 | [13 empty] | 0.4093538 | 0.0001203573 | 0.00361072 | 30.00361072 | 30 | [13 empty] | 0.4343386 | 0.000148169 | 0.00444507 | 30.00444507 | 30 | [13 empty] | 0.4104304 | 0.0001321973 | 0.00396592 | 30.00396592 | 30 | [13 empty] | 0.4125003 | 0.000187162 | 0.00561486 | 30.00561486 | 30 | [13 empty] | 0.4248951 | 0.011824 | 0.35472 | 30.35472 | 30 | [13 empty] | 0.3915502 | 0.000147148 | 0.00441444 | 30.00441444 | 30
| 0.3865801 | 0.0001471217 | 0.00441365 | 30.00441365 | 30 | [13 empty] | 0.4100677 | 9.612767e-05 | 0.00288383 | 30.00288383 | 30 | [13 empty] | 0.4256322 | 0.0001509723 | 0.00452917 | 30.00452917 | 30 | [13 empty] | 0.4168629 | 0.0001231127 | 0.00369338 | 30.00369338 | 30 | [13 empty] | 0.4426355 | 0.0001477877 | 0.00443363 | 30.00443363 | 30 | [13 empty] | 0.4179997 | 0.0001438417 | 0.00431525 | 30.00431525 | 30 | [13 empty] | 0.4206342 | 0.0001887007 | 0.00566102 | 30.00566102 | 30 | [13 empty] | 0.4333073 | 0.01212367 | 0.36371 | 30.36371 | 30 | [13 empty] | 0.3984632 | 0.0001542583 | 0.00462775 | 30.00462775 | 30
| 0.3939009 | 0.0001556123 | 0.00466837 | 30.00466837 | 30 | [13 empty] | 0.418228 | 0.0001037707 | 0.00311312 | 30.00311312 | 30 | [13 empty] | 0.4337829 | 0.000154086 | 0.00462258 | 30.00462258 | 30 | [13 empty] | 0.4247035 | 0.00012896 | 0.0038688 | 30.0038688 | 30 | [13 empty] | 0.4513019 | 0.000145651 | 0.00436953 | 30.00436953 | 30 | [13 empty] | 0.4254248 | 0.000144828 | 0.00434484 | 30.00434484 | 30 | [13 empty] | 0.4285132 | 0.000195559 | 0.00586677 | 30.00586677 | 30 | [13 empty] | 0.4415672 | 0.0124311 | 0.372933 | 30.372933 | 30 | [13 empty] | 0.4055993 | 0.000158801 | 0.00476403 | 30.00476403 | 30
| 0.4012215 | 0.000150835 | 0.00452505 | 30.00452505 | 30 | [13 empty] | 0.4260784 | 0.0001264083 | 0.00379225 | 30.00379225 | 30 | [13 empty] | 0.441962 | 0.0001630777 | 0.00489233 | 30.00489233 | 30 | [13 empty] | 0.4325592 | 0.000130158 | 0.00390474 | 30.00390474 | 30 | [13 empty] | 0.4599012 | 0.0001629153 | 0.00488746 | 30.00488746 | 30 | [13 empty] | 0.4334786 | 0.0001472533 | 0.0044176 | 30.0044176 | 30 | [13 empty] | 0.4366622 | 0.0001982383 | 0.00594715 | 30.00594715 | 30 | [13 empty] | 0.4496915 | 0.01275387 | 0.382616 | 30.382616 | 30 | [13 empty] | 0.4128167 | 0.000157883 | 0.00473649 | 30.00473649 | 30
| 0.4086309 | 0.000151205 | 0.00453615 | 30.00453615 | 30 | [13 empty] | 0.4344694 | 0.0001154723 | 0.00346417 | 30.00346417 | 30 | [13 empty] | 0.4503234 | 0.0001633393 | 0.00490018 | 30.00490018 | 30 | [13 empty] | 0.4405991 | 0.0001395583 | 0.00418675 | 30.00418675 | 30 | [13 empty] | 0.4686638 | 0.0001713407 | 0.00514022 | 30.00514022 | 30 | [13 empty] | 0.442014 | 0.00015284 | 0.0045852 | 30.0045852 | 30 | [13 empty] | 0.4448034 | 0.0002021567 | 0.0060647 | 30.0060647 | 30 | [13 empty] | 0.458146 | 0.01310037 | 0.393011 | 30.393011 | 30 | [13 empty] | 0.4202774 | 0.0001619183 | 0.00485755 | 30.00485755 | 30
| 0.4160028 | 0.000155554 | 0.00466662 | 30.00466662 | 30 | [13 empty] | 0.4428744 | 0.000117512 | 0.00352536 | 30.00352536 | 30 | [13 empty] | 0.4588498 | 0.0001717687 | 0.00515306 | 30.00515306 | 30 | [13 empty] | 0.4486294 | 0.000133774 | 0.00401322 | 30.00401322 | 30 | [13 empty] | 0.4778381 | 0.0001750487 | 0.00525146 | 30.00525146 | 30 | [13 empty] | 0.4500171 | 0.0001497663 | 0.00449299 | 30.00449299 | 30 | [13 empty] | 0.4528926 | 0.000210898 | 0.00632694 | 30.00632694 | 30 | [13 empty] | 0.4666674 | 0.013514 | 0.40542 | 30.40542 | 30 | [13 empty] | 0.4277697 | 0.0001599467 | 0.0047984 | 30.0047984 | 30
| 0.423464 | 0.000163594 | 0.00490782 | 30.00490782 | 30 | [13 empty] | 0.4513096 | 0.0001206747 | 0.00362024 | 30.00362024 | 30 | [13 empty] | 0.4675428 | 0.0001727637 | 0.00518291 | 30.00518291 | 30 | [13 empty] | 0.4566455 | 0.00014134 | 0.0042402 | 30.0042402 | 30 | [13 empty] | 0.4862713 | 0.0001812703 | 0.00543811 | 30.00543811 | 30 | [13 empty] | 0.4581515 | 0.0001623477 | 0.00487043 | 30.00487043 | 30 | [13 empty] | 0.4611009 | 0.000205397 | 0.00616191 | 30.00616191 | 30 | [13 empty] | 0.4752741 | [17 empty] | 0.4351882 | 0.0001670247 | 0.00501074 | 30.00501074 | 30
| 0.4312147 | 0.0001677253 | 0.00503176 | 30.00503176 | 30 | [13 empty] | 0.4600803 | 0.0001246117 | 0.00373835 | 30.00373835 | 30 | [13 empty] | 0.4761092 | 0.0001730303 | 0.00519091 | 30.00519091 | 30 | [13 empty] | 0.4649526 | 0.0001353427 | 0.00406028 | 30.00406028 | 30 | [13 empty] | 0.4953008 | 0.0001793313 | 0.00537994 | 30.00537994 | 30 | [13 empty] | 0.4662497 | 0.0001597257 | 0.00479177 | 30.00479177 | 30 | [13 empty] | 0.4695483 | 0.0002064607 | 0.00619382 | 30.00619382 | 30 | [13 empty] | 0.4840344 | [17 empty] | 0.4426796 | 0.000164747 | 0.00494241 | 30.00494241 | 30
| 0.4389089 | 0.0001759037 | 0.00527711 | 30.00527711 | 30 | [13 empty] | 0.4688457 | 0.0001244187 | 0.00373256 | 30.00373256 | 30 | [13 empty] | 0.484891 | 0.000184315 | 0.00552945 | 30.00552945 | 30 | [13 empty] | 0.4732777 | 0.0001453397 | 0.00436019 | 30.00436019 | 30 | [13 empty] | 0.5041988 | 0.00019046 | 0.0057138 | 30.0057138 | 30 | [13 empty] | 0.4747137 | 0.000166836 | 0.00500508 | 30.00500508 | 30 | [13 empty] | 0.4779677 | 0.0002148423 | 0.00644527 | 30.00644527 | 30 | [13 empty] | 0.4931666 | [17 empty] | 0.4502689 | 0.000177374 | 0.00532122 | 30.00532122 | 30
| 0.4467638 | 0.0001724037 | 0.00517211 | 30.00517211 | 30 | [13 empty] | 0.4775724 | 0.0001236903 | 0.00371071 | 30.00371071 | 30 | [13 empty] | 0.4936097 | 0.000195634 | 0.00586902 | 30.00586902 | 30 | [13 empty] | 0.481722 | 0.0001522183 | 0.00456655 | 30.00456655 | 30 | [13 empty] | 0.5129711 | 0.0001887363 | 0.00566209 | 30.00566209 | 30 | [13 empty] | 0.4829068 | 0.000166919 | 0.00500757 | 30.00500757 | 30 | [13 empty] | 0.4865159 | 0.0002204753 | 0.00661426 | 30.00661426 | 30 | [13 empty] | 0.5020341 | [17 empty] | 0.4578345 | 0.0001787417 | 0.00536225 | 30.00536225 | 30
| 0.454671 | 0.0001749277 | 0.00524783 | 30.00524783 | 30 | [13 empty] | 0.4865645 | 0.000133691 | 0.00401073 | 30.00401073 | 30 | [13 empty] | 0.5023638 | 0.000209091 | 0.00627273 | 30.00627273 | 30 | [13 empty] | 0.4903096 | 0.0001503467 | 0.0045104 | 30.0045104 | 30 | [13 empty] | 0.5218632 | 0.0002007767 | 0.0060233 | 30.0060233 | 30 | [13 empty] | 0.4912595 | 0.0001694537 | 0.00508361 | 30.00508361 | 30 | [13 empty] | 0.4950824 | 0.0002226117 | 0.00667835 | 30.00667835 | 30 | [13 empty] | 0.5111787 | [17 empty] | 0.4655542 | 0.0001817113 | 0.00545134 | 30.00545134 | 30
| 0.4628574 | 0.000190742 | 0.00572226 | 30.00572226 | 30 | [13 empty] | 0.4955112 | 0.000139148 | 0.00417444 | 30.00417444 | 30 | [13 empty] | 0.5112256 | 0.00019713 | 0.0059139 | 30.0059139 | 30 | [13 empty] | 0.4991326 | 0.000160638 | 0.00481914 | 30.00481914 | 30 | [13 empty] | 0.5309679 | 0.000204527 | 0.00613581 | 30.00613581 | 30 | [13 empty] | 0.4996836 | 0.0001723993 | 0.00517198 | 30.00517198 | 30 | [13 empty] | 0.5037073 | 0.0002275803 | 0.00682741 | 30.00682741 | 30 | [13 empty] | 0.5200889 | [17 empty] | 0.4730527 | 0.0001915067 | 0.0057452 | 30.0057452 | 30
| 0.4709427 | 0.000187006 | 0.00561018 | 30.00561018 | 30 | [13 empty] | 0.5042395 | 0.0001403833 | 0.0042115 | 30.0042115 | 30 | [13 empty] | 0.5199028 | 0.000200309 | 0.00600927 | 30.00600927 | 30 | [13 empty] | 0.5078558 | 0.0001598917 | 0.00479675 | 30.00479675 | 30 | [13 empty] | 0.5401251 | 0.000208671 | 0.00626013 | 30.00626013 | 30 | [13 empty] | 0.5080565 | 0.0001806833 | 0.0054205 | 30.0054205 | 30 | [13 empty] | 0.5124927 | 0.0002301857 | 0.00690557 | 30.00690557 | 30 | [13 empty] | 0.5288936 | [17 empty] | 0.4805918 | 0.0001976927 | 0.00593078 | 30.00593078 | 30
| 0.4797503 | 0.000191606 | 0.00574818 | 30.00574818 | 30 | [13 empty] | 0.513327 | 0.00014442 | 0.0043326 | 30.0043326 | 30 | [13 empty] | 0.528678 | 0.0002084003 | 0.00625201 | 30.00625201 | 30 | [13 empty] | 0.5164888 | 0.0001699973 | 0.00509992 | 30.00509992 | 30 | [13 empty] | 0.549211 | 0.0002066857 | 0.00620057 | 30.00620057 | 30 | [13 empty] | 0.5165743 | 0.000184156 | 0.00552468 | 30.00552468 | 30 | [13 empty] | 0.5211339 | 0.000236637 | 0.00709911 | 30.00709911 | 30 | [13 empty] | 0.5380703125 | [17 empty] | 0.4885378 | 0.0001944203 | 0.00583261 | 30.00583261 | 30
| 0.4878601 | 0.000195853 | 0.00587559 | 30.00587559 | 30 | [13 empty] | 0.5223494 | 0.0001482053 | 0.00444616 | 30.00444616 | 30 | [13 empty] | 0.5372952 | 0.000207942 | 0.00623826 | 30.00623826 | 30 | [13 empty] | 0.5254106 | 0.0001667847 | 0.00500354 | 30.00500354 | 30 | [13 empty] | 0.5587228 | 0.0002125067 | 0.0063752 | 30.0063752 | 30 | [13 empty] | 0.5253372 | 0.0001852973 | 0.00555892 | 30.00555892 | 30 | [13 empty] | 0.5295071 | 0.0002415027 | 0.00724508 | 30.00724508 | 30 | [13 empty] | 0.5470746 | [17 empty] | 0.4964171 | 0.000202889 | 0.00608667 | 30.00608667 | 30
| 0.4960902 | 0.0001674087 | 0.00502226 | 30.00502226 | 30 | [13 empty] | 0.5315074 | 0.000154446 | 0.00463338 | 30.00463338 | 30 | [13 empty] | 0.5462629 | 0.000213307 | 0.00639921 | 30.00639921 | 30 | [13 empty] | 0.5340453 | 0.00017253 | 0.0051759 | 30.0051759 | 30 | [13 empty] | 0.5679283 | 0.0002221797 | 0.00666539 | 30.00666539 | 30 | [13 empty] | 0.5339955 | 0.000192263 | 0.00576789 | 30.00576789 | 30 | [13 empty] | 0.5385936 | 0.0002399607 | 0.00719882 | 30.00719882 | 30 | [13 empty] | 0.5561835 | [17 empty] | 0.5044501 | 0.0002086603 | 0.00625981 | 30.00625981 | 30
| 0.5043235 | 0.000207158 | 0.00621474 | 30.00621474 | 30 | [13 empty] | 0.5408557 | 0.0001523513 | 0.00457054 | 30.00457054 | 30 | [13 empty] | 0.5551945 | 0.000219949 | 0.00659847 | 30.00659847 | 30 | [13 empty] | 0.5429488 | 0.000174762 | 0.00524286 | 30.00524286 | 30 | [13 empty] | 0.5773387 | 0.0002226287 | 0.00667886 | 30.00667886 | 30 | [13 empty] | 0.5426899 | 0.000199338 | 0.00598014 | 30.00598014 | 30 | [13 empty] | 0.5473668 | 0.000245848 | 0.00737544 | 30.00737544 | 30 | [13 empty] | 0.5653143 | [17 empty] | 0.5126338 | 0.000209851 | 0.00629553 | 30.00629553 | 30
| 0.5126378 | 0.000206458 | 0.00619374 | 30.00619374 | 30 | [13 empty] | 0.5501529 | 0.0001585973 | 0.00475792 | 30.00475792 | 30 | [13 empty] | 0.5641237 | 0.0002265893 | 0.00679768 | 30.00679768 | 30 | [13 empty] | 0.5521652 | 0.000179214 | 0.00537642 | 30.00537642 | 30 | [13 empty] | 0.5867446 | 0.0002306807 | 0.00692042 | 30.00692042 | 30 | [13 empty] | 0.5515994 | 0.0001962843 | 0.00588853 | 30.00588853 | 30 | [13 empty] | 0.5564213 | 0.000249337 | 0.00748011 | 30.00748011 | 30 | [13 empty] | 0.5747916 | [17 empty] | 0.5205171 | 0.0002111433 | 0.0063343 | 30.0063343 | 30
| 0.5210637 | 0.0002363333 | 0.00709 | 30.00709 | 30 | [13 empty] | 0.5597496 | 0.000164263 | 0.00492789 | 30.00492789 | 30 | [13 empty] | 0.5734924 | 0.0002288443 | 0.00686533 | 30.00686533 | 30 | [13 empty] | 0.5611324 | 0.0001879613 | 0.00563884 | 30.00563884 | 30 | [13 empty] | 0.5966635 | 0.0002357967 | 0.0070739 | 30.0070739 | 30 | [13 empty] | 0.5604241 | 0.0002060557 | 0.00618167 | 30.00618167 | 30 | [13 empty] | 0.5654999 | 0.0002546963 | 0.00764089 | 30.00764089 | 30 | [13 empty] | 0.5840461 | [17 empty] | 0.5282811 | 0.0002084633 | 0.0062539 | 30.0062539 | 30
| 0.5297131 | 0.0002171007 | 0.00651302 | 30.00651302 | 30 | [13 empty] | 0.5694292 | 0.0001697843 | 0.00509353 | 30.00509353 | 30 | [13 empty] | 0.5828064 | 0.0002429937 | 0.00728981 | 30.00728981 | 30 | [13 empty] | 0.5703828 | 0.0001941287 | 0.00582386 | 30.00582386 | 30 | [13 empty] | 0.6062133 | 0.0002431107 | 0.00729332 | 30.00729332 | 30 | [13 empty] | 0.5698394 | 0.0002037167 | 0.0061115 | 30.0061115 | 30 | [13 empty] | 0.5750109 | 0.0002648353 | 0.00794506 | 30.00794506 | 30 | [13 empty] | 0.5933558 | [17 empty] | 0.5364103 | 0.0002209163 | 0.00662749 | 30.00662749 | 30
| 0.5384881 | 0.000224274 | 0.00672822 | 30.00672822 | 30 | [13 empty] | 0.5789283 | 0.0001669157 | 0.00500747 | 30.00500747 | 30 | [13 empty] | 0.5920117 | 0.0002494303 | 0.00748291 | 30.00748291 | 30 | [13 empty] | 0.5797113 | 0.000196685 | 0.00590055 | 30.00590055 | 30 | [13 empty] | 0.6160773 | 0.0002456037 | 0.00736811 | 30.00736811 | 30 | [13 empty] | 0.578994 | 0.000211557 | 0.00634671 | 30.00634671 | 30 | [13 empty] | 0.5841519 | 0.000269813 | 0.00809439 | 30.00809439 | 30 | [13 empty] | 0.6028567 | [17 empty] | 0.5447449 | 0.000221003 | 0.00663009 | 30.00663009 | 30
| 0.547189 | 0.0002311107 | 0.00693332 | 30.00693332 | 30 | [13 empty] | 0.5885511 | 0.0001796133 | 0.0053884 | 30.0053884 | 30 | [13 empty] | 0.6013783 | 0.0002534927 | 0.00760478 | 30.00760478 | 30 | [13 empty] | 0.5890839 | 0.000199018 | 0.00597054 | 30.00597054 | 30 | [13 empty] | 0.6257776 | 0.0002542223 | 0.00762667 | 30.00762667 | 30 | [13 empty] | 0.5883024 | 0.000199195 | 0.00597585 | 30.00597585 | 30 | [13 empty] | 0.593204 | 0.000271081 | 0.00813243 | 30.00813243 | 30 | [13 empty] | 0.6123443 | [17 empty] | 0.5528975 | 0.0002327847 | 0.00698354 | 30.00698354 | 30
| 0.5559379 | 0.000229595 | 0.00688785 | 30.00688785 | 30 | [13 empty] | 0.5986221 | 0.000180608 | 0.00541824 | 30.00541824 | 30 | [13 empty] | 0.6107086 | 0.0002536267 | 0.0076088 | 30.0076088 | 30 | [13 empty] | 0.5984508 | 0.0002039403 | 0.00611821 | 30.00611821 | 30 | [13 empty] | 0.6357547 | 0.0002591603 | 0.00777481 | 30.00777481 | 30 | [13 empty] | 0.5978279 | 0.000204066 | 0.00612198 | 30.00612198 | 30 | [13 empty] | 0.6023441 | 0.000271873 | 0.00815619 | 30.00815619 | 30 | [13 empty] | 0.6218459 | [17 empty] | 0.5611676 | 0.0002266303 | 0.00679891 | 30.00679891 | 30
| 0.5645672 | 0.0002266477 | 0.00679943 | 30.00679943 | 30 | [13 empty] | 0.6085316 | 0.0001798893 | 0.00539668 | 30.00539668 | 30 | [13 empty] | 0.6201552 | 0.00025966 | 0.0077898 | 30.0077898 | 30 | [13 empty] | 0.6078801 | 0.0002149613 | 0.00644884 | 30.00644884 | 30 | [13 empty] | 0.6456106 | 0.0002675733 | 0.0080272 | 30.0080272 | 30 | [13 empty] | 0.6072097 | 0.000221306 | 0.00663918 | 30.00663918 | 30 | [13 empty] | 0.6116132 | 0.0002768387 | 0.00830516 | 30.00830516 | 30 | [13 empty] | 0.6319895 | [17 empty] | 0.5698107 | 0.000234642 | 0.00703926 | 30.00703926 | 30
| 0.5736575 | 0.000241094 | 0.00723282 | 30.00723282 | 30 | [13 empty] | 0.6183572 | 0.00019682 | 0.0059046 | 30.0059046 | 30 | [13 empty] | 0.630019 | 0.0002553887 | 0.00766166 | 30.00766166 | 30 | [13 empty] | 0.617326 | 0.0002161237 | 0.00648371 | 30.00648371 | 30 | [13 empty] | 0.6557814 | 0.000272377 | 0.00817131 | 30.00817131 | 30 | [13 empty] | 0.6163832 | 0.0002280753 | 0.00684226 | 30.00684226 | 30 | [13 empty] | 0.6205488 | 0.0002901173 | 0.00870352 | 30.00870352 | 30 | [13 empty] | 0.6414623 | [17 empty] | 0.5785696 | 0.000234273 | 0.00702819 | 30.00702819 | 30
| 0.5825776 | 0.00024797 | 0.0074391 | 30.0074391 | 30 | [13 empty] | 0.6285583 | 0.0001941093 | 0.00582328 | 30.00582328 | 30 | [13 empty] | 0.6395541 | 0.000259552 | 0.00778656 | 30.00778656 | 30 | [13 empty] | 0.6270565 | 0.0002172503 | 0.00651751 | 30.00651751 | 30 | [13 empty] | 0.6658834 | 0.000277338 | 0.00832014 | 30.00832014 | 30 | [13 empty] | 0.6255726 | 0.0002329603 | 0.00698881 | 30.00698881 | 30 | [13 empty] | 0.6296674 | 0.000290636 | 0.00871908 | 30.00871908 | 30 | [13 empty] | 0.651551 | [17 empty] | 0.5869492 | 0.0002160447 | 0.00648134 | 30.00648134 | 30
| 0.5915973 | 0.0002455053 | 0.00736516 | 30.00736516 | 30 | [13 empty] | 0.6385977 | 0.0001878063 | 0.00563419 | 30.00563419 | 30 | [13 empty] | 0.6492661 | 0.0002623217 | 0.00786965 | 30.00786965 | 30 | [13 empty] | 0.6368941 | 0.0002248207 | 0.00674462 | 30.00674462 | 30 | [13 empty] | 0.6761796 | 0.0002791033 | 0.0083731 | 30.0083731 | 30 | [13 empty] | 0.6348831 | 0.0002358887 | 0.00707666 | 30.00707666 | 30 | [13 empty] | 0.6389825 | 0.0002889003 | 0.00866701 | 30.00866701 | 30 | [13 empty] | 0.6615568 | [17 empty] | 0.5958185 | 0.0002514677 | 0.00754403 | 30.00754403 | 30
| 0.6005912 | 0.0002490387 | 0.00747116 | 30.00747116 | 30 | [13 empty] | 0.6490012 | 0.0001961203 | 0.00588361 | 30.00588361 | 30 | [13 empty] | 0.6590532 | 0.000273232 | 0.00819696 | 30.00819696 | 30 | [13 empty] | 0.6469721 | 0.0002284317 | 0.00685295 | 30.00685295 | 30 | [13 empty] | 0.6868199 | 0.0002852843 | 0.00855853 | 30.00855853 | 30 | [13 empty] | 0.6442822 | 0.0002368543 | 0.00710563 | 30.00710563 | 30 | [13 empty] | 0.6483837 | 0.0002916667 | 0.00875 | 30.00875 | 30 | [13 empty] | 0.6716779 | [17 empty] | 0.6046857 | 0.0002384133 | 0.0071524 | 30.0071524 | 30
| 0.6094579 | 0.0002566327 | 0.00769898 | 30.00769898 | 30 | [13 empty] | 0.6590632 | 0.0001992077 | 0.00597623 | 30.00597623 | 30 | [13 empty] | 0.6690721 | 0.000282978 | 0.00848934 | 30.00848934 | 30 | [13 empty] | 0.6566177 | 0.0002412277 | 0.00723683 | 30.00723683 | 30 | [13 empty] | 0.6971991 | 0.000292112 | 0.00876336 | 30.00876336 | 30 | [13 empty] | 0.6535178 | 0.0002446617 | 0.00733985 | 30.00733985 | 30 | [13 empty] | 0.6580058 | 0.0003019483 | 0.00905845 | 30.00905845 | 30 | [13 empty] | 0.6818536 | [17 empty] | 0.6134747 | 0.0002527 | 0.007581 | 30.007581 | 30
| 0.6185833 | 0.0002568587 | 0.00770576 | 30.00770576 | 30 | [13 empty] | 0.6695793 | 0.00020434 | 0.0061302 | 30.0061302 | 30 | [13 empty] | 0.6788114 | 0.0002785557 | 0.00835667 | 30.00835667 | 30 | [13 empty] | 0.6665929 | 0.0002355357 | 0.00706607 | 30.00706607 | 30 | [13 empty] | 0.7076253 | 0.0002900493 | 0.00870148 | 30.00870148 | 30 | [13 empty] | 0.6630375 | 0.0002499643 | 0.00749893 | 30.00749893 | 30 | [13 empty] | 0.6672827 | 0.0003150653 | 0.00945196 | 30.00945196 | 30 | [13 empty] | 0.6920905 | [17 empty] | 0.6225921 | 0.000264518 | 0.00793554 | 30.00793554 | 30
| 0.6277073 | 0.0002655033 | 0.0079651 | 30.0079651 | 30 | [13 empty] | 0.6799711 | 0.00020923 | 0.0062769 | 30.0062769 | 30 | [13 empty] | 0.6890209 | 0.0002872197 | 0.00861659 | 30.00861659 | 30 | [13 empty] | 0.6767561 | 0.0002362073 | 0.00708622 | 30.00708622 | 30 | [13 empty] | 0.7184377 | 0.0002993067 | 0.0089792 | 30.0089792 | 30 | [13 empty] | 0.6726445 | 0.000252106 | 0.00756318 | 30.00756318 | 30 | [13 empty] | 0.6767058 | 0.0003003953 | 0.00901186 | 30.00901186 | 30 | [13 empty] | 0.7020677 | [17 empty] | 0.6315045 | 0.0002650567 | 0.0079517 | 30.0079517 | 30
| 0.6370443 | 0.0002733153 | 0.00819946 | 30.00819946 | 30 | [13 empty] | 0.6905222 | 0.0002137327 | 0.00641198 | 30.00641198 | 30 | [13 empty] | 0.6990574 | 0.0002917003 | 0.00875101 | 30.00875101 | 30 | [13 empty] | 0.6870521 | 0.0002444957 | 0.00733487 | 30.00733487 | 30 | [13 empty] | 0.7291342 | 0.0003050663 | 0.00915199 | 30.00915199 | 30 | [13 empty] | 0.6825361 | 0.0002679967 | 0.0080399 | 30.0080399 | 30 | [13 empty] | 0.6863198 | 0.0003222117 | 0.00966635 | 30.00966635 | 30 | [13 empty] | 0.7124478 | [17 empty] | 0.6405551 | 0.0002706177 | 0.00811853 | 30.00811853 | 30
| 0.6461186 | 0.0002764277 | 0.00829283 | 30.00829283 | 30 | [13 empty] | 0.701037 | 0.0002176833 | 0.0065305 | 30.0065305 | 30 | [13 empty] | 0.7089155 | 0.0002997517 | 0.00899255 | 30.00899255 | 30 | [13 empty] | 0.6972037 | 0.0002487867 | 0.0074636 | 30.0074636 | 30 | [13 empty] | 0.7397824 | 0.0003122927 | 0.00936878 | 30.00936878 | 30 | [13 empty] | 0.6921526 | 0.0002622613 | 0.00786784 | 30.00786784 | 30 | [13 empty] | 0.695967 | 0.0003147523 | 0.00944257 | 30.00944257 | 30 | [13 empty] | 0.7230158 | [17 empty] | 0.6498461 | 0.00027755 | 0.0083265 | 30.0083265 | 30
| 0.6556191 | 0.000278714 | 0.00836142 | 30.00836142 | 30 | [13 empty] | 0.711752 | 0.000226479 | 0.00679437 | 30.00679437 | 30 | [13 empty] | 0.7192792 | 0.0003036377 | 0.00910913 | 30.00910913 | 30 | [13 empty] | 0.7076238 | 0.0002560347 | 0.00768104 | 30.00768104 | 30 | [13 empty] | 0.7504456 | 0.0003163487 | 0.00949046 | 30.00949046 | 30 | [13 empty] | 0.7015362 | 0.0002636007 | 0.00790802 | 30.00790802 | 30 | [13 empty] | 0.7053263 | 0.000316098 | 0.00948294 | 30.00948294 | 30 | [13 empty] | 0.7336025 | [17 empty] | 0.6593244 | 0.0002859217 | 0.00857765 | 30.00857765 | 30
| 0.6648702 | 0.000290395 | 0.00871185 | 30.00871185 | 30 | [13 empty] | 0.7225375 | 0.0002288903 | 0.00686671 | 30.00686671 | 30 | [13 empty] | 0.7296219 | 0.0003190203 | 0.00957061 | 30.00957061 | 30 | [13 empty] | 0.7180363 | 0.000256994 | 0.00770982 | 30.00770982 | 30 | [13 empty] | 0.7614638 | 0.0003311853 | 0.00993556 | 30.00993556 | 30 | [13 empty] | 0.7113887 | 0.0002700143 | 0.00810043 | 30.00810043 | 30 | [13 empty] | 0.7155214 | 0.0003258457 | 0.00977537 | 30.00977537 | 30 | [13 empty] | 0.7441611 | [17 empty] | 0.6686838 | 0.000284214 | 0.00852642 | 30.00852642 | 30
| 0.6741382 | 0.000295089 | 0.00885267 | 30.00885267 | 30 | [13 empty] | 0.7333257 | 0.0002271363 | 0.00681409 | 30.00681409 | 30 | [13 empty] | 0.7400077 | 0.0003145117 | 0.00943535 | 30.00943535 | 30 | [13 empty] | 0.7286791 | 0.0002611703 | 0.00783511 | 30.00783511 | 30 | [13 empty] | 0.7719453125 | 0.0003387533 | 0.0101626 | 30.0101626 | 30 | [13 empty] | 0.7210491 | 0.0002713963 | 0.00814189 | 30.00814189 | 30 | [13 empty] | 0.7254567 | 0.0003319193 | 0.00995758 | 30.00995758 | 30 | [13 empty] | 0.7548572 | [17 empty] | 0.6781246 | 0.0002927087 | 0.00878126 | 30.00878126 | 30
| 0.6839288 | 0.0003001717 | 0.00900515 | 30.00900515 | 30 | [13 empty] | 0.7439621 | 0.000234598 | 0.00703794 | 30.00703794 | 30 | [13 empty] | 0.7503112 | 0.0003159653 | 0.00947896 | 30.00947896 | 30 | [13 empty] | 0.739285 | 0.0002678947 | 0.00803684 | 30.00803684 | 30 | [13 empty] | 0.7830918 | 0.0003370533 | 0.0101116 | 30.0101116 | 30 | [13 empty] | 0.730844 | 0.0002808237 | 0.00842471 | 30.00842471 | 30 | [13 empty] | 0.7356213 | 0.0003413967 | 0.0102419 | 30.0102419 | 30 | [13 empty] | 0.7657368 | [17 empty] | 0.6874519 | 0.0002973007 | 0.00891902 | 30.00891902 | 30
| 0.6935049 | 0.000305928 | 0.00917784 | 30.00917784 | 30 | [13 empty] | 0.7549556 | 0.000240337 | 0.00721011 | 30.00721011 | 30 | [13 empty] | 0.7610248 | 0.0003240293 | 0.00972088 | 30.00972088 | 30 | [13 empty] | 0.7500653 | 0.000269794 | 0.00809382 | 30.00809382 | 30 | [13 empty] | 0.7940272 | 0.00034057 | 0.0102171 | 30.0102171 | 30 | [13 empty] | 0.7406116 | 0.0002863717 | 0.00859115 | 30.00859115 | 30 | [13 empty] | 0.74583 | 0.0003387633 | 0.0101629 | 30.0101629 | 30 | [13 empty] | 0.776199 | [17 empty] | 0.6968581 | 0.0003006553 | 0.00901966 | 30.00901966 | 30
| 0.7026473 | 0.0003101153 | 0.00930346 | 30.00930346 | 30 | [13 empty] | 0.7659725 | 0.0002459313 | 0.00737794 | 30.00737794 | 30 | [13 empty] | 0.7712105 | 0.0003115813 | 0.00934744 | 30.00934744 | 30 | [13 empty] | 0.760918 | 0.0002798167 | 0.0083945 | 30.0083945 | 30 | [13 empty] | 0.8047984 | 0.0003456833 | 0.0103705 | 30.0103705 | 30 | [13 empty] | 0.7505101 | 0.000284211 | 0.00852633 | 30.00852633 | 30 | [13 empty] | 0.7561154 | 0.0003579667 | 0.010739 | 30.010739 | 30 | [13 empty] | 0.7870963 | [17 empty] | 0.7062906 | 0.0003053637 | 0.00916091 | 30.00916091 | 30
| 0.7126069 | 0.000318455 | 0.00955365 | 30.00955365 | 30 | [13 empty] | 0.7768889 | 0.0002545557 | 0.00763667 | 30.00763667 | 30 | [13 empty] | 0.7818094 | 0.000332901 | 0.00998703 | 30.00998703 | 30 | [13 empty] | 0.7718826 | 0.000282128 | 0.00846384 | 30.00846384 | 30 | [13 empty] | 0.8159307 | 0.0003516867 | 0.0105506 | 30.0105506 | 30 | [13 empty] | 0.7604299 | 0.0002960777 | 0.00888233 | 30.00888233 | 30 | [13 empty] | 0.7663744 | 0.00035559 | 0.0106677 | 30.0106677 | 30 | [13 empty] | 0.7977632 | [17 empty] | 0.7160707 | 0.0003084407 | 0.00925322 | 30.00925322 | 30
| 0.7221701 | 0.000320239 | 0.00960717 | 30.00960717 | 30 | [13 empty] | 0.7878538 | 0.0002592567 | 0.0077777 | 30.0077777 | 30 | [13 empty] | 0.7923375 | 0.0003479733 | 0.0104392 | 30.0104392 | 30 | [13 empty] | 0.7829339 | 0.000296564 | 0.00889692 | 30.00889692 | 30 | [13 empty] | 0.8273353 | 0.0003612767 | 0.0108383 | 30.0108383 | 30 | [13 empty] | 0.7704608 | 0.0002965997 | 0.00889799 | 30.00889799 | 30 | [13 empty] | 0.7766219 | 0.00036032 | 0.0108096 | 30.0108096 | 30 | [13 empty] | 0.8086082 | [17 empty] | 0.7254769 | 0.0003115953 | 0.00934786 | 30.00934786 | 30
| 0.7318837 | 0.0003282613 | 0.00984784 | 30.00984784 | 30 | [13 empty] | 0.7989032 | 0.000266248 | 0.00798744 | 30.00798744 | 30 | [13 empty] | 0.802948 | 0.0003491833 | 0.0104755 | 30.0104755 | 30 | [13 empty] | 0.7939971 | 0.0002961487 | 0.00888446 | 30.00888446 | 30 | [13 empty] | 0.8387772 | 0.00036197 | 0.0108591 | 30.0108591 | 30 | [13 empty] | 0.7804883 | 0.0003136967 | 0.0094109 | 30.0094109 | 30 | [13 empty] | 0.7867672 | 0.0003577733 | 0.0107332 | 30.0107332 | 30 | [13 empty] | 0.81934375 | [17 empty] | 0.735363 | 0.000324745 | 0.00974235 | 30.00974235 | 30
| 0.7417826 | 0.000333312 | 0.00999936 | 30.00999936 | 30 | [13 empty] | 0.8102502 | 0.00026328 | 0.0078984 | 30.0078984 | 30 | [13 empty] | 0.8135294 | 0.0003544767 | 0.0106343 | 30.0106343 | 30 | [13 empty] | 0.8049759 | 0.00030129 | 0.0090387 | 30.0090387 | 30 | [13 empty] | 0.8499291 | 0.00037773 | 0.0113319 | 30.0113319 | 30 | [13 empty] | 0.7906333 | 0.0003021017 | 0.00906305 | 30.00906305 | 30 | [13 empty] | 0.7966555 | 0.00036466 | 0.0109398 | 30.0109398 | 30 | [13 empty] | 0.8307094 | [17 empty] | 0.7453046 | 0.00034695 | 0.0104085 | 30.0104085 | 30
| 0.7514477 | 0.0003377433 | 0.0101323 | 30.0101323 | 30 | [13 empty] | 0.8214434 | 0.000271275 | 0.00813825 | 30.00813825 | 30 | [13 empty] | 0.8244203 | 0.00035736 | 0.0107208 | 30.0107208 | 30 | [13 empty] | 0.8157263 | 0.000297567 | 0.00892701 | 30.00892701 | 30 | [13 empty] | 0.8615031 | 0.0003774067 | 0.0113222 | 30.0113222 | 30 | [13 empty] | 0.8010217 | 0.000308881 | 0.00926643 | 30.00926643 | 30 | [13 empty] | 0.8068166 | 0.0004008433 | 0.0120253 | 30.0120253 | 30 | [13 empty] | 0.8416318 | [17 empty] | 0.7550129 | 0.0003325727 | 0.00997718 | 30.00997718 | 30
| 0.7614023 | 0.0003418 | 0.010254 | 30.010254 | 30 | [13 empty] | 0.8333493 | 0.000281097 | 0.00843291 | 30.00843291 | 30 | [13 empty] | 0.8350657 | 0.0003694533 | 0.0110836 | 30.0110836 | 30 | [13 empty] | 0.8269311 | 0.000312892 | 0.00938676 | 30.00938676 | 30 | [13 empty] | 0.8729061 | 0.0003813133 | 0.0114394 | 30.0114394 | 30 | [13 empty] | 0.8113193 | 0.0003140183 | 0.00942055 | 30.00942055 | 30 | [13 empty] | 0.8172321 | 0.00037994 | 0.0113982 | 30.0113982 | 30 | [13 empty] | 0.8528408 | [17 empty] | 0.765525 | 0.00033358 | 0.0100074 | 30.0100074 | 30
| 0.771013 | 0.0003429567 | 0.0102887 | 30.0102887 | 30 | [13 empty] | 0.8449328 | 0.0002784507 | 0.00835352 | 30.00835352 | 30 | [13 empty] | 0.8457993 | 0.0003600033 | 0.0108001 | 30.0108001 | 30 | [13 empty] | 0.8380256 | 0.0003155577 | 0.00946673 | 30.00946673 | 30 | [13 empty] | 0.8845759 | 0.0003856033 | 0.0115681 | 30.0115681 | 30 | [13 empty] | 0.821989 | 0.0003225493 | 0.00967648 | 30.00967648 | 30 | [13 empty] | 0.8273556 | 0.0003800767 | 0.0114023 | 30.0114023 | 30 | [13 empty] | 0.8638847 | [17 empty] | 0.7757305 | 0.0003432667 | 0.010298 | 30.010298 | 30
| 0.7810597 | 0.0003509967 | 0.0105299 | 30.0105299 | 30 | [13 empty] | 0.8567349 | 0.0002888373 | 0.00866512 | 30.00866512 | 30 | [13 empty] | 0.8567831 | 0.0003717033 | 0.0111511 | 30.0111511 | 30 | [13 empty] | 0.8492307 | 0.0003188773 | 0.00956632 | 30.00956632 | 30 | [13 empty] | 0.8963577 | 0.0003868833 | 0.0116065 | 30.0116065 | 30 | [13 empty] | 0.8327193 | 0.0003206457 | 0.00961937 | 30.00961937 | 30 | [13 empty] | 0.8380549 | 0.0003878033 | 0.0116341 | 30.0116341 | 30 | [13 empty] | 0.8752622 | [17 empty] | 0.7859474 | 0.0003486467 | 0.0104594 | 30.0104594 | 30
| 0.7908878 | 0.0003568567 | 0.0107057 | 30.0107057 | 30 | [13 empty] | 0.8685245 | 0.0002881283 | 0.00864385 | 30.00864385 | 30 | [13 empty] | 0.8676545 | 0.0003876467 | 0.0116294 | 30.0116294 | 30 | [13 empty] | 0.8603232 | 0.000319475 | 0.00958425 | 30.00958425 | 30 | [13 empty] | 0.9081123 | 0.0003999533 | 0.0119986 | 30.0119986 | 30 | [13 empty] | 0.8434698 | 0.0003270933 | 0.0098128 | 30.0098128 | 30 | [13 empty] | 0.8483824 | 0.0003896933 | 0.0116908 | 30.0116908 | 30 | [13 empty] | 0.8868742 | [17 empty] | 0.7961319 | 0.00034792 | 0.0104376 | 30.0104376 | 30
| 0.8012515 | 0.0003643167 | 0.0109295 | 30.0109295 | 30 | [13 empty] | 0.8806863 | 0.000301722 | 0.00905166 | 30.00905166 | 30 | [13 empty] | 0.87871 | 0.0004028367 | 0.0120851 | 30.0120851 | 30 | [13 empty] | 0.8713209 | 0.0003534367 | 0.0106031 | 30.0106031 | 30 | [13 empty] | 0.9197397 | 0.0004074833 | 0.0122245 | 30.0122245 | 30 | [13 empty] | 0.8545101 | 0.000333019 | 0.00999057 | 30.00999057 | 30 | [13 empty] | 0.8591913 | 0.00039415 | 0.0118245 | 30.0118245 | 30 | [13 empty] | 0.8979832 | [17 empty] | 0.806517 | 0.0003476233 | 0.0104287 | 30.0104287 | 30
| 0.8114604 | 0.00037046 | 0.0111138 | 30.0111138 | 30 | [13 empty] | 0.8924682 | 0.0002985577 | 0.00895673 | 30.00895673 | 30 | [13 empty] | 0.8898302 | 0.0003872933 | 0.0116188 | 30.0116188 | 30 | [13 empty] | 0.882703125 | 0.0003352433 | 0.0100573 | 30.0100573 | 30 | [13 empty] | 0.9316639 | 0.0004113133 | 0.0123394 | 30.0123394 | 30 | [13 empty] | 0.8652072 | 0.0003355467 | 0.0100664 | 30.0100664 | 30 | [13 empty] | 0.8697675 | 0.0004045933 | 0.0121378 | 30.0121378 | 30 | [13 empty] | 0.9092192 | [17 empty] | 0.8170491 | 0.00035995 | 0.0107985 | 30.0107985 | 30
| 0.8217995 | 0.0003769167 | 0.0113075 | 30.0113075 | 30 | [13 empty] | 0.9040817 | 0.0003099147 | 0.00929744 | 30.00929744 | 30 | [13 empty] | 0.9006914 | 0.0003994633 | 0.0119839 | 30.0119839 | 30 | [13 empty] | 0.8939393 | 0.00034267 | 0.0102801 | 30.0102801 | 30 | [13 empty] | 0.9433798 | 0.0004139267 | 0.0124178 | 30.0124178 | 30 | [13 empty] | 0.8761255 | 0.00034587 | 0.0103761 | 30.0103761 | 30 | [13 empty] | 0.8807405 | 0.0004149667 | 0.012449 | 30.012449 | 30 | [13 empty] | 0.9204877 | [17 empty] | 0.8274997 | 0.0003682033 | 0.0110461 | 30.0110461 | 30
| 0.8327342 | 0.00037528 | 0.0112584 | 30.0112584 | 30 | [13 empty] | 0.9161597 | 0.00031207 | 0.0093621 | 30.0093621 | 30 | [13 empty] | 0.9116495 | 0.00040371 | 0.0121113 | 30.0121113 | 30 | [13 empty] | 0.9056143 | 0.0003470267 | 0.0104108 | 30.0104108 | 30 | [13 empty] | 0.9554817 | 0.0004243867 | 0.0127316 | 30.0127316 | 30 | [13 empty] | 0.8869259 | 0.00034937 | 0.0104811 | 30.0104811 | 30 | [13 empty] | 0.8917234 | 0.0004151 | 0.012453 | 30.012453 | 30 | [13 empty] | 0.9319744 | [17 empty] | 0.8380825 | 0.0003708833 | 0.0111265 | 30.0111265 | 30
| 0.8430638 | 0.00038192 | 0.0114576 | 30.0114576 | 30 | [13 empty] | 0.9279198 | 0.0003155987 | 0.00946796 | 30.00946796 | 30 | [13 empty] | 0.9229539 | 0.00041775 | 0.0125325 | 30.0125325 | 30 | [13 empty] | 0.9167137 | 0.0003496667 | 0.01049 | 30.01049 | 30 | [13 empty] | 0.9672233 | 0.0004301767 | 0.0129053 | 30.0129053 | 30 | [13 empty] | 0.8977216 | 0.0003521 | 0.010563 | 30.010563 | 30 | [13 empty] | 0.9027925 | 0.00042067 | 0.0126201 | 30.0126201 | 30 | [13 empty] | 0.9433259 | [17 empty] | 0.8484478 | 0.0003835 | 0.011505 | 30.011505 | 30
| 0.8534285 | 0.00039073 | 0.0117219 | 30.0117219 | 30 | [13 empty] | 0.9401273 | 0.0003170543 | 0.00951163 | 30.00951163 | 30 | [13 empty] | 0.9339817 | 0.0004019933 | 0.0120598 | 30.0120598 | 30 | [13 empty] | 0.9281867 | 0.00035271 | 0.0105813 | 30.0105813 | 30 | [13 empty] | 0.979178 | 0.0004427 | 0.013281 | 30.013281 | 30 | [13 empty] | 0.9089166 | 0.0003593767 | 0.0107813 | 30.0107813 | 30 | [13 empty] | 0.9140143 | 0.00041764 | 0.0125292 | 30.0125292 | 30 | [13 empty] | 0.954808 | [17 empty] | 0.8591841 | 0.00037871 | 0.0113613 | 30.0113613 | 30
| 0.8638411 | 0.0003972 | 0.011916 | 30.011916 | 30 | [13 empty] | 0.952179 | 0.0003233337 | 0.00970001 | 30.00970001 | 30 | [13 empty] | 0.9450007 | 0.0004240967 | 0.0127229 | 30.0127229 | 30 | [13 empty] | 0.9395668 | 0.00036036 | 0.0108108 | 30.0108108 | 30 | [13 empty] | 0.9909846 | 0.0004482833 | 0.0134485 | 30.0134485 | 30 | [13 empty] | 0.919754 | 0.0003616 | 0.010848 | 30.010848 | 30 | [13 empty] | 0.9249695 | 0.00042697 | 0.0128091 | 30.0128091 | 30 | [13 empty] | 0.9663372 | [17 empty] | 0.8697492 | 0.0003876967 | 0.0116309 | 30.0116309 | 30
| 0.8742671 | 0.0004074433 | 0.0122233 | 30.0122233 | 30 | [13 empty] | 0.9640922 | 0.000329122 | 0.00987366 | 30.00987366 | 30 | [13 empty] | 0.9563018 | 0.0004313533 | 0.0129406 | 30.0129406 | 30 | [13 empty] | 0.9511774 | 0.0003682 | 0.011046 | 30.011046 | 30 | [13 empty] | 1.003088 | 0.00045897 | 0.0137691 | 30.0137691 | 30 | [13 empty] | 0.9308407 | 0.0003711233 | 0.0111337 | 30.0111337 | 30 | [13 empty] | 0.9361196 | 0.0004365633 | 0.0130969 | 30.0130969 | 30 | [13 empty] | 0.9779873 | [17 empty] | 0.8802611 | 0.0003935867 | 0.0118076 | 30.0118076 | 30
| 0.8847537 | 0.0004108933 | 0.0123268 | 30.0123268 | 30 | [13 empty] | 0.976429 | 0.00033522 | 0.0100566 | 30.0100566 | 30 | [13 empty] | 0.9676402 | 0.0004341567 | 0.0130247 | 30.0130247 | 30 | [13 empty] | 0.9627879 | 0.0003711333 | 0.011134 | 30.011134 | 30 | [13 empty] | 1.015436 | 0.00046462 | 0.0139386 | 30.0139386 | 30 | [13 empty] | 0.9415743 | 0.0003722367 | 0.0111671 | 30.0111671 | 30 | [13 empty] | 0.9473886 | 0.0004429467 | 0.0132884 | 30.0132884 | 30 | [13 empty] | 0.989847 | [17 empty] | 0.8910818 | 0.00039677 | 0.0119031 | 30.0119031 | 30
| 0.8955003 | 0.0004115633 | 0.0123469 | 30.0123469 | 30 | [13 empty] | 0.9886786 | 0.00034348 | 0.0103044 | 30.0103044 | 30 | [13 empty] | 0.9790518 | 0.0004398867 | 0.0131966 | 30.0131966 | 30 | [13 empty] | 0.9743766 | 0.0003808867 | 0.0114266 | 30.0114266 | 30 | [13 empty] | 1.027508 | 0.00046517 | 0.0139551 | 30.0139551 | 30 | [13 empty] | 0.9529105 | 0.0003779467 | 0.0113384 | 30.0113384 | 30 | [13 empty] | 0.9585568 | 0.0004391067 | 0.0131732 | 30.0131732 | 30 | [13 empty] | 1.001528 | [17 empty] | 0.9018836 | 0.0004103333 | 0.01231 | 30.01231 | 30
| 0.9060989 | 0.0004201433 | 0.0126043 | 30.0126043 | 30 | [13 empty] | 1.001023 | 0.0003536067 | 0.0106082 | 30.0106082 | 30 | [13 empty] | 0.9905923 | 0.0004432233 | 0.0132967 | 30.0132967 | 30 | [13 empty] | 0.9860258 | 0.0003869933 | 0.0116098 | 30.0116098 | 30 | [13 empty] | 1.040095 | 0.00047309 | 0.0141927 | 30.0141927 | 30 | [13 empty] | 0.963757 | 0.0003815033 | 0.0114451 | 30.0114451 | 30 | [13 empty] | 0.9695857 | 0.00045432 | 0.0136296 | 30.0136296 | 30 | [13 empty] | 1.013537 | [17 empty] | 0.9126727 | 0.0004124233 | 0.0123727 | 30.0123727 | 30
| 0.9164993 | 0.00042366 | 0.0127098 | 30.0127098 | 30 | [13 empty] | 1.013515625 | 0.00035192 | 0.0105576 | 30.0105576 | 30 | [13 empty] | 1.001985 | 0.0004541033 | 0.0136231 | 30.0136231 | 30 | [13 empty] | 0.9977014 | 0.00038779 | 0.0116337 | 30.0116337 | 30 | [13 empty] | 1.052563 | 0.0004808667 | 0.014426 | 30.014426 | 30 | [13 empty] | 0.9750879 | 0.0003872333 | 0.011617 | 30.011617 | 30 | [13 empty] | 0.980601 | 0.0004611733 | 0.0138352 | 30.0138352 | 30 | [13 empty] | 1.025449 | [17 empty] | 0.9238755 | 0.00042029 | 0.0126087 | 30.0126087 | 30
| 0.9274679 | 0.00043136 | 0.0129408 | 30.0129408 | 30 | [13 empty] | 1.026411 | 0.00035595 | 0.0106785 | 30.0106785 | 30 | [13 empty] | 1.013641 | 0.0004589133 | 0.0137674 | 30.0137674 | 30 | [13 empty] | 1.009709 | 0.0003900967 | 0.0117029 | 30.0117029 | 30 | [13 empty] | 1.06528 | 0.0004942967 | 0.0148289 | 30.0148289 | 30 | [13 empty] | 0.9865484 | 0.0003967167 | 0.0119015 | 30.0119015 | 30 | [13 empty] | 0.9917849 | 0.0004672733 | 0.0140182 | 30.0140182 | 30 | [13 empty] | 1.037629 | [17 empty] | 0.9348909 | 0.00042594 | 0.0127782 | 30.0127782 | 30
| 0.938195 | 0.0004366433 | 0.0130993 | 30.0130993 | 30 | [13 empty] | 1.038958 | 0.00036429 | 0.0109287 | 30.0109287 | 30 | [13 empty] | 1.025506 | 0.0004730867 | 0.0141926 | 30.0141926 | 30 | [13 empty] | 1.021331 | 0.0004043833 | 0.0121315 | 30.0121315 | 30 | [13 empty] | 1.07795 | 0.00049445 | 0.0148335 | 30.0148335 | 30 | [13 empty] | 0.9979919 | 0.00040189 | 0.0120567 | 30.0120567 | 30 | [13 empty] | 1.003202 | 0.00045946 | 0.0137838 | 30.0137838 | 30 | [13 empty] | 1.049548 | [17 empty] | 0.946196 | 0.0004256067 | 0.0127682 | 30.0127682 | 30
| 0.9492966 | 0.0004444933 | 0.0133348 | 30.0133348 | 30 | [13 empty] | 1.052038 | 0.00037028 | 0.0111084 | 30.0111084 | 30 | [13 empty] | 1.03738 | 0.00047917 | 0.0143751 | 30.0143751 | 30 | [13 empty] | 1.03348 | 0.0004049033 | 0.0121471 | 30.0121471 | 30 | [13 empty] | 1.090784 | 0.0005008433 | 0.0150253 | 30.0150253 | 30 | [13 empty] | 1.009956 | 0.0004063467 | 0.0121904 | 30.0121904 | 30 | [13 empty] | 1.014687 | 0.0004916467 | 0.0147494 | 30.0147494 | 30 | [13 empty] | 1.061522 | [17 empty] | 0.9573361 | 0.0004333867 | 0.0130016 | 30.0130016 | 30
| 0.9604312 | 0.0004578633 | 0.0137359 | 30.0137359 | 30 | [13 empty] | 1.064659 | 0.0003766567 | 0.0112997 | 30.0112997 | 30 | [13 empty] | 1.049157 | 0.0004534867 | 0.0136046 | 30.0136046 | 30 | [13 empty] | 1.045658 | 0.0004092433 | 0.0122773 | 30.0122773 | 30 | [13 empty] | 1.103351 | 0.0005092333 | 0.015277 | 30.015277 | 30 | [13 empty] | 1.021566 | 0.00040894 | 0.0122682 | 30.0122682 | 30 | [13 empty] | 1.026304 | 0.00047703 | 0.0143109 | 30.0143109 | 30 | [13 empty] | 1.073816 | [17 empty] | 0.9686106 | 0.0004378733 | 0.0131362 | 30.0131362 | 30
| 0.971606 | 0.0004552833 | 0.0136585 | 30.0136585 | 30 | [13 empty] | 1.077399 | 0.00037571 | 0.0112713 | 30.0112713 | 30 | [13 empty] | 1.061452 | 0.0004602967 | 0.0138089 | 30.0138089 | 30 | [13 empty] | 1.058022 | 0.0004132167 | 0.0123965 | 30.0123965 | 30 | [13 empty] | 1.115933 | 0.0005211533 | 0.0156346 | 30.0156346 | 30 | [13 empty] | 1.033266 | 0.0004192367 | 0.0125771 | 30.0125771 | 30 | [13 empty] | 1.037743 | 0.00047559 | 0.0142677 | 30.0142677 | 30 | [13 empty] | 1.086066 | [17 empty] | 0.980078 | 0.0004457567 | 0.0133727 | 30.0133727 | 30
| 0.9829672 | 0.00045935 | 0.0137805 | 30.0137805 | 30 | [13 empty] | 1.090653 | 0.0003878633 | 0.0116359 | 30.0116359 | 30 | [13 empty] | 1.07322 | 0.0004836367 | 0.0145091 | 30.0145091 | 30 | [13 empty] | 1.070337 | 0.0004194167 | 0.0125825 | 30.0125825 | 30 | [13 empty] | 1.128684 | 0.0005241267 | 0.0157238 | 30.0157238 | 30 | [13 empty] | 1.045212 | 0.00042307 | 0.0126921 | 30.0126921 | 30 | [13 empty] | 1.049506 | 0.0004920533 | 0.0147616 | 30.0147616 | 30 | [13 empty] | 1.098307 | [17 empty] | 0.9911591 | 0.00045475 | 0.0136425 | 30.0136425 | 30
| 0.9944468 | 0.0004675167 | 0.0140255 | 30.0140255 | 30 | [13 empty] | 1.103595 | 0.00038878 | 0.0116634 | 30.0116634 | 30 | [13 empty] | 1.085643 | 0.0004792067 | 0.0143762 | 30.0143762 | 30 | [13 empty] | 1.082916 | 0.00042549 | 0.0127647 | 30.0127647 | 30 | [13 empty] | 1.141267 | 0.0005372267 | 0.0161168 | 30.0161168 | 30 | [13 empty] | 1.056951 | 0.0004310167 | 0.0129305 | 30.0129305 | 30 | [13 empty] | 1.061427 | 0.00050751 | 0.0152253 | 30.0152253 | 30 | [13 empty] | 1.110475 | [17 empty] | 1.002503 | 0.0004562367 | 0.0136871 | 30.0136871 | 30
| 1.005985 | 0.00047538 | 0.0142614 | 30.0142614 | 30 | [13 empty] | 1.11671 | 0.00039758 | 0.0119274 | 30.0119274 | 30 | [13 empty] | 1.09784 | 0.00050614 | 0.0151842 | 30.0151842 | 30 | [13 empty] | 1.095531 | 0.0004338967 | 0.0130169 | 30.0130169 | 30 | [13 empty] | 1.154282 | 0.0005476333 | 0.016429 | 30.016429 | 30 | [13 empty] | 1.068895 | 0.00042715 | 0.0128145 | 30.0128145 | 30 | [13 empty] | 1.073322 | 0.00050377 | 0.0151131 | 30.0151131 | 30 | [13 empty] | 1.12279 | [17 empty] | 1.013703 | 0.00047013 | 0.0141039 | 30.0141039 | 30
| 1.017396 | 0.0004814733 | 0.0144442 | 30.0144442 | 30 | [13 empty] | 1.129554 | 0.0004028833 | 0.0120865 | 30.0120865 | 30 | [13 empty] | 1.110321 | 0.00051738 | 0.0155214 | 30.0155214 | 30 | [13 empty] | 1.107987 | 0.0004305333 | 0.012916 | 30.012916 | 30 | [13 empty] | 1.167021 | 0.0005520567 | 0.0165617 | 30.0165617 | 30 | [13 empty] | 1.081161 | 0.00043579 | 0.0130737 | 30.0130737 | 30 | [13 empty] | 1.085379 | 0.0005062933 | 0.0151888 | 30.0151888 | 30 | [13 empty] | 1.134851 | [17 empty] | 1.024999 | 0.0004712433 | 0.0141373 | 30.0141373 | 30
| 1.02884 | 0.0004868833 | 0.0146065 | 30.0146065 | 30 | [13 empty] | 1.142621 | 0.0004124167 | 0.0123725 | 30.0123725 | 30 | [13 empty] | 1.122421 | 0.00051859 | 0.0155577 | 30.0155577 | 30 | [13 empty] | 1.120449 | 0.0004503067 | 0.0135092 | 30.0135092 | 30 | [13 empty] | 1.179924 | 0.00054811 | 0.0164433 | 30.0164433 | 30 | [13 empty] | 1.093474 | 0.0004473033 | 0.0134191 | 30.0134191 | 30 | [13 empty] | 1.097164 | 0.00052341 | 0.0157023 | 30.0157023 | 30 | [13 empty] | 1.147178 | [17 empty] | 1.036751 | 0.00047634 | 0.0142902 | 30.0142902 | 30
| 1.040107 | 0.0005007133 | 0.0150214 | 30.0150214 | 30 | [13 empty] | 1.155787 | 0.00041757 | 0.0125271 | 30.0125271 | 30 | [13 empty] | 1.134643 | 0.0005154667 | 0.015464 | 30.015464 | 30 | [13 empty] | 1.133177 | 0.0004512033 | 0.0135361 | 30.0135361 | 30 | [13 empty] | 1.192641 | 0.0005687367 | 0.0170621 | 30.0170621 | 30 | [13 empty] | 1.105305 | 0.0004555967 | 0.0136679 | 30.0136679 | 30 | [13 empty] | 1.109086 | 0.0005228633 | 0.0156859 | 30.0156859 | 30 | [13 empty] | 1.15946 | [17 empty] | 1.048451 | 0.00047992 | 0.0143976 | 30.0143976 | 30
| 1.051592 | 0.00049725 | 0.0149175 | 30.0149175 | 30 | [13 empty] | 1.169019 | 0.0004233067 | 0.0126992 | 30.0126992 | 30 | [13 empty] | 1.14699 | 0.0005295067 | 0.0158852 | 30.0158852 | 30 | [13 empty] | 1.145752 | 0.0004564733 | 0.0136942 | 30.0136942 | 30 | [13 empty] | 1.205391 | 0.0005663467 | 0.0169904 | 30.0169904 | 30 | [13 empty] | 1.117698 | 0.0004598233 | 0.0137947 | 30.0137947 | 30 | [13 empty] | 1.121466 | 0.00052725 | 0.0158175 | 30.0158175 | 30 | [13 empty] | 1.17158 | [17 empty] | 1.060451 | 0.00049714 | 0.0149142 | 30.0149142 | 30
| 1.062909 | 0.00050369 | 0.0151107 | 30.0151107 | 30 | [13 empty] | 1.182559 | 0.0004253867 | 0.0127616 | 30.0127616 | 30 | [13 empty] | 1.159191 | 0.0005362467 | 0.0160874 | 30.0160874 | 30 | [13 empty] | 1.158208 | 0.0004714767 | 0.0141443 | 30.0141443 | 30 | [13 empty] | 1.218012 | 0.0005749033 | 0.0172471 | 30.0172471 | 30 | [13 empty] | 1.130022 | 0.0004653767 | 0.0139613 | 30.0139613 | 30 | [13 empty] | 1.133661 | 0.00052731 | 0.0158193 | 30.0158193 | 30 | [13 empty] | 1.184162 | [17 empty] | 1.072473 | 0.0005021767 | 0.0150653 | 30.0150653 | 30
| 1.07451 | 0.00050972 | 0.0152916 | 30.0152916 | 30 | [13 empty] | 1.195937 | 0.0004346033 | 0.0130381 | 30.0130381 | 30 | [13 empty] | 1.171674 | 0.00051739 | 0.0155217 | 30.0155217 | 30 | [13 empty] | 1.171086 | 0.0004721467 | 0.0141644 | 30.0141644 | 30 | [13 empty] | 1.231262 | 0.0005851133 | 0.0175534 | 30.0175534 | 30 | [13 empty] | 1.142365 | 0.0004701267 | 0.0141038 | 30.0141038 | 30 | [13 empty] | 1.145722 | 0.0005376367 | 0.0161291 | 30.0161291 | 30 | [13 empty] | 1.196617 | [17 empty] | 1.084384 | 0.0005007933 | 0.0150238 | 30.0150238 | 30
| 1.086141 | 0.00051684 | 0.0155052 | 30.0155052 | 30 | [13 empty] | 1.209436 | 0.0004408 | 0.013224 | 30.013224 | 30 | [13 empty] | 1.184141 | 0.00056854 | 0.0170562 | 30.0170562 | 30 | [13 empty] | 1.183829 | 0.0004810733 | 0.0144322 | 30.0144322 | 30 | [13 empty] | 1.244616 | 0.00059501 | 0.0178503 | 30.0178503 | 30 | [13 empty] | 1.154641 | 0.0004724033 | 0.0141721 | 30.0141721 | 30 | [13 empty] | 1.157788 | 0.0005426467 | 0.0162794 | 30.0162794 | 30 | [13 empty] | 1.209144 | [17 empty] | 1.096441 | 0.00050852 | 0.0152556 | 30.0152556 | 30
| 1.097701 | 0.0005323367 | 0.0159701 | 30.0159701 | 30 | [13 empty] | 1.22287 | 0.0004480167 | 0.0134405 | 30.0134405 | 30 | [13 empty] | 1.197027 | 0.0005693233 | 0.0170797 | 30.0170797 | 30 | [13 empty] | 1.196587 | 0.0004902533 | 0.0147076 | 30.0147076 | 30 | [13 empty] | 1.257745 | 0.0006075167 | 0.0182255 | 30.0182255 | 30 | [13 empty] | 1.167284 | 0.0004754633 | 0.0142639 | 30.0142639 | 30 | [13 empty] | 1.170203 | 0.0005617867 | 0.0168536 | 30.0168536 | 30 | [13 empty] | 1.221788 | [17 empty] | 1.108636 | 0.0005158933 | 0.0154768 | 30.0154768 | 30
| 1.109574 | 0.00053223 | 0.0159669 | 30.0159669 | 30 | [13 empty] | 1.236378 | 0.00045478 | 0.0136434 | 30.0136434 | 30 | [13 empty] | 1.20974 | 0.0005705467 | 0.0171164 | 30.0171164 | 30 | [13 empty] | 1.209774 | 0.00050036 | 0.0150108 | 30.0150108 | 30 | [13 empty] | 1.271315 | 0.0006134767 | 0.0184043 | 30.0184043 | 30 | [13 empty] | 1.179931 | 0.0004840867 | 0.0145226 | 30.0145226 | 30 | [13 empty] | 1.182878 | 0.0005602867 | 0.0168086 | 30.0168086 | 30 | [13 empty] | 1.234252 | [17 empty] | 1.121004 | 0.00051845 | 0.0155535 | 30.0155535 | 30
| 1.121464 | 0.0005399367 | 0.0161981 | 30.0161981 | 30 | [13 empty] | 1.249776 | 0.00046054 | 0.0138162 | 30.0138162 | 30 | [13 empty] | 1.222117 | 0.0005724533 | 0.0171736 | 30.0171736 | 30 | [13 empty] | 1.222581 | 0.00050245 | 0.0150735 | 30.0150735 | 30 | [13 empty] | 1.284821 | 0.0006133067 | 0.0183992 | 30.0183992 | 30 | [13 empty] | 1.192424 | 0.0004924033 | 0.0147721 | 30.0147721 | 30 | [13 empty] | 1.195665 | 0.0005624067 | 0.0168722 | 30.0168722 | 30 | [13 empty] | 1.246722 | [17 empty] | 1.133029 | 0.0005259433 | 0.0157783 | 30.0157783 | 30
| 1.13303 | 0.00054416 | 0.0163248 | 30.0163248 | 30 | [13 empty] | 1.263629 | 0.0004695467 | 0.0140864 | 30.0140864 | 30 | [13 empty] | 1.23488 | 0.00058854 | 0.0176562 | 30.0176562 | 30 | [13 empty] | 1.235763 | 0.0005070933 | 0.0152128 | 30.0152128 | 30 | [13 empty] | 1.298173 | 0.0006284667 | 0.018854 | 30.018854 | 30 | [13 empty] | 1.205255 | 0.0005030767 | 0.0150923 | 30.0150923 | 30 | [13 empty] | 1.208339 | 0.00057048 | 0.0171144 | 30.0171144 | 30 | [13 empty] | 1.259632 | [17 empty] | 1.14526 | 0.0005317733 | 0.0159532 | 30.0159532 | 30
| 1.144992 | 0.0005503267 | 0.0165098 | 30.0165098 | 30 | [13 empty] | 1.277347 | 0.0004750767 | 0.0142523 | 30.0142523 | 30 | [13 empty] | 1.247585 | 0.0006032367 | 0.0180971 | 30.0180971 | 30 | [13 empty] | 1.248627 | 0.0005152433 | 0.0154573 | 30.0154573 | 30 | [13 empty] | 1.311629 | 0.00063371 | 0.0190113 | 30.0190113 | 30 | [13 empty] | 1.217644 | 0.00050524 | 0.0151572 | 30.0151572 | 30 | [13 empty] | 1.220831 | 0.00058085 | 0.0174255 | 30.0174255 | 30 | [13 empty] | 1.272369 | [17 empty] | 1.157482 | 0.0005453667 | 0.016361 | 30.016361 | 30
| 1.157052 | 0.0005593933 | 0.0167818 | 30.0167818 | 30 | [13 empty] | 1.2909 | 0.0004792333 | 0.014377 | 30.014377 | 30 | [13 empty] | 1.260583 | 0.0006049433 | 0.0181483 | 30.0181483 | 30 | [13 empty] | 1.261744 | 0.0005182333 | 0.015547 | 30.015547 | 30 | [13 empty] | 1.325446 | 0.0006470867 | 0.0194126 | 30.0194126 | 30 | [13 empty] | 1.2304 | 0.0005066333 | 0.015199 | 30.015199 | 30 | [13 empty] | 1.233159 | 0.0005869367 | 0.0176081 | 30.0176081 | 30 | [13 empty] | 1.284948 | [17 empty] | 1.169681 | 0.0005505033 | 0.0165151 | 30.0165151 | 30
| 1.168965 | 0.0005681033 | 0.0170431 | 30.0170431 | 30 | [13 empty] | 1.304603 | 0.0004878067 | 0.0146342 | 30.0146342 | 30 | [13 empty] | 1.273211 | 0.00060861 | 0.0182583 | 30.0182583 | 30 | [13 empty] | 1.274801 | 0.0005278233 | 0.0158347 | 30.0158347 | 30 | [13 empty] | 1.3389 | 0.0006479333 | 0.019438 | 30.019438 | 30 | [13 empty] | 1.242997 | 0.00051648 | 0.0154944 | 30.0154944 | 30 | [13 empty] | 1.245875 | 0.0005953633 | 0.0178609 | 30.0178609 | 30 | [13 empty] | 1.297823 | [17 empty] | 1.18221 | 0.00055455 | 0.0166365 | 30.0166365 | 30
| 1.181225 | 0.0005763133 | 0.0172894 | 30.0172894 | 30 | [13 empty] | 1.318589 | 0.0004935633 | 0.0148069 | 30.0148069 | 30 | [13 empty] | 1.285922 | 0.0006257067 | 0.0187712 | 30.0187712 | 30 | [13 empty] | 1.288339 | 0.0005352633 | 0.0160579 | 30.0160579 | 30 | [13 empty] | 1.352443 | 0.0006575867 | 0.0197276 | 30.0197276 | 30 | [13 empty] | 1.255884 | 0.0005264733 | 0.0157942 | 30.0157942 | 30 | [13 empty] | 1.258653 | 0.0006059267 | 0.0181778 | 30.0181778 | 30 | [13 empty] | 1.310718 | [17 empty] | 1.194891 | 0.0005659067 | 0.0169772 | 30.0169772 | 30
| 1.193125 | 0.0005787167 | 0.0173615 | 30.0173615 | 30 | [13 empty] | 1.332494 | 0.0005026067 | 0.0150782 | 30.0150782 | 30 | [13 empty] | 1.298992 | 0.0006252 | 0.018756 | 30.018756 | 30 | [13 empty] | 1.301594 | 0.00054487 | 0.0163461 | 30.0163461 | 30 | [13 empty] | 1.365876 | 0.0006663167 | 0.0199895 | 30.0199895 | 30 | [13 empty] | 1.268476 | 0.0005318433 | 0.0159553 | 30.0159553 | 30 | [13 empty] | 1.271592 | 0.0006094233 | 0.0182827 | 30.0182827 | 30 | [13 empty] | 1.324021 | [17 empty] | 1.207679 | 0.0005671667 | 0.017015 | 30.017015 | 30
| 1.205197 | 0.0005961433 | 0.0178843 | 30.0178843 | 30 | [13 empty] | 1.346415 | 0.0005083433 | 0.0152503 | 30.0152503 | 30 | [13 empty] | 1.311737 | 0.0006276367 | 0.0188291 | 30.0188291 | 30 | [13 empty] | 1.31459 | 0.0005492 | 0.016476 | 30.016476 | 30 | [13 empty] | 1.379227 | 0.0006700433 | 0.0201013 | 30.0201013 | 30 | [13 empty] | 1.281711 | 0.0005386367 | 0.0161591 | 30.0161591 | 30 | [13 empty] | 1.284186 | 0.0006149467 | 0.0184484 | 30.0184484 | 30 | [13 empty] | 1.337139 | [17 empty] | 1.22049 | 0.0005740067 | 0.0172202 | 30.0172202 | 30
| 1.217411 | 0.00059201 | 0.0177603 | 30.0177603 | 30 | [13 empty] | 1.360539 | 0.0005144833 | 0.0154345 | 30.0154345 | 30 | [13 empty] | 1.324593 | 0.00064034 | 0.0192102 | 30.0192102 | 30 | [13 empty] | 1.328041 | 0.0005420933 | 0.0162628 | 30.0162628 | 30 | [13 empty] | 1.392727 | 0.0006884467 | 0.0206534 | 30.0206534 | 30 | [13 empty] | 1.294618 | 0.0005477133 | 0.0164314 | 30.0164314 | 30 | [13 empty] | 1.297014 | 0.00062214 | 0.0186642 | 30.0186642 | 30 | [13 empty] | 1.350898 | [17 empty] | 1.2334 | 0.0005834567 | 0.0175037 | 30.0175037 | 30
| 1.229803 | 0.0006025133 | 0.0180754 | 30.0180754 | 30 | [13 empty] | 1.374394 | 0.00052146 | 0.0156438 | 30.0156438 | 30 | [13 empty] | 1.337684 | 0.0006457867 | 0.0193736 | 30.0193736 | 30 | [13 empty] | 1.341568 | 0.00056452 | 0.0169356 | 30.0169356 | 30 | [13 empty] | 1.406513 | 0.0006884933 | 0.0206548 | 30.0206548 | 30 | [13 empty] | 1.307572 | 0.0005484633 | 0.0164539 | 30.0164539 | 30 | [13 empty] | 1.309959 | 0.00062965 | 0.0188895 | 30.0188895 | 30 | [13 empty] | 1.364259 | [17 empty] | 1.246284 | 0.00058736 | 0.0176208 | 30.0176208 | 30
| 1.242019 | 0.0006101967 | 0.0183059 | 30.0183059 | 30 | [13 empty] | 1.38865 | 0.0005333867 | 0.0160016 | 30.0160016 | 30 | [13 empty] | 1.351045 | 0.0006531667 | 0.019595 | 30.019595 | 30 | [13 empty] | 1.355175 | 0.0005707233 | 0.0171217 | 30.0171217 | 30 | [13 empty] | 1.420331 | 0.00070188 | 0.0210564 | 30.0210564 | 30 | [13 empty] | 1.320987 | 0.0005638833 | 0.0169165 | 30.0169165 | 30 | [13 empty] | 1.322786 | 0.00063833 | 0.0191499 | 30.0191499 | 30 | [13 empty] | 1.377823 | [17 empty] | 1.259027 | 0.0005973267 | 0.0179198 | 30.0179198 | 30
| 1.254546 | 0.0006214533 | 0.0186436 | 30.0186436 | 30 | [13 empty] | 1.402791 | 0.00054266 | 0.0162798 | 30.0162798 | 30 | [13 empty] | 1.364218 | 0.0006654 | 0.019962 | 30.019962 | 30 | [13 empty] | 1.368834 | 0.00057948 | 0.0173844 | 30.0173844 | 30 | [13 empty] | 1.433893 | 0.0007033633 | 0.0211009 | 30.0211009 | 30 | [13 empty] | 1.334066 | 0.0005674567 | 0.0170237 | 30.0170237 | 30 | [13 empty] | 1.336133 | 0.0006472933 | 0.0194188 | 30.0194188 | 30 | [13 empty] | 1.391191 | [17 empty] | 1.272112 | 0.0006015267 | 0.0180458 | 30.0180458 | 30
| 1.266971 | 0.00062951 | 0.0188853 | 30.0188853 | 30 | [13 empty] | 1.416924 | 0.0005497967 | 0.0164939 | 30.0164939 | 30 | [13 empty] | 1.377772 | 0.0006752967 | 0.0202589 | 30.0202589 | 30 | [13 empty] | 1.382823 | 0.0005909267 | 0.0177278 | 30.0177278 | 30 | [13 empty] | 1.447583 | 0.0007196433 | 0.0215893 | 30.0215893 | 30 | [13 empty] | 1.347658 | 0.0005771467 | 0.0173144 | 30.0173144 | 30 | [13 empty] | 1.349457 | 0.0006504633 | 0.0195139 | 30.0195139 | 30 | [13 empty] | 1.404835 | [17 empty] | 1.285026 | 0.0006118133 | 0.0183544 | 30.0183544 | 30
| 1.279469 | 0.00063119 | 0.0189357 | 30.0189357 | 30 | [13 empty] | 1.431051 | 0.00055484 | 0.0166452 | 30.0166452 | 30 | [13 empty] | 1.391267 | 0.0006842967 | 0.0205289 | 30.0205289 | 30 | [13 empty] | 1.39641 | 0.0005978233 | 0.0179347 | 30.0179347 | 30 | [13 empty] | 1.461294 | 0.0007269433 | 0.0218083 | 30.0218083 | 30 | [13 empty] | 1.361191 | 0.0005817867 | 0.0174536 | 30.0174536 | 30 | [13 empty] | 1.362876 | 0.0006541067 | 0.0196232 | 30.0196232 | 30 | [13 empty] | 1.417998 | [17 empty] | 1.297792 | 0.0006215433 | 0.0186463 | 30.0186463 | 30
| 1.292204 | 0.00064105 | 0.0192315 | 30.0192315 | 30 | [13 empty] | 1.445364 | 0.00055774 | 0.0167322 | 30.0167322 | 30 | [13 empty] | 1.404566 | 0.00068992 | 0.0206976 | 30.0206976 | 30 | [13 empty] | 1.410383 | 0.00059931 | 0.0179793 | 30.0179793 | 30 | [13 empty] | 1.474975 | 0.0007359133 | 0.0220774 | 30.0220774 | 30 | [13 empty] | 1.374688 | 0.00058024 | 0.0174072 | 30.0174072 | 30 | [13 empty] | 1.376321 | 0.0006686 | 0.020058 | 30.020058 | 30 | [13 empty] | 1.431585 | [17 empty] | 1.311056 | 0.00063229 | 0.0189687 | 30.0189687 | 30
| 1.30464 | 0.0006470467 | 0.0194114 | 30.0194114 | 30 | [13 empty] | 1.459175 | 0.0005671133 | 0.0170134 | 30.0170134 | 30 | [13 empty] | 1.418005 | 0.0006995767 | 0.0209873 | 30.0209873 | 30 | [13 empty] | 1.424092 | 0.00060597 | 0.0181791 | 30.0181791 | 30 | [13 empty] | 1.488881 | 0.00074562 | 0.0223686 | 30.0223686 | 30 | [13 empty] | 1.388178 | 0.00059172 | 0.0177516 | 30.0177516 | 30 | [13 empty] | 1.389749 | 0.00066775 | 0.0200325 | 30.0200325 | 30 | [13 empty] | 1.44488 | [17 empty] | 1.32373 | 0.00063466 | 0.0190398 | 30.0190398 | 30
| 1.317342 | 0.0006598933 | 0.0197968 | 30.0197968 | 30 | [13 empty] | 1.473263 | 0.0005732767 | 0.0171983 | 30.0171983 | 30 | [13 empty] | 1.431582 | 0.0007043267 | 0.0211298 | 30.0211298 | 30 | [13 empty] | 1.4382 | 0.00060743 | 0.0182229 | 30.0182229 | 30 | [13 empty] | 1.502676 | 0.0007526133 | 0.0225784 | 30.0225784 | 30 | [13 empty] | 1.401977 | 0.0006039033 | 0.0181171 | 30.0181171 | 30 | [13 empty] | 1.402885 | 0.0006788967 | 0.0203669 | 30.0203669 | 30 | [13 empty] | 1.458372 | [17 empty] | 1.336904 | 0.0006468367 | 0.0194051 | 30.0194051 | 30
| 1.329717 | 0.0006645067 | 0.0199352 | 30.0199352 | 30 | [13 empty] | 1.486817 | 0.0005852667 | 0.017558 | 30.017558 | 30 | [13 empty] | 1.444947 | 0.00071662 | 0.0214986 | 30.0214986 | 30 | [13 empty] | 1.451843 | 0.00062107 | 0.0186321 | 30.0186321 | 30 | [13 empty] | 1.516105 | 0.00076111 | 0.0228333 | 30.0228333 | 30 | [13 empty] | 1.415697 | 0.00061031 | 0.0183093 | 30.0183093 | 30 | [13 empty] | 1.416214 | 0.00068268 | 0.0204804 | 30.0204804 | 30 | [13 empty] | 1.471428 | [17 empty] | 1.350432 | 0.00064979 | 0.0194937 | 30.0194937 | 30
| 1.342819 | 0.000677 | 0.02031 | 30.02031 | 30 | [13 empty] | 1.500923 | 0.0005892333 | 0.017677 | 30.017677 | 30 | [13 empty] | 1.458469 | 0.0007264033 | 0.0217921 | 30.0217921 | 30 | [13 empty] | 1.465949 | 0.00062785 | 0.0188355 | 30.0188355 | 30 | [13 empty] | 1.530041 | 0.00076995 | 0.0230985 | 30.0230985 | 30 | [13 empty] | 1.429368 | 0.0006176333 | 0.018529 | 30.018529 | 30 | [13 empty] | 1.429735 | 0.00070798 | 0.0212394 | 30.0212394 | 30 | [13 empty] | 1.484596 | [17 empty] | 1.363884 | 0.0006555333 | 0.019666 | 30.019666 | 30
| 1.355384 | 0.00068219 | 0.0204657 | 30.0204657 | 30 | [13 empty] | 1.514838 | 0.00060315 | 0.0180945 | 30.0180945 | 30 | [13 empty] | 1.471907 | 0.00073163 | 0.0219489 | 30.0219489 | 30 | [13 empty] | 1.479868 | 0.0006408833 | 0.0192265 | 30.0192265 | 30 | [13 empty] | 1.543576 | 0.0007780467 | 0.0233414 | 30.0233414 | 30 | [13 empty] | 1.443238 | 0.0006194133 | 0.0185824 | 30.0185824 | 30 | [13 empty] | 1.443159 | 0.0007076967 | 0.0212309 | 30.0212309 | 30 | [13 empty] | 1.498046 | [17 empty] | 1.376806 | 0.0006642033 | 0.0199261 | 30.0199261 | 30
| 1.368278 | 0.0006911633 | 0.0207349 | 30.0207349 | 30 | [13 empty] | 1.529142 | 0.0006056867 | 0.0181706 | 30.0181706 | 30 | [13 empty] | 1.485554 | 0.0007422167 | 0.0222665 | 30.0222665 | 30 | [13 empty] | 1.493807 | 0.0006490333 | 0.019471 | 30.019471 | 30 | [13 empty] | 1.557343 | 0.00078726 | 0.0236178 | 30.0236178 | 30 | [13 empty] | 1.457224 | 0.0006256133 | 0.0187684 | 30.0187684 | 30 | [13 empty] | 1.456789 | 0.0007179633 | 0.0215389 | 30.0215389 | 30 | [13 empty] | 1.511527 | [17 empty] | 1.390361 | 0.00067686 | 0.0203058 | 30.0203058 | 30
| 1.380889 | 0.0006996533 | 0.0209896 | 30.0209896 | 30 | [13 empty] | 1.543154 | 0.00061502 | 0.0184506 | 30.0184506 | 30 | [13 empty] | 1.499016 | 0.00074672 | 0.0224016 | 30.0224016 | 30 | [13 empty] | 1.507382 | 0.0006446567 | 0.0193397 | 30.0193397 | 30 | [13 empty] | 1.571221 | 0.00079799 | 0.0239397 | 30.0239397 | 30 | [13 empty] | 1.471097 | 0.0006373667 | 0.019121 | 30.019121 | 30 | [13 empty] | 1.470106 | 0.0007217833 | 0.0216535 | 30.0216535 | 30 | [13 empty] | 1.525082 | [17 empty] | 1.403669 | 0.00068209 | 0.0204627 | 30.0204627 | 30
| 1.393767 | 0.0007082167 | 0.0212465 | 30.0212465 | 30 | [13 empty] | 1.557391 | 0.00062257 | 0.0186771 | 30.0186771 | 30 | [13 empty] | 1.512736 | 0.0007599633 | 0.0227989 | 30.0227989 | 30 | [13 empty] | 1.521191 | 0.0006566267 | 0.0196988 | 30.0196988 | 30 | [13 empty] | 1.585092 | 0.00081089 | 0.0243267 | 30.0243267 | 30 | [13 empty] | 1.484914 | 0.00064566 | 0.0193698 | 30.0193698 | 30 | [13 empty] | 1.483607 | 0.00072742 | 0.0218226 | 30.0218226 | 30 | [13 empty] | 1.538323 | [17 empty] | 1.41744 | 0.0006892567 | 0.0206777 | 30.0206777 | 30
| 1.406707 | 0.00071491 | 0.0214473 | 30.0214473 | 30 | [13 empty] | 1.571882 | 0.0006290667 | 0.018872 | 30.018872 | 30 | [13 empty] | 1.525943 | 0.0007679233 | 0.0230377 | 30.0230377 | 30 | [13 empty] | 1.535123 | 0.0006664967 | 0.0199949 | 30.0199949 | 30 | [13 empty] | 1.599109 | 0.0008196767 | 0.0245903 | 30.0245903 | 30 | [13 empty] | 1.498805 | 0.0006539467 | 0.0196184 | 30.0196184 | 30 | [13 empty] | 1.497199 | 0.0007311267 | 0.0219338 | 30.0219338 | 30 | [13 empty] | 1.551812 | [17 empty] | 1.430974 | 0.00069804 | 0.0209412 | 30.0209412 | 30
| 1.41957 | 0.0007253267 | 0.0217598 | 30.0217598 | 30 | [13 empty] | 1.586019 | 0.0006478067 | 0.0194342 | 30.0194342 | 30 | [13 empty] | 1.539229 | 0.0007781467 | 0.0233444 | 30.0233444 | 30 | [13 empty] | 1.548928 | 0.0006743933 | 0.0202318 | 30.0202318 | 30 | [13 empty] | 1.613212 | 0.0008281933 | 0.0248458 | 30.0248458 | 30 | [13 empty] | 1.512787 | 0.00066399 | 0.0199197 | 30.0199197 | 30 | [13 empty] | 1.510656 | 0.00074301 | 0.0222903 | 30.0222903 | 30 | [13 empty] | 1.565292 | [17 empty] | 1.444504 | 0.0007083167 | 0.0212495 | 30.0212495 | 30
| 1.432658 | 0.0007315533 | 0.0219466 | 30.0219466 | 30 | [13 empty] | 1.600652 | 0.00065614 | 0.0196842 | 30.0196842 | 30 | [13 empty] | 1.552948 | 0.00078677 | 0.0236031 | 30.0236031 | 30 | [13 empty] | 1.562879 | 0.00067829 | 0.0203487 | 30.0203487 | 30 | [13 empty] | 1.627407 | 0.00083782 | 0.0251346 | 30.0251346 | 30 | [13 empty] | 1.527041 | 0.0006662167 | 0.0199865 | 30.0199865 | 30 | [13 empty] | 1.524378 | 0.0007527933 | 0.0225838 | 30.0225838 | 30 | [13 empty] | 1.579005 | [17 empty] | 1.458121 | 0.0007100667 | 0.021302 | 30.021302 | 30
| 1.445822 | 0.0007354833 | 0.0220645 | 30.0220645 | 30 | [13 empty] | 1.615178 | 0.0006604833 | 0.0198145 | 30.0198145 | 30 | [13 empty] | 1.566693 | 0.00079158 | 0.0237474 | 30.0237474 | 30 | [13 empty] | 1.576511 | 0.0006864333 | 0.020593 | 30.020593 | 30 | [13 empty] | 1.641553 | 0.00084284 | 0.0252852 | 30.0252852 | 30 | [13 empty] | 1.541087 | 0.00067281 | 0.0201843 | 30.0201843 | 30 | [13 empty] | 1.537885 | 0.00076315 | 0.0228945 | 30.0228945 | 30 | [13 empty] | 1.592594 | [17 empty] | 1.472076 | 0.0007165467 | 0.0214964 | 30.0214964 | 30
| 1.458734 | 0.0007403133 | 0.0222094 | 30.0222094 | 30 | [13 empty] | 1.629633 | 0.0006659033 | 0.0199771 | 30.0199771 | 30 | [13 empty] | 1.580727 | 0.0007998533 | 0.0239956 | 30.0239956 | 30 | [13 empty] | 1.59045 | 0.0006929567 | 0.0207887 | 30.0207887 | 30 | [13 empty] | 1.655816 | 0.0008615267 | 0.0258458 | 30.0258458 | 30 | [13 empty] | 1.555169 | 0.0006873667 | 0.020621 | 30.020621 | 30 | [13 empty] | 1.551347 | 0.0007632367 | 0.0228971 | 30.0228971 | 30 | [13 empty] | 1.606521 | [17 empty] | 1.486138 | 0.0007255033 | 0.0217651 | 30.0217651 | 30
| 1.472035 | 0.0007520467 | 0.0225614 | 30.0225614 | 30 | [13 empty] | 1.644209 | 0.0006735267 | 0.0202058 | 30.0202058 | 30 | [13 empty] | 1.594516 | 0.0008083433 | 0.0242503 | 30.0242503 | 30 | [13 empty] | 1.604553 | 0.0007095933 | 0.0212878 | 30.0212878 | 30 | [13 empty] | 1.669839 | 0.0008618933 | 0.0258568 | 30.0258568 | 30 | [13 empty] | 1.569071 | 0.00069783 | 0.0209349 | 30.0209349 | 30 | [13 empty] | 1.564985 | 0.0007778933 | 0.0233368 | 30.0233368 | 30 | [13 empty] | 1.619926 | [17 empty] | 1.499593 | 0.00073346 | 0.0220038 | 30.0220038 | 30
| 1.485299 | 0.00076509 | 0.0229527 | 30.0229527 | 30 | [13 empty] | 1.658836 | 0.0006776467 | 0.0203294 | 30.0203294 | 30 | [13 empty] | 1.608606 | 0.0008165933 | 0.0244978 | 30.0244978 | 30 | [13 empty] | 1.618541 | 0.0007129 | 0.021387 | 30.021387 | 30 | [13 empty] | 1.683673 | 0.0008739267 | 0.0262178 | 30.0262178 | 30 | [13 empty] | 1.583299 | 0.0007035233 | 0.0211057 | 30.0211057 | 30 | [13 empty] | 1.578929 | 0.0007851133 | 0.0235534 | 30.0235534 | 30 | [13 empty] | 1.633618 | [17 empty] | 1.513699 | 0.0007468033 | 0.0224041 | 30.0224041 | 30
| 1.498477 | 0.0007794467 | 0.0233834 | 30.0233834 | 30 | [13 empty] | 1.673443 | 0.0006878567 | 0.0206357 | 30.0206357 | 30 | [13 empty] | 1.622374 | 0.0008273433 | 0.0248203 | 30.0248203 | 30 | [13 empty] | 1.632604 | 0.0007208433 | 0.0216253 | 30.0216253 | 30 | [13 empty] | 1.697738 | 0.0008876433 | 0.0266293 | 30.0266293 | 30 | [13 empty] | 1.59715 | 0.0007137733 | 0.0214132 | 30.0214132 | 30 | [13 empty] | 1.592494 | 0.0007919667 | 0.023759 | 30.023759 | 30 | [13 empty] | 1.647446 | [17 empty] | 1.527356 | 0.00075094 | 0.0225282 | 30.0225282 | 30
| 1.511413 | 0.0007798267 | 0.0233948 | 30.0233948 | 30 | [13 empty] | 1.68761 | 0.0007041367 | 0.0211241 | 30.0211241 | 30 | [13 empty] | 1.636364 | 0.0008347633 | 0.0250429 | 30.0250429 | 30 | [13 empty] | 1.646915 | 0.00072821 | 0.0218463 | 30.0218463 | 30 | [13 empty] | 1.711549 | 0.00089306 | 0.0267918 | 30.0267918 | 30 | [13 empty] | 1.6114 | 0.00071715 | 0.0215145 | 30.0215145 | 30 | [13 empty] | 1.606413 | 0.00079941 | 0.0239823 | 30.0239823 | 30 | [13 empty] | 1.66089 | [17 empty] | 1.5411 | 0.00075398 | 0.0226194 | 30.0226194 | 30
| 1.524382 | 0.0007894467 | 0.0236834 | 30.0236834 | 30 | [13 empty] | 1.702157 | 0.0007032467 | 0.0210974 | 30.0210974 | 30 | [13 empty] | 1.650283 | 0.0008454867 | 0.0253646 | 30.0253646 | 30 | [13 empty] | 1.660891 | 0.0007340933 | 0.0220228 | 30.0220228 | 30 | [13 empty] | 1.72535 | 0.00090354 | 0.0271062 | 30.0271062 | 30 | [13 empty] | 1.625302 | 0.0007310733 | 0.0219322 | 30.0219322 | 30 | [13 empty] | 1.620125 | 0.0008183933 | 0.0245518 | 30.0245518 | 30 | [13 empty] | 1.674769 | [17 empty] | 1.554909 | 0.0007653433 | 0.0229603 | 30.0229603 | 30
| 1.537333 | 0.0008019667 | 0.024059 | 30.024059 | 30 | [13 empty] | 1.716761 | 0.00071613 | 0.0214839 | 30.0214839 | 30 | [13 empty] | 1.663999 | 0.00085661 | 0.0256983 | 30.0256983 | 30 | [13 empty] | 1.675097 | 0.0007451867 | 0.0223556 | 30.0223556 | 30 | [13 empty] | 1.739418 | 0.0009166767 | 0.0275003 | 30.0275003 | 30 | [13 empty] | 1.63942 | 0.00073911 | 0.0221733 | 30.0221733 | 30 | [13 empty] | 1.633616 | 0.00081357 | 0.0244071 | 30.0244071 | 30 | [13 empty] | 1.688508 | [17 empty] | 1.568616 | 0.0007713867 | 0.0231416 | 30.0231416 | 30
| 1.550194 | 0.00080833 | 0.0242499 | 30.0242499 | 30 | [13 empty] | 1.731359 | 0.0007187433 | 0.0215623 | 30.0215623 | 30 | [13 empty] | 1.677768 | 0.0008634767 | 0.0259043 | 30.0259043 | 30 | [13 empty] | 1.689319 | 0.00075488 | 0.0226464 | 30.0226464 | 30 | [13 empty] | 1.753743 | 0.0009239333 | 0.027718 | 30.027718 | 30 | [13 empty] | 1.653656 | 0.0007411033 | 0.0222331 | 30.0222331 | 30 | [13 empty] | 1.647072 | 0.00082664 | 0.0247992 | 30.0247992 | 30 | [13 empty] | 1.702049 | [17 empty] | 1.582563 | 0.0007831167 | 0.0234935 | 30.0234935 | 30
| 1.562961 | 0.00081728 | 0.0245184 | 30.0245184 | 30 | [13 empty] | 1.745965 | 0.00072992 | 0.0218976 | 30.0218976 | 30 | [13 empty] | 1.691756 | 0.0008772333 | 0.026317 | 30.026317 | 30 | [13 empty] | 1.703516 | 0.00076955 | 0.0230865 | 30.0230865 | 30 | [13 empty] | 1.767629 | 0.0009319233 | 0.0279577 | 30.0279577 | 30 | [13 empty] | 1.667926 | 0.0007521433 | 0.0225643 | 30.0225643 | 30 | [13 empty] | 1.661021 | 0.0008431433 | 0.0252943 | 30.0252943 | 30 | [13 empty] | 1.715891 | [17 empty] | 1.596456 | 0.0007949867 | 0.0238496 | 30.0238496 | 30
| 1.575634 | 0.0008280333 | 0.024841 | 30.024841 | 30 | [13 empty] | 1.760714 | 0.00074592 | 0.0223776 | 30.0223776 | 30 | [13 empty] | 1.705921 | 0.0008842467 | 0.0265274 | 30.0265274 | 30 | [13 empty] | 1.717908 | 0.0007762133 | 0.0232864 | 30.0232864 | 30 | [13 empty] | 1.78195 | 0.0009427967 | 0.0282839 | 30.0282839 | 30 | [13 empty] | 1.682365 | 0.0007616967 | 0.0228509 | 30.0228509 | 30 | [13 empty] | 1.674409 | 0.0008477733 | 0.0254332 | 30.0254332 | 30 | [13 empty] | 1.729225 | [17 empty] | 1.611054 | 0.0008008033 | 0.0240241 | 30.0240241 | 30
| 1.588667 | 0.00083918 | 0.0251754 | 30.0251754 | 30 | [13 empty] | 1.775252 | 0.0007527833 | 0.0225835 | 30.0225835 | 30 | [13 empty] | 1.720127 | 0.0008938033 | 0.0268141 | 30.0268141 | 30 | [13 empty] | 1.732127 | 0.00078816 | 0.0236448 | 30.0236448 | 30 | [13 empty] | 1.796375 | 0.00095611 | 0.0286833 | 30.0286833 | 30 | [13 empty] | 1.696515 | 0.00076956 | 0.0230868 | 30.0230868 | 30 | [13 empty] | 1.687963 | 0.00085166 | 0.0255498 | 30.0255498 | 30 | [13 empty] | 1.742721 | [17 empty] | 1.625117 | 0.0008111 | 0.024333 | 30.024333 | 30
| 1.601753 | 0.00085671 | 0.0257013 | 30.0257013 | 30 | [13 empty] | 1.79014 | 0.0007593 | 0.022779 | 30.022779 | 30 | [13 empty] | 1.733794 | 0.0009060333 | 0.027181 | 30.027181 | 30 | [13 empty] | 1.746383 | 0.0007884967 | 0.0236549 | 30.0236549 | 30 | [13 empty] | 1.810617 | 0.00096093 | 0.0288279 | 30.0288279 | 30 | [13 empty] | 1.711007 | 0.0007766733 | 0.0233002 | 30.0233002 | 30 | [13 empty] | 1.70155 | 0.00085109 | 0.0255327 | 30.0255327 | 30 | [13 empty] | 1.756808 | [17 empty] | 1.639557 | 0.00082264 | 0.0246792 | 30.0246792 | 30
| 1.614985 | 0.00085979 | 0.0257937 | 30.0257937 | 30 | [13 empty] | 1.805273 | 0.00076578 | 0.0229734 | 30.0229734 | 30 | [13 empty] | 1.747961 | 0.0009117 | 0.027351 | 30.027351 | 30 | [13 empty] | 1.760748 | 0.0008005233 | 0.0240157 | 30.0240157 | 30 | [13 empty] | 1.825326 | 0.0009740367 | 0.0292211 | 30.0292211 | 30 | [13 empty] | 1.725317 | 0.0007853033 | 0.0235591 | 30.0235591 | 30 | [13 empty] | 1.715216 | 0.00086388 | 0.0259164 | 30.0259164 | 30 | [13 empty] | 1.770949 | [17 empty] | 1.653832 | 0.0008414533 | 0.0252436 | 30.0252436 | 30
| 1.627717 | 0.0008624933 | 0.0258748 | 30.0258748 | 30 | [13 empty] | 1.820276 | 0.0007786333 | 0.023359 | 30.023359 | 30 | [13 empty] | 1.762152 | 0.00092167 | 0.0276501 | 30.0276501 | 30 | [13 empty] | 1.774974 | 0.0008119667 | 0.024359 | 30.024359 | 30 | [13 empty] | 1.83975 | 0.0009853433 | 0.0295603 | 30.0295603 | 30 | [13 empty] | 1.739381 | 0.0007974033 | 0.0239221 | 30.0239221 | 30 | [13 empty] | 1.729082 | 0.00087293 | 0.0261879 | 30.0261879 | 30 | [13 empty] | 1.784827 | [17 empty] | 1.667913 | 0.00084416 | 0.0253248 | 30.0253248 | 30
| 1.640654 | 0.0008723367 | 0.0261701 | 30.0261701 | 30 | [13 empty] | 1.835222 | 0.0007894833 | 0.0236845 | 30.0236845 | 30 | [13 empty] | 1.776575 | 0.0009317667 | 0.027953 | 30.027953 | 30 | [13 empty] | 1.789462 | 0.0008331333 | 0.024994 | 30.024994 | 30 | [13 empty] | 1.85406 | 0.00099241 | 0.0297723 | 30.0297723 | 30 | [13 empty] | 1.753975 | 0.0007977933 | 0.0239338 | 30.0239338 | 30 | [13 empty] | 1.742775 | 0.0008866533 | 0.0265996 | 30.0265996 | 30 | [13 empty] | 1.798845 | [17 empty] | 1.682134 | 0.0008571767 | 0.0257153 | 30.0257153 | 30
| 1.653907 | 0.0008855867 | 0.0265676 | 30.0265676 | 30 | [13 empty] | 1.850273 | 0.0007944967 | 0.0238349 | 30.0238349 | 30 | [13 empty] | 1.790828 | 0.00094063 | 0.0282189 | 30.0282189 | 30 | [13 empty] | 1.804306 | 0.0008325233 | 0.0249757 | 30.0249757 | 30 | [13 empty] | 1.868822 | 0.001005503 | 0.0301651 | 30.0301651 | 30 | [13 empty] | 1.768666 | 0.00081545 | 0.0244635 | 30.0244635 | 30 | [13 empty] | 1.756546 | 0.0008887633 | 0.0266629 | 30.0266629 | 30 | [13 empty] | 1.812883 | [17 empty] | 1.696198 | 0.0008564733 | 0.0256942 | 30.0256942 | 30
| 1.667413 | 0.0008926867 | 0.0267806 | 30.0267806 | 30 | [13 empty] | 1.865584 | 0.0008050333 | 0.024151 | 30.024151 | 30 | [13 empty] | 1.805327 | 0.0009405367 | 0.0282161 | 30.0282161 | 30 | [13 empty] | 1.819128 | 0.0008324833 | 0.0249745 | 30.0249745 | 30 | [13 empty] | 1.883288 | 0.00101975 | 0.0305925 | 30.0305925 | 30 | [13 empty] | 1.783224 | 0.0008195067 | 0.0245852 | 30.0245852 | 30 | [13 empty] | 1.770151 | 0.00090061 | 0.0270183 | 30.0270183 | 30 | [13 empty] | 1.826895 | [17 empty] | 1.709913 | 0.0008684233 | 0.0260527 | 30.0260527 | 30
| 1.680589 | 0.00090334 | 0.0271002 | 30.0271002 | 30 | [13 empty] | 1.8806 | 0.0008207933 | 0.0246238 | 30.0246238 | 30 | [13 empty] | 1.819393 | 0.0009551967 | 0.0286559 | 30.0286559 | 30 | [13 empty] | 1.833663 | 0.0008505933 | 0.0255178 | 30.0255178 | 30 | [13 empty] | 1.897828125 | 0.00102665 | 0.0307995 | 30.0307995 | 30 | [13 empty] | 1.797736 | 0.0008294633 | 0.0248839 | 30.0248839 | 30 | [13 empty] | 1.783959 | 0.0009063733 | 0.0271912 | 30.0271912 | 30 | [13 empty] | 1.841133 | [17 empty] | 1.723749 | 0.00087139 | 0.0261417 | 30.0261417 | 30
| 1.694088 | 0.0009127033 | 0.0273811 | 30.0273811 | 30 | [13 empty] | 1.895453 | 0.0008246433 | 0.0247393 | 30.0247393 | 30 | [13 empty] | 1.833414 | 0.0009671633 | 0.0290149 | 30.0290149 | 30 | [13 empty] | 1.848416 | 0.0008593267 | 0.0257798 | 30.0257798 | 30 | [13 empty] | 1.911978 | 0.001035403 | 0.0310621 | 30.0310621 | 30 | [13 empty] | 1.812458 | 0.0008421933 | 0.0252658 | 30.0252658 | 30 | [13 empty] | 1.797849 | 0.0009184633 | 0.0275539 | 30.0275539 | 30 | [13 empty] | 1.855104 | [17 empty] | 1.737296 | 0.0008787833 | 0.0263635 | 30.0263635 | 30
| 1.707325 | 0.0009214533 | 0.0276436 | 30.0276436 | 30 | [13 empty] | 1.910004 | 0.00083865 | 0.0251595 | 30.0251595 | 30 | [13 empty] | 1.847817 | 0.0009777867 | 0.0293336 | 30.0293336 | 30 | [13 empty] | 1.863294 | 0.00086723 | 0.0260169 | 30.0260169 | 30 | [13 empty] | 1.926579 | 0.00104042 | 0.0312126 | 30.0312126 | 30 | [13 empty] | 1.826799 | 0.0008558667 | 0.025676 | 30.025676 | 30 | [13 empty] | 1.811831 | 0.00092687 | 0.0278061 | 30.0278061 | 30 | [13 empty] | 1.869553 | [17 empty] | 1.751139 | 0.0008876 | 0.026628 | 30.026628 | 30
| 1.720704 | 0.0009334933 | 0.0280048 | 30.0280048 | 30 | [13 empty] | 1.925173 | 0.0008387667 | 0.025163 | 30.025163 | 30 | [13 empty] | 1.862164 | 0.0009901533 | 0.0297046 | 30.0297046 | 30 | [13 empty] | 1.877959 | 0.0008775067 | 0.0263252 | 30.0263252 | 30 | [13 empty] | 1.940992 | 0.00105936 | 0.0317808 | 30.0317808 | 30 | [13 empty] | 1.841591 | 0.0008658167 | 0.0259745 | 30.0259745 | 30 | [13 empty] | 1.826162 | 0.0009370933 | 0.0281128 | 30.0281128 | 30 | [13 empty] | 1.883518 | [17 empty] | 1.765138 | 0.00090213 | 0.0270639 | 30.0270639 | 30
| 1.734105 | 0.0009369767 | 0.0281093 | 30.0281093 | 30 | [13 empty] | 1.939995 | 0.0008500067 | 0.0255002 | 30.0255002 | 30 | [13 empty] | 1.876081 | 0.001004617 | 0.0301385 | 30.0301385 | 30 | [13 empty] | 1.892692 | 0.0008829233 | 0.0264877 | 30.0264877 | 30 | [13 empty] | 1.955344 | 0.001069893 | 0.0320968 | 30.0320968 | 30 | [13 empty] | 1.856506 | 0.00086608 | 0.0259824 | 30.0259824 | 30 | [13 empty] | 1.839942 | 0.0009553933 | 0.0286618 | 30.0286618 | 30 | [13 empty] | 1.897774 | [17 empty] | 1.779132 | 0.0009061433 | 0.0271843 | 30.0271843 | 30
| 1.747598 | 0.0009475867 | 0.0284276 | 30.0284276 | 30 | [13 empty] | 1.954832 | 0.0008577233 | 0.0257317 | 30.0257317 | 30 | [13 empty] | 1.890387 | 0.00101256 | 0.0303768 | 30.0303768 | 30 | [13 empty] | 1.907111 | 0.0008930567 | 0.0267917 | 30.0267917 | 30 | [13 empty] | 1.969911 | 0.001078867 | 0.032366 | 30.032366 | 30 | [13 empty] | 1.87117 | 0.00087852 | 0.0263556 | 30.0263556 | 30 | [13 empty] | 1.853913 | 0.0009537933 | 0.0286138 | 30.0286138 | 30 | [13 empty] | 1.911586 | [17 empty] | 1.793394 | 0.00091588 | 0.0274764 | 30.0274764 | 30
| 1.760854 | 0.0009606367 | 0.0288191 | 30.0288191 | 30 | [13 empty] | 1.969695 | 0.0008702933 | 0.0261088 | 30.0261088 | 30 | [13 empty] | 1.90443 | 0.001022143 | 0.0306643 | 30.0306643 | 30 | [13 empty] | 1.92171 | 0.0008995767 | 0.0269873 | 30.0269873 | 30 | [13 empty] | 1.984382 | 0.001091853 | 0.0327556 | 30.0327556 | 30 | [13 empty] | 1.886036 | 0.00088883 | 0.0266649 | 30.0266649 | 30 | [13 empty] | 1.868359 | 0.0009649833 | 0.0289495 | 30.0289495 | 30 | [13 empty] | 1.92576 | [17 empty] | 1.80733 | 0.0009204733 | 0.0276142 | 30.0276142 | 30
| 1.774378 | 0.0009740333 | 0.029221 | 30.029221 | 30 | [13 empty] | 1.984827 | 0.0008817667 | 0.026453 | 30.026453 | 30 | [13 empty] | 1.918556 | 0.001036267 | 0.031088 | 30.031088 | 30 | [13 empty] | 1.936192 | 0.0009049 | 0.027147 | 30.027147 | 30 | [13 empty] | 1.998879 | 0.001102687 | 0.0330806 | 30.0330806 | 30 | [13 empty] | 1.900526 | 0.00090158 | 0.0270474 | 30.0270474 | 30 | [13 empty] | 1.882508 | 0.0009733233 | 0.0291997 | 30.0291997 | 30 | [13 empty] | 1.939896 | [17 empty] | 1.821624 | 0.0009290767 | 0.0278723 | 30.0278723 | 30
| 1.787822 | 0.0009847767 | 0.0295433 | 30.0295433 | 30 | [13 empty] | 1.999884 | 0.0008933533 | 0.0268006 | 30.0268006 | 30 | [13 empty] | 1.933354 | 0.00104938 | 0.0314814 | 30.0314814 | 30 | [13 empty] | 1.950841 | 0.0009226933 | 0.0276808 | 30.0276808 | 30 | [13 empty] | 2.013585 | 0.00110949 | 0.0332847 | 30.0332847 | 30 | [13 empty] | 1.915605 | 0.0009119467 | 0.0273584 | 30.0273584 | 30 | [13 empty] | 1.896308 | 0.00098129 | 0.0294387 | 30.0294387 | 30 | [13 empty] | 1.95435 | [17 empty] | 1.83579 | 0.00094155 | 0.0282465 | 30.0282465 | 30
| 1.801077 | 0.0009913067 | 0.0297392 | 30.0297392 | 30 | [13 empty] | 2.015068 | 0.0009003933 | 0.0270118 | 30.0270118 | 30 | [13 empty] | 1.947568 | 0.001048793 | 0.0314638 | 30.0314638 | 30 | [13 empty] | 1.965545 | 0.00092441 | 0.0277323 | 30.0277323 | 30 | [13 empty] | 2.02865 | 0.00112118 | 0.0336354 | 30.0336354 | 30 | [13 empty] | 1.930887 | 0.0009200167 | 0.0276005 | 30.0276005 | 30 | [13 empty] | 1.910565 | 0.0009915167 | 0.0297455 | 30.0297455 | 30 | [13 empty] | 1.968537 | [17 empty] | 1.849963 | 0.0009515067 | 0.0285452 | 30.0285452 | 30
| 1.814461 | 0.00099924 | 0.0299772 | 30.0299772 | 30 | [13 empty] | 2.030511 | 0.0009096233 | 0.0272887 | 30.0272887 | 30 | [13 empty] | 1.962094 | 0.00107142 | 0.0321426 | 30.0321426 | 30 | [13 empty] | 1.980246 | 0.0009448367 | 0.0283451 | 30.0283451 | 30 | [13 empty] | 2.043791 | 0.001123013 | 0.0336904 | 30.0336904 | 30 | [13 empty] | 1.946337 | 0.0009230133 | 0.0276904 | 30.0276904 | 30 | [13 empty] | 1.924835 | 0.0009989667 | 0.029969 | 30.029969 | 30 | [13 empty] | 1.983143 | [17 empty] | 1.864522 | 0.0009658433 | 0.0289753 | 30.0289753 | 30
| 1.827928 | 0.001003433 | 0.030103 | 30.030103 | 30 | [13 empty] | 2.045657 | 0.0009177267 | 0.0275318 | 30.0275318 | 30 | [13 empty] | 1.976651 | 0.00108059 | 0.0324177 | 30.0324177 | 30 | [13 empty] | 1.994867 | 0.0009526833 | 0.0285805 | 30.0285805 | 30 | [13 empty] | 2.058988 | 0.001145507 | 0.0343652 | 30.0343652 | 30 | [13 empty] | 1.962146 | 0.0009429567 | 0.0282887 | 30.0282887 | 30 | [13 empty] | 1.939097 | 0.00100837 | 0.0302511 | 30.0302511 | 30 | [13 empty] | 1.997231 | [17 empty] | 1.878639 | 0.0009747833 | 0.0292435 | 30.0292435 | 30
| 1.841823 | 0.001017393 | 0.0305218 | 30.0305218 | 30 | [13 empty] | 2.060836 | 0.0009311 | 0.027933 | 30.027933 | 30 | [13 empty] | 1.991055 | 0.001086017 | 0.0325805 | 30.0325805 | 30 | [13 empty] | 2.009692 | 0.0009606933 | 0.0288208 | 30.0288208 | 30 | [13 empty] | 2.073831 | 0.00115594 | 0.0346782 | 30.0346782 | 30 | [13 empty] | 1.977866 | 0.0009441867 | 0.0283256 | 30.0283256 | 30 | [13 empty] | 1.953402 | 0.001028133 | 0.030844 | 30.030844 | 30 | [13 empty] | 2.011492 | [17 empty] | 1.892705 | 0.0009819067 | 0.0294572 | 30.0294572 | 30
| 1.855499 | 0.001028833 | 0.030865 | 30.030865 | 30 | [13 empty] | 2.076133 | 0.00094151 | 0.0282453 | 30.0282453 | 30 | [13 empty] | 2.00527 | 0.001098747 | 0.0329624 | 30.0329624 | 30 | [13 empty] | 2.024662 | 0.00097571 | 0.0292713 | 30.0292713 | 30 | [13 empty] | 2.088589 | 0.001168767 | 0.035063 | 30.035063 | 30 | [13 empty] | 1.992705 | 0.00095956 | 0.0287868 | 30.0287868 | 30 | [13 empty] | 1.96784 | 0.001034337 | 0.0310301 | 30.0310301 | 30 | [13 empty] | 2.026167 | [17 empty] | 1.907149 | 0.0009842867 | 0.0295286 | 30.0295286 | 30
| 1.869454 | 0.00103301 | 0.0309903 | 30.0309903 | 30 | [13 empty] | 2.091525 | 0.0009520733 | 0.0285622 | 30.0285622 | 30 | [13 empty] | 2.01972 | 0.001107013 | 0.0332104 | 30.0332104 | 30 | [13 empty] | 2.039657 | 0.0009876933 | 0.0296308 | 30.0296308 | 30 | [13 empty] | 2.103447 | 0.001180947 | 0.0354284 | 30.0354284 | 30 | [13 empty] | 2.008077 | 0.00096135 | 0.0288405 | 30.0288405 | 30 | [13 empty] | 1.982208 | 0.001049313 | 0.0314794 | 30.0314794 | 30 | [13 empty] | 2.040494 | [17 empty] | 1.921587 | 0.0009974167 | 0.0299225 | 30.0299225 | 30
| 1.88273 | 0.001023187 | 0.0306956 | 30.0306956 | 30 | [13 empty] | 2.106835 | 0.00095629 | 0.0286887 | 30.0286887 | 30 | [13 empty] | 2.034297 | 0.00110937 | 0.0332811 | 30.0332811 | 30 | [13 empty] | 2.054195 | 0.0009956067 | 0.0298682 | 30.0298682 | 30 | [13 empty] | 2.118294 | 0.00119066 | 0.0357198 | 30.0357198 | 30 | [13 empty] | 2.02349 | 0.00098108 | 0.0294324 | 30.0294324 | 30 | [13 empty] | 1.996754 | 0.001057243 | 0.0317173 | 30.0317173 | 30 | [13 empty] | 2.055115 | [17 empty] | 1.935724 | 0.001012963 | 0.0303889 | 30.0303889 | 30
| 1.89634 | 0.001071577 | 0.0321473 | 30.0321473 | 30 | [13 empty] | 2.122434 | 0.00096839 | 0.0290517 | 30.0290517 | 30 | [13 empty] | 2.048692 | 0.001127547 | 0.0338264 | 30.0338264 | 30 | [13 empty] | 2.068936 | 0.001003833 | 0.030115 | 30.030115 | 30 | [13 empty] | 2.132914 | 0.001201137 | 0.0360341 | 30.0360341 | 30 | [13 empty] | 2.039099 | 0.0009890567 | 0.0296717 | 30.0296717 | 30 | [13 empty] | 2.011309 | 0.00105735 | 0.0317205 | 30.0317205 | 30 | [13 empty] | 2.069987 | [17 empty] | 1.950305 | 0.00101963 | 0.0305889 | 30.0305889 | 30
| 1.91016 | 0.001069537 | 0.0320861 | 30.0320861 | 30 | [13 empty] | 2.137575 | 0.00098379 | 0.0295137 | 30.0295137 | 30 | [13 empty] | 2.063526 | 0.001138693 | 0.0341608 | 30.0341608 | 30 | [13 empty] | 2.083688 | 0.00101608 | 0.0304824 | 30.0304824 | 30 | [13 empty] | 2.147914 | 0.00121107 | 0.0363321 | 30.0363321 | 30 | [13 empty] | 2.054172 | 0.0009954067 | 0.0298622 | 30.0298622 | 30 | [13 empty] | 2.025484 | 0.001079363 | 0.0323809 | 30.0323809 | 30 | [13 empty] | 2.084738 | [17 empty] | 1.965004 | 0.001029167 | 0.030875 | 30.030875 | 30
| 1.923806 | 0.001084147 | 0.0325244 | 30.0325244 | 30 | [13 empty] | 2.152953 | 0.0009917533 | 0.0297526 | 30.0297526 | 30 | [13 empty] | 2.078107 | 0.001153227 | 0.0345968 | 30.0345968 | 30 | [13 empty] | 2.098393 | 0.001026257 | 0.0307877 | 30.0307877 | 30 | [13 empty] | 2.162755 | 0.001227427 | 0.0368228 | 30.0368228 | 30 | [13 empty] | 2.06971 | 0.00100766 | 0.0302298 | 30.0302298 | 30 | [13 empty] | 2.039837 | 0.00108066 | 0.0324198 | 30.0324198 | 30 | [13 empty] | 2.099446 | [17 empty] | 1.979405 | 0.001035563 | 0.0310669 | 30.0310669 | 30
| 1.937575 | 0.001090917 | 0.0327275 | 30.0327275 | 30 | [13 empty] | 2.168616 | 0.00099949 | 0.0299847 | 30.0299847 | 30 | [13 empty] | 2.092577 | 0.001165097 | 0.0349529 | 30.0349529 | 30 | [13 empty] | 2.11303 | 0.00103484 | 0.0310452 | 30.0310452 | 30 | [13 empty] | 2.177711 | 0.001235413 | 0.0370624 | 30.0370624 | 30 | [13 empty] | 2.085131 | 0.001015623 | 0.0304687 | 30.0304687 | 30 | [13 empty] | 2.054203 | 0.00109031 | 0.0327093 | 30.0327093 | 30 | [13 empty] | 2.113989 | [17 empty] | 1.993786 | 0.001052143 | 0.0315643 | 30.0315643 | 30
| 1.951428 | 0.001099097 | 0.0329729 | 30.0329729 | 30 | [13 empty] | 2.183872 | 0.001006623 | 0.0301987 | 30.0301987 | 30 | [13 empty] | 2.107215 | 0.001172163 | 0.0351649 | 30.0351649 | 30 | [13 empty] | 2.128164 | 0.001038993 | 0.0311698 | 30.0311698 | 30 | [13 empty] | 2.192702 | 0.001239003 | 0.0371701 | 30.0371701 | 30 | [13 empty] | 2.100585 | 0.001026787 | 0.0308036 | 30.0308036 | 30 | [13 empty] | 2.068749 | 0.001093653 | 0.0328096 | 30.0328096 | 30 | [13 empty] | 2.129046 | [17 empty] | 2.008322 | 0.001057607 | 0.0317282 | 30.0317282 | 30
| 1.965305 | 0.00110984 | 0.0332952 | 30.0332952 | 30 | [13 empty] | 2.199571 | 0.001021563 | 0.0306469 | 30.0306469 | 30 | [13 empty] | 2.122336 | 0.001186447 | 0.0355934 | 30.0355934 | 30 | [13 empty] | 2.142881 | 0.00106309 | 0.0318927 | 30.0318927 | 30 | [13 empty] | 2.207867 | 0.001257857 | 0.0377357 | 30.0377357 | 30 | [13 empty] | 2.116217 | 0.001038483 | 0.0311545 | 30.0311545 | 30 | [13 empty] | 2.083166 | 0.001103403 | 0.0331021 | 30.0331021 | 30 | [13 empty] | 2.143708 | [17 empty] | 2.023026 | 0.001067747 | 0.0320324 | 30.0320324 | 30
| 1.979099 | 0.001121413 | 0.0336424 | 30.0336424 | 30 | [13 empty] | 2.215193 | 0.001023813 | 0.0307144 | 30.0307144 | 30 | [13 empty] | 2.1371 | 0.001199403 | 0.0359821 | 30.0359821 | 30 | [13 empty] | 2.157401 | 0.001054597 | 0.0316379 | 30.0316379 | 30 | [13 empty] | 2.223032 | 0.001274557 | 0.0382367 | 30.0382367 | 30 | [13 empty] | 2.132028 | 0.001054157 | 0.0316247 | 30.0316247 | 30 | [13 empty] | 2.097882 | 0.00111742 | 0.0335226 | 30.0335226 | 30 | [13 empty] | 2.158797 | [17 empty] | 2.037633 | 0.001076573 | 0.0322972 | 30.0322972 | 30
| 1.993007 | 0.001141667 | 0.03425 | 30.03425 | 30 | [13 empty] | 2.231274 | 0.001036293 | 0.0310888 | 30.0310888 | 30 | [13 empty] | 2.152139 | 0.00121032 | 0.0363096 | 30.0363096 | 30 | [13 empty] | 2.172453 | 0.00106812 | 0.0320436 | 30.0320436 | 30 | [13 empty] | 2.238104 | 0.001279597 | 0.0383879 | 30.0383879 | 30 | [13 empty] | 2.147894 | 0.001055403 | 0.0316621 | 30.0316621 | 30 | [13 empty] | 2.112244 | 0.001131 | 0.03393 | 30.03393 | 30 | [13 empty] | 2.173819 | [17 empty] | 2.052492 | 0.001081477 | 0.0324443 | 30.0324443 | 30
| 2.007185 | 0.001152593 | 0.0345778 | 30.0345778 | 30 | [13 empty] | 2.246799 | 0.00104073 | 0.0312219 | 30.0312219 | 30 | [13 empty] | 2.167288 | 0.0012309 | 0.036927 | 30.036927 | 30 | [13 empty] | 2.187477 | 0.001081527 | 0.0324458 | 30.0324458 | 30 | [13 empty] | 2.253176 | 0.00129653 | 0.0388959 | 30.0388959 | 30 | [13 empty] | 2.163652 | 0.00106154 | 0.0318462 | 30.0318462 | 30 | [13 empty] | 2.127474 | 0.00112925 | 0.0338775 | 30.0338775 | 30 | [13 empty] | 2.188901 | [17 empty] | 2.067252 | 0.001096827 | 0.0329048 | 30.0329048 | 30
| 2.021103 | 0.001155807 | 0.0346742 | 30.0346742 | 30 | [13 empty] | 2.262824 | 0.001061343 | 0.0318403 | 30.0318403 | 30 | [13 empty] | 2.182337 | 0.00123077 | 0.0369231 | 30.0369231 | 30 | [13 empty] | 2.202395 | 0.001095473 | 0.0328642 | 30.0328642 | 30 | [13 empty] | 2.267956 | 0.001304803 | 0.0391441 | 30.0391441 | 30 | [13 empty] | 2.17941 | 0.001069547 | 0.0320864 | 30.0320864 | 30 | [13 empty] | 2.142549 | 0.001144903 | 0.0343471 | 30.0343471 | 30 | [13 empty] | 2.204042 | [17 empty] | 2.082052 | 0.001112923 | 0.0333877 | 30.0333877 | 30
| 2.035389 | 0.001167147 | 0.0350144 | 30.0350144 | 30 | [13 empty] | 2.278613 | 0.001070237 | 0.0321071 | 30.0321071 | 30 | [13 empty] | 2.197329 | 0.00124016 | 0.0372048 | 30.0372048 | 30 | [13 empty] | 2.217611 | 0.0010953 | 0.032859 | 30.032859 | 30 | [13 empty] | 2.283108 | 0.001318397 | 0.0395519 | 30.0395519 | 30 | [13 empty] | 2.195146 | 0.00107994 | 0.0323982 | 30.0323982 | 30 | [13 empty] | 2.157234 | 0.001159077 | 0.0347723 | 30.0347723 | 30 | [13 empty] | 2.219216 | [17 empty] | 2.096394 | 0.001121497 | 0.0336449 | 30.0336449 | 30
| 2.049687 | 0.001179253 | 0.0353776 | 30.0353776 | 30 | [13 empty] | 2.294256 | 0.001077423 | 0.0323227 | 30.0323227 | 30 | [13 empty] | 2.212749 | 0.001251963 | 0.0375589 | 30.0375589 | 30 | [13 empty] | 2.232891 | 0.001119177 | 0.0335753 | 30.0335753 | 30 | [13 empty] | 2.298155 | 0.001327817 | 0.0398345 | 30.0398345 | 30 | [13 empty] | 2.210933 | 0.001099687 | 0.0329906 | 30.0329906 | 30 | [13 empty] | 2.172441 | 0.001168713 | 0.0350614 | 30.0350614 | 30 | [13 empty] | 2.233927 | [17 empty] | 2.111134 | 0.001129507 | 0.0338852 | 30.0338852 | 30
| 2.06378 | 0.001189563 | 0.0356869 | 30.0356869 | 30 | [13 empty] | 2.31021 | 0.00109102 | 0.0327306 | 30.0327306 | 30 | [13 empty] | 2.228007 | 0.001264513 | 0.0379354 | 30.0379354 | 30 | [13 empty] | 2.247857 | 0.00112969 | 0.0338907 | 30.0338907 | 30 | [13 empty] | 2.313553 | 0.00134375 | 0.0403125 | 30.0403125 | 30 | [13 empty] | 2.227337 | 0.00110693 | 0.0332079 | 30.0332079 | 30 | [13 empty] | 2.187205 | 0.001178293 | 0.0353488 | 30.0353488 | 30 | [13 empty] | 2.249116 | [17 empty] | 2.126055 | 0.001137487 | 0.0341246 | 30.0341246 | 30
| 2.078103 | 0.00120525 | 0.0361575 | 30.0361575 | 30 | [13 empty] | 2.325914 | 0.00110211 | 0.0330633 | 30.0330633 | 30 | [13 empty] | 2.242989 | 0.001269593 | 0.0380878 | 30.0380878 | 30 | [13 empty] | 2.262932 | 0.001132127 | 0.0339638 | 30.0339638 | 30 | [13 empty] | 2.328764 | 0.001348853 | 0.0404656 | 30.0404656 | 30 | [13 empty] | 2.243113 | 0.001117427 | 0.0335228 | 30.0335228 | 30 | [13 empty] | 2.20199 | 0.00119051 | 0.0357153 | 30.0357153 | 30 | [13 empty] | 2.263759 | [17 empty] | 2.14078125 | 0.00114896 | 0.0344688 | 30.0344688 | 30
| 2.092542 | 0.001207983 | 0.0362395 | 30.0362395 | 30 | [13 empty] | 2.34183 | 0.001110893 | 0.0333268 | 30.0333268 | 30 | [13 empty] | 2.257881 | 0.00129027 | 0.0387081 | 30.0387081 | 30 | [13 empty] | 2.278356 | 0.00114881 | 0.0344643 | 30.0344643 | 30 | [13 empty] | 2.344164 | 0.001370083 | 0.0411025 | 30.0411025 | 30 | [13 empty] | 2.259032 | 0.00112635 | 0.0337905 | 30.0337905 | 30 | [13 empty] | 2.216831 | 0.001205147 | 0.0361544 | 30.0361544 | 30 | [13 empty] | 2.278611 | [17 empty] | 2.155705 | 0.001161467 | 0.034844 | 30.034844 | 30
| 2.106585 | 0.00122105 | 0.0366315 | 30.0366315 | 30 | [13 empty] | 2.35758 | 0.001119453 | 0.0335836 | 30.0335836 | 30 | [13 empty] | 2.272872 | 0.001319947 | 0.0395984 | 30.0395984 | 30 | [13 empty] | 2.293427 | 0.001158173 | 0.0347452 | 30.0347452 | 30 | [13 empty] | 2.359477 | 0.001371027 | 0.0411308 | 30.0411308 | 30 | [13 empty] | 2.275186 | 0.001135797 | 0.0340739 | 30.0340739 | 30 | [13 empty] | 2.231567 | 0.001214983 | 0.0364495 | 30.0364495 | 30 | [13 empty] | 2.293471 | [17 empty] | 2.170446 | 0.001173907 | 0.0352172 | 30.0352172 | 30
| 2.120905 | 0.00123765 | 0.0371295 | 30.0371295 | 30 | [13 empty] | 2.373637 | 0.001134847 | 0.0340454 | 30.0340454 | 30 | [13 empty] | 2.28799 | 0.001309437 | 0.0392831 | 30.0392831 | 30 | [13 empty] | 2.308483 | 0.00116959 | 0.0350877 | 30.0350877 | 30 | [13 empty] | 2.374999 | 0.001392847 | 0.0417854 | 30.0417854 | 30 | [13 empty] | 2.291391 | 0.001147237 | 0.0344171 | 30.0344171 | 30 | [13 empty] | 2.246223 | 0.00122538 | 0.0367614 | 30.0367614 | 30 | [13 empty] | 2.308582 | [17 empty] | 2.185671 | 0.0011852 | 0.035556 | 30.035556 | 30
| 2.134987 | 0.001245933 | 0.037378 | 30.037378 | 30 | [13 empty] | 2.389385 | 0.001144013 | 0.0343204 | 30.0343204 | 30 | [13 empty] | 2.302696 | 0.0013229 | 0.039687 | 30.039687 | 30 | [13 empty] | 2.323461 | 0.00118058 | 0.0354174 | 30.0354174 | 30 | [13 empty] | 2.390557 | 0.001401273 | 0.0420382 | 30.0420382 | 30 | [13 empty] | 2.307337 | 0.00116572 | 0.0349716 | 30.0349716 | 30 | [13 empty] | 2.260964 | 0.00123353 | 0.0370059 | 30.0370059 | 30 | [13 empty] | 2.323493 | [17 empty] | 2.200666 | 0.001189443 | 0.0356833 | 30.0356833 | 30
| 2.148992 | 0.00125715 | 0.0377145 | 30.0377145 | 30 | [13 empty] | 2.405758 | 0.00115429 | 0.0346287 | 30.0346287 | 30 | [13 empty] | 2.317916 | 0.001336973 | 0.0401092 | 30.0401092 | 30 | [13 empty] | 2.338489 | 0.001189957 | 0.0356987 | 30.0356987 | 30 | [13 empty] | 2.405827 | 0.001412877 | 0.0423863 | 30.0423863 | 30 | [13 empty] | 2.323829 | 0.001173187 | 0.0351956 | 30.0351956 | 30 | [13 empty] | 2.275863 | 0.001244823 | 0.0373447 | 30.0373447 | 30 | [13 empty] | 2.338684 | [17 empty] | 2.215772 | 0.001204023 | 0.0361207 | 30.0361207 | 30
| 2.163116 | 0.00127248 | 0.0381744 | 30.0381744 | 30 | [13 empty] | 2.421863 | 0.001168 | 0.03504 | 30.03504 | 30 | [13 empty] | 2.332627 | 0.001346823 | 0.0404047 | 30.0404047 | 30 | [13 empty] | 2.353371 | 0.00120522 | 0.0361566 | 30.0361566 | 30 | [13 empty] | 2.42133 | 0.00142623 | 0.0427869 | 30.0427869 | 30 | [13 empty] | 2.34027 | 0.001200667 | 0.03602 | 30.03602 | 30 | [13 empty] | 2.290739 | 0.001254947 | 0.0376484 | 30.0376484 | 30 | [13 empty] | 2.354013 | [17 empty] | 2.23102 | 0.001214317 | 0.0364295 | 30.0364295 | 30
| 2.177304 | 0.00128126 | 0.0384378 | 30.0384378 | 30 | [13 empty] | 2.437932 | 0.001180923 | 0.0354277 | 30.0354277 | 30 | [13 empty] | 2.348058 | 0.00137431 | 0.0412293 | 30.0412293 | 30 | [13 empty] | 2.368567 | 0.001208937 | 0.0362681 | 30.0362681 | 30 | [13 empty] | 2.436954 | 0.00143955 | 0.0431865 | 30.0431865 | 30 | [13 empty] | 2.356502 | 0.001193627 | 0.0358088 | 30.0358088 | 30 | [13 empty] | 2.305999 | 0.00126737 | 0.0380211 | 30.0380211 | 30 | [13 empty] | 2.368907 | [17 empty] | 2.246038 | 0.00122761 | 0.0368283 | 30.0368283 | 30
| 2.191425 | 0.00129177 | 0.0387531 | 30.0387531 | 30 | [13 empty] | 2.454158 | 0.00119463 | 0.0358389 | 30.0358389 | 30 | [13 empty] | 2.363414 | 0.001369367 | 0.041081 | 30.041081 | 30 | [13 empty] | 2.383788 | 0.001226473 | 0.0367942 | 30.0367942 | 30 | [13 empty] | 2.452776 | 0.001465073 | 0.0439522 | 30.0439522 | 30 | [13 empty] | 2.373073 | 0.00120628 | 0.0361884 | 30.0361884 | 30 | [13 empty] | 2.320645 | 0.001289023 | 0.0386707 | 30.0386707 | 30 | [13 empty] | 2.384304 | [17 empty] | 2.260915 | 0.00123601 | 0.0370803 | 30.0370803 | 30
| 2.205501 | 0.001302193 | 0.0390658 | 30.0390658 | 30 | [13 empty] | 2.470023 | 0.001202087 | 0.0360626 | 30.0360626 | 30 | [13 empty] | 2.378986 | 0.00137981 | 0.0413943 | 30.0413943 | 30 | [13 empty] | 2.398914 | 0.001232537 | 0.0369761 | 30.0369761 | 30 | [13 empty] | 2.468101 | 0.0014745 | 0.044235 | 30.044235 | 30 | [13 empty] | 2.389985 | 0.001218997 | 0.0365699 | 30.0365699 | 30 | [13 empty] | 2.335382 | 0.00129415 | 0.0388245 | 30.0388245 | 30 | [13 empty] | 2.399333 | [17 empty] | 2.276045 | 0.001244977 | 0.0373493 | 30.0373493 | 30
| 2.220386 | 0.001291693 | 0.0387508 | 30.0387508 | 30 | [13 empty] | 2.485845 | 0.001202147 | 0.0360644 | 30.0360644 | 30 | [13 empty] | 2.394452 | 0.001404067 | 0.042122 | 30.042122 | 30 | [13 empty] | 2.414633 | 0.001239737 | 0.0371921 | 30.0371921 | 30 | [13 empty] | 2.484071 | 0.001481517 | 0.0444455 | 30.0444455 | 30 | [13 empty] | 2.406171 | 0.001225903 | 0.0367771 | 30.0367771 | 30 | [13 empty] | 2.350807 | 0.001296273 | 0.0388882 | 30.0388882 | 30 | [13 empty] | 2.414624 | [17 empty] | 2.291032 | 0.001257617 | 0.0377285 | 30.0377285 | 30
| 2.234692 | 0.001324317 | 0.0397295 | 30.0397295 | 30 | [13 empty] | 2.501906 | 0.00122966 | 0.0368898 | 30.0368898 | 30 | [13 empty] | 2.409796875 | 0.00140499 | 0.0421497 | 30.0421497 | 30 | [13 empty] | 2.429927 | 0.001252613 | 0.0375784 | 30.0375784 | 30 | [13 empty] | 2.499658 | 0.001486837 | 0.0446051 | 30.0446051 | 30 | [13 empty] | 2.422934 | 0.001238517 | 0.0371555 | 30.0371555 | 30 | [13 empty] | 2.366519 | 0.001311783 | 0.0393535 | 30.0393535 | 30 | [13 empty] | 2.429952 | [17 empty] | 2.305957 | 0.00126515 | 0.0379545 | 30.0379545 | 30
| 2.249232 | 0.0013397 | 0.040191 | 30.040191 | 30 | [13 empty] | 2.518131 | 0.0012594 | 0.037782 | 30.037782 | 30 | [13 empty] | 2.425071 | 0.001428677 | 0.0428603 | 30.0428603 | 30 | [13 empty] | 2.445328125 | 0.00128668 | 0.0386004 | 30.0386004 | 30 | [13 empty] | 2.515387 | 0.001501383 | 0.0450415 | 30.0450415 | 30 | [13 empty] | 2.439722 | 0.00125427 | 0.0376281 | 30.0376281 | 30 | [13 empty] | 2.382138 | 0.001325807 | 0.0397742 | 30.0397742 | 30 | [13 empty] | 2.444794 | [17 empty] | 2.321178 | 0.001285963 | 0.0385789 | 30.0385789 | 30
| 2.263484375 | 0.00136162 | 0.0408486 | 30.0408486 | 30 | [13 empty] | 2.53377 | 0.001249497 | 0.0374849 | 30.0374849 | 30 | [13 empty] | 2.440359 | 0.001430477 | 0.0429143 | 30.0429143 | 30 | [13 empty] | 2.460816 | 0.001283887 | 0.0385166 | 30.0385166 | 30 | [13 empty] | 2.53097 | 0.0015182 | 0.045546 | 30.045546 | 30 | [13 empty] | 2.456219 | 0.001264067 | 0.037922 | 30.037922 | 30 | [13 empty] | 2.397777 | 0.00133099 | 0.0399297 | 30.0399297 | 30 | [13 empty] | 2.45991 | [17 empty] | 2.336453 | 0.001294917 | 0.0388475 | 30.0388475 | 30
| 2.27813 | 0.001369267 | 0.041078 | 30.041078 | 30 | [13 empty] | 2.549691 | 0.001264177 | 0.0379253 | 30.0379253 | 30 | [13 empty] | 2.455837 | 0.001446267 | 0.043388 | 30.043388 | 30 | [13 empty] | 2.476217 | 0.001300103 | 0.0390031 | 30.0390031 | 30 | [13 empty] | 2.546298 | 0.001525727 | 0.0457718 | 30.0457718 | 30 | [13 empty] | 2.472675 | 0.001276217 | 0.0382865 | 30.0382865 | 30 | [13 empty] | 2.413707 | 0.001344773 | 0.0403432 | 30.0403432 | 30 | [13 empty] | 2.474813 | [17 empty] | 2.351366 | 0.00130621 | 0.0391863 | 30.0391863 | 30
| 2.292527 | 0.00137642 | 0.0412926 | 30.0412926 | 30 | [13 empty] | 2.565984 | 0.001270213 | 0.0381064 | 30.0381064 | 30 | [13 empty] | 2.47099 | 0.001456913 | 0.0437074 | 30.0437074 | 30 | [13 empty] | 2.491639 | 0.001299643 | 0.0389893 | 30.0389893 | 30 | [13 empty] | 2.561839 | 0.001535837 | 0.0460751 | 30.0460751 | 30 | [13 empty] | 2.488816 | 0.001287047 | 0.0386114 | 30.0386114 | 30 | [13 empty] | 2.429233 | 0.001352 | 0.04056 | 30.04056 | 30 | [13 empty] | 2.490191 | [17 empty] | 2.366636 | 0.001320037 | 0.0396011 | 30.0396011 | 30
| 2.30695 | 0.001398287 | 0.0419486 | 30.0419486 | 30 | [13 empty] | 2.58212 | 0.001299643 | 0.0389893 | 30.0389893 | 30 | [13 empty] | 2.486542 | 0.00146473 | 0.0439419 | 30.0439419 | 30 | [13 empty] | 2.507315 | 0.00130749 | 0.0392247 | 30.0392247 | 30 | [13 empty] | 2.577298 | 0.001553643 | 0.0466093 | 30.0466093 | 30 | [13 empty] | 2.505233 | 0.00129521 | 0.0388563 | 30.0388563 | 30 | [13 empty] | 2.44509 | 0.001362533 | 0.040876 | 30.040876 | 30 | [13 empty] | 2.505631 | [17 empty] | 2.38202 | 0.001327737 | 0.0398321 | 30.0398321 | 30
| 2.321467 | 0.001396693 | 0.0419008 | 30.0419008 | 30 | [13 empty] | 2.598205 | 0.001305877 | 0.0391763 | 30.0391763 | 30 | [13 empty] | 2.502132 | 0.001478587 | 0.0443576 | 30.0443576 | 30 | [13 empty] | 2.522727 | 0.00132851 | 0.0398553 | 30.0398553 | 30 | [13 empty] | 2.593052 | 0.001570357 | 0.0471107 | 30.0471107 | 30 | [13 empty] | 2.521472 | 0.001306587 | 0.0391976 | 30.0391976 | 30 | [13 empty] | 2.460967 | 0.00138629 | 0.0415887 | 30.0415887 | 30 | [13 empty] | 2.520776 | [17 empty] | 2.397516 | 0.001340847 | 0.0402254 | 30.0402254 | 30
| 2.335852 | 0.001406577 | 0.0421973 | 30.0421973 | 30 | [13 empty] | 2.614302 | 0.001315777 | 0.0394733 | 30.0394733 | 30 | [13 empty] | 2.517632 | 0.00149303 | 0.0447909 | 30.0447909 | 30 | [13 empty] | 2.538034 | 0.00134157 | 0.0402471 | 30.0402471 | 30 | [13 empty] | 2.608576 | 0.001581707 | 0.0474512 | 30.0474512 | 30 | [13 empty] | 2.537995 | 0.00132042 | 0.0396126 | 30.0396126 | 30 | [13 empty] | 2.476516 | 0.001389817 | 0.0416945 | 30.0416945 | 30 | [13 empty] | 2.536067 | [17 empty] | 2.413298 | 0.001343443 | 0.0403033 | 30.0403033 | 30
| 2.350505 | 0.001422387 | 0.0426716 | 30.0426716 | 30 | [13 empty] | 2.630476 | 0.001317087 | 0.0395126 | 30.0395126 | 30 | [13 empty] | 2.533248 | 0.001498817 | 0.0449645 | 30.0449645 | 30 | [13 empty] | 2.553494 | 0.001356687 | 0.0407006 | 30.0407006 | 30 | [13 empty] | 2.624484 | 0.001600623 | 0.0480187 | 30.0480187 | 30 | [13 empty] | 2.554143 | 0.001331433 | 0.039943 | 30.039943 | 30 | [13 empty] | 2.49153 | 0.00140456 | 0.0421368 | 30.0421368 | 30 | [13 empty] | 2.551366 | [17 empty] | 2.429074 | 0.00136269 | 0.0408807 | 30.0408807 | 30
| 2.36532 | 0.00143517 | 0.0430551 | 30.0430551 | 30 | [13 empty] | 2.647185 | 0.001332223 | 0.0399667 | 30.0399667 | 30 | [13 empty] | 2.548861 | 0.001515097 | 0.0454529 | 30.0454529 | 30 | [13 empty] | 2.569103 | 0.001362627 | 0.0408788 | 30.0408788 | 30 | [13 empty] | 2.640348 | 0.00160871 | 0.0482613 | 30.0482613 | 30 | [13 empty] | 2.570638 | 0.001341603 | 0.0402481 | 30.0402481 | 30 | [13 empty] | 2.507391 | 0.001426887 | 0.0428066 | 30.0428066 | 30 | [13 empty] | 2.566992 | [17 empty] | 2.444507 | 0.00137294 | 0.0411882 | 30.0411882 | 30
| 2.380016 | 0.001452263 | 0.0435679 | 30.0435679 | 30 | [13 empty] | 2.663866 | 0.001342707 | 0.0402812 | 30.0402812 | 30 | [13 empty] | 2.564493 | 0.001530823 | 0.0459247 | 30.0459247 | 30 | [13 empty] | 2.5845 | 0.001371503 | 0.0411451 | 30.0411451 | 30 | [13 empty] | 2.656034 | 0.001623217 | 0.0486965 | 30.0486965 | 30 | [13 empty] | 2.587502 | 0.001353593 | 0.0406078 | 30.0406078 | 30 | [13 empty] | 2.523241 | 0.001427653 | 0.0428296 | 30.0428296 | 30 | [13 empty] | 2.582868 | [17 empty] | 2.460376 | 0.001380247 | 0.0414074 | 30.0414074 | 30
| 2.394529 | 0.001455907 | 0.0436772 | 30.0436772 | 30 | [13 empty] | 2.68041 | 0.001355563 | 0.0406669 | 30.0406669 | 30 | [13 empty] | 2.580473 | 0.001545637 | 0.0463691 | 30.0463691 | 30 | [13 empty] | 2.59996 | 0.0013872 | 0.041616 | 30.041616 | 30 | [13 empty] | 2.672048 | 0.001638217 | 0.0491465 | 30.0491465 | 30 | [13 empty] | 2.604367 | 0.001366597 | 0.0409979 | 30.0409979 | 30 | [13 empty] | 2.538433 | 0.00142739 | 0.0428217 | 30.0428217 | 30 | [13 empty] | 2.598697 | [17 empty] | 2.475889 | 0.001396187 | 0.0418856 | 30.0418856 | 30
| 2.409154 | 0.001472237 | 0.0441671 | 30.0441671 | 30 | [13 empty] | 2.697099 | 0.00136698 | 0.0410094 | 30.0410094 | 30 | [13 empty] | 2.596497 | 0.001553917 | 0.0466175 | 30.0466175 | 30 | [13 empty] | 2.615547 | 0.001393123 | 0.0417937 | 30.0417937 | 30 | [13 empty] | 2.68792 | 0.001646283 | 0.0493885 | 30.0493885 | 30 | [13 empty] | 2.621276 | 0.001373813 | 0.0412144 | 30.0412144 | 30 | [13 empty] | 2.554213 | 0.001446337 | 0.0433901 | 30.0433901 | 30 | [13 empty] | 2.61438 | [17 empty] | 2.491471 | 0.001407943 | 0.0422383 | 30.0422383 | 30
| 2.424291 | 0.00148147 | 0.0444441 | 30.0444441 | 30 | [13 empty] | 2.713673 | 0.00137559 | 0.0412677 | 30.0412677 | 30 | [13 empty] | 2.612563 | 0.00157161 | 0.0471483 | 30.0471483 | 30 | [13 empty] | 2.631254 | 0.001405067 | 0.042152 | 30.042152 | 30 | [13 empty] | 2.703646 | 0.001659567 | 0.049787 | 30.049787 | 30 | [13 empty] | 2.637991 | 0.001388787 | 0.0416636 | 30.0416636 | 30 | [13 empty] | 2.570104 | 0.0014432 | 0.043296 | 30.043296 | 30 | [13 empty] | 2.630462 | [17 empty] | 2.507353 | 0.001421047 | 0.0426314 | 30.0426314 | 30
| 2.439333 | 0.00148273 | 0.0444819 | 30.0444819 | 30 | [13 empty] | 2.730353 | 0.001393263 | 0.0417979 | 30.0417979 | 30 | [13 empty] | 2.628754 | 0.0015838 | 0.047514 | 30.047514 | 30 | [13 empty] | 2.647249 | 0.001425757 | 0.0427727 | 30.0427727 | 30 | [13 empty] | 2.719542 | 0.0016744 | 0.050232 | 30.050232 | 30 | [13 empty] | 2.654973 | 0.00140083 | 0.0420249 | 30.0420249 | 30 | [13 empty] | 2.585747 | 0.001481777 | 0.0444533 | 30.0444533 | 30 | [13 empty] | 2.646497 | [17 empty] | 2.523051 | 0.001429253 | 0.0428776 | 30.0428776 | 30
| 2.454385 | 0.00150334 | 0.0451002 | 30.0451002 | 30 | [13 empty] | 2.746862 | 0.001406527 | 0.0421958 | 30.0421958 | 30 | [13 empty] | 2.645246 | 0.001595547 | 0.0478664 | 30.0478664 | 30 | [13 empty] | 2.663368 | 0.001435163 | 0.0430549 | 30.0430549 | 30 | [13 empty] | 2.735196 | 0.001685803 | 0.0505741 | 30.0505741 | 30 | [13 empty] | 2.671572 | 0.00141409 | 0.0424227 | 30.0424227 | 30 | [13 empty] | 2.601737 | 0.001496443 | 0.0448933 | 30.0448933 | 30 | [13 empty] | 2.662323 | [17 empty] | 2.538345 | 0.00143828 | 0.0431484 | 30.0431484 | 30
| 2.469242 | 0.001524463 | 0.0457339 | 30.0457339 | 30 | [13 empty] | 2.763534 | 0.001421153 | 0.0426346 | 30.0426346 | 30 | [13 empty] | 2.661274 | 0.001606633 | 0.048199 | 30.048199 | 30 | [13 empty] | 2.67939 | 0.001440183 | 0.0432055 | 30.0432055 | 30 | [13 empty] | 2.750724 | 0.001694637 | 0.0508391 | 30.0508391 | 30 | [13 empty] | 2.688263 | 0.001429553 | 0.0428866 | 30.0428866 | 30 | [13 empty] | 2.61738 | 0.00149854 | 0.0449562 | 30.0449562 | 30 | [13 empty] | 2.678168 | [17 empty] | 2.553825 | 0.001451617 | 0.0435485 | 30.0435485 | 30
| 2.484422 | 0.001532673 | 0.0459802 | 30.0459802 | 30 | [13 empty] | 2.779737 | 0.001432223 | 0.0429667 | 30.0429667 | 30 | [13 empty] | 2.67747 | 0.00161965 | 0.0485895 | 30.0485895 | 30 | [13 empty] | 2.69553 | 0.001462113 | 0.0438634 | 30.0438634 | 30 | [13 empty] | 2.766219 | 0.001710807 | 0.0513242 | 30.0513242 | 30 | [13 empty] | 2.704936 | 0.001437973 | 0.0431392 | 30.0431392 | 30 | [13 empty] | 2.633222 | 0.00151339 | 0.0454017 | 30.0454017 | 30 | [13 empty] | 2.693855 | [17 empty] | 2.569265 | 0.001462723 | 0.0438817 | 30.0438817 | 30
| 2.499717 | 0.001533737 | 0.0460121 | 30.0460121 | 30 | [13 empty] | 2.796043 | 0.00144593 | 0.0433779 | 30.0433779 | 30 | [13 empty] | 2.693622 | 0.00163635 | 0.0490905 | 30.0490905 | 30 | [13 empty] | 2.71161 | 0.00147446 | 0.0442338 | 30.0442338 | 30 | [13 empty] | 2.7821 | 0.001728213 | 0.0518464 | 30.0518464 | 30 | [13 empty] | 2.721498 | 0.001448057 | 0.0434417 | 30.0434417 | 30 | [13 empty] | 2.64968 | 0.001518893 | 0.0455668 | 30.0455668 | 30 | [13 empty] | 2.709323 | [17 empty] | 2.584903 | 0.00147643 | 0.0442929 | 30.0442929 | 30
| 2.514872 | 0.00156282 | 0.0468846 | 30.0468846 | 30 | [13 empty] | 2.812628 | 0.00145858 | 0.0437574 | 30.0437574 | 30 | [13 empty] | 2.709455 | 0.001649833 | 0.049495 | 30.049495 | 30 | [13 empty] | 2.727769 | 0.001488 | 0.04464 | 30.04464 | 30 | [13 empty] | 2.797884 | 0.001737843 | 0.0521353 | 30.0521353 | 30 | [13 empty] | 2.738286 | 0.00146214 | 0.0438642 | 30.0438642 | 30 | [13 empty] | 2.665952 | 0.001520357 | 0.0456107 | 30.0456107 | 30 | [13 empty] | 2.725297 | [17 empty] | 2.600229 | 0.00148511 | 0.0445533 | 30.0445533 | 30
| 2.530084 | 0.001573117 | 0.0471935 | 30.0471935 | 30 | [13 empty] | 2.828934 | 0.001464633 | 0.043939 | 30.043939 | 30 | [13 empty] | 2.725248 | 0.00165796 | 0.0497388 | 30.0497388 | 30 | [13 empty] | 2.743855 | 0.001496207 | 0.0448862 | 30.0448862 | 30 | [13 empty] | 2.813711 | 0.001752383 | 0.0525715 | 30.0525715 | 30 | [13 empty] | 2.75522 | 0.001474603 | 0.0442381 | 30.0442381 | 30 | [13 empty] | 2.681727 | 0.001551437 | 0.0465431 | 30.0465431 | 30 | [13 empty] | 2.740994 | [17 empty] | 2.616054 | 0.001499497 | 0.0449849 | 30.0449849 | 30
| 2.545196 | 0.001586707 | 0.0476012 | 30.0476012 | 30 | [13 empty] | 2.845421 | 0.001482313 | 0.0444694 | 30.0444694 | 30 | [13 empty] | 2.741504 | 0.00167476 | 0.0502428 | 30.0502428 | 30 | [13 empty] | 2.760065 | 0.00150371 | 0.0451113 | 30.0451113 | 30 | [13 empty] | 2.829678 | 0.001770867 | 0.053126 | 30.053126 | 30 | [13 empty] | 2.77165 | 0.001489933 | 0.044698 | 30.044698 | 30 | [13 empty] | 2.697753 | 0.00156237 | 0.0468711 | 30.0468711 | 30 | [13 empty] | 2.756783 | [17 empty] | 2.632036 | 0.001508863 | 0.0452659 | 30.0452659 | 30
| 2.559809 | 0.001598923 | 0.0479677 | 30.0479677 | 30 | [13 empty] | 2.861966 | 0.00149079 | 0.0447237 | 30.0447237 | 30 | [13 empty] | 2.757572 | 0.001687593 | 0.0506278 | 30.0506278 | 30 | [13 empty] | 2.775569 | 0.0015183 | 0.045549 | 30.045549 | 30 | [13 empty] | 2.845544 | 0.001787517 | 0.0536255 | 30.0536255 | 30 | [13 empty] | 2.788562 | 0.001498027 | 0.0449408 | 30.0449408 | 30 | [13 empty] | 2.713634 | 0.001574847 | 0.0472454 | 30.0472454 | 30 | [13 empty] | 2.772137 | [17 empty] | 2.647892 | 0.001519567 | 0.045587 | 30.045587 | 30
| 2.575131 | 0.00162004 | 0.0486012 | 30.0486012 | 30 | [13 empty] | 2.878411 | 0.001504773 | 0.0451432 | 30.0451432 | 30 | [13 empty] | 2.773206 | 0.001703707 | 0.0511112 | 30.0511112 | 30 | [13 empty] | 2.79175 | 0.001534707 | 0.0460412 | 30.0460412 | 30 | [13 empty] | 2.86193 | 0.00179245 | 0.0537735 | 30.0537735 | 30 | [13 empty] | 2.805147 | 0.001519487 | 0.0455846 | 30.0455846 | 30 | [13 empty] | 2.729798 | 0.001584853 | 0.0475456 | 30.0475456 | 30 | [13 empty] | 2.788118 | [17 empty] | 2.663669 | 0.00154222 | 0.0462666 | 30.0462666 | 30
| 2.590308 | 0.001632533 | 0.048976 | 30.048976 | 30 | [13 empty] | 2.894878 | 0.001523397 | 0.0457019 | 30.0457019 | 30 | [13 empty] | 2.789125 | 0.00171794 | 0.0515382 | 30.0515382 | 30 | [13 empty] | 2.807768 | 0.001551173 | 0.0465352 | 30.0465352 | 30 | [13 empty] | 2.878147 | 0.00180641 | 0.0541923 | 30.0541923 | 30 | [13 empty] | 2.82222 | 0.001530773 | 0.0459232 | 30.0459232 | 30 | [13 empty] | 2.745969 | 0.00160231 | 0.0480693 | 30.0480693 | 30 | [13 empty] | 2.804161 | [17 empty] | 2.679203 | 0.0015509 | 0.046527 | 30.046527 | 30
| 2.604969 | 0.00165077 | 0.0495231 | 30.0495231 | 30 | [13 empty] | 2.911716 | 0.001524573 | 0.0457372 | 30.0457372 | 30 | [13 empty] | 2.805513 | 0.00173641 | 0.0520923 | 30.0520923 | 30 | [13 empty] | 2.823749 | 0.001553277 | 0.0465983 | 30.0465983 | 30 | [13 empty] | 2.894887 | 0.001824437 | 0.0547331 | 30.0547331 | 30 | [13 empty] | 2.83941 | 0.001541643 | 0.0462493 | 30.0462493 | 30 | [13 empty] | 2.762221 | 0.001607547 | 0.0482264 | 30.0482264 | 30 | [13 empty] | 2.820206 | [17 empty] | 2.694861 | 0.001558923 | 0.0467677 | 30.0467677 | 30
| 2.620164 | 0.001652637 | 0.0495791 | 30.0495791 | 30 | [13 empty] | 2.928188 | 0.001543517 | 0.0463055 | 30.0463055 | 30 | [13 empty] | 2.821686 | 0.001741653 | 0.0522496 | 30.0522496 | 30 | [13 empty] | 2.839759 | 0.00157719 | 0.0473157 | 30.0473157 | 30 | [13 empty] | 2.911573 | 0.001829927 | 0.0548978 | 30.0548978 | 30 | [13 empty] | 2.856259 | 0.001551117 | 0.0465335 | 30.0465335 | 30 | [13 empty] | 2.778157 | 0.00162998 | 0.0488994 | 30.0488994 | 30 | [13 empty] | 2.836435 | [17 empty] | 2.71061 | 0.00157336 | 0.0472008 | 30.0472008 | 30
| 2.635332 | 0.00165819 | 0.0497457 | 30.0497457 | 30 | [13 empty] | 2.944389 | 0.001555477 | 0.0466643 | 30.0466643 | 30 | [13 empty] | 2.83811 | 0.001753823 | 0.0526147 | 30.0526147 | 30 | [13 empty] | 2.855749 | 0.001592087 | 0.0477626 | 30.0477626 | 30 | [13 empty] | 2.928288 | 0.00185278 | 0.0555834 | 30.0555834 | 30 | [13 empty] | 2.873511 | 0.00155998 | 0.0467994 | 30.0467994 | 30 | [13 empty] | 2.794607 | 0.00163331 | 0.0489993 | 30.0489993 | 30 | [13 empty] | 2.852601 | [17 empty] | 2.726495 | 0.001586827 | 0.0476048 | 30.0476048 | 30
| 2.650692 | 0.001676017 | 0.0502805 | 30.0502805 | 30 | [13 empty] | 2.960899 | 0.001539803 | 0.0461941 | 30.0461941 | 30 | [13 empty] | 2.854348 | 0.001768657 | 0.0530597 | 30.0530597 | 30 | [13 empty] | 2.87206 | 0.0015985 | 0.047955 | 30.047955 | 30 | [13 empty] | 2.944771 | 0.001865953 | 0.0559786 | 30.0559786 | 30 | [13 empty] | 2.890904 | 0.00157366 | 0.0472098 | 30.0472098 | 30 | [13 empty] | 2.811158 | 0.001648703 | 0.0494611 | 30.0494611 | 30 | [13 empty] | 2.868676 | [17 empty] | 2.742201 | 0.001600303 | 0.0480091 | 30.0480091 | 30
| 2.666169 | 0.001696143 | 0.0508843 | 30.0508843 | 30 | [13 empty] | 2.977607 | 0.001593623 | 0.0478087 | 30.0478087 | 30 | [13 empty] | 2.870111 | 0.001784593 | 0.0535378 | 30.0535378 | 30 | [13 empty] | 2.888521 | 0.00161223 | 0.0483669 | 30.0483669 | 30 | [13 empty] | 2.961503 | 0.001869077 | 0.0560723 | 30.0560723 | 30 | [13 empty] | 2.908488 | 0.00158882 | 0.0476646 | 30.0476646 | 30 | [13 empty] | 2.827648 | 0.001659083 | 0.0497725 | 30.0497725 | 30 | [13 empty] | 2.884972 | [17 empty] | 2.75822 | 0.001618307 | 0.0485492 | 30.0485492 | 30
| 2.68147 | 0.00170951 | 0.0512853 | 30.0512853 | 30 | [13 empty] | 2.993988 | 0.001593853 | 0.0478156 | 30.0478156 | 30 | [13 empty] | 2.886491 | 0.00180027 | 0.0540081 | 30.0540081 | 30 | [13 empty] | 2.905105 | 0.001628403 | 0.0488521 | 30.0488521 | 30 | [13 empty] | 2.978398 | 0.001887193 | 0.0566158 | 30.0566158 | 30 | [13 empty] | 2.925568 | 0.001604173 | 0.0481252 | 30.0481252 | 30 | [13 empty] | 2.84408 | 0.001667633 | 0.050029 | 30.050029 | 30 | [13 empty] | 2.901238 | [17 empty] | 2.774138 | 0.001633917 | 0.0490175 | 30.0490175 | 30
| 2.696768 | 0.001721833 | 0.051655 | 30.051655 | 30 | [13 empty] | 3.010611 | 0.001614713 | 0.0484414 | 30.0484414 | 30 | [13 empty] | 2.903167 | 0.001816967 | 0.054509 | 30.054509 | 30 | [13 empty] | 2.921433 | 0.001637777 | 0.0491333 | 30.0491333 | 30 | [13 empty] | 2.994368 | 0.001899013 | 0.0569704 | 30.0569704 | 30 | [13 empty] | 2.942892 | 0.00161631 | 0.0484893 | 30.0484893 | 30 | [13 empty] | 2.860675 | 0.001687527 | 0.0506258 | 30.0506258 | 30 | [13 empty] | 2.917488 | [17 empty] | 2.789926 | 0.001639687 | 0.0491906 | 30.0491906 | 30
| 2.711917 | 0.001731727 | 0.0519518 | 30.0519518 | 30 | [13 empty] | 3.027512 | 0.001614997 | 0.0484499 | 30.0484499 | 30 | [13 empty] | 2.919259 | 0.001824807 | 0.0547442 | 30.0547442 | 30 | [13 empty] | 2.93761 | 0.001651193 | 0.0495358 | 30.0495358 | 30 | [13 empty] | 3.010542 | 0.001914083 | 0.0574225 | 30.0574225 | 30 | [13 empty] | 2.960445 | 0.00162681 | 0.0488043 | 30.0488043 | 30 | [13 empty] | 2.877229 | 0.001698513 | 0.0509554 | 30.0509554 | 30 | [13 empty] | 2.933783 | [17 empty] | 2.806124 | 0.001645133 | 0.049354 | 30.049354 | 30
| 2.727406 | 0.001746427 | 0.0523928 | 30.0523928 | 30 | [13 empty] | 3.044013 | 0.001625263 | 0.0487579 | 30.0487579 | 30 | [13 empty] | 2.935849 | 0.001842187 | 0.0552656 | 30.0552656 | 30 | [13 empty] | 2.95419 | 0.001666517 | 0.0499955 | 30.0499955 | 30 | [13 empty] | 3.02701 | 0.001930683 | 0.0579205 | 30.0579205 | 30 | [13 empty] | 2.977283 | 0.00164114 | 0.0492342 | 30.0492342 | 30 | [13 empty] | 2.893924 | 0.00172019 | 0.0516057 | 30.0516057 | 30 | [13 empty] | 2.949951 | [17 empty] | 2.822335 | 0.001657593 | 0.0497278 | 30.0497278 | 30
| 2.742827 | 0.00176217 | 0.0528651 | 30.0528651 | 30 | [13 empty] | 3.060773 | 0.001644543 | 0.0493363 | 30.0493363 | 30 | [13 empty] | 2.952277 | 0.001855947 | 0.0556784 | 30.0556784 | 30 | [13 empty] | 2.970287 | 0.001683097 | 0.0504929 | 30.0504929 | 30 | [13 empty] | 3.043218 | 0.001942177 | 0.0582653 | 30.0582653 | 30 | [13 empty] | 2.994666 | 0.001652667 | 0.04958 | 30.04958 | 30 | [13 empty] | 2.910503 | 0.001731417 | 0.0519425 | 30.0519425 | 30 | [13 empty] | 2.966449 | [17 empty] | 2.838367 | 0.001672497 | 0.0501749 | 30.0501749 | 30
| 2.75832 | 0.00177636 | 0.0532908 | 30.0532908 | 30 | [13 empty] | 3.077813 | 0.0016518 | 0.049554 | 30.049554 | 30 | [13 empty] | 2.968683 | 0.001867173 | 0.0560152 | 30.0560152 | 30 | [13 empty] | 2.986523 | 0.001692643 | 0.0507793 | 30.0507793 | 30 | [13 empty] | 3.059659 | 0.001956457 | 0.0586937 | 30.0586937 | 30 | [13 empty] | 3.011741 | 0.001667517 | 0.0500255 | 30.0500255 | 30 | [13 empty] | 2.926849 | 0.001747503 | 0.0524251 | 30.0524251 | 30 | [13 empty] | 2.982994 | [17 empty] | 2.854427 | 0.00169448 | 0.0508344 | 30.0508344 | 30
| 2.773615 | 0.00179027 | 0.0537081 | 30.0537081 | 30 | [13 empty] | 3.094529 | 0.001670267 | 0.050108 | 30.050108 | 30 | [13 empty] | 2.985261 | 0.001875087 | 0.0562526 | 30.0562526 | 30 | [13 empty] | 3.003065 | 0.001706077 | 0.0511823 | 30.0511823 | 30 | [13 empty] | 3.076116 | 0.001973307 | 0.0591992 | 30.0591992 | 30 | [13 empty] | 3.028299 | 0.001678387 | 0.0503516 | 30.0503516 | 30 | [13 empty] | 2.943328125 | 0.001759743 | 0.0527923 | 30.0527923 | 30 | [13 empty] | 2.999336 | [17 empty] | 2.870972 | 0.00170467 | 0.0511401 | 30.0511401 | 30
| 2.789119 | 0.00180897 | 0.0542691 | 30.0542691 | 30 | [13 empty] | 3.111338 | 0.00167922 | 0.0503766 | 30.0503766 | 30 | [13 empty] | 3.001746 | 0.001889693 | 0.0566908 | 30.0566908 | 30 | [13 empty] | 3.019314 | 0.001718207 | 0.0515462 | 30.0515462 | 30 | [13 empty] | 3.092787 | 0.001984917 | 0.0595475 | 30.0595475 | 30 | [13 empty] | 3.045441 | 0.001694673 | 0.0508402 | 30.0508402 | 30 | [13 empty] | 2.959925 | 0.001773043 | 0.0531913 | 30.0531913 | 30 | [13 empty] | 3.015962 | [17 empty] | 2.887181 | 0.001712877 | 0.0513863 | 30.0513863 | 30
| 2.80478125 | 0.00181103 | 0.0543309 | 30.0543309 | 30 | [13 empty] | 3.128447 | 0.00170068 | 0.0510204 | 30.0510204 | 30 | [13 empty] | 3.018264 | 0.001908863 | 0.0572659 | 30.0572659 | 30 | [13 empty] | 3.035839 | 0.001727983 | 0.0518395 | 30.0518395 | 30 | [13 empty] | 3.109426 | 0.002000087 | 0.0600026 | 30.0600026 | 30 | [13 empty] | 3.062672 | 0.001704703 | 0.0511411 | 30.0511411 | 30 | [13 empty] | 2.976497 | 0.001792973 | 0.0537892 | 30.0537892 | 30 | [13 empty] | 3.032516 | [17 empty] | 2.903975 | 0.00172627 | 0.0517881 | 30.0517881 | 30
| 2.820329 | 0.001828053 | 0.0548416 | 30.0548416 | 30 | [13 empty] | 3.146066 | 0.001710503 | 0.0513151 | 30.0513151 | 30 | [13 empty] | 3.034991 | 0.001923637 | 0.0577091 | 30.0577091 | 30 | [13 empty] | 3.052517 | 0.00174687 | 0.0524061 | 30.0524061 | 30 | [13 empty] | 3.126278 | 0.002015677 | 0.0604703 | 30.0604703 | 30 | [13 empty] | 3.08005 | 0.001718607 | 0.0515582 | 30.0515582 | 30 | [13 empty] | 2.992628 | 0.001788287 | 0.0536486 | 30.0536486 | 30 | [13 empty] | 3.049229 | [17 empty] | 2.920548 | 0.001741803 | 0.0522541 | 30.0522541 | 30
| 2.836013 | 0.001842647 | 0.0552794 | 30.0552794 | 30 | [13 empty] | 3.163146 | 0.001723987 | 0.0517196 | 30.0517196 | 30 | [13 empty] | 3.051935 | 0.001937837 | 0.0581351 | 30.0581351 | 30 | [13 empty] | 3.06913 | 0.001756947 | 0.0527084 | 30.0527084 | 30 | [13 empty] | 3.142993 | 0.00203497 | 0.0610491 | 30.0610491 | 30 | [13 empty] | 3.097341 | 0.0017285 | 0.051855 | 30.051855 | 30 | [13 empty] | 3.009536 | 0.00180466 | 0.0541398 | 30.0541398 | 30 | [13 empty] | 3.065958 | [17 empty] | 2.936626 | 0.001756687 | 0.0527006 | 30.0527006 | 30
| 2.851911 | 0.0018531 | 0.055593 | 30.055593 | 30 | [13 empty] | 3.180601 | 0.001741337 | 0.0522401 | 30.0522401 | 30 | [13 empty] | 3.068644 | 0.001949057 | 0.0584717 | 30.0584717 | 30 | [13 empty] | 3.085865 | 0.00177369 | 0.0532107 | 30.0532107 | 30 | [13 empty] | 3.159705 | 0.002041863 | 0.0612559 | 30.0612559 | 30 | [13 empty] | 3.114699 | 0.001747517 | 0.0524255 | 30.0524255 | 30 | [13 empty] | 3.026034 | 0.001813987 | 0.0544196 | 30.0544196 | 30 | [13 empty] | 3.08265 | [17 empty] | 2.953179 | 0.001764827 | 0.0529448 | 30.0529448 | 30
| 2.867793 | 0.001863103 | 0.0558931 | 30.0558931 | 30 | [13 empty] | 3.197368 | 0.001755457 | 0.0526637 | 30.0526637 | 30 | [13 empty] | 3.085526 | 0.001961763 | 0.0588529 | 30.0588529 | 30 | [13 empty] | 3.10257 | 0.001783617 | 0.0535085 | 30.0535085 | 30 | [13 empty] | 3.176555 | 0.002061643 | 0.0618493 | 30.0618493 | 30 | [13 empty] | 3.131907 | 0.001762183 | 0.0528655 | 30.0528655 | 30 | [13 empty] | 3.042619 | 0.001838303 | 0.0551491 | 30.0551491 | 30 | [13 empty] | 3.099509 | [17 empty] | 2.96942 | 0.001776497 | 0.0532949 | 30.0532949 | 30
| 2.883948 | 0.001888343 | 0.0566503 | 30.0566503 | 30 | [13 empty] | 3.21475 | 0.001754333 | 0.05263 | 30.05263 | 30 | [13 empty] | 3.102471 | 0.001975983 | 0.0592795 | 30.0592795 | 30 | [13 empty] | 3.119754 | 0.00180262 | 0.0540786 | 30.0540786 | 30 | [13 empty] | 3.193371 | 0.00206961 | 0.0620883 | 30.0620883 | 30 | [13 empty] | 3.14931 | 0.001775097 | 0.0532529 | 30.0532529 | 30 | [13 empty] | 3.059403 | 0.001861053 | 0.0558316 | 30.0558316 | 30 | [13 empty] | 3.11601 | [17 empty] | 2.985762 | 0.001790853 | 0.0537256 | 30.0537256 | 30
| 2.900142 | 0.00190159 | 0.0570477 | 30.0570477 | 30 | [13 empty] | 3.231744 | 0.001783703 | 0.0535111 | 30.0535111 | 30 | [13 empty] | 3.118935 | 0.00199038 | 0.0597114 | 30.0597114 | 30 | [13 empty] | 3.13662 | 0.001819977 | 0.0545993 | 30.0545993 | 30 | [13 empty] | 3.209932 | 0.002082577 | 0.0624773 | 30.0624773 | 30 | [13 empty] | 3.166543 | 0.001790983 | 0.0537295 | 30.0537295 | 30 | [13 empty] | 3.076233 | 0.001852877 | 0.0555863 | 30.0555863 | 30 | [13 empty] | 3.132866 | [17 empty] | 3.001994 | 0.00180324 | 0.0540972 | 30.0540972 | 30
| 2.916525 | 0.00191292 | 0.0573876 | 30.0573876 | 30 | [13 empty] | 3.248902 | 0.001795953 | 0.0538786 | 30.0538786 | 30 | [13 empty] | 3.136082 | 0.00201151 | 0.0603453 | 30.0603453 | 30 | [13 empty] | 3.154035 | 0.001832053 | 0.0549616 | 30.0549616 | 30 | [13 empty] | 3.22668 | 0.002102517 | 0.0630755 | 30.0630755 | 30 | [13 empty] | 3.183668 | 0.001804757 | 0.0541427 | 30.0541427 | 30 | [13 empty] | 3.092652 | 0.001875033 | 0.056251 | 30.056251 | 30 | [13 empty] | 3.149555 | [17 empty] | 3.018561 | 0.001817357 | 0.0545207 | 30.0545207 | 30
| 2.932727 | 0.001926603 | 0.0577981 | 30.0577981 | 30 | [13 empty] | 3.266134 | 0.001804733 | 0.054142 | 30.054142 | 30 | [13 empty] | 3.152841 | 0.002024377 | 0.0607313 | 30.0607313 | 30 | [13 empty] | 3.170903 | 0.00183775 | 0.0551325 | 30.0551325 | 30 | [13 empty] | 3.243235 | 0.00212133 | 0.0636399 | 30.0636399 | 30 | [13 empty] | 3.200883 | 0.001814597 | 0.0544379 | 30.0544379 | 30 | [13 empty] | 3.109282 | 0.001882637 | 0.0564791 | 30.0564791 | 30 | [13 empty] | 3.166326 | [17 empty] | 3.034215 | 0.001825303 | 0.0547591 | 30.0547591 | 30
| 2.948626 | 0.001941837 | 0.0582551 | 30.0582551 | 30 | [13 empty] | 3.283437 | 0.001824547 | 0.0547364 | 30.0547364 | 30 | [13 empty] | 3.169576 | 0.00203858 | 0.0611574 | 30.0611574 | 30 | [13 empty] | 3.187758 | 0.001854867 | 0.055646 | 30.055646 | 30 | [13 empty] | 3.260133 | 0.002134587 | 0.0640376 | 30.0640376 | 30 | [13 empty] | 3.218057 | 0.00182946 | 0.0548838 | 30.0548838 | 30 | [13 empty] | 3.125858 | 0.001903267 | 0.057098 | 30.057098 | 30 | [13 empty] | 3.183028 | [17 empty] | 3.051026 | 0.001830053 | 0.0549016 | 30.0549016 | 30
| 2.964636 | 0.001916883 | 0.0575065 | 30.0575065 | 30 | [13 empty] | 3.300864 | 0.001821793 | 0.0546538 | 30.0546538 | 30 | [13 empty] | 3.186165 | 0.002050797 | 0.0615239 | 30.0615239 | 30 | [13 empty] | 3.205066 | 0.001864073 | 0.0559222 | 30.0559222 | 30 | [13 empty] | 3.277347 | 0.002137383 | 0.0641215 | 30.0641215 | 30 | [13 empty] | 3.235038 | 0.00184012 | 0.0552036 | 30.0552036 | 30 | [13 empty] | 3.142197 | 0.001912963 | 0.0573889 | 30.0573889 | 30 | [13 empty] | 3.200153 | [17 empty] | 3.06775 | 0.001855803 | 0.0556741 | 30.0556741 | 30
| 2.980617 | 0.001971407 | 0.0591422 | 30.0591422 | 30 | [13 empty] | 3.318289 | 0.001852633 | 0.055579 | 30.055579 | 30 | [13 empty] | 3.202756 | 0.002065413 | 0.0619624 | 30.0619624 | 30 | [13 empty] | 3.22179 | 0.00188714 | 0.0566142 | 30.0566142 | 30 | [13 empty] | 3.294308 | 0.00216306 | 0.0648918 | 30.0648918 | 30 | [13 empty] | 3.252692 | 0.001853463 | 0.0556039 | 30.0556039 | 30 | [13 empty] | 3.159366 | 0.001931797 | 0.0579539 | 30.0579539 | 30 | [13 empty] | 3.216405 | [17 empty] | 3.084162 | 0.00186662 | 0.0559986 | 30.0559986 | 30
| 2.996695 | 0.001990327 | 0.0597098 | 30.0597098 | 30 | [13 empty] | 3.336413 | 0.001872843 | 0.0561853 | 30.0561853 | 30 | [13 empty] | 3.21948 | 0.002081547 | 0.0624464 | 30.0624464 | 30 | [13 empty] | 3.23871875 | 0.00189747 | 0.0569241 | 30.0569241 | 30 | [13 empty] | 3.311217 | 0.002180743 | 0.0654223 | 30.0654223 | 30 | [13 empty] | 3.270389 | 0.001873007 | 0.0561902 | 30.0561902 | 30 | [13 empty] | 3.176129 | 0.001942903 | 0.0582871 | 30.0582871 | 30 | [13 empty] | 3.233503 | [17 empty] | 3.100937 | 0.001890193 | 0.0567058 | 30.0567058 | 30
| 3.012676 | 0.00200377 | 0.0601131 | 30.0601131 | 30 | [13 empty] | 3.354551 | 0.001899643 | 0.0569893 | 30.0569893 | 30 | [13 empty] | 3.236058 | 0.002094187 | 0.0628256 | 30.0628256 | 30 | [13 empty] | 3.255444 | 0.001906647 | 0.0571994 | 30.0571994 | 30 | [13 empty] | 3.32828125 | 0.002192843 | 0.0657853 | 30.0657853 | 30 | [13 empty] | 3.287511 | 0.00187631 | 0.0562893 | 30.0562893 | 30 | [13 empty] | 3.192856 | 0.001959693 | 0.0587908 | 30.0587908 | 30 | [13 empty] | 3.250499 | [17 empty] | 3.117592 | 0.001897293 | 0.0569188 | 30.0569188 | 30
| 3.029023 | 0.002022907 | 0.0606872 | 30.0606872 | 30 | [13 empty] | 3.372718 | 0.00188688 | 0.0566064 | 30.0566064 | 30 | [13 empty] | 3.253426 | 0.002112367 | 0.063371 | 30.063371 | 30 | [13 empty] | 3.272463 | 0.001924047 | 0.0577214 | 30.0577214 | 30 | [13 empty] | 3.34563 | 0.002208127 | 0.0662438 | 30.0662438 | 30 | [13 empty] | 3.305159 | 0.001893607 | 0.0568082 | 30.0568082 | 30 | [13 empty] | 3.209778 | 0.001964567 | 0.058937 | 30.058937 | 30 | [13 empty] | 3.267355 | [17 empty] | 3.134346 | 0.001908547 | 0.0572564 | 30.0572564 | 30
| 3.044841 | 0.00202531 | 0.0607593 | 30.0607593 | 30 | [13 empty] | 3.391007 | 0.001904277 | 0.0571283 | 30.0571283 | 30 | [13 empty] | 3.270013 | 0.002127287 | 0.0638186 | 30.0638186 | 30 | [13 empty] | 3.289031 | 0.001941727 | 0.0582518 | 30.0582518 | 30 | [13 empty] | 3.363154 | 0.002224913 | 0.0667474 | 30.0667474 | 30 | [13 empty] | 3.322703 | 0.001907133 | 0.057214 | 30.057214 | 30 | [13 empty] | 3.226639 | 0.001983717 | 0.0595115 | 30.0595115 | 30 | [13 empty] | 3.284469 | [17 empty] | 3.151112 | 0.00192788 | 0.0578364 | 30.0578364 | 30
| 3.061095 | 0.002042893 | 0.0612868 | 30.0612868 | 30 | [13 empty] | 3.409733 | 0.001921983 | 0.0576595 | 30.0576595 | 30 | [13 empty] | 3.286889 | 0.002141497 | 0.0642449 | 30.0642449 | 30 | [13 empty] | 3.306291 | 0.001952373 | 0.0585712 | 30.0585712 | 30 | [13 empty] | 3.380667 | 0.002239837 | 0.0671951 | 30.0671951 | 30 | [13 empty] | 3.340799 | 0.001923567 | 0.057707 | 30.057707 | 30 | [13 empty] | 3.243821 | 0.002000027 | 0.0600008 | 30.0600008 | 30 | [13 empty] | 3.301602 | [17 empty] | 3.167945 | 0.001940497 | 0.0582149 | 30.0582149 | 30
| 3.077321 | 0.002065133 | 0.061954 | 30.061954 | 30 | [13 empty] | 3.428437 | 0.00194378 | 0.0583134 | 30.0583134 | 30 | [13 empty] | 3.304103 | 0.002154483 | 0.0646345 | 30.0646345 | 30 | [13 empty] | 3.323406 | 0.001974263 | 0.0592279 | 30.0592279 | 30 | [13 empty] | 3.398834 | 0.002261713 | 0.0678514 | 30.0678514 | 30 | [13 empty] | 3.358407 | 0.0019348 | 0.058044 | 30.058044 | 30 | [13 empty] | 3.261275 | 0.002012507 | 0.0603752 | 30.0603752 | 30 | [13 empty] | 3.318574 | [17 empty] | 3.184298 | 0.001960317 | 0.0588095 | 30.0588095 | 30
| 3.093538 | 0.002070693 | 0.0621208 | 30.0621208 | 30 | [13 empty] | 3.446842 | 0.001953737 | 0.0586121 | 30.0586121 | 30 | [13 empty] | 3.321201 | 0.002171043 | 0.0651313 | 30.0651313 | 30 | [13 empty] | 3.340493 | 0.001978683 | 0.0593605 | 30.0593605 | 30 | [13 empty] | 3.41658 | 0.002271157 | 0.0681347 | 30.0681347 | 30 | [13 empty] | 3.376274 | 0.001948363 | 0.0584509 | 30.0584509 | 30 | [13 empty] | 3.27854 | 0.002033683 | 0.0610105 | 30.0610105 | 30 | [13 empty] | 3.335344 | [17 empty] | 3.200973 | 0.001967563 | 0.0590269 | 30.0590269 | 30
| 3.110195 | 0.002091893 | 0.0627568 | 30.0627568 | 30 | [13 empty] | 3.465404 | 0.00197184 | 0.0591552 | 30.0591552 | 30 | [13 empty] | 3.338328125 | 0.00218382 | 0.0655146 | 30.0655146 | 30 | [13 empty] | 3.358281 | 0.001994957 | 0.0598487 | 30.0598487 | 30 | [13 empty] | 3.43471 | 0.00228742 | 0.0686226 | 30.0686226 | 30 | [13 empty] | 3.394059 | 0.001960473 | 0.0588142 | 30.0588142 | 30 | [13 empty] | 3.295609 | 0.00203966 | 0.0611898 | 30.0611898 | 30 | [13 empty] | 3.352492 | [17 empty] | 3.217711 | 0.00198653 | 0.0595959 | 30.0595959 | 30
| 3.126586 | 0.002105427 | 0.0631628 | 30.0631628 | 30 | [13 empty] | 3.483621 | 0.001986793 | 0.0596038 | 30.0596038 | 30 | [13 empty] | 3.3554 | 0.002204227 | 0.0661268 | 30.0661268 | 30 | [13 empty] | 3.375991 | 0.002010493 | 0.0603148 | 30.0603148 | 30 | [13 empty] | 3.452638 | 0.002304827 | 0.0691448 | 30.0691448 | 30 | [13 empty] | 3.411966 | 0.00198482 | 0.0595446 | 30.0595446 | 30 | [13 empty] | 3.313046875 | 0.00205549 | 0.0616647 | 30.0616647 | 30 | [13 empty] | 3.36914 | [17 empty] | 3.234143 | 0.001995677 | 0.0598703 | 30.0598703 | 30
| 3.142861 | 0.002115603 | 0.0634681 | 30.0634681 | 30 | [13 empty] | 3.502644 | 0.002005153 | 0.0601546 | 30.0601546 | 30 | [13 empty] | 3.37249 | 0.002216237 | 0.0664871 | 30.0664871 | 30 | [13 empty] | 3.393587 | 0.00202283 | 0.0606849 | 30.0606849 | 30 | [13 empty] | 3.470864 | 0.00231801 | 0.0695403 | 30.0695403 | 30 | [13 empty] | 3.43007 | 0.00198843 | 0.0596529 | 30.0596529 | 30 | [13 empty] | 3.330772 | 0.002069613 | 0.0620884 | 30.0620884 | 30 | [13 empty] | 3.386219 | [17 empty] | 3.250856 | 0.002011747 | 0.0603524 | 30.0603524 | 30
| 3.159644 | 0.00213459 | 0.0640377 | 30.0640377 | 30 | [13 empty] | 3.521237 | 0.00202295 | 0.0606885 | 30.0606885 | 30 | [13 empty] | 3.389153 | 0.002231727 | 0.0669518 | 30.0669518 | 30 | [13 empty] | 3.411729 | 0.002053487 | 0.0616046 | 30.0616046 | 30 | [13 empty] | 3.489256 | 0.00233498 | 0.0700494 | 30.0700494 | 30 | [13 empty] | 3.447985 | 0.002011597 | 0.0603479 | 30.0603479 | 30 | [13 empty] | 3.348518 | 0.002089247 | 0.0626774 | 30.0626774 | 30 | [13 empty] | 3.403854 | [17 empty] | 3.267318 | 0.00202295 | 0.0606885 | 30.0606885 | 30
| 3.176218 | 0.00214822 | 0.0644466 | 30.0644466 | 30 | [13 empty] | 3.539864 | 0.002028437 | 0.0608531 | 30.0608531 | 30 | [13 empty] | 3.407288 | 0.002246913 | 0.0674074 | 30.0674074 | 30 | [13 empty] | 3.429864 | 0.002057147 | 0.0617144 | 30.0617144 | 30 | [13 empty] | 3.507688 | 0.002353253 | 0.0705976 | 30.0705976 | 30 | [13 empty] | 3.466084 | 0.00201751 | 0.0605253 | 30.0605253 | 30 | [13 empty] | 3.366064 | 0.002098973 | 0.0629692 | 30.0629692 | 30 | [13 empty] | 3.421418 | [17 empty] | 3.28419 | 0.00203622 | 0.0610866 | 30.0610866 | 30
| 3.192156 | 0.002162467 | 0.064874 | 30.064874 | 30 | [13 empty] | 3.558789 | 0.002052717 | 0.0615815 | 30.0615815 | 30 | [13 empty] | 3.424812 | 0.002262797 | 0.0678839 | 30.0678839 | 30 | [13 empty] | 3.447865 | 0.00206721 | 0.0620163 | 30.0620163 | 30 | [13 empty] | 3.526378 | 0.002373163 | 0.0711949 | 30.0711949 | 30 | [13 empty] | 3.484275 | 0.002038847 | 0.0611654 | 30.0611654 | 30 | [13 empty] | 3.383633 | 0.00211662 | 0.0634986 | 30.0634986 | 30 | [13 empty] | 3.439314 | [17 empty] | 3.301018 | 0.002038843 | 0.0611653 | 30.0611653 | 30
| 3.208543 | 0.002180237 | 0.0654071 | 30.0654071 | 30 | [13 empty] | 3.577639 | 0.00204781 | 0.0614343 | 30.0614343 | 30 | [13 empty] | 3.442568 | 0.002273803 | 0.0682141 | 30.0682141 | 30 | [13 empty] | 3.466242 | 0.00209138 | 0.0627414 | 30.0627414 | 30 | [13 empty] | 3.544965 | 0.002384997 | 0.0715499 | 30.0715499 | 30 | [13 empty] | 3.502921 | 0.002057137 | 0.0617141 | 30.0617141 | 30 | [13 empty] | 3.400811 | 0.00212938 | 0.0638814 | 30.0638814 | 30 | [13 empty] | 3.456895 | [17 empty] | 3.31825 | 0.00206489 | 0.0619467 | 30.0619467 | 30
| 3.225102 | 0.00219316 | 0.0657948 | 30.0657948 | 30 | [13 empty] | 3.596418 | 0.002084077 | 0.0625223 | 30.0625223 | 30 | [13 empty] | 3.460416 | 0.002292013 | 0.0687604 | 30.0687604 | 30 | [13 empty] | 3.484695 | 0.002116763 | 0.0635029 | 30.0635029 | 30 | [13 empty] | 3.564085 | 0.002403387 | 0.0721016 | 30.0721016 | 30 | [13 empty] | 3.521603 | 0.00206573 | 0.0619719 | 30.0619719 | 30 | [13 empty] | 3.418488 | 0.00214712 | 0.0644136 | 30.0644136 | 30 | [13 empty] | 3.474955 | [17 empty] | 3.335094 | 0.00208059 | 0.0624177 | 30.0624177 | 30
| 3.241616 | 0.00220908 | 0.0662724 | 30.0662724 | 30 | [13 empty] | 3.615452 | 0.00208679 | 0.0626037 | 30.0626037 | 30 | [13 empty] | 3.478423 | 0.002301147 | 0.0690344 | 30.0690344 | 30 | [13 empty] | 3.50294 | 0.0021242 | 0.063726 | 30.063726 | 30 | [13 empty] | 3.582828 | 0.002423617 | 0.0727085 | 30.0727085 | 30 | [13 empty] | 3.541171 | 0.002074163 | 0.0622249 | 30.0622249 | 30 | [13 empty] | 3.436084 | 0.002157 | 0.06471 | 30.06471 | 30 | [13 empty] | 3.4935 | [17 empty] | 3.35228 | 0.002093607 | 0.0628082 | 30.0628082 | 30
| 3.257889 | 0.002223507 | 0.0667052 | 30.0667052 | 30 | [13 empty] | 3.634744 | 0.00210947 | 0.0632841 | 30.0632841 | 30 | [13 empty] | 3.496944 | 0.002320943 | 0.0696283 | 30.0696283 | 30 | [13 empty] | 3.521455 | 0.002135487 | 0.0640646 | 30.0640646 | 30 | [13 empty] | 3.602103 | 0.002438487 | 0.0731546 | 30.0731546 | 30 | [13 empty] | 3.560307 | 0.002096783 | 0.0629035 | 30.0629035 | 30 | [13 empty] | 3.453738 | 0.00217459 | 0.0652377 | 30.0652377 | 30 | [13 empty] | 3.512013 | [17 empty] | 3.369902 | 0.002112647 | 0.0633794 | 30.0633794 | 30
| 3.274254 | 0.002236547 | 0.0670964 | 30.0670964 | 30 | [13 empty] | 3.6544 | 0.002125497 | 0.0637649 | 30.0637649 | 30 | [13 empty] | 3.51568 | 0.002335913 | 0.0700774 | 30.0700774 | 30 | [13 empty] | 3.540197 | 0.002149287 | 0.0644786 | 30.0644786 | 30 | [13 empty] | 3.621446 | 0.002458 | 0.07374 | 30.07374 | 30 | [13 empty] | 3.579869 | 0.002117407 | 0.0635222 | 30.0635222 | 30 | [13 empty] | 3.471608 | 0.00219352 | 0.0658056 | 30.0658056 | 30 | [13 empty] | 3.530964 | [17 empty] | 3.387583 | 0.002128087 | 0.0638426 | 30.0638426 | 30
| 3.290799 | 0.00225503 | 0.0676509 | 30.0676509 | 30 | [13 empty] | 3.674297 | 0.002144867 | 0.064346 | 30.064346 | 30 | [13 empty] | 3.534839 | 0.00234764 | 0.0704292 | 30.0704292 | 30 | [13 empty] | 3.559029 | 0.00216812 | 0.0650436 | 30.0650436 | 30 | [13 empty] | 3.641086 | 0.002476123 | 0.0742837 | 30.0742837 | 30 | [13 empty] | 3.599629 | 0.002129827 | 0.0638948 | 30.0638948 | 30 | [13 empty] | 3.489715 | 0.002204407 | 0.0661322 | 30.0661322 | 30 | [13 empty] | 3.550152 | [17 empty] | 3.404743 | 0.00214073 | 0.0642219 | 30.0642219 | 30
| 3.307329 | 0.00227305 | 0.0681915 | 30.0681915 | 30 | [13 empty] | 3.694337 | 0.00216283 | 0.0648849 | 30.0648849 | 30 | [13 empty] | 3.553953 | 0.00237205 | 0.0711615 | 30.0711615 | 30 | [13 empty] | 3.577978 | 0.002186077 | 0.0655823 | 30.0655823 | 30 | [13 empty] | 3.660178 | 0.002488863 | 0.0746659 | 30.0746659 | 30 | [13 empty] | 3.619573 | 0.00214562 | 0.0643686 | 30.0643686 | 30 | [13 empty] | 3.508177 | 0.002220883 | 0.0666265 | 30.0666265 | 30 | [13 empty] | 3.569731 | [17 empty] | 3.422446 | 0.00216068 | 0.0648204 | 30.0648204 | 30
| 3.324103 | 0.002288517 | 0.0686555 | 30.0686555 | 30 | [13 empty] | 3.714184 | 0.002187043 | 0.0656113 | 30.0656113 | 30 | [13 empty] | 3.573643 | 0.002393307 | 0.0717992 | 30.0717992 | 30 | [13 empty] | 3.597352 | 0.002205737 | 0.0661721 | 30.0661721 | 30 | [13 empty] | 3.679674 | 0.002509997 | 0.0752999 | 30.0752999 | 30 | [13 empty] | 3.639159 | 0.00216076 | 0.0648228 | 30.0648228 | 30 | [13 empty] | 3.526394 | 0.002236103 | 0.0670831 | 30.0670831 | 30 | [13 empty] | 3.589193 | [17 empty] | 3.439923 | 0.00216795 | 0.0650385 | 30.0650385 | 30
| 3.341083 | 0.002304037 | 0.0691211 | 30.0691211 | 30 | [13 empty] | 3.734397 | 0.0022148 | 0.066444 | 30.066444 | 30 | [13 empty] | 3.593234375 | 0.00241383 | 0.0724149 | 30.0724149 | 30 | [13 empty] | 3.616641 | 0.002216933 | 0.066508 | 30.066508 | 30 | [13 empty] | 3.699015 | 0.002528787 | 0.0758636 | 30.0758636 | 30 | [13 empty] | 3.659124 | 0.002179803 | 0.0653941 | 30.0653941 | 30 | [13 empty] | 3.545319 | 0.00225352 | 0.0676056 | 30.0676056 | 30 | [13 empty] | 3.608561 | [17 empty] | 3.457372 | 0.002186493 | 0.0655948 | 30.0655948 | 30
| 3.358228 | 0.002314503 | 0.0694351 | 30.0694351 | 30 | [13 empty] | 3.754339 | 0.002214873 | 0.0664462 | 30.0664462 | 30 | [13 empty] | 3.61299 | 0.002425883 | 0.0727765 | 30.0727765 | 30 | [13 empty] | 3.636154 | 0.002236643 | 0.0670993 | 30.0670993 | 30 | [13 empty] | 3.718215 | 0.002549333 | 0.07648 | 30.07648 | 30 | [13 empty] | 3.679471 | 0.002196853 | 0.0659056 | 30.0659056 | 30 | [13 empty] | 3.564239 | 0.0022686 | 0.068058 | 30.068058 | 30 | [13 empty] | 3.628349 | [17 empty] | 3.475479 | 0.002203397 | 0.0661019 | 30.0661019 | 30
| 3.375571 | 0.002337827 | 0.0701348 | 30.0701348 | 30 | [13 empty] | 3.774196 | 0.002229887 | 0.0668966 | 30.0668966 | 30 | [13 empty] | 3.632521 | 0.002441577 | 0.0732473 | 30.0732473 | 30 | [13 empty] | 3.656213 | 0.002249513 | 0.0674854 | 30.0674854 | 30 | [13 empty] | 3.737988 | 0.002559183 | 0.0767755 | 30.0767755 | 30 | [13 empty] | 3.699233 | 0.002210893 | 0.0663268 | 30.0663268 | 30 | [13 empty] | 3.582884 | 0.002281973 | 0.0684592 | 30.0684592 | 30 | [13 empty] | 3.647704 | [17 empty] | 3.493178 | 0.002217937 | 0.0665381 | 30.0665381 | 30
| 3.393153 | 0.002350853 | 0.0705256 | 30.0705256 | 30 | [13 empty] | 3.794229 | 0.00224312 | 0.0672936 | 30.0672936 | 30 | [13 empty] | 3.652099 | 0.002460907 | 0.0738272 | 30.0738272 | 30 | [13 empty] | 3.676259 | 0.002268413 | 0.0680524 | 30.0680524 | 30 | [13 empty] | 3.757564 | 0.002587287 | 0.0776186 | 30.0776186 | 30 | [13 empty] | 3.719186 | 0.002224833 | 0.066745 | 30.066745 | 30 | [13 empty] | 3.602687 | 0.002297303 | 0.0689191 | 30.0689191 | 30 | [13 empty] | 3.667174 | [17 empty] | 3.510942 | 0.002231103 | 0.0669331 | 30.0669331 | 30
| 3.410778 | 0.002370047 | 0.0711014 | 30.0711014 | 30 | [13 empty] | 3.814196 | 0.002263457 | 0.0679037 | 30.0679037 | 30 | [13 empty] | 3.671423 | 0.002476163 | 0.0742849 | 30.0742849 | 30 | [13 empty] | 3.69603 | 0.002285267 | 0.068558 | 30.068558 | 30 | [13 empty] | 3.777194 | 0.002605613 | 0.0781684 | 30.0781684 | 30 | [13 empty] | 3.739426 | 0.002244717 | 0.0673415 | 30.0673415 | 30 | [13 empty] | 3.622005 | 0.002318323 | 0.0695497 | 30.0695497 | 30 | [13 empty] | 3.687026 | [17 empty] | 3.529083 | 0.002246427 | 0.0673928 | 30.0673928 | 30
| 3.4284 | 0.002385147 | 0.0715544 | 30.0715544 | 30 | [13 empty] | 3.8343 | 0.002293093 | 0.0687928 | 30.0687928 | 30 | [13 empty] | 3.69095 | 0.002495857 | 0.0748757 | 30.0748757 | 30 | [13 empty] | 3.715968 | 0.002302613 | 0.0690784 | 30.0690784 | 30 | [13 empty] | 3.797165 | 0.002621403 | 0.0786421 | 30.0786421 | 30 | [13 empty] | 3.759544 | 0.00226032 | 0.0678096 | 30.0678096 | 30 | [13 empty] | 3.641226 | 0.00233715 | 0.0701145 | 30.0701145 | 30 | [13 empty] | 3.706486 | [17 empty] | 3.54765 | 0.002260387 | 0.0678116 | 30.0678116 | 30
| 3.446074 | 0.002410487 | 0.0723146 | 30.0723146 | 30 | [13 empty] | 3.854393 | 0.002297543 | 0.0689263 | 30.0689263 | 30 | [13 empty] | 3.71094 | 0.002515303 | 0.0754591 | 30.0754591 | 30 | [13 empty] | 3.735864 | 0.0023284 | 0.069852 | 30.069852 | 30 | [13 empty] | 3.816937 | 0.002638403 | 0.0791521 | 30.0791521 | 30 | [13 empty] | 3.779566 | 0.002275473 | 0.0682642 | 30.0682642 | 30 | [13 empty] | 3.660611 | 0.00235369 | 0.0706107 | 30.0706107 | 30 | [13 empty] | 3.72588 | [17 empty] | 3.566001 | 0.002277587 | 0.0683276 | 30.0683276 | 30
| 3.463761 | 0.002410037 | 0.0723011 | 30.0723011 | 30 | [13 empty] | 3.874625 | 0.00228469 | 0.0685407 | 30.0685407 | 30 | [13 empty] | 3.730728 | 0.002534813 | 0.0760444 | 30.0760444 | 30 | [13 empty] | 3.755682 | 0.002340813 | 0.0702244 | 30.0702244 | 30 | [13 empty] | 3.837312 | 0.002659537 | 0.0797861 | 30.0797861 | 30 | [13 empty] | 3.799688 | 0.002302417 | 0.0690725 | 30.0690725 | 30 | [13 empty] | 3.68012 | 0.00237245 | 0.0711735 | 30.0711735 | 30 | [13 empty] | 3.745463 | [17 empty] | 3.584426 | 0.002295337 | 0.0688601 | 30.0688601 | 30
| 3.481697 | 0.00242643 | 0.0727929 | 30.0727929 | 30 | [13 empty] | 3.895134 | 0.002348153 | 0.0704446 | 30.0704446 | 30 | [13 empty] | 3.75046 | 0.002551773 | 0.0765532 | 30.0765532 | 30 | [13 empty] | 3.776162 | 0.00235978 | 0.0707934 | 30.0707934 | 30 | [13 empty] | 3.857778 | 0.0026797 | 0.080391 | 30.080391 | 30 | [13 empty] | 3.820079 | 0.002321073 | 0.0696322 | 30.0696322 | 30 | [13 empty] | 3.699633 | 0.00238232 | 0.0714696 | 30.0714696 | 30 | [13 empty] | 3.76553 | [17 empty] | 3.602944 | 0.002312457 | 0.0693737 | 30.0693737 | 30
| 3.499847 | 0.00245578 | 0.0736734 | 30.0736734 | 30 | [13 empty] | 3.915444 | 0.00236147 | 0.0708441 | 30.0708441 | 30 | [13 empty] | 3.770439 | 0.00257134 | 0.0771402 | 30.0771402 | 30 | [13 empty] | 3.796136 | 0.002384547 | 0.0715364 | 30.0715364 | 30 | [13 empty] | 3.878258 | 0.002699397 | 0.0809819 | 30.0809819 | 30 | [13 empty] | 3.84087 | 0.002329963 | 0.0698989 | 30.0698989 | 30 | [13 empty] | 3.719402 | 0.0024055 | 0.072165 | 30.072165 | 30 | [13 empty] | 3.785448 | [17 empty] | 3.621896 | 0.002323393 | 0.0697018 | 30.0697018 | 30
| 3.517808 | 0.002463607 | 0.0739082 | 30.0739082 | 30 | [13 empty] | 3.936317 | 0.002379737 | 0.0713921 | 30.0713921 | 30 | [13 empty] | 3.790939 | 0.002587693 | 0.0776308 | 30.0776308 | 30 | [13 empty] | 3.816075 | 0.00239406 | 0.0718218 | 30.0718218 | 30 | [13 empty] | 3.898936 | 0.002712133 | 0.081364 | 30.081364 | 30 | [13 empty] | 3.86174 | 0.002348393 | 0.0704518 | 30.0704518 | 30 | [13 empty] | 3.739244 | 0.002418437 | 0.0725531 | 30.0725531 | 30 | [13 empty] | 3.805568 | [17 empty] | 3.640908 | 0.002344293 | 0.0703288 | 30.0703288 | 30
| 3.536091 | 0.002482493 | 0.0744748 | 30.0744748 | 30 | [13 empty] | 3.956986 | 0.002394883 | 0.0718465 | 30.0718465 | 30 | [13 empty] | 3.810882 | 0.00260677 | 0.0782031 | 30.0782031 | 30 | [13 empty] | 3.836439 | 0.002418373 | 0.0725512 | 30.0725512 | 30 | [13 empty] | 3.920269 | 0.002732273 | 0.0819682 | 30.0819682 | 30 | [13 empty] | 3.882613 | 0.002368727 | 0.0710618 | 30.0710618 | 30 | [13 empty] | 3.759019 | 0.002438007 | 0.0731402 | 30.0731402 | 30 | [13 empty] | 3.825719 | [17 empty] | 3.66005 | 0.00236341 | 0.0709023 | 30.0709023 | 30
| 3.55477 | 0.002503763 | 0.0751129 | 30.0751129 | 30 | [13 empty] | 3.977566 | 0.00241471 | 0.0724413 | 30.0724413 | 30 | [13 empty] | 3.831292 | 0.002626603 | 0.0787981 | 30.0787981 | 30 | [13 empty] | 3.857055 | 0.002432583 | 0.0729775 | 30.0729775 | 30 | [13 empty] | 3.941658 | 0.002757847 | 0.0827354 | 30.0827354 | 30 | [13 empty] | 3.903962 | 0.00238683 | 0.0716049 | 30.0716049 | 30 | [13 empty] | 3.779425 | 0.00245379 | 0.0736137 | 30.0736137 | 30 | [13 empty] | 3.845783 | [17 empty] | 3.679225 | 0.002385443 | 0.0715633 | 30.0715633 | 30
| 3.573125 | 0.00251979 | 0.0755937 | 30.0755937 | 30 | [13 empty] | 3.998659 | 0.00242973 | 0.0728919 | 30.0728919 | 30 | [13 empty] | 3.851832 | 0.002647717 | 0.0794315 | 30.0794315 | 30 | [13 empty] | 3.877501 | 0.0024541 | 0.073623 | 30.073623 | 30 | [13 empty] | 3.962424 | 0.002769037 | 0.0830711 | 30.0830711 | 30 | [13 empty] | 3.925731 | 0.002408877 | 0.0722663 | 30.0722663 | 30 | [13 empty] | 3.799727 | 0.002475197 | 0.0742559 | 30.0742559 | 30 | [13 empty] | 3.866447 | [17 empty] | 3.698432 | 0.002407547 | 0.0722264 | 30.0722264 | 30
| 3.591949 | 0.002540533 | 0.076216 | 30.076216 | 30 | [13 empty] | 4.019218 | 0.002451617 | 0.0735485 | 30.0735485 | 30 | [13 empty] | 3.872615 | 0.00266314 | 0.0798942 | 30.0798942 | 30 | [13 empty] | 3.897741 | 0.002471833 | 0.074155 | 30.074155 | 30 | [13 empty] | 3.983311 | 0.002796997 | 0.0839099 | 30.0839099 | 30 | [13 empty] | 3.947343 | 0.002422777 | 0.0726833 | 30.0726833 | 30 | [13 empty] | 3.820146 | 0.002495573 | 0.0748672 | 30.0748672 | 30 | [13 empty] | 3.887082 | [17 empty] | 3.717565 | 0.002407587 | 0.0722276 | 30.0722276 | 30
| 3.610803 | 0.002559617 | 0.0767885 | 30.0767885 | 30 | [13 empty] | 4.03982 | 0.002470203 | 0.0741061 | 30.0741061 | 30 | [13 empty] | 3.89340625 | 0.002688667 | 0.08066 | 30.08066 | 30 | [13 empty] | 3.918104 | 0.002491753 | 0.0747526 | 30.0747526 | 30 | [13 empty] | 4.004232 | 0.002816683 | 0.0845005 | 30.0845005 | 30 | [13 empty] | 3.968691 | 0.00244305 | 0.0732915 | 30.0732915 | 30 | [13 empty] | 3.840903 | 0.002512437 | 0.0753731 | 30.0753731 | 30 | [13 empty] | 3.907395 | [17 empty] | 3.73704 | 0.00243086 | 0.0729258 | 30.0729258 | 30
| 3.629192 | 0.002574087 | 0.0772226 | 30.0772226 | 30 | [13 empty] | 4.060563 | 0.002494663 | 0.0748399 | 30.0748399 | 30 | [13 empty] | 3.913993 | 0.002708533 | 0.081256 | 30.081256 | 30 | [13 empty] | 3.938587 | 0.002514203 | 0.0754261 | 30.0754261 | 30 | [13 empty] | 4.025008 | 0.002834973 | 0.0850492 | 30.0850492 | 30 | [13 empty] | 3.989952 | 0.002459863 | 0.0737959 | 30.0737959 | 30 | [13 empty] | 3.861785 | 0.00253345 | 0.0760035 | 30.0760035 | 30 | [13 empty] | 3.927752 | [17 empty] | 3.756596 | 0.00244915 | 0.0734745 | 30.0734745 | 30
| 3.648339 | 0.002592393 | 0.0777718 | 30.0777718 | 30 | [13 empty] | 4.081236 | 0.002519993 | 0.0755998 | 30.0755998 | 30 | [13 empty] | 3.934715 | 0.002723293 | 0.0816988 | 30.0816988 | 30 | [13 empty] | 3.959507 | 0.00253326 | 0.0759978 | 30.0759978 | 30 | [13 empty] | 4.046081 | 0.002859 | 0.08577 | 30.08577 | 30 | [13 empty] | 4.011157 | 0.002478077 | 0.0743423 | 30.0743423 | 30 | [13 empty] | 3.88216 | 0.002558233 | 0.076747 | 30.076747 | 30 | [13 empty] | 3.94841 | [17 empty] | 3.776365 | 0.002467387 | 0.0740216 | 30.0740216 | 30
| 3.667644 | 0.002613133 | 0.078394 | 30.078394 | 30 | [13 empty] | 4.102029 | 0.002533747 | 0.0760124 | 30.0760124 | 30 | [13 empty] | 3.955516 | 0.002737843 | 0.0821353 | 30.0821353 | 30 | [13 empty] | 3.980075 | 0.002547393 | 0.0764218 | 30.0764218 | 30 | [13 empty] | 4.06688 | 0.00287606 | 0.0862818 | 30.0862818 | 30 | [13 empty] | 4.032236 | 0.002501407 | 0.0750422 | 30.0750422 | 30 | [13 empty] | 3.902953 | 0.002569163 | 0.0770749 | 30.0770749 | 30 | [13 empty] | 3.969145 | [17 empty] | 3.795972 | 0.002492047 | 0.0747614 | 30.0747614 | 30
| 3.686722 | 0.002630687 | 0.0789206 | 30.0789206 | 30 | [13 empty] | 4.122933 | 0.002542693 | 0.0762808 | 30.0762808 | 30 | [13 empty] | 3.97629 | 0.002761217 | 0.0828365 | 30.0828365 | 30 | [13 empty] | 4.000821 | 0.002567217 | 0.0770165 | 30.0770165 | 30 | [13 empty] | 4.087873 | 0.00289848 | 0.0869544 | 30.0869544 | 30 | [13 empty] | 4.0536 | 0.002520747 | 0.0756224 | 30.0756224 | 30 | [13 empty] | 3.923122 | 0.002589037 | 0.0776711 | 30.0776711 | 30 | [13 empty] | 3.989765 | [17 empty] | 3.815779 | 0.002501973 | 0.0750592 | 30.0750592 | 30
| 3.705947 | 0.0026437 | 0.079311 | 30.079311 | 30 | [13 empty] | 4.144289 | 0.00257384 | 0.0772152 | 30.0772152 | 30 | [13 empty] | 3.997119 | 0.002779277 | 0.0833783 | 30.0833783 | 30 | [13 empty] | 4.021414 | 0.002587533 | 0.077626 | 30.077626 | 30 | [13 empty] | 4.108735 | 0.002921597 | 0.0876479 | 30.0876479 | 30 | [13 empty] | 4.074518 | 0.002537793 | 0.0761338 | 30.0761338 | 30 | [13 empty] | 3.943898 | 0.002603683 | 0.0781105 | 30.0781105 | 30 | [13 empty] | 4.010475 | [17 empty] | 3.83593 | 0.002527553 | 0.0758266 | 30.0758266 | 30
| 3.725222 | 0.002657967 | 0.079739 | 30.079739 | 30 | [13 empty] | 4.165414 | 0.002579443 | 0.0773833 | 30.0773833 | 30 | [13 empty] | 4.017918 | 0.002803167 | 0.084095 | 30.084095 | 30 | [13 empty] | 4.042313 | 0.002604863 | 0.0781459 | 30.0781459 | 30 | [13 empty] | 4.129949 | 0.002945713 | 0.0883714 | 30.0883714 | 30 | [13 empty] | 4.095606 | 0.002543143 | 0.0762943 | 30.0762943 | 30 | [13 empty] | 3.964319 | 0.002624817 | 0.0787445 | 30.0787445 | 30 | [13 empty] | 4.031451 | [17 empty] | 3.856183 | 0.00254242 | 0.0762726 | 30.0762726 | 30
| 3.744912 | 0.002676717 | 0.0803015 | 30.0803015 | 30 | [13 empty] | 4.187216 | 0.0026006 | 0.078018 | 30.078018 | 30 | [13 empty] | 4.03898 | 0.002824443 | 0.0847333 | 30.0847333 | 30 | [13 empty] | 4.062637 | 0.002627187 | 0.0788156 | 30.0788156 | 30 | [13 empty] | 4.151121 | 0.0029628 | 0.088884 | 30.088884 | 30 | [13 empty] | 4.116958 | 0.002582353 | 0.0774706 | 30.0774706 | 30 | [13 empty] | 3.985355 | 0.00264 | 0.0792 | 30.0792 | 30 | [13 empty] | 4.052446 | [17 empty] | 3.876569 | 0.002559747 | 0.0767924 | 30.0767924 | 30
| 3.764396 | 0.002699517 | 0.0809855 | 30.0809855 | 30 | [13 empty] | 4.209075 | 0.00262032 | 0.0786096 | 30.0786096 | 30 | [13 empty] | 4.059891 | 0.002843587 | 0.0853076 | 30.0853076 | 30 | [13 empty] | 4.083754 | 0.00264388 | 0.0793164 | 30.0793164 | 30 | [13 empty] | 4.172033 | 0.002985553 | 0.0895666 | 30.0895666 | 30 | [13 empty] | 4.138654 | 0.00259662 | 0.0778986 | 30.0778986 | 30 | [13 empty] | 4.006086 | 0.00266316 | 0.0798948 | 30.0798948 | 30 | [13 empty] | 4.073508 | [17 empty] | 3.897177 | 0.0025795 | 0.077385 | 30.077385 | 30
| 3.783925 | 0.002719537 | 0.0815861 | 30.0815861 | 30 | [13 empty] | 4.230635 | 0.002638103 | 0.0791431 | 30.0791431 | 30 | [13 empty] | 4.081019 | 0.002861477 | 0.0858443 | 30.0858443 | 30 | [13 empty] | 4.104857 | 0.002668803 | 0.0800641 | 30.0800641 | 30 | [13 empty] | 4.193573 | 0.003013567 | 0.090407 | 30.090407 | 30 | [13 empty] | 4.160044 | 0.002614857 | 0.0784457 | 30.0784457 | 30 | [13 empty] | 4.026871 | 0.00268232 | 0.0804696 | 30.0804696 | 30 | [13 empty] | 4.095316 | [17 empty] | 3.91721 | 0.002596643 | 0.0778993 | 30.0778993 | 30
| 3.803233 | 0.00274274 | 0.0822822 | 30.0822822 | 30 | [13 empty] | 4.252667 | 0.00267299 | 0.0801897 | 30.0801897 | 30 | [13 empty] | 4.102779 | 0.002875503 | 0.0862651 | 30.0862651 | 30 | [13 empty] | 4.126006 | 0.00268555 | 0.0805665 | 30.0805665 | 30 | [13 empty] | 4.21466 | 0.003024813 | 0.0907444 | 30.0907444 | 30 | [13 empty] | 4.181683 | 0.002626727 | 0.0788018 | 30.0788018 | 30 | [13 empty] | 4.048124 | 0.002690467 | 0.080714 | 30.080714 | 30 | [13 empty] | 4.116698 | [17 empty] | 3.937793 | 0.00261263 | 0.0783789 | 30.0783789 | 30
| 3.82318 | 0.00275454 | 0.0826362 | 30.0826362 | 30 | [13 empty] | 4.274793 | 0.002688567 | 0.080657 | 30.080657 | 30 | [13 empty] | 4.124005 | 0.002898127 | 0.0869438 | 30.0869438 | 30 | [13 empty] | 4.147188 | 0.002710583 | 0.0813175 | 30.0813175 | 30 | [13 empty] | 4.235892 | 0.00304705 | 0.0914115 | 30.0914115 | 30 | [13 empty] | 4.203148 | 0.002652727 | 0.0795818 | 30.0795818 | 30 | [13 empty] | 4.068134 | 0.00273807 | 0.0821421 | 30.0821421 | 30 | [13 empty] | 4.1383125 | [17 empty] | 3.957995 | 0.002638253 | 0.0791476 | 30.0791476 | 30
| 3.843371 | 0.00277531 | 0.0832593 | 30.0832593 | 30 | [13 empty] | 4.296396 | 0.002719613 | 0.0815884 | 30.0815884 | 30 | [13 empty] | 4.145797 | 0.00290699 | 0.0872097 | 30.0872097 | 30 | [13 empty] | 4.168912 | 0.002729497 | 0.0818849 | 30.0818849 | 30 | [13 empty] | 4.257641 | 0.003071727 | 0.0921518 | 30.0921518 | 30 | [13 empty] | 4.224607 | 0.00267517 | 0.0802551 | 30.0802551 | 30 | [13 empty] | 4.089371 | 0.00274097 | 0.0822291 | 30.0822291 | 30 | [13 empty] | 4.159726 | [17 empty] | 3.97815 | 0.002655753 | 0.0796726 | 30.0796726 | 30
| 3.863673 | 0.00279141 | 0.0837423 | 30.0837423 | 30 | [13 empty] | 4.318385 | 0.00272783 | 0.0818349 | 30.0818349 | 30 | [13 empty] | 4.167513 | 0.002937997 | 0.0881399 | 30.0881399 | 30 | [13 empty] | 4.190886 | 0.002748333 | 0.08245 | 30.08245 | 30 | [13 empty] | 4.278961 | 0.00310093 | 0.0930279 | 30.0930279 | 30 | [13 empty] | 4.246012 | 0.0026909 | 0.080727 | 30.080727 | 30 | [13 empty] | 4.11044 | 0.002771953 | 0.0831586 | 30.0831586 | 30 | [13 empty] | 4.181366 | [17 empty] | 3.998584 | 0.00267921 | 0.0803763 | 30.0803763 | 30
| 3.884104 | 0.00281501 | 0.0844503 | 30.0844503 | 30 | [13 empty] | 4.339716 | 0.002750617 | 0.0825185 | 30.0825185 | 30 | [13 empty] | 4.188805 | 0.00297478 | 0.0892434 | 30.0892434 | 30 | [13 empty] | 4.212421875 | 0.002770437 | 0.0831131 | 30.0831131 | 30 | [13 empty] | 4.299992 | 0.003111423 | 0.0933427 | 30.0933427 | 30 | [13 empty] | 4.2677 | 0.002711853 | 0.0813556 | 30.0813556 | 30 | [13 empty] | 4.131451 | 0.002791353 | 0.0837406 | 30.0837406 | 30 | [13 empty] | 4.202683 | [17 empty] | 4.019257 | 0.002694823 | 0.0808447 | 30.0808447 | 30
| 3.904562 | 0.00284033 | 0.0852099 | 30.0852099 | 30 | [13 empty] | 4.361265 | 0.00276437 | 0.0829311 | 30.0829311 | 30 | [13 empty] | 4.210604 | 0.002995307 | 0.0898592 | 30.0898592 | 30 | [13 empty] | 4.234111 | 0.00279529 | 0.0838587 | 30.0838587 | 30 | [13 empty] | 4.321157 | 0.0031364 | 0.094092 | 30.094092 | 30 | [13 empty] | 4.289254 | 0.002734597 | 0.0820379 | 30.0820379 | 30 | [13 empty] | 4.152579 | 0.002802433 | 0.084073 | 30.084073 | 30 | [13 empty] | 4.224023 | [17 empty] | 4.040308 | 0.002712893 | 0.0813868 | 30.0813868 | 30
| 3.924708 | 0.002855917 | 0.0856775 | 30.0856775 | 30 | [13 empty] | 4.38296 | 0.0027945 | 0.083835 | 30.083835 | 30 | [13 empty] | 4.231729 | 0.003010043 | 0.0903013 | 30.0903013 | 30 | [13 empty] | 4.255864 | 0.002816143 | 0.0844843 | 30.0844843 | 30 | [13 empty] | 4.342843 | 0.003154627 | 0.0946388 | 30.0946388 | 30 | [13 empty] | 4.310875 | 0.00275429 | 0.0826287 | 30.0826287 | 30 | [13 empty] | 4.173716 | 0.002811103 | 0.0843331 | 30.0843331 | 30 | [13 empty] | 4.245341 | [17 empty] | 4.060375 | 0.00273567 | 0.0820701 | 30.0820701 | 30
| 3.945457 | 0.00287633 | 0.0862899 | 30.0862899 | 30 | [13 empty] | 4.404583 | 0.002815373 | 0.0844612 | 30.0844612 | 30 | [13 empty] | 4.253096 | 0.00303406 | 0.0910218 | 30.0910218 | 30 | [13 empty] | 4.277476 | 0.002837543 | 0.0851263 | 30.0851263 | 30 | [13 empty] | 4.364386 | 0.003172563 | 0.0951769 | 30.0951769 | 30 | [13 empty] | 4.332403 | 0.002772917 | 0.0831875 | 30.0831875 | 30 | [13 empty] | 4.194966 | 0.002836007 | 0.0850802 | 30.0850802 | 30 | [13 empty] | 4.266664 | [17 empty] | 4.081027 | 0.00275809 | 0.0827427 | 30.0827427 | 30
| 3.965487 | 0.002898497 | 0.0869549 | 30.0869549 | 30 | [13 empty] | 4.42628 | 0.00283753 | 0.0851259 | 30.0851259 | 30 | [13 empty] | 4.274455 | 0.003058247 | 0.0917474 | 30.0917474 | 30 | [13 empty] | 4.298802 | 0.00285935 | 0.0857805 | 30.0857805 | 30 | [13 empty] | 4.386084 | 0.003201147 | 0.0960344 | 30.0960344 | 30 | [13 empty] | 4.354126 | 0.002794217 | 0.0838265 | 30.0838265 | 30 | [13 empty] | 4.215742 | 0.002854543 | 0.0856363 | 30.0856363 | 30 | [13 empty] | 4.288444 | [17 empty] | 4.101664 | 0.002773813 | 0.0832144 | 30.0832144 | 30
| 3.985846 | 0.002918787 | 0.0875636 | 30.0875636 | 30 | [13 empty] | 4.44783 | 0.002853587 | 0.0856076 | 30.0856076 | 30 | [13 empty] | 4.296161 | 0.003085183 | 0.0925555 | 30.0925555 | 30 | [13 empty] | 4.320257 | 0.002877223 | 0.0863167 | 30.0863167 | 30 | [13 empty] | 4.407606 | 0.003219503 | 0.0965851 | 30.0965851 | 30 | [13 empty] | 4.376034 | 0.00281119 | 0.0843357 | 30.0843357 | 30 | [13 empty] | 4.236873 | 0.002886193 | 0.0865858 | 30.0865858 | 30 | [13 empty] | 4.309598 | [17 empty] | 4.122515 | 0.002795787 | 0.0838736 | 30.0838736 | 30
| 4.006149 | 0.002938773 | 0.0881632 | 30.0881632 | 30 | [13 empty] | 4.469854 | 0.002870257 | 0.0861077 | 30.0861077 | 30 | [13 empty] | 4.317518 | 0.00310745 | 0.0932235 | 30.0932235 | 30 | [13 empty] | 4.341675 | 0.002902717 | 0.0870815 | 30.0870815 | 30 | [13 empty] | 4.428991 | 0.003246167 | 0.097385 | 30.097385 | 30 | [13 empty] | 4.397851 | 0.002834857 | 0.0850457 | 30.0850457 | 30 | [13 empty] | 4.258041 | 0.002899443 | 0.0869833 | 30.0869833 | 30 | [13 empty] | 4.331417 | [17 empty] | 4.143591 | 0.002811727 | 0.0843518 | 30.0843518 | 30
| 4.02651 | 0.00296529 | 0.0889587 | 30.0889587 | 30 | [13 empty] | 4.491949 | 0.002905997 | 0.0871799 | 30.0871799 | 30 | [13 empty] | 4.338896 | 0.003109493 | 0.0932848 | 30.0932848 | 30 | [13 empty] | 4.363212 | 0.00291834 | 0.0875502 | 30.0875502 | 30 | [13 empty] | 4.451328125 | 0.00326874 | 0.0980622 | 30.0980622 | 30 | [13 empty] | 4.41946 | 0.00285584 | 0.0856752 | 30.0856752 | 30 | [13 empty] | 4.279 | 0.00292307 | 0.0876921 | 30.0876921 | 30 | [13 empty] | 4.352755 | [17 empty] | 4.164507 | 0.002832323 | 0.0849697 | 30.0849697 | 30
| 4.047073 | 0.002979223 | 0.0893767 | 30.0893767 | 30 | [13 empty] | 4.514364 | 0.002927797 | 0.0878339 | 30.0878339 | 30 | [13 empty] | 4.360675 | 0.00313582 | 0.0940746 | 30.0940746 | 30 | [13 empty] | 4.385265 | 0.002942497 | 0.0882749 | 30.0882749 | 30 | [13 empty] | 4.473556 | 0.00328244 | 0.0984732 | 30.0984732 | 30 | [13 empty] | 4.441809 | 0.002876847 | 0.0863054 | 30.0863054 | 30 | [13 empty] | 4.300228 | 0.002945317 | 0.0883595 | 30.0883595 | 30 | [13 empty] | 4.374567 | [17 empty] | 4.185311 | 0.002851903 | 0.0855571 | 30.0855571 | 30
| 4.066936 | 0.00299547 | 0.0898641 | 30.0898641 | 30 | [13 empty] | 4.536239 | 0.00294825 | 0.0884475 | 30.0884475 | 30 | [13 empty] | 4.382002 | 0.003161523 | 0.0948457 | 30.0948457 | 30 | [13 empty] | 4.406612 | 0.002964037 | 0.0889211 | 30.0889211 | 30 | [13 empty] | 4.4955 | 0.003303443 | 0.0991033 | 30.0991033 | 30 | [13 empty] | 4.4641 | 0.002896843 | 0.0869053 | 30.0869053 | 30 | [13 empty] | 4.321308 | 0.002971763 | 0.0891529 | 30.0891529 | 30 | [13 empty] | 4.396543 | [17 empty] | 4.206298 | 0.002884287 | 0.0865286 | 30.0865286 | 30
| 4.087843 | 0.003021273 | 0.0906382 | 30.0906382 | 30 | [13 empty] | 4.558172 | 0.00297858 | 0.0893574 | 30.0893574 | 30 | [13 empty] | 4.404235 | 0.00317751 | 0.0953253 | 30.0953253 | 30 | [13 empty] | 4.428585 | 0.00298466 | 0.0895398 | 30.0895398 | 30 | [13 empty] | 4.517732 | 0.003336567 | 0.100097 | 30.100097 | 30 | [13 empty] | 4.486613 | 0.00291238 | 0.0873714 | 30.0873714 | 30 | [13 empty] | 4.34253125 | 0.00298758 | 0.0896274 | 30.0896274 | 30 | [13 empty] | 4.418265 | [17 empty] | 4.227043 | 0.002894277 | 0.0868283 | 30.0868283 | 30
| 4.108109 | 0.003040227 | 0.0912068 | 30.0912068 | 30 | [13 empty] | 4.580387 | 0.002990663 | 0.0897199 | 30.0897199 | 30 | [13 empty] | 4.425911 | 0.003208453 | 0.0962536 | 30.0962536 | 30 | [13 empty] | 4.450813 | 0.00300762 | 0.0902286 | 30.0902286 | 30 | [13 empty] | 4.540216 | 0.0033631 | 0.100893 | 30.100893 | 30 | [13 empty] | 4.508859375 | 0.002945627 | 0.0883688 | 30.0883688 | 30 | [13 empty] | 4.364275 | 0.003019087 | 0.0905726 | 30.0905726 | 30 | [13 empty] | 4.439475 | [17 empty] | 4.247949 | 0.002915537 | 0.0874661 | 30.0874661 | 30
| 4.128645 | 0.003058913 | 0.0917674 | 30.0917674 | 30 | [13 empty] | 4.60219 | 0.003019017 | 0.0905705 | 30.0905705 | 30 | [13 empty] | 4.447561 | 0.003246313 | 0.0973894 | 30.0973894 | 30 | [13 empty] | 4.472477 | 0.003032007 | 0.0909602 | 30.0909602 | 30 | [13 empty] | 4.56201 | 0.003385667 | 0.10157 | 30.10157 | 30 | [13 empty] | 4.53139 | 0.002961893 | 0.0888568 | 30.0888568 | 30 | [13 empty] | 4.386276 | 0.003029697 | 0.0908909 | 30.0908909 | 30 | [13 empty] | 4.461232 | [17 empty] | 4.268933 | 0.00293766 | 0.0881298 | 30.0881298 | 30
| 4.149412 | 0.003080943 | 0.0924283 | 30.0924283 | 30 | [13 empty] | 4.624062 | 0.00304006 | 0.0912018 | 30.0912018 | 30 | [13 empty] | 4.469464 | 0.003239993 | 0.0971998 | 30.0971998 | 30 | [13 empty] | 4.494626 | 0.003050503 | 0.0915151 | 30.0915151 | 30 | [13 empty] | 4.584466 | 0.003412233 | 0.102367 | 30.102367 | 30 | [13 empty] | 4.553573 | 0.002978203 | 0.0893461 | 30.0893461 | 30 | [13 empty] | 4.407683 | 0.003042657 | 0.0912797 | 30.0912797 | 30 | [13 empty] | 4.48265 | [17 empty] | 4.289631 | 0.002954937 | 0.0886481 | 30.0886481 | 30
| 4.17032 | 0.00310636 | 0.0931908 | 30.0931908 | 30 | [13 empty] | 4.645977 | 0.003054427 | 0.0916328 | 30.0916328 | 30 | [13 empty] | 4.491093 | 0.003278903 | 0.0983671 | 30.0983671 | 30 | [13 empty] | 4.516488 | 0.003078497 | 0.0923549 | 30.0923549 | 30 | [13 empty] | 4.606294 | 0.0034354 | 0.103062 | 30.103062 | 30 | [13 empty] | 4.575972 | 0.003003697 | 0.0901109 | 30.0901109 | 30 | [13 empty] | 4.429901 | 0.003067583 | 0.0920275 | 30.0920275 | 30 | [13 empty] | 4.504264 | [17 empty] | 4.310277 | 0.002974947 | 0.0892484 | 30.0892484 | 30
| 4.191082 | 0.00313508 | 0.0940524 | 30.0940524 | 30 | [13 empty] | 4.66791 | 0.00307614 | 0.0922842 | 30.0922842 | 30 | [13 empty] | 4.512568 | 0.003293153 | 0.0987946 | 30.0987946 | 30 | [13 empty] | 4.53835 | 0.00309115 | 0.0927345 | 30.0927345 | 30 | [13 empty] | 4.628471 | 0.003456767 | 0.103703 | 30.103703 | 30 | [13 empty] | 4.597758 | 0.003029043 | 0.0908713 | 30.0908713 | 30 | [13 empty] | 4.452228 | 0.003088483 | 0.0926545 | 30.0926545 | 30 | [13 empty] | 4.52615 | [17 empty] | 4.330926 | 0.00300124 | 0.0900372 | 30.0900372 | 30
| 4.211733 | 0.003153707 | 0.0946112 | 30.0946112 | 30 | [13 empty] | 4.68968 | 0.003112747 | 0.0933824 | 30.0933824 | 30 | [13 empty] | 4.533918 | 0.003334867 | 0.100046 | 30.100046 | 30 | [13 empty] | 4.560357 | 0.003114363 | 0.0934309 | 30.0934309 | 30 | [13 empty] | 4.650503 | 0.003484467 | 0.104534 | 30.104534 | 30 | [13 empty] | 4.619356 | 0.00305198 | 0.0915594 | 30.0915594 | 30 | [13 empty] | 4.474226 | 0.003116003 | 0.0934801 | 30.0934801 | 30 | [13 empty] | 4.547708 | [17 empty] | 4.351705 | 0.00301597 | 0.0904791 | 30.0904791 | 30
| 4.232519 | 0.003170193 | 0.0951058 | 30.0951058 | 30 | [13 empty] | 4.711894 | 0.003127427 | 0.0938228 | 30.0938228 | 30 | [13 empty] | 4.555663 | 0.0033523 | 0.100569 | 30.100569 | 30 | [13 empty] | 4.582324 | 0.003141427 | 0.0942428 | 30.0942428 | 30 | [13 empty] | 4.67282 | 0.0035013 | 0.105039 | 30.105039 | 30 | [13 empty] | 4.641395 | 0.003068843 | 0.0920653 | 30.0920653 | 30 | [13 empty] | 4.49621 | 0.003137513 | 0.0941254 | 30.0941254 | 30 | [13 empty] | 4.56887 | [17 empty] | 4.372874 | 0.003049237 | 0.0914771 | 30.0914771 | 30
| 4.252738 | 0.003193573 | 0.0958072 | 30.0958072 | 30 | [13 empty] | 4.733833 | 0.0031521 | 0.094563 | 30.094563 | 30 | [13 empty] | 4.577011 | 0.0033609 | 0.100827 | 30.100827 | 30 | [13 empty] | 4.603956 | 0.003164207 | 0.0949262 | 30.0949262 | 30 | [13 empty] | 4.694726 | 0.003525733 | 0.105772 | 30.105772 | 30 | [13 empty] | 4.663426 | 0.003094517 | 0.0928355 | 30.0928355 | 30 | [13 empty] | 4.518475 | 0.00317193 | 0.0951579 | 30.0951579 | 30 | [13 empty] | 4.5903 | [17 empty] | 4.394233 | 0.0030629 | 0.091887 | 30.091887 | 30
| 4.27351 | 0.003216967 | 0.096509 | 30.096509 | 30 | [13 empty] | 4.755688 | 0.00317752 | 0.0953256 | 30.0953256 | 30 | [13 empty] | 4.598485 | 0.0033929 | 0.101787 | 30.101787 | 30 | [13 empty] | 4.625734 | 0.0031875 | 0.095625 | 30.095625 | 30 | [13 empty] | 4.717066 | 0.003550667 | 0.10652 | 30.10652 | 30 | [13 empty] | 4.68573 | 0.003113413 | 0.0934024 | 30.0934024 | 30 | [13 empty] | 4.540193 | 0.00317351 | 0.0952053 | 30.0952053 | 30 | [13 empty] | 4.612001 | [17 empty] | 4.415607 | 0.003090597 | 0.0927179 | 30.0927179 | 30
| 4.294674 | 0.00323889 | 0.0971667 | 30.0971667 | 30 | [13 empty] | 4.777739 | 0.003194013 | 0.0958204 | 30.0958204 | 30 | [13 empty] | 4.620334 | 0.003407133 | 0.102214 | 30.102214 | 30 | [13 empty] | 4.647281 | 0.00321213 | 0.0963639 | 30.0963639 | 30 | [13 empty] | 4.739158 | 0.003578433 | 0.107353 | 30.107353 | 30 | [13 empty] | 4.707785 | 0.00313496 | 0.0940488 | 30.0940488 | 30 | [13 empty] | 4.561797 | 0.00320156 | 0.0960468 | 30.0960468 | 30 | [13 empty] | 4.633687 | [17 empty] | 4.43714 | 0.003114663 | 0.0934399 | 30.0934399 | 30
| 4.315051 | 0.00326356 | 0.0979068 | 30.0979068 | 30 | [13 empty] | 4.800168 | 0.003218763 | 0.0965629 | 30.0965629 | 30 | [13 empty] | 4.642023 | 0.003425333 | 0.10276 | 30.10276 | 30 | [13 empty] | 4.669028 | 0.003236297 | 0.0970889 | 30.0970889 | 30 | [13 empty] | 4.761336 | 0.003602067 | 0.108062 | 30.108062 | 30 | [13 empty] | 4.730112 | 0.003159177 | 0.0947753 | 30.0947753 | 30 | [13 empty] | 4.583222 | 0.003239973 | 0.0971992 | 30.0971992 | 30 | [13 empty] | 4.655725 | [17 empty] | 4.459147 | 0.00312954 | 0.0938862 | 30.0938862 | 30
| 4.336051 | 0.003287033 | 0.098611 | 30.098611 | 30 | [13 empty] | 4.822621 | 0.003242257 | 0.0972677 | 30.0972677 | 30 | [13 empty] | 4.663963 | 0.0034439 | 0.103317 | 30.103317 | 30 | [13 empty] | 4.690782 | 0.003256397 | 0.0976919 | 30.0976919 | 30 | [13 empty] | 4.783762 | 0.003618867 | 0.108566 | 30.108566 | 30 | [13 empty] | 4.751736 | 0.003182213 | 0.0954664 | 30.0954664 | 30 | [13 empty] | 4.604693 | 0.00322718 | 0.0968154 | 30.0968154 | 30 | [13 empty] | 4.677861 | [17 empty] | 4.481043 | 0.003156227 | 0.0946868 | 30.0946868 | 30
| 4.357085 | 0.003305347 | 0.0991604 | 30.0991604 | 30 | [13 empty] | 4.845397 | 0.003264687 | 0.0979406 | 30.0979406 | 30 | [13 empty] | 4.68617 | 0.003476667 | 0.1043 | 30.1043 | 30 | [13 empty] | 4.712903 | 0.003281437 | 0.0984431 | 30.0984431 | 30 | [13 empty] | 4.805612 | 0.003648 | 0.10944 | 30.10944 | 30 | [13 empty] | 4.774015 | 0.00320653 | 0.0961959 | 30.0961959 | 30 | [13 empty] | 4.626388 | 0.003274 | 0.09822 | 30.09822 | 30 | [13 empty] | 4.700032 | [17 empty] | 4.50303 | 0.00317568 | 0.0952704 | 30.0952704 | 30
| 4.378143 | 0.00332723 | 0.0998169 | 30.0998169 | 30 | [13 empty] | 4.868237 | 0.00329165 | 0.0987495 | 30.0987495 | 30 | [13 empty] | 4.708548 | 0.003504867 | 0.105146 | 30.105146 | 30 | [13 empty] | 4.73445 | 0.003304437 | 0.0991331 | 30.0991331 | 30 | [13 empty] | 4.827445 | 0.0036708 | 0.110124 | 30.110124 | 30 | [13 empty] | 4.796145 | 0.00322759 | 0.0968277 | 30.0968277 | 30 | [13 empty] | 4.648371 | 0.00329727 | 0.0989181 | 30.0989181 | 30 | [13 empty] | 4.72301 | [17 empty] | 4.524751 | 0.00320055 | 0.0960165 | 30.0960165 | 30
| 4.399472 | 0.003346267 | 0.100388 | 30.100388 | 30 | [13 empty] | 4.89112 | 0.00331592 | 0.0994776 | 30.0994776 | 30 | [13 empty] | 4.730794 | 0.003524267 | 0.105728 | 30.105728 | 30 | [13 empty] | 4.756405 | 0.003330053 | 0.0999016 | 30.0999016 | 30 | [13 empty] | 4.849211 | 0.0036945 | 0.110835 | 30.110835 | 30 | [13 empty] | 4.818389 | 0.003245357 | 0.0973607 | 30.0973607 | 30 | [13 empty] | 4.669789 | 0.00330264 | 0.0990792 | 30.0990792 | 30 | [13 empty] | 4.745646 | [17 empty] | 4.546615 | 0.003221607 | 0.0966482 | 30.0966482 | 30
| 4.42094 | 0.003371467 | 0.101144 | 30.101144 | 30 | [13 empty] | 4.913397 | 0.003344467 | 0.100334 | 30.100334 | 30 | [13 empty] | 4.753493 | 0.003550433 | 0.106513 | 30.106513 | 30 | [13 empty] | 4.778676 | 0.0033525 | 0.100575 | 30.100575 | 30 | [13 empty] | 4.871278 | 0.003726767 | 0.111803 | 30.111803 | 30 | [13 empty] | 4.840314 | 0.00327279 | 0.0981837 | 30.0981837 | 30 | [13 empty] | 4.691083 | 0.0033413 | 0.100239 | 30.100239 | 30 | [13 empty] | 4.768385 | [17 empty] | 4.568239 | 0.003242247 | 0.0972674 | 30.0972674 | 30
| 4.442842 | 0.0033899 | 0.101697 | 30.101697 | 30 | [13 empty] | 4.935819 | 0.003379267 | 0.101378 | 30.101378 | 30 | [13 empty] | 4.77584375 | 0.003576467 | 0.107294 | 30.107294 | 30 | [13 empty] | 4.800889 | 0.003380233 | 0.101407 | 30.101407 | 30 | [13 empty] | 4.893423 | 0.003746333 | 0.11239 | 30.11239 | 30 | [13 empty] | 4.862241 | 0.003295043 | 0.0988513 | 30.0988513 | 30 | [13 empty] | 4.712361 | 0.0033579 | 0.100737 | 30.100737 | 30 | [13 empty] | 4.790771 | [17 empty] | 4.589668 | 0.0032686 | 0.098058 | 30.098058 | 30
| 4.4649 | 0.0034142 | 0.102426 | 30.102426 | 30 | [13 empty] | 4.958419 | 0.003395633 | 0.101869 | 30.101869 | 30 | [13 empty] | 4.797921 | 0.003598767 | 0.107963 | 30.107963 | 30 | [13 empty] | 4.823782 | 0.003403433 | 0.102103 | 30.102103 | 30 | [13 empty] | 4.915331 | 0.0037729 | 0.113187 | 30.113187 | 30 | [13 empty] | 4.884444 | 0.003313173 | 0.0993952 | 30.0993952 | 30 | [13 empty] | 4.733837 | 0.003370233 | 0.101107 | 30.101107 | 30 | [13 empty] | 4.813244 | [17 empty] | 4.611336 | 0.003298957 | 0.0989687 | 30.0989687 | 30
| 4.486839 | 0.003441133 | 0.103234 | 30.103234 | 30 | [13 empty] | 4.980724 | 0.003415867 | 0.102476 | 30.102476 | 30 | [13 empty] | 4.82007 | 0.003631633 | 0.108949 | 30.108949 | 30 | [13 empty] | 4.846362 | 0.0034264 | 0.102792 | 30.102792 | 30 | [13 empty] | 4.937204 | 0.003796933 | 0.113908 | 30.113908 | 30 | [13 empty] | 4.90628 | 0.003342233 | 0.100267 | 30.100267 | 30 | [13 empty] | 4.755454 | 0.003408967 | 0.102269 | 30.102269 | 30 | [13 empty] | 4.835339 | [17 empty] | 4.632519 | 0.00332117 | 0.0996351 | 30.0996351 | 30
| 4.508274 | 0.0034658 | 0.103974 | 30.103974 | 30 | [13 empty] | 5.003303 | 0.0034414 | 0.103242 | 30.103242 | 30 | [13 empty] | 4.842238 | 0.003650833 | 0.109525 | 30.109525 | 30 | [13 empty] | 4.869017 | 0.003453767 | 0.103613 | 30.103613 | 30 | [13 empty] | 4.958983 | 0.0038208 | 0.114624 | 30.114624 | 30 | [13 empty] | 4.928628 | 0.0033672 | 0.101016 | 30.101016 | 30 | [13 empty] | 4.777318 | 0.0034356 | 0.103068 | 30.103068 | 30 | [13 empty] | 4.857581 | [17 empty] | 4.654028 | 0.003337967 | 0.100139 | 30.100139 | 30
| 4.529791 | 0.003488167 | 0.104645 | 30.104645 | 30 | [13 empty] | 5.025462 | 0.003468167 | 0.104045 | 30.104045 | 30 | [13 empty] | 4.864005 | 0.003671533 | 0.110146 | 30.110146 | 30 | [13 empty] | 4.891496 | 0.003475967 | 0.104279 | 30.104279 | 30 | [13 empty] | 4.980782 | 0.003848133 | 0.115444 | 30.115444 | 30 | [13 empty] | 4.95058 | 0.0033869 | 0.101607 | 30.101607 | 30 | [13 empty] | 4.798935 | 0.0034505 | 0.103515 | 30.103515 | 30 | [13 empty] | 4.879883 | [17 empty] | 4.675958 | 0.003353333 | 0.1006 | 30.1006 | 30
| 4.551397 | 0.003511633 | 0.105349 | 30.105349 | 30 | [13 empty] | 5.04751 | 0.003481167 | 0.104435 | 30.104435 | 30 | [13 empty] | 4.8862 | 0.003699067 | 0.110972 | 30.110972 | 30 | [13 empty] | 4.913977 | 0.003493 | 0.10479 | 30.10479 | 30 | [13 empty] | 5.002886 | 0.003876167 | 0.116285 | 30.116285 | 30 | [13 empty] | 4.972475 | 0.0034148 | 0.102444 | 30.102444 | 30 | [13 empty] | 4.8206875 | 0.003482533 | 0.104476 | 30.104476 | 30 | [13 empty] | 4.901961 | [17 empty] | 4.697715 | 0.003392167 | 0.101765 | 30.101765 | 30
| 4.572771 | 0.0035407 | 0.106221 | 30.106221 | 30 | [13 empty] | 5.069956 | 0.0035209 | 0.105627 | 30.105627 | 30 | [13 empty] | 4.908107 | 0.003720067 | 0.111602 | 30.111602 | 30 | [13 empty] | 4.935921875 | 0.003525467 | 0.105764 | 30.105764 | 30 | [13 empty] | 5.024915 | 0.003905767 | 0.117173 | 30.117173 | 30 | [13 empty] | 4.994709 | 0.003435 | 0.10305 | 30.10305 | 30 | [13 empty] | 4.842674 | 0.0034951 | 0.104853 | 30.104853 | 30 | [13 empty] | 4.923962 | [17 empty] | 4.719591 | 0.003411433 | 0.102343 | 30.102343 | 30
| 4.594025 | 0.003564867 | 0.106946 | 30.106946 | 30 | [13 empty] | 5.092365 | 0.003539767 | 0.106193 | 30.106193 | 30 | [13 empty] | 4.930002 | 0.003752167 | 0.112565 | 30.112565 | 30 | [13 empty] | 4.958227 | 0.003552267 | 0.106568 | 30.106568 | 30 | [13 empty] | 5.047049 | 0.003921267 | 0.117638 | 30.117638 | 30 | [13 empty] | 5.016682 | 0.003461833 | 0.103855 | 30.103855 | 30 | [13 empty] | 4.864844 | 0.003504933 | 0.105148 | 30.105148 | 30 | [13 empty] | 4.9463 | [17 empty] | 4.741285 | 0.003423667 | 0.10271 | 30.10271 | 30
| 4.615475 | 0.0035879 | 0.107637 | 30.107637 | 30 | [13 empty] | 5.114496 | 0.003578033 | 0.107341 | 30.107341 | 30 | [13 empty] | 4.952306 | 0.003772867 | 0.113186 | 30.113186 | 30 | [13 empty] | 4.980341 | 0.0035753 | 0.107259 | 30.107259 | 30 | [13 empty] | 5.069423 | 0.0039512 | 0.118536 | 30.118536 | 30 | [13 empty] | 5.038745 | 0.0034843 | 0.104529 | 30.104529 | 30 | [13 empty] | 4.886767 | 0.003534233 | 0.106027 | 30.106027 | 30 | [13 empty] | 4.968535 | [17 empty] | 4.76239 | 0.003465167 | 0.103955 | 30.103955 | 30
| 4.63689 | 0.0036097 | 0.108291 | 30.108291 | 30 | [13 empty] | 5.136622 | 0.003576833 | 0.107305 | 30.107305 | 30 | [13 empty] | 4.974738 | 0.003799967 | 0.113999 | 30.113999 | 30 | [13 empty] | 5.002378 | 0.003611033 | 0.108331 | 30.108331 | 30 | [13 empty] | 5.091619 | 0.003976067 | 0.119282 | 30.119282 | 30 | [13 empty] | 5.060773 | 0.0035095 | 0.105285 | 30.105285 | 30 | [13 empty] | 4.908945 | 0.003570233 | 0.107107 | 30.107107 | 30 | [13 empty] | 4.990301 | [17 empty] | 4.78378 | 0.003476767 | 0.104303 | 30.104303 | 30
| 4.658431 | 0.003632933 | 0.108988 | 30.108988 | 30 | [13 empty] | 5.158527 | 0.0036137 | 0.108411 | 30.108411 | 30 | [13 empty] | 4.996411 | 0.003820333 | 0.11461 | 30.11461 | 30 | [13 empty] | 5.02465625 | 0.003628833 | 0.108865 | 30.108865 | 30 | [13 empty] | 5.114408 | 0.0040004 | 0.120012 | 30.120012 | 30 | [13 empty] | 5.083265 | 0.003533033 | 0.105991 | 30.105991 | 30 | [13 empty] | 4.930721 | 0.003591467 | 0.107744 | 30.107744 | 30 | [13 empty] | 5.012289 | [17 empty] | 4.805585 | 0.003509133 | 0.105274 | 30.105274 | 30
| 4.679873 | 0.0036588 | 0.109764 | 30.109764 | 30 | [13 empty] | 5.180728 | 0.003643033 | 0.109291 | 30.109291 | 30 | [13 empty] | 5.018476 | 0.003847933 | 0.115438 | 30.115438 | 30 | [13 empty] | 5.046979 | 0.003651233 | 0.109537 | 30.109537 | 30 | [13 empty] | 5.137231 | 0.004028333 | 0.12085 | 30.12085 | 30 | [13 empty] | 5.105763 | 0.003557833 | 0.106735 | 30.106735 | 30 | [13 empty] | 4.952749 | 0.0036152 | 0.108456 | 30.108456 | 30 | [13 empty] | 5.034217 | [17 empty] | 4.826941 | 0.003526 | 0.10578 | 30.10578 | 30
| 4.701628 | 0.003679833 | 0.110395 | 30.110395 | 30 | [13 empty] | 5.203314 | 0.003668 | 0.11004 | 30.11004 | 30 | [13 empty] | 5.040337 | 0.003875133 | 0.116254 | 30.116254 | 30 | [13 empty] | 5.069365 | 0.003679233 | 0.110377 | 30.110377 | 30 | [13 empty] | 5.159801 | 0.0040556 | 0.121668 | 30.121668 | 30 | [13 empty] | 5.128714 | 0.003590233 | 0.107707 | 30.107707 | 30 | [13 empty] | 4.974914 | 0.0036475 | 0.109425 | 30.109425 | 30 | [13 empty] | 5.056375 | [17 empty] | 4.848213 | 0.003547767 | 0.106433 | 30.106433 | 30
| 4.723013 | 0.003712167 | 0.111365 | 30.111365 | 30 | [13 empty] | 5.225859375 | 0.0036965 | 0.110895 | 30.110895 | 30 | [13 empty] | 5.061991 | 0.003900667 | 0.11702 | 30.11702 | 30 | [13 empty] | 5.091367 | 0.0037038 | 0.111114 | 30.111114 | 30 | [13 empty] | 5.182238 | 0.004077933 | 0.122338 | 30.122338 | 30 | [13 empty] | 5.151346 | 0.003605333 | 0.10816 | 30.10816 | 30 | [13 empty] | 4.996987 | 0.0036694 | 0.110082 | 30.110082 | 30 | [13 empty] | 5.078529 | [17 empty] | 4.870104 | 0.003569333 | 0.10708 | 30.10708 | 30
| 4.744647 | 0.003736 | 0.11208 | 30.11208 | 30 | [13 empty] | 5.247778 | 0.003720533 | 0.111616 | 30.111616 | 30 | [13 empty] | 5.083977 | 0.003927567 | 0.117827 | 30.117827 | 30 | [13 empty] | 5.113405 | 0.0037258 | 0.111774 | 30.111774 | 30 | [13 empty] | 5.20456 | 0.004113867 | 0.123416 | 30.123416 | 30 | [13 empty] | 5.173569 | 0.003640233 | 0.109207 | 30.109207 | 30 | [13 empty] | 5.019258 | 0.0036822 | 0.110466 | 30.110466 | 30 | [13 empty] | 5.100038 | [17 empty] | 4.891455 | 0.003598 | 0.10794 | 30.10794 | 30
| 4.765943 | 0.003756767 | 0.112703 | 30.112703 | 30 | [13 empty] | 5.270122 | 0.0037473 | 0.112419 | 30.112419 | 30 | [13 empty] | 5.105774 | 0.003953533 | 0.118606 | 30.118606 | 30 | [13 empty] | 5.135494 | 0.003745633 | 0.112369 | 30.112369 | 30 | [13 empty] | 5.227423 | 0.0041323 | 0.123969 | 30.123969 | 30 | [13 empty] | 5.195943 | 0.003664467 | 0.109934 | 30.109934 | 30 | [13 empty] | 5.04184 | 0.003718967 | 0.111569 | 30.111569 | 30 | [13 empty] | 5.12193 | [17 empty] | 4.912878 | 0.0036208 | 0.108624 | 30.108624 | 30
| 4.78741 | 0.0037802 | 0.113406 | 30.113406 | 30 | [13 empty] | 5.292578 | 0.003774067 | 0.113222 | 30.113222 | 30 | [13 empty] | 5.127546 | 0.003985233 | 0.119557 | 30.119557 | 30 | [13 empty] | 5.157619 | 0.003780733 | 0.113422 | 30.113422 | 30 | [13 empty] | 5.249283 | 0.004165133 | 0.124954 | 30.124954 | 30 | [13 empty] | 5.218648 | 0.003688367 | 0.110651 | 30.110651 | 30 | [13 empty] | 5.064431 | 0.003741 | 0.11223 | 30.11223 | 30 | [13 empty] | 5.1440625 | [17 empty] | 4.934757 | 0.003643 | 0.10929 | 30.10929 | 30
| 4.809104 | 0.0038011 | 0.114033 | 30.114033 | 30 | [13 empty] | 5.314875 | 0.0037976 | 0.113928 | 30.113928 | 30 | [13 empty] | 5.149431 | 0.004026767 | 0.120803 | 30.120803 | 30 | [13 empty] | 5.179717 | 0.0038101 | 0.114303 | 30.114303 | 30 | [13 empty] | 5.271528 | 0.004193967 | 0.125819 | 30.125819 | 30 | [13 empty] | 5.241242 | 0.0037192 | 0.111576 | 30.111576 | 30 | [13 empty] | 5.086555 | 0.003770367 | 0.113111 | 30.113111 | 30 | [13 empty] | 5.166223 | [17 empty] | 4.956648 | 0.003666933 | 0.110008 | 30.110008 | 30
| 4.830245 | 0.0038306 | 0.114918 | 30.114918 | 30 | [13 empty] | 5.337028 | 0.003829 | 0.11487 | 30.11487 | 30 | [13 empty] | 5.171545 | 0.0040333 | 0.120999 | 30.120999 | 30 | [13 empty] | 5.201441 | 0.003838633 | 0.115159 | 30.115159 | 30 | [13 empty] | 5.293722 | 0.0042319 | 0.126957 | 30.126957 | 30 | [13 empty] | 5.263133 | 0.003739967 | 0.112199 | 30.112199 | 30 | [13 empty] | 5.108658 | 0.0037905 | 0.113715 | 30.113715 | 30 | [13 empty] | 5.188477 | [17 empty] | 4.978396 | 0.003696433 | 0.110893 | 30.110893 | 30
| 4.851441 | 0.003858967 | 0.115769 | 30.115769 | 30 | [13 empty] | 5.359471 | 0.003859333 | 0.11578 | 30.11578 | 30 | [13 empty] | 5.193358 | 0.004060633 | 0.121819 | 30.121819 | 30 | [13 empty] | 5.223155 | 0.003855333 | 0.11566 | 30.11566 | 30 | [13 empty] | 5.315604 | 0.004251733 | 0.127552 | 30.127552 | 30 | [13 empty] | 5.285413 | 0.0037627 | 0.112881 | 30.112881 | 30 | [13 empty] | 5.130296 | 0.003821767 | 0.114653 | 30.114653 | 30 | [13 empty] | 5.210674 | [17 empty] | 5.000422 | 0.0037198 | 0.111594 | 30.111594 | 30
| 4.873087 | 0.003882833 | 0.116485 | 30.116485 | 30 | [13 empty] | 5.381628 | 0.003883833 | 0.116515 | 30.116515 | 30 | [13 empty] | 5.215796 | 0.004081567 | 0.122447 | 30.122447 | 30 | [13 empty] | 5.245393 | 0.003885467 | 0.116564 | 30.116564 | 30 | [13 empty] | 5.337976 | 0.004279333 | 0.12838 | 30.12838 | 30 | [13 empty] | 5.307635 | 0.0037904 | 0.113712 | 30.113712 | 30 | [13 empty] | 5.152424 | 0.003846333 | 0.11539 | 30.11539 | 30 | [13 empty] | 5.232991 | [17 empty] | 5.022265625 | 0.003741767 | 0.112253 | 30.112253 | 30
| 4.894731 | 0.0039096 | 0.117288 | 30.117288 | 30 | [13 empty] | 5.403979 | 0.0038781 | 0.116343 | 30.116343 | 30 | [13 empty] | 5.238026 | 0.004112767 | 0.123383 | 30.123383 | 30 | [13 empty] | 5.267295 | 0.003915867 | 0.117476 | 30.117476 | 30 | [13 empty] | 5.360097 | 0.004305033 | 0.129151 | 30.129151 | 30 | [13 empty] | 5.329868 | 0.003817567 | 0.114527 | 30.114527 | 30 | [13 empty] | 5.174392 | 0.003871167 | 0.116135 | 30.116135 | 30 | [13 empty] | 5.254763 | [17 empty] | 5.044064 | 0.003771233 | 0.113137 | 30.113137 | 30
| 4.915979 | 0.003931633 | 0.117949 | 30.117949 | 30 | [13 empty] | 5.426639 | 0.003938833 | 0.118165 | 30.118165 | 30 | [13 empty] | 5.259934 | 0.004141833 | 0.124255 | 30.124255 | 30 | [13 empty] | 5.28938 | 0.0039402 | 0.118206 | 30.118206 | 30 | [13 empty] | 5.382315 | 0.004338633 | 0.130159 | 30.130159 | 30 | [13 empty] | 5.351988 | 0.003845567 | 0.115367 | 30.115367 | 30 | [13 empty] | 5.196642 | 0.003897433 | 0.116923 | 30.116923 | 30 | [13 empty] | 5.2772 | [17 empty] | 5.066463 | 0.0037998 | 0.113994 | 30.113994 | 30
| 4.93768 | 0.003957633 | 0.118729 | 30.118729 | 30 | [13 empty] | 5.44936 | 0.0039788 | 0.119364 | 30.119364 | 30 | [13 empty] | 5.28196875 | 0.004165667 | 0.12497 | 30.12497 | 30 | [13 empty] | 5.31158 | 0.003967533 | 0.119026 | 30.119026 | 30 | [13 empty] | 5.404671 | 0.004363467 | 0.130904 | 30.130904 | 30 | [13 empty] | 5.374093 | 0.003871967 | 0.116159 | 30.116159 | 30 | [13 empty] | 5.218315 | 0.0039237 | 0.117711 | 30.117711 | 30 | [13 empty] | 5.299569 | [17 empty] | 5.089283 | 0.003825033 | 0.114751 | 30.114751 | 30
| 4.959294 | 0.003984533 | 0.119536 | 30.119536 | 30 | [13 empty] | 5.471733 | 0.003991467 | 0.119744 | 30.119744 | 30 | [13 empty] | 5.3038 | 0.004198333 | 0.12595 | 30.12595 | 30 | [13 empty] | 5.333835 | 0.003995233 | 0.119857 | 30.119857 | 30 | [13 empty] | 5.426606 | 0.004395333 | 0.13186 | 30.13186 | 30 | [13 empty] | 5.396057 | 0.0038947 | 0.116841 | 30.116841 | 30 | [13 empty] | 5.240407 | 0.003953433 | 0.118603 | 30.118603 | 30 | [13 empty] | 5.321912 | [17 empty] | 5.111597 | 0.003847767 | 0.115433 | 30.115433 | 30
| 4.980761 | 0.004007867 | 0.120236 | 30.120236 | 30 | [13 empty] | 5.494974 | 0.0040306 | 0.120918 | 30.120918 | 30 | [13 empty] | 5.326118 | 0.004221867 | 0.126656 | 30.126656 | 30 | [13 empty] | 5.355444 | 0.004021467 | 0.120644 | 30.120644 | 30 | [13 empty] | 5.44864 | 0.004420167 | 0.132605 | 30.132605 | 30 | [13 empty] | 5.418206 | 0.0039245 | 0.117735 | 30.117735 | 30 | [13 empty] | 5.262413 | 0.003977133 | 0.119314 | 30.119314 | 30 | [13 empty] | 5.344269 | [17 empty] | 5.13394 | 0.003873167 | 0.116195 | 30.116195 | 30
| 5.002795 | 0.004029367 | 0.120881 | 30.120881 | 30 | [13 empty] | 5.517818 | 0.004054367 | 0.121631 | 30.121631 | 30 | [13 empty] | 5.348322 | 0.0042374 | 0.127122 | 30.127122 | 30 | [13 empty] | 5.377475 | 0.004048767 | 0.121463 | 30.121463 | 30 | [13 empty] | 5.471001 | 0.004451367 | 0.133541 | 30.133541 | 30 | [13 empty] | 5.440348 | 0.003953133 | 0.118594 | 30.118594 | 30 | [13 empty] | 5.28428125 | 0.0040027 | 0.120081 | 30.120081 | 30 | [13 empty] | 5.367123 | [17 empty] | 5.155607 | 0.003901033 | 0.117031 | 30.117031 | 30
| 5.025126 | 0.004061667 | 0.12185 | 30.12185 | 30 | [13 empty] | 5.540547 | 0.004086467 | 0.122594 | 30.122594 | 30 | [13 empty] | 5.370976 | 0.004289033 | 0.128671 | 30.128671 | 30 | [13 empty] | 5.399861 | 0.0040762 | 0.122286 | 30.122286 | 30 | [13 empty] | 5.493057 | 0.0044762 | 0.134286 | 30.134286 | 30 | [13 empty] | 5.462328125 | 0.003981767 | 0.119453 | 30.119453 | 30 | [13 empty] | 5.306422 | 0.004033733 | 0.121012 | 30.121012 | 30 | [13 empty] | 5.389586 | [17 empty] | 5.177451 | 0.003935467 | 0.118064 | 30.118064 | 30
| 5.04684 | 0.004089533 | 0.122686 | 30.122686 | 30 | [13 empty] | 5.562859375 | 0.004110633 | 0.123319 | 30.123319 | 30 | [13 empty] | 5.393546875 | 0.004314033 | 0.129421 | 30.129421 | 30 | [13 empty] | 5.422223 | 0.004105633 | 0.123169 | 30.123169 | 30 | [13 empty] | 5.514884 | 0.0045121 | 0.135363 | 30.135363 | 30 | [13 empty] | 5.484763 | 0.0040082 | 0.120246 | 30.120246 | 30 | [13 empty] | 5.328313 | 0.004057267 | 0.121718 | 30.121718 | 30 | [13 empty] | 5.412179 | [17 empty] | 5.199442 | 0.0039651 | 0.118953 | 30.118953 | 30
| 5.068992 | 0.0041108 | 0.123324 | 30.123324 | 30 | [13 empty] | 5.584667 | 0.004156433 | 0.124693 | 30.124693 | 30 | [13 empty] | 5.416072 | 0.004340167 | 0.130205 | 30.130205 | 30 | [13 empty] | 5.444793 | 0.0041302 | 0.123906 | 30.123906 | 30 | [13 empty] | 5.53686 | 0.004536067 | 0.136082 | 30.136082 | 30 | [13 empty] | 5.506852 | 0.004041833 | 0.121255 | 30.121255 | 30 | [13 empty] | 5.350146 | 0.0040863 | 0.122589 | 30.122589 | 30 | [13 empty] | 5.434036 | [17 empty] | 5.221781 | 0.003980333 | 0.11941 | 30.11941 | 30
| 5.091278 | 0.0041371 | 0.124113 | 30.124113 | 30 | [13 empty] | 5.606932 | 0.0041718 | 0.125154 | 30.125154 | 30 | [13 empty] | 5.438228 | 0.0043676 | 0.131028 | 30.131028 | 30 | [13 empty] | 5.467629 | 0.004160633 | 0.124819 | 30.124819 | 30 | [13 empty] | 5.558869 | 0.004574433 | 0.137233 | 30.137233 | 30 | [13 empty] | 5.528838 | 0.004067333 | 0.12202 | 30.12202 | 30 | [13 empty] | 5.371644 | 0.004110633 | 0.123319 | 30.123319 | 30 | [13 empty] | 5.456417 | [17 empty] | 5.243899 | 0.004003733 | 0.120112 | 30.120112 | 30
| 5.113054 | 0.0041703 | 0.125109 | 30.125109 | 30 | [13 empty] | 5.629314 | 0.0042037 | 0.126111 | 30.126111 | 30 | [13 empty] | 5.460253 | 0.004371867 | 0.131156 | 30.131156 | 30 | [13 empty] | 5.490185 | 0.004188467 | 0.125654 | 30.125654 | 30 | [13 empty] | 5.580666 | 0.004576733 | 0.137302 | 30.137302 | 30 | [13 empty] | 5.551265625 | 0.0040923 | 0.122769 | 30.122769 | 30 | [13 empty] | 5.393685 | 0.004132767 | 0.123983 | 30.123983 | 30 | [13 empty] | 5.478507 | [17 empty] | 5.265587 | 0.0040309 | 0.120927 | 30.120927 | 30
| 5.134765 | 0.0041978 | 0.125934 | 30.125934 | 30 | [13 empty] | 5.651653 | 0.004233067 | 0.126992 | 30.126992 | 30 | [13 empty] | 5.482465 | 0.004422 | 0.13266 | 30.13266 | 30 | [13 empty] | 5.512751 | 0.0042135 | 0.126405 | 30.126405 | 30 | [13 empty] | 5.602741 | 0.004629667 | 0.13889 | 30.13889 | 30 | [13 empty] | 5.573478 | 0.004121667 | 0.12365 | 30.12365 | 30 | [13 empty] | 5.415489 | 0.004169933 | 0.125098 | 30.125098 | 30 | [13 empty] | 5.500737 | [17 empty] | 5.287673 | 0.004054633 | 0.121639 | 30.121639 | 30
| 5.156328 | 0.004233133 | 0.126994 | 30.126994 | 30 | [13 empty] | 5.673255 | 0.004243167 | 0.127295 | 30.127295 | 30 | [13 empty] | 5.504636 | 0.0044429 | 0.133287 | 30.133287 | 30 | [13 empty] | 5.534529 | 0.004260933 | 0.127828 | 30.127828 | 30 | [13 empty] | 5.625003 | 0.004656467 | 0.139694 | 30.139694 | 30 | [13 empty] | 5.595396 | 0.004151 | 0.12453 | 30.12453 | 30 | [13 empty] | 5.437039 | 0.004204833 | 0.126145 | 30.126145 | 30 | [13 empty] | 5.522904 | [17 empty] | 5.30963 | 0.004089733 | 0.122692 | 30.122692 | 30
| 5.178063 | 0.004242733 | 0.127282 | 30.127282 | 30 | [13 empty] | 5.695551 | 0.0042961 | 0.128883 | 30.128883 | 30 | [13 empty] | 5.526438 | 0.0044917 | 0.134751 | 30.134751 | 30 | [13 empty] | 5.55658 | 0.004277667 | 0.12833 | 30.12833 | 30 | [13 empty] | 5.646907 | 0.004695867 | 0.140876 | 30.140876 | 30 | [13 empty] | 5.617326 | 0.004171667 | 0.12515 | 30.12515 | 30 | [13 empty] | 5.459022 | 0.004225233 | 0.126757 | 30.126757 | 30 | [13 empty] | 5.544733 | [17 empty] | 5.331661 | 0.004116433 | 0.123493 | 30.123493 | 30
| 5.199585 | 0.004281533 | 0.128446 | 30.128446 | 30 | [13 empty] | 5.717787 | 0.004315467 | 0.129464 | 30.129464 | 30 | [13 empty] | 5.548077 | 0.004540233 | 0.136207 | 30.136207 | 30 | [13 empty] | 5.578613 | 0.004307233 | 0.129217 | 30.129217 | 30 | [13 empty] | 5.668996 | 0.004718033 | 0.141541 | 30.141541 | 30 | [13 empty] | 5.639258 | 0.0042114 | 0.126342 | 30.126342 | 30 | [13 empty] | 5.480684 | 0.004257933 | 0.127738 | 30.127738 | 30 | [13 empty] | 5.567131 | [17 empty] | 5.35334 | 0.004142733 | 0.124282 | 30.124282 | 30
| 5.221692 | 0.004308033 | 0.129241 | 30.129241 | 30 | [13 empty] | 5.739925 | 0.004348333 | 0.13045 | 30.13045 | 30 | [13 empty] | 5.570042 | 0.0045412 | 0.136236 | 30.136236 | 30 | [13 empty] | 5.601264 | 0.0043411 | 0.130233 | 30.130233 | 30 | [13 empty] | 5.691035 | 0.0047646 | 0.142938 | 30.142938 | 30 | [13 empty] | 5.661169 | 0.004240433 | 0.127213 | 30.127213 | 30 | [13 empty] | 5.502721 | 0.004284633 | 0.128539 | 30.128539 | 30 | [13 empty] | 5.589039 | [17 empty] | 5.375193 | 0.0041731 | 0.125193 | 30.125193 | 30
| 5.243304 | 0.004334433 | 0.130033 | 30.130033 | 30 | [13 empty] | 5.762326 | 0.004370467 | 0.131114 | 30.131114 | 30 | [13 empty] | 5.592174 | 0.004581533 | 0.137446 | 30.137446 | 30 | [13 empty] | 5.623449 | 0.004365667 | 0.13097 | 30.13097 | 30 | [13 empty] | 5.713447 | 0.004784367 | 0.143531 | 30.143531 | 30 | [13 empty] | 5.683262 | 0.004264733 | 0.127942 | 30.127942 | 30 | [13 empty] | 5.524686 | 0.004307667 | 0.12923 | 30.12923 | 30 | [13 empty] | 5.611591 | [17 empty] | 5.396684 | 0.004193733 | 0.125812 | 30.125812 | 30
| 5.264956 | 0.004360333 | 0.13081 | 30.13081 | 30 | [13 empty] | 5.78445 | 0.0044175 | 0.132525 | 30.132525 | 30 | [13 empty] | 5.614471 | 0.004604333 | 0.13813 | 30.13813 | 30 | [13 empty] | 5.645381 | 0.004400167 | 0.132005 | 30.132005 | 30 | [13 empty] | 5.735425 | 0.0048232 | 0.144696 | 30.144696 | 30 | [13 empty] | 5.705349 | 0.004297 | 0.12891 | 30.12891 | 30 | [13 empty] | 5.546595 | 0.004339533 | 0.130186 | 30.130186 | 30 | [13 empty] | 5.633477 | [17 empty] | 5.418592 | 0.0042263 | 0.126789 | 30.126789 | 30
| 5.286958 | 0.004388467 | 0.131654 | 30.131654 | 30 | [13 empty] | 5.806265625 | 0.004472267 | 0.134168 | 30.134168 | 30 | [13 empty] | 5.636825 | 0.004629267 | 0.138878 | 30.138878 | 30 | [13 empty] | 5.66778 | 0.004432033 | 0.132961 | 30.132961 | 30 | [13 empty] | 5.758135 | 0.0048538 | 0.145614 | 30.145614 | 30 | [13 empty] | 5.727409 | 0.0043317 | 0.129951 | 30.129951 | 30 | [13 empty] | 5.568404 | 0.004380533 | 0.131416 | 30.131416 | 30 | [13 empty] | 5.655302 | [17 empty] | 5.440145 | 0.004255433 | 0.127663 | 30.127663 | 30
| 5.308745 | 0.004420067 | 0.132602 | 30.132602 | 30 | [13 empty] | 5.828177 | 0.0044751 | 0.134253 | 30.134253 | 30 | [13 empty] | 5.658826 | 0.004670233 | 0.140107 | 30.140107 | 30 | [13 empty] | 5.689545 | 0.0044603 | 0.133809 | 30.133809 | 30 | [13 empty] | 5.780843 | 0.004879767 | 0.146393 | 30.146393 | 30 | [13 empty] | 5.750259 | 0.0043633 | 0.130899 | 30.130899 | 30 | [13 empty] | 5.590485 | 0.004395833 | 0.131875 | 30.131875 | 30 | [13 empty] | 5.676933 | [17 empty] | 5.461411 | 0.004288833 | 0.128665 | 30.128665 | 30
| 5.33102 | 0.004447467 | 0.133424 | 30.133424 | 30 | [13 empty] | 5.850248 | 0.0045048 | 0.135144 | 30.135144 | 30 | [13 empty] | 5.680704 | 0.004686167 | 0.140585 | 30.140585 | 30 | [13 empty] | 5.711688 | 0.004493367 | 0.134801 | 30.134801 | 30 | [13 empty] | 5.80328 | 0.004915867 | 0.147476 | 30.147476 | 30 | [13 empty] | 5.772875 | 0.0043893 | 0.131679 | 30.131679 | 30 | [13 empty] | 5.612815 | 0.004423 | 0.13269 | 30.13269 | 30 | [13 empty] | 5.698648 | [17 empty] | 5.483508 | 0.0043139 | 0.129417 | 30.129417 | 30
| 5.352524 | 0.0044729 | 0.134187 | 30.134187 | 30 | [13 empty] | 5.871236 | 0.004544033 | 0.136321 | 30.136321 | 30 | [13 empty] | 5.702244 | 0.004731167 | 0.141935 | 30.141935 | 30 | [13 empty] | 5.733709 | 0.004531933 | 0.135958 | 30.135958 | 30 | [13 empty] | 5.825211 | 0.004951567 | 0.148547 | 30.148547 | 30 | [13 empty] | 5.794949 | 0.004425067 | 0.132752 | 30.132752 | 30 | [13 empty] | 5.634825 | 0.004455767 | 0.133673 | 30.133673 | 30 | [13 empty] | 5.7201 | [17 empty] | 5.504964 | 0.004340867 | 0.130226 | 30.130226 | 30
| 5.374001 | 0.0045021 | 0.135063 | 30.135063 | 30 | [13 empty] | 5.892875 | 0.004586567 | 0.137597 | 30.137597 | 30 | [13 empty] | 5.724117 | 0.004760933 | 0.142828 | 30.142828 | 30 | [13 empty] | 5.75572 | 0.004565367 | 0.136961 | 30.136961 | 30 | [13 empty] | 5.847019 | 0.0049884 | 0.149652 | 30.149652 | 30 | [13 empty] | 5.817161 | 0.0044522 | 0.133566 | 30.133566 | 30 | [13 empty] | 5.657214 | 0.0044837 | 0.134511 | 30.134511 | 30 | [13 empty] | 5.741711 | [17 empty] | 5.526535 | 0.004371 | 0.13113 | 30.13113 | 30
| 5.395649 | 0.004533833 | 0.136015 | 30.136015 | 30 | [13 empty] | 5.914399 | 0.0046118 | 0.138354 | 30.138354 | 30 | [13 empty] | 5.745739 | 0.004791133 | 0.143734 | 30.143734 | 30 | [13 empty] | 5.777279 | 0.004593367 | 0.137801 | 30.137801 | 30 | [13 empty] | 5.8689 | 0.005007667 | 0.15023 | 30.15023 | 30 | [13 empty] | 5.838671 | 0.004484367 | 0.134531 | 30.134531 | 30 | [13 empty] | 5.679616 | 0.004525233 | 0.135757 | 30.135757 | 30 | [13 empty] | 5.76335 | [17 empty] | 5.548527 | 0.0043957 | 0.131871 | 30.131871 | 30
| 5.417317 | 0.004565633 | 0.136969 | 30.136969 | 30 | [13 empty] | 5.93618 | 0.004641967 | 0.139259 | 30.139259 | 30 | [13 empty] | 5.76742 | 0.004833467 | 0.145004 | 30.145004 | 30 | [13 empty] | 5.798865 | 0.0046251 | 0.138753 | 30.138753 | 30 | [13 empty] | 5.890729 | 0.005052467 | 0.151574 | 30.151574 | 30 | [13 empty] | 5.860656 | 0.004518 | 0.13554 | 30.13554 | 30 | [13 empty] | 5.701828125 | 0.004608733 | 0.138262 | 30.138262 | 30 | [13 empty] | 5.785199 | [17 empty] | 5.569999 | 0.0044249 | 0.132747 | 30.132747 | 30
| 5.438804 | 0.0045929 | 0.137787 | 30.137787 | 30 | [13 empty] | 5.957682 | 0.004672867 | 0.140186 | 30.140186 | 30 | [13 empty] | 5.789136 | 0.004859733 | 0.145792 | 30.145792 | 30 | [13 empty] | 5.820433 | 0.004655233 | 0.139657 | 30.139657 | 30 | [13 empty] | 5.912806 | 0.005090433 | 0.152713 | 30.152713 | 30 | [13 empty] | 5.882422 | 0.004556767 | 0.136703 | 30.136703 | 30 | [13 empty] | 5.72402 | 0.004577233 | 0.137317 | 30.137317 | 30 | [13 empty] | 5.807103 | [17 empty] | 5.591512 | 0.004455233 | 0.133657 | 30.133657 | 30
| 5.460107 | 0.004622833 | 0.138685 | 30.138685 | 30 | [13 empty] | 5.979344 | 0.0047161 | 0.141483 | 30.141483 | 30 | [13 empty] | 5.810809 | 0.004888933 | 0.146668 | 30.146668 | 30 | [13 empty] | 5.84202 | 0.004690167 | 0.140705 | 30.140705 | 30 | [13 empty] | 5.934396 | 0.005124133 | 0.153724 | 30.153724 | 30 | [13 empty] | 5.904551 | 0.004590833 | 0.137725 | 30.137725 | 30 | [13 empty] | 5.74658 | 0.0046186 | 0.138558 | 30.138558 | 30 | [13 empty] | 5.828862 | [17 empty] | 5.613437 | 0.004491733 | 0.134752 | 30.134752 | 30
| 5.481887 | 0.004649633 | 0.139489 | 30.139489 | 30 | [13 empty] | 6.000816 | 0.004745967 | 0.142379 | 30.142379 | 30 | [13 empty] | 5.832382 | 0.004934533 | 0.148036 | 30.148036 | 30 | [13 empty] | 5.86357 | 0.004722067 | 0.141662 | 30.141662 | 30 | [13 empty] | 5.956417 | 0.0051605 | 0.154815 | 30.154815 | 30 | [13 empty] | 5.926206 | 0.0046302 | 0.138906 | 30.138906 | 30 | [13 empty] | 5.768127 | 0.004641567 | 0.139247 | 30.139247 | 30 | [13 empty] | 5.850436 | [17 empty] | 5.635407 | 0.004517233 | 0.135517 | 30.135517 | 30
| 5.503295 | 0.004683133 | 0.140494 | 30.140494 | 30 | [13 empty] | 6.022403 | 0.004792433 | 0.143773 | 30.143773 | 30 | [13 empty] | 5.853789 | 0.004948167 | 0.148445 | 30.148445 | 30 | [13 empty] | 5.885196 | 0.004745033 | 0.142351 | 30.142351 | 30 | [13 empty] | 5.978375 | 0.005201567 | 0.156047 | 30.156047 | 30 | [13 empty] | 5.947815 | 0.004661267 | 0.139838 | 30.139838 | 30 | [13 empty] | 5.789996 | 0.004679833 | 0.140395 | 30.140395 | 30 | [13 empty] | 5.871808 | [17 empty] | 5.657521 | 0.004561167 | 0.136835 | 30.136835 | 30
| 5.524735 | 0.004711167 | 0.141335 | 30.141335 | 30 | [13 empty] | 6.043984 | 0.0048252 | 0.144756 | 30.144756 | 30 | [13 empty] | 5.875016 | 0.0049936 | 0.149808 | 30.149808 | 30 | [13 empty] | 5.907018 | 0.004781333 | 0.14344 | 30.14344 | 30 | [13 empty] | 6.000303 | 0.005228367 | 0.156851 | 30.156851 | 30 | [13 empty] | 5.969527 | 0.0046858 | 0.140574 | 30.140574 | 30 | [13 empty] | 5.811614 | 0.0047094 | 0.141282 | 30.141282 | 30 | [13 empty] | 5.893762 | [17 empty] | 5.679638 | 0.004589367 | 0.137681 | 30.137681 | 30
| 5.5463 | 0.004740567 | 0.142217 | 30.142217 | 30 | [13 empty] | 6.065575 | 0.004863867 | 0.145916 | 30.145916 | 30 | [13 empty] | 5.896431 | 0.005029233 | 0.150877 | 30.150877 | 30 | [13 empty] | 5.928465 | 0.004821767 | 0.144653 | 30.144653 | 30 | [13 empty] | 6.021943 | 0.0052694 | 0.158082 | 30.158082 | 30 | [13 empty] | 5.991212 | 0.004727233 | 0.141817 | 30.141817 | 30 | [13 empty] | 5.833077 | 0.004746867 | 0.142406 | 30.142406 | 30 | [13 empty] | 5.915714 | [17 empty] | 5.701714 | 0.004611733 | 0.138352 | 30.138352 | 30
| 5.567878 | 0.0047755 | 0.143265 | 30.143265 | 30 | [13 empty] | 6.087361 | 0.004895567 | 0.146867 | 30.146867 | 30 | [13 empty] | 5.91815625 | 0.005058367 | 0.151751 | 30.151751 | 30 | [13 empty] | 5.949833 | 0.0048571 | 0.145713 | 30.145713 | 30 | [13 empty] | 6.043354 | 0.005307733 | 0.159232 | 30.159232 | 30 | [13 empty] | 6.013178 | 0.0047555 | 0.142665 | 30.142665 | 30 | [13 empty] | 5.854629 | 0.0047734 | 0.143202 | 30.143202 | 30 | [13 empty] | 5.937549 | [17 empty] | 5.723735 | 0.0046424 | 0.139272 | 30.139272 | 30
| 5.589248 | 0.0048003 | 0.144009 | 30.144009 | 30 | [13 empty] | 6.108895 | 0.004923433 | 0.147703 | 30.147703 | 30 | [13 empty] | 5.940154 | 0.005096167 | 0.152885 | 30.152885 | 30 | [13 empty] | 5.971274 | 0.004884333 | 0.14653 | 30.14653 | 30 | [13 empty] | 6.064367 | 0.0053423 | 0.160269 | 30.160269 | 30 | [13 empty] | 6.034546 | 0.004795133 | 0.143854 | 30.143854 | 30 | [13 empty] | 5.876185 | 0.004799667 | 0.14399 | 30.14399 | 30 | [13 empty] | 5.959671 | [17 empty] | 5.745929 | 0.004672833 | 0.140185 | 30.140185 | 30
| 5.61142 | 0.004829133 | 0.144874 | 30.144874 | 30 | [13 empty] | 6.130336 | 0.004967067 | 0.149012 | 30.149012 | 30 | [13 empty] | 5.96179 | 0.005124833 | 0.153745 | 30.153745 | 30 | [13 empty] | 5.993156 | 0.004928767 | 0.147863 | 30.147863 | 30 | [13 empty] | 6.085501 | 0.0053788 | 0.161364 | 30.161364 | 30 | [13 empty] | 6.055882 | 0.004826967 | 0.144809 | 30.144809 | 30 | [13 empty] | 5.897305 | 0.004837633 | 0.145129 | 30.145129 | 30 | [13 empty] | 5.981601 | [17 empty] | 5.767821 | 0.004705933 | 0.141178 | 30.141178 | 30
| 5.633122 | 0.0048656 | 0.145968 | 30.145968 | 30 | [13 empty] | 6.1516 | 0.005008567 | 0.150257 | 30.150257 | 30 | [13 empty] | 5.983762 | 0.0051676 | 0.155028 | 30.155028 | 30 | [13 empty] | 6.014996 | 0.004957233 | 0.148717 | 30.148717 | 30 | [13 empty] | 6.106628 | 0.005415467 | 0.162464 | 30.162464 | 30 | [13 empty] | 6.076885 | 0.004863067 | 0.145892 | 30.145892 | 30 | [13 empty] | 5.918737 | 0.004879167 | 0.146375 | 30.146375 | 30 | [13 empty] | 6.003871 | [17 empty] | 5.789148 | 0.0047393 | 0.142179 | 30.142179 | 30
| 5.655037 | 0.004894167 | 0.146825 | 30.146825 | 30 | [13 empty] | 6.173006 | 0.005049133 | 0.151474 | 30.151474 | 30 | [13 empty] | 6.00606 | 0.005202033 | 0.156061 | 30.156061 | 30 | [13 empty] | 6.036443 | 0.004993333 | 0.1498 | 30.1498 | 30 | [13 empty] | 6.127042 | 0.005457533 | 0.163726 | 30.163726 | 30 | [13 empty] | 6.097837 | 0.0048984 | 0.146952 | 30.146952 | 30 | [13 empty] | 5.940371 | 0.004895267 | 0.146858 | 30.146858 | 30 | [13 empty] | 6.025846 | [17 empty] | 5.810972 | 0.004769067 | 0.143072 | 30.143072 | 30
| 5.677112 | 0.0049279 | 0.147837 | 30.147837 | 30 | [13 empty] | 6.193932 | 0.0051061 | 0.153183 | 30.153183 | 30 | [13 empty] | 6.027885 | 0.0052247 | 0.156741 | 30.156741 | 30 | [13 empty] | 6.058025 | 0.005028133 | 0.150844 | 30.150844 | 30 | [13 empty] | 6.148028 | 0.005492133 | 0.164764 | 30.164764 | 30 | [13 empty] | 6.118385 | 0.0049421 | 0.148263 | 30.148263 | 30 | [13 empty] | 5.961478 | 0.0049459 | 0.148377 | 30.148377 | 30 | [13 empty] | 6.047739 | [17 empty] | 5.832447 | 0.004802533 | 0.144076 | 30.144076 | 30
| 5.699162 | 0.004960033 | 0.148801 | 30.148801 | 30 | [13 empty] | 6.214469 | 0.0051385 | 0.154155 | 30.154155 | 30 | [13 empty] | 6.049712 | 0.005282533 | 0.158476 | 30.158476 | 30 | [13 empty] | 6.079939 | 0.005061933 | 0.151858 | 30.151858 | 30 | [13 empty] | 6.1687 | 0.005536667 | 0.1661 | 30.1661 | 30 | [13 empty] | 6.138997 | 0.004981267 | 0.149438 | 30.149438 | 30 | [13 empty] | 5.982787 | 0.0049795 | 0.149385 | 30.149385 | 30 | [13 empty] | 6.068783 | [17 empty] | 5.85378125 | 0.0048345 | 0.145035 | 30.145035 | 30
| 5.721121 | 0.004988833 | 0.149665 | 30.149665 | 30 | [13 empty] | 6.234646 | 0.005179833 | 0.155395 | 30.155395 | 30 | [13 empty] | 6.071113 | 0.0053163 | 0.159489 | 30.159489 | 30 | [13 empty] | 6.101627 | 0.005102867 | 0.153086 | 30.153086 | 30 | [13 empty] | 6.189235 | 0.005573133 | 0.167194 | 30.167194 | 30 | [13 empty] | 6.159756 | 0.0050191 | 0.150573 | 30.150573 | 30 | [13 empty] | 6.004134 | 0.0050021 | 0.150063 | 30.150063 | 30 | [13 empty] | 6.090168 | [17 empty] | 5.874903 | 0.004868433 | 0.146053 | 30.146053 | 30
| 5.743398 | 0.0050283 | 0.150849 | 30.150849 | 30 | [13 empty] | 6.254769 | 0.005226133 | 0.156784 | 30.156784 | 30 | [13 empty] | 6.092113 | 0.005350733 | 0.160522 | 30.160522 | 30 | [13 empty] | 6.123241 | 0.005141933 | 0.154258 | 30.154258 | 30 | [13 empty] | 6.209818 | 0.005617467 | 0.168524 | 30.168524 | 30 | [13 empty] | 6.180296 | 0.005061633 | 0.151849 | 30.151849 | 30 | [13 empty] | 6.024763 | 0.0050467 | 0.151401 | 30.151401 | 30 | [13 empty] | 6.111478 | [17 empty] | 5.896502 | 0.0049027 | 0.147081 | 30.147081 | 30
| 5.765458 | 0.0050555 | 0.151665 | 30.151665 | 30 | [13 empty] | 6.274493 | 0.005266833 | 0.158005 | 30.158005 | 30 | [13 empty] | 6.113334 | 0.0053882 | 0.161646 | 30.161646 | 30 | [13 empty] | 6.144918 | 0.0051804 | 0.155412 | 30.155412 | 30 | [13 empty] | 6.230245 | 0.005658733 | 0.169762 | 30.169762 | 30 | [13 empty] | 6.200842 | 0.005101033 | 0.153031 | 30.153031 | 30 | [13 empty] | 6.045671 | 0.005073367 | 0.152201 | 30.152201 | 30 | [13 empty] | 6.132318 | [17 empty] | 5.91805 | 0.004937067 | 0.148112 | 30.148112 | 30
| 5.786621 | 0.005090933 | 0.152728 | 30.152728 | 30 | [13 empty] | 6.293986 | 0.0053206 | 0.159618 | 30.159618 | 30 | [13 empty] | 6.133876 | 0.0054235 | 0.162705 | 30.162705 | 30 | [13 empty] | 6.165671 | 0.0052269 | 0.156807 | 30.156807 | 30 | [13 empty] | 6.250276 | 0.005704 | 0.17112 | 30.17112 | 30 | [13 empty] | 6.22138 | 0.0051376 | 0.154128 | 30.154128 | 30 | [13 empty] | 6.066752 | 0.005116333 | 0.15349 | 30.15349 | 30 | [13 empty] | 6.153509 | [17 empty] | 5.939397 | 0.004970967 | 0.149129 | 30.149129 | 30
| 5.808541 | 0.0051254 | 0.153762 | 30.153762 | 30 | [13 empty] | 6.313534 | 0.0053627 | 0.160881 | 30.160881 | 30 | [13 empty] | 6.154532 | 0.005487833 | 0.164635 | 30.164635 | 30 | [13 empty] | 6.186863 | 0.0052651 | 0.157953 | 30.157953 | 30 | [13 empty] | 6.270545 | 0.005747333 | 0.17242 | 30.17242 | 30 | [13 empty] | 6.241351 | 0.0051791 | 0.155373 | 30.155373 | 30 | [13 empty] | 6.087637 | 0.005153033 | 0.154591 | 30.154591 | 30 | [13 empty] | 6.1743 | [17 empty] | 5.960491 | 0.0050064 | 0.150192 | 30.150192 | 30
| 5.830228 | 0.0051578 | 0.154734 | 30.154734 | 30 | [13 empty] | 6.331941 | 0.005410533 | 0.162316 | 30.162316 | 30 | [13 empty] | 6.175355 | 0.005515233 | 0.165457 | 30.165457 | 30 | [13 empty] | 6.207437 | 0.0053058 | 0.159174 | 30.159174 | 30 | [13 empty] | 6.290356 | 0.005791 | 0.17373 | 30.17373 | 30 | [13 empty] | 6.261089 | 0.005225567 | 0.156767 | 30.156767 | 30 | [13 empty] | 6.108846 | 0.005184867 | 0.155546 | 30.155546 | 30 | [13 empty] | 6.19538 | [17 empty] | 5.981523 | 0.005039333 | 0.15118 | 30.15118 | 30
| 5.851667 | 0.005190567 | 0.155717 | 30.155717 | 30 | [13 empty] | 6.350493 | 0.005464 | 0.16392 | 30.16392 | 30 | [13 empty] | 6.196313 | 0.005545033 | 0.166351 | 30.166351 | 30 | [13 empty] | 6.227598 | 0.005351367 | 0.160541 | 30.160541 | 30 | [13 empty] | 6.309591 | 0.005847933 | 0.175438 | 30.175438 | 30 | [13 empty] | 6.280909 | 0.005268267 | 0.158048 | 30.158048 | 30 | [13 empty] | 6.129671 | 0.005223533 | 0.156706 | 30.156706 | 30 | [13 empty] | 6.216021 | [17 empty] | 6.00271 | 0.005082 | 0.15246 | 30.15246 | 30
| 5.873058 | 0.005219433 | 0.156583 | 30.156583 | 30 | [13 empty] | 6.368098 | 0.005516567 | 0.165497 | 30.165497 | 30 | [13 empty] | 6.216813 | 0.005593 | 0.16779 | 30.16779 | 30 | [13 empty] | 6.247972 | 0.0053921 | 0.161763 | 30.161763 | 30 | [13 empty] | 6.328618 | 0.005894467 | 0.176834 | 30.176834 | 30 | [13 empty] | 6.300257 | 0.0053194 | 0.159582 | 30.159582 | 30 | [13 empty] | 6.150316 | 0.0052812 | 0.158436 | 30.158436 | 30 | [13 empty] | 6.236408 | [17 empty] | 6.023654 | 0.005112367 | 0.153371 | 30.153371 | 30
| 5.894587 | 0.0052551 | 0.157653 | 30.157653 | 30 | [13 empty] | 6.384934 | 0.005584067 | 0.167522 | 30.167522 | 30 | [13 empty] | 6.237462 | 0.005633667 | 0.16901 | 30.16901 | 30 | [13 empty] | 6.268363 | 0.005434 | 0.16302 | 30.16302 | 30 | [13 empty] | 6.347185 | 0.005947933 | 0.178438 | 30.178438 | 30 | [13 empty] | 6.319473 | 0.0053661 | 0.160983 | 30.160983 | 30 | [13 empty] | 6.171109 | 0.005308633 | 0.159259 | 30.159259 | 30 | [13 empty] | 6.256247 | [17 empty] | 6.044195 | 0.005147567 | 0.154427 | 30.154427 | 30
| 5.915626 | 0.005295467 | 0.158864 | 30.158864 | 30 | [13 empty] | 6.401257 | 0.005642467 | 0.169274 | 30.169274 | 30 | [13 empty] | 6.257608 | 0.005670567 | 0.170117 | 30.170117 | 30 | [13 empty] | 6.288263 | 0.0054842 | 0.164526 | 30.164526 | 30 | [13 empty] | 6.365464 | 0.006014967 | 0.180449 | 30.180449 | 30 | [13 empty] | 6.338353 | 0.005419167 | 0.162575 | 30.162575 | 30 | [13 empty] | 6.192023 | 0.005342133 | 0.160264 | 30.160264 | 30 | [13 empty] | 6.276497 | [17 empty] | 6.064799 | 0.005176 | 0.15528 | 30.15528 | 30
| 5.93706 | 0.0053238 | 0.159714 | 30.159714 | 30 | [13 empty] | 6.416901 | 0.005705533 | 0.171166 | 30.171166 | 30 | [13 empty] | 6.277243 | 0.0057182 | 0.171546 | 30.171546 | 30 | [13 empty] | 6.30748 | 0.0055324 | 0.165972 | 30.165972 | 30 | [13 empty] | 6.382791 | 0.006071233 | 0.182137 | 30.182137 | 30 | [13 empty] | 6.356645 | 0.0054727 | 0.164181 | 30.164181 | 30 | [13 empty] | 6.212867 | 0.0053845 | 0.161535 | 30.161535 | 30 | [13 empty] | 6.295803 | [17 empty] | 6.085749 | 0.005222667 | 0.15668 | 30.15668 | 30
| 5.958199 | 0.0053671 | 0.161013 | 30.161013 | 30 | [13 empty] | 6.431786 | 0.005772733 | 0.173182 | 30.173182 | 30 | [13 empty] | 6.297084 | 0.0057648 | 0.172944 | 30.172944 | 30 | [13 empty] | 6.326525 | 0.005580633 | 0.167419 | 30.167419 | 30 | [13 empty] | 6.399245 | 0.006126833 | 0.183805 | 30.183805 | 30 | [13 empty] | 6.374517 | 0.005530933 | 0.165928 | 30.165928 | 30 | [13 empty] | 6.233448 | 0.005431067 | 0.162932 | 30.162932 | 30 | [13 empty] | 6.314655 | [17 empty] | 6.106649 | 0.005253867 | 0.157616 | 30.157616 | 30
| 5.979428 | 0.005397933 | 0.161938 | 30.161938 | 30 | [13 empty] | 6.446125 | 0.005845267 | 0.175358 | 30.175358 | 30 | [13 empty] | 6.316116 | 0.0058102 | 0.174306 | 30.174306 | 30 | [13 empty] | 6.344951 | 0.005625 | 0.16875 | 30.16875 | 30 | [13 empty] | 6.415002 | 0.006197867 | 0.185936 | 30.185936 | 30 | [13 empty] | 6.391364 | 0.005588333 | 0.16765 | 30.16765 | 30 | [13 empty] | 6.254411 | 0.005476567 | 0.164297 | 30.164297 | 30 | [13 empty] | 6.333644 | [17 empty] | 6.12744 | 0.0052949 | 0.158847 | 30.158847 | 30
| 6.000775 | 0.005427833 | 0.162835 | 30.162835 | 30 | [13 empty] | 6.459461 | 0.005931767 | 0.177953 | 30.177953 | 30 | [13 empty] | 6.334643 | 0.0058492 | 0.175476 | 30.175476 | 30 | [13 empty] | 6.363106 | 0.0056803 | 0.170409 | 30.170409 | 30 | [13 empty] | 6.429787 | 0.006268967 | 0.188069 | 30.188069 | 30 | [13 empty] | 6.40749 | 0.0056551 | 0.169653 | 30.169653 | 30 | [13 empty] | 6.274838 | 0.0055166 | 0.165498 | 30.165498 | 30 | [13 empty] | 6.352486 | [17 empty] | 6.148464 | 0.0053346 | 0.160038 | 30.160038 | 30
| 6.02168 | 0.005471867 | 0.164156 | 30.164156 | 30 | [13 empty] | 6.471861 | 0.005993667 | 0.17981 | 30.17981 | 30 | [13 empty] | 6.353165 | 0.005900167 | 0.177005 | 30.177005 | 30 | [13 empty] | 6.380313 | 0.005722533 | 0.171676 | 30.171676 | 30 | [13 empty] | 6.443975 | 0.0063424 | 0.190272 | 30.190272 | 30 | [13 empty] | 6.422577 | 0.0057268 | 0.171804 | 30.171804 | 30 | [13 empty] | 6.295342 | 0.005581267 | 0.167438 | 30.167438 | 30 | [13 empty] | 6.370832 | [17 empty] | 6.169171875 | 0.005380933 | 0.161428 | 30.161428 | 30
| 6.042035 | 0.0055085 | 0.165255 | 30.165255 | 30 | [13 empty] | 6.484086 | 0.0060882 | 0.182646 | 30.182646 | 30 | [13 empty] | 6.370959 | 0.005966867 | 0.179006 | 30.179006 | 30 | [13 empty] | 6.396702 | 0.005789533 | 0.173686 | 30.173686 | 30 | [13 empty] | 6.457046875 | 0.0064281 | 0.192843 | 30.192843 | 30 | [13 empty] | 6.43744 | 0.0058046 | 0.174138 | 30.174138 | 30 | [13 empty] | 6.314901 | 0.0056135 | 0.168405 | 30.168405 | 30 | [13 empty] | 6.388399 | [17 empty] | 6.189996 | 0.0054206 | 0.162618 | 30.162618 | 30
| 6.06258 | 0.0055399 | 0.166197 | 30.166197 | 30 | [13 empty] | 6.495163 | 0.006199033 | 0.185971 | 30.185971 | 30 | [13 empty] | 6.387855 | 0.006035 | 0.18105 | 30.18105 | 30 | [13 empty] | 6.412517 | 0.0058577 | 0.175731 | 30.175731 | 30 | [13 empty] | 6.469089 | 0.006508567 | 0.195257 | 30.195257 | 30 | [13 empty] | 6.450934 | 0.005879467 | 0.176384 | 30.176384 | 30 | [13 empty] | 6.334025 | 0.005657867 | 0.169736 | 30.169736 | 30 | [13 empty] | 6.40602 | [17 empty] | 6.210757 | 0.0054696 | 0.164088 | 30.164088 | 30
| 6.083492 | 0.005578033 | 0.167341 | 30.167341 | 30 | [13 empty] | 6.505495 | 0.006283033 | 0.188491 | 30.188491 | 30 | [13 empty] | 6.4047 | 0.006088367 | 0.182651 | 30.182651 | 30 | [13 empty] | 6.427527 | 0.0059145 | 0.177435 | 30.177435 | 30 | [13 empty] | 6.480101 | 0.0066012 | 0.198036 | 30.198036 | 30 | [13 empty] | 6.46375 | 0.005962167 | 0.178865 | 30.178865 | 30 | [13 empty] | 6.352974 | 0.005694467 | 0.170834 | 30.170834 | 30 | [13 empty] | 6.422744 | [17 empty] | 6.231437 | 0.005509333 | 0.16528 | 30.16528 | 30
| 6.104107 | 0.0056137 | 0.168411 | 30.168411 | 30 | [13 empty] | 6.515139 | 0.0063895 | 0.191685 | 30.191685 | 30 | [13 empty] | 6.420418 | 0.0061499 | 0.184497 | 30.184497 | 30 | [13 empty] | 6.441665 | 0.005981933 | 0.179458 | 30.179458 | 30 | [13 empty] | 6.490572 | 0.006698967 | 0.200969 | 30.200969 | 30 | [13 empty] | 6.475618 | 0.0060408 | 0.181224 | 30.181224 | 30 | [13 empty] | 6.371762 | 0.005775933 | 0.173278 | 30.173278 | 30 | [13 empty] | 6.438893 | [17 empty] | 6.251543 | 0.005543167 | 0.166295 | 30.166295 | 30
| 6.124706 | 0.0056473 | 0.169419 | 30.169419 | 30 | [13 empty] | 6.523976 | 0.006493033 | 0.194791 | 30.194791 | 30 | [13 empty] | 6.435535 | 0.006221533 | 0.186646 | 30.186646 | 30 | [13 empty] | 6.455278 | 0.0060633 | 0.181899 | 30.181899 | 30 | [13 empty] | 6.499653 | 0.006794967 | 0.203849 | 30.203849 | 30 | [13 empty] | 6.487018 | 0.0061395 | 0.184185 | 30.184185 | 30 | [13 empty] | 6.389765 | 0.0058226 | 0.174678 | 30.174678 | 30 | [13 empty] | 6.454329 | [17 empty] | 6.272378 | 0.0055858 | 0.167574 | 30.167574 | 30
| 6.145501 | 0.005682267 | 0.170468 | 30.170468 | 30 | [13 empty] | 6.531943 | 0.006602467 | 0.198074 | 30.198074 | 30 | [13 empty] | 6.449939 | 0.006283833 | 0.188515 | 30.188515 | 30 | [13 empty] | 6.46809 | 0.0061423 | 0.184269 | 30.184269 | 30 | [13 empty] | 6.508328 | 0.0069059 | 0.207177 | 30.207177 | 30 | [13 empty] | 6.497083 | 0.006238433 | 0.187153 | 30.187153 | 30 | [13 empty] | 6.407059 | 0.005885567 | 0.176567 | 30.176567 | 30 | [13 empty] | 6.469336 | [17 empty] | 6.292758 | 0.005630433 | 0.168913 | 30.168913 | 30
| 6.166028 | 0.005736167 | 0.172085 | 30.172085 | 30 | [13 empty] | 6.539508 | 0.006724 | 0.20172 | 30.20172 | 30 | [13 empty] | 6.46366 | 0.0063577 | 0.190731 | 30.190731 | 30 | [13 empty] | 6.479854 | 0.006222267 | 0.186668 | 30.186668 | 30 | [13 empty] | 6.515875 | 0.007018767 | 0.210563 | 30.210563 | 30 | [13 empty] | 6.506673 | 0.0063418 | 0.190254 | 30.190254 | 30 | [13 empty] | 6.424613 | 0.0059472 | 0.178416 | 30.178416 | 30 | [13 empty] | 6.483266 | [17 empty] | 6.312709 | 0.005677067 | 0.170312 | 30.170312 | 30
| 6.18658 | 0.005771133 | 0.173134 | 30.173134 | 30 | [13 empty] | 6.546468 | 0.006851667 | 0.20555 | 30.20555 | 30 | [13 empty] | 6.476262 | 0.006434433 | 0.193033 | 30.193033 | 30 | [13 empty] | 6.49075 | 0.006321067 | 0.189632 | 30.189632 | 30 | [13 empty] | 6.522293 | 0.007136067 | 0.214082 | 30.214082 | 30 | [13 empty] | 6.515421 | 0.006449433 | 0.193483 | 30.193483 | 30 | [13 empty] | 6.441123 | 0.006014867 | 0.180446 | 30.180446 | 30 | [13 empty] | 6.496857 | [17 empty] | 6.332935 | 0.0057279 | 0.171837 | 30.171837 | 30
| 6.2069 | 0.005810467 | 0.174314 | 30.174314 | 30 | [13 empty] | 6.552377 | 0.006964467 | 0.208934 | 30.208934 | 30 | [13 empty] | 6.488354 | 0.006521733 | 0.195652 | 30.195652 | 30 | [13 empty] | 6.500676 | 0.0064221 | 0.192663 | 30.192663 | 30 | [13 empty] | 6.528356 | 0.007265433 | 0.217963 | 30.217963 | 30 | [13 empty] | 6.523277 | 0.006560533 | 0.196816 | 30.196816 | 30 | [13 empty] | 6.457229 | 0.006086433 | 0.182593 | 30.182593 | 30 | [13 empty] | 6.509575 | [17 empty] | 6.352049 | 0.0057845 | 0.173535 | 30.173535 | 30
| 6.227459 | 0.005849167 | 0.175475 | 30.175475 | 30 | [13 empty] | 6.558204 | 0.007103233 | 0.213097 | 30.213097 | 30 | [13 empty] | 6.499632 | 0.006608933 | 0.198268 | 30.198268 | 30 | [13 empty] | 6.510019 | 0.006530467 | 0.195914 | 30.195914 | 30 | [13 empty] | 6.533329 | 0.007385333 | 0.22156 | 30.22156 | 30 | [13 empty] | 6.530763 | 0.0066876 | 0.200628 | 30.200628 | 30 | [13 empty] | 6.472486 | 0.006158267 | 0.184748 | 30.184748 | 30 | [13 empty] | 6.521441 | [17 empty] | 6.371358 | 0.005828633 | 0.174859 | 30.174859 | 30
| 6.247686 | 0.005892833 | 0.176785 | 30.176785 | 30 | [13 empty] | 6.562641 | 0.007253633 | 0.217609 | 30.217609 | 30 | [13 empty] | 6.509952 | 0.006713367 | 0.201401 | 30.201401 | 30 | [13 empty] | 6.517765 | 0.006628333 | 0.19885 | 30.19885 | 30 | [13 empty] | 6.537353 | 0.007526933 | 0.225808 | 30.225808 | 30 | [13 empty] | 6.537175 | 0.0068037 | 0.204111 | 30.204111 | 30 | [13 empty] | 6.486943 | 0.006241533 | 0.187246 | 30.187246 | 30 | [13 empty] | 6.532406 | [17 empty] | 6.389689 | 0.005891533 | 0.176746 | 30.176746 | 30
| 6.268613 | 0.0059297 | 0.177891 | 30.177891 | 30 | [13 empty] | 6.566564 | 0.007396833 | 0.221905 | 30.221905 | 30 | [13 empty] | 6.519834 | 0.0068171 | 0.204513 | 30.204513 | 30 | [13 empty] | 6.525534 | 0.006749767 | 0.202493 | 30.202493 | 30 | [13 empty] | 6.540796875 | 0.007670167 | 0.230105 | 30.230105 | 30 | [13 empty] | 6.542893 | 0.006938467 | 0.208154 | 30.208154 | 30 | [13 empty] | 6.500322 | 0.006314367 | 0.189431 | 30.189431 | 30 | [13 empty] | 6.541891 | [17 empty] | 6.408214 | 0.005948533 | 0.178456 | 30.178456 | 30
| 6.288937 | 0.005975867 | 0.179276 | 30.179276 | 30 | [13 empty] | 6.569887 | 0.0075225 | 0.225675 | 30.225675 | 30 | [13 empty] | 6.528201 | 0.0069318 | 0.207954 | 30.207954 | 30 | [13 empty] | 6.531758 | 0.006865267 | 0.205958 | 30.205958 | 30 | [13 empty] | 6.543341 | 0.0077838 | 0.233514 | 30.233514 | 30 | [13 empty] | 6.54788 | 0.007074533 | 0.212236 | 30.212236 | 30 | [13 empty] | 6.513384 | 0.006405033 | 0.192151 | 30.192151 | 30 | [13 empty] | 6.551088 | [17 empty] | 6.425329 | 0.006010533 | 0.180316 | 30.180316 | 30
| 6.309241 | 0.006018033 | 0.180541 | 30.180541 | 30 | [13 empty] | 6.572425 | 0.007691067 | 0.230732 | 30.230732 | 30 | [13 empty] | 6.536053 | 0.007041467 | 0.211244 | 30.211244 | 30 | [13 empty] | 6.537421 | 0.0069989 | 0.209967 | 30.209967 | 30 | [13 empty] | 6.544917 | 0.007950467 | 0.238514 | 30.238514 | 30 | [13 empty] | 6.552243 | 0.007219967 | 0.216599 | 30.216599 | 30 | [13 empty] | 6.525331 | 0.006504467 | 0.195134 | 30.195134 | 30 | [13 empty] | 6.559347 | [17 empty] | 6.443027 | 0.006075567 | 0.182267 | 30.182267 | 30
| 6.329034 | 0.006064633 | 0.181939 | 30.181939 | 30 | [13 empty] | 6.574095 | 0.007842767 | 0.235283 | 30.235283 | 30 | [13 empty] | 6.542833 | 0.007163767 | 0.214913 | 30.214913 | 30 | [13 empty] | 6.541973 | 0.007132467 | 0.213974 | 30.213974 | 30 | [13 empty] | 6.545673 | 0.008121133 | 0.243634 | 30.243634 | 30 | [13 empty] | 6.555882 | 0.0073516 | 0.220548 | 30.220548 | 30 | [13 empty] | 6.535999 | 0.006595667 | 0.19787 | 30.19787 | 30 | [13 empty] | 6.566996 | [17 empty] | 6.459602 | 0.006143567 | 0.184307 | 30.184307 | 30
| 6.347983 | 0.0061147 | 0.183441 | 30.183441 | 30 | [13 empty] | 6.575114 | 0.0080185 | 0.240555 | 30.240555 | 30 | [13 empty] | 6.549294 | 0.007287433 | 0.218623 | 30.218623 | 30 | [13 empty] | 6.545578125 | 0.007268867 | 0.218066 | 30.218066 | 30 | [13 empty] | 6.545135 | 0.008274567 | 0.248237 | 30.248237 | 30 | [13 empty] | 6.558965 | 0.007493767 | 0.224813 | 30.224813 | 30 | [13 empty] | 6.546503 | 0.006702 | 0.20106 | 30.20106 | 30 | [13 empty] | 6.573198 | [17 empty] | 6.475165 | 0.006217667 | 0.18653 | 30.18653 | 30
| 6.366825 | 0.006159867 | 0.184796 | 30.184796 | 30 | [13 empty] | 6.575826 | 0.008172533 | 0.245176 | 30.245176 | 30 | [13 empty] | 6.554409 | 0.007424567 | 0.222737 | 30.222737 | 30 | [13 empty] | 6.548484375 | 0.007411433 | 0.222343 | 30.222343 | 30 | [13 empty] | 6.543412 | 0.008438133 | 0.253144 | 30.253144 | 30 | [13 empty] | 6.561146 | 0.007650367 | 0.229511 | 30.229511 | 30 | [13 empty] | 6.555861 | 0.006814567 | 0.204437 | 30.204437 | 30 | [13 empty] | 6.579457 | [17 empty] | 6.490424 | 0.006293067 | 0.188792 | 30.188792 | 30
| 6.385218 | 0.0062184 | 0.186552 | 30.186552 | 30 | [13 empty] | 6.574728 | 0.008326867 | 0.249806 | 30.249806 | 30 | [13 empty] | 6.559248 | 0.0075565 | 0.226695 | 30.226695 | 30 | [13 empty] | 6.550485 | 0.007570767 | 0.227123 | 30.227123 | 30 | [13 empty] | 6.540695 | 0.0086121 | 0.258363 | 30.258363 | 30 | [13 empty] | 6.562142 | 0.0078013 | 0.234039 | 30.234039 | 30 | [13 empty] | 6.564485 | 0.0069313 | 0.207939 | 30.207939 | 30 | [13 empty] | 6.584458 | [17 empty] | 6.50495 | 0.0063789 | 0.191367 | 30.191367 | 30
| 6.403265625 | 0.0062675 | 0.188025 | 30.188025 | 30 | [13 empty] | 6.573301 | 0.0085051 | 0.255153 | 30.255153 | 30 | [13 empty] | 6.563615 | 0.007689567 | 0.230687 | 30.230687 | 30 | [13 empty] | 6.551884 | 0.007722933 | 0.231688 | 30.231688 | 30 | [13 empty] | 6.536618 | 0.008792867 | 0.263786 | 30.263786 | 30 | [13 empty] | 6.562122 | 0.0079756 | 0.239268 | 30.239268 | 30 | [13 empty] | 6.572142 | 0.007042233 | 0.211267 | 30.211267 | 30 | [13 empty] | 6.588849 | [17 empty] | 6.518492 | 0.006460867 | 0.193826 | 30.193826 | 30
| 6.42017 | 0.006325733 | 0.189772 | 30.189772 | 30 | [13 empty] | 6.570567 | 0.008679 | 0.26037 | 30.26037 | 30 | [13 empty] | 6.566876 | 0.0078313 | 0.234939 | 30.234939 | 30 | [13 empty] | 6.551618 | 0.007886233 | 0.236587 | 30.236587 | 30 | [13 empty] | 6.53072 | 0.0089753 | 0.269259 | 30.269259 | 30 | [13 empty] | 6.56137 | 0.0081411 | 0.244233 | 30.244233 | 30 | [13 empty] | 6.579292 | 0.007172067 | 0.215162 | 30.215162 | 30 | [13 empty] | 6.592392 | [17 empty] | 6.530864 | 0.006570433 | 0.197113 | 30.197113 | 30
| 6.437053 | 0.0063828 | 0.191484 | 30.191484 | 30 | [13 empty] | 6.566708 | 0.0088535 | 0.265605 | 30.265605 | 30 | [13 empty] | 6.569431 | 0.007984967 | 0.239549 | 30.239549 | 30 | [13 empty] | 6.551039 | 0.008052267 | 0.241568 | 30.241568 | 30 | [13 empty] | 6.523991 | 0.009159667 | 0.27479 | 30.27479 | 30 | [13 empty] | 6.559233 | 0.0083101 | 0.249303 | 30.249303 | 30 | [13 empty] | 6.585611 | 0.007297867 | 0.218936 | 30.218936 | 30 | [13 empty] | 6.595199 | [17 empty] | 6.542624 | 0.006661633 | 0.199849 | 30.199849 | 30
| 6.453161 | 0.006443 | 0.19329 | 30.19329 | 30 | [13 empty] | 6.561777 | 0.009054033 | 0.271621 | 30.271621 | 30 | [13 empty] | 6.571139 | 0.008136733 | 0.244102 | 30.244102 | 30 | [13 empty] | 6.548967 | 0.008227333 | 0.24682 | 30.24682 | 30 | [13 empty] | 6.515904 | 0.009363167 | 0.280895 | 30.280895 | 30 | [13 empty] | 6.556011 | 0.0084854 | 0.254562 | 30.254562 | 30 | [13 empty] | 6.591764 | 0.007432267 | 0.222968 | 30.222968 | 30 | [13 empty] | 6.596936 | [17 empty] | 6.552981 | 0.006766167 | 0.202985 | 30.202985 | 30
| 6.468093 | 0.006508567 | 0.195257 | 30.195257 | 30 | [13 empty] | 6.555854 | 0.0092497 | 0.277491 | 30.277491 | 30 | [13 empty] | 6.572385 | 0.0083004 | 0.249012 | 30.249012 | 30 | [13 empty] | 6.545735 | 0.008397267 | 0.251918 | 30.251918 | 30 | [13 empty] | 6.505249 | 0.009568867 | 0.287066 | 30.287066 | 30 | [13 empty] | 6.551709 | 0.008669767 | 0.260093 | 30.260093 | 30 | [13 empty] | 6.596929 | 0.007578333 | 0.22735 | 30.22735 | 30 | [13 empty] | 6.597613 | [17 empty] | 6.562949 | 0.006880133 | 0.206404 | 30.206404 | 30
| 6.482705 | 0.0065819 | 0.197457 | 30.197457 | 30 | [13 empty] | 6.548563 | 0.009451433 | 0.283543 | 30.283543 | 30 | [13 empty] | 6.57253 | 0.008450233 | 0.253507 | 30.253507 | 30 | [13 empty] | 6.541409 | 0.008580767 | 0.257423 | 30.257423 | 30 | [13 empty] | 6.493936 | 0.009776067 | 0.293282 | 30.293282 | 30 | [13 empty] | 6.545636 | 0.008857033 | 0.265711 | 30.265711 | 30 | [13 empty] | 6.60119 | 0.007720867 | 0.231626 | 30.231626 | 30 | [13 empty] | 6.597484 | [17 empty] | 6.572201 | 0.006992233 | 0.209767 | 30.209767 | 30
| 6.496095 | 0.006658033 | 0.199741 | 30.199741 | 30 | [13 empty] | 6.539977 | 0.009682767 | 0.290483 | 30.290483 | 30 | [13 empty] | 6.572118 | 0.008623467 | 0.258704 | 30.258704 | 30 | [13 empty] | 6.535649 | 0.0087631 | 0.262893 | 30.262893 | 30 | [13 empty] | 6.480302 | 0.0099903 | 0.299709 | 30.299709 | 30 | [13 empty] | 6.538349 | 0.009060433 | 0.271813 | 30.271813 | 30 | [13 empty] | 6.604634 | 0.0078731 | 0.236193 | 30.236193 | 30 | [13 empty] | 6.595634 | [17 empty] | 6.580659 | 0.007111433 | 0.213343 | 30.213343 | 30
| 6.508583 | 0.006734267 | 0.202028 | 30.202028 | 30 | [13 empty] | 6.530895 | 0.009837233 | 0.295117 | 30.295117 | 30 | [13 empty] | 6.570482 | 0.0087738 | 0.263214 | 30.263214 | 30 | [13 empty] | 6.528498 | 0.008952367 | 0.268571 | 30.268571 | 30 | [13 empty] | 6.465686 | 0.01021243 | 0.306373 | 30.306373 | 30 | [13 empty] | 6.529065 | 0.009257167 | 0.277715 | 30.277715 | 30 | [13 empty] | 6.607394 | 0.008023633 | 0.240709 | 30.240709 | 30 | [13 empty] | 6.593237 | [17 empty] | 6.588014 | 0.0072407 | 0.217221 | 30.217221 | 30
| 6.520153 | 0.006822533 | 0.204676 | 30.204676 | 30 | [13 empty] | 6.520151 | 0.0100474 | 0.301422 | 30.301422 | 30 | [13 empty] | 6.567565 | 0.0089585 | 0.268755 | 30.268755 | 30 | [13 empty] | 6.520251 | 0.009148467 | 0.274454 | 30.274454 | 30 | [13 empty] | 6.449462 | 0.01043843 | 0.313153 | 30.313153 | 30 | [13 empty] | 6.518617 | 0.0094733 | 0.284199 | 30.284199 | 30 | [13 empty] | 6.60943 | 0.008201633 | 0.246049 | 30.246049 | 30 | [13 empty] | 6.589418 | [17 empty] | 6.595052 | 0.0073741 | 0.221223 | 30.221223 | 30
| 6.531086 | 0.006913767 | 0.207413 | 30.207413 | 30 | [13 empty] | 6.508116 | 0.0102804 | 0.308412 | 30.308412 | 30 | [13 empty] | 6.564324 | 0.009146267 | 0.274388 | 30.274388 | 30 | [13 empty] | 6.510465 | 0.009358467 | 0.280754 | 30.280754 | 30 | [13 empty] | 6.431875 | 0.0106662 | 0.319986 | 30.319986 | 30 | [13 empty] | 6.506356 | 0.0096711 | 0.290133 | 30.290133 | 30 | [13 empty] | 6.610087 | 0.0083667 | 0.251001 | 30.251001 | 30 | [13 empty] | 6.584351 | [17 empty] | 6.6007 | 0.007509133 | 0.225274 | 30.225274 | 30
| 6.540494 | 0.007002167 | 0.210065 | 30.210065 | 30 | [13 empty] | 6.495087 | 0.0104825 | 0.314475 | 30.314475 | 30 | [13 empty] | 6.559905 | 0.0093294 | 0.279882 | 30.279882 | 30 | [13 empty] | 6.498865 | 0.009566533 | 0.286996 | 30.286996 | 30 | [13 empty] | 6.412522 | 0.0108998 | 0.326994 | 30.326994 | 30 | [13 empty] | 6.493067 | 0.009892967 | 0.296789 | 30.296789 | 30 | [13 empty] | 6.60972 | 0.0085308 | 0.255924 | 30.255924 | 30 | [13 empty] | 6.577607 | [17 empty] | 6.605797 | 0.0076505 | 0.229515 | 30.229515 | 30
| 6.549616 | 0.007110167 | 0.213305 | 30.213305 | 30 | [13 empty] | 6.481137 | 0.01069373 | 0.320812 | 30.320812 | 30 | [13 empty] | 6.554213 | 0.009513133 | 0.285394 | 30.285394 | 30 | [13 empty] | 6.486613 | 0.009773267 | 0.293198 | 30.293198 | 30 | [13 empty] | 6.392376 | 0.0111326 | 0.333978 | 30.333978 | 30 | [13 empty] | 6.477958 | 0.0101178 | 0.303534 | 30.303534 | 30 | [13 empty] | 6.607705 | 0.0087099 | 0.261297 | 30.261297 | 30 | [13 empty] | 6.569583 | [17 empty] | 6.610414 | 0.0077992 | 0.233976 | 30.233976 | 30
| 6.557649 | 0.007216633 | 0.216499 | 30.216499 | 30 | [13 empty] | 6.4658 | 0.01091977 | 0.327593 | 30.327593 | 30 | [13 empty] | 6.547487 | 0.009706633 | 0.291199 | 30.291199 | 30 | [13 empty] | 6.473046 | 0.009991067 | 0.299732 | 30.299732 | 30 | [13 empty] | 6.371449 | 0.0113838 | 0.341514 | 30.341514 | 30 | [13 empty] | 6.461048 | 0.0103481 | 0.310443 | 30.310443 | 30 | [13 empty] | 6.605022 | 0.008888067 | 0.266642 | 30.266642 | 30 | [13 empty] | 6.559807 | [17 empty] | 6.613907 | 0.007954567 | 0.238637 | 30.238637 | 30
| 6.564424 | 0.007329133 | 0.219874 | 30.219874 | 30 | [13 empty] | 6.449869 | 0.0111566 | 0.334698 | 30.334698 | 30 | [13 empty] | 6.539504 | 0.009888667 | 0.29666 | 30.29666 | 30 | [13 empty] | 6.458148 | 0.01021363 | 0.306409 | 30.306409 | 30 | [13 empty] | 6.348612 | 0.01161733 | 0.34852 | 30.34852 | 30 | [13 empty] | 6.443546 | 0.0105905 | 0.317715 | 30.317715 | 30 | [13 empty] | 6.601145 | 0.0090752 | 0.272256 | 30.272256 | 30 | [13 empty] | 6.548627 | [17 empty] | 6.616536 | 0.0081022 | 0.243066 | 30.243066 | 30
| 6.570702 | 0.0074513 | 0.223539 | 30.223539 | 30 | [13 empty] | 6.432383 | 0.0113803 | 0.341409 | 30.341409 | 30 | [13 empty] | 6.530397 | 0.0101072 | 0.303216 | 30.303216 | 30 | [13 empty] | 6.441592 | 0.01042947 | 0.312884 | 30.312884 | 30 | [13 empty] | 6.325563 | 0.01186727 | 0.356018 | 30.356018 | 30 | [13 empty] | 6.423941 | 0.01081373 | 0.324412 | 30.324412 | 30 | [13 empty] | 6.595946 | 0.009278067 | 0.278342 | 30.278342 | 30 | [13 empty] | 6.535764 | [17 empty] | 6.618596 | 0.008284867 | 0.248546 | 30.248546 | 30
| 6.576045 | 0.0075768 | 0.227304 | 30.227304 | 30 | [13 empty] | 6.41399 | 0.01161603 | 0.348481 | 30.348481 | 30 | [13 empty] | 6.520449 | 0.0103069 | 0.309207 | 30.309207 | 30 | [13 empty] | 6.423855 | 0.01065383 | 0.319615 | 30.319615 | 30 | [13 empty] | 6.300911 | 0.01211367 | 0.36341 | 30.36341 | 30 | [13 empty] | 6.40333 | 0.01105847 | 0.331754 | 30.331754 | 30 | [13 empty] | 6.58941 | 0.0094713 | 0.284139 | 30.284139 | 30 | [13 empty] | 6.521236 | [17 empty] | 6.619642 | 0.008458367 | 0.253751 | 30.253751 | 30
| 6.58048 | 0.007706733 | 0.231202 | 30.231202 | 30 | [13 empty] | 6.394837 | 0.0118551 | 0.355653 | 30.355653 | 30 | [13 empty] | 6.509037 | 0.01052247 | 0.315674 | 30.315674 | 30 | [13 empty] | 6.40505 | 0.01088977 | 0.326693 | 30.326693 | 30 | [13 empty] | 6.275668 | 0.012365 | 0.37095 | 30.37095 | 30 | [13 empty] | 6.38190625 | 0.01130503 | 0.339151 | 30.339151 | 30 | [13 empty] | 6.581446 | 0.009677933 | 0.290338 | 30.290338 | 30 | [13 empty] | 6.505007 | [17 empty] | 6.619253 | 0.008634733 | 0.259042 | 30.259042 | 30
| 6.5843 | 0.007838667 | 0.23516 | 30.23516 | 30 | [13 empty] | 6.375069 | 0.01208753 | 0.362626 | 30.362626 | 30 | [13 empty] | 6.496104 | 0.0107326 | 0.321978 | 30.321978 | 30 | [13 empty] | 6.385157 | 0.01112293 | 0.333688 | 30.333688 | 30 | [13 empty] | 6.2494375 | 0.012623 | 0.37869 | 30.37869 | 30 | [13 empty] | 6.359252 | 0.0115453 | 0.346359 | 30.346359 | 30 | [13 empty] | 6.571957 | 0.009894433 | 0.296833 | 30.296833 | 30 | [13 empty] | 6.487384 | [17 empty] | 6.618304 | 0.008815633 | 0.264469 | 30.264469 | 30
| 6.58709375 | 0.007981567 | 0.239447 | 30.239447 | 30 | [13 empty] | 6.353823 | 0.0123605 | 0.370815 | 30.370815 | 30 | [13 empty] | 6.482477 | 0.0109584 | 0.328752 | 30.328752 | 30 | [13 empty] | 6.364253 | 0.01135983 | 0.340795 | 30.340795 | 30 | [13 empty] | 6.222761 | 0.01287647 | 0.386294 | 30.386294 | 30 | [13 empty] | 6.335236 | 0.01179513 | 0.353854 | 30.353854 | 30 | [13 empty] | 6.560788 | 0.0101025 | 0.303075 | 30.303075 | 30 | [13 empty] | 6.468389 | [17 empty] | 6.61602 | 0.0090024 | 0.270072 | 30.270072 | 30
| 6.589129 | 0.008133667 | 0.24401 | 30.24401 | 30 | [13 empty] | 6.331979 | 0.01259637 | 0.377891 | 30.377891 | 30 | [13 empty] | 6.467587 | 0.0111848 | 0.335544 | 30.335544 | 30 | [13 empty] | 6.341871 | 0.0116029 | 0.348087 | 30.348087 | 30 | [13 empty] | 6.195363 | 0.01312297 | 0.393689 | 30.393689 | 30 | [13 empty] | 6.311038 | 0.01204477 | 0.361343 | 30.361343 | 30 | [13 empty] | 6.54805 | 0.0103248 | 0.309744 | 30.309744 | 30 | [13 empty] | 6.447661 | [17 empty] | 6.612282 | 0.009197067 | 0.275912 | 30.275912 | 30
| 6.590413 | 0.008281467 | 0.248444 | 30.248444 | 30 | [13 empty] | 6.309593 | 0.01283103 | 0.384931 | 30.384931 | 30 | [13 empty] | 6.451279 | 0.01140513 | 0.342154 | 30.342154 | 30 | [13 empty] | 6.318659 | 0.01184347 | 0.355304 | 30.355304 | 30 | [13 empty] | 6.167428 | 0.01338603 | 0.401581 | 30.401581 | 30 | [13 empty] | 6.285783 | 0.01229847 | 0.368954 | 30.368954 | 30 | [13 empty] | 6.533926 | 0.01054543 | 0.316363 | 30.316363 | 30 | [13 empty] | 6.425811 | [17 empty] | 6.607676 | 0.009393033 | 0.281791 | 30.281791 | 30
| 6.590456 | 0.008442767 | 0.253283 | 30.253283 | 30 | [13 empty] | 6.285963 | 0.01308647 | 0.392594 | 30.392594 | 30 | [13 empty] | 6.433989 | 0.0116599 | 0.349797 | 30.349797 | 30 | [13 empty] | 6.294422 | 0.01209193 | 0.362758 | 30.362758 | 30 | [13 empty] | 6.139368 | 0.01364583 | 0.409375 | 30.409375 | 30 | [13 empty] | 6.259296 | 0.01255527 | 0.376658 | 30.376658 | 30 | [13 empty] | 6.518464 | 0.01077447 | 0.323234 | 30.323234 | 30 | [13 empty] | 6.40291 | [17 empty] | 6.601563 | 0.0095957 | 0.287871 | 30.287871 | 30
| 6.589779 | 0.0086084 | 0.258252 | 30.258252 | 30 | [13 empty] | 6.262379 | 0.0133336 | 0.400008 | 30.400008 | 30 | [13 empty] | 6.41591 | 0.01189093 | 0.356728 | 30.356728 | 30 | [13 empty] | 6.268931 | 0.0123391 | 0.370173 | 30.370173 | 30 | [13 empty] | 6.110446 | 0.0139004 | 0.417012 | 30.417012 | 30 | [13 empty] | 6.232903 | 0.0127988 | 0.383964 | 30.383964 | 30 | [13 empty] | 6.501485 | 0.0110059 | 0.330177 | 30.330177 | 30 | [13 empty] | 6.379366 | [17 empty] | 6.594027 | 0.009810167 | 0.294305 | 30.294305 | 30
| 6.587783 | 0.0087845 | 0.263535 | 30.263535 | 30 | [13 empty] | 6.237771 | 0.01358953 | 0.407686 | 30.407686 | 30 | [13 empty] | 6.396844 | 0.01212257 | 0.363677 | 30.363677 | 30 | [13 empty] | 6.242291 | 0.01260153 | 0.378046 | 30.378046 | 30 | [13 empty] | 6.080601 | 0.01416903 | 0.425071 | 30.425071 | 30 | [13 empty] | 6.205567 | 0.0130524 | 0.391572 | 30.391572 | 30 | [13 empty] | 6.482896 | 0.01125047 | 0.337514 | 30.337514 | 30 | [13 empty] | 6.354687 | [17 empty] | 6.585215 | 0.01002643 | 0.300793 | 30.300793 | 30
| 6.584969 | 0.008960133 | 0.268804 | 30.268804 | 30 | [13 empty] | 6.213078125 | 0.013852 | 0.41556 | 30.41556 | 30 | [13 empty] | 6.377523 | 0.01236213 | 0.370864 | 30.370864 | 30 | [13 empty] | 6.215343 | 0.01285617 | 0.385685 | 30.385685 | 30 | [13 empty] | 6.050595 | 0.01442357 | 0.432707 | 30.432707 | 30 | [13 empty] | 6.177545 | 0.01330553 | 0.399166 | 30.399166 | 30 | [13 empty] | 6.462972 | 0.01149213 | 0.344764 | 30.344764 | 30 | [13 empty] | 6.32941 | [17 empty] | 6.575365 | 0.0102498 | 0.307494 | 30.307494 | 30
| 6.5809 | 0.0091431 | 0.274293 | 30.274293 | 30 | [13 empty] | 6.187981 | 0.01408887 | 0.422666 | 30.422666 | 30 | [13 empty] | 6.35685 | 0.01260533 | 0.37816 | 30.37816 | 30 | [13 empty] | 6.18737 | 0.0131189 | 0.393567 | 30.393567 | 30 | [13 empty] | 6.020033 | 0.01468023 | 0.440407 | 30.440407 | 30 | [13 empty] | 6.148942 | 0.01356213 | 0.406864 | 30.406864 | 30 | [13 empty] | 6.442373 | 0.01173053 | 0.351916 | 30.351916 | 30 | [13 empty] | 6.303171 | [17 empty] | 6.56314 | 0.0104642 | 0.313926 | 30.313926 | 30
| 6.575739 | 0.009330433 | 0.279913 | 30.279913 | 30 | [13 empty] | 6.162417 | 0.01434613 | 0.430384 | 30.430384 | 30 | [13 empty] | 6.335419 | 0.0128486 | 0.385458 | 30.385458 | 30 | [13 empty] | 6.159244 | 0.01337907 | 0.401372 | 30.401372 | 30 | [13 empty] | 5.988803 | 0.01495033 | 0.44851 | 30.44851 | 30 | [13 empty] | 6.119589 | 0.0138227 | 0.414681 | 30.414681 | 30 | [13 empty] | 6.420102 | 0.01197823 | 0.359347 | 30.359347 | 30 | [13 empty] | 6.276911 | [17 empty] | 6.550307 | 0.01068717 | 0.320615 | 30.320615 | 30
| 6.569509 | 0.009523133 | 0.285694 | 30.285694 | 30 | [13 empty] | 6.135944 | 0.01460373 | 0.438112 | 30.438112 | 30 | [13 empty] | 6.313493 | 0.0130948 | 0.392844 | 30.392844 | 30 | [13 empty] | 6.12995 | 0.01363637 | 0.409091 | 30.409091 | 30 | [13 empty] | 5.957282 | 0.01521337 | 0.456401 | 30.456401 | 30 | [13 empty] | 6.089806 | 0.01408613 | 0.422584 | 30.422584 | 30 | [13 empty] | 6.39709375 | 0.01221657 | 0.366497 | 30.366497 | 30 | [13 empty] | 6.249682 | [17 empty] | 6.535529 | 0.0109226 | 0.327678 | 30.327678 | 30
| 6.561977 | 0.009724267 | 0.291728 | 30.291728 | 30 | [13 empty] | 6.109446 | 0.01484433 | 0.44533 | 30.44533 | 30 | [13 empty] | 6.290864 | 0.01334023 | 0.400207 | 30.400207 | 30 | [13 empty] | 6.100137 | 0.01390717 | 0.417215 | 30.417215 | 30 | [13 empty] | 5.924899 | 0.0154746 | 0.464238 | 30.464238 | 30 | [13 empty] | 6.05959 | 0.01435047 | 0.430514 | 30.430514 | 30 | [13 empty] | 6.373578125 | 0.01245773 | 0.373732 | 30.373732 | 30 | [13 empty] | 6.221553 | [17 empty] | 6.51972 | 0.01117407 | 0.335222 | 30.335222 | 30
| 6.553038 | 0.009922633 | 0.297679 | 30.297679 | 30 | [13 empty] | 6.082342 | 0.0151114 | 0.453342 | 30.453342 | 30 | [13 empty] | 6.267621 | 0.01358597 | 0.407579 | 30.407579 | 30 | [13 empty] | 6.069455 | 0.01417663 | 0.425299 | 30.425299 | 30 | [13 empty] | 5.89176 | 0.015745 | 0.47235 | 30.47235 | 30 | [13 empty] | 6.028415 | 0.0146064 | 0.438192 | 30.438192 | 30 | [13 empty] | 6.348644 | 0.0127257 | 0.381771 | 30.381771 | 30 | [13 empty] | 6.193555 | [17 empty] | 6.50271 | 0.0113918 | 0.341754 | 30.341754 | 30
| 6.54335 | 0.01013317 | 0.303995 | 30.303995 | 30 | [13 empty] | 6.05454 | 0.01537603 | 0.461281 | 30.461281 | 30 | [13 empty] | 6.243531 | 0.01384293 | 0.415288 | 30.415288 | 30 | [13 empty] | 6.038043 | 0.01444377 | 0.433313 | 30.433313 | 30 | [13 empty] | 5.858243 | 0.01601633 | 0.48049 | 30.48049 | 30 | [13 empty] | 5.996206 | 0.0148692 | 0.446076 | 30.446076 | 30 | [13 empty] | 6.322921875 | 0.01298657 | 0.389597 | 30.389597 | 30 | [13 empty] | 6.164951 | [17 empty] | 6.484218 | 0.01162933 | 0.34888 | 30.34888 | 30
| 6.532263 | 0.01034067 | 0.31022 | 30.31022 | 30 | [13 empty] | 6.026448 | 0.01563453 | 0.469036 | 30.469036 | 30 | [13 empty] | 6.218944 | 0.01409033 | 0.42271 | 30.42271 | 30 | [13 empty] | 6.006029 | 0.01469903 | 0.440971 | 30.440971 | 30 | [13 empty] | 5.823245 | 0.0162981 | 0.488943 | 30.488943 | 30 | [13 empty] | 5.963555 | 0.01514727 | 0.454418 | 30.454418 | 30 | [13 empty] | 6.296778 | 0.01323573 | 0.397072 | 30.397072 | 30 | [13 empty] | 6.136304 | [17 empty] | 6.46459 | 0.0118675 | 0.356025 | 30.356025 | 30
| 6.519903 | 0.01055313 | 0.316594 | 30.316594 | 30 | [13 empty] | 5.997422 | 0.01587683 | 0.476305 | 30.476305 | 30 | [13 empty] | 6.193918 | 0.0143335 | 0.430005 | 30.430005 | 30 | [13 empty] | 5.972982 | 0.01497163 | 0.449149 | 30.449149 | 30 | [13 empty] | 5.787208 | 0.0165855 | 0.497565 | 30.497565 | 30 | [13 empty] | 5.929888 | 0.01541427 | 0.462428 | 30.462428 | 30 | [13 empty] | 6.269698 | 0.01349937 | 0.404981 | 30.404981 | 30 | [13 empty] | 6.107383 | [17 empty] | 6.444184 | 0.01211053 | 0.363316 | 30.363316 | 30
| 6.506387 | 0.01077853 | 0.323356 | 30.323356 | 30 | [13 empty] | 5.968155 | 0.0161536 | 0.484608 | 30.484608 | 30 | [13 empty] | 6.168544 | 0.0145875 | 0.437625 | 30.437625 | 30 | [13 empty] | 5.939553 | 0.01525027 | 0.457508 | 30.457508 | 30 | [13 empty] | 5.750495 | 0.01685943 | 0.505783 | 30.505783 | 30 | [13 empty] | 5.895857 | 0.01569137 | 0.470741 | 30.470741 | 30 | [13 empty] | 6.241318 | 0.0137625 | 0.412875 | 30.412875 | 30 | [13 empty] | 6.077239 | [17 empty] | 6.42259375 | 0.0123622 | 0.370866 | 30.370866 | 30
| 6.491738 | 0.01099987 | 0.329996 | 30.329996 | 30 | [13 empty] | 5.938541 | 0.01641857 | 0.492557 | 30.492557 | 30 | [13 empty] | 6.142358 | 0.01483537 | 0.445061 | 30.445061 | 30 | [13 empty] | 5.905057 | 0.01551933 | 0.46558 | 30.46558 | 30 | [13 empty] | 5.713146 | 0.0171352 | 0.514056 | 30.514056 | 30 | [13 empty] | 5.860871 | 0.01597003 | 0.479101 | 30.479101 | 30 | [13 empty] | 6.21344 | 0.01402127 | 0.420638 | 30.420638 | 30 | [13 empty] | 6.046961 | [17 empty] | 6.39976 | 0.012609 | 0.37827 | 30.37827 | 30
| 6.476349 | 0.01122727 | 0.336818 | 30.336818 | 30 | [13 empty] | 5.908357 | 0.01667637 | 0.500291 | 30.500291 | 30 | [13 empty] | 6.115729 | 0.01509193 | 0.452758 | 30.452758 | 30 | [13 empty] | 5.870146 | 0.01579277 | 0.473783 | 30.473783 | 30 | [13 empty] | 5.674365 | 0.0174236 | 0.522708 | 30.522708 | 30 | [13 empty] | 5.825334 | 0.01624727 | 0.487418 | 30.487418 | 30 | [13 empty] | 6.184534 | 0.01427577 | 0.428273 | 30.428273 | 30 | [13 empty] | 6.016576 | [17 empty] | 6.376333 | 0.01285917 | 0.385775 | 30.385775 | 30
| 6.459953125 | 0.01145217 | 0.343565 | 30.343565 | 30 | [13 empty] | 5.877181 | 0.0169404 | 0.508212 | 30.508212 | 30 | [13 empty] | 6.08867 | 0.01534673 | 0.460402 | 30.460402 | 30 | [13 empty] | 5.834437 | 0.01606943 | 0.482083 | 30.482083 | 30 | [13 empty] | 5.635474 | 0.0177068 | 0.531204 | 30.531204 | 30 | [13 empty] | 5.788841 | 0.01653333 | 0.496 | 30.496 | 30 | [13 empty] | 6.154591 | 0.0145374 | 0.436122 | 30.436122 | 30 | [13 empty] | 5.984922 | [17 empty] | 6.35173 | 0.0131125 | 0.393375 | 30.393375 | 30
| 6.442474 | 0.011684 | 0.35052 | 30.35052 | 30 | [13 empty] | 5.845794 | 0.01720353 | 0.516106 | 30.516106 | 30 | [13 empty] | 6.060862 | 0.01560107 | 0.468032 | 30.468032 | 30 | [13 empty] | 5.797359375 | 0.0163457 | 0.490371 | 30.490371 | 30 | [13 empty] | 5.59486 | 0.0179966 | 0.539898 | 30.539898 | 30 | [13 empty] | 5.751701 | 0.01681333 | 0.5044 | 30.5044 | 30 | [13 empty] | 6.124682 | 0.01482087 | 0.444626 | 30.444626 | 30 | [13 empty] | 5.953187 | [17 empty] | 6.326277 | 0.01337523 | 0.401257 | 30.401257 | 30
| 6.424352 | 0.01191507 | 0.357452 | 30.357452 | 30 | [13 empty] | 5.813187 | 0.01747783 | 0.524335 | 30.524335 | 30 | [13 empty] | 6.032392 | 0.01585763 | 0.475729 | 30.475729 | 30 | [13 empty] | 5.759282 | 0.0166219 | 0.498657 | 30.498657 | 30 | [13 empty] | 5.553557 | 0.0182903 | 0.548709 | 30.548709 | 30 | [13 empty] | 5.713387 | 0.0170956 | 0.512868 | 30.512868 | 30 | [13 empty] | 6.093887 | 0.01508483 | 0.452545 | 30.452545 | 30 | [13 empty] | 5.921001 | [17 empty] | 6.299983 | 0.01363353 | 0.409006 | 30.409006 | 30
| 6.405433 | 0.01214707 | 0.364412 | 30.364412 | 30 | [13 empty] | 5.779796875 | 0.0177428 | 0.532284 | 30.532284 | 30 | [13 empty] | 6.003404 | 0.01611927 | 0.483578 | 30.483578 | 30 | [13 empty] | 5.72009 | 0.01690293 | 0.507088 | 30.507088 | 30 | [13 empty] | 5.511079 | 0.01858393 | 0.557518 | 30.557518 | 30 | [13 empty] | 5.674187 | 0.01737413 | 0.521224 | 30.521224 | 30 | [13 empty] | 6.063227 | 0.01535363 | 0.460609 | 30.460609 | 30 | [13 empty] | 5.887718 | [17 empty] | 6.272853 | 0.01389067 | 0.41672 | 30.41672 | 30
| 6.385555 | 0.0123837 | 0.371511 | 30.371511 | 30 | [13 empty] | 5.745796875 | 0.0180186 | 0.540558 | 30.540558 | 30 | [13 empty] | 5.973634 | 0.0163832 | 0.491496 | 30.491496 | 30 | [13 empty] | 5.679732 | 0.0171836 | 0.515508 | 30.515508 | 30 | [13 empty] | 5.466731 | 0.01887707 | 0.566312 | 30.566312 | 30 | [13 empty] | 5.634167 | 0.01765987 | 0.529796 | 30.529796 | 30 | [13 empty] | 6.031901 | 0.0156184 | 0.468552 | 30.468552 | 30 | [13 empty] | 5.854164 | [17 empty] | 6.244186 | 0.01414853 | 0.424456 | 30.424456 | 30
| 6.364659 | 0.01261667 | 0.3785 | 30.3785 | 30 | [13 empty] | 5.71042 | 0.0182953 | 0.548859 | 30.548859 | 30 | [13 empty] | 5.942795 | 0.01664163 | 0.499249 | 30.499249 | 30 | [13 empty] | 5.63785 | 0.01746857 | 0.524057 | 30.524057 | 30 | [13 empty] | 5.421341 | 0.01916773 | 0.575032 | 30.575032 | 30 | [13 empty] | 5.592925 | 0.01794727 | 0.538418 | 30.538418 | 30 | [13 empty] | 6.000183 | 0.01588403 | 0.476521 | 30.476521 | 30 | [13 empty] | 5.820033 | [17 empty] | 6.215795 | 0.01441267 | 0.43238 | 30.43238 | 30
| 6.34339 | 0.01286407 | 0.385922 | 30.385922 | 30 | [13 empty] | 5.674336 | 0.01857327 | 0.557198 | 30.557198 | 30 | [13 empty] | 5.911913 | 0.01691857 | 0.507557 | 30.507557 | 30 | [13 empty] | 5.594692 | 0.01776177 | 0.532853 | 30.532853 | 30 | [13 empty] | 5.374208 | 0.0194713 | 0.584139 | 30.584139 | 30 | [13 empty] | 5.550171875 | 0.0182421 | 0.547263 | 30.547263 | 30 | [13 empty] | 5.967214 | 0.01615977 | 0.484793 | 30.484793 | 30 | [13 empty] | 5.784585 | [17 empty] | 6.186504 | 0.01469013 | 0.440704 | 30.440704 | 30
| 6.32066 | 0.0131065 | 0.393195 | 30.393195 | 30 | [13 empty] | 5.636953 | 0.0188489 | 0.565467 | 30.565467 | 30 | [13 empty] | 5.880188 | 0.01717327 | 0.515198 | 30.515198 | 30 | [13 empty] | 5.54934 | 0.0180513 | 0.541539 | 30.541539 | 30 | [13 empty] | 5.325483 | 0.01977287 | 0.593186 | 30.593186 | 30 | [13 empty] | 5.506044 | 0.01853727 | 0.556118 | 30.556118 | 30 | [13 empty] | 5.93454 | 0.01643513 | 0.493054 | 30.493054 | 30 | [13 empty] | 5.748301 | [17 empty] | 6.155598 | 0.014965 | 0.44895 | 30.44895 | 30
| 6.297643 | 0.01335327 | 0.400598 | 30.400598 | 30 | [13 empty] | 5.598787 | 0.0191253 | 0.573759 | 30.573759 | 30 | [13 empty] | 5.847776 | 0.01744437 | 0.523331 | 30.523331 | 30 | [13 empty] | 5.502375 | 0.01834167 | 0.55025 | 30.55025 | 30 | [13 empty] | 5.274521 | 0.0200847 | 0.602541 | 30.602541 | 30 | [13 empty] | 5.460291 | 0.01883067 | 0.56492 | 30.56492 | 30 | [13 empty] | 5.901019 | 0.01671073 | 0.501322 | 30.501322 | 30 | [13 empty] | 5.711398 | [17 empty] | 6.124744 | 0.01522973 | 0.456892 | 30.456892 | 30
| 6.274123 | 0.01360243 | 0.408073 | 30.408073 | 30 | [13 empty] | 5.558493 | 0.01939713 | 0.581914 | 30.581914 | 30 | [13 empty] | 5.814008 | 0.01771873 | 0.531562 | 30.531562 | 30 | [13 empty] | 5.453703125 | 0.0186439 | 0.559317 | 30.559317 | 30 | [13 empty] | 5.221338 | 0.0203974 | 0.611922 | 30.611922 | 30 | [13 empty] | 5.412943 | 0.01913453 | 0.574036 | 30.574036 | 30 | [13 empty] | 5.866915 | 0.0169749 | 0.509247 | 30.509247 | 30 | [13 empty] | 5.673431 | [17 empty] | 6.092694 | 0.01550093 | 0.465028 | 30.465028 | 30
| 6.249502 | 0.0138441 | 0.415323 | 30.415323 | 30 | [13 empty] | 5.516882 | 0.01970257 | 0.591077 | 30.591077 | 30 | [13 empty] | 5.779875 | 0.01797683 | 0.539305 | 30.539305 | 30 | [13 empty] | 5.402155 | 0.01894667 | 0.5684 | 30.5684 | 30 | [13 empty] | 5.164775 | 0.02069877 | 0.620963 | 30.620963 | 30 | [13 empty] | 5.364127 | 0.0194297 | 0.582891 | 30.582891 | 30 | [13 empty] | 5.832218 | 0.01726107 | 0.517832 | 30.517832 | 30 | [13 empty] | 5.633617 | [17 empty] | 6.060194 | 0.01576887 | 0.473066 | 30.473066 | 30
| 6.223704 | 0.0140986 | 0.422958 | 30.422958 | 30 | [13 empty] | 5.473644 | 0.0199889 | 0.599667 | 30.599667 | 30 | [13 empty] | 5.743792 | 0.01826103 | 0.547831 | 30.547831 | 30 | [13 empty] | 5.347578125 | 0.01925717 | 0.577715 | 30.577715 | 30 | [13 empty] | 5.105799 | 0.0210191 | 0.630573 | 30.630573 | 30 | [13 empty] | 5.31289 | 0.0197416 | 0.592248 | 30.592248 | 30 | [13 empty] | 5.796509 | 0.01753413 | 0.526024 | 30.526024 | 30 | [13 empty] | 5.593443 | [17 empty] | 6.02709 | 0.01604753 | 0.481426 | 30.481426 | 30
| 6.19801 | 0.01435313 | 0.430594 | 30.430594 | 30 | [13 empty] | 5.428651 | 0.0202918 | 0.608754 | 30.608754 | 30 | [13 empty] | 5.706627 | 0.01854593 | 0.556378 | 30.556378 | 30 | [13 empty] | 5.289987 | 0.01957473 | 0.587242 | 30.587242 | 30 | [13 empty] | 5.043671 | 0.021354 | 0.64062 | 30.64062 | 30 | [13 empty] | 5.258934 | 0.02004777 | 0.601433 | 30.601433 | 30 | [13 empty] | 5.760268 | 0.01781517 | 0.534455 | 30.534455 | 30 | [13 empty] | 5.551305 | [17 empty] | 5.992944 | 0.01632373 | 0.489712 | 30.489712 | 30
| 6.17172 | 0.01460277 | 0.438083 | 30.438083 | 30 | [13 empty] | 5.382102 | 0.02058837 | 0.617651 | 30.617651 | 30 | [13 empty] | 5.668746 | 0.0188254 | 0.564762 | 30.564762 | 30 | [13 empty] | 5.226985 | 0.0198952 | 0.596856 | 30.596856 | 30 | [13 empty] | 4.976833 | 0.02168243 | 0.650473 | 30.650473 | 30 | [13 empty] | 5.201782 | 0.0203721 | 0.611163 | 30.611163 | 30 | [13 empty] | 5.723069 | 0.0181043 | 0.543129 | 30.543129 | 30 | [13 empty] | 5.508251 | [17 empty] | 5.957826 | 0.0165993 | 0.497979 | 30.497979 | 30
| 6.144036 | 0.01486327 | 0.445898 | 30.445898 | 30 | [13 empty] | 5.333623 | 0.02089157 | 0.626747 | 30.626747 | 30 | [13 empty] | 5.629461 | 0.0191111 | 0.573333 | 30.573333 | 30 | [13 empty] | 5.157854 | 0.0202297 | 0.606891 | 30.606891 | 30 | [13 empty] | 4.904644 | 0.02202073 | 0.660622 | 30.660622 | 30 | [13 empty] | 5.141229 | 0.02069193 | 0.620758 | 30.620758 | 30 | [13 empty] | 5.68538 | 0.018353 | 0.55059 | 30.55059 | 30 | [13 empty] | 5.462878 | [17 empty] | 5.92199 | 0.01688323 | 0.506497 | 30.506497 | 30
| 6.116739 | 0.01512853 | 0.453856 | 30.453856 | 30 | [13 empty] | 5.282448 | 0.0211941 | 0.635823 | 30.635823 | 30 | [13 empty] | 5.588948 | 0.01938233 | 0.58147 | 30.58147 | 30 | [14 empty] | 0.0205821 | 0.617463 | 30.617463 | 30 | [13 empty] | 4.825919 | 0.0223714 | 0.671142 | 30.671142 | 30 | [13 empty] | 5.074748 | 0.02102063 | 0.630619 | 30.630619 | 30 | [13 empty] | 5.64659 | 0.01865593 | 0.559678 | 30.559678 | 30 | [13 empty] | 5.415632 | [17 empty] | 5.885801 | 0.0171624 | 0.514872 | 30.514872 | 30
| 6.088165 | 0.0153729 | 0.461187 | 30.461187 | 30 | [13 empty] | 5.227917 | 0.02150803 | 0.645241 | 30.645241 | 30 | [13 empty] | 5.547271 | 0.01968543 | 0.590563 | 30.590563 | 30 | [14 empty] | 0.0209419 | 0.628257 | 30.628257 | 30 | [13 empty] | 4.737368 | 0.02275003 | 0.682501 | 30.682501 | 30 | [13 empty] | 4.993068 | 0.02136193 | 0.640858 | 30.640858 | 30 | [13 empty] | 5.606752 | 0.01893837 | 0.568151 | 30.568151 | 30 | [13 empty] | 5.364263 | [17 empty] | 5.848079 | 0.017449 | 0.52347 | 30.52347 | 30
| 6.059115 | 0.0156558 | 0.469674 | 30.469674 | 30 | [13 empty] | 5.171021 | 0.0218287 | 0.654861 | 30.654861 | 30 | [13 empty] | 5.503837 | 0.0199457 | 0.598371 | 30.598371 | 30 | [14 empty] | 0.02135763 | 0.640729 | 30.640729 | 30 | [14 empty] | 0.02312337 | 0.693701 | 30.693701 | 30 | [14 empty] | 0.0217304 | 0.651912 | 30.651912 | 30 | [13 empty] | 5.565724 | 0.01923187 | 0.576956 | 30.576956 | 30 | [13 empty] | 5.304647 | [17 empty] | 5.809465 | 0.01773583 | 0.532075 | 30.532075 | 30
| 6.029296 | 0.01589307 | 0.476792 | 30.476792 | 30 | [13 empty] | 5.108911 | 0.0221455 | 0.664365 | 30.664365 | 30 | [13 empty] | 5.457978 | 0.02026433 | 0.60793 | 30.60793 | 30 | [32 empty] | 0.02353603 | 0.706081 | 30.706081 | 30 | [14 empty] | 0.02231737 | 0.669521 | 30.669521 | 30 | [13 empty] | 5.522921875 | 0.01952443 | 0.585733 | 30.585733 | 30 | [13 empty] | 5.217988 | [17 empty] | 5.769241 | 0.01802897 | 0.540869 | 30.540869 | 30
| 5.998997 | 0.01616247 | 0.484874 | 30.484874 | 30 | [13 empty] | 5.040812 | 0.02247923 | 0.674377 | 30.674377 | 30 | [13 empty] | 5.411432 | 0.02056653 | 0.616996 | 30.616996 | 30 | [67 empty] | 5.478508 | 0.01981757 | 0.594527 | 30.594527 | 30 | [31 empty] | 5.727396 | 0.01832117 | 0.549635 | 30.549635 | 30
| 5.967614 | 0.01644127 | 0.493238 | 30.493238 | 30 | [14 empty] | 0.02281973 | 0.684592 | 30.684592 | 30 | [13 empty] | 5.361675 | 0.020854 | 0.62562 | 30.62562 | 30 | [67 empty] | 5.432225 | 0.02011693 | 0.603508 | 30.603508 | 30 | [31 empty] | 5.682888 | 0.01863323 | 0.558997 | 30.558997 | 30
| 5.936049 | 0.0166983 | 0.500949 | 30.500949 | 30 | [14 empty] | 0.02317923 | 0.695377 | 30.695377 | 30 | [13 empty] | 5.308919 | 0.0211664 | 0.634992 | 30.634992 | 30 | [67 empty] | 5.384569 | 0.02042103 | 0.612631 | 30.612631 | 30 | [31 empty] | 5.633917 | 0.01898287 | 0.569486 | 30.569486 | 30
| 5.903973 | 0.01697127 | 0.509138 | 30.509138 | 30 | [31 empty] | 5.252727 | 0.02147193 | 0.644158 | 30.644158 | 30 | [67 empty] | 5.335364 | 0.0207507 | 0.622521 | 30.622521 | 30 | [31 empty] | 5.572191 | 0.01965817 | 0.589745 | 30.589745 | 30
| 5.870384 | 0.01723453 | 0.517036 | 30.517036 | 30 | [31 empty] | 5.191994 | 0.02179827 | 0.653948 | 30.653948 | 30 | [67 empty] | 5.283256 | 0.0210424 | 0.631272 | 30.631272 | 30
| 5.836233 | 0.0175029 | 0.525087 | 30.525087 | 30 | [31 empty] | 5.125059 | 0.02210483 | 0.663145 | 30.663145 | 30 | [67 empty] | 5.22758 | 0.02136997 | 0.641099 | 30.641099 | 30
| 5.800972 | 0.01778693 | 0.533608 | 30.533608 | 30 | [32 empty] | 0.0224687 | 0.674061 | 30.674061 | 30 | [67 empty] | 5.167595 | 0.021703 | 0.65109 | 30.65109 | 30
| 5.764401 | 0.01805687 | 0.541706 | 30.541706 | 30 | [32 empty] | 0.0228173 | 0.684519 | 30.684519 | 30 | [67 empty] | 5.09911 | 0.02206923 | 0.662077 | 30.662077 | 30
| 5.726901 | 0.01833363 | 0.550009 | 30.550009 | 30
| 5.688915 | 0.01861303 | 0.558391 | 30.558391 | 30
| 5.649355 | 0.0188956 | 0.566868 | 30.566868 | 30
| 5.608353 | 0.0191796 | 0.575388 | 30.575388 | 30
| 5.56641 | 0.0194634 | 0.583902 | 30.583902 | 30
| 5.522228 | 0.01975317 | 0.592595 | 30.592595 | 30
| 5.476134 | 0.02004883 | 0.601465 | 30.601465 | 30
| 5.427457 | 0.02033763 | 0.610129 | 30.610129 | 30
| 5.376386 | 0.0206428 | 0.619284 | 30.619284 | 30
| 5.322305 | 0.02094563 | 0.628369 | 30.628369 | 30
| 5.26421 | 0.02126453 | 0.637936 | 30.637936 | 30
| 5.200418 | 0.02158177 | 0.647453 | 30.647453 | 30
|  | 0.02191483 | 0.657445 | 30.657445 | 30
|  | 0.02225907 | 0.667772 | 30.667772 | 30
|  | 0.0226865 | 0.680595 | 30.680595 | 30
[38 empty] | 0 |  | 30 | 30

## R2
CP-NDBR2-DD-1 | [17 empty] | CP-NDBR2-DD-2 | [17 empty] | CP-NDBR2-DD-3 | [17 empty] | CP-NDBR2-RD-1 | [17 empty] | CP-NDBR2-RD-2 | [17 empty] | CP-NDBR2-RD-3 | [17 empty] | CP-NDBR2-TD-1 | [17 empty] | CP-NDBR2-TD-2 | [17 empty] | CP-NDBR2-TD-3
Machine |  | Disp_Y |  |  |  | Local | [7 empty] | Fracture |  | Strain |  | Machine |  | Disp_Y |  |  |  | Local | [7 empty] | Fracture |  | Strain |  | Machine |  | Disp_Y |  |  |  | Local | [7 empty] | Fracture |  | Strain |  | Machine |  | Disp_Y |  |  |  | Local | [7 empty] | Fracture |  | Strain |  | Machine |  | Disp_Y |  |  |  | Local | [7 empty] | Fracture |  | Strain |  | Machine |  | Disp_Y |  |  |  | Local | [7 empty] | Fracture |  | Strain |  | Machine |  | Disp_Y |  |  |  | Local | [7 empty] | Fracture |  | Strain |  | Machine |  | Disp_Y |  |  |  | Local | [7 empty] | Fracture |  | Strain |  | Machine |  | Disp_Y |  |  |  | Local | [7 empty] | Fracture |  | Strain
Frame | Force | ∆L/L0 | ΔL [mm] | L1 [mm] | L0 [mm] | ∆L/L0 | ∆L [mm] | L1 [mm] | L0 [mm] | ∆L/L0 | ∆L [mm] | L1 [mm] | L0 [mm] | t0 [mm] | tf [mm] | Thickness strain | Strain rate | Frame | Force | ∆L/L0 | ΔL [mm] | L1 [mm] | L0 [mm] | ∆L/L0 | ∆L [mm] | L1 [mm] | L0 [mm] | ∆L/L0 | ∆L [mm] | L1 [mm] | L0 [mm] | t0 [mm] | tf [mm] | Thickness strain | Strain rate | Frame | Force | ∆L/L0 | ΔL [mm] | L1 [mm] | L0 [mm] | ∆L/L0 | ∆L [mm] | L1 [mm] | L0 [mm] | ∆L/L0 | ∆L [mm] | L1 [mm] | L0 [mm] | t0 [mm] | tf [mm] | Thickness strain | Strain rate | Frame | Force | ∆L/L0 | ΔL [mm] | L1 [mm] | L0 [mm] | ∆L/L0 | ∆L [mm] | L1 [mm] | L0 [mm] | ∆L/L0 | ∆L [mm] | L1 [mm] | L0 [mm] | t0 [mm] | tf [mm] | Thickness strain | Strain rate | Frame | Force | ∆L/L0 | ΔL [mm] | L1 [mm] | L0 [mm] | ∆L/L0 | ∆L [mm] | L1 [mm] | L0 [mm] | ∆L/L0 | ∆L [mm] | L1 [mm] | L0 [mm] | t0 [mm] | tf [mm] | Thickness strain | Strain rate | Frame | Force | ∆L/L0 | ΔL [mm] | L1 [mm] | L0 [mm] | ∆L/L0 | ∆L [mm] | L1 [mm] | L0 [mm] | ∆L/L0 | ∆L [mm] | L1 [mm] | L0 [mm] | t0 [mm] | tf [mm] | Thickness strain | Strain rate | Frame | Force | ∆L/L0 | ΔL [mm] | L1 [mm] | L0 [mm] | ∆L/L0 | ∆L [mm] | L1 [mm] | L0 [mm] | ∆L/L0 | ∆L [mm] | L1 [mm] | L0 [mm] | t0 [mm] | tf [mm] | Thickness strain | Strain rate | Frame | Force | ∆L/L0 | ΔL [mm] | L1 [mm] | L0 [mm] | ∆L/L0 | ∆L [mm] | L1 [mm] | L0 [mm] | ∆L/L0 | ∆L [mm] | L1 [mm] | L0 [mm] | t0 [mm] | tf [mm] | Thickness strain | Strain rate | Frame | Force | ∆L/L0 | ΔL [mm] | L1 [mm] | L0 [mm] | ∆L/L0 | ∆L [mm] | L1 [mm] | L0 [mm] | ∆L/L0 | ∆L [mm] | L1 [mm] | L0 [mm] | t0 [mm] | tf [mm] | Thickness strain | Strain rate
|  | 0 | 0 |  | 30 | [14 empty] | 0 | 0 |  | 30 | [14 empty] | 0 | 0 |  | 30 | [14 empty] | 0 | 0 |  | 30 | [14 empty] | 0 | 0 |  | 30 | [14 empty] | 0 | 0 |  | 30 | [14 empty] | 0 | 0 |  | 30 | [14 empty] | 0 | 0 |  | 30 | [14 empty] | 0 | 0 |  | 30
| 0.1089077 | -8.139e-06 | -0.00024417 | 29.99975583 | 30 | [13 empty] | 0.1061912 | -2.235357e-05 | -0.000670607 | 29.99933 | 30 | [13 empty] | 0.1059123 | -6.600967e-06 | -0.000198029 | 29.9998 | 30 | [13 empty] | 0.1049461 | 0 |  | 30 | 30 | [13 empty] | 0.1057373 | -2.291253e-06 | -6.87376e-05 | 29.99993 | 30 | [13 empty] | 0.1060824 | -3.368567e-06 | -0.000101057 | 29.9999 | 30 | [13 empty] | 0.109367 | -3.016153e-05 | -0.000904846 | 29.9991 | 30 | [13 empty] | 0.1090509 | 4.164467e-06 | 0.000124934 | 30.00012 | 30 | [13 empty] | 0.1042671 | -1.116203e-05 | -0.000334861 | 29.99967 | 30
| 0.1179377 | -6.318167e-06 | -0.000189545 | 29.99981 | 30 | [13 empty] | 0.1156867 | -2.131887e-05 | -0.000639566 | 29.99936 | 30 | [13 empty] | 0.1169564 | -1.248223e-06 | -3.74467e-05 | 29.99996 | 30 | [13 empty] | 0.1143094 | 0 |  | 30 | 30 | [13 empty] | 0.1149111 | -7.751633e-06 | -0.000232549 | 29.99977 | 30 | [13 empty] | 0.1153051 | -1.46819e-05 | -0.000440457 | 29.99956 | 30 | [13 empty] | 0.1186711 | -2.300363e-05 | -0.000690109 | 29.99931 | 30 | [13 empty] | 0.1194228 | -4.4264e-06 | -0.000132792 | 29.99987 | 30 | [13 empty] | 0.114617 | -7.9526e-07 | -2.38578e-05 | 29.99998 | 30
| 0.1261009 | -2.625583e-06 | -7.87675e-05 | 29.99992 | 30 | [13 empty] | 0.123765 | -2.382507e-05 | -0.000714752 | 29.99929 | 30 | [13 empty] | 0.1259496 | -5.578833e-06 | -0.000167365 | 29.99983 | 30 | [13 empty] | 0.1223291 | 0 |  | 30 | 30 | [13 empty] | 0.1235314 | -1.149357e-05 | -0.000344807 | 29.99966 | 30 | [13 empty] | 0.1225081 | 1.041657e-06 | 3.12497e-05 | 30.00003 | 30 | [13 empty] | 0.1261031 | -5.336433e-06 | -0.000160093 | 29.99984 | 30 | [13 empty] | 0.1278307 | 2.46425e-08 | 7.39275e-07 | 30 | 30 | [13 empty] | 0.1235962 | -2.873043e-06 | -8.61913e-05 | 29.99991 | 30
| 0.1325715 | -8.9203e-09 | -2.67609e-07 | 30 | 30 | [13 empty] | 0.129432 | -2.035483e-05 | -0.000610645 | 29.99939 | 30 | [13 empty] | 0.1322108 | -9.2039e-07 | -2.76117e-05 | 29.99997 | 30 | [13 empty] | 0.1283832 | 0 |  | 30 | 30 | [13 empty] | 0.1293722 | -5.608867e-06 | -0.000168266 | 29.99983 | 30 | [13 empty] | 0.129085 | -7.4382e-06 | -0.000223146 | 29.99978 | 30 | [13 empty] | 0.1318338 | -1.39013e-05 | -0.000417039 | 29.99958 | 30 | [13 empty] | 0.1349967 | 9.9979e-07 | 2.99937e-05 | 30.00003 | 30 | [13 empty] | 0.1293738 | -3.539133e-06 | -0.000106174 | 29.99989 | 30
| 0.1394026 | 6.875667e-06 | 0.00020627 | 30.00020627 | 30 | [13 empty] | 0.135235 | -8.1977e-06 | -0.000245931 | 29.99975 | 30 | [13 empty] | 0.1390988 | 1.56381e-07 | 4.69143e-06 | 30 | 30 | [13 empty] | 0.1351848 | -1.556203e-05 | -0.000466861 | 29.99953 | 30 | [13 empty] | 0.1361029 | 9.224033e-07 | 2.76721e-05 | 30.00003 | 30 | [13 empty] | 0.1364736 | -2.69855e-06 | -8.09565e-05 | 29.99992 | 30 | [13 empty] | 0.1378553 | -1.533827e-05 | -0.000460148 | 29.99954 | 30 | [13 empty] | 0.1422036 | 1.774233e-06 | 5.3227e-05 | 30.00005 | 30 | [13 empty] | 0.1352091 | 6.4276e-06 | 0.000192828 | 30.00019 | 30
| 0.1458512 | 5.756567e-06 | 0.000172697 | 30.00017 | 30 | [13 empty] | 0.1402185 | -5.470167e-06 | -0.000164105 | 29.99984 | 30 | [13 empty] | 0.145148 | 3.11884e-06 | 9.35652e-05 | 30.00009 | 30 | [13 empty] | 0.1409144 | -1.337633e-05 | -0.00040129 | 29.99959871 | 30 | [13 empty] | 0.1424671 | 3.714833e-07 | 1.11445e-05 | 30.00001 | 30 | [13 empty] | 0.1429632 | 8.101167e-06 | 0.000243035 | 30.00024 | 30 | [13 empty] | 0.1436096 | -9.432767e-06 | -0.000282983 | 29.99972 | 30 | [13 empty] | 0.1487355 | 1.45787e-05 | 0.000437361 | 30.00044 | 30 | [13 empty] | 0.1405091 | 1.191997e-05 | 0.000357599 | 30.00036 | 30
| 0.1514774 | 6.2396e-06 | 0.000187188 | 30.00019 | 30 | [13 empty] | 0.14421 | -3.377833e-06 | -0.000101335 | 29.9999 | 30 | [13 empty] | 0.1506039 | 5.587767e-06 | 0.000167633 | 30.00017 | 30 | [13 empty] | 0.1457209 | -1.943803e-05 | -0.000583141 | 29.99942 | 30 | [13 empty] | 0.1480801 | 6.2923e-06 | 0.000188769 | 30.00019 | 30 | [13 empty] | 0.1483519 | 2.974847e-06 | 8.92454e-05 | 30.00009 | 30 | [13 empty] | 0.1484287 | -8.117367e-06 | -0.000243521 | 29.99976 | 30 | [13 empty] | 0.1542411 | 1.72742e-05 | 0.000518226 | 30.00052 | 30 | [13 empty] | 0.1446364 | 9.6571e-06 | 0.000289713 | 30.00029 | 30
| 0.157172 | 9.701567e-06 | 0.000291047 | 30.00029 | 30 | [13 empty] | 0.1483216 | -1.113217e-05 | -0.000333965 | 29.99967 | 30 | [13 empty] | 0.1559474 | 1.007757e-05 | 0.000302327 | 30.0003 | 30 | [13 empty] | 0.1506219 | -1.114673e-05 | -0.000334402 | 29.99967 | 30 | [13 empty] | 0.1533685 | 9.864667e-06 | 0.00029594 | 30.00029594 | 30 | [13 empty] | 0.153611 | 8.568933e-06 | 0.000257068 | 30.00026 | 30 | [13 empty] | 0.1529622 | -9.8578e-06 | -0.000295734 | 29.9997 | 30 | [13 empty] | 0.1596044 | 1.399267e-05 | 0.00041978 | 30.00041978 | 30 | [13 empty] | 0.148843 | 1.201253e-05 | 0.000360376 | 30.00036 | 30
| 0.1628263 | 1.909137e-05 | 0.000572741 | 30.00057 | 30 | [13 empty] | 0.1524387 | -1.244197e-05 | -0.000373259 | 29.99963 | 30 | [13 empty] | 0.1613654 | 8.47e-06 | 0.0002541 | 30.0002541 | 30 | [13 empty] | 0.1552538 | -8.6091e-06 | -0.000258273 | 29.99974 | 30 | [13 empty] | 0.1586887 | 1.428117e-05 | 0.000428435 | 30.00043 | 30 | [13 empty] | 0.1589445 | 1.144583e-05 | 0.000343375 | 30.00034 | 30 | [13 empty] | 0.1577285 | -3.620433e-06 | -0.000108613 | 29.99989 | 30 | [13 empty] | 0.1650396 | 2.12172e-05 | 0.000636516 | 30.00064 | 30 | [13 empty] | 0.1531986 | 1.176037e-05 | 0.000352811 | 30.00035 | 30
| 0.1686118 | 3.215163e-05 | 0.000964549 | 30.00096 | 30 | [13 empty] | 0.1564659 | -9.158767e-06 | -0.000274763 | 29.99973 | 30 | [13 empty] | 0.1668697 | 1.81016e-05 | 0.000543048 | 30.00054 | 30 | [13 empty] | 0.1601992 | -4.771533e-06 | -0.000143146 | 29.99986 | 30 | [13 empty] | 0.1640052 | 1.674483e-05 | 0.000502345 | 30.0005 | 30 | [13 empty] | 0.1644865 | 2.672663e-05 | 0.000801799 | 30.0008 | 30 | [13 empty] | 0.1625967 | 7.231e-06 | 0.00021693 | 30.00021693 | 30 | [13 empty] | 0.1703926 | 3.056253e-05 | 0.000916876 | 30.00092 | 30 | [13 empty] | 0.1573626 | 2.379017e-05 | 0.000713705 | 30.00071 | 30
| 0.1745941 | 1.938967e-05 | 0.00058169 | 30.00058169 | 30 | [13 empty] | 0.1604444 | -1.183463e-06 | -3.55039e-05 | 29.99996 | 30 | [13 empty] | 0.1724993 | 1.921237e-05 | 0.000576371 | 30.00058 | 30 | [13 empty] | 0.1649971 | -6.928967e-08 | -2.07869e-06 | 30 | 30 | [13 empty] | 0.1695563 | 5.291333e-06 | 0.00015874 | 30.00015874 | 30 | [13 empty] | 0.1701068 | 1.460553e-05 | 0.000438166 | 30.00044 | 30 | [13 empty] | 0.1675633 | 3.118457e-06 | 9.35537e-05 | 30.00009 | 30 | [13 empty] | 0.1756938 | 3.108743e-05 | 0.000932623 | 30.00093 | 30 | [13 empty] | 0.1617806 | 2.21634e-05 | 0.000664902 | 30.00066 | 30
| 0.1803062 | 2.80605e-05 | 0.000841815 | 30.00084 | 30 | [13 empty] | 0.1648214 | 6.297667e-06 | 0.00018893 | 30.00018893 | 30 | [13 empty] | 0.1780673 | 2.35287e-05 | 0.000705861 | 30.00071 | 30 | [13 empty] | 0.1702947 | 2.0371e-06 | 6.1113e-05 | 30.00006 | 30 | [13 empty] | 0.1751156 | 1.266147e-05 | 0.000379844 | 30.00038 | 30 | [13 empty] | 0.1759297 | 1.1903e-05 | 0.00035709 | 30.00035709 | 30 | [13 empty] | 0.1726033 | 1.825463e-06 | 5.47639e-05 | 30.00005 | 30 | [13 empty] | 0.1810685 | 2.342707e-05 | 0.000702812 | 30.0007 | 30 | [13 empty] | 0.1662155 | 1.988967e-05 | 0.00059669 | 30.00059669 | 30
| 0.1863614 | 3.3917e-05 | 0.00101751 | 30.00101751 | 30 | [13 empty] | 0.1692781 | -1.17028e-06 | -3.51084e-05 | 29.99996 | 30 | [13 empty] | 0.1835618 | 2.288013e-05 | 0.000686404 | 30.00069 | 30 | [13 empty] | 0.1753426 | 2.902073e-06 | 8.70622e-05 | 30.00009 | 30 | [13 empty] | 0.1804714 | 1.73262e-05 | 0.000519786 | 30.00052 | 30 | [13 empty] | 0.1815425 | 1.865727e-05 | 0.000559718 | 30.00056 | 30 | [13 empty] | 0.1776035 | 7.472e-06 | 0.00022416 | 30.00022416 | 30 | [13 empty] | 0.1864921 | 3.5389e-05 | 0.00106167 | 30.00106167 | 30 | [13 empty] | 0.1709241 | 2.55647e-05 | 0.000766941 | 30.00077 | 30
| 0.1924573 | 2.483023e-05 | 0.000744907 | 30.00074 | 30 | [13 empty] | 0.1738227 | 8.558033e-06 | 0.000256741 | 30.00026 | 30 | [13 empty] | 0.1890685 | 3.04437e-05 | 0.000913311 | 30.00091 | 30 | [13 empty] | 0.1804787 | 2.584547e-06 | 7.75364e-05 | 30.00008 | 30 | [13 empty] | 0.1859874 | 3.951867e-05 | 0.00118556 | 30.00118556 | 30 | [13 empty] | 0.1872544 | 2.2319e-05 | 0.00066957 | 30.00066957 | 30 | [13 empty] | 0.1826792 | 3.8684e-06 | 0.000116052 | 30.00012 | 30 | [13 empty] | 0.1920494 | 3.232777e-05 | 0.000969833 | 30.00097 | 30 | [13 empty] | 0.1758933 | 2.46173e-05 | 0.000738519 | 30.00074 | 30
| 0.1985719 | 2.4519e-05 | 0.00073557 | 30.00073557 | 30 | [13 empty] | 0.1782493 | 5.581133e-06 | 0.000167434 | 30.00017 | 30 | [13 empty] | 0.1950548 | 2.725223e-05 | 0.000817567 | 30.00082 | 30 | [13 empty] | 0.1855733 | -3.978867e-07 | -1.19366e-05 | 29.99999 | 30 | [13 empty] | 0.191697 | 2.28426e-05 | 0.000685278 | 30.00069 | 30 | [13 empty] | 0.1932865 | 2.428883e-05 | 0.000728665 | 30.00073 | 30 | [13 empty] | 0.1880151 | 1.22769e-05 | 0.000368307 | 30.00037 | 30 | [13 empty] | 0.197928 | 3.964467e-05 | 0.00118934 | 30.00118934 | 30 | [13 empty] | 0.1805701 | 2.927317e-05 | 0.000878195 | 30.00088 | 30
| 0.2048958 | 3.380167e-05 | 0.00101405 | 30.00101405 | 30 | [13 empty] | 0.1827623 | 1.384417e-05 | 0.000415325 | 30.00042 | 30 | [13 empty] | 0.2010175 | 2.90446e-05 | 0.000871338 | 30.00087 | 30 | [13 empty] | 0.1909004 | 8.152233e-06 | 0.000244567 | 30.00024 | 30 | [13 empty] | 0.1970623 | 3.099233e-05 | 0.00092977 | 30.00092977 | 30 | [13 empty] | 0.1990751 | 2.59911e-05 | 0.000779733 | 30.00078 | 30 | [13 empty] | 0.1934398 | 9.4644e-06 | 0.000283932 | 30.00028 | 30 | [13 empty] | 0.2034694 | 3.763733e-05 | 0.00112912 | 30.00112912 | 30 | [13 empty] | 0.1856403 | 2.939873e-05 | 0.000881962 | 30.00088 | 30
| 0.2115108 | 3.682567e-05 | 0.00110477 | 30.00110477 | 30 | [13 empty] | 0.1875898 | 9.230067e-06 | 0.000276902 | 30.00028 | 30 | [13 empty] | 0.2070016 | 3.636633e-05 | 0.00109099 | 30.00109099 | 30 | [13 empty] | 0.1963211 | 1.66758e-06 | 5.00274e-05 | 30.00005 | 30 | [13 empty] | 0.2027965 | 3.193947e-05 | 0.000958184 | 30.00096 | 30 | [13 empty] | 0.2048708 | 2.664537e-05 | 0.000799361 | 30.0008 | 30 | [13 empty] | 0.1991082 | 1.58493e-05 | 0.000475479 | 30.00048 | 30 | [13 empty] | 0.2093511 | 4.104267e-05 | 0.00123128 | 30.00123128 | 30 | [13 empty] | 0.1908959 | 3.176463e-05 | 0.000952939 | 30.00095 | 30
| 0.2181307 | 3.3666e-05 | 0.00100998 | 30.00100998 | 30 | [13 empty] | 0.1926075 | 1.7179e-05 | 0.00051537 | 30.00051537 | 30 | [13 empty] | 0.2129335 | 3.531167e-05 | 0.00105935 | 30.00105935 | 30 | [13 empty] | 0.2018057 | 1.542883e-05 | 0.000462865 | 30.00046 | 30 | [13 empty] | 0.208611 | 3.7085e-05 | 0.00111255 | 30.00111255 | 30 | [13 empty] | 0.2108272 | 2.782697e-05 | 0.000834809 | 30.00083 | 30 | [13 empty] | 0.2047156 | 4.874633e-06 | 0.000146239 | 30.00015 | 30 | [13 empty] | 0.2150329 | 4.067067e-05 | 0.00122012 | 30.00122012 | 30 | [13 empty] | 0.1960674 | 3.304407e-05 | 0.000991322 | 30.00099 | 30
| 0.2248204 | 4.229333e-05 | 0.0012688 | 30.0012688 | 30 | [13 empty] | 0.1976252 | 1.961953e-05 | 0.000588586 | 30.00059 | 30 | [13 empty] | 0.2190143 | 3.7521e-05 | 0.00112563 | 30.00112563 | 30 | [13 empty] | 0.2072699 | 1.228757e-05 | 0.000368627 | 30.00037 | 30 | [13 empty] | 0.2146139 | 3.9736e-05 | 0.00119208 | 30.00119208 | 30 | [13 empty] | 0.2168447 | 3.032807e-05 | 0.000909842 | 30.00091 | 30 | [13 empty] | 0.2103761 | 1.595337e-05 | 0.000478601 | 30.00048 | 30 | [13 empty] | 0.2207059 | 4.865767e-05 | 0.00145973 | 30.00145973 | 30 | [13 empty] | 0.2011978 | 3.8344e-05 | 0.00115032 | 30.00115032 | 30
| 0.2317853 | 5.1055e-05 | 0.00153165 | 30.00153165 | 30 | [13 empty] | 0.2024785 | 2.061193e-05 | 0.000618358 | 30.00062 | 30 | [13 empty] | 0.225526 | 3.740133e-05 | 0.00112204 | 30.00112204 | 30 | [13 empty] | 0.2130549 | 7.476533e-06 | 0.000224296 | 30.00022 | 30 | [13 empty] | 0.2206403 | 4.506333e-05 | 0.0013519 | 30.0013519 | 30 | [13 empty] | 0.2230543 | 3.4001e-05 | 0.00102003 | 30.00102003 | 30 | [13 empty] | 0.2163113 | 1.94681e-05 | 0.000584043 | 30.00058 | 30 | [13 empty] | 0.2264806 | 4.852067e-05 | 0.00145562 | 30.00145562 | 30 | [13 empty] | 0.2064415 | 4.086033e-05 | 0.00122581 | 30.00122581 | 30
| 0.2387927 | 4.803e-05 | 0.0014409 | 30.0014409 | 30 | [13 empty] | 0.2075546 | 2.64147e-05 | 0.000792441 | 30.00079 | 30 | [13 empty] | 0.2320733 | 3.986767e-05 | 0.00119603 | 30.00119603 | 30 | [13 empty] | 0.2184678 | 7.030367e-06 | 0.000210911 | 30.00021 | 30 | [13 empty] | 0.2266176 | 4.3256e-05 | 0.00129768 | 30.00129768 | 30 | [13 empty] | 0.229167 | 3.339333e-05 | 0.0010018 | 30.0010018 | 30 | [13 empty] | 0.2219849 | 2.295993e-05 | 0.000688798 | 30.00069 | 30 | [13 empty] | 0.2323811 | 5.460167e-05 | 0.00163805 | 30.00163805 | 30 | [13 empty] | 0.2118811 | 4.611833e-05 | 0.00138355 | 30.00138355 | 30
| 0.2457561 | 6.080267e-05 | 0.00182408 | 30.00182408 | 30 | [13 empty] | 0.2128474 | 2.394833e-05 | 0.00071845 | 30.00071845 | 30 | [13 empty] | 0.2381638 | 4.2628e-05 | 0.00127884 | 30.00127884 | 30 | [13 empty] | 0.2242909 | 1.705523e-05 | 0.000511657 | 30.00051 | 30 | [13 empty] | 0.2328604 | 5.536333e-05 | 0.0016609 | 30.0016609 | 30 | [13 empty] | 0.2356081 | 4.2335e-05 | 0.00127005 | 30.00127005 | 30 | [13 empty] | 0.2280214 | 2.471967e-05 | 0.00074159 | 30.00074159 | 30 | [13 empty] | 0.2382486 | 6.6475e-05 | 0.00199425 | 30.00199425 | 30 | [13 empty] | 0.2169722 | 4.567133e-05 | 0.00137014 | 30.00137014 | 30
| 0.2528186 | 5.905633e-05 | 0.00177169 | 30.00177169 | 30 | [13 empty] | 0.2180742 | 2.83839e-05 | 0.000851517 | 30.00085 | 30 | [13 empty] | 0.244692 | 4.770933e-05 | 0.00143128 | 30.00143128 | 30 | [13 empty] | 0.230306 | 2.201733e-05 | 0.00066052 | 30.00066052 | 30 | [13 empty] | 0.2391095 | 6.8208e-05 | 0.00204624 | 30.00204624 | 30 | [13 empty] | 0.2418953 | 3.716367e-05 | 0.00111491 | 30.00111491 | 30 | [13 empty] | 0.2342251 | 3.103257e-05 | 0.000930977 | 30.00093 | 30 | [13 empty] | 0.2445174 | 6.5707e-05 | 0.00197121 | 30.00197121 | 30 | [13 empty] | 0.222346 | 5.0668e-05 | 0.00152004 | 30.00152004 | 30
| 0.2600608 | 6.725067e-05 | 0.00201752 | 30.00201752 | 30 | [13 empty] | 0.2231307 | 2.54016e-05 | 0.000762048 | 30.00076 | 30 | [13 empty] | 0.2513912 | 4.8133e-05 | 0.00144399 | 30.00144399 | 30 | [13 empty] | 0.2365965 | 2.05143e-05 | 0.000615429 | 30.00062 | 30 | [13 empty] | 0.2455325 | 4.558767e-05 | 0.00136763 | 30.00136763 | 30 | [13 empty] | 0.2488329 | 4.502333e-05 | 0.0013507 | 30.0013507 | 30 | [13 empty] | 0.2405274 | 3.300787e-05 | 0.000990236 | 30.00099 | 30 | [13 empty] | 0.2508628 | 6.109833e-05 | 0.00183295 | 30.00183295 | 30 | [13 empty] | 0.227666 | 5.221367e-05 | 0.00156641 | 30.00156641 | 30
| 0.2675331 | 6.4557e-05 | 0.00193671 | 30.00193671 | 30 | [13 empty] | 0.2284484 | 3.107267e-05 | 0.00093218 | 30.00093218 | 30 | [13 empty] | 0.2580676 | 5.0152e-05 | 0.00150456 | 30.00150456 | 30 | [13 empty] | 0.242627 | 2.208547e-05 | 0.000662564 | 30.00066 | 30 | [13 empty] | 0.2518929 | 4.782467e-05 | 0.00143474 | 30.00143474 | 30 | [13 empty] | 0.2553512 | 4.483767e-05 | 0.00134513 | 30.00134513 | 30 | [13 empty] | 0.2468204 | 3.02968e-05 | 0.000908904 | 30.00091 | 30 | [13 empty] | 0.2569246 | 7.0302e-05 | 0.00210906 | 30.00210906 | 30 | [13 empty] | 0.2329765 | 5.895267e-05 | 0.00176858 | 30.00176858 | 30
| 0.2749337 | 6.238933e-05 | 0.00187168 | 30.00187168 | 30 | [13 empty] | 0.2338531 | 3.12974e-05 | 0.000938922 | 30.00094 | 30 | [13 empty] | 0.2648625 | 5.4784e-05 | 0.00164352 | 30.00164352 | 30 | [13 empty] | 0.249122 | 2.834167e-05 | 0.00085025 | 30.00085025 | 30 | [13 empty] | 0.2584524 | 5.8243e-05 | 0.00174729 | 30.00174729 | 30 | [13 empty] | 0.2622317 | 4.493667e-05 | 0.0013481 | 30.0013481 | 30 | [13 empty] | 0.2531229 | 4.139967e-05 | 0.00124199 | 30.00124199 | 30 | [13 empty] | 0.2633583 | 6.989367e-05 | 0.00209681 | 30.00209681 | 30 | [13 empty] | 0.2386855 | 5.847033e-05 | 0.00175411 | 30.00175411 | 30
| 0.282411 | 7.883067e-05 | 0.00236492 | 30.00236492 | 30 | [13 empty] | 0.2392439 | 3.752167e-05 | 0.00112565 | 30.00112565 | 30 | [13 empty] | 0.271666 | 5.839167e-05 | 0.00175175 | 30.00175175 | 30 | [13 empty] | 0.2555007 | 3.0292e-05 | 0.00090876 | 30.00090876 | 30 | [13 empty] | 0.2652841 | 5.8607e-05 | 0.00175821 | 30.00175821 | 30 | [13 empty] | 0.2689021 | 4.481033e-05 | 0.00134431 | 30.00134431 | 30 | [13 empty] | 0.2594587 | 3.911667e-05 | 0.0011735 | 30.0011735 | 30 | [13 empty] | 0.2698209 | 6.856133e-05 | 0.00205684 | 30.00205684 | 30 | [13 empty] | 0.2441273 | 5.958267e-05 | 0.00178748 | 30.00178748 | 30
| 0.2901032 | 7.228967e-05 | 0.00216869 | 30.00216869 | 30 | [13 empty] | 0.2448345 | 3.5369e-05 | 0.00106107 | 30.00106107 | 30 | [13 empty] | 0.278558 | 6.2545e-05 | 0.00187635 | 30.00187635 | 30 | [13 empty] | 0.2620352 | 3.7957e-05 | 0.00113871 | 30.00113871 | 30 | [13 empty] | 0.2716918 | 6.328633e-05 | 0.00189859 | 30.00189859 | 30 | [13 empty] | 0.2757393 | 5.5299e-05 | 0.00165897 | 30.00165897 | 30 | [13 empty] | 0.2658244 | 4.471833e-05 | 0.00134155 | 30.00134155 | 30 | [13 empty] | 0.276474 | 7.235133e-05 | 0.00217054 | 30.00217054 | 30 | [13 empty] | 0.2497631 | 6.160533e-05 | 0.00184816 | 30.00184816 | 30
| 0.2978747 | 6.9476e-05 | 0.00208428 | 30.00208428 | 30 | [13 empty] | 0.2505037 | 4.005267e-05 | 0.00120158 | 30.00120158 | 30 | [13 empty] | 0.2857119 | 6.2035e-05 | 0.00186105 | 30.00186105 | 30 | [13 empty] | 0.2688488 | 3.535033e-05 | 0.00106051 | 30.00106051 | 30 | [13 empty] | 0.2786827 | 6.882e-05 | 0.0020646 | 30.0020646 | 30 | [13 empty] | 0.2825935 | 5.5393e-05 | 0.00166179 | 30.00166179 | 30 | [13 empty] | 0.2723563 | 4.787567e-05 | 0.00143627 | 30.00143627 | 30 | [13 empty] | 0.2829911 | 7.2469e-05 | 0.00217407 | 30.00217407 | 30 | [13 empty] | 0.2555128 | 7.5343e-05 | 0.00226029 | 30.00226029 | 30
| 0.3056292 | 7.502733e-05 | 0.00225082 | 30.00225082 | 30 | [13 empty] | 0.2564028 | 4.396867e-05 | 0.00131906 | 30.00131906 | 30 | [13 empty] | 0.2926176 | 8.455233e-05 | 0.00253657 | 30.00253657 | 30 | [13 empty] | 0.2753882 | 3.873333e-05 | 0.001162 | 30.001162 | 30 | [13 empty] | 0.2856569 | 7.188867e-05 | 0.00215666 | 30.00215666 | 30 | [13 empty] | 0.289687 | 5.591133e-05 | 0.00167734 | 30.00167734 | 30 | [13 empty] | 0.2788209 | 5.226433e-05 | 0.00156793 | 30.00156793 | 30 | [13 empty] | 0.2896034 | 7.615267e-05 | 0.00228458 | 30.00228458 | 30 | [13 empty] | 0.261202 | 6.4967e-05 | 0.00194901 | 30.00194901 | 30
| 0.3135978 | 8.092167e-05 | 0.00242765 | 30.00242765 | 30 | [13 empty] | 0.2622506 | 5.074e-05 | 0.0015222 | 30.0015222 | 30 | [13 empty] | 0.2994637 | 7.621533e-05 | 0.00228646 | 30.00228646 | 30 | [13 empty] | 0.2824299 | 3.836467e-05 | 0.00115094 | 30.00115094 | 30 | [13 empty] | 0.2924257 | 7.528333e-05 | 0.0022585 | 30.0022585 | 30 | [13 empty] | 0.2966207 | 5.663267e-05 | 0.00169898 | 30.00169898 | 30 | [13 empty] | 0.2852568 | 5.173233e-05 | 0.00155197 | 30.00155197 | 30 | [13 empty] | 0.2963504 | 8.500867e-05 | 0.00255026 | 30.00255026 | 30 | [13 empty] | 0.266935 | 6.9425e-05 | 0.00208275 | 30.00208275 | 30
| 0.321407 | 8.8121e-05 | 0.00264363 | 30.00264363 | 30 | [13 empty] | 0.2683846 | 6.066567e-05 | 0.00181997 | 30.00181997 | 30 | [13 empty] | 0.3065517 | 8.025567e-05 | 0.00240767 | 30.00240767 | 30 | [13 empty] | 0.2894121 | 4.364467e-05 | 0.00130934 | 30.00130934 | 30 | [13 empty] | 0.299302 | 7.561767e-05 | 0.00226853 | 30.00226853 | 30 | [13 empty] | 0.3038825 | 5.964367e-05 | 0.00178931 | 30.00178931 | 30 | [13 empty] | 0.2918338 | 5.4584e-05 | 0.00163752 | 30.00163752 | 30 | [13 empty] | 0.3027301 | 8.295033e-05 | 0.00248851 | 30.00248851 | 30 | [13 empty] | 0.2727947 | 6.5295e-05 | 0.00195885 | 30.00195885 | 30
| 0.3293834 | 8.640667e-05 | 0.0025922 | 30.0025922 | 30 | [13 empty] | 0.2742929 | 5.4586e-05 | 0.00163758 | 30.00163758 | 30 | [13 empty] | 0.3139979 | 7.923433e-05 | 0.00237703 | 30.00237703 | 30 | [13 empty] | 0.2965463 | 4.5103e-05 | 0.00135309 | 30.00135309 | 30 | [13 empty] | 0.306358 | 8.362233e-05 | 0.00250867 | 30.00250867 | 30 | [13 empty] | 0.3112213 | 6.3149e-05 | 0.00189447 | 30.00189447 | 30 | [13 empty] | 0.2986232 | 5.132867e-05 | 0.00153986 | 30.00153986 | 30 | [13 empty] | 0.3093477 | 8.810433e-05 | 0.00264313 | 30.00264313 | 30 | [13 empty] | 0.2787436 | 7.497533e-05 | 0.00224926 | 30.00224926 | 30
| 0.3377193 | 8.902533e-05 | 0.00267076 | 30.00267076 | 30 | [13 empty] | 0.2805851 | 5.5622e-05 | 0.00166866 | 30.00166866 | 30 | [13 empty] | 0.3211388 | 8.759333e-05 | 0.0026278 | 30.0026278 | 30 | [13 empty] | 0.3036961 | 4.9038e-05 | 0.00147114 | 30.00147114 | 30 | [13 empty] | 0.313705 | 8.511467e-05 | 0.00255344 | 30.00255344 | 30 | [13 empty] | 0.3188 | 6.772567e-05 | 0.00203177 | 30.00203177 | 30 | [13 empty] | 0.3053724 | 6.4668e-05 | 0.00194004 | 30.00194004 | 30 | [13 empty] | 0.315898 | 8.6825e-05 | 0.00260475 | 30.00260475 | 30 | [13 empty] | 0.2847334 | 7.779567e-05 | 0.00233387 | 30.00233387 | 30
| 0.3457832 | 0.000101104 | 0.00303312 | 30.00303312 | 30 | [13 empty] | 0.286596 | 6.350333e-05 | 0.0019051 | 30.0019051 | 30 | [13 empty] | 0.3283046 | 8.625233e-05 | 0.00258757 | 30.00258757 | 30 | [13 empty] | 0.3110519 | 4.659767e-05 | 0.00139793 | 30.00139793 | 30 | [13 empty] | 0.3207526 | 8.798867e-05 | 0.00263966 | 30.00263966 | 30 | [13 empty] | 0.3260924 | 6.771467e-05 | 0.00203144 | 30.00203144 | 30 | [13 empty] | 0.3124453 | 6.585267e-05 | 0.00197558 | 30.00197558 | 30 | [13 empty] | 0.3228074 | 9.5342e-05 | 0.00286026 | 30.00286026 | 30 | [13 empty] | 0.2905383 | 7.8957e-05 | 0.00236871 | 30.00236871 | 30
| 0.3540205 | 0.0001081933 | 0.0032458 | 30.0032458 | 30 | [13 empty] | 0.2930046 | 6.144567e-05 | 0.00184337 | 30.00184337 | 30 | [13 empty] | 0.3357717 | 0.000103636 | 0.00310908 | 30.00310908 | 30 | [13 empty] | 0.318442 | 5.407033e-05 | 0.00162211 | 30.00162211 | 30 | [13 empty] | 0.3280909 | 9.1556e-05 | 0.00274668 | 30.00274668 | 30 | [13 empty] | 0.3334551 | 7.678867e-05 | 0.00230366 | 30.00230366 | 30 | [13 empty] | 0.319502 | 6.3391e-05 | 0.00190173 | 30.00190173 | 30 | [13 empty] | 0.3294735 | 0.0001083863 | 0.00325159 | 30.00325159 | 30 | [13 empty] | 0.2967314 | 7.905033e-05 | 0.00237151 | 30.00237151 | 30
| 0.3619649 | 0.000104157 | 0.00312471 | 30.00312471 | 30 | [13 empty] | 0.2993706 | 7.049133e-05 | 0.00211474 | 30.00211474 | 30 | [13 empty] | 0.3431809 | 9.318e-05 | 0.0027954 | 30.0027954 | 30 | [13 empty] | 0.3258838 | 5.720433e-05 | 0.00171613 | 30.00171613 | 30 | [13 empty] | 0.3355629 | 9.292033e-05 | 0.00278761 | 30.00278761 | 30 | [13 empty] | 0.3409388 | 8.1297e-05 | 0.00243891 | 30.00243891 | 30 | [13 empty] | 0.3267552 | 7.017567e-05 | 0.00210527 | 30.00210527 | 30 | [13 empty] | 0.3363678 | 0.0001004283 | 0.00301285 | 30.00301285 | 30 | [13 empty] | 0.3027795 | 8.6793e-05 | 0.00260379 | 30.00260379 | 30
| 0.370107 | 0.0001127317 | 0.00338195 | 30.00338195 | 30 | [13 empty] | 0.3059475 | 6.361667e-05 | 0.0019085 | 30.0019085 | 30 | [13 empty] | 0.3506049 | 0.00010316 | 0.0030948 | 30.0030948 | 30 | [13 empty] | 0.3331297 | 5.922333e-05 | 0.0017767 | 30.0017767 | 30 | [13 empty] | 0.3429678 | 9.668267e-05 | 0.00290048 | 30.00290048 | 30 | [13 empty] | 0.3487045 | 7.756033e-05 | 0.00232681 | 30.00232681 | 30 | [13 empty] | 0.3339708 | 7.131e-05 | 0.0021393 | 30.0021393 | 30 | [13 empty] | 0.3433214 | 0.0001097143 | 0.00329143 | 30.00329143 | 30 | [13 empty] | 0.3091612 | 8.924933e-05 | 0.00267748 | 30.00267748 | 30
| 0.3784704 | 0.0001143007 | 0.00342902 | 30.00342902 | 30 | [13 empty] | 0.3127663 | 6.8529e-05 | 0.00205587 | 30.00205587 | 30 | [13 empty] | 0.3583895 | 0.0001008033 | 0.0030241 | 30.0030241 | 30 | [13 empty] | 0.3406175 | 5.865167e-05 | 0.00175955 | 30.00175955 | 30 | [13 empty] | 0.3504286 | 9.606433e-05 | 0.00288193 | 30.00288193 | 30 | [13 empty] | 0.3563214 | 7.7614e-05 | 0.00232842 | 30.00232842 | 30 | [13 empty] | 0.3412979 | 8.182433e-05 | 0.00245473 | 30.00245473 | 30 | [13 empty] | 0.3504216 | 0.0001123403 | 0.00337021 | 30.00337021 | 30 | [13 empty] | 0.3154774 | 9.219167e-05 | 0.00276575 | 30.00276575 | 30
| 0.3869553 | 0.000113277 | 0.00339831 | 30.00339831 | 30 | [13 empty] | 0.3193982 | 7.398367e-05 | 0.00221951 | 30.00221951 | 30 | [13 empty] | 0.3658473 | 0.000104663 | 0.00313989 | 30.00313989 | 30 | [13 empty] | 0.3481494 | 6.1642e-05 | 0.00184926 | 30.00184926 | 30 | [13 empty] | 0.358036 | 0.0001045517 | 0.00313655 | 30.00313655 | 30 | [13 empty] | 0.3642633 | 8.459533e-05 | 0.00253786 | 30.00253786 | 30 | [13 empty] | 0.3486281 | 8.104633e-05 | 0.00243139 | 30.00243139 | 30 | [13 empty] | 0.3575367 | 0.0001138957 | 0.00341687 | 30.00341687 | 30 | [13 empty] | 0.3219104 | 9.136767e-05 | 0.00274103 | 30.00274103 | 30
| 0.3950949 | 0.000120848 | 0.00362544 | 30.00362544 | 30 | [13 empty] | 0.3263919 | 7.239633e-05 | 0.00217189 | 30.00217189 | 30 | [13 empty] | 0.3739193 | 0.000109406 | 0.00328218 | 30.00328218 | 30 | [13 empty] | 0.3560369 | 6.652667e-05 | 0.0019958 | 30.0019958 | 30 | [13 empty] | 0.3656676 | 0.0001056877 | 0.00317063 | 30.00317063 | 30 | [13 empty] | 0.3723457 | 8.715433e-05 | 0.00261463 | 30.00261463 | 30 | [13 empty] | 0.3562099 | 7.930233e-05 | 0.00237907 | 30.00237907 | 30 | [13 empty] | 0.3646101 | 0.0001157483 | 0.00347245 | 30.00347245 | 30 | [13 empty] | 0.3284482 | 9.3349e-05 | 0.00280047 | 30.00280047 | 30
| 0.4037406 | 0.0001320013 | 0.00396004 | 30.00396004 | 30 | [13 empty] | 0.3334586 | 8.908967e-05 | 0.00267269 | 30.00267269 | 30 | [13 empty] | 0.3816731 | 0.0001199 | 0.003597 | 30.003597 | 30 | [13 empty] | 0.3636326 | 6.783733e-05 | 0.00203512 | 30.00203512 | 30 | [13 empty] | 0.3734227 | 0.0001141563 | 0.00342469 | 30.00342469 | 30 | [13 empty] | 0.3803086 | 9.232967e-05 | 0.00276989 | 30.00276989 | 30 | [13 empty] | 0.3638293 | 8.2239e-05 | 0.00246717 | 30.00246717 | 30 | [13 empty] | 0.3718731 | 0.0001245587 | 0.00373676 | 30.00373676 | 30 | [13 empty] | 0.3349325 | 0.0001026287 | 0.00307886 | 30.00307886 | 30
| 0.4124403 | 0.0001319493 | 0.00395848 | 30.00395848 | 30 | [13 empty] | 0.3404661 | 9.248533e-05 | 0.00277456 | 30.00277456 | 30 | [13 empty] | 0.3897978 | 0.0001160947 | 0.00348284 | 30.00348284 | 30 | [13 empty] | 0.3714568 | 7.812633e-05 | 0.00234379 | 30.00234379 | 30 | [13 empty] | 0.3814019 | 0.0001109237 | 0.00332771 | 30.00332771 | 30 | [13 empty] | 0.3884414 | 9.234767e-05 | 0.00277043 | 30.00277043 | 30 | [13 empty] | 0.37175 | 8.9996e-05 | 0.00269988 | 30.00269988 | 30 | [13 empty] | 0.3790532 | 0.0001287927 | 0.00386378 | 30.00386378 | 30 | [13 empty] | 0.3417438 | 0.0001009443 | 0.00302833 | 30.00302833 | 30
| 0.4213652 | 0.0001300143 | 0.00390043 | 30.00390043 | 30 | [13 empty] | 0.3475009 | 9.3333e-05 | 0.00279999 | 30.00279999 | 30 | [13 empty] | 0.3977792 | 0.000117956 | 0.00353868 | 30.00353868 | 30 | [13 empty] | 0.3796953 | 8.0364e-05 | 0.00241092 | 30.00241092 | 30 | [13 empty] | 0.3891583 | 0.0001288487 | 0.00386546 | 30.00386546 | 30 | [13 empty] | 0.3964812 | 9.870933e-05 | 0.00296128 | 30.00296128 | 30 | [13 empty] | 0.3794387 | 9.4243e-05 | 0.00282729 | 30.00282729 | 30 | [13 empty] | 0.3864801 | 0.0001281303 | 0.00384391 | 30.00384391 | 30 | [13 empty] | 0.3486112 | 0.000108001 | 0.00324003 | 30.00324003 | 30
| 0.4305626 | 0.0001418887 | 0.00425666 | 30.00425666 | 30 | [13 empty] | 0.3545617 | 8.902333e-05 | 0.0026707 | 30.0026707 | 30 | [13 empty] | 0.4060046 | 0.0001246693 | 0.00374008 | 30.00374008 | 30 | [13 empty] | 0.3875505 | 7.952533e-05 | 0.00238576 | 30.00238576 | 30 | [13 empty] | 0.3971366 | 0.0001227463 | 0.00368239 | 30.00368239 | 30 | [13 empty] | 0.4046745 | 9.675167e-05 | 0.00290255 | 30.00290255 | 30 | [13 empty] | 0.3870921 | 9.481467e-05 | 0.00284444 | 30.00284444 | 30 | [13 empty] | 0.3938525 | 0.000127232 | 0.00381696 | 30.00381696 | 30 | [13 empty] | 0.3553578 | 0.0001030647 | 0.00309194 | 30.00309194 | 30
| 0.4396725 | 0.0001423757 | 0.00427127 | 30.00427127 | 30 | [13 empty] | 0.3617294 | 9.810067e-05 | 0.00294302 | 30.00294302 | 30 | [13 empty] | 0.4139845 | 0.000128174 | 0.00384522 | 30.00384522 | 30 | [13 empty] | 0.3958201 | 8.3162e-05 | 0.00249486 | 30.00249486 | 30 | [13 empty] | 0.4054598 | 0.0001262623 | 0.00378787 | 30.00378787 | 30 | [13 empty] | 0.4128312 | 9.9404e-05 | 0.00298212 | 30.00298212 | 30 | [13 empty] | 0.39489 | 9.892067e-05 | 0.00296762 | 30.00296762 | 30 | [13 empty] | 0.40139 | 0.000133207 | 0.00399621 | 30.00399621 | 30 | [13 empty] | 0.3625495 | 0.0001110143 | 0.00333043 | 30.00333043 | 30
| 0.4488194 | 0.0001446197 | 0.00433859 | 30.00433859 | 30 | [13 empty] | 0.3688937 | 0.000103305 | 0.00309915 | 30.00309915 | 30 | [13 empty] | 0.4222668 | 0.000133147 | 0.00399441 | 30.00399441 | 30 | [13 empty] | 0.4040702 | 8.516467e-05 | 0.00255494 | 30.00255494 | 30 | [13 empty] | 0.4134699 | 0.000136326 | 0.00408978 | 30.00408978 | 30 | [13 empty] | 0.4211357 | 0.0001030387 | 0.00309116 | 30.00309116 | 30 | [13 empty] | 0.402764 | 0.000105512 | 0.00316536 | 30.00316536 | 30 | [13 empty] | 0.4089822 | 0.0001367683 | 0.00410305 | 30.00410305 | 30 | [13 empty] | 0.3692315 | 0.000110564 | 0.00331692 | 30.00331692 | 30
| 0.4580483 | 0.0001530513 | 0.00459154 | 30.00459154 | 30 | [13 empty] | 0.3764627 | 0.000106247 | 0.00318741 | 30.00318741 | 30 | [13 empty] | 0.4309092 | 0.000133359 | 0.00400077 | 30.00400077 | 30 | [13 empty] | 0.4120177 | 9.265233e-05 | 0.00277957 | 30.00277957 | 30 | [13 empty] | 0.4218582 | 0.0001381903 | 0.00414571 | 30.00414571 | 30 | [13 empty] | 0.4294188 | 0.00010431 | 0.0031293 | 30.0031293 | 30 | [13 empty] | 0.4107645 | 0.000111624 | 0.00334872 | 30.00334872 | 30 | [13 empty] | 0.41644 | 0.0001398933 | 0.0041968 | 30.0041968 | 30 | [13 empty] | 0.3764866 | 0.0001219867 | 0.0036596 | 30.0036596 | 30
| 0.4674237 | 0.000162661 | 0.00487983 | 30.00487983 | 30 | [13 empty] | 0.3838955 | 0.0001126717 | 0.00338015 | 30.00338015 | 30 | [13 empty] | 0.4392893 | 0.0001425223 | 0.00427567 | 30.00427567 | 30 | [13 empty] | 0.4202492 | 9.408733e-05 | 0.00282262 | 30.00282262 | 30 | [13 empty] | 0.4302588 | 0.0001424867 | 0.0042746 | 30.0042746 | 30 | [13 empty] | 0.4380967 | 0.000107684 | 0.00323052 | 30.00323052 | 30 | [13 empty] | 0.4188604 | 0.0001158337 | 0.00347501 | 30.00347501 | 30 | [13 empty] | 0.4242414 | 0.0001545157 | 0.00463547 | 30.00463547 | 30 | [13 empty] | 0.383634 | 0.0001242147 | 0.00372644 | 30.00372644 | 30
| 0.4765254 | 0.0001654643 | 0.00496393 | 30.00496393 | 30 | [13 empty] | 0.3914354 | 0.0001121583 | 0.00336475 | 30.00336475 | 30 | [13 empty] | 0.44784375 | 0.0001347867 | 0.0040436 | 30.0040436 | 30 | [13 empty] | 0.4285407 | 9.668333e-05 | 0.0029005 | 30.0029005 | 30 | [13 empty] | 0.4388065 | 0.0001500647 | 0.00450194 | 30.00450194 | 30 | [13 empty] | 0.4465789 | 0.000100269 | 0.00300807 | 30.00300807 | 30 | [13 empty] | 0.4270632 | 0.0001269287 | 0.00380786 | 30.00380786 | 30 | [13 empty] | 0.4319964 | 0.0001555887 | 0.00466766 | 30.00466766 | 30 | [13 empty] | 0.3907325 | 0.0001251683 | 0.00375505 | 30.00375505 | 30
| 0.4860489 | 0.000166231 | 0.00498693 | 30.00498693 | 30 | [13 empty] | 0.3991781 | 0.0001157187 | 0.00347156 | 30.00347156 | 30 | [13 empty] | 0.4562839 | 0.0001500843 | 0.00450253 | 30.00450253 | 30 | [13 empty] | 0.4368787 | 8.783933e-05 | 0.00263518 | 30.00263518 | 30 | [13 empty] | 0.4474019 | 0.0001537377 | 0.00461213 | 30.00461213 | 30 | [13 empty] | 0.4549482 | 0.0001079913 | 0.00323974 | 30.00323974 | 30 | [13 empty] | 0.4352659 | 0.000129421 | 0.00388263 | 30.00388263 | 30 | [13 empty] | 0.4398138 | 0.0001602433 | 0.0048073 | 30.0048073 | 30 | [13 empty] | 0.3978316 | 0.000128896 | 0.00386688 | 30.00386688 | 30
| 0.4955727 | 0.000166687 | 0.00500061 | 30.00500061 | 30 | [13 empty] | 0.4070062 | 0.0001206863 | 0.00362059 | 30.00362059 | 30 | [13 empty] | 0.4649642 | 0.0001515913 | 0.00454774 | 30.00454774 | 30 | [13 empty] | 0.4453443 | 0.000102336 | 0.00307008 | 30.00307008 | 30 | [13 empty] | 0.4561403 | 0.000158603 | 0.00475809 | 30.00475809 | 30 | [13 empty] | 0.4638195 | 0.0001373957 | 0.00412187 | 30.00412187 | 30 | [13 empty] | 0.4436373 | 0.000123359 | 0.00370077 | 30.00370077 | 30 | [13 empty] | 0.447998 | 0.0001491297 | 0.00447389 | 30.00447389 | 30 | [13 empty] | 0.4050589 | 0.0001307333 | 0.003922 | 30.003922 | 30
| 0.5049948 | 0.000176848 | 0.00530544 | 30.00530544 | 30 | [13 empty] | 0.4147396 | 0.0001219783 | 0.00365935 | 30.00365935 | 30 | [13 empty] | 0.4736402 | 0.0001599087 | 0.00479726 | 30.00479726 | 30 | [13 empty] | 0.4542072 | 0.0001072617 | 0.00321785 | 30.00321785 | 30 | [13 empty] | 0.4648806 | 0.0001570257 | 0.00471077 | 30.00471077 | 30 | [13 empty] | 0.4724418 | 0.0001248413 | 0.00374524 | 30.00374524 | 30 | [13 empty] | 0.4522397 | 0.0001247743 | 0.00374323 | 30.00374323 | 30 | [13 empty] | 0.4559441 | 0.000154754 | 0.00464262 | 30.00464262 | 30 | [13 empty] | 0.4125283 | 0.0001371937 | 0.00411581 | 30.00411581 | 30
| 0.5146656 | 0.0001821003 | 0.00546301 | 30.00546301 | 30 | [13 empty] | 0.422605 | 0.000124468 | 0.00373404 | 30.00373404 | 30 | [13 empty] | 0.482433 | 0.0001638307 | 0.00491492 | 30.00491492 | 30 | [13 empty] | 0.4625672 | 0.0001154 | 0.003462 | 30.003462 | 30 | [13 empty] | 0.4736141 | 0.0001661213 | 0.00498364 | 30.00498364 | 30 | [13 empty] | 0.4813226 | 0.0001339077 | 0.00401723 | 30.00401723 | 30 | [13 empty] | 0.460585 | 0.0001288327 | 0.00386498 | 30.00386498 | 30 | [13 empty] | 0.4639329 | 0.0001632597 | 0.00489779 | 30.00489779 | 30 | [13 empty] | 0.4201431 | 0.0001386597 | 0.00415979 | 30.00415979 | 30
| 0.5242921 | 0.0001819057 | 0.00545717 | 30.00545717 | 30 | [13 empty] | 0.4306555 | 0.0001351973 | 0.00405592 | 30.00405592 | 30 | [13 empty] | 0.4913608 | 0.0001653873 | 0.00496162 | 30.00496162 | 30 | [13 empty] | 0.4716 | 0.0001161767 | 0.0034853 | 30.0034853 | 30 | [13 empty] | 0.4825083 | 0.0001734393 | 0.00520318 | 30.00520318 | 30 | [13 empty] | 0.4902046 | 0.0001272707 | 0.00381812 | 30.00381812 | 30 | [13 empty] | 0.469342 | 0.0001411153 | 0.00423346 | 30.00423346 | 30 | [13 empty] | 0.4721751 | 0.0001757333 | 0.005272 | 30.005272 | 30 | [13 empty] | 0.4277398 | 0.0001439197 | 0.00431759 | 30.00431759 | 30
| 0.5338895 | 0.0001877173 | 0.00563152 | 30.00563152 | 30 | [13 empty] | 0.4386529 | 0.000139938 | 0.00419814 | 30.00419814 | 30 | [13 empty] | 0.5003293 | 0.0001701707 | 0.00510512 | 30.00510512 | 30 | [13 empty] | 0.4804844 | 0.0001206763 | 0.00362029 | 30.00362029 | 30 | [13 empty] | 0.491562 | 0.0001747823 | 0.00524347 | 30.00524347 | 30 | [13 empty] | 0.4994192 | 0.0001313167 | 0.0039395 | 30.0039395 | 30 | [13 empty] | 0.4777965 | 0.0001412023 | 0.00423607 | 30.00423607 | 30 | [13 empty] | 0.4804077 | 0.0001693727 | 0.00508118 | 30.00508118 | 30 | [13 empty] | 0.4353662 | 0.000147492 | 0.00442476 | 30.00442476 | 30
| 0.5440109 | 0.000194438 | 0.00583314 | 30.00583314 | 30 | [13 empty] | 0.4466476 | 0.0001363103 | 0.00408931 | 30.00408931 | 30 | [13 empty] | 0.5094432 | 0.0001688227 | 0.00506468 | 30.00506468 | 30 | [13 empty] | 0.4898225 | 0.0001218643 | 0.00365593 | 30.00365593 | 30 | [13 empty] | 0.5005686 | 0.0001789817 | 0.00536945 | 30.00536945 | 30 | [13 empty] | 0.5084131 | 0.000135386 | 0.00406158 | 30.00406158 | 30 | [13 empty] | 0.4866775 | 0.0001491553 | 0.00447466 | 30.00447466 | 30 | [13 empty] | 0.4886551 | 0.000176586 | 0.00529758 | 30.00529758 | 30 | [13 empty] | 0.4433927 | 0.0001426663 | 0.00427999 | 30.00427999 | 30
| 0.5542863 | 0.000201434 | 0.00604302 | 30.00604302 | 30 | [13 empty] | 0.454868 | 0.0001475563 | 0.00442669 | 30.00442669 | 30 | [13 empty] | 0.5186175 | 0.000174615 | 0.00523845 | 30.00523845 | 30 | [13 empty] | 0.4993405 | 0.0001210023 | 0.00363007 | 30.00363007 | 30 | [13 empty] | 0.5095099 | 0.0001784427 | 0.00535328 | 30.00535328 | 30 | [13 empty] | 0.5173909 | 0.000141783 | 0.00425349 | 30.00425349 | 30 | [13 empty] | 0.4955854 | 0.0001438883 | 0.00431665 | 30.00431665 | 30 | [13 empty] | 0.4967974 | 0.0001885707 | 0.00565712 | 30.00565712 | 30 | [13 empty] | 0.4515225 | 0.0001538197 | 0.00461459 | 30.00461459 | 30
| 0.5642606 | 0.0002037713 | 0.00611314 | 30.00611314 | 30 | [13 empty] | 0.4629689 | 0.0001499497 | 0.00449849 | 30.00449849 | 30 | [13 empty] | 0.5276946 | 0.0001847373 | 0.00554212 | 30.00554212 | 30 | [13 empty] | 0.5087292 | 0.0001355003 | 0.00406501 | 30.00406501 | 30 | [13 empty] | 0.5185554 | 0.0001831663 | 0.00549499 | 30.00549499 | 30 | [13 empty] | 0.5267477 | 0.0001453657 | 0.00436097 | 30.00436097 | 30 | [13 empty] | 0.504347 | 0.000155923 | 0.00467769 | 30.00467769 | 30 | [13 empty] | 0.5051705 | 0.000191575 | 0.00574725 | 30.00574725 | 30 | [13 empty] | 0.4592909 | 0.000151753 | 0.00455259 | 30.00455259 | 30
| 0.5747922 | 0.0002111107 | 0.00633332 | 30.00633332 | 30 | [13 empty] | 0.471291 | 0.0001560503 | 0.00468151 | 30.00468151 | 30 | [13 empty] | 0.5369156 | 0.000189431 | 0.00568293 | 30.00568293 | 30 | [13 empty] | 0.5180635 | 0.0001150957 | 0.00345287 | 30.00345287 | 30 | [13 empty] | 0.5278008 | 0.0001931777 | 0.00579533 | 30.00579533 | 30 | [13 empty] | 0.5358344 | 0.00015078 | 0.0045234 | 30.0045234 | 30 | [13 empty] | 0.5135303 | 0.00016055 | 0.0048165 | 30.0048165 | 30 | [13 empty] | 0.513364 | 0.0001894147 | 0.00568244 | 30.00568244 | 30 | [13 empty] | 0.467168 | 0.0001621267 | 0.0048638 | 30.0048638 | 30
| 0.5855054 | 0.0002162557 | 0.00648767 | 30.00648767 | 30 | [13 empty] | 0.4797327 | 0.000160611 | 0.00481833 | 30.00481833 | 30 | [13 empty] | 0.5460717 | 0.0001924817 | 0.00577445 | 30.00577445 | 30 | [13 empty] | 0.5274581 | 0.0001389467 | 0.0041684 | 30.0041684 | 30 | [13 empty] | 0.5372442 | 0.000197129 | 0.00591387 | 30.00591387 | 30 | [13 empty] | 0.5451796875 | 0.00014836 | 0.0044508 | 30.0044508 | 30 | [13 empty] | 0.5223398 | 0.0001590683 | 0.00477205 | 30.00477205 | 30 | [13 empty] | 0.5215379 | 0.000193696 | 0.00581088 | 30.00581088 | 30 | [13 empty] | 0.4750893 | 0.000162641 | 0.00487923 | 30.00487923 | 30
| 0.5958393 | 0.0002211877 | 0.00663563 | 30.00663563 | 30 | [13 empty] | 0.487882 | 0.0001574567 | 0.0047237 | 30.0047237 | 30 | [13 empty] | 0.5553105 | 0.0001949363 | 0.00584809 | 30.00584809 | 30 | [13 empty] | 0.5369549 | 0.000143409 | 0.00430227 | 30.00430227 | 30 | [13 empty] | 0.5467141 | 0.0001793537 | 0.00538061 | 30.00538061 | 30 | [13 empty] | 0.5540666 | 0.000149055 | 0.00447165 | 30.00447165 | 30 | [13 empty] | 0.5316611 | 0.0001620007 | 0.00486002 | 30.00486002 | 30 | [13 empty] | 0.5299865 | 0.000204812 | 0.00614436 | 30.00614436 | 30 | [13 empty] | 0.482679 | 0.0001701087 | 0.00510326 | 30.00510326 | 30
| 0.6065225 | 0.0002132253 | 0.00639676 | 30.00639676 | 30 | [13 empty] | 0.4962982 | 0.0001633487 | 0.00490046 | 30.00490046 | 30 | [13 empty] | 0.5645881 | 0.000199158 | 0.00597474 | 30.00597474 | 30 | [13 empty] | 0.5465801 | 0.000146594 | 0.00439782 | 30.00439782 | 30 | [13 empty] | 0.5562853 | 0.0002054633 | 0.0061639 | 30.0061639 | 30 | [13 empty] | 0.5635103 | 0.0001530393 | 0.00459118 | 30.00459118 | 30 | [13 empty] | 0.5408188 | 0.0001662763 | 0.00498829 | 30.00498829 | 30 | [13 empty] | 0.5386186 | 0.0002048393 | 0.00614518 | 30.00614518 | 30 | [13 empty] | 0.4909141 | 0.0001685637 | 0.00505691 | 30.00505691 | 30
| 0.6170106 | 0.0002245083 | 0.00673525 | 30.00673525 | 30 | [13 empty] | 0.5048645 | 0.0001735323 | 0.00520597 | 30.00520597 | 30 | [13 empty] | 0.5740687 | 0.000205685 | 0.00617055 | 30.00617055 | 30 | [13 empty] | 0.5561468 | 0.0001479833 | 0.0044395 | 30.0044395 | 30 | [13 empty] | 0.5659991 | 0.0001980727 | 0.00594218 | 30.00594218 | 30 | [13 empty] | 0.5731802 | 0.0001591297 | 0.00477389 | 30.00477389 | 30 | [13 empty] | 0.5500421 | 0.0001687077 | 0.00506123 | 30.00506123 | 30 | [13 empty] | 0.5474319 | 0.000209189 | 0.00627567 | 30.00627567 | 30 | [13 empty] | 0.4990691 | 0.0001748983 | 0.00524695 | 30.00524695 | 30
| 0.6274261 | 0.0002305133 | 0.0069154 | 30.0069154 | 30 | [13 empty] | 0.5136412 | 0.000178945 | 0.00536835 | 30.00536835 | 30 | [13 empty] | 0.5835139 | 0.0002080773 | 0.00624232 | 30.00624232 | 30 | [13 empty] | 0.5655847 | 0.0001468307 | 0.00440492 | 30.00440492 | 30 | [13 empty] | 0.5758145 | 0.000209916 | 0.00629748 | 30.00629748 | 30 | [13 empty] | 0.5827573 | 0.0001647583 | 0.00494275 | 30.00494275 | 30 | [13 empty] | 0.5594705 | 0.0001721133 | 0.0051634 | 30.0051634 | 30 | [13 empty] | 0.5561315 | 0.0002084537 | 0.00625361 | 30.00625361 | 30 | [13 empty] | 0.5071571 | 0.0001787167 | 0.0053615 | 30.0053615 | 30
| 0.6380048 | 0.000240241 | 0.00720723 | 30.00720723 | 30 | [13 empty] | 0.5221529 | 0.0001820337 | 0.00546101 | 30.00546101 | 30 | [13 empty] | 0.5930276 | 0.000221969 | 0.00665907 | 30.00665907 | 30 | [13 empty] | 0.5755493 | 0.000155502 | 0.00466506 | 30.00466506 | 30 | [13 empty] | 0.5855916 | 0.0002210177 | 0.00663053 | 30.00663053 | 30 | [13 empty] | 0.5921552 | 0.0001658093 | 0.00497428 | 30.00497428 | 30 | [13 empty] | 0.5688453 | 0.0001724193 | 0.00517258 | 30.00517258 | 30 | [13 empty] | 0.5647947 | 0.000218748 | 0.00656244 | 30.00656244 | 30 | [13 empty] | 0.5153784 | 0.0001799543 | 0.00539863 | 30.00539863 | 30
| 0.6485833 | 0.0002496923 | 0.00749077 | 30.00749077 | 30 | [13 empty] | 0.5308383 | 0.0001837703 | 0.00551311 | 30.00551311 | 30 | [13 empty] | 0.6026863 | 0.0002172083 | 0.00651625 | 30.00651625 | 30 | [13 empty] | 0.5854267 | 0.000165161 | 0.00495483 | 30.00495483 | 30 | [13 empty] | 0.5953895 | 0.0002222487 | 0.00666746 | 30.00666746 | 30 | [13 empty] | 0.6018829 | 0.0001700883 | 0.00510265 | 30.00510265 | 30 | [13 empty] | 0.5784856 | 0.000184188 | 0.00552564 | 30.00552564 | 30 | [13 empty] | 0.5738267 | 0.00022561 | 0.0067683 | 30.0067683 | 30 | [13 empty] | 0.523895 | 0.000183738 | 0.00551214 | 30.00551214 | 30
| 0.6592294 | 0.0002436553 | 0.00730966 | 30.00730966 | 30 | [13 empty] | 0.5399161 | 0.000185596 | 0.00556788 | 30.00556788 | 30 | [13 empty] | 0.6124265 | 0.0002191257 | 0.00657377 | 30.00657377 | 30 | [13 empty] | 0.5952987 | 0.0001641973 | 0.00492592 | 30.00492592 | 30 | [13 empty] | 0.6051859 | 0.000222711 | 0.00668133 | 30.00668133 | 30 | [13 empty] | 0.6116995 | 0.0001728333 | 0.005185 | 30.005185 | 30 | [13 empty] | 0.5881216 | 0.0001850143 | 0.00555043 | 30.00555043 | 30 | [13 empty] | 0.5824995 | 0.0002258843 | 0.00677653 | 30.00677653 | 30 | [13 empty] | 0.5323052 | 0.000187506 | 0.00562518 | 30.00562518 | 30
| 0.6696993 | 0.000257743 | 0.00773229 | 30.00773229 | 30 | [13 empty] | 0.5486638 | 0.000188823 | 0.00566469 | 30.00566469 | 30 | [13 empty] | 0.6219314 | 0.0002226137 | 0.00667841 | 30.00667841 | 30 | [13 empty] | 0.6053835 | 0.000169921 | 0.00509763 | 30.00509763 | 30 | [13 empty] | 0.6148016 | 0.0002565933 | 0.0076978 | 30.0076978 | 30 | [13 empty] | 0.6213419 | 0.0001889537 | 0.00566861 | 30.00566861 | 30 | [13 empty] | 0.5978893 | 0.0001835697 | 0.00550709 | 30.00550709 | 30 | [13 empty] | 0.5912835 | 0.0002224707 | 0.00667412 | 30.00667412 | 30 | [13 empty] | 0.5406383 | 0.0001925777 | 0.00577733 | 30.00577733 | 30
| 0.6807024 | 0.000259138 | 0.00777414 | 30.00777414 | 30 | [13 empty] | 0.5577557 | 0.0001951547 | 0.00585464 | 30.00585464 | 30 | [13 empty] | 0.6316254 | 0.0002297103 | 0.00689131 | 30.00689131 | 30 | [13 empty] | 0.6158697 | 0.0001730537 | 0.00519161 | 30.00519161 | 30 | [13 empty] | 0.6245115 | 0.0002315353 | 0.00694606 | 30.00694606 | 30 | [13 empty] | 0.6311512 | 0.0001846063 | 0.00553819 | 30.00553819 | 30 | [13 empty] | 0.6077994 | 0.0001920173 | 0.00576052 | 30.00576052 | 30 | [13 empty] | 0.6001927 | 0.000237126 | 0.00711378 | 30.00711378 | 30 | [13 empty] | 0.5488779 | 0.0001962533 | 0.0058876 | 30.0058876 | 30
| 0.6917816 | 0.0002632223 | 0.00789667 | 30.00789667 | 30 | [13 empty] | 0.5668237 | 0.000204803 | 0.00614409 | 30.00614409 | 30 | [13 empty] | 0.6413418 | 0.0002427983 | 0.00728395 | 30.00728395 | 30 | [13 empty] | 0.6259999 | 0.0001698367 | 0.0050951 | 30.0050951 | 30 | [13 empty] | 0.634743 | 0.0002425447 | 0.00727634 | 30.00727634 | 30 | [13 empty] | 0.6408514 | 0.0001877797 | 0.00563339 | 30.00563339 | 30 | [13 empty] | 0.6177156 | 0.0001953167 | 0.0058595 | 30.0058595 | 30 | [13 empty] | 0.6092212 | 0.0002421913 | 0.00726574 | 30.00726574 | 30 | [13 empty] | 0.5575679 | 0.0001986527 | 0.00595958 | 30.00595958 | 30
| 0.7024585 | 0.0002686547 | 0.00805964 | 30.00805964 | 30 | [13 empty] | 0.5757747 | 0.0002079547 | 0.00623864 | 30.00623864 | 30 | [13 empty] | 0.6511291 | 0.0002398637 | 0.00719591 | 30.00719591 | 30 | [13 empty] | 0.6362716 | 0.0001796313 | 0.00538894 | 30.00538894 | 30 | [13 empty] | 0.6446002 | 0.000244803 | 0.00734409 | 30.00734409 | 30 | [13 empty] | 0.6506118 | 0.0002015007 | 0.00604502 | 30.00604502 | 30 | [13 empty] | 0.6275985 | 0.000206376 | 0.00619128 | 30.00619128 | 30 | [13 empty] | 0.6183989 | 0.000242616 | 0.00727848 | 30.00727848 | 30 | [13 empty] | 0.5662435 | 0.0002049153 | 0.00614746 | 30.00614746 | 30
| 0.713504 | 0.0002767257 | 0.00830177 | 30.00830177 | 30 | [13 empty] | 0.58505 | 0.000214391 | 0.00643173 | 30.00643173 | 30 | [13 empty] | 0.661091 | 0.0002376337 | 0.00712901 | 30.00712901 | 30 | [13 empty] | 0.6462788 | 0.000183465 | 0.00550395 | 30.00550395 | 30 | [13 empty] | 0.654683 | 0.000258359 | 0.00775077 | 30.00775077 | 30 | [13 empty] | 0.6601633 | 0.000202691 | 0.00608073 | 30.00608073 | 30 | [13 empty] | 0.6375626 | 0.0002106957 | 0.00632087 | 30.00632087 | 30 | [13 empty] | 0.6273721 | 0.0002479723 | 0.00743917 | 30.00743917 | 30 | [13 empty] | 0.5749615 | 0.000210279 | 0.00630837 | 30.00630837 | 30
| 0.7248697 | 0.0002833677 | 0.00850103 | 30.00850103 | 30 | [13 empty] | 0.5944098 | 0.0002138313 | 0.00641494 | 30.00641494 | 30 | [13 empty] | 0.6705144 | 0.0002451527 | 0.00735458 | 30.00735458 | 30 | [13 empty] | 0.6563358 | 0.000186501 | 0.00559503 | 30.00559503 | 30 | [13 empty] | 0.664835 | 0.0002535023 | 0.00760507 | 30.00760507 | 30 | [13 empty] | 0.6702788 | 0.0002035497 | 0.00610649 | 30.00610649 | 30 | [13 empty] | 0.6473292 | 0.0002112203 | 0.00633661 | 30.00633661 | 30 | [13 empty] | 0.6365752 | 0.0002507513 | 0.00752254 | 30.00752254 | 30 | [13 empty] | 0.5833832 | 0.0002176633 | 0.0065299 | 30.0065299 | 30
| 0.7357748 | 0.000291045 | 0.00873135 | 30.00873135 | 30 | [13 empty] | 0.6038719 | 0.000215912 | 0.00647736 | 30.00647736 | 30 | [13 empty] | 0.6805397 | 0.0002517637 | 0.00755291 | 30.00755291 | 30 | [13 empty] | 0.6669496 | 0.0001927967 | 0.0057839 | 30.0057839 | 30 | [13 empty] | 0.6748105 | 0.0002614257 | 0.00784277 | 30.00784277 | 30 | [13 empty] | 0.6803145 | 0.0002018777 | 0.00605633 | 30.00605633 | 30 | [13 empty] | 0.6572924 | 0.0002127553 | 0.00638266 | 30.00638266 | 30 | [13 empty] | 0.6456711 | 0.0002501687 | 0.00750506 | 30.00750506 | 30 | [13 empty] | 0.5919765625 | 0.000219433 | 0.00658299 | 30.00658299 | 30
| 0.7471953125 | 0.0002890213 | 0.00867064 | 30.00867064 | 30 | [13 empty] | 0.6131453 | 0.0002236933 | 0.0067108 | 30.0067108 | 30 | [13 empty] | 0.6904201 | 0.0002623173 | 0.00786952 | 30.00786952 | 30 | [13 empty] | 0.6772026 | 0.0001943897 | 0.00583169 | 30.00583169 | 30 | [13 empty] | 0.6850661 | 0.0002697783 | 0.00809335 | 30.00809335 | 30 | [13 empty] | 0.6901884 | 0.0002133453 | 0.00640036 | 30.00640036 | 30 | [13 empty] | 0.6672336 | 0.000220232 | 0.00660696 | 30.00660696 | 30 | [13 empty] | 0.6547449 | 0.0002637637 | 0.00791291 | 30.00791291 | 30 | [13 empty] | 0.6006553 | 0.0002213573 | 0.00664072 | 30.00664072 | 30
| 0.7583443 | 0.0002964217 | 0.00889265 | 30.00889265 | 30 | [13 empty] | 0.6227806 | 0.0002315443 | 0.00694633 | 30.00694633 | 30 | [13 empty] | 0.7002432 | 0.0002687633 | 0.0080629 | 30.0080629 | 30 | [13 empty] | 0.6875251 | 0.000201858 | 0.00605574 | 30.00605574 | 30 | [13 empty] | 0.6954729 | 0.0002743667 | 0.008231 | 30.008231 | 30 | [13 empty] | 0.7001274 | 0.0002084343 | 0.00625303 | 30.00625303 | 30 | [13 empty] | 0.6772282 | 0.0002284373 | 0.00685312 | 30.00685312 | 30 | [13 empty] | 0.6642928 | 0.0002600807 | 0.00780242 | 30.00780242 | 30 | [13 empty] | 0.6093176 | 0.0002211077 | 0.00663323 | 30.00663323 | 30
| 0.7694636 | 0.0003019557 | 0.00905867 | 30.00905867 | 30 | [13 empty] | 0.6322897 | 0.0002340047 | 0.00702014 | 30.00702014 | 30 | [13 empty] | 0.7103087 | 0.000273452 | 0.00820356 | 30.00820356 | 30 | [13 empty] | 0.6978786 | 0.000204916 | 0.00614748 | 30.00614748 | 30 | [13 empty] | 0.7054035 | 0.0002913367 | 0.0087401 | 30.0087401 | 30 | [13 empty] | 0.7099463 | 0.0002113313 | 0.00633994 | 30.00633994 | 30 | [13 empty] | 0.6873666 | 0.0002314853 | 0.00694456 | 30.00694456 | 30 | [13 empty] | 0.6736617 | 0.00026767 | 0.0080301 | 30.0080301 | 30 | [13 empty] | 0.6181785 | 0.0002405327 | 0.00721598 | 30.00721598 | 30
| 0.7809075 | 0.0003118213 | 0.00935464 | 30.00935464 | 30 | [13 empty] | 0.6420634 | 0.0002391153 | 0.00717346 | 30.00717346 | 30 | [13 empty] | 0.7206208 | 0.000286546 | 0.00859638 | 30.00859638 | 30 | [13 empty] | 0.7082709 | 0.0002132733 | 0.0063982 | 30.0063982 | 30 | [13 empty] | 0.7160908 | 0.000290957 | 0.00872871 | 30.00872871 | 30 | [13 empty] | 0.7201539 | 0.0002191417 | 0.00657425 | 30.00657425 | 30 | [13 empty] | 0.6975403 | 0.00023652 | 0.0070956 | 30.0070956 | 30 | [13 empty] | 0.6833636 | 0.000272867 | 0.00818601 | 30.00818601 | 30 | [13 empty] | 0.6271703 | 0.000243298 | 0.00729894 | 30.00729894 | 30
| 0.7925161 | 0.0003195107 | 0.00958532 | 30.00958532 | 30 | [13 empty] | 0.6517018 | 0.0002512237 | 0.00753671 | 30.00753671 | 30 | [13 empty] | 0.7308326 | 0.0002819213 | 0.00845764 | 30.00845764 | 30 | [13 empty] | 0.7187847 | 0.0002138827 | 0.00641648 | 30.00641648 | 30 | [13 empty] | 0.7267515 | 0.000284654 | 0.00853962 | 30.00853962 | 30 | [13 empty] | 0.7303148 | 0.000223425 | 0.00670275 | 30.00670275 | 30 | [13 empty] | 0.7080297 | 0.0002390937 | 0.00717281 | 30.00717281 | 30 | [13 empty] | 0.6932327 | 0.0002787357 | 0.00836207 | 30.00836207 | 30 | [13 empty] | 0.6361793 | 0.0002473327 | 0.00741998 | 30.00741998 | 30
| 0.8040532 | 0.0003220263 | 0.00966079 | 30.00966079 | 30 | [13 empty] | 0.6614542 | 0.000249328 | 0.00747984 | 30.00747984 | 30 | [13 empty] | 0.7412127 | 0.000281925 | 0.00845775 | 30.00845775 | 30 | [13 empty] | 0.7296523 | 0.0002193773 | 0.00658132 | 30.00658132 | 30 | [13 empty] | 0.7375562 | 0.0003108997 | 0.00932699 | 30.00932699 | 30 | [13 empty] | 0.740338 | 0.0002240857 | 0.00672257 | 30.00672257 | 30 | [13 empty] | 0.7185999 | 0.0002444303 | 0.00733291 | 30.00733291 | 30 | [13 empty] | 0.7027516 | 0.0002938357 | 0.00881507 | 30.00881507 | 30 | [13 empty] | 0.6450436 | 0.0002453167 | 0.0073595 | 30.0073595 | 30
| 0.8159277 | 0.0003246937 | 0.00974081 | 30.00974081 | 30 | [13 empty] | 0.6712872 | 0.000254269 | 0.00762807 | 30.00762807 | 30 | [13 empty] | 0.7515703125 | 0.000295596 | 0.00886788 | 30.00886788 | 30 | [13 empty] | 0.7403774 | 0.000224676 | 0.00674028 | 30.00674028 | 30 | [13 empty] | 0.7485975 | 0.0002921427 | 0.00876428 | 30.00876428 | 30 | [13 empty] | 0.7505664 | 0.0002286947 | 0.00686084 | 30.00686084 | 30 | [13 empty] | 0.7292222 | 0.000254165 | 0.00762495 | 30.00762495 | 30 | [13 empty] | 0.7125643 | 0.0002944717 | 0.00883415 | 30.00883415 | 30 | [13 empty] | 0.6540675 | 0.000247055 | 0.00741165 | 30.00741165 | 30
| 0.8280389 | 0.00033517 | 0.0100551 | 30.0100551 | 30 | [13 empty] | 0.6810942 | 0.0002605213 | 0.00781564 | 30.00781564 | 30 | [13 empty] | 0.7621904 | 0.000302874 | 0.00908622 | 30.00908622 | 30 | [13 empty] | 0.750944 | 0.0002306097 | 0.00691829 | 30.00691829 | 30 | [13 empty] | 0.7595139 | 0.0003057967 | 0.0091739 | 30.0091739 | 30 | [13 empty] | 0.7613397 | 0.0002388033 | 0.0071641 | 30.0071641 | 30 | [13 empty] | 0.7398231 | 0.0002536913 | 0.00761074 | 30.00761074 | 30 | [13 empty] | 0.7223892 | 0.0003012997 | 0.00903899 | 30.00903899 | 30 | [13 empty] | 0.663457 | 0.0002560577 | 0.00768173 | 30.00768173 | 30
| 0.8398254 | 0.00033657 | 0.0100971 | 30.0100971 | 30 | [13 empty] | 0.690666 | 0.0002654717 | 0.00796415 | 30.00796415 | 30 | [13 empty] | 0.7723721 | 0.0003053303 | 0.00915991 | 30.00915991 | 30 | [13 empty] | 0.7618314 | 0.0002397413 | 0.00719224 | 30.00719224 | 30 | [13 empty] | 0.7710943 | 0.0003079383 | 0.00923815 | 30.00923815 | 30 | [13 empty] | 0.7715722 | 0.0002446343 | 0.00733903 | 30.00733903 | 30 | [13 empty] | 0.7505804 | 0.000257004 | 0.00771012 | 30.00771012 | 30 | [13 empty] | 0.7320927 | 0.0003088083 | 0.00926425 | 30.00926425 | 30 | [13 empty] | 0.6727587 | 0.0002593807 | 0.00778142 | 30.00778142 | 30
| 0.85175 | 0.00034172 | 0.0102516 | 30.0102516 | 30 | [13 empty] | 0.7006008 | 0.000270237 | 0.00810711 | 30.00810711 | 30 | [13 empty] | 0.7830246 | 0.000306744 | 0.00920232 | 30.00920232 | 30 | [13 empty] | 0.7726924 | 0.0002368427 | 0.00710528 | 30.00710528 | 30 | [13 empty] | 0.7823499 | 0.000321315 | 0.00963945 | 30.00963945 | 30 | [13 empty] | 0.7819689 | 0.0002382943 | 0.00714883 | 30.00714883 | 30 | [13 empty] | 0.7614678 | 0.0002655903 | 0.00796771 | 30.00796771 | 30 | [13 empty] | 0.7417344 | 0.0003102933 | 0.0093088 | 30.0093088 | 30 | [13 empty] | 0.6820399 | 0.0002636153 | 0.00790846 | 30.00790846 | 30
| 0.8638319 | 0.0003482533 | 0.0104476 | 30.0104476 | 30 | [13 empty] | 0.7104169 | 0.000276649 | 0.00829947 | 30.00829947 | 30 | [13 empty] | 0.7937081 | 0.0003256157 | 0.00976847 | 30.00976847 | 30 | [13 empty] | 0.7834036 | 0.000245806 | 0.00737418 | 30.00737418 | 30 | [13 empty] | 0.7938762 | 0.0003164893 | 0.00949468 | 30.00949468 | 30 | [13 empty] | 0.792759 | 0.000244815 | 0.00734445 | 30.00734445 | 30 | [13 empty] | 0.7724097 | 0.000272602 | 0.00817806 | 30.00817806 | 30 | [13 empty] | 0.7518097 | 0.0003229787 | 0.00968936 | 30.00968936 | 30 | [13 empty] | 0.6917038 | 0.0002652523 | 0.00795757 | 30.00795757 | 30
| 0.8758014 | 0.0003588433 | 0.0107653 | 30.0107653 | 30 | [13 empty] | 0.7205915 | 0.0002776117 | 0.00832835 | 30.00832835 | 30 | [13 empty] | 0.8044298 | 0.0003113133 | 0.0093394 | 30.0093394 | 30 | [13 empty] | 0.7942031 | 0.0002513847 | 0.00754154 | 30.00754154 | 30 | [13 empty] | 0.8051788 | 0.000312492 | 0.00937476 | 30.00937476 | 30 | [13 empty] | 0.8034879 | 0.0002441833 | 0.0073255 | 30.0073255 | 30 | [13 empty] | 0.7833647 | 0.0002717573 | 0.00815272 | 30.00815272 | 30 | [13 empty] | 0.7617024 | 0.000322962 | 0.00968886 | 30.00968886 | 30 | [13 empty] | 0.7007098 | 0.00027249 | 0.0081747 | 30.0081747 | 30
| 0.8879138 | 0.0003637867 | 0.0109136 | 30.0109136 | 30 | [13 empty] | 0.7307228 | 0.000276297 | 0.00828891 | 30.00828891 | 30 | [13 empty] | 0.8150735 | 0.000326463 | 0.00979389 | 30.00979389 | 30 | [13 empty] | 0.8055312 | 0.0002600967 | 0.0078029 | 30.0078029 | 30 | [13 empty] | 0.816879 | 0.0003340933 | 0.0100228 | 30.0100228 | 30 | [13 empty] | 0.8143674 | 0.0002534283 | 0.00760285 | 30.00760285 | 30 | [13 empty] | 0.7940339 | 0.000289786 | 0.00869358 | 30.00869358 | 30 | [13 empty] | 0.7717698 | 0.0003293127 | 0.00987938 | 30.00987938 | 30 | [13 empty] | 0.7102706 | 0.000273093 | 0.00819279 | 30.00819279 | 30
| 0.9003192 | 0.0003720767 | 0.0111623 | 30.0111623 | 30 | [13 empty] | 0.7408693 | 0.0002796063 | 0.00838819 | 30.00838819 | 30 | [13 empty] | 0.8259565 | 0.000326915 | 0.00980745 | 30.00980745 | 30 | [13 empty] | 0.816448 | 0.000263452 | 0.00790356 | 30.00790356 | 30 | [13 empty] | 0.8283327 | 0.00033594 | 0.0100782 | 30.0100782 | 30 | [13 empty] | 0.8255679 | 0.0002638437 | 0.00791531 | 30.00791531 | 30 | [13 empty] | 0.8048101 | 0.0002801173 | 0.00840352 | 30.00840352 | 30 | [13 empty] | 0.7821093 | 0.000326453 | 0.00979359 | 30.00979359 | 30 | [13 empty] | 0.7197388 | 0.000280649 | 0.00841947 | 30.00841947 | 30
| 0.9125715 | 0.0003726633 | 0.0111799 | 30.0111799 | 30 | [13 empty] | 0.7511889 | 0.0002910687 | 0.00873206 | 30.00873206 | 30 | [13 empty] | 0.8365578 | 0.0003220583 | 0.00966175 | 30.00966175 | 30 | [13 empty] | 0.8277976 | 0.0002597207 | 0.00779162 | 30.00779162 | 30 | [13 empty] | 0.8397116 | 0.00034761 | 0.0104283 | 30.0104283 | 30 | [13 empty] | 0.836743 | 0.0002676273 | 0.00802882 | 30.00802882 | 30 | [13 empty] | 0.8156794 | 0.0002831433 | 0.0084943 | 30.0084943 | 30 | [13 empty] | 0.7922567 | 0.0003283373 | 0.00985012 | 30.00985012 | 30 | [13 empty] | 0.7294445 | 0.0002846457 | 0.00853937 | 30.00853937 | 30
| 0.9249177 | 0.0003798 | 0.011394 | 30.011394 | 30 | [13 empty] | 0.7613989 | 0.000301957 | 0.00905871 | 30.00905871 | 30 | [13 empty] | 0.8473387 | 0.00034123 | 0.0102369 | 30.0102369 | 30 | [13 empty] | 0.8386511 | 0.000270272 | 0.00810816 | 30.00810816 | 30 | [13 empty] | 0.8510615 | 0.00035838 | 0.0107514 | 30.0107514 | 30 | [13 empty] | 0.8477997 | 0.0002727617 | 0.00818285 | 30.00818285 | 30 | [13 empty] | 0.8270516 | 0.0002883917 | 0.00865175 | 30.00865175 | 30 | [13 empty] | 0.8026758 | 0.0003420233 | 0.0102607 | 30.0102607 | 30 | [13 empty] | 0.7390665 | 0.0002853573 | 0.00856072 | 30.00856072 | 30
| 0.9374558 | 0.0003881767 | 0.0116453 | 30.0116453 | 30 | [13 empty] | 0.7718956 | 0.000299061 | 0.00897183 | 30.00897183 | 30 | [13 empty] | 0.8583923 | 0.00033429 | 0.0100287 | 30.0100287 | 30 | [13 empty] | 0.8497002 | 0.0002749517 | 0.00824855 | 30.00824855 | 30 | [13 empty] | 0.8627202 | 0.00035192 | 0.0105576 | 30.0105576 | 30 | [13 empty] | 0.8590031 | 0.0002724487 | 0.00817346 | 30.00817346 | 30 | [13 empty] | 0.8381208 | 0.0003056493 | 0.00916948 | 30.00916948 | 30 | [13 empty] | 0.8131901 | 0.00034713 | 0.0104139 | 30.0104139 | 30 | [13 empty] | 0.7488916 | 0.000287236 | 0.00861708 | 30.00861708 | 30
| 0.9496929 | 0.0003906567 | 0.0117197 | 30.0117197 | 30 | [13 empty] | 0.7825043 | 0.000303382 | 0.00910146 | 30.00910146 | 30 | [13 empty] | 0.8691098 | 0.00034494 | 0.0103482 | 30.0103482 | 30 | [13 empty] | 0.8607297 | 0.000279641 | 0.00838923 | 30.00838923 | 30 | [13 empty] | 0.8743646 | 0.0003589767 | 0.0107693 | 30.0107693 | 30 | [13 empty] | 0.870121 | 0.0002727367 | 0.0081821 | 30.0081821 | 30 | [13 empty] | 0.8493282 | 0.0003073997 | 0.00922199 | 30.00922199 | 30 | [13 empty] | 0.8236573 | 0.0003507267 | 0.0105218 | 30.0105218 | 30 | [13 empty] | 0.7584813 | 0.000302933 | 0.00908799 | 30.00908799 | 30
| 0.9620757 | 0.0003906467 | 0.0117194 | 30.0117194 | 30 | [13 empty] | 0.7931211 | 0.000315841 | 0.00947523 | 30.00947523 | 30 | [13 empty] | 0.8800439 | 0.00035345 | 0.0106035 | 30.0106035 | 30 | [13 empty] | 0.8716601 | 0.0002888233 | 0.0086647 | 30.0086647 | 30 | [13 empty] | 0.8861887 | 0.0003631633 | 0.0108949 | 30.0108949 | 30 | [13 empty] | 0.881451 | 0.0002815937 | 0.00844781 | 30.00844781 | 30 | [13 empty] | 0.8606512 | 0.0003143107 | 0.00942932 | 30.00942932 | 30 | [13 empty] | 0.8343937 | 0.0003554633 | 0.0106639 | 30.0106639 | 30 | [13 empty] | 0.7684911 | 0.000306465 | 0.00919395 | 30.00919395 | 30
| 0.9744186 | 0.0003999933 | 0.0119998 | 30.0119998 | 30 | [13 empty] | 0.8038 | 0.000326681 | 0.00980043 | 30.00980043 | 30 | [13 empty] | 0.8910114 | 0.0003518633 | 0.0105559 | 30.0105559 | 30 | [13 empty] | 0.8829271 | 0.0002910973 | 0.00873292 | 30.00873292 | 30 | [13 empty] | 0.8981091 | 0.0003733033 | 0.0111991 | 30.0111991 | 30 | [13 empty] | 0.8924808 | 0.000287315 | 0.00861945 | 30.00861945 | 30 | [13 empty] | 0.8719781 | 0.0003327137 | 0.00998141 | 30.00998141 | 30 | [13 empty] | 0.8452164 | 0.0003641567 | 0.0109247 | 30.0109247 | 30 | [13 empty] | 0.7783837 | 0.0003070277 | 0.00921083 | 30.00921083 | 30
| 0.9871119 | 0.00040627 | 0.0121881 | 30.0121881 | 30 | [13 empty] | 0.8142302 | 0.000324608 | 0.00973824 | 30.00973824 | 30 | [13 empty] | 0.9020613 | 0.0003586767 | 0.0107603 | 30.0107603 | 30 | [13 empty] | 0.8941762 | 0.0002903003 | 0.00870901 | 30.00870901 | 30 | [13 empty] | 0.9097177 | 0.0003810833 | 0.0114325 | 30.0114325 | 30 | [13 empty] | 0.9038096 | 0.000294248 | 0.00882744 | 30.00882744 | 30 | [13 empty] | 0.8835178 | 0.000321003 | 0.00963009 | 30.00963009 | 30 | [13 empty] | 0.8558361 | 0.0003650933 | 0.0109528 | 30.0109528 | 30 | [13 empty] | 0.7886519 | 0.0003106963 | 0.00932089 | 30.00932089 | 30
| 0.9993972 | 0.00041698 | 0.0125094 | 30.0125094 | 30 | [13 empty] | 0.8248303 | 0.000332469 | 0.00997407 | 30.00997407 | 30 | [13 empty] | 0.9136617 | 0.0003629 | 0.010887 | 30.010887 | 30 | [13 empty] | 0.9058036 | 0.0003068643 | 0.00920593 | 30.00920593 | 30 | [13 empty] | 0.9213923 | 0.00038751 | 0.0116253 | 30.0116253 | 30 | [13 empty] | 0.9150698 | 0.0002901617 | 0.00870485 | 30.00870485 | 30 | [13 empty] | 0.8950659 | 0.000314421 | 0.00943263 | 30.00943263 | 30 | [13 empty] | 0.8665486 | 0.00037235 | 0.0111705 | 30.0111705 | 30 | [13 empty] | 0.799224 | 0.0003150493 | 0.00945148 | 30.00945148 | 30
| 1.012271 | 0.0004223367 | 0.0126701 | 30.0126701 | 30 | [13 empty] | 0.8354916 | 0.0003381 | 0.010143 | 30.010143 | 30 | [13 empty] | 0.9247786 | 0.0003703733 | 0.0111112 | 30.0111112 | 30 | [13 empty] | 0.9172808 | 0.0003073987 | 0.00922196 | 30.00922196 | 30 | [13 empty] | 0.9330526 | 0.0003858533 | 0.0115756 | 30.0115756 | 30 | [13 empty] | 0.9263081 | 0.0003025977 | 0.00907793 | 30.00907793 | 30 | [13 empty] | 0.906541 | 0.00033457 | 0.0100371 | 30.0100371 | 30 | [13 empty] | 0.8771956 | 0.00038216 | 0.0114648 | 30.0114648 | 30 | [13 empty] | 0.8096665 | 0.0003238067 | 0.0097142 | 30.0097142 | 30
| 1.02487 | 0.0004315767 | 0.0129473 | 30.0129473 | 30 | [13 empty] | 0.846273 | 0.0003480833 | 0.0104425 | 30.0104425 | 30 | [13 empty] | 0.9360526 | 0.00037862 | 0.0113586 | 30.0113586 | 30 | [13 empty] | 0.9291741 | 0.0003131913 | 0.00939574 | 30.00939574 | 30 | [13 empty] | 0.9450726 | 0.00039541 | 0.0118623 | 30.0118623 | 30 | [13 empty] | 0.9377841 | 0.0003018443 | 0.00905533 | 30.00905533 | 30 | [13 empty] | 0.9182524 | 0.0003381067 | 0.0101432 | 30.0101432 | 30 | [13 empty] | 0.8883152 | 0.00039162 | 0.0117486 | 30.0117486 | 30 | [13 empty] | 0.8198864 | 0.0003343767 | 0.0100313 | 30.0100313 | 30
| 1.037758 | 0.00043435 | 0.0130305 | 30.0130305 | 30 | [13 empty] | 0.8570379 | 0.0003522533 | 0.0105676 | 30.0105676 | 30 | [13 empty] | 0.947466 | 0.0003850433 | 0.0115513 | 30.0115513 | 30 | [13 empty] | 0.9408367 | 0.000313741 | 0.00941223 | 30.00941223 | 30 | [13 empty] | 0.9569482 | 0.0003992167 | 0.0119765 | 30.0119765 | 30 | [13 empty] | 0.9490596 | 0.0003071437 | 0.00921431 | 30.00921431 | 30 | [13 empty] | 0.9298452 | 0.0003428633 | 0.0102859 | 30.0102859 | 30 | [13 empty] | 0.8991959 | 0.00040634 | 0.0121902 | 30.0121902 | 30 | [13 empty] | 0.8305892 | 0.000332634 | 0.00997902 | 30.00997902 | 30
| 1.050749 | 0.00044069 | 0.0132207 | 30.0132207 | 30 | [13 empty] | 0.8679816 | 0.0003538767 | 0.0106163 | 30.0106163 | 30 | [13 empty] | 0.9588074 | 0.0003930833 | 0.0117925 | 30.0117925 | 30 | [13 empty] | 0.9527125 | 0.0003207503 | 0.00962251 | 30.00962251 | 30 | [13 empty] | 0.9693749 | 0.0004028 | 0.012084 | 30.012084 | 30 | [13 empty] | 0.9602277 | 0.0003164867 | 0.0094946 | 30.0094946 | 30 | [13 empty] | 0.941499 | 0.0003478667 | 0.010436 | 30.010436 | 30 | [13 empty] | 0.9103578 | 0.0004040467 | 0.0121214 | 30.0121214 | 30 | [13 empty] | 0.841151 | 0.0003400933 | 0.0102028 | 30.0102028 | 30
| 1.063569 | 0.0004442467 | 0.0133274 | 30.0133274 | 30 | [13 empty] | 0.8790149 | 0.0003589733 | 0.0107692 | 30.0107692 | 30 | [13 empty] | 0.9700446 | 0.0003987 | 0.011961 | 30.011961 | 30 | [13 empty] | 0.9643365 | 0.0003266663 | 0.00979999 | 30.00979999 | 30 | [13 empty] | 0.9814585 | 0.0004118533 | 0.0123556 | 30.0123556 | 30 | [13 empty] | 0.9713842 | 0.0003200577 | 0.00960173 | 30.00960173 | 30 | [13 empty] | 0.9531979 | 0.0003556733 | 0.0106702 | 30.0106702 | 30 | [13 empty] | 0.9215756 | 0.00039943 | 0.0119829 | 30.0119829 | 30 | [13 empty] | 0.8514302 | 0.00034953 | 0.0104859 | 30.0104859 | 30
| 1.076302 | 0.00045475 | 0.0136425 | 30.0136425 | 30 | [13 empty] | 0.8898557 | 0.00037927 | 0.0113781 | 30.0113781 | 30 | [13 empty] | 0.9813991 | 0.0003971333 | 0.011914 | 30.011914 | 30 | [13 empty] | 0.9758724 | 0.0003306503 | 0.00991951 | 30.00991951 | 30 | [13 empty] | 0.9937546 | 0.0004166667 | 0.0125 | 30.0125 | 30 | [13 empty] | 0.9829904 | 0.00033565 | 0.0100695 | 30.0100695 | 30 | [13 empty] | 0.964665 | 0.0003572367 | 0.0107171 | 30.0107171 | 30 | [13 empty] | 0.9325533 | 0.0004047833 | 0.0121435 | 30.0121435 | 30 | [13 empty] | 0.8621215 | 0.0003497767 | 0.0104933 | 30.0104933 | 30
| 1.089506 | 0.0004661133 | 0.0139834 | 30.0139834 | 30 | [13 empty] | 0.9009734 | 0.0003694467 | 0.0110834 | 30.0110834 | 30 | [13 empty] | 0.993 | 0.0004043167 | 0.0121295 | 30.0121295 | 30 | [13 empty] | 0.9879418 | 0.0003349667 | 0.010049 | 30.010049 | 30 | [13 empty] | 1.006342 | 0.00042265 | 0.0126795 | 30.0126795 | 30 | [13 empty] | 0.9942904 | 0.00033542 | 0.0100626 | 30.0100626 | 30 | [13 empty] | 0.9762996 | 0.0003711033 | 0.0111331 | 30.0111331 | 30 | [13 empty] | 0.9440528 | 0.00041709 | 0.0125127 | 30.0125127 | 30 | [13 empty] | 0.8726751 | 0.0003494767 | 0.0104843 | 30.0104843 | 30
| 1.102493 | 0.0004712433 | 0.0141373 | 30.0141373 | 30 | [13 empty] | 0.9120862 | 0.0003813467 | 0.0114404 | 30.0114404 | 30 | [13 empty] | 1.004503 | 0.0004099433 | 0.0122983 | 30.0122983 | 30 | [13 empty] | 0.999546875 | 0.0003556933 | 0.0106708 | 30.0106708 | 30 | [13 empty] | 1.019078 | 0.00042813 | 0.0128439 | 30.0128439 | 30 | [13 empty] | 1.006162 | 0.0003410733 | 0.0102322 | 30.0102322 | 30 | [13 empty] | 0.9876841 | 0.00037586 | 0.0112758 | 30.0112758 | 30 | [13 empty] | 0.9554203 | 0.00040821 | 0.0122463 | 30.0122463 | 30 | [13 empty] | 0.882968 | 0.0003601267 | 0.0108038 | 30.0108038 | 30
| 1.115364 | 0.0004714467 | 0.0141434 | 30.0141434 | 30 | [13 empty] | 0.9230636 | 0.0003891767 | 0.0116753 | 30.0116753 | 30 | [13 empty] | 1.016443 | 0.0004177833 | 0.0125335 | 30.0125335 | 30 | [13 empty] | 1.011618 | 0.0003489267 | 0.0104678 | 30.0104678 | 30 | [13 empty] | 1.031554 | 0.0004318833 | 0.0129565 | 30.0129565 | 30 | [13 empty] | 1.017756 | 0.0003453267 | 0.0103598 | 30.0103598 | 30 | [13 empty] | 0.9995656 | 0.0003809067 | 0.0114272 | 30.0114272 | 30 | [13 empty] | 0.9665924 | 0.00042883 | 0.0128649 | 30.0128649 | 30 | [13 empty] | 0.89384 | 0.0003671633 | 0.0110149 | 30.0110149 | 30
| 1.128332 | 0.0004842533 | 0.0145276 | 30.0145276 | 30 | [13 empty] | 0.9342645 | 0.0003945233 | 0.0118357 | 30.0118357 | 30 | [13 empty] | 1.028131 | 0.0004212133 | 0.0126364 | 30.0126364 | 30 | [13 empty] | 1.023775 | 0.0003554833 | 0.0106645 | 30.0106645 | 30 | [13 empty] | 1.043933 | 0.0004353433 | 0.0130603 | 30.0130603 | 30 | [13 empty] | 1.029589 | 0.0003429533 | 0.0102886 | 30.0102886 | 30 | [13 empty] | 1.01128 | 0.00038075 | 0.0114225 | 30.0114225 | 30 | [13 empty] | 0.9778071 | 0.00042982 | 0.0128946 | 30.0128946 | 30 | [13 empty] | 0.9046212 | 0.0003625533 | 0.0108766 | 30.0108766 | 30
| 1.141545 | 0.00049096 | 0.0147288 | 30.0147288 | 30 | [13 empty] | 0.9455656 | 0.0003925467 | 0.0117764 | 30.0117764 | 30 | [13 empty] | 1.040042 | 0.0004330433 | 0.0129913 | 30.0129913 | 30 | [13 empty] | 1.036036 | 0.00035991 | 0.0107973 | 30.0107973 | 30 | [13 empty] | 1.0568 | 0.00045076 | 0.0135228 | 30.0135228 | 30 | [13 empty] | 1.041848 | 0.0003548867 | 0.0106466 | 30.0106466 | 30 | [13 empty] | 1.023263 | 0.0003883733 | 0.0116512 | 30.0116512 | 30 | [13 empty] | 0.9895285 | 0.0004391867 | 0.0131756 | 30.0131756 | 30 | [13 empty] | 0.9154697 | 0.0003750267 | 0.0112508 | 30.0112508 | 30
| 1.154421 | 0.0004973067 | 0.0149192 | 30.0149192 | 30 | [13 empty] | 0.9570006 | 0.0003995467 | 0.0119864 | 30.0119864 | 30 | [13 empty] | 1.052159 | 0.0004347233 | 0.0130417 | 30.0130417 | 30 | [13 empty] | 1.048245 | 0.0003672333 | 0.011017 | 30.011017 | 30 | [13 empty] | 1.069238 | 0.00045455 | 0.0136365 | 30.0136365 | 30 | [13 empty] | 1.054021 | 0.0003522433 | 0.0105673 | 30.0105673 | 30 | [13 empty] | 1.035333 | 0.0003965833 | 0.0118975 | 30.0118975 | 30 | [13 empty] | 1.001069 | 0.00043877 | 0.0131631 | 30.0131631 | 30 | [13 empty] | 0.9263914 | 0.0003779467 | 0.0113384 | 30.0113384 | 30
| 1.16785 | 0.00050099 | 0.0150297 | 30.0150297 | 30 | [13 empty] | 0.9685919 | 0.0004125033 | 0.0123751 | 30.0123751 | 30 | [13 empty] | 1.064291 | 0.0004453367 | 0.0133601 | 30.0133601 | 30 | [13 empty] | 1.060219 | 0.00036937 | 0.0110811 | 30.0110811 | 30 | [13 empty] | 1.082372 | 0.00045765 | 0.0137295 | 30.0137295 | 30 | [13 empty] | 1.066013 | 0.0003573833 | 0.0107215 | 30.0107215 | 30 | [13 empty] | 1.047294 | 0.0003983233 | 0.0119497 | 30.0119497 | 30 | [13 empty] | 1.01278 | 0.00044631 | 0.0133893 | 30.0133893 | 30 | [13 empty] | 0.9376942 | 0.0003855433 | 0.0115663 | 30.0115663 | 30
| 1.181193 | 0.0005218933 | 0.0156568 | 30.0156568 | 30 | [13 empty] | 0.980408 | 0.00042263 | 0.0126789 | 30.0126789 | 30 | [13 empty] | 1.076374 | 0.0004500633 | 0.0135019 | 30.0135019 | 30 | [13 empty] | 1.072411 | 0.0003743133 | 0.0112294 | 30.0112294 | 30 | [13 empty] | 1.095351 | 0.0004653667 | 0.013961 | 30.013961 | 30 | [13 empty] | 1.07812 | 0.0003695433 | 0.0110863 | 30.0110863 | 30 | [13 empty] | 1.059893 | 0.00041178 | 0.0123534 | 30.0123534 | 30 | [13 empty] | 1.024392 | 0.0004613933 | 0.0138418 | 30.0138418 | 30 | [13 empty] | 0.9487902 | 0.0003869167 | 0.0116075 | 30.0116075 | 30
| 1.194441 | 0.00052323 | 0.0156969 | 30.0156969 | 30 | [13 empty] | 0.9919869 | 0.000425 | 0.01275 | 30.01275 | 30 | [13 empty] | 1.088853 | 0.0004593033 | 0.0137791 | 30.0137791 | 30 | [13 empty] | 1.084941 | 0.00038052 | 0.0114156 | 30.0114156 | 30 | [13 empty] | 1.108316 | 0.00047721 | 0.0143163 | 30.0143163 | 30 | [13 empty] | 1.090283 | 0.0003708667 | 0.011126 | 30.011126 | 30 | [13 empty] | 1.072058 | 0.0004080067 | 0.0122402 | 30.0122402 | 30 | [13 empty] | 1.03612 | 0.0004659 | 0.013977 | 30.013977 | 30 | [13 empty] | 0.9601185 | 0.0003934433 | 0.0118033 | 30.0118033 | 30
| 1.207829 | 0.0005291033 | 0.0158731 | 30.0158731 | 30 | [13 empty] | 1.003909 | 0.0004354033 | 0.0130621 | 30.0130621 | 30 | [13 empty] | 1.101397 | 0.0004671367 | 0.0140141 | 30.0140141 | 30 | [13 empty] | 1.097544 | 0.0003892833 | 0.0116785 | 30.0116785 | 30 | [13 empty] | 1.121422 | 0.00048002 | 0.0144006 | 30.0144006 | 30 | [13 empty] | 1.102332 | 0.0003784167 | 0.0113525 | 30.0113525 | 30 | [13 empty] | 1.08493 | 0.0004139367 | 0.0124181 | 30.0124181 | 30 | [13 empty] | 1.047958 | 0.0004716933 | 0.0141508 | 30.0141508 | 30 | [13 empty] | 0.9715493 | 0.0003989433 | 0.0119683 | 30.0119683 | 30
| 1.221242 | 0.0005349267 | 0.0160478 | 30.0160478 | 30 | [13 empty] | 1.015694 | 0.00043691 | 0.0131073 | 30.0131073 | 30 | [13 empty] | 1.113833 | 0.00047516 | 0.0142548 | 30.0142548 | 30 | [13 empty] | 1.109834 | 0.0003950267 | 0.0118508 | 30.0118508 | 30 | [13 empty] | 1.134437 | 0.00049012 | 0.0147036 | 30.0147036 | 30 | [13 empty] | 1.114633 | 0.0003865533 | 0.0115966 | 30.0115966 | 30 | [13 empty] | 1.097334 | 0.00042335 | 0.0127005 | 30.0127005 | 30 | [13 empty] | 1.059621 | 0.00048236 | 0.0144708 | 30.0144708 | 30 | [13 empty] | 0.982993 | 0.0004059067 | 0.0121772 | 30.0121772 | 30
| 1.234666 | 0.0005416433 | 0.0162493 | 30.0162493 | 30 | [13 empty] | 1.027463 | 0.00045384 | 0.0136152 | 30.0136152 | 30 | [13 empty] | 1.126184 | 0.0004869167 | 0.0146075 | 30.0146075 | 30 | [13 empty] | 1.122359 | 0.0004031433 | 0.0120943 | 30.0120943 | 30 | [13 empty] | 1.147937 | 0.0004939633 | 0.0148189 | 30.0148189 | 30 | [13 empty] | 1.126879 | 0.00038511 | 0.0115533 | 30.0115533 | 30 | [13 empty] | 1.109851 | 0.0004276767 | 0.0128303 | 30.0128303 | 30 | [13 empty] | 1.071562 | 0.00048763 | 0.0146289 | 30.0146289 | 30 | [13 empty] | 0.9945999 | 0.0004088633 | 0.0122659 | 30.0122659 | 30
| 1.248447 | 0.0005449767 | 0.0163493 | 30.0163493 | 30 | [13 empty] | 1.039378 | 0.0004465433 | 0.0133963 | 30.0133963 | 30 | [13 empty] | 1.138874 | 0.0004886433 | 0.0146593 | 30.0146593 | 30 | [13 empty] | 1.134707 | 0.00040253 | 0.0120759 | 30.0120759 | 30 | [13 empty] | 1.161358 | 0.0005026767 | 0.0150803 | 30.0150803 | 30 | [13 empty] | 1.139557 | 0.00039231 | 0.0117693 | 30.0117693 | 30 | [13 empty] | 1.122208 | 0.00043524 | 0.0130572 | 30.0130572 | 30 | [13 empty] | 1.083076 | 0.0004855933 | 0.0145678 | 30.0145678 | 30 | [13 empty] | 1.005928 | 0.0004134367 | 0.0124031 | 30.0124031 | 30
| 1.26218 | 0.00055618 | 0.0166854 | 30.0166854 | 30 | [13 empty] | 1.051264 | 0.00045756 | 0.0137268 | 30.0137268 | 30 | [13 empty] | 1.151159 | 0.0004954733 | 0.0148642 | 30.0148642 | 30 | [13 empty] | 1.147181 | 0.0004059267 | 0.0121778 | 30.0121778 | 30 | [13 empty] | 1.174952 | 0.00051029 | 0.0153087 | 30.0153087 | 30 | [13 empty] | 1.152231 | 0.0004004867 | 0.0120146 | 30.0120146 | 30 | [13 empty] | 1.134661 | 0.00043876 | 0.0131628 | 30.0131628 | 30 | [13 empty] | 1.095154 | 0.0004913433 | 0.0147403 | 30.0147403 | 30 | [13 empty] | 1.017527 | 0.0004244633 | 0.0127339 | 30.0127339 | 30
| 1.275962 | 0.0005664667 | 0.016994 | 30.016994 | 30 | [13 empty] | 1.063119 | 0.00046057 | 0.0138171 | 30.0138171 | 30 | [13 empty] | 1.163509 | 0.0004956 | 0.014868 | 30.014868 | 30 | [13 empty] | 1.160202 | 0.00041655 | 0.0124965 | 30.0124965 | 30 | [13 empty] | 1.188483 | 0.0005105033 | 0.0153151 | 30.0153151 | 30 | [13 empty] | 1.164965 | 0.0003971467 | 0.0119144 | 30.0119144 | 30 | [13 empty] | 1.147274 | 0.0004451767 | 0.0133553 | 30.0133553 | 30 | [13 empty] | 1.107081 | 0.00049831 | 0.0149493 | 30.0149493 | 30 | [13 empty] | 1.028962 | 0.00043475 | 0.0130425 | 30.0130425 | 30
| 1.289506 | 0.0005738667 | 0.017216 | 30.017216 | 30 | [13 empty] | 1.075365 | 0.0004752367 | 0.0142571 | 30.0142571 | 30 | [13 empty] | 1.176284 | 0.0005053133 | 0.0151594 | 30.0151594 | 30 | [13 empty] | 1.172941 | 0.00042152 | 0.0126456 | 30.0126456 | 30 | [13 empty] | 1.202321 | 0.00051944 | 0.0155832 | 30.0155832 | 30 | [13 empty] | 1.17763 | 0.00040021 | 0.0120063 | 30.0120063 | 30 | [13 empty] | 1.159797 | 0.00045617 | 0.0136851 | 30.0136851 | 30 | [13 empty] | 1.119152 | 0.00050842 | 0.0152526 | 30.0152526 | 30 | [13 empty] | 1.040474 | 0.0004395433 | 0.0131863 | 30.0131863 | 30
| 1.30328 | 0.0005805133 | 0.0174154 | 30.0174154 | 30 | [13 empty] | 1.087771 | 0.00047715 | 0.0143145 | 30.0143145 | 30 | [13 empty] | 1.188801 | 0.0005215633 | 0.0156469 | 30.0156469 | 30 | [13 empty] | 1.185661 | 0.0004319733 | 0.0129592 | 30.0129592 | 30 | [13 empty] | 1.216019 | 0.00052422 | 0.0157266 | 30.0157266 | 30 | [13 empty] | 1.190432 | 0.0004138767 | 0.0124163 | 30.0124163 | 30 | [13 empty] | 1.172783 | 0.0004605367 | 0.0138161 | 30.0138161 | 30 | [13 empty] | 1.131618 | 0.0005116367 | 0.0153491 | 30.0153491 | 30 | [13 empty] | 1.051946 | 0.0004492167 | 0.0134765 | 30.0134765 | 30
| 1.316802 | 0.0005799033 | 0.0173971 | 30.0173971 | 30 | [13 empty] | 1.100195 | 0.0004836067 | 0.0145082 | 30.0145082 | 30 | [13 empty] | 1.20134 | 0.0005234467 | 0.0157034 | 30.0157034 | 30 | [13 empty] | 1.198314 | 0.0004319333 | 0.012958 | 30.012958 | 30 | [13 empty] | 1.2297 | 0.0005334633 | 0.0160039 | 30.0160039 | 30 | [13 empty] | 1.203318 | 0.0004257667 | 0.012773 | 30.012773 | 30 | [13 empty] | 1.185783 | 0.0004625967 | 0.0138779 | 30.0138779 | 30 | [13 empty] | 1.14378125 | 0.0005229633 | 0.0156889 | 30.0156889 | 30 | [13 empty] | 1.063536 | 0.0004518567 | 0.0135557 | 30.0135557 | 30
| 1.3303 | 0.00058948 | 0.0176844 | 30.0176844 | 30 | [13 empty] | 1.112438 | 0.0004813533 | 0.0144406 | 30.0144406 | 30 | [13 empty] | 1.214147 | 0.0005274967 | 0.0158249 | 30.0158249 | 30 | [13 empty] | 1.211392 | 0.0004376233 | 0.0131287 | 30.0131287 | 30 | [13 empty] | 1.243505 | 0.0005401033 | 0.0162031 | 30.0162031 | 30 | [13 empty] | 1.216247 | 0.0004251733 | 0.0127552 | 30.0127552 | 30 | [13 empty] | 1.198836 | 0.0004795633 | 0.0143869 | 30.0143869 | 30 | [13 empty] | 1.155962 | 0.0005210133 | 0.0156304 | 30.0156304 | 30 | [13 empty] | 1.075376 | 0.0004550467 | 0.0136514 | 30.0136514 | 30
| 1.343965 | 0.0006001933 | 0.0180058 | 30.0180058 | 30 | [13 empty] | 1.12464 | 0.0004916833 | 0.0147505 | 30.0147505 | 30 | [13 empty] | 1.227139 | 0.00053214 | 0.0159642 | 30.0159642 | 30 | [13 empty] | 1.223968 | 0.0004483267 | 0.0134498 | 30.0134498 | 30 | [13 empty] | 1.257425 | 0.0005521167 | 0.0165635 | 30.0165635 | 30 | [13 empty] | 1.229361 | 0.00042968 | 0.0128904 | 30.0128904 | 30 | [13 empty] | 1.211849 | 0.0004814567 | 0.0144437 | 30.0144437 | 30 | [13 empty] | 1.168221 | 0.00053515 | 0.0160545 | 30.0160545 | 30 | [13 empty] | 1.087561 | 0.0004597 | 0.013791 | 30.013791 | 30
| 1.357414 | 0.0006117833 | 0.0183535 | 30.0183535 | 30 | [13 empty] | 1.137192 | 0.00050127 | 0.0150381 | 30.0150381 | 30 | [13 empty] | 1.239917 | 0.0005446267 | 0.0163388 | 30.0163388 | 30 | [13 empty] | 1.237016 | 0.0004637667 | 0.013913 | 30.013913 | 30 | [13 empty] | 1.271575 | 0.0005561933 | 0.0166858 | 30.0166858 | 30 | [13 empty] | 1.242311 | 0.00043663 | 0.0130989 | 30.0130989 | 30 | [13 empty] | 1.224824 | 0.0004885467 | 0.0146564 | 30.0146564 | 30 | [13 empty] | 1.180763 | 0.00053554 | 0.0160662 | 30.0160662 | 30 | [13 empty] | 1.099288 | 0.0004663 | 0.013989 | 30.013989 | 30
| 1.370875 | 0.00061677 | 0.0185031 | 30.0185031 | 30 | [13 empty] | 1.149701 | 0.00050598 | 0.0151794 | 30.0151794 | 30 | [13 empty] | 1.25311 | 0.0005458967 | 0.0163769 | 30.0163769 | 30 | [13 empty] | 1.250183 | 0.00046494 | 0.0139482 | 30.0139482 | 30 | [13 empty] | 1.285249 | 0.0005637833 | 0.0169135 | 30.0169135 | 30 | [13 empty] | 1.255501 | 0.0004374467 | 0.0131234 | 30.0131234 | 30 | [13 empty] | 1.23787 | 0.0004895833 | 0.0146875 | 30.0146875 | 30 | [13 empty] | 1.193027 | 0.0005431833 | 0.0162955 | 30.0162955 | 30 | [13 empty] | 1.111396 | 0.0004774133 | 0.0143224 | 30.0143224 | 30
| 1.384224 | 0.0006236 | 0.018708 | 30.018708 | 30 | [13 empty] | 1.162461 | 0.0005218833 | 0.0156565 | 30.0156565 | 30 | [13 empty] | 1.266057 | 0.0005568167 | 0.0167045 | 30.0167045 | 30 | [13 empty] | 1.263743 | 0.00047268 | 0.0141804 | 30.0141804 | 30 | [13 empty] | 1.299345 | 0.00056799 | 0.0170397 | 30.0170397 | 30 | [13 empty] | 1.268861 | 0.00044772 | 0.0134316 | 30.0134316 | 30 | [13 empty] | 1.25109 | 0.00049472 | 0.0148416 | 30.0148416 | 30 | [13 empty] | 1.205616 | 0.00055015 | 0.0165045 | 30.0165045 | 30 | [13 empty] | 1.123686 | 0.00048503 | 0.0145509 | 30.0145509 | 30
| 1.397947 | 0.0006292433 | 0.0188773 | 30.0188773 | 30 | [13 empty] | 1.174834 | 0.00052283 | 0.0156849 | 30.0156849 | 30 | [13 empty] | 1.279119 | 0.00056433 | 0.0169299 | 30.0169299 | 30 | [13 empty] | 1.277316 | 0.00047829 | 0.0143487 | 30.0143487 | 30 | [13 empty] | 1.313456 | 0.0005780967 | 0.0173429 | 30.0173429 | 30 | [13 empty] | 1.282309 | 0.0004510333 | 0.013531 | 30.013531 | 30 | [13 empty] | 1.264629 | 0.00050561 | 0.0151683 | 30.0151683 | 30 | [13 empty] | 1.218236 | 0.00056121 | 0.0168363 | 30.0168363 | 30 | [13 empty] | 1.135915 | 0.0004852467 | 0.0145574 | 30.0145574 | 30
| 1.411456 | 0.0006350767 | 0.0190523 | 30.0190523 | 30 | [13 empty] | 1.187238 | 0.0005354267 | 0.0160628 | 30.0160628 | 30 | [13 empty] | 1.292677 | 0.0005715933 | 0.0171478 | 30.0171478 | 30 | [13 empty] | 1.29084 | 0.00047644 | 0.0142932 | 30.0142932 | 30 | [13 empty] | 1.327762 | 0.00058593 | 0.0175779 | 30.0175779 | 30 | [13 empty] | 1.295671 | 0.0004588667 | 0.013766 | 30.013766 | 30 | [13 empty] | 1.277848 | 0.0005119433 | 0.0153583 | 30.0153583 | 30 | [13 empty] | 1.231005 | 0.0005668 | 0.017004 | 30.017004 | 30 | [13 empty] | 1.148352 | 0.00049469 | 0.0148407 | 30.0148407 | 30
| 1.42524 | 0.00064546 | 0.0193638 | 30.0193638 | 30 | [13 empty] | 1.199969 | 0.00053565 | 0.0160695 | 30.0160695 | 30 | [13 empty] | 1.305693 | 0.0005761933 | 0.0172858 | 30.0172858 | 30 | [13 empty] | 1.304589 | 0.0004937933 | 0.0148138 | 30.0148138 | 30 | [13 empty] | 1.342262 | 0.00058536 | 0.0175608 | 30.0175608 | 30 | [13 empty] | 1.309002 | 0.00046307 | 0.0138921 | 30.0138921 | 30 | [13 empty] | 1.291285 | 0.00052112 | 0.0156336 | 30.0156336 | 30 | [13 empty] | 1.243957 | 0.0005719 | 0.017157 | 30.017157 | 30 | [13 empty] | 1.160761 | 0.0004964567 | 0.0148937 | 30.0148937 | 30
| 1.438862 | 0.000658 | 0.01974 | 30.01974 | 30 | [13 empty] | 1.212393 | 0.0005391867 | 0.0161756 | 30.0161756 | 30 | [13 empty] | 1.318664 | 0.00058081 | 0.0174243 | 30.0174243 | 30 | [13 empty] | 1.318433 | 0.0004847 | 0.014541 | 30.014541 | 30 | [13 empty] | 1.356914 | 0.0005996267 | 0.0179888 | 30.0179888 | 30 | [13 empty] | 1.322195 | 0.0004706333 | 0.014119 | 30.014119 | 30 | [13 empty] | 1.304648 | 0.0005321933 | 0.0159658 | 30.0159658 | 30 | [13 empty] | 1.256978 | 0.0005821033 | 0.0174631 | 30.0174631 | 30 | [13 empty] | 1.173158 | 0.0005006333 | 0.015019 | 30.015019 | 30
| 1.452295 | 0.0006645 | 0.019935 | 30.019935 | 30 | [13 empty] | 1.224897 | 0.0005495 | 0.016485 | 30.016485 | 30 | [13 empty] | 1.331522 | 0.0005905367 | 0.0177161 | 30.0177161 | 30 | [13 empty] | 1.332499 | 0.0005094 | 0.015282 | 30.015282 | 30 | [13 empty] | 1.371291 | 0.0006063033 | 0.0181891 | 30.0181891 | 30 | [13 empty] | 1.335665 | 0.0004830733 | 0.0144922 | 30.0144922 | 30 | [13 empty] | 1.318136 | 0.00053411 | 0.0160233 | 30.0160233 | 30 | [13 empty] | 1.270132 | 0.00058855 | 0.0176565 | 30.0176565 | 30 | [13 empty] | 1.185831 | 0.00051285 | 0.0153855 | 30.0153855 | 30
| 1.46624 | 0.00067012 | 0.0201036 | 30.0201036 | 30 | [13 empty] | 1.237819 | 0.0005561167 | 0.0166835 | 30.0166835 | 30 | [13 empty] | 1.344737 | 0.0005972833 | 0.0179185 | 30.0179185 | 30 | [13 empty] | 1.346418 | 0.00050677 | 0.0152031 | 30.0152031 | 30 | [13 empty] | 1.385752 | 0.0006143167 | 0.0184295 | 30.0184295 | 30 | [13 empty] | 1.34929 | 0.00048548 | 0.0145644 | 30.0145644 | 30 | [13 empty] | 1.331352 | 0.00054084 | 0.0162252 | 30.0162252 | 30 | [13 empty] | 1.28313 | 0.0005910733 | 0.0177322 | 30.0177322 | 30 | [13 empty] | 1.198447 | 0.0005188433 | 0.0155653 | 30.0155653 | 30
| 1.479994 | 0.0006784333 | 0.020353 | 30.020353 | 30 | [13 empty] | 1.25066 | 0.0005628133 | 0.0168844 | 30.0168844 | 30 | [13 empty] | 1.358232 | 0.0006098467 | 0.0182954 | 30.0182954 | 30 | [13 empty] | 1.360356 | 0.0005172867 | 0.0155186 | 30.0155186 | 30 | [13 empty] | 1.4005 | 0.00062573 | 0.0187719 | 30.0187719 | 30 | [13 empty] | 1.362786 | 0.0004877033 | 0.0146311 | 30.0146311 | 30 | [13 empty] | 1.345149 | 0.0005473833 | 0.0164215 | 30.0164215 | 30 | [13 empty] | 1.296696 | 0.0006009433 | 0.0180283 | 30.0180283 | 30 | [13 empty] | 1.210975 | 0.00052436 | 0.0157308 | 30.0157308 | 30
| 1.493613 | 0.0006917833 | 0.0207535 | 30.0207535 | 30 | [13 empty] | 1.263692 | 0.0005693933 | 0.0170818 | 30.0170818 | 30 | [13 empty] | 1.371719 | 0.0006139267 | 0.0184178 | 30.0184178 | 30 | [13 empty] | 1.37429 | 0.0005324433 | 0.0159733 | 30.0159733 | 30 | [13 empty] | 1.415121 | 0.0006144567 | 0.0184337 | 30.0184337 | 30 | [13 empty] | 1.376484 | 0.00049517 | 0.0148551 | 30.0148551 | 30 | [13 empty] | 1.358664 | 0.0005537533 | 0.0166126 | 30.0166126 | 30 | [13 empty] | 1.309987 | 0.0006144767 | 0.0184343 | 30.0184343 | 30 | [13 empty] | 1.223623 | 0.00053553 | 0.0160659 | 30.0160659 | 30
| 1.507572 | 0.0006931833 | 0.0207955 | 30.0207955 | 30 | [13 empty] | 1.276968 | 0.00057636 | 0.0172908 | 30.0172908 | 30 | [13 empty] | 1.385307 | 0.0006197633 | 0.0185929 | 30.0185929 | 30 | [13 empty] | 1.388542 | 0.0005256033 | 0.0157681 | 30.0157681 | 30 | [13 empty] | 1.430208 | 0.0006305967 | 0.0189179 | 30.0189179 | 30 | [13 empty] | 1.390307 | 0.0005036467 | 0.0151094 | 30.0151094 | 30 | [13 empty] | 1.372243 | 0.00055804 | 0.0167412 | 30.0167412 | 30 | [13 empty] | 1.323517 | 0.0006288367 | 0.0188651 | 30.0188651 | 30 | [13 empty] | 1.23677 | 0.00053928 | 0.0161784 | 30.0161784 | 30
| 1.521549 | 0.0007059733 | 0.0211792 | 30.0211792 | 30 | [13 empty] | 1.290132 | 0.0005881667 | 0.017645 | 30.017645 | 30 | [13 empty] | 1.398675 | 0.0006324767 | 0.0189743 | 30.0189743 | 30 | [13 empty] | 1.402426 | 0.0005394667 | 0.016184 | 30.016184 | 30 | [13 empty] | 1.444826 | 0.0006533433 | 0.0196003 | 30.0196003 | 30 | [13 empty] | 1.403943 | 0.00051113 | 0.0153339 | 30.0153339 | 30 | [13 empty] | 1.386004 | 0.0005675 | 0.017025 | 30.017025 | 30 | [13 empty] | 1.336947 | 0.00062547 | 0.0187641 | 30.0187641 | 30 | [13 empty] | 1.249649 | 0.0005447667 | 0.016343 | 30.016343 | 30
| 1.53548 | 0.0007148 | 0.021444 | 30.021444 | 30 | [13 empty] | 1.303158 | 0.0006009967 | 0.0180299 | 30.0180299 | 30 | [13 empty] | 1.412567 | 0.0006307767 | 0.0189233 | 30.0189233 | 30 | [13 empty] | 1.416831 | 0.0005419367 | 0.0162581 | 30.0162581 | 30 | [13 empty] | 1.459369 | 0.0006424667 | 0.019274 | 30.019274 | 30 | [13 empty] | 1.417775 | 0.0005186667 | 0.01556 | 30.01556 | 30 | [13 empty] | 1.399736 | 0.0005747033 | 0.0172411 | 30.0172411 | 30 | [13 empty] | 1.350356 | 0.0006288867 | 0.0188666 | 30.0188666 | 30 | [13 empty] | 1.262663 | 0.00055268 | 0.0165804 | 30.0165804 | 30
| 1.549518 | 0.0007174433 | 0.0215233 | 30.0215233 | 30 | [13 empty] | 1.316382 | 0.0005967833 | 0.0179035 | 30.0179035 | 30 | [13 empty] | 1.426355 | 0.0006453233 | 0.0193597 | 30.0193597 | 30 | [13 empty] | 1.431226 | 0.0005568767 | 0.0167063 | 30.0167063 | 30 | [13 empty] | 1.474553 | 0.0006545533 | 0.0196366 | 30.0196366 | 30 | [13 empty] | 1.431525 | 0.0005145033 | 0.0154351 | 30.0154351 | 30 | [13 empty] | 1.413277 | 0.0005823367 | 0.0174701 | 30.0174701 | 30 | [13 empty] | 1.363952 | 0.0006376467 | 0.0191294 | 30.0191294 | 30 | [13 empty] | 1.275881 | 0.0005547433 | 0.0166423 | 30.0166423 | 30
| 1.563624 | 0.0007332167 | 0.0219965 | 30.0219965 | 30 | [13 empty] | 1.329506 | 0.00061661 | 0.0184983 | 30.0184983 | 30 | [13 empty] | 1.440126 | 0.0006431733 | 0.0192952 | 30.0192952 | 30 | [13 empty] | 1.445951 | 0.00056433 | 0.0169299 | 30.0169299 | 30 | [13 empty] | 1.489335 | 0.00066139 | 0.0198417 | 30.0198417 | 30 | [13 empty] | 1.445653 | 0.00051703 | 0.0155109 | 30.0155109 | 30 | [13 empty] | 1.427139 | 0.0005883067 | 0.0176492 | 30.0176492 | 30 | [13 empty] | 1.377498 | 0.00065324 | 0.0195972 | 30.0195972 | 30 | [13 empty] | 1.289032 | 0.000565 | 0.01695 | 30.01695 | 30
| 1.577677 | 0.00072748 | 0.0218244 | 30.0218244 | 30 | [13 empty] | 1.34261 | 0.0006211667 | 0.018635 | 30.018635 | 30 | [13 empty] | 1.453788 | 0.0006582067 | 0.0197462 | 30.0197462 | 30 | [13 empty] | 1.460685 | 0.00057151 | 0.0171453 | 30.0171453 | 30 | [13 empty] | 1.504132 | 0.00066575 | 0.0199725 | 30.0199725 | 30 | [13 empty] | 1.45958 | 0.0005340133 | 0.0160204 | 30.0160204 | 30 | [13 empty] | 1.441267 | 0.00059489 | 0.0178467 | 30.0178467 | 30 | [13 empty] | 1.391008 | 0.0006496367 | 0.0194891 | 30.0194891 | 30 | [13 empty] | 1.302248 | 0.0005704167 | 0.0171125 | 30.0171125 | 30
| 1.591979 | 0.0007452933 | 0.0223588 | 30.0223588 | 30 | [13 empty] | 1.355778 | 0.00062457 | 0.0187371 | 30.0187371 | 30 | [13 empty] | 1.467736 | 0.00066889 | 0.0200667 | 30.0200667 | 30 | [13 empty] | 1.475346 | 0.00057478 | 0.0172434 | 30.0172434 | 30 | [13 empty] | 1.518898 | 0.0006736767 | 0.0202103 | 30.0202103 | 30 | [13 empty] | 1.473461 | 0.0005370233 | 0.0161107 | 30.0161107 | 30 | [13 empty] | 1.455181 | 0.0006042533 | 0.0181276 | 30.0181276 | 30 | [13 empty] | 1.404281 | 0.0006607067 | 0.0198212 | 30.0198212 | 30 | [13 empty] | 1.3156 | 0.0005751 | 0.017253 | 30.017253 | 30
| 1.606299 | 0.00074879 | 0.0224637 | 30.0224637 | 30 | [13 empty] | 1.368549 | 0.00063826 | 0.0191478 | 30.0191478 | 30 | [13 empty] | 1.481391 | 0.0006686133 | 0.0200584 | 30.0200584 | 30 | [13 empty] | 1.489895 | 0.0005908667 | 0.017726 | 30.017726 | 30 | [13 empty] | 1.533884 | 0.00067857 | 0.0203571 | 30.0203571 | 30 | [13 empty] | 1.487791 | 0.0005337 | 0.016011 | 30.016011 | 30 | [13 empty] | 1.469443 | 0.0006136933 | 0.0184108 | 30.0184108 | 30 | [13 empty] | 1.417728 | 0.0006721967 | 0.0201659 | 30.0201659 | 30 | [13 empty] | 1.328753 | 0.0005877633 | 0.0176329 | 30.0176329 | 30
| 1.620384 | 0.0007632467 | 0.0228974 | 30.0228974 | 30 | [13 empty] | 1.381842 | 0.0006386467 | 0.0191594 | 30.0191594 | 30 | [13 empty] | 1.495062 | 0.0006852433 | 0.0205573 | 30.0205573 | 30 | [13 empty] | 1.504675 | 0.0005907067 | 0.0177212 | 30.0177212 | 30 | [13 empty] | 1.548644 | 0.00069584 | 0.0208752 | 30.0208752 | 30 | [13 empty] | 1.501971 | 0.00054324 | 0.0162972 | 30.0162972 | 30 | [13 empty] | 1.48338 | 0.0006215 | 0.018645 | 30.018645 | 30 | [13 empty] | 1.431088 | 0.0006823533 | 0.0204706 | 30.0204706 | 30 | [13 empty] | 1.342364 | 0.0005948767 | 0.0178463 | 30.0178463 | 30
| 1.634644 | 0.0007691933 | 0.0230758 | 30.0230758 | 30 | [13 empty] | 1.39513 | 0.0006524267 | 0.0195728 | 30.0195728 | 30 | [13 empty] | 1.50839 | 0.0006943167 | 0.0208295 | 30.0208295 | 30 | [13 empty] | 1.519612 | 0.0005955433 | 0.0178663 | 30.0178663 | 30 | [13 empty] | 1.563774 | 0.0006933433 | 0.0208003 | 30.0208003 | 30 | [13 empty] | 1.515772 | 0.00056152 | 0.0168456 | 30.0168456 | 30 | [13 empty] | 1.497177 | 0.0006237367 | 0.0187121 | 30.0187121 | 30 | [13 empty] | 1.444405 | 0.0006863167 | 0.0205895 | 30.0205895 | 30 | [13 empty] | 1.35557 | 0.0006003433 | 0.0180103 | 30.0180103 | 30
| 1.648815 | 0.0007753533 | 0.0232606 | 30.0232606 | 30 | [13 empty] | 1.408473 | 0.0006529633 | 0.0195889 | 30.0195889 | 30 | [13 empty] | 1.521953 | 0.0006988 | 0.020964 | 30.020964 | 30 | [13 empty] | 1.534433 | 0.0006044933 | 0.0181348 | 30.0181348 | 30 | [13 empty] | 1.578937 | 0.00070654 | 0.0211962 | 30.0211962 | 30 | [13 empty] | 1.53012 | 0.00057443 | 0.0172329 | 30.0172329 | 30 | [13 empty] | 1.511214 | 0.0006360767 | 0.0190823 | 30.0190823 | 30 | [13 empty] | 1.458148 | 0.0006957767 | 0.0208733 | 30.0208733 | 30 | [13 empty] | 1.368817 | 0.0006081 | 0.018243 | 30.018243 | 30
| 1.66275 | 0.0007895033 | 0.0236851 | 30.0236851 | 30 | [13 empty] | 1.421493 | 0.00065521 | 0.0196563 | 30.0196563 | 30 | [13 empty] | 1.535638 | 0.0007091367 | 0.0212741 | 30.0212741 | 30 | [13 empty] | 1.549399 | 0.0006150133 | 0.0184504 | 30.0184504 | 30 | [13 empty] | 1.594355 | 0.0007124533 | 0.0213736 | 30.0213736 | 30 | [13 empty] | 1.544262 | 0.0005830533 | 0.0174916 | 30.0174916 | 30 | [13 empty] | 1.525292 | 0.0006390767 | 0.0191723 | 30.0191723 | 30 | [13 empty] | 1.472242 | 0.0006991733 | 0.0209752 | 30.0209752 | 30 | [13 empty] | 1.382281 | 0.0006127867 | 0.0183836 | 30.0183836 | 30
| 1.676841 | 0.0007947433 | 0.0238423 | 30.0238423 | 30 | [13 empty] | 1.434693 | 0.0006666467 | 0.0199994 | 30.0199994 | 30 | [13 empty] | 1.54956 | 0.00071181 | 0.0213543 | 30.0213543 | 30 | [13 empty] | 1.564083 | 0.0006194867 | 0.0185846 | 30.0185846 | 30 | [13 empty] | 1.609614 | 0.0007182467 | 0.0215474 | 30.0215474 | 30 | [13 empty] | 1.55836 | 0.0005828733 | 0.0174862 | 30.0174862 | 30 | [13 empty] | 1.538822 | 0.0006470767 | 0.0194123 | 30.0194123 | 30 | [13 empty] | 1.485747 | 0.0007064167 | 0.0211925 | 30.0211925 | 30 | [13 empty] | 1.395782 | 0.00062022 | 0.0186066 | 30.0186066 | 30
| 1.690681 | 0.0008050167 | 0.0241505 | 30.0241505 | 30 | [13 empty] | 1.447993 | 0.00068401 | 0.0205203 | 30.0205203 | 30 | [13 empty] | 1.563555 | 0.0007218433 | 0.0216553 | 30.0216553 | 30 | [13 empty] | 1.578894 | 0.0006296233 | 0.0188887 | 30.0188887 | 30 | [13 empty] | 1.624788 | 0.0007252267 | 0.0217568 | 30.0217568 | 30 | [13 empty] | 1.572978 | 0.0005911533 | 0.0177346 | 30.0177346 | 30 | [13 empty] | 1.553074 | 0.0006537833 | 0.0196135 | 30.0196135 | 30 | [13 empty] | 1.499297 | 0.00071485 | 0.0214455 | 30.0214455 | 30 | [13 empty] | 1.409429 | 0.0006318767 | 0.0189563 | 30.0189563 | 30
| 1.704932 | 0.0008080033 | 0.0242401 | 30.0242401 | 30 | [13 empty] | 1.46124 | 0.00068455 | 0.0205365 | 30.0205365 | 30 | [13 empty] | 1.577193 | 0.0007329367 | 0.0219881 | 30.0219881 | 30 | [13 empty] | 1.593952 | 0.0006244067 | 0.0187322 | 30.0187322 | 30 | [13 empty] | 1.639749 | 0.00073913 | 0.0221739 | 30.0221739 | 30 | [13 empty] | 1.587452 | 0.0006023933 | 0.0180718 | 30.0180718 | 30 | [13 empty] | 1.567206 | 0.0006629467 | 0.0198884 | 30.0198884 | 30 | [13 empty] | 1.513234 | 0.0007308333 | 0.021925 | 30.021925 | 30 | [13 empty] | 1.42281 | 0.0006370267 | 0.0191108 | 30.0191108 | 30
| 1.718833 | 0.0008274233 | 0.0248227 | 30.0248227 | 30 | [13 empty] | 1.474727 | 0.0006932367 | 0.0207971 | 30.0207971 | 30 | [13 empty] | 1.591233 | 0.00074371 | 0.0223113 | 30.0223113 | 30 | [13 empty] | 1.609394 | 0.0006527733 | 0.0195832 | 30.0195832 | 30 | [13 empty] | 1.65485 | 0.00074686 | 0.0224058 | 30.0224058 | 30 | [13 empty] | 1.601733 | 0.0006117967 | 0.0183539 | 30.0183539 | 30 | [13 empty] | 1.58114 | 0.0006723033 | 0.0201691 | 30.0201691 | 30 | [13 empty] | 1.526749 | 0.0007290933 | 0.0218728 | 30.0218728 | 30 | [13 empty] | 1.436867 | 0.000646 | 0.01938 | 30.01938 | 30
| 1.732918 | 0.0008256 | 0.024768 | 30.024768 | 30 | [13 empty] | 1.487935 | 0.0006996367 | 0.0209891 | 30.0209891 | 30 | [13 empty] | 1.605157 | 0.0007491333 | 0.022474 | 30.022474 | 30 | [13 empty] | 1.624494 | 0.00065055 | 0.0195165 | 30.0195165 | 30 | [13 empty] | 1.669779 | 0.0007506667 | 0.02252 | 30.02252 | 30 | [13 empty] | 1.616045 | 0.0006076233 | 0.0182287 | 30.0182287 | 30 | [13 empty] | 1.595084 | 0.0006839533 | 0.0205186 | 30.0205186 | 30 | [13 empty] | 1.540801 | 0.0007406933 | 0.0222208 | 30.0222208 | 30 | [13 empty] | 1.450299 | 0.0006456 | 0.019368 | 30.019368 | 30
| 1.747081 | 0.00083993 | 0.0251979 | 30.0251979 | 30 | [13 empty] | 1.500895 | 0.0007119067 | 0.0213572 | 30.0213572 | 30 | [13 empty] | 1.61921 | 0.0007595833 | 0.0227875 | 30.0227875 | 30 | [13 empty] | 1.639703125 | 0.00065255 | 0.0195765 | 30.0195765 | 30 | [13 empty] | 1.684816 | 0.00076065 | 0.0228195 | 30.0228195 | 30 | [13 empty] | 1.630388 | 0.0006176267 | 0.0185288 | 30.0185288 | 30 | [13 empty] | 1.609447 | 0.0006866733 | 0.0206002 | 30.0206002 | 30 | [13 empty] | 1.554555 | 0.00075344 | 0.0226032 | 30.0226032 | 30 | [13 empty] | 1.463914 | 0.0006609 | 0.019827 | 30.019827 | 30
| 1.761211 | 0.0008449733 | 0.0253492 | 30.0253492 | 30 | [13 empty] | 1.514152 | 0.0007159 | 0.021477 | 30.021477 | 30 | [13 empty] | 1.633351 | 0.00075776 | 0.0227328 | 30.0227328 | 30 | [13 empty] | 1.655209 | 0.0006665533 | 0.0199966 | 30.0199966 | 30 | [13 empty] | 1.69999 | 0.00076425 | 0.0229275 | 30.0229275 | 30 | [13 empty] | 1.644345 | 0.0006377933 | 0.0191338 | 30.0191338 | 30 | [13 empty] | 1.623674 | 0.00069397 | 0.0208191 | 30.0208191 | 30 | [13 empty] | 1.568466 | 0.0007612733 | 0.0228382 | 30.0228382 | 30 | [13 empty] | 1.477903 | 0.00065574 | 0.0196722 | 30.0196722 | 30
| 1.775592 | 0.0008503067 | 0.0255092 | 30.0255092 | 30 | [13 empty] | 1.527735 | 0.0007280967 | 0.0218429 | 30.0218429 | 30 | [13 empty] | 1.647302 | 0.0007802367 | 0.0234071 | 30.0234071 | 30 | [13 empty] | 1.670682 | 0.0006591833 | 0.0197755 | 30.0197755 | 30 | [13 empty] | 1.715174 | 0.0007715333 | 0.023146 | 30.023146 | 30 | [13 empty] | 1.65886 | 0.00063535 | 0.0190605 | 30.0190605 | 30 | [13 empty] | 1.63758 | 0.00069427 | 0.0208281 | 30.0208281 | 30 | [13 empty] | 1.582391 | 0.0007658733 | 0.0229762 | 30.0229762 | 30 | [13 empty] | 1.491549 | 0.00066738 | 0.0200214 | 30.0200214 | 30
| 1.79001 | 0.0008709967 | 0.0261299 | 30.0261299 | 30 | [13 empty] | 1.540931 | 0.0007410733 | 0.0222322 | 30.0222322 | 30 | [13 empty] | 1.661252 | 0.00078269 | 0.0234807 | 30.0234807 | 30 | [13 empty] | 1.686366 | 0.0006874267 | 0.0206228 | 30.0206228 | 30 | [13 empty] | 1.730197 | 0.0007798533 | 0.0233956 | 30.0233956 | 30 | [13 empty] | 1.672817 | 0.0006405333 | 0.019216 | 30.019216 | 30 | [13 empty] | 1.651845 | 0.00069829 | 0.0209487 | 30.0209487 | 30 | [13 empty] | 1.596136 | 0.0007796533 | 0.0233896 | 30.0233896 | 30 | [13 empty] | 1.505118 | 0.0006801733 | 0.0204052 | 30.0204052 | 30
| 1.80463 | 0.0008732833 | 0.0261985 | 30.0261985 | 30 | [13 empty] | 1.55432 | 0.00073552 | 0.0220656 | 30.0220656 | 30 | [13 empty] | 1.675332 | 0.0007935233 | 0.0238057 | 30.0238057 | 30 | [13 empty] | 1.701722 | 0.0006940333 | 0.020821 | 30.020821 | 30 | [13 empty] | 1.745361 | 0.0007947033 | 0.0238411 | 30.0238411 | 30 | [13 empty] | 1.686852 | 0.0006481133 | 0.0194434 | 30.0194434 | 30 | [13 empty] | 1.66574 | 0.0007223467 | 0.0216704 | 30.0216704 | 30 | [13 empty] | 1.610264 | 0.0007844767 | 0.0235343 | 30.0235343 | 30 | [13 empty] | 1.518885 | 0.0006897767 | 0.0206933 | 30.0206933 | 30
| 1.819164 | 0.0008858533 | 0.0265756 | 30.0265756 | 30 | [13 empty] | 1.567997 | 0.0007503233 | 0.0225097 | 30.0225097 | 30 | [13 empty] | 1.689292 | 0.0008010867 | 0.0240326 | 30.0240326 | 30 | [13 empty] | 1.717348 | 0.00070319 | 0.0210957 | 30.0210957 | 30 | [13 empty] | 1.760942 | 0.0007958367 | 0.0238751 | 30.0238751 | 30 | [13 empty] | 1.701081 | 0.00064764 | 0.0194292 | 30.0194292 | 30 | [13 empty] | 1.679802 | 0.0007298533 | 0.0218956 | 30.0218956 | 30 | [13 empty] | 1.624346 | 0.0007884767 | 0.0236543 | 30.0236543 | 30 | [13 empty] | 1.532292 | 0.0006949 | 0.020847 | 30.020847 | 30
| 1.833733 | 0.00089038 | 0.0267114 | 30.0267114 | 30 | [13 empty] | 1.581602 | 0.00075803 | 0.0227409 | 30.0227409 | 30 | [13 empty] | 1.703081 | 0.0008077567 | 0.0242327 | 30.0242327 | 30 | [13 empty] | 1.732948 | 0.00071578 | 0.0214734 | 30.0214734 | 30 | [13 empty] | 1.776339 | 0.0008041467 | 0.0241244 | 30.0241244 | 30 | [13 empty] | 1.715692 | 0.0006610767 | 0.0198323 | 30.0198323 | 30 | [13 empty] | 1.693392 | 0.00073908 | 0.0221724 | 30.0221724 | 30 | [13 empty] | 1.638598 | 0.0008055733 | 0.0241672 | 30.0241672 | 30 | [13 empty] | 1.54557 | 0.0007082933 | 0.0212488 | 30.0212488 | 30
| 1.84819 | 0.0008951633 | 0.0268549 | 30.0268549 | 30 | [13 empty] | 1.595395 | 0.00076697 | 0.0230091 | 30.0230091 | 30 | [13 empty] | 1.717167 | 0.0008172333 | 0.024517 | 30.024517 | 30 | [13 empty] | 1.748481 | 0.0007171933 | 0.0215158 | 30.0215158 | 30 | [13 empty] | 1.792073 | 0.0008100733 | 0.0243022 | 30.0243022 | 30 | [13 empty] | 1.729841 | 0.0006712933 | 0.0201388 | 30.0201388 | 30 | [13 empty] | 1.70754 | 0.00074615 | 0.0223845 | 30.0223845 | 30 | [13 empty] | 1.652515 | 0.0008079467 | 0.0242384 | 30.0242384 | 30 | [13 empty] | 1.559138 | 0.0007151667 | 0.021455 | 30.021455 | 30
| 1.863012 | 0.0009044633 | 0.0271339 | 30.0271339 | 30 | [13 empty] | 1.609218 | 0.00077797 | 0.0233391 | 30.0233391 | 30 | [13 empty] | 1.731377 | 0.0008257167 | 0.0247715 | 30.0247715 | 30 | [13 empty] | 1.764291 | 0.0007631667 | 0.022895 | 30.022895 | 30 | [13 empty] | 1.807556 | 0.00082335 | 0.0247005 | 30.0247005 | 30 | [13 empty] | 1.743928 | 0.0006836133 | 0.0205084 | 30.0205084 | 30 | [13 empty] | 1.721396 | 0.0007508367 | 0.0225251 | 30.0225251 | 30 | [13 empty] | 1.667044 | 0.00082198 | 0.0246594 | 30.0246594 | 30 | [13 empty] | 1.572459 | 0.0007243933 | 0.0217318 | 30.0217318 | 30
| 1.877884 | 0.0009183133 | 0.0275494 | 30.0275494 | 30 | [13 empty] | 1.622799 | 0.0007895967 | 0.0236879 | 30.0236879 | 30 | [13 empty] | 1.745473 | 0.00083715 | 0.0251145 | 30.0251145 | 30 | [13 empty] | 1.779733 | 0.0007483633 | 0.0224509 | 30.0224509 | 30 | [13 empty] | 1.823021 | 0.0008302267 | 0.0249068 | 30.0249068 | 30 | [13 empty] | 1.758494 | 0.0006911633 | 0.0207349 | 30.0207349 | 30 | [13 empty] | 1.735169 | 0.00075319 | 0.0225957 | 30.0225957 | 30 | [13 empty] | 1.681346 | 0.0008303867 | 0.0249116 | 30.0249116 | 30 | [13 empty] | 1.586192 | 0.00073094 | 0.0219282 | 30.0219282 | 30
| 1.892182 | 0.00093483 | 0.0280449 | 30.0280449 | 30 | [13 empty] | 1.63654 | 0.0007978933 | 0.0239368 | 30.0239368 | 30 | [13 empty] | 1.759736 | 0.0008509967 | 0.0255299 | 30.0255299 | 30 | [13 empty] | 1.795584 | 0.0007379833 | 0.0221395 | 30.0221395 | 30 | [13 empty] | 1.838492 | 0.00083083 | 0.0249249 | 30.0249249 | 30 | [13 empty] | 1.772618 | 0.00069535 | 0.0208605 | 30.0208605 | 30 | [13 empty] | 1.749245 | 0.0007679333 | 0.023038 | 30.023038 | 30 | [13 empty] | 1.695628 | 0.00084373 | 0.0253119 | 30.0253119 | 30 | [13 empty] | 1.599894 | 0.0007393733 | 0.0221812 | 30.0221812 | 30
| 1.906896 | 0.0009430167 | 0.0282905 | 30.0282905 | 30 | [13 empty] | 1.650678 | 0.00081383 | 0.0244149 | 30.0244149 | 30 | [13 empty] | 1.773554 | 0.0008517433 | 0.0255523 | 30.0255523 | 30 | [13 empty] | 1.811271 | 0.0007573467 | 0.0227204 | 30.0227204 | 30 | [13 empty] | 1.854275 | 0.0008447433 | 0.0253423 | 30.0253423 | 30 | [13 empty] | 1.787605 | 0.0006985 | 0.020955 | 30.020955 | 30 | [13 empty] | 1.763119 | 0.0007735633 | 0.0232069 | 30.0232069 | 30 | [13 empty] | 1.709761 | 0.0008438833 | 0.0253165 | 30.0253165 | 30 | [13 empty] | 1.612935 | 0.0007482533 | 0.0224476 | 30.0224476 | 30
| 1.921536 | 0.0009437533 | 0.0283126 | 30.0283126 | 30 | [13 empty] | 1.664693 | 0.00081505 | 0.0244515 | 30.0244515 | 30 | [13 empty] | 1.787599 | 0.0008650267 | 0.0259508 | 30.0259508 | 30 | [13 empty] | 1.82699 | 0.0007466 | 0.022398 | 30.022398 | 30 | [13 empty] | 1.870346 | 0.0008506267 | 0.0255188 | 30.0255188 | 30 | [13 empty] | 1.802088 | 0.0007058667 | 0.021176 | 30.021176 | 30 | [13 empty] | 1.777369 | 0.0007854733 | 0.0235642 | 30.0235642 | 30 | [13 empty] | 1.723833 | 0.0008515933 | 0.0255478 | 30.0255478 | 30 | [13 empty] | 1.626503 | 0.0007495033 | 0.0224851 | 30.0224851 | 30
| 1.935794 | 0.0009571333 | 0.028714 | 30.028714 | 30 | [13 empty] | 1.67865 | 0.0008236833 | 0.0247105 | 30.0247105 | 30 | [13 empty] | 1.801931 | 0.0008719433 | 0.0261583 | 30.0261583 | 30 | [13 empty] | 1.84289 | 0.0007735467 | 0.0232064 | 30.0232064 | 30 | [13 empty] | 1.885665 | 0.00085853 | 0.0257559 | 30.0257559 | 30 | [13 empty] | 1.816496 | 0.00071578 | 0.0214734 | 30.0214734 | 30 | [13 empty] | 1.79159 | 0.0007942133 | 0.0238264 | 30.0238264 | 30 | [13 empty] | 1.737811 | 0.0008618367 | 0.0258551 | 30.0258551 | 30 | [13 empty] | 1.640294 | 0.00076544 | 0.0229632 | 30.0229632 | 30
| 1.950399 | 0.0009654967 | 0.0289649 | 30.0289649 | 30 | [13 empty] | 1.692962 | 0.0008372033 | 0.0251161 | 30.0251161 | 30 | [13 empty] | 1.81631 | 0.0008821867 | 0.0264656 | 30.0264656 | 30 | [13 empty] | 1.858856 | 0.0007840167 | 0.0235205 | 30.0235205 | 30 | [13 empty] | 1.901431 | 0.0008659333 | 0.025978 | 30.025978 | 30 | [13 empty] | 1.831149 | 0.00071993 | 0.0215979 | 30.0215979 | 30 | [13 empty] | 1.806001 | 0.0008028567 | 0.0240857 | 30.0240857 | 30 | [13 empty] | 1.752292 | 0.00087431 | 0.0262293 | 30.0262293 | 30 | [13 empty] | 1.65407 | 0.0007703067 | 0.0231092 | 30.0231092 | 30
| 1.964829 | 0.00097583 | 0.0292749 | 30.0292749 | 30 | [13 empty] | 1.706885 | 0.00083894 | 0.0251682 | 30.0251682 | 30 | [13 empty] | 1.830682 | 0.0008915133 | 0.0267454 | 30.0267454 | 30 | [13 empty] | 1.87483 | 0.00079107 | 0.0237321 | 30.0237321 | 30 | [13 empty] | 1.917048 | 0.0008769433 | 0.0263083 | 30.0263083 | 30 | [13 empty] | 1.845832 | 0.0007361633 | 0.0220849 | 30.0220849 | 30 | [13 empty] | 1.82058 | 0.0008111467 | 0.0243344 | 30.0243344 | 30 | [13 empty] | 1.766341 | 0.00088513 | 0.0265539 | 30.0265539 | 30 | [13 empty] | 1.667653 | 0.00078475 | 0.0235425 | 30.0235425 | 30
| 1.979577 | 0.0009767867 | 0.0293036 | 30.0293036 | 30 | [13 empty] | 1.72104 | 0.0008465233 | 0.0253957 | 30.0253957 | 30 | [13 empty] | 1.845192 | 0.00089649 | 0.0268947 | 30.0268947 | 30 | [13 empty] | 1.890827 | 0.0008027567 | 0.0240827 | 30.0240827 | 30 | [13 empty] | 1.932642 | 0.00089026 | 0.0267078 | 30.0267078 | 30 | [13 empty] | 1.86058 | 0.0007403867 | 0.0222116 | 30.0222116 | 30 | [13 empty] | 1.834843 | 0.0008238633 | 0.0247159 | 30.0247159 | 30 | [13 empty] | 1.780498 | 0.00089615 | 0.0268845 | 30.0268845 | 30 | [13 empty] | 1.681666 | 0.0007904567 | 0.0237137 | 30.0237137 | 30
| 1.994295 | 0.0009932633 | 0.0297979 | 30.0297979 | 30 | [13 empty] | 1.734928 | 0.0008513967 | 0.0255419 | 30.0255419 | 30 | [13 empty] | 1.85992 | 0.0008993167 | 0.0269795 | 30.0269795 | 30 | [13 empty] | 1.907159 | 0.00080403 | 0.0241209 | 30.0241209 | 30 | [13 empty] | 1.948373 | 0.00089453 | 0.0268359 | 30.0268359 | 30 | [13 empty] | 1.874956 | 0.00073957 | 0.0221871 | 30.0221871 | 30 | [13 empty] | 1.849044 | 0.0008162 | 0.024486 | 30.024486 | 30 | [13 empty] | 1.794738 | 0.0009079367 | 0.0272381 | 30.0272381 | 30 | [13 empty] | 1.695415 | 0.0007947833 | 0.0238435 | 30.0238435 | 30
| 2.009426 | 0.00100296 | 0.0300888 | 30.0300888 | 30 | [13 empty] | 1.749126 | 0.00086354 | 0.0259062 | 30.0259062 | 30 | [13 empty] | 1.874638 | 0.0009055033 | 0.0271651 | 30.0271651 | 30 | [13 empty] | 1.923552 | 0.00082144 | 0.0246432 | 30.0246432 | 30 | [13 empty] | 1.964277 | 0.0009045033 | 0.0271351 | 30.0271351 | 30 | [13 empty] | 1.889754 | 0.0007525567 | 0.0225767 | 30.0225767 | 30 | [13 empty] | 1.863683 | 0.0008376333 | 0.025129 | 30.025129 | 30 | [13 empty] | 1.809258 | 0.0009118867 | 0.0273566 | 30.0273566 | 30 | [13 empty] | 1.709133 | 0.00080515 | 0.0241545 | 30.0241545 | 30
| 2.024495 | 0.001011187 | 0.0303356 | 30.0303356 | 30 | [13 empty] | 1.762852 | 0.00088048 | 0.0264144 | 30.0264144 | 30 | [13 empty] | 1.889232 | 0.00092064 | 0.0276192 | 30.0276192 | 30 | [13 empty] | 1.93978 | 0.0008287967 | 0.0248639 | 30.0248639 | 30 | [13 empty] | 1.980362 | 0.0009101933 | 0.0273058 | 30.0273058 | 30 | [13 empty] | 1.904515 | 0.0007639367 | 0.0229181 | 30.0229181 | 30 | [13 empty] | 1.878107 | 0.0008420267 | 0.0252608 | 30.0252608 | 30 | [13 empty] | 1.823582 | 0.00092585 | 0.0277755 | 30.0277755 | 30 | [13 empty] | 1.722964 | 0.00081389 | 0.0244167 | 30.0244167 | 30
| 2.039714 | 0.001017863 | 0.0305359 | 30.0305359 | 30 | [13 empty] | 1.776959 | 0.0008908833 | 0.0267265 | 30.0267265 | 30 | [13 empty] | 1.903799 | 0.0009297133 | 0.0278914 | 30.0278914 | 30 | [13 empty] | 1.956073 | 0.0008372733 | 0.0251182 | 30.0251182 | 30 | [13 empty] | 1.996276 | 0.0009138 | 0.027414 | 30.027414 | 30 | [13 empty] | 1.919143 | 0.0007695433 | 0.0230863 | 30.0230863 | 30 | [13 empty] | 1.892173 | 0.0008536667 | 0.02561 | 30.02561 | 30 | [13 empty] | 1.838095 | 0.00093314 | 0.0279942 | 30.0279942 | 30 | [13 empty] | 1.736798 | 0.0008227033 | 0.0246811 | 30.0246811 | 30
| 2.054712 | 0.001031057 | 0.0309317 | 30.0309317 | 30 | [13 empty] | 1.790823 | 0.0009013833 | 0.0270415 | 30.0270415 | 30 | [13 empty] | 1.918346 | 0.0009351433 | 0.0280543 | 30.0280543 | 30 | [13 empty] | 1.972542 | 0.0008510467 | 0.0255314 | 30.0255314 | 30 | [13 empty] | 2.01261 | 0.0009198033 | 0.0275941 | 30.0275941 | 30 | [13 empty] | 1.933949 | 0.0007766333 | 0.023299 | 30.023299 | 30 | [13 empty] | 1.906737 | 0.00086345 | 0.0259035 | 30.0259035 | 30 | [13 empty] | 1.853022 | 0.0009412067 | 0.0282362 | 30.0282362 | 30 | [13 empty] | 1.750404 | 0.00083141 | 0.0249423 | 30.0249423 | 30
| 2.069857 | 0.001036393 | 0.0310918 | 30.0310918 | 30 | [13 empty] | 1.804618 | 0.0009073033 | 0.0272191 | 30.0272191 | 30 | [13 empty] | 1.933099 | 0.0009487233 | 0.0284617 | 30.0284617 | 30 | [13 empty] | 1.988999 | 0.00086161 | 0.0258483 | 30.0258483 | 30 | [13 empty] | 2.028574 | 0.0009346933 | 0.0280408 | 30.0280408 | 30 | [13 empty] | 1.94877 | 0.0007798533 | 0.0233956 | 30.0233956 | 30 | [13 empty] | 1.920832 | 0.00087283 | 0.0261849 | 30.0261849 | 30 | [13 empty] | 1.867882 | 0.00094575 | 0.0283725 | 30.0283725 | 30 | [13 empty] | 1.764065 | 0.00084455 | 0.0253365 | 30.0253365 | 30
| 2.084956 | 0.001047067 | 0.031412 | 30.031412 | 30 | [13 empty] | 1.819046 | 0.0009170533 | 0.0275116 | 30.0275116 | 30 | [13 empty] | 1.947686 | 0.0009557867 | 0.0286736 | 30.0286736 | 30 | [13 empty] | 2.005234 | 0.0008661733 | 0.0259852 | 30.0259852 | 30 | [13 empty] | 2.045145 | 0.0009324133 | 0.0279724 | 30.0279724 | 30 | [13 empty] | 1.963786 | 0.0008063633 | 0.0241909 | 30.0241909 | 30 | [13 empty] | 1.93549 | 0.0008834567 | 0.0265037 | 30.0265037 | 30 | [13 empty] | 1.882864 | 0.00096171 | 0.0288513 | 30.0288513 | 30 | [13 empty] | 1.777779 | 0.0008499867 | 0.0254996 | 30.0254996 | 30
| 2.100104 | 0.001063597 | 0.0319079 | 30.0319079 | 30 | [13 empty] | 1.832995 | 0.00092109 | 0.0276327 | 30.0276327 | 30 | [13 empty] | 1.962411 | 0.0009592533 | 0.0287776 | 30.0287776 | 30 | [13 empty] | 2.021476 | 0.00088027 | 0.0264081 | 30.0264081 | 30 | [13 empty] | 2.061452 | 0.0009494067 | 0.0284822 | 30.0284822 | 30 | [13 empty] | 1.979135 | 0.0008097233 | 0.0242917 | 30.0242917 | 30 | [13 empty] | 1.949878 | 0.0008871633 | 0.0266149 | 30.0266149 | 30 | [13 empty] | 1.897916 | 0.0009681333 | 0.029044 | 30.029044 | 30 | [13 empty] | 1.79162 | 0.00085635 | 0.0256905 | 30.0256905 | 30
| 2.114999 | 0.00106903 | 0.0320709 | 30.0320709 | 30 | [13 empty] | 1.847158 | 0.00093204 | 0.0279612 | 30.0279612 | 30 | [13 empty] | 1.977151 | 0.0009815433 | 0.0294463 | 30.0294463 | 30 | [13 empty] | 2.038098 | 0.0008876067 | 0.0266282 | 30.0266282 | 30 | [13 empty] | 2.077552 | 0.00096552 | 0.0289656 | 30.0289656 | 30 | [13 empty] | 1.994502 | 0.0008060633 | 0.0241819 | 30.0241819 | 30 | [13 empty] | 1.964336 | 0.0008996 | 0.026988 | 30.026988 | 30 | [13 empty] | 1.912601 | 0.0009859767 | 0.0295793 | 30.0295793 | 30 | [13 empty] | 1.805478 | 0.00086763 | 0.0260289 | 30.0260289 | 30
| 2.130224 | 0.00108686 | 0.0326058 | 30.0326058 | 30 | [13 empty] | 1.861522 | 0.00094334 | 0.0283002 | 30.0283002 | 30 | [13 empty] | 1.991932 | 0.00098849 | 0.0296547 | 30.0296547 | 30 | [13 empty] | 2.054555 | 0.00090013 | 0.0270039 | 30.0270039 | 30 | [13 empty] | 2.093568 | 0.0009657367 | 0.0289721 | 30.0289721 | 30 | [13 empty] | 2.009922 | 0.0008196267 | 0.0245888 | 30.0245888 | 30 | [13 empty] | 1.978996 | 0.00090826 | 0.0272478 | 30.0272478 | 30 | [13 empty] | 1.92769 | 0.0009918967 | 0.0297569 | 30.0297569 | 30 | [13 empty] | 1.819487 | 0.00087778 | 0.0263334 | 30.0263334 | 30
| 2.145387 | 0.00109287 | 0.0327861 | 30.0327861 | 30 | [13 empty] | 1.875698 | 0.0009491 | 0.028473 | 30.028473 | 30 | [13 empty] | 2.006788 | 0.00099503 | 0.0298509 | 30.0298509 | 30 | [13 empty] | 2.070981 | 0.0009042633 | 0.0271279 | 30.0271279 | 30 | [13 empty] | 2.110026 | 0.0009794333 | 0.029383 | 30.029383 | 30 | [13 empty] | 2.025246 | 0.00082337 | 0.0247011 | 30.0247011 | 30 | [13 empty] | 1.993906 | 0.0009162767 | 0.0274883 | 30.0274883 | 30 | [13 empty] | 1.942548 | 0.001001287 | 0.0300386 | 30.0300386 | 30 | [13 empty] | 1.83374 | 0.0008855067 | 0.0265652 | 30.0265652 | 30
| 2.160519 | 0.001100413 | 0.0330124 | 30.0330124 | 30 | [13 empty] | 1.889607 | 0.00096085 | 0.0288255 | 30.0288255 | 30 | [13 empty] | 2.021759 | 0.0010064 | 0.030192 | 30.030192 | 30 | [13 empty] | 2.087861 | 0.00092038 | 0.0276114 | 30.0276114 | 30 | [13 empty] | 2.126063 | 0.0009678567 | 0.0290357 | 30.0290357 | 30 | [13 empty] | 2.040636 | 0.0008414233 | 0.0252427 | 30.0252427 | 30 | [13 empty] | 2.0087 | 0.0009328367 | 0.0279851 | 30.0279851 | 30 | [13 empty] | 1.957557 | 0.001013577 | 0.0304073 | 30.0304073 | 30 | [13 empty] | 1.847824 | 0.0008915033 | 0.0267451 | 30.0267451 | 30
| 2.17573 | 0.00110691 | 0.0332073 | 30.0332073 | 30 | [13 empty] | 1.903917 | 0.0009631467 | 0.0288944 | 30.0288944 | 30 | [13 empty] | 2.037019 | 0.00101708 | 0.0305124 | 30.0305124 | 30 | [13 empty] | 2.104388 | 0.00093166 | 0.0279498 | 30.0279498 | 30 | [13 empty] | 2.142262 | 0.0009938367 | 0.0298151 | 30.0298151 | 30 | [13 empty] | 2.056327 | 0.00085347 | 0.0256041 | 30.0256041 | 30 | [13 empty] | 2.023848 | 0.00093637 | 0.0280911 | 30.0280911 | 30 | [13 empty] | 1.972366 | 0.0010225 | 0.030675 | 30.030675 | 30 | [13 empty] | 1.862153 | 0.0009048133 | 0.0271444 | 30.0271444 | 30
| 2.191153 | 0.001123237 | 0.0336971 | 30.0336971 | 30 | [13 empty] | 1.918101 | 0.0009777367 | 0.0293321 | 30.0293321 | 30 | [13 empty] | 2.051821 | 0.001031963 | 0.0309589 | 30.0309589 | 30 | [13 empty] | 2.121233 | 0.0009316333 | 0.027949 | 30.027949 | 30 | [13 empty] | 2.158617 | 0.0009627833 | 0.0288835 | 30.0288835 | 30 | [13 empty] | 2.071747 | 0.00086033 | 0.0258099 | 30.0258099 | 30 | [13 empty] | 2.038782 | 0.0009469667 | 0.028409 | 30.028409 | 30 | [13 empty] | 1.987347 | 0.001029963 | 0.0308989 | 30.0308989 | 30 | [13 empty] | 1.876107 | 0.0009092933 | 0.0272788 | 30.0272788 | 30
| 2.206434 | 0.001134207 | 0.0340262 | 30.0340262 | 30 | [13 empty] | 1.932086 | 0.0009779567 | 0.0293387 | 30.0293387 | 30 | [13 empty] | 2.066762 | 0.001038993 | 0.0311698 | 30.0311698 | 30 | [13 empty] | 2.137948 | 0.0009504567 | 0.0285137 | 30.0285137 | 30 | [13 empty] | 2.174623 | 0.00099554 | 0.0298662 | 30.0298662 | 30 | [13 empty] | 2.087107 | 0.0008723967 | 0.0261719 | 30.0261719 | 30 | [13 empty] | 2.05339 | 0.0009602467 | 0.0288074 | 30.0288074 | 30 | [13 empty] | 2.002596 | 0.001032323 | 0.0309697 | 30.0309697 | 30 | [13 empty] | 1.890051 | 0.00092694 | 0.0278082 | 30.0278082 | 30
| 2.221786 | 0.001144983 | 0.0343495 | 30.0343495 | 30 | [13 empty] | 1.946347 | 0.0009972967 | 0.0299189 | 30.0299189 | 30 | [13 empty] | 2.08177 | 0.001051337 | 0.0315401 | 30.0315401 | 30 | [13 empty] | 2.154377 | 0.0009608533 | 0.0288256 | 30.0288256 | 30 | [13 empty] | 2.191137 | 0.001008217 | 0.0302465 | 30.0302465 | 30 | [13 empty] | 2.102296 | 0.0008754167 | 0.0262625 | 30.0262625 | 30 | [13 empty] | 2.068197 | 0.00096794 | 0.0290382 | 30.0290382 | 30 | [13 empty] | 2.01728 | 0.001044463 | 0.0313339 | 30.0313339 | 30 | [13 empty] | 1.904143 | 0.00092881 | 0.0278643 | 30.0278643 | 30
| 2.237256 | 0.001153587 | 0.0346076 | 30.0346076 | 30 | [13 empty] | 1.960732 | 0.00100593 | 0.0301779 | 30.0301779 | 30 | [13 empty] | 2.09688 | 0.00106194 | 0.0318582 | 30.0318582 | 30 | [13 empty] | 2.170303 | 0.0009813367 | 0.0294401 | 30.0294401 | 30 | [13 empty] | 2.207449 | 0.00101742 | 0.0305226 | 30.0305226 | 30 | [13 empty] | 2.117903 | 0.00088299 | 0.0264897 | 30.0264897 | 30 | [13 empty] | 2.083027 | 0.00097173 | 0.0291519 | 30.0291519 | 30 | [13 empty] | 2.032433 | 0.001053803 | 0.0316141 | 30.0316141 | 30 | [13 empty] | 1.918245 | 0.0009337433 | 0.0280123 | 30.0280123 | 30
| 2.252139 | 0.001159467 | 0.034784 | 30.034784 | 30 | [13 empty] | 1.974878 | 0.00101039 | 0.0303117 | 30.0303117 | 30 | [13 empty] | 2.112126 | 0.00107496 | 0.0322488 | 30.0322488 | 30 | [13 empty] | 2.186097 | 0.0009701033 | 0.0291031 | 30.0291031 | 30 | [13 empty] | 2.223893 | 0.001032207 | 0.0309662 | 30.0309662 | 30 | [13 empty] | 2.133497 | 0.0008808233 | 0.0264247 | 30.0264247 | 30 | [13 empty] | 2.098065 | 0.00098534 | 0.0295602 | 30.0295602 | 30 | [13 empty] | 2.047557 | 0.00105614 | 0.0316842 | 30.0316842 | 30 | [13 empty] | 1.932529 | 0.0009315067 | 0.0279452 | 30.0279452 | 30
| 2.267629 | 0.001172443 | 0.0351733 | 30.0351733 | 30 | [13 empty] | 1.988999 | 0.0010244 | 0.030732 | 30.030732 | 30 | [13 empty] | 2.127602 | 0.00108262 | 0.0324786 | 30.0324786 | 30 | [13 empty] | 2.20142 | 0.0009982467 | 0.0299474 | 30.0299474 | 30 | [13 empty] | 2.240417 | 0.001040997 | 0.0312299 | 30.0312299 | 30 | [13 empty] | 2.148867 | 0.0008999567 | 0.0269987 | 30.0269987 | 30 | [13 empty] | 2.112806 | 0.00098195 | 0.0294585 | 30.0294585 | 30 | [13 empty] | 2.0629 | 0.001068333 | 0.03205 | 30.03205 | 30 | [13 empty] | 1.946982 | 0.0009475467 | 0.0284264 | 30.0284264 | 30
| 2.282941 | 0.001182047 | 0.0354614 | 30.0354614 | 30 | [13 empty] | 2.003275 | 0.001030863 | 0.0309259 | 30.0309259 | 30 | [13 empty] | 2.142903 | 0.001081647 | 0.0324494 | 30.0324494 | 30 | [13 empty] | 2.216311 | 0.001006873 | 0.0302062 | 30.0302062 | 30 | [13 empty] | 2.256799 | 0.001043213 | 0.0312964 | 30.0312964 | 30 | [13 empty] | 2.164505 | 0.00091686 | 0.0275058 | 30.0275058 | 30 | [13 empty] | 2.12773 | 0.001002637 | 0.0300791 | 30.0300791 | 30 | [13 empty] | 2.078574 | 0.001086123 | 0.0325837 | 30.0325837 | 30 | [13 empty] | 1.961385 | 0.00096229 | 0.0288687 | 30.0288687 | 30
| 2.298269 | 0.00119397 | 0.0358191 | 30.0358191 | 30 | [13 empty] | 2.017544 | 0.00104826 | 0.0314478 | 30.0314478 | 30 | [13 empty] | 2.157912 | 0.001102013 | 0.0330604 | 30.0330604 | 30 | [13 empty] | 2.23111 | 0.001006653 | 0.0301996 | 30.0301996 | 30 | [13 empty] | 2.273107 | 0.001050963 | 0.0315289 | 30.0315289 | 30 | [13 empty] | 2.18001 | 0.0009221967 | 0.0276659 | 30.0276659 | 30 | [13 empty] | 2.142488 | 0.001017473 | 0.0305242 | 30.0305242 | 30 | [13 empty] | 2.094138 | 0.001089857 | 0.0326957 | 30.0326957 | 30 | [13 empty] | 1.975467 | 0.00097281 | 0.0291843 | 30.0291843 | 30
| 2.313825 | 0.00120204 | 0.0360612 | 30.0360612 | 30 | [13 empty] | 2.031933 | 0.00106095 | 0.0318285 | 30.0318285 | 30 | [13 empty] | 2.173283 | 0.00110592 | 0.0331776 | 30.0331776 | 30 | [13 empty] | 2.245844 | 0.001019407 | 0.0305822 | 30.0305822 | 30 | [13 empty] | 2.289393 | 0.001063327 | 0.0318998 | 30.0318998 | 30 | [13 empty] | 2.195753 | 0.00093533 | 0.0280599 | 30.0280599 | 30 | [13 empty] | 2.1572 | 0.00103678 | 0.0311034 | 30.0311034 | 30 | [13 empty] | 2.10981 | 0.001103273 | 0.0330982 | 30.0330982 | 30 | [13 empty] | 1.989898 | 0.0009876133 | 0.0296284 | 30.0296284 | 30
| 2.329265 | 0.00121803 | 0.0365409 | 30.0365409 | 30 | [13 empty] | 2.046459 | 0.001073147 | 0.0321944 | 30.0321944 | 30 | [13 empty] | 2.188874 | 0.001119583 | 0.0335875 | 30.0335875 | 30 | [13 empty] | 2.2605 | 0.001033697 | 0.0310109 | 30.0310109 | 30 | [13 empty] | 2.306071 | 0.001072367 | 0.032171 | 30.032171 | 30 | [13 empty] | 2.21163 | 0.0009379333 | 0.028138 | 30.028138 | 30 | [13 empty] | 2.172173 | 0.001026163 | 0.0307849 | 30.0307849 | 30 | [13 empty] | 2.125786 | 0.00111435 | 0.0334305 | 30.0334305 | 30 | [13 empty] | 2.00437 | 0.0009947433 | 0.0298423 | 30.0298423 | 30
| 2.344935 | 0.001227067 | 0.036812 | 30.036812 | 30 | [13 empty] | 2.061238 | 0.001083547 | 0.0325064 | 30.0325064 | 30 | [13 empty] | 2.204317 | 0.001130413 | 0.0339124 | 30.0339124 | 30 | [13 empty] | 2.275118 | 0.0009691267 | 0.0290738 | 30.0290738 | 30 | [13 empty] | 2.322382 | 0.001075357 | 0.0322607 | 30.0322607 | 30 | [13 empty] | 2.227473 | 0.00093408 | 0.0280224 | 30.0280224 | 30 | [13 empty] | 2.187008 | 0.00104344 | 0.0313032 | 30.0313032 | 30 | [13 empty] | 2.141355 | 0.00112471 | 0.0337413 | 30.0337413 | 30 | [13 empty] | 2.018756 | 0.001004723 | 0.0301417 | 30.0301417 | 30
| 2.360154 | 0.00124051 | 0.0372153 | 30.0372153 | 30 | [13 empty] | 2.075652 | 0.001087 | 0.03261 | 30.03261 | 30 | [13 empty] | 2.2198 | 0.00117438 | 0.0352314 | 30.0352314 | 30 | [13 empty] | 2.289996 | 0.001063563 | 0.0319069 | 30.0319069 | 30 | [13 empty] | 2.33868 | 0.001082823 | 0.0324847 | 30.0324847 | 30 | [13 empty] | 2.243091 | 0.00096746 | 0.0290238 | 30.0290238 | 30 | [13 empty] | 2.202067 | 0.00105021 | 0.0315063 | 30.0315063 | 30 | [13 empty] | 2.156986 | 0.001128563 | 0.0338569 | 30.0338569 | 30 | [13 empty] | 2.033591 | 0.00101646 | 0.0304938 | 30.0304938 | 30
| 2.376173 | 0.001249127 | 0.0374738 | 30.0374738 | 30 | [13 empty] | 2.090669 | 0.00110207 | 0.0330621 | 30.0330621 | 30 | [13 empty] | 2.235436 | 0.00115294 | 0.0345882 | 30.0345882 | 30 | [13 empty] | 2.304991 | 0.001064287 | 0.0319286 | 30.0319286 | 30 | [13 empty] | 2.35534 | 0.00109324 | 0.0327972 | 30.0327972 | 30 | [13 empty] | 2.258698 | 0.0009749933 | 0.0292498 | 30.0292498 | 30 | [13 empty] | 2.217078125 | 0.001058977 | 0.0317693 | 30.0317693 | 30 | [13 empty] | 2.172778 | 0.00114704 | 0.0344112 | 30.0344112 | 30 | [13 empty] | 2.048373 | 0.001024527 | 0.0307358 | 30.0307358 | 30
| 2.391697 | 0.00125644 | 0.0376932 | 30.0376932 | 30 | [13 empty] | 2.105195 | 0.001102543 | 0.0330763 | 30.0330763 | 30 | [13 empty] | 2.25062 | 0.00116612 | 0.0349836 | 30.0349836 | 30 | [13 empty] | 2.320159 | 0.001100457 | 0.0330137 | 30.0330137 | 30 | [13 empty] | 2.372008 | 0.00110176 | 0.0330528 | 30.0330528 | 30 | [13 empty] | 2.274509 | 0.0009751567 | 0.0292547 | 30.0292547 | 30 | [13 empty] | 2.232016 | 0.00106472 | 0.0319416 | 30.0319416 | 30 | [13 empty] | 2.18859 | 0.001159007 | 0.0347702 | 30.0347702 | 30 | [13 empty] | 2.062963 | 0.001029263 | 0.0308779 | 30.0308779 | 30
| 2.407011 | 0.00127357 | 0.0382071 | 30.0382071 | 30 | [13 empty] | 2.119903 | 0.001119877 | 0.0335963 | 30.0335963 | 30 | [13 empty] | 2.266193 | 0.0011793 | 0.035379 | 30.035379 | 30 | [13 empty] | 2.335443 | 0.001081947 | 0.0324584 | 30.0324584 | 30 | [13 empty] | 2.388538 | 0.001109913 | 0.0332974 | 30.0332974 | 30 | [13 empty] | 2.290407 | 0.00098693 | 0.0296079 | 30.0296079 | 30 | [13 empty] | 2.246985 | 0.001077487 | 0.0323246 | 30.0323246 | 30 | [13 empty] | 2.203983 | 0.001161527 | 0.0348458 | 30.0348458 | 30 | [13 empty] | 2.077772 | 0.0010446 | 0.031338 | 30.031338 | 30
| 2.422585 | 0.001280717 | 0.0384215 | 30.0384215 | 30 | [13 empty] | 2.134476 | 0.001121047 | 0.0336314 | 30.0336314 | 30 | [13 empty] | 2.281932 | 0.001182107 | 0.0354632 | 30.0354632 | 30 | [13 empty] | 2.350833 | 0.001088617 | 0.0326585 | 30.0326585 | 30 | [13 empty] | 2.405237 | 0.00112656 | 0.0337968 | 30.0337968 | 30 | [13 empty] | 2.306707 | 0.001001233 | 0.030037 | 30.030037 | 30 | [13 empty] | 2.262054 | 0.001085657 | 0.0325697 | 30.0325697 | 30 | [13 empty] | 2.219368 | 0.00117099 | 0.0351297 | 30.0351297 | 30 | [13 empty] | 2.092701 | 0.001056233 | 0.031687 | 30.031687 | 30
| 2.43849 | 0.001291963 | 0.0387589 | 30.0387589 | 30 | [13 empty] | 2.149009 | 0.00112897 | 0.0338691 | 30.0338691 | 30 | [13 empty] | 2.296887 | 0.00119399 | 0.0358197 | 30.0358197 | 30 | [13 empty] | 2.366125 | 0.001099773 | 0.0329932 | 30.0329932 | 30 | [13 empty] | 2.421996 | 0.001132613 | 0.0339784 | 30.0339784 | 30 | [13 empty] | 2.322608 | 0.00101041 | 0.0303123 | 30.0303123 | 30 | [13 empty] | 2.277545 | 0.001098097 | 0.0329429 | 30.0329429 | 30 | [13 empty] | 2.23509 | 0.001189433 | 0.035683 | 30.035683 | 30 | [13 empty] | 2.107235 | 0.001062597 | 0.0318779 | 30.0318779 | 30
| 2.454136 | 0.001306577 | 0.0391973 | 30.0391973 | 30 | [13 empty] | 2.163619 | 0.00113939 | 0.0341817 | 30.0341817 | 30 | [13 empty] | 2.312688 | 0.001203907 | 0.0361172 | 30.0361172 | 30 | [13 empty] | 2.382067 | 0.001108737 | 0.0332621 | 30.0332621 | 30 | [13 empty] | 2.438785 | 0.00114263 | 0.0342789 | 30.0342789 | 30 | [13 empty] | 2.3385 | 0.001019413 | 0.0305824 | 30.0305824 | 30 | [13 empty] | 2.292593 | 0.001108027 | 0.0332408 | 30.0332408 | 30 | [13 empty] | 2.250664 | 0.001198557 | 0.0359567 | 30.0359567 | 30 | [13 empty] | 2.122214 | 0.00107158 | 0.0321474 | 30.0321474 | 30
| 2.470327 | 0.001315117 | 0.0394535 | 30.0394535 | 30 | [13 empty] | 2.17811 | 0.001152857 | 0.0345857 | 30.0345857 | 30 | [13 empty] | 2.328417 | 0.001214813 | 0.0364444 | 30.0364444 | 30 | [13 empty] | 2.397459 | 0.001121123 | 0.0336337 | 30.0336337 | 30 | [13 empty] | 2.455784 | 0.001147687 | 0.0344306 | 30.0344306 | 30 | [13 empty] | 2.354324 | 0.001030047 | 0.0309014 | 30.0309014 | 30 | [13 empty] | 2.307906 | 0.00111507 | 0.0334521 | 30.0334521 | 30 | [13 empty] | 2.266322 | 0.001209847 | 0.0362954 | 30.0362954 | 30 | [13 empty] | 2.136852 | 0.001086723 | 0.0326017 | 30.0326017 | 30
| 2.486265 | 0.00132566 | 0.0397698 | 30.0397698 | 30 | [13 empty] | 2.192976 | 0.00116503 | 0.0349509 | 30.0349509 | 30 | [13 empty] | 2.344024 | 0.001228547 | 0.0368564 | 30.0368564 | 30 | [13 empty] | 2.413011 | 0.001133067 | 0.033992 | 30.033992 | 30 | [13 empty] | 2.47286 | 0.001161393 | 0.0348418 | 30.0348418 | 30 | [13 empty] | 2.370713 | 0.001032953 | 0.0309886 | 30.0309886 | 30 | [13 empty] | 2.323218 | 0.001124407 | 0.0337322 | 30.0337322 | 30 | [13 empty] | 2.282256 | 0.001215217 | 0.0364565 | 30.0364565 | 30 | [13 empty] | 2.151642 | 0.001102117 | 0.0330635 | 30.0330635 | 30
| 2.502049 | 0.001341747 | 0.0402524 | 30.0402524 | 30 | [13 empty] | 2.207411 | 0.001172613 | 0.0351784 | 30.0351784 | 30 | [13 empty] | 2.359475 | 0.001236933 | 0.037108 | 30.037108 | 30 | [13 empty] | 2.428542 | 0.001144293 | 0.0343288 | 30.0343288 | 30 | [13 empty] | 2.489644 | 0.0011679 | 0.035037 | 30.035037 | 30 | [13 empty] | 2.386832 | 0.001040773 | 0.0312232 | 30.0312232 | 30 | [13 empty] | 2.338534 | 0.001156847 | 0.0347054 | 30.0347054 | 30 | [13 empty] | 2.298256 | 0.001224803 | 0.0367441 | 30.0367441 | 30 | [13 empty] | 2.166314 | 0.00110047 | 0.0330141 | 30.0330141 | 30
| 2.51793 | 0.001354423 | 0.0406327 | 30.0406327 | 30 | [13 empty] | 2.222342 | 0.001180373 | 0.0354112 | 30.0354112 | 30 | [13 empty] | 2.375217 | 0.001242353 | 0.0372706 | 30.0372706 | 30 | [13 empty] | 2.443987 | 0.001151617 | 0.0345485 | 30.0345485 | 30 | [13 empty] | 2.50715 | 0.001168353 | 0.0350506 | 30.0350506 | 30 | [13 empty] | 2.402856 | 0.001059793 | 0.0317938 | 30.0317938 | 30 | [13 empty] | 2.353663 | 0.001148663 | 0.0344599 | 30.0344599 | 30 | [13 empty] | 2.314095 | 0.001230207 | 0.0369062 | 30.0369062 | 30 | [13 empty] | 2.181136 | 0.00111489 | 0.0334467 | 30.0334467 | 30
| 2.533555 | 0.001363233 | 0.040897 | 30.040897 | 30 | [13 empty] | 2.237325 | 0.001202547 | 0.0360764 | 30.0360764 | 30 | [13 empty] | 2.390991 | 0.001262157 | 0.0378647 | 30.0378647 | 30 | [13 empty] | 2.459366 | 0.0011575 | 0.034725 | 30.034725 | 30 | [13 empty] | 2.524412 | 0.00117957 | 0.0353871 | 30.0353871 | 30 | [13 empty] | 2.419095 | 0.00106742 | 0.0320226 | 30.0320226 | 30 | [13 empty] | 2.369118 | 0.00116406 | 0.0349218 | 30.0349218 | 30 | [13 empty] | 2.33021 | 0.0012484 | 0.037452 | 30.037452 | 30 | [13 empty] | 2.19571 | 0.001134593 | 0.0340378 | 30.0340378 | 30
| 2.549217 | 0.001374383 | 0.0412315 | 30.0412315 | 30 | [13 empty] | 2.251966 | 0.00121117 | 0.0363351 | 30.0363351 | 30 | [13 empty] | 2.40668 | 0.001274273 | 0.0382282 | 30.0382282 | 30 | [13 empty] | 2.474721 | 0.001168863 | 0.0350659 | 30.0350659 | 30 | [13 empty] | 2.540959 | 0.001190677 | 0.0357203 | 30.0357203 | 30 | [13 empty] | 2.435747 | 0.001074693 | 0.0322408 | 30.0322408 | 30 | [13 empty] | 2.384831 | 0.001168883 | 0.0350665 | 30.0350665 | 30 | [13 empty] | 2.346108 | 0.001258027 | 0.0377408 | 30.0377408 | 30 | [13 empty] | 2.210678 | 0.001141167 | 0.034235 | 30.034235 | 30
| 2.564893 | 0.001381133 | 0.041434 | 30.041434 | 30 | [13 empty] | 2.266777 | 0.001220163 | 0.0366049 | 30.0366049 | 30 | [13 empty] | 2.422927 | 0.001279463 | 0.0383839 | 30.0383839 | 30 | [13 empty] | 2.490602 | 0.001181053 | 0.0354316 | 30.0354316 | 30 | [13 empty] | 2.557986 | 0.001199493 | 0.0359848 | 30.0359848 | 30 | [13 empty] | 2.451937 | 0.00108629 | 0.0325887 | 30.0325887 | 30 | [13 empty] | 2.400365 | 0.001176893 | 0.0353068 | 30.0353068 | 30 | [13 empty] | 2.362298 | 0.001272803 | 0.0381841 | 30.0381841 | 30 | [13 empty] | 2.225736 | 0.001146133 | 0.034384 | 30.034384 | 30
| 2.580808 | 0.001397057 | 0.0419117 | 30.0419117 | 30 | [13 empty] | 2.281556 | 0.001246247 | 0.0373874 | 30.0373874 | 30 | [13 empty] | 2.438645 | 0.00129682 | 0.0389046 | 30.0389046 | 30 | [13 empty] | 2.506109 | 0.001194927 | 0.0358478 | 30.0358478 | 30 | [13 empty] | 2.574587 | 0.001209623 | 0.0362887 | 30.0362887 | 30 | [13 empty] | 2.46862 | 0.001094797 | 0.0328439 | 30.0328439 | 30 | [13 empty] | 2.415919 | 0.001189523 | 0.0356857 | 30.0356857 | 30 | [13 empty] | 2.378474 | 0.00128985 | 0.0386955 | 30.0386955 | 30 | [13 empty] | 2.240704 | 0.001154673 | 0.0346402 | 30.0346402 | 30
| 2.596052 | 0.001408633 | 0.042259 | 30.042259 | 30 | [13 empty] | 2.296424 | 0.001245177 | 0.0373553 | 30.0373553 | 30 | [13 empty] | 2.454666 | 0.001300803 | 0.0390241 | 30.0390241 | 30 | [13 empty] | 2.522039 | 0.001204667 | 0.03614 | 30.03614 | 30 | [13 empty] | 2.59137 | 0.0012167 | 0.036501 | 30.036501 | 30 | [13 empty] | 2.484759 | 0.001103843 | 0.0331153 | 30.0331153 | 30 | [13 empty] | 2.431564 | 0.00120155 | 0.0360465 | 30.0360465 | 30 | [13 empty] | 2.394556 | 0.0012935 | 0.038805 | 30.038805 | 30 | [13 empty] | 2.255696 | 0.00117665 | 0.0352995 | 30.0352995 | 30
| 2.612284 | 0.001419133 | 0.042574 | 30.042574 | 30 | [13 empty] | 2.311227 | 0.001245897 | 0.0373769 | 30.0373769 | 30 | [13 empty] | 2.470389 | 0.001315017 | 0.0394505 | 30.0394505 | 30 | [13 empty] | 2.538074 | 0.001207837 | 0.0362351 | 30.0362351 | 30 | [13 empty] | 2.607785 | 0.001227047 | 0.0368114 | 30.0368114 | 30 | [13 empty] | 2.50098 | 0.001117847 | 0.0335354 | 30.0335354 | 30 | [13 empty] | 2.447021 | 0.001224573 | 0.0367372 | 30.0367372 | 30 | [13 empty] | 2.410774 | 0.001301783 | 0.0390535 | 30.0390535 | 30 | [13 empty] | 2.270934 | 0.001177327 | 0.0353198 | 30.0353198 | 30
| 2.628271 | 0.00142802 | 0.0428406 | 30.0428406 | 30 | [13 empty] | 2.325945 | 0.001268427 | 0.0380528 | 30.0380528 | 30 | [13 empty] | 2.486309 | 0.00132748 | 0.0398244 | 30.0398244 | 30 | [13 empty] | 2.553931 | 0.001223127 | 0.0366938 | 30.0366938 | 30 | [13 empty] | 2.624978 | 0.00124383 | 0.0373149 | 30.0373149 | 30 | [13 empty] | 2.517393 | 0.001134003 | 0.0340201 | 30.0340201 | 30 | [13 empty] | 2.462985 | 0.001219157 | 0.0365747 | 30.0365747 | 30 | [13 empty] | 2.426973 | 0.00131597 | 0.0394791 | 30.0394791 | 30 | [13 empty] | 2.285821 | 0.00118294 | 0.0354882 | 30.0354882 | 30
| 2.644398 | 0.001442593 | 0.0432778 | 30.0432778 | 30 | [13 empty] | 2.340409 | 0.001281277 | 0.0384383 | 30.0384383 | 30 | [13 empty] | 2.50259375 | 0.00134036 | 0.0402108 | 30.0402108 | 30 | [13 empty] | 2.570094 | 0.001229443 | 0.0368833 | 30.0368833 | 30 | [13 empty] | 2.64177 | 0.001237583 | 0.0371275 | 30.0371275 | 30 | [13 empty] | 2.533428 | 0.00113644 | 0.0340932 | 30.0340932 | 30 | [13 empty] | 2.478807 | 0.00123152 | 0.0369456 | 30.0369456 | 30 | [13 empty] | 2.442896 | 0.0013316 | 0.039948 | 30.039948 | 30 | [13 empty] | 2.300903 | 0.001196037 | 0.0358811 | 30.0358811 | 30
| 2.660447 | 0.001451757 | 0.0435527 | 30.0435527 | 30 | [13 empty] | 2.355299 | 0.001285787 | 0.0385736 | 30.0385736 | 30 | [13 empty] | 2.518581 | 0.00135284 | 0.0405852 | 30.0405852 | 30 | [13 empty] | 2.585874 | 0.001245783 | 0.0373735 | 30.0373735 | 30 | [13 empty] | 2.658415 | 0.001251063 | 0.0375319 | 30.0375319 | 30 | [13 empty] | 2.549691 | 0.00114198 | 0.0342594 | 30.0342594 | 30 | [13 empty] | 2.494302 | 0.001244913 | 0.0373474 | 30.0373474 | 30 | [13 empty] | 2.459056 | 0.001346323 | 0.0403897 | 30.0403897 | 30 | [13 empty] | 2.315994 | 0.001203677 | 0.0361103 | 30.0361103 | 30
| 2.676467 | 0.001468893 | 0.0440668 | 30.0440668 | 30 | [13 empty] | 2.370357 | 0.001299413 | 0.0389824 | 30.0389824 | 30 | [13 empty] | 2.534591 | 0.001365323 | 0.0409597 | 30.0409597 | 30 | [13 empty] | 2.602021 | 0.001240877 | 0.0372263 | 30.0372263 | 30 | [13 empty] | 2.675837 | 0.001267057 | 0.0380117 | 30.0380117 | 30 | [13 empty] | 2.565896 | 0.00115222 | 0.0345666 | 30.0345666 | 30 | [13 empty] | 2.51019 | 0.001257693 | 0.0377308 | 30.0377308 | 30 | [13 empty] | 2.475522 | 0.00135777 | 0.0407331 | 30.0407331 | 30 | [13 empty] | 2.331045 | 0.00122372 | 0.0367116 | 30.0367116 | 30
| 2.692301 | 0.001469513 | 0.0440854 | 30.0440854 | 30 | [13 empty] | 2.385642 | 0.001304717 | 0.0391415 | 30.0391415 | 30 | [13 empty] | 2.550356 | 0.001368537 | 0.0410561 | 30.0410561 | 30 | [13 empty] | 2.617832 | 0.001264103 | 0.0379231 | 30.0379231 | 30 | [13 empty] | 2.692687 | 0.00126648 | 0.0379944 | 30.0379944 | 30 | [13 empty] | 2.582271 | 0.001169637 | 0.0350891 | 30.0350891 | 30 | [13 empty] | 2.525409 | 0.001265373 | 0.0379612 | 30.0379612 | 30 | [13 empty] | 2.491978 | 0.001363183 | 0.0408955 | 30.0408955 | 30 | [13 empty] | 2.345726 | 0.00122485 | 0.0367455 | 30.0367455 | 30
| 2.708379 | 0.00148677 | 0.0446031 | 30.0446031 | 30 | [13 empty] | 2.400598 | 0.00132145 | 0.0396435 | 30.0396435 | 30 | [13 empty] | 2.566463 | 0.00140565 | 0.0421695 | 30.0421695 | 30 | [13 empty] | 2.634122 | 0.001275503 | 0.0382651 | 30.0382651 | 30 | [13 empty] | 2.709875 | 0.001281603 | 0.0384481 | 30.0384481 | 30 | [13 empty] | 2.598373 | 0.001172247 | 0.0351674 | 30.0351674 | 30 | [13 empty] | 2.541139 | 0.00127756 | 0.0383268 | 30.0383268 | 30 | [13 empty] | 2.508553 | 0.00138138 | 0.0414414 | 30.0414414 | 30 | [13 empty] | 2.361065 | 0.001238483 | 0.0371545 | 30.0371545 | 30
| 2.724231 | 0.001500023 | 0.0450007 | 30.0450007 | 30 | [13 empty] | 2.415518 | 0.001319687 | 0.0395906 | 30.0395906 | 30 | [13 empty] | 2.582548 | 0.001402337 | 0.0420701 | 30.0420701 | 30 | [13 empty] | 2.649866 | 0.00128877 | 0.0386631 | 30.0386631 | 30 | [13 empty] | 2.726694 | 0.001288373 | 0.0386512 | 30.0386512 | 30 | [13 empty] | 2.615118 | 0.001185883 | 0.0355765 | 30.0355765 | 30 | [13 empty] | 2.556666 | 0.001282397 | 0.0384719 | 30.0384719 | 30 | [13 empty] | 2.524992 | 0.001394613 | 0.0418384 | 30.0418384 | 30 | [13 empty] | 2.376632 | 0.00125494 | 0.0376482 | 30.0376482 | 30
| 2.73999 | 0.001509463 | 0.0452839 | 30.0452839 | 30 | [13 empty] | 2.430514 | 0.001347043 | 0.0404113 | 30.0404113 | 30 | [13 empty] | 2.598462 | 0.001404777 | 0.0421433 | 30.0421433 | 30 | [13 empty] | 2.665668 | 0.001299253 | 0.0389776 | 30.0389776 | 30 | [13 empty] | 2.743841 | 0.00130142 | 0.0390426 | 30.0390426 | 30 | [13 empty] | 2.63185 | 0.00119851 | 0.0359553 | 30.0359553 | 30 | [13 empty] | 2.572573 | 0.001296063 | 0.0388819 | 30.0388819 | 30 | [13 empty] | 2.541704 | 0.001398093 | 0.0419428 | 30.0419428 | 30 | [13 empty] | 2.391909 | 0.001254687 | 0.0376406 | 30.0376406 | 30
| 2.75579 | 0.00152068 | 0.0456204 | 30.0456204 | 30 | [13 empty] | 2.445836 | 0.00134222 | 0.0402666 | 30.0402666 | 30 | [13 empty] | 2.614428 | 0.001411763 | 0.0423529 | 30.0423529 | 30 | [13 empty] | 2.681927 | 0.001308723 | 0.0392617 | 30.0392617 | 30 | [13 empty] | 2.760911 | 0.001310747 | 0.0393224 | 30.0393224 | 30 | [13 empty] | 2.64844 | 0.001203003 | 0.0360901 | 30.0360901 | 30 | [13 empty] | 2.588255 | 0.001307263 | 0.0392179 | 30.0392179 | 30 | [13 empty] | 2.558064 | 0.00141048 | 0.0423144 | 30.0423144 | 30 | [13 empty] | 2.407268 | 0.001267167 | 0.038015 | 30.038015 | 30
| 2.771317 | 0.00153866 | 0.0461598 | 30.0461598 | 30 | [13 empty] | 2.461063 | 0.001354347 | 0.0406304 | 30.0406304 | 30 | [13 empty] | 2.630473 | 0.001425437 | 0.0427631 | 30.0427631 | 30 | [13 empty] | 2.698005 | 0.00132332 | 0.0396996 | 30.0396996 | 30 | [13 empty] | 2.777779 | 0.00130979 | 0.0392937 | 30.0392937 | 30 | [13 empty] | 2.665083 | 0.00121403 | 0.0364209 | 30.0364209 | 30 | [13 empty] | 2.603973 | 0.001316493 | 0.0394948 | 30.0394948 | 30 | [13 empty] | 2.574975 | 0.001419513 | 0.0425854 | 30.0425854 | 30 | [13 empty] | 2.422447 | 0.001282307 | 0.0384692 | 30.0384692 | 30
| 2.786833 | 0.001546737 | 0.0464021 | 30.0464021 | 30 | [13 empty] | 2.47637 | 0.001364123 | 0.0409237 | 30.0409237 | 30 | [13 empty] | 2.646698 | 0.001437203 | 0.0431161 | 30.0431161 | 30 | [13 empty] | 2.713991 | 0.001336583 | 0.0400975 | 30.0400975 | 30 | [13 empty] | 2.794733 | 0.00131929 | 0.0395787 | 30.0395787 | 30 | [13 empty] | 2.681849 | 0.00122662 | 0.0367986 | 30.0367986 | 30 | [13 empty] | 2.619974 | 0.001338117 | 0.0401435 | 30.0401435 | 30 | [13 empty] | 2.591177 | 0.001426843 | 0.0428053 | 30.0428053 | 30 | [13 empty] | 2.437975 | 0.0013001 | 0.039003 | 30.039003 | 30
| 2.802488 | 0.00155934 | 0.0467802 | 30.0467802 | 30 | [13 empty] | 2.491736 | 0.001377527 | 0.0413258 | 30.0413258 | 30 | [13 empty] | 2.663061 | 0.001448813 | 0.0434644 | 30.0434644 | 30 | [13 empty] | 2.730111 | 0.001341843 | 0.0402553 | 30.0402553 | 30 | [13 empty] | 2.811649 | 0.001334197 | 0.0400259 | 30.0400259 | 30 | [13 empty] | 2.698378 | 0.001247913 | 0.0374374 | 30.0374374 | 30 | [13 empty] | 2.636152 | 0.001346557 | 0.0403967 | 30.0403967 | 30 | [13 empty] | 2.606709 | 0.00144476 | 0.0433428 | 30.0433428 | 30 | [13 empty] | 2.453493 | 0.001306273 | 0.0391882 | 30.0391882 | 30
| 2.818409 | 0.0015718 | 0.047154 | 30.047154 | 30 | [13 empty] | 2.507163 | 0.001403473 | 0.0421042 | 30.0421042 | 30 | [13 empty] | 2.679724 | 0.001455357 | 0.0436607 | 30.0436607 | 30 | [13 empty] | 2.746137 | 0.00135616 | 0.0406848 | 30.0406848 | 30 | [13 empty] | 2.82881 | 0.00133972 | 0.0401916 | 30.0401916 | 30 | [13 empty] | 2.714928 | 0.00124909 | 0.0374727 | 30.0374727 | 30 | [13 empty] | 2.652388 | 0.00136313 | 0.0408939 | 30.0408939 | 30 | [13 empty] | 2.623084 | 0.001450713 | 0.0435214 | 30.0435214 | 30 | [13 empty] | 2.469282 | 0.001317373 | 0.0395212 | 30.0395212 | 30
| 2.834527 | 0.001586673 | 0.0476002 | 30.0476002 | 30 | [13 empty] | 2.522397 | 0.00140801 | 0.0422403 | 30.0422403 | 30 | [13 empty] | 2.696097 | 0.001466483 | 0.0439945 | 30.0439945 | 30 | [13 empty] | 2.762718 | 0.001368567 | 0.041057 | 30.041057 | 30 | [13 empty] | 2.845773 | 0.001343717 | 0.0403115 | 30.0403115 | 30 | [13 empty] | 2.731356 | 0.001265423 | 0.0379627 | 30.0379627 | 30 | [13 empty] | 2.668552 | 0.001373877 | 0.0412163 | 30.0412163 | 30 | [13 empty] | 2.639817 | 0.00145528 | 0.0436584 | 30.0436584 | 30 | [13 empty] | 2.48475 | 0.001330253 | 0.0399076 | 30.0399076 | 30
| 2.850922 | 0.001598283 | 0.0479485 | 30.0479485 | 30 | [13 empty] | 2.537951 | 0.001408513 | 0.0422554 | 30.0422554 | 30 | [13 empty] | 2.712582 | 0.001481667 | 0.04445 | 30.04445 | 30 | [13 empty] | 2.779381 | 0.001377997 | 0.0413399 | 30.0413399 | 30 | [13 empty] | 2.862866 | 0.00135729 | 0.0407187 | 30.0407187 | 30 | [13 empty] | 2.747747 | 0.001281293 | 0.0384388 | 30.0384388 | 30 | [13 empty] | 2.684615 | 0.001374977 | 0.0412493 | 30.0412493 | 30 | [13 empty] | 2.656372 | 0.001471927 | 0.0441578 | 30.0441578 | 30 | [13 empty] | 2.500603 | 0.001344947 | 0.0403484 | 30.0403484 | 30
| 2.867431 | 0.001606797 | 0.0482039 | 30.0482039 | 30 | [13 empty] | 2.55321 | 0.001425643 | 0.0427693 | 30.0427693 | 30 | [13 empty] | 2.729049 | 0.001493497 | 0.0448049 | 30.0448049 | 30 | [13 empty] | 2.796096 | 0.001388627 | 0.0416588 | 30.0416588 | 30 | [13 empty] | 2.879604 | 0.001368127 | 0.0410438 | 30.0410438 | 30 | [13 empty] | 2.764429 | 0.001285763 | 0.0385729 | 30.0385729 | 30 | [13 empty] | 2.700529 | 0.001383683 | 0.0415105 | 30.0415105 | 30 | [13 empty] | 2.67259 | 0.00148197 | 0.0444591 | 30.0444591 | 30 | [13 empty] | 2.516474 | 0.00135214 | 0.0405642 | 30.0405642 | 30
| 2.884143 | 0.001612003 | 0.0483601 | 30.0483601 | 30 | [13 empty] | 2.56842 | 0.001419377 | 0.0425813 | 30.0425813 | 30 | [13 empty] | 2.74585 | 0.00150685 | 0.0452055 | 30.0452055 | 30 | [13 empty] | 2.812743 | 0.00140259 | 0.0420777 | 30.0420777 | 30 | [13 empty] | 2.896792 | 0.00137178 | 0.0411534 | 30.0411534 | 30 | [13 empty] | 2.781108 | 0.001291597 | 0.0387479 | 30.0387479 | 30 | [13 empty] | 2.716427 | 0.001397873 | 0.0419362 | 30.0419362 | 30 | [13 empty] | 2.689152 | 0.001503883 | 0.0451165 | 30.0451165 | 30 | [13 empty] | 2.53221875 | 0.001363277 | 0.0408983 | 30.0408983 | 30
| 2.900713 | 0.0016208 | 0.048624 | 30.048624 | 30 | [13 empty] | 2.583632 | 0.00144051 | 0.0432153 | 30.0432153 | 30 | [13 empty] | 2.762323 | 0.001519787 | 0.0455936 | 30.0455936 | 30 | [13 empty] | 2.829588 | 0.001416213 | 0.0424864 | 30.0424864 | 30 | [13 empty] | 2.914297 | 0.001383413 | 0.0415024 | 30.0415024 | 30 | [13 empty] | 2.797653 | 0.001306853 | 0.0392056 | 30.0392056 | 30 | [13 empty] | 2.732415 | 0.001414043 | 0.0424213 | 30.0424213 | 30 | [13 empty] | 2.705508 | 0.00151523 | 0.0454569 | 30.0454569 | 30 | [13 empty] | 2.548205 | 0.001372653 | 0.0411796 | 30.0411796 | 30
| 2.917211 | 0.001637217 | 0.0491165 | 30.0491165 | 30 | [13 empty] | 2.599027 | 0.00147351 | 0.0442053 | 30.0442053 | 30 | [13 empty] | 2.778648 | 0.001532423 | 0.0459727 | 30.0459727 | 30 | [13 empty] | 2.846346 | 0.001424717 | 0.0427415 | 30.0427415 | 30 | [13 empty] | 2.93196 | 0.00139505 | 0.0418515 | 30.0418515 | 30 | [13 empty] | 2.814147 | 0.00132314 | 0.0396942 | 30.0396942 | 30 | [13 empty] | 2.748093 | 0.00142439 | 0.0427317 | 30.0427317 | 30 | [13 empty] | 2.722176 | 0.00152174 | 0.0456522 | 30.0456522 | 30 | [13 empty] | 2.563941 | 0.001384547 | 0.0415364 | 30.0415364 | 30
| 2.933955 | 0.00164996 | 0.0494988 | 30.0494988 | 30 | [13 empty] | 2.613996 | 0.001468693 | 0.0440608 | 30.0440608 | 30 | [13 empty] | 2.794654 | 0.001547247 | 0.0464174 | 30.0464174 | 30 | [13 empty] | 2.862804 | 0.001434873 | 0.0430462 | 30.0430462 | 30 | [13 empty] | 2.949595 | 0.00139891 | 0.0419673 | 30.0419673 | 30 | [13 empty] | 2.830773 | 0.001331637 | 0.0399491 | 30.0399491 | 30 | [13 empty] | 2.764128 | 0.001435933 | 0.043078 | 30.043078 | 30 | [13 empty] | 2.739156 | 0.001530113 | 0.0459034 | 30.0459034 | 30 | [13 empty] | 2.579334 | 0.00140159 | 0.0420477 | 30.0420477 | 30
| 2.950531 | 0.00167257 | 0.0501771 | 30.0501771 | 30 | [13 empty] | 2.629267 | 0.001493553 | 0.0448066 | 30.0448066 | 30 | [13 empty] | 2.811103 | 0.001558103 | 0.0467431 | 30.0467431 | 30 | [13 empty] | 2.879469 | 0.001449957 | 0.0434987 | 30.0434987 | 30 | [13 empty] | 2.967164 | 0.001358683 | 0.0407605 | 30.0407605 | 30 | [13 empty] | 2.847341 | 0.001338457 | 0.0401537 | 30.0401537 | 30 | [13 empty] | 2.780239 | 0.001452977 | 0.0435893 | 30.0435893 | 30 | [13 empty] | 2.755743 | 0.00155026 | 0.0465078 | 30.0465078 | 30 | [13 empty] | 2.59501 | 0.001413377 | 0.0424013 | 30.0424013 | 30
| 2.967142 | 0.001680387 | 0.0504116 | 30.0504116 | 30 | [13 empty] | 2.645053 | 0.001507747 | 0.0452324 | 30.0452324 | 30 | [13 empty] | 2.82765 | 0.00157063 | 0.0471189 | 30.0471189 | 30 | [13 empty] | 2.895927 | 0.001462777 | 0.0438833 | 30.0438833 | 30 | [13 empty] | 2.984906 | 0.001434447 | 0.0430334 | 30.0430334 | 30 | [13 empty] | 2.864395 | 0.001355273 | 0.0406582 | 30.0406582 | 30 | [13 empty] | 2.796258 | 0.001452187 | 0.0435656 | 30.0435656 | 30 | [13 empty] | 2.772626 | 0.00156432 | 0.0469296 | 30.0469296 | 30 | [13 empty] | 2.610735 | 0.001421203 | 0.0426361 | 30.0426361 | 30
| 2.98378125 | 0.001684587 | 0.0505376 | 30.0505376 | 30 | [13 empty] | 2.66069 | 0.001516567 | 0.045497 | 30.045497 | 30 | [13 empty] | 2.843851 | 0.001579403 | 0.0473821 | 30.0473821 | 30 | [13 empty] | 2.912204 | 0.00147311 | 0.0441933 | 30.0441933 | 30 | [13 empty] | 3.002634 | 0.00143596 | 0.0430788 | 30.0430788 | 30 | [13 empty] | 2.881503 | 0.001359933 | 0.040798 | 30.040798 | 30 | [13 empty] | 2.81248 | 0.00147188 | 0.0441564 | 30.0441564 | 30 | [13 empty] | 2.789331 | 0.001568957 | 0.0470687 | 30.0470687 | 30 | [13 empty] | 2.626139 | 0.00143489 | 0.0430467 | 30.0430467 | 30
| 3.000017 | 0.00169733 | 0.0509199 | 30.0509199 | 30 | [13 empty] | 2.676382 | 0.001524683 | 0.0457405 | 30.0457405 | 30 | [13 empty] | 2.8603 | 0.001590447 | 0.0477134 | 30.0477134 | 30 | [13 empty] | 2.928683 | 0.001486907 | 0.0446072 | 30.0446072 | 30 | [13 empty] | 3.020296 | 0.001449503 | 0.0434851 | 30.0434851 | 30 | [13 empty] | 2.898952 | 0.00137522 | 0.0412566 | 30.0412566 | 30 | [13 empty] | 2.828516 | 0.0014852 | 0.044556 | 30.044556 | 30 | [13 empty] | 2.805909 | 0.00158361 | 0.0475083 | 30.0475083 | 30 | [13 empty] | 2.642137 | 0.001440783 | 0.0432235 | 30.0432235 | 30
| 3.016701 | 0.00171556 | 0.0514668 | 30.0514668 | 30 | [13 empty] | 2.692369 | 0.001538937 | 0.0461681 | 30.0461681 | 30 | [13 empty] | 2.876959 | 0.00160505 | 0.0481515 | 30.0481515 | 30 | [13 empty] | 2.944989 | 0.001499683 | 0.0449905 | 30.0449905 | 30 | [13 empty] | 3.037774 | 0.00145156 | 0.0435468 | 30.0435468 | 30 | [13 empty] | 2.915917 | 0.001381537 | 0.0414461 | 30.0414461 | 30 | [13 empty] | 2.845009 | 0.00150309 | 0.0450927 | 30.0450927 | 30 | [13 empty] | 2.822338 | 0.001593953 | 0.0478186 | 30.0478186 | 30 | [13 empty] | 2.657694 | 0.001457227 | 0.0437168 | 30.0437168 | 30
| 3.033023 | 0.001725657 | 0.0517697 | 30.0517697 | 30 | [13 empty] | 2.708061 | 0.001545643 | 0.0463693 | 30.0463693 | 30 | [13 empty] | 2.893752 | 0.001621557 | 0.0486467 | 30.0486467 | 30 | [13 empty] | 2.961427 | 0.001511957 | 0.0453587 | 30.0453587 | 30 | [13 empty] | 3.055418 | 0.00146464 | 0.0439392 | 30.0439392 | 30 | [13 empty] | 2.933074 | 0.001394993 | 0.0418498 | 30.0418498 | 30 | [13 empty] | 2.861799 | 0.00150756 | 0.0452268 | 30.0452268 | 30 | [13 empty] | 2.83879 | 0.001612417 | 0.0483725 | 30.0483725 | 30 | [13 empty] | 2.673507 | 0.001463117 | 0.0438935 | 30.0438935 | 30
| 3.049498 | 0.001735273 | 0.0520582 | 30.0520582 | 30 | [13 empty] | 2.723478 | 0.00155637 | 0.0466911 | 30.0466911 | 30 | [13 empty] | 2.910592 | 0.001629763 | 0.0488929 | 30.0488929 | 30 | [13 empty] | 2.977889 | 0.001520683 | 0.0456205 | 30.0456205 | 30 | [13 empty] | 3.072259 | 0.0014678 | 0.044034 | 30.044034 | 30 | [13 empty] | 2.950385 | 0.001407213 | 0.0422164 | 30.0422164 | 30 | [13 empty] | 2.878429 | 0.00152093 | 0.0456279 | 30.0456279 | 30 | [13 empty] | 2.855155 | 0.001622883 | 0.0486865 | 30.0486865 | 30 | [13 empty] | 2.689462 | 0.001482217 | 0.0444665 | 30.0444665 | 30
| 3.066092 | 0.001758653 | 0.0527596 | 30.0527596 | 30 | [13 empty] | 2.739136 | 0.001589293 | 0.0476788 | 30.0476788 | 30 | [13 empty] | 2.927479 | 0.001639153 | 0.0491746 | 30.0491746 | 30 | [13 empty] | 2.994717 | 0.001532377 | 0.0459713 | 30.0459713 | 30 | [13 empty] | 3.090087 | 0.00147894 | 0.0443682 | 30.0443682 | 30 | [13 empty] | 2.967292 | 0.001412877 | 0.0423863 | 30.0423863 | 30 | [13 empty] | 2.895206 | 0.001531143 | 0.0459343 | 30.0459343 | 30 | [13 empty] | 2.871806 | 0.001637353 | 0.0491206 | 30.0491206 | 30 | [13 empty] | 2.70517 | 0.001483803 | 0.0445141 | 30.0445141 | 30
| 3.082659 | 0.001765043 | 0.0529513 | 30.0529513 | 30 | [13 empty] | 2.754775 | 0.001587313 | 0.0476194 | 30.0476194 | 30 | [13 empty] | 2.944051 | 0.00165864 | 0.0497592 | 30.0497592 | 30 | [13 empty] | 3.01109 | 0.001544027 | 0.0463208 | 30.0463208 | 30 | [13 empty] | 3.107433 | 0.0014867 | 0.044601 | 30.044601 | 30 | [13 empty] | 2.984529 | 0.001426037 | 0.0427811 | 30.0427811 | 30 | [13 empty] | 2.912168 | 0.001538283 | 0.0461485 | 30.0461485 | 30 | [13 empty] | 2.888427 | 0.001643917 | 0.0493175 | 30.0493175 | 30 | [13 empty] | 2.720801 | 0.00150726 | 0.0452178 | 30.0452178 | 30
| 3.09937 | 0.00178351 | 0.0535053 | 30.0535053 | 30 | [13 empty] | 2.77005 | 0.001595373 | 0.0478612 | 30.0478612 | 30 | [13 empty] | 2.960607 | 0.001667843 | 0.0500353 | 30.0500353 | 30 | [13 empty] | 3.027798 | 0.001555917 | 0.0466775 | 30.0466775 | 30 | [13 empty] | 3.1246 | 0.001503283 | 0.0450985 | 30.0450985 | 30 | [13 empty] | 3.001419 | 0.00143974 | 0.0431922 | 30.0431922 | 30 | [13 empty] | 2.929011 | 0.00155412 | 0.0466236 | 30.0466236 | 30 | [13 empty] | 2.905229 | 0.00165504 | 0.0496512 | 30.0496512 | 30 | [13 empty] | 2.736713 | 0.00152003 | 0.0456009 | 30.0456009 | 30
| 3.116407 | 0.001799753 | 0.0539926 | 30.0539926 | 30 | [13 empty] | 2.785687 | 0.001606393 | 0.0481918 | 30.0481918 | 30 | [13 empty] | 2.977334 | 0.001680173 | 0.0504052 | 30.0504052 | 30 | [13 empty] | 3.044465 | 0.001562327 | 0.0468698 | 30.0468698 | 30 | [13 empty] | 3.142133 | 0.001509223 | 0.0452767 | 30.0452767 | 30 | [13 empty] | 3.018253 | 0.001452213 | 0.0435664 | 30.0435664 | 30 | [13 empty] | 2.945765 | 0.001572547 | 0.0471764 | 30.0471764 | 30 | [13 empty] | 2.922005 | 0.001672193 | 0.0501658 | 30.0501658 | 30 | [13 empty] | 2.752453 | 0.001527043 | 0.0458113 | 30.0458113 | 30
| 3.133441 | 0.001799943 | 0.0539983 | 30.0539983 | 30 | [13 empty] | 2.801274 | 0.001626697 | 0.0488009 | 30.0488009 | 30 | [13 empty] | 2.993805 | 0.001692247 | 0.0507674 | 30.0507674 | 30 | [13 empty] | 3.061154 | 0.001581293 | 0.0474388 | 30.0474388 | 30 | [13 empty] | 3.160166 | 0.001516977 | 0.0455093 | 30.0455093 | 30 | [13 empty] | 3.035238 | 0.001467117 | 0.0440135 | 30.0440135 | 30 | [13 empty] | 2.96265625 | 0.00157874 | 0.0473622 | 30.0473622 | 30 | [13 empty] | 2.938744 | 0.001670247 | 0.0501074 | 30.0501074 | 30 | [13 empty] | 2.767981 | 0.00154643 | 0.0463929 | 30.0463929 | 30
| 3.150418 | 0.001817463 | 0.0545239 | 30.0545239 | 30 | [13 empty] | 2.816956 | 0.00163594 | 0.0490782 | 30.0490782 | 30 | [13 empty] | 3.010496 | 0.00170176 | 0.0510528 | 30.0510528 | 30 | [13 empty] | 3.07795 | 0.001605507 | 0.0481652 | 30.0481652 | 30 | [13 empty] | 3.177929 | 0.00152594 | 0.0457782 | 30.0457782 | 30 | [13 empty] | 3.052155 | 0.00147829 | 0.0443487 | 30.0443487 | 30 | [13 empty] | 2.979218 | 0.001594947 | 0.0478484 | 30.0478484 | 30 | [13 empty] | 2.955409 | 0.001696323 | 0.0508897 | 30.0508897 | 30 | [13 empty] | 2.783919 | 0.001556527 | 0.0466958 | 30.0466958 | 30
| 3.167367 | 0.001826663 | 0.0547999 | 30.0547999 | 30 | [13 empty] | 2.832772 | 0.00165256 | 0.0495768 | 30.0495768 | 30 | [13 empty] | 3.027273 | 0.001714247 | 0.0514274 | 30.0514274 | 30 | [13 empty] | 3.094773 | 0.00160181 | 0.0480543 | 30.0480543 | 30 | [13 empty] | 3.195993 | 0.001539793 | 0.0461938 | 30.0461938 | 30 | [13 empty] | 3.068931 | 0.001491657 | 0.0447497 | 30.0447497 | 30 | [13 empty] | 2.995521 | 0.001606093 | 0.0481828 | 30.0481828 | 30 | [13 empty] | 2.972426 | 0.001709227 | 0.0512768 | 30.0512768 | 30 | [13 empty] | 2.799933 | 0.00156896 | 0.0470688 | 30.0470688 | 30
| 3.184213 | 0.001839487 | 0.0551846 | 30.0551846 | 30 | [13 empty] | 2.848793 | 0.001655823 | 0.0496747 | 30.0496747 | 30 | [13 empty] | 3.043728 | 0.001728323 | 0.0518497 | 30.0518497 | 30 | [13 empty] | 3.111159 | 0.001615117 | 0.0484535 | 30.0484535 | 30 | [13 empty] | 3.213551 | 0.00154697 | 0.0464091 | 30.0464091 | 30 | [13 empty] | 3.086021 | 0.001505253 | 0.0451576 | 30.0451576 | 30 | [13 empty] | 3.012113 | 0.001606103 | 0.0481831 | 30.0481831 | 30 | [13 empty] | 2.989705 | 0.001725067 | 0.051752 | 30.051752 | 30 | [13 empty] | 2.815751 | 0.001577017 | 0.0473105 | 30.0473105 | 30
| 3.200879 | 0.001870437 | 0.0561131 | 30.0561131 | 30 | [13 empty] | 2.864416 | 0.001652983 | 0.0495895 | 30.0495895 | 30 | [13 empty] | 3.060577 | 0.001738273 | 0.0521482 | 30.0521482 | 30 | [13 empty] | 3.127849 | 0.001625077 | 0.0487523 | 30.0487523 | 30 | [13 empty] | 3.231152 | 0.00156326 | 0.0468978 | 30.0468978 | 30 | [13 empty] | 3.103245 | 0.0015099 | 0.045297 | 30.045297 | 30 | [13 empty] | 3.028665 | 0.001633097 | 0.0489929 | 30.0489929 | 30 | [13 empty] | 3.006487 | 0.001730943 | 0.0519283 | 30.0519283 | 30 | [13 empty] | 2.83193 | 0.001578377 | 0.0473513 | 30.0473513 | 30
| 3.217688 | 0.001874013 | 0.0562204 | 30.0562204 | 30 | [13 empty] | 2.880415 | 0.00168831 | 0.0506493 | 30.0506493 | 30 | [13 empty] | 3.077371 | 0.001755623 | 0.0526687 | 30.0526687 | 30 | [13 empty] | 3.144765625 | 0.001633933 | 0.049018 | 30.049018 | 30 | [13 empty] | 3.248981 | 0.001573893 | 0.0472168 | 30.0472168 | 30 | [13 empty] | 3.120167 | 0.001517043 | 0.0455113 | 30.0455113 | 30 | [13 empty] | 3.045009 | 0.001636843 | 0.0491053 | 30.0491053 | 30 | [13 empty] | 3.023508 | 0.001745113 | 0.0523534 | 30.0523534 | 30 | [13 empty] | 2.848215 | 0.00159673 | 0.0479019 | 30.0479019 | 30
| 3.234709 | 0.00188248 | 0.0564744 | 30.0564744 | 30 | [13 empty] | 2.896864 | 0.001700387 | 0.0510116 | 30.0510116 | 30 | [13 empty] | 3.094028 | 0.001766177 | 0.0529853 | 30.0529853 | 30 | [13 empty] | 3.161607 | 0.00165722 | 0.0497166 | 30.0497166 | 30 | [13 empty] | 3.26683 | 0.0015917 | 0.047751 | 30.047751 | 30 | [13 empty] | 3.137673 | 0.001543717 | 0.0463115 | 30.0463115 | 30 | [13 empty] | 3.061798 | 0.001652193 | 0.0495658 | 30.0495658 | 30 | [13 empty] | 3.041025 | 0.001759683 | 0.0527905 | 30.0527905 | 30 | [13 empty] | 2.864042 | 0.001609493 | 0.0482848 | 30.0482848 | 30
| 3.251523 | 0.001890883 | 0.0567265 | 30.0567265 | 30 | [13 empty] | 2.913175 | 0.001704123 | 0.0511237 | 30.0511237 | 30 | [13 empty] | 3.110913 | 0.001778857 | 0.0533657 | 30.0533657 | 30 | [13 empty] | 3.178673 | 0.00166485 | 0.0499455 | 30.0499455 | 30 | [13 empty] | 3.284395 | 0.001594033 | 0.047821 | 30.047821 | 30 | [13 empty] | 3.154942 | 0.001548077 | 0.0464423 | 30.0464423 | 30 | [13 empty] | 3.078333 | 0.00166613 | 0.0499839 | 30.0499839 | 30 | [13 empty] | 3.058328 | 0.001767137 | 0.0530141 | 30.0530141 | 30 | [13 empty] | 2.880132 | 0.001619053 | 0.0485716 | 30.0485716 | 30
| 3.269051 | 0.001904823 | 0.0571447 | 30.0571447 | 30 | [13 empty] | 2.929382 | 0.00171791 | 0.0515373 | 30.0515373 | 30 | [13 empty] | 3.127797 | 0.001791633 | 0.053749 | 30.053749 | 30 | [13 empty] | 3.195809 | 0.00168114 | 0.0504342 | 30.0504342 | 30 | [13 empty] | 3.301999 | 0.001600363 | 0.0480109 | 30.0480109 | 30 | [13 empty] | 3.171933 | 0.00156418 | 0.0469254 | 30.0469254 | 30 | [13 empty] | 3.09529 | 0.001676163 | 0.0502849 | 30.0502849 | 30 | [13 empty] | 3.075599 | 0.00178786 | 0.0536358 | 30.0536358 | 30 | [13 empty] | 2.896429 | 0.00162463 | 0.0487389 | 30.0487389 | 30
| 3.286205 | 0.001915607 | 0.0574682 | 30.0574682 | 30 | [13 empty] | 2.945475 | 0.00172919 | 0.0518757 | 30.0518757 | 30 | [13 empty] | 3.145194 | 0.00181604 | 0.0544812 | 30.0544812 | 30 | [13 empty] | 3.212432 | 0.001689753 | 0.0506926 | 30.0506926 | 30 | [13 empty] | 3.319872 | 0.001609307 | 0.0482792 | 30.0482792 | 30 | [13 empty] | 3.189331 | 0.001569403 | 0.0470821 | 30.0470821 | 30 | [13 empty] | 3.112034 | 0.001688803 | 0.0506641 | 30.0506641 | 30 | [13 empty] | 3.092812 | 0.001799743 | 0.0539923 | 30.0539923 | 30 | [13 empty] | 2.913271 | 0.001641693 | 0.0492508 | 30.0492508 | 30
| 3.303628 | 0.00193435 | 0.0580305 | 30.0580305 | 30 | [13 empty] | 2.961477 | 0.00174208 | 0.0522624 | 30.0522624 | 30 | [13 empty] | 3.16233 | 0.00182307 | 0.0546921 | 30.0546921 | 30 | [13 empty] | 3.229564 | 0.001702577 | 0.0510773 | 30.0510773 | 30 | [13 empty] | 3.337775 | 0.001622227 | 0.0486668 | 30.0486668 | 30 | [13 empty] | 3.206652 | 0.001584677 | 0.0475403 | 30.0475403 | 30 | [13 empty] | 3.128905 | 0.00170107 | 0.0510321 | 30.0510321 | 30 | [13 empty] | 3.109524 | 0.001810343 | 0.0543103 | 30.0543103 | 30 | [13 empty] | 2.929492 | 0.001654807 | 0.0496442 | 30.0496442 | 30
| 3.321367 | 0.001949047 | 0.0584714 | 30.0584714 | 30 | [13 empty] | 2.977695 | 0.00175934 | 0.0527802 | 30.0527802 | 30 | [13 empty] | 3.179924 | 0.001841507 | 0.0552452 | 30.0552452 | 30 | [13 empty] | 3.246751 | 0.001710717 | 0.0513215 | 30.0513215 | 30 | [13 empty] | 3.35575 | 0.00163145 | 0.0489435 | 30.0489435 | 30 | [13 empty] | 3.223626 | 0.001592857 | 0.0477857 | 30.0477857 | 30 | [13 empty] | 3.14551 | 0.001716387 | 0.0514916 | 30.0514916 | 30 | [13 empty] | 3.125882 | 0.001824873 | 0.0547462 | 30.0547462 | 30 | [13 empty] | 2.946028 | 0.001670793 | 0.0501238 | 30.0501238 | 30
| 3.339333 | 0.001968333 | 0.05905 | 30.05905 | 30 | [13 empty] | 2.993587 | 0.001769717 | 0.0530915 | 30.0530915 | 30 | [13 empty] | 3.197289 | 0.00183823 | 0.0551469 | 30.0551469 | 30 | [13 empty] | 3.264258 | 0.001719407 | 0.0515822 | 30.0515822 | 30 | [13 empty] | 3.374218 | 0.001643813 | 0.0493144 | 30.0493144 | 30 | [13 empty] | 3.240884 | 0.001606943 | 0.0482083 | 30.0482083 | 30 | [13 empty] | 3.16242 | 0.001727563 | 0.0518269 | 30.0518269 | 30 | [13 empty] | 3.142952 | 0.001834727 | 0.0550418 | 30.0550418 | 30 | [13 empty] | 2.962708 | 0.001679813 | 0.0503944 | 30.0503944 | 30
| 3.357689 | 0.001986383 | 0.0595915 | 30.0595915 | 30 | [13 empty] | 3.009597 | 0.00178057 | 0.0534171 | 30.0534171 | 30 | [13 empty] | 3.214384 | 0.001856273 | 0.0556882 | 30.0556882 | 30 | [13 empty] | 3.281259 | 0.001739247 | 0.0521774 | 30.0521774 | 30 | [13 empty] | 3.392454 | 0.001646893 | 0.0494068 | 30.0494068 | 30 | [13 empty] | 3.258335 | 0.001617857 | 0.0485357 | 30.0485357 | 30 | [13 empty] | 3.17936 | 0.001736237 | 0.0520871 | 30.0520871 | 30 | [13 empty] | 3.159957 | 0.00185693 | 0.0557079 | 30.0557079 | 30 | [13 empty] | 2.978844 | 0.001696787 | 0.0509036 | 30.0509036 | 30
| 3.376169 | 0.0019944 | 0.059832 | 30.059832 | 30 | [13 empty] | 3.025688 | 0.001793563 | 0.0538069 | 30.0538069 | 30 | [13 empty] | 3.231376 | 0.00186695 | 0.0560085 | 30.0560085 | 30 | [13 empty] | 3.29866 | 0.001750517 | 0.0525155 | 30.0525155 | 30 | [13 empty] | 3.411391 | 0.001663267 | 0.049898 | 30.049898 | 30 | [13 empty] | 3.275355 | 0.001634307 | 0.0490292 | 30.0490292 | 30 | [13 empty] | 3.196169 | 0.00175413 | 0.0526239 | 30.0526239 | 30 | [13 empty] | 3.176669 | 0.001865433 | 0.055963 | 30.055963 | 30 | [13 empty] | 2.995505 | 0.001703817 | 0.0511145 | 30.0511145 | 30
| 3.394886 | 0.002005653 | 0.0601696 | 30.0601696 | 30 | [13 empty] | 3.041566 | 0.001807317 | 0.0542195 | 30.0542195 | 30 | [13 empty] | 3.248318 | 0.00187698 | 0.0563094 | 30.0563094 | 30 | [13 empty] | 3.31568 | 0.001763173 | 0.0528952 | 30.0528952 | 30 | [13 empty] | 3.430682 | 0.0016775 | 0.050325 | 30.050325 | 30 | [13 empty] | 3.292593 | 0.00164133 | 0.0492399 | 30.0492399 | 30 | [13 empty] | 3.213098 | 0.001768183 | 0.0530455 | 30.0530455 | 30 | [13 empty] | 3.193686 | 0.001868047 | 0.0560414 | 30.0560414 | 30 | [13 empty] | 3.011712 | 0.001719437 | 0.0515831 | 30.0515831 | 30
| 3.413392 | 0.002022607 | 0.0606782 | 30.0606782 | 30 | [13 empty] | 3.057497 | 0.001822187 | 0.0546656 | 30.0546656 | 30 | [13 empty] | 3.26526 | 0.001900583 | 0.0570175 | 30.0570175 | 30 | [13 empty] | 3.333164 | 0.001772667 | 0.05318 | 30.05318 | 30 | [13 empty] | 3.450267 | 0.001682667 | 0.05048 | 30.05048 | 30 | [13 empty] | 3.310053 | 0.001652977 | 0.0495893 | 30.0495893 | 30 | [13 empty] | 3.229999 | 0.001775023 | 0.0532507 | 30.0532507 | 30 | [13 empty] | 3.210989 | 0.001883937 | 0.0565181 | 30.0565181 | 30 | [13 empty] | 3.027829 | 0.00173421 | 0.0520263 | 30.0520263 | 30
| 3.432364 | 0.002041543 | 0.0612463 | 30.0612463 | 30 | [13 empty] | 3.073308 | 0.001835203 | 0.0550561 | 30.0550561 | 30 | [13 empty] | 3.28198 | 0.001906207 | 0.0571862 | 30.0571862 | 30 | [13 empty] | 3.35079 | 0.001786843 | 0.0536053 | 30.0536053 | 30 | [13 empty] | 3.469757 | 0.001691813 | 0.0507544 | 30.0507544 | 30 | [13 empty] | 3.327364 | 0.00166777 | 0.0500331 | 30.0500331 | 30 | [13 empty] | 3.24672 | 0.001787907 | 0.0536372 | 30.0536372 | 30 | [13 empty] | 3.227682 | 0.001907723 | 0.0572317 | 30.0572317 | 30 | [13 empty] | 3.043932 | 0.001747827 | 0.0524348 | 30.0524348 | 30
| 3.450989 | 0.002054047 | 0.0616214 | 30.0616214 | 30 | [13 empty] | 3.089882 | 0.001842483 | 0.0552745 | 30.0552745 | 30 | [13 empty] | 3.299242 | 0.001924697 | 0.0577409 | 30.0577409 | 30 | [13 empty] | 3.368789 | 0.001805413 | 0.0541624 | 30.0541624 | 30 | [13 empty] | 3.489918 | 0.00170254 | 0.0510762 | 30.0510762 | 30 | [13 empty] | 3.344895 | 0.00168096 | 0.0504288 | 30.0504288 | 30 | [13 empty] | 3.26374 | 0.00180292 | 0.0540876 | 30.0540876 | 30 | [13 empty] | 3.244844 | 0.001919873 | 0.0575962 | 30.0575962 | 30 | [13 empty] | 3.060397 | 0.00176072 | 0.0528216 | 30.0528216 | 30
| 3.469567 | 0.002068513 | 0.0620554 | 30.0620554 | 30 | [13 empty] | 3.106091 | 0.001861617 | 0.0558485 | 30.0558485 | 30 | [13 empty] | 3.315854 | 0.0019285 | 0.057855 | 30.057855 | 30 | [13 empty] | 3.386583 | 0.001812807 | 0.0543842 | 30.0543842 | 30 | [13 empty] | 3.509914 | 0.00171292 | 0.0513876 | 30.0513876 | 30 | [13 empty] | 3.362371 | 0.001687583 | 0.0506275 | 30.0506275 | 30 | [13 empty] | 3.280866 | 0.001813087 | 0.0543926 | 30.0543926 | 30 | [13 empty] | 3.261975 | 0.00192501 | 0.0577503 | 30.0577503 | 30 | [13 empty] | 3.076512 | 0.00177565 | 0.0532695 | 30.0532695 | 30
| 3.488375 | 0.002081073 | 0.0624322 | 30.0624322 | 30 | [13 empty] | 3.122437 | 0.001867483 | 0.0560245 | 30.0560245 | 30 | [13 empty] | 3.333035 | 0.001950537 | 0.0585161 | 30.0585161 | 30 | [13 empty] | 3.404597 | 0.001826257 | 0.0547877 | 30.0547877 | 30 | [13 empty] | 3.529947 | 0.001722707 | 0.0516812 | 30.0516812 | 30 | [13 empty] | 3.380545 | 0.00170274 | 0.0510822 | 30.0510822 | 30 | [13 empty] | 3.297835 | 0.001830053 | 0.0549016 | 30.0549016 | 30 | [13 empty] | 3.278791 | 0.00193883 | 0.0581649 | 30.0581649 | 30 | [13 empty] | 3.093207 | 0.001774763 | 0.0532429 | 30.0532429 | 30
| 3.506815 | 0.002091753 | 0.0627526 | 30.0627526 | 30 | [13 empty] | 3.138896 | 0.001885437 | 0.0565631 | 30.0565631 | 30 | [13 empty] | 3.349763 | 0.00194768 | 0.0584304 | 30.0584304 | 30 | [13 empty] | 3.423308 | 0.001843207 | 0.0552962 | 30.0552962 | 30 | [13 empty] | 3.550186 | 0.00173236 | 0.0519708 | 30.0519708 | 30 | [13 empty] | 3.398162 | 0.001715153 | 0.0514546 | 30.0514546 | 30 | [13 empty] | 3.315026 | 0.001842943 | 0.0552883 | 30.0552883 | 30 | [13 empty] | 3.295892 | 0.00195487 | 0.0586461 | 30.0586461 | 30 | [13 empty] | 3.109583 | 0.00179766 | 0.0539298 | 30.0539298 | 30
| 3.525699 | 0.002112897 | 0.0633869 | 30.0633869 | 30 | [13 empty] | 3.155727 | 0.00189837 | 0.0569511 | 30.0569511 | 30 | [13 empty] | 3.367016 | 0.00197167 | 0.0591501 | 30.0591501 | 30 | [13 empty] | 3.442022 | 0.001855117 | 0.0556535 | 30.0556535 | 30 | [13 empty] | 3.570006 | 0.001745777 | 0.0523733 | 30.0523733 | 30 | [13 empty] | 3.416711 | 0.001736947 | 0.0521084 | 30.0521084 | 30 | [13 empty] | 3.332496 | 0.0018505 | 0.055515 | 30.055515 | 30 | [13 empty] | 3.313211 | 0.00196898 | 0.0590694 | 30.0590694 | 30 | [13 empty] | 3.126005 | 0.00180895 | 0.0542685 | 30.0542685 | 30
| 3.544673 | 0.002128527 | 0.0638558 | 30.0638558 | 30 | [13 empty] | 3.172027 | 0.001923283 | 0.0576985 | 30.0576985 | 30 | [13 empty] | 3.384693 | 0.001992963 | 0.0597889 | 30.0597889 | 30 | [13 empty] | 3.4611875 | 0.001867903 | 0.0560371 | 30.0560371 | 30 | [13 empty] | 3.59 | 0.001754533 | 0.052636 | 30.052636 | 30 | [13 empty] | 3.434726 | 0.00173961 | 0.0521883 | 30.0521883 | 30 | [13 empty] | 3.350468 | 0.001861857 | 0.0558557 | 30.0558557 | 30 | [13 empty] | 3.330286 | 0.001982277 | 0.0594683 | 30.0594683 | 30 | [13 empty] | 3.142749 | 0.0018234 | 0.054702 | 30.054702 | 30
| 3.564142 | 0.00215183 | 0.0645549 | 30.0645549 | 30 | [13 empty] | 3.188523 | 0.001930493 | 0.0579148 | 30.0579148 | 30 | [13 empty] | 3.402336 | 0.001981777 | 0.0594533 | 30.0594533 | 30 | [13 empty] | 3.480024 | 0.001880143 | 0.0564043 | 30.0564043 | 30 | [13 empty] | 3.610393 | 0.001762783 | 0.0528835 | 30.0528835 | 30 | [13 empty] | 3.453016 | 0.001758523 | 0.0527557 | 30.0527557 | 30 | [13 empty] | 3.367744 | 0.001878887 | 0.0563666 | 30.0563666 | 30 | [13 empty] | 3.347231 | 0.00199386 | 0.0598158 | 30.0598158 | 30 | [13 empty] | 3.159594 | 0.001828573 | 0.0548572 | 30.0548572 | 30
| 3.583269 | 0.0021626 | 0.064878 | 30.064878 | 30 | [13 empty] | 3.205055 | 0.001929647 | 0.0578894 | 30.0578894 | 30 | [13 empty] | 3.420279 | 0.002006697 | 0.0602009 | 30.0602009 | 30 | [13 empty] | 3.499491 | 0.001893603 | 0.0568081 | 30.0568081 | 30 | [13 empty] | 3.631034 | 0.001785193 | 0.0535558 | 30.0535558 | 30 | [13 empty] | 3.471814 | 0.001762297 | 0.0528689 | 30.0528689 | 30 | [13 empty] | 3.385523 | 0.001892893 | 0.0567868 | 30.0567868 | 30 | [13 empty] | 3.364336 | 0.002005453 | 0.0601636 | 30.0601636 | 30 | [13 empty] | 3.176017 | 0.001851223 | 0.0555367 | 30.0555367 | 30
| 3.602908 | 0.00217727 | 0.0653181 | 30.0653181 | 30 | [13 empty] | 3.221266 | 0.001954247 | 0.0586274 | 30.0586274 | 30 | [13 empty] | 3.438235 | 0.002021647 | 0.0606494 | 30.0606494 | 30 | [13 empty] | 3.51892 | 0.00190794 | 0.0572382 | 30.0572382 | 30 | [13 empty] | 3.651502 | 0.00178928 | 0.0536784 | 30.0536784 | 30 | [13 empty] | 3.490525 | 0.001787123 | 0.0536137 | 30.0536137 | 30 | [13 empty] | 3.4034375 | 0.001910067 | 0.057302 | 30.057302 | 30 | [13 empty] | 3.381737 | 0.00201884 | 0.0605652 | 30.0605652 | 30 | [13 empty] | 3.192488 | 0.00186289 | 0.0558867 | 30.0558867 | 30
| 3.6225 | 0.00220127 | 0.0660381 | 30.0660381 | 30 | [13 empty] | 3.238105 | 0.00196553 | 0.0589659 | 30.0589659 | 30 | [13 empty] | 3.456448 | 0.00204349 | 0.0613047 | 30.0613047 | 30 | [13 empty] | 3.538475 | 0.001919713 | 0.0575914 | 30.0575914 | 30 | [13 empty] | 3.672445 | 0.001807 | 0.05421 | 30.05421 | 30 | [13 empty] | 3.50913 | 0.001796987 | 0.0539096 | 30.0539096 | 30 | [13 empty] | 3.421503 | 0.00191901 | 0.0575703 | 30.0575703 | 30 | [13 empty] | 3.399315 | 0.00202775 | 0.0608325 | 30.0608325 | 30 | [13 empty] | 3.209005 | 0.001874907 | 0.0562472 | 30.0562472 | 30
| 3.642169 | 0.002201197 | 0.0660359 | 30.0660359 | 30 | [13 empty] | 3.254616 | 0.001971763 | 0.0591529 | 30.0591529 | 30 | [13 empty] | 3.474447 | 0.002055067 | 0.061652 | 30.061652 | 30 | [13 empty] | 3.557886 | 0.00192311 | 0.0576933 | 30.0576933 | 30 | [13 empty] | 3.693578 | 0.001819117 | 0.0545735 | 30.0545735 | 30 | [13 empty] | 3.528192 | 0.001806133 | 0.054184 | 30.054184 | 30 | [13 empty] | 3.43981 | 0.001926493 | 0.0577948 | 30.0577948 | 30 | [13 empty] | 3.416862 | 0.00205103 | 0.0615309 | 30.0615309 | 30 | [13 empty] | 3.225089 | 0.001889027 | 0.0566708 | 30.0566708 | 30
| 3.661632 | 0.002222783 | 0.0666835 | 30.0666835 | 30 | [13 empty] | 3.270992 | 0.00200375 | 0.0601125 | 30.0601125 | 30 | [13 empty] | 3.493312 | 0.002066497 | 0.0619949 | 30.0619949 | 30 | [13 empty] | 3.57732 | 0.00194431 | 0.0583293 | 30.0583293 | 30 | [13 empty] | 3.714446 | 0.001822437 | 0.0546731 | 30.0546731 | 30 | [13 empty] | 3.547699 | 0.001822187 | 0.0546656 | 30.0546656 | 30 | [13 empty] | 3.457919 | 0.001951597 | 0.0585479 | 30.0585479 | 30 | [13 empty] | 3.434191 | 0.0020557 | 0.061671 | 30.061671 | 30 | [13 empty] | 3.241711 | 0.00189919 | 0.0569757 | 30.0569757 | 30
| 3.68148 | 0.002231373 | 0.0669412 | 30.0669412 | 30 | [13 empty] | 3.28724 | 0.00201652 | 0.0604956 | 30.0604956 | 30 | [13 empty] | 3.511787 | 0.0020887 | 0.062661 | 30.062661 | 30 | [13 empty] | 3.596543 | 0.00196126 | 0.0588378 | 30.0588378 | 30 | [13 empty] | 3.736006 | 0.00183432 | 0.0550296 | 30.0550296 | 30 | [13 empty] | 3.56684375 | 0.001833547 | 0.0550064 | 30.0550064 | 30 | [13 empty] | 3.476336 | 0.001959843 | 0.0587953 | 30.0587953 | 30 | [13 empty] | 3.452248 | 0.00206657 | 0.0619971 | 30.0619971 | 30 | [13 empty] | 3.258628 | 0.00191196 | 0.0573588 | 30.0573588 | 30
| 3.700796 | 0.00225365 | 0.0676095 | 30.0676095 | 30 | [13 empty] | 3.30378 | 0.002031597 | 0.0609479 | 30.0609479 | 30 | [13 empty] | 3.530521 | 0.00209694 | 0.0629082 | 30.0629082 | 30 | [13 empty] | 3.615732 | 0.001972613 | 0.0591784 | 30.0591784 | 30 | [13 empty] | 3.757199 | 0.00184734 | 0.0554202 | 30.0554202 | 30 | [13 empty] | 3.58663 | 0.00184978 | 0.0554934 | 30.0554934 | 30 | [13 empty] | 3.494784 | 0.001974837 | 0.0592451 | 30.0592451 | 30 | [13 empty] | 3.470553 | 0.002091077 | 0.0627323 | 30.0627323 | 30 | [13 empty] | 3.275242 | 0.00192359 | 0.0577077 | 30.0577077 | 30
| 3.720376 | 0.002263353 | 0.0679006 | 30.0679006 | 30 | [13 empty] | 3.320625 | 0.002024977 | 0.0607493 | 30.0607493 | 30 | [13 empty] | 3.54949 | 0.002104387 | 0.0631316 | 30.0631316 | 30 | [13 empty] | 3.635762 | 0.001993787 | 0.0598136 | 30.0598136 | 30 | [13 empty] | 3.778198 | 0.00185926 | 0.0557778 | 30.0557778 | 30 | [13 empty] | 3.606198 | 0.00186173 | 0.0558519 | 30.0558519 | 30 | [13 empty] | 3.513782 | 0.00199238 | 0.0597714 | 30.0597714 | 30 | [13 empty] | 3.489465 | 0.00209915 | 0.0629745 | 30.0629745 | 30 | [13 empty] | 3.291772 | 0.001944207 | 0.0583262 | 30.0583262 | 30
| 3.740909 | 0.002280983 | 0.0684295 | 30.0684295 | 30 | [13 empty] | 3.337602 | 0.002048967 | 0.061469 | 30.061469 | 30 | [13 empty] | 3.568728 | 0.00211853 | 0.0635559 | 30.0635559 | 30 | [13 empty] | 3.655399 | 0.002004663 | 0.0601399 | 30.0601399 | 30 | [13 empty] | 3.79935 | 0.001875323 | 0.0562597 | 30.0562597 | 30 | [13 empty] | 3.626375 | 0.00186687 | 0.0560061 | 30.0560061 | 30 | [13 empty] | 3.532438 | 0.002005553 | 0.0601666 | 30.0601666 | 30 | [13 empty] | 3.508292 | 0.002119057 | 0.0635717 | 30.0635717 | 30 | [13 empty] | 3.308435 | 0.001957247 | 0.0587174 | 30.0587174 | 30
| 3.760893 | 0.002295873 | 0.0688762 | 30.0688762 | 30 | [13 empty] | 3.354976 | 0.002051233 | 0.061537 | 30.061537 | 30 | [13 empty] | 3.588005 | 0.002142597 | 0.0642779 | 30.0642779 | 30 | [13 empty] | 3.675287 | 0.002025573 | 0.0607672 | 30.0607672 | 30 | [13 empty] | 3.820554 | 0.00189227 | 0.0567681 | 30.0567681 | 30 | [13 empty] | 3.646382 | 0.001897157 | 0.0569147 | 30.0569147 | 30 | [13 empty] | 3.551971 | 0.002020803 | 0.0606241 | 30.0606241 | 30 | [13 empty] | 3.527704 | 0.00213802 | 0.0641406 | 30.0641406 | 30 | [13 empty] | 3.325351 | 0.001965133 | 0.058954 | 30.058954 | 30
| 3.780812 | 0.002313333 | 0.0694 | 30.0694 | 30 | [13 empty] | 3.37225 | 0.002071187 | 0.0621356 | 30.0621356 | 30 | [13 empty] | 3.607546 | 0.002164483 | 0.0649345 | 30.0649345 | 30 | [13 empty] | 3.6954 | 0.00203528 | 0.0610584 | 30.0610584 | 30 | [13 empty] | 3.841743 | 0.001904253 | 0.0571276 | 30.0571276 | 30 | [13 empty] | 3.666609 | 0.001912157 | 0.0573647 | 30.0573647 | 30 | [13 empty] | 3.571297 | 0.002032917 | 0.0609875 | 30.0609875 | 30 | [13 empty] | 3.546669 | 0.002144073 | 0.0643222 | 30.0643222 | 30 | [13 empty] | 3.3424 | 0.0019747 | 0.059241 | 30.059241 | 30
| 3.800905 | 0.00233017 | 0.0699051 | 30.0699051 | 30 | [13 empty] | 3.390401 | 0.00210534 | 0.0631602 | 30.0631602 | 30 | [13 empty] | 3.627227 | 0.002164673 | 0.0649402 | 30.0649402 | 30 | [13 empty] | 3.715415 | 0.00205715 | 0.0617145 | 30.0617145 | 30 | [13 empty] | 3.863461 | 0.001912203 | 0.0573661 | 30.0573661 | 30 | [13 empty] | 3.686681 | 0.001926423 | 0.0577927 | 30.0577927 | 30 | [13 empty] | 3.590732 | 0.002052627 | 0.0615788 | 30.0615788 | 30 | [13 empty] | 3.566 | 0.00216515 | 0.0649545 | 30.0649545 | 30 | [13 empty] | 3.359396 | 0.001994207 | 0.0598262 | 30.0598262 | 30
| 3.821005 | 0.002345977 | 0.0703793 | 30.0703793 | 30 | [13 empty] | 3.408638 | 0.002121107 | 0.0636332 | 30.0636332 | 30 | [13 empty] | 3.646999 | 0.002190207 | 0.0657062 | 30.0657062 | 30 | [13 empty] | 3.735745 | 0.00207211 | 0.0621633 | 30.0621633 | 30 | [13 empty] | 3.885203 | 0.00192491 | 0.0577473 | 30.0577473 | 30 | [13 empty] | 3.707206 | 0.001939753 | 0.0581926 | 30.0581926 | 30 | [13 empty] | 3.610437 | 0.002067587 | 0.0620276 | 30.0620276 | 30 | [13 empty] | 3.585499 | 0.002176523 | 0.0652957 | 30.0652957 | 30 | [13 empty] | 3.376368 | 0.002004807 | 0.0601442 | 30.0601442 | 30
| 3.841479 | 0.002359333 | 0.07078 | 30.07078 | 30 | [13 empty] | 3.426809 | 0.00212381 | 0.0637143 | 30.0637143 | 30 | [13 empty] | 3.666803 | 0.002201963 | 0.0660589 | 30.0660589 | 30 | [13 empty] | 3.756487 | 0.002080693 | 0.0624208 | 30.0624208 | 30 | [13 empty] | 3.907013 | 0.0019383 | 0.058149 | 30.058149 | 30 | [13 empty] | 3.72742 | 0.00195329 | 0.0585987 | 30.0585987 | 30 | [13 empty] | 3.629944 | 0.002081837 | 0.0624551 | 30.0624551 | 30 | [13 empty] | 3.604918 | 0.002191067 | 0.065732 | 30.065732 | 30 | [13 empty] | 3.393434 | 0.002017537 | 0.0605261 | 30.0605261 | 30
| 3.862361 | 0.002385293 | 0.0715588 | 30.0715588 | 30 | [13 empty] | 3.444681 | 0.002145947 | 0.0643784 | 30.0643784 | 30 | [13 empty] | 3.687089 | 0.002218917 | 0.0665675 | 30.0665675 | 30 | [13 empty] | 3.7773 | 0.00209547 | 0.0628641 | 30.0628641 | 30 | [13 empty] | 3.928885 | 0.001952327 | 0.0585698 | 30.0585698 | 30 | [13 empty] | 3.747313 | 0.001969707 | 0.0590912 | 30.0590912 | 30 | [13 empty] | 3.649428 | 0.00209397 | 0.0628191 | 30.0628191 | 30 | [13 empty] | 3.624373 | 0.00220908 | 0.0662724 | 30.0662724 | 30 | [13 empty] | 3.411081 | 0.002034223 | 0.0610267 | 30.0610267 | 30
| 3.88309 | 0.00239636 | 0.0718908 | 30.0718908 | 30 | [13 empty] | 3.463167 | 0.002154293 | 0.0646288 | 30.0646288 | 30 | [13 empty] | 3.707295 | 0.002239293 | 0.0671788 | 30.0671788 | 30 | [13 empty] | 3.797947 | 0.0021122 | 0.063366 | 30.063366 | 30 | [13 empty] | 3.950692 | 0.00196147 | 0.0588441 | 30.0588441 | 30 | [13 empty] | 3.767786 | 0.001997897 | 0.0599369 | 30.0599369 | 30 | [13 empty] | 3.669603 | 0.00211514 | 0.0634542 | 30.0634542 | 30 | [13 empty] | 3.644131 | 0.002219103 | 0.0665731 | 30.0665731 | 30 | [13 empty] | 3.428698 | 0.002050867 | 0.061526 | 30.061526 | 30
| 3.903474 | 0.002412053 | 0.0723616 | 30.0723616 | 30 | [13 empty] | 3.480941 | 0.002168913 | 0.0650674 | 30.0650674 | 30 | [13 empty] | 3.727196 | 0.00225054 | 0.0675162 | 30.0675162 | 30 | [13 empty] | 3.81897 | 0.002131283 | 0.0639385 | 30.0639385 | 30 | [13 empty] | 3.972602 | 0.001975597 | 0.0592679 | 30.0592679 | 30 | [13 empty] | 3.788368 | 0.002006687 | 0.0602006 | 30.0602006 | 30 | [13 empty] | 3.689758 | 0.00212411 | 0.0637233 | 30.0637233 | 30 | [13 empty] | 3.664027 | 0.0022408 | 0.067224 | 30.067224 | 30 | [13 empty] | 3.446306 | 0.002064727 | 0.0619418 | 30.0619418 | 30
| 3.924861 | 0.002433797 | 0.0730139 | 30.0730139 | 30 | [13 empty] | 3.499045 | 0.002183873 | 0.0655162 | 30.0655162 | 30 | [13 empty] | 3.747455 | 0.002274847 | 0.0682454 | 30.0682454 | 30 | [13 empty] | 3.840354 | 0.00214755 | 0.0644265 | 30.0644265 | 30 | [13 empty] | 3.994855 | 0.001991967 | 0.059759 | 30.059759 | 30 | [13 empty] | 3.808414 | 0.00202368 | 0.0607104 | 30.0607104 | 30 | [13 empty] | 3.70909 | 0.002139633 | 0.064189 | 30.064189 | 30 | [13 empty] | 3.683453 | 0.002263207 | 0.0678962 | 30.0678962 | 30 | [13 empty] | 3.464351 | 0.00206742 | 0.0620226 | 30.0620226 | 30
| 3.946282 | 0.00245549 | 0.0736647 | 30.0736647 | 30 | [13 empty] | 3.51736 | 0.002201543 | 0.0660463 | 30.0660463 | 30 | [13 empty] | 3.76778 | 0.00228972 | 0.0686916 | 30.0686916 | 30 | [13 empty] | 3.861506 | 0.00216149 | 0.0648447 | 30.0648447 | 30 | [13 empty] | 4.017221 | 0.001997267 | 0.059918 | 30.059918 | 30 | [13 empty] | 3.829101 | 0.00203598 | 0.0610794 | 30.0610794 | 30 | [13 empty] | 3.72926 | 0.00216007 | 0.0648021 | 30.0648021 | 30 | [13 empty] | 3.703373 | 0.002275167 | 0.068255 | 30.068255 | 30 | [13 empty] | 3.482268 | 0.002092007 | 0.0627602 | 30.0627602 | 30
| 3.96756 | 0.002473307 | 0.0741992 | 30.0741992 | 30 | [13 empty] | 3.535731 | 0.00221927 | 0.0665781 | 30.0665781 | 30 | [13 empty] | 3.787861 | 0.002306183 | 0.0691855 | 30.0691855 | 30 | [13 empty] | 3.882602 | 0.00217748 | 0.0653244 | 30.0653244 | 30 | [13 empty] | 4.039735 | 0.002022837 | 0.0606851 | 30.0606851 | 30 | [13 empty] | 3.849649 | 0.002052737 | 0.0615821 | 30.0615821 | 30 | [13 empty] | 3.749428 | 0.0021853 | 0.065559 | 30.065559 | 30 | [13 empty] | 3.723028 | 0.00228231 | 0.0684693 | 30.0684693 | 30 | [13 empty] | 3.50033 | 0.002108283 | 0.0632485 | 30.0632485 | 30
| 3.988932 | 0.00249183 | 0.0747549 | 30.0747549 | 30 | [13 empty] | 3.554411 | 0.00222904 | 0.0668712 | 30.0668712 | 30 | [13 empty] | 3.807939 | 0.00232749 | 0.0698247 | 30.0698247 | 30 | [13 empty] | 3.903899 | 0.002194053 | 0.0658216 | 30.0658216 | 30 | [13 empty] | 4.062015 | 0.00203501 | 0.0610503 | 30.0610503 | 30 | [13 empty] | 3.870575 | 0.002067627 | 0.0620288 | 30.0620288 | 30 | [13 empty] | 3.769295 | 0.00218718 | 0.0656154 | 30.0656154 | 30 | [13 empty] | 3.742971 | 0.002295543 | 0.0688663 | 30.0688663 | 30 | [13 empty] | 3.51869 | 0.002124713 | 0.0637414 | 30.0637414 | 30
| 4.010356 | 0.002510757 | 0.0753227 | 30.0753227 | 30 | [13 empty] | 3.573258 | 0.002252837 | 0.0675851 | 30.0675851 | 30 | [13 empty] | 3.827887 | 0.002332257 | 0.0699677 | 30.0699677 | 30 | [13 empty] | 3.924995 | 0.002213193 | 0.0663958 | 30.0663958 | 30 | [13 empty] | 4.084892 | 0.002038207 | 0.0611462 | 30.0611462 | 30 | [13 empty] | 3.89177 | 0.002080313 | 0.0624094 | 30.0624094 | 30 | [13 empty] | 3.789285 | 0.002212543 | 0.0663763 | 30.0663763 | 30 | [13 empty] | 3.763388 | 0.002316953 | 0.0695086 | 30.0695086 | 30 | [13 empty] | 3.537105 | 0.002133193 | 0.0639958 | 30.0639958 | 30
| 4.031637 | 0.002520707 | 0.0756212 | 30.0756212 | 30 | [13 empty] | 3.592184 | 0.00226264 | 0.0678792 | 30.0678792 | 30 | [13 empty] | 3.84791 | 0.002356157 | 0.0706847 | 30.0706847 | 30 | [13 empty] | 3.946452 | 0.00222999 | 0.0668997 | 30.0668997 | 30 | [13 empty] | 4.107836 | 0.002060443 | 0.0618133 | 30.0618133 | 30 | [13 empty] | 3.913017 | 0.002094453 | 0.0628336 | 30.0628336 | 30 | [13 empty] | 3.809263 | 0.002221913 | 0.0666574 | 30.0666574 | 30 | [13 empty] | 3.783628 | 0.002334077 | 0.0700223 | 30.0700223 | 30 | [13 empty] | 3.555443 | 0.00215842 | 0.0647526 | 30.0647526 | 30
| 4.052847 | 0.00254451 | 0.0763353 | 30.0763353 | 30 | [13 empty] | 3.611125 | 0.002280323 | 0.0684097 | 30.0684097 | 30 | [13 empty] | 3.868379 | 0.002367707 | 0.0710312 | 30.0710312 | 30 | [13 empty] | 3.967656 | 0.00224798 | 0.0674394 | 30.0674394 | 30 | [13 empty] | 4.130727 | 0.0020686 | 0.062058 | 30.062058 | 30 | [13 empty] | 3.934521 | 0.00211389 | 0.0634167 | 30.0634167 | 30 | [13 empty] | 3.829571 | 0.002250367 | 0.067511 | 30.067511 | 30 | [13 empty] | 3.803585 | 0.00235327 | 0.0705981 | 30.0705981 | 30 | [13 empty] | 3.574003 | 0.00216884 | 0.0650652 | 30.0650652 | 30
| 4.073921 | 0.002560707 | 0.0768212 | 30.0768212 | 30 | [13 empty] | 3.630167 | 0.00229176 | 0.0687528 | 30.0687528 | 30 | [13 empty] | 3.889118 | 0.002404863 | 0.0721459 | 30.0721459 | 30 | [13 empty] | 3.988695 | 0.002269137 | 0.0680741 | 30.0680741 | 30 | [13 empty] | 4.153606 | 0.002080257 | 0.0624077 | 30.0624077 | 30 | [13 empty] | 3.956406 | 0.00213317 | 0.0639951 | 30.0639951 | 30 | [13 empty] | 3.850346 | 0.002265217 | 0.0679565 | 30.0679565 | 30 | [13 empty] | 3.823981 | 0.002366927 | 0.0710078 | 30.0710078 | 30 | [13 empty] | 3.593201 | 0.002184627 | 0.0655388 | 30.0655388 | 30
| 4.095095 | 0.002580907 | 0.0774272 | 30.0774272 | 30 | [13 empty] | 3.649295 | 0.002305523 | 0.0691657 | 30.0691657 | 30 | [13 empty] | 3.909552 | 0.002407623 | 0.0722287 | 30.0722287 | 30 | [13 empty] | 4.009725 | 0.002281523 | 0.0684457 | 30.0684457 | 30 | [13 empty] | 4.17631 | 0.002096687 | 0.0629006 | 30.0629006 | 30 | [13 empty] | 3.978185 | 0.002155747 | 0.0646724 | 30.0646724 | 30 | [13 empty] | 3.871178 | 0.002275377 | 0.0682613 | 30.0682613 | 30 | [13 empty] | 3.8446 | 0.002377403 | 0.0713221 | 30.0713221 | 30 | [13 empty] | 3.611757 | 0.00219989 | 0.0659967 | 30.0659967 | 30
| 4.116158 | 0.002599837 | 0.0779951 | 30.0779951 | 30 | [13 empty] | 3.668591 | 0.002325577 | 0.0697673 | 30.0697673 | 30 | [13 empty] | 3.930352 | 0.002421807 | 0.0726542 | 30.0726542 | 30 | [13 empty] | 4.031009 | 0.002298203 | 0.0689461 | 30.0689461 | 30 | [13 empty] | 4.199177 | 0.002107743 | 0.0632323 | 30.0632323 | 30 | [13 empty] | 3.99975 | 0.002167527 | 0.0650258 | 30.0650258 | 30 | [13 empty] | 3.891785 | 0.002293357 | 0.0688007 | 30.0688007 | 30 | [13 empty] | 3.864929 | 0.00239833 | 0.0719499 | 30.0719499 | 30 | [13 empty] | 3.630538 | 0.002211867 | 0.066356 | 30.066356 | 30
| 4.137583 | 0.002618353 | 0.0785506 | 30.0785506 | 30 | [13 empty] | 3.688258 | 0.002338377 | 0.0701513 | 30.0701513 | 30 | [13 empty] | 3.951361 | 0.002439573 | 0.0731872 | 30.0731872 | 30 | [13 empty] | 4.052459 | 0.002318583 | 0.0695575 | 30.0695575 | 30 | [13 empty] | 4.222133 | 0.002121303 | 0.0636391 | 30.0636391 | 30 | [13 empty] | 4.021318 | 0.00217865 | 0.0653595 | 30.0653595 | 30 | [13 empty] | 3.912879 | 0.002307743 | 0.0692323 | 30.0692323 | 30 | [13 empty] | 3.885853 | 0.002415013 | 0.0724504 | 30.0724504 | 30 | [13 empty] | 3.649531 | 0.002229343 | 0.0668803 | 30.0668803 | 30
| 4.159077 | 0.00263489 | 0.0790467 | 30.0790467 | 30 | [13 empty] | 3.707663 | 0.002357267 | 0.070718 | 30.070718 | 30 | [13 empty] | 3.971605 | 0.00246502 | 0.0739506 | 30.0739506 | 30 | [13 empty] | 4.073385 | 0.002341237 | 0.0702371 | 30.0702371 | 30 | [13 empty] | 4.244925 | 0.002136037 | 0.0640811 | 30.0640811 | 30 | [13 empty] | 4.043108 | 0.00219323 | 0.0657969 | 30.0657969 | 30 | [13 empty] | 3.93455 | 0.002326297 | 0.0697889 | 30.0697889 | 30 | [13 empty] | 3.90636 | 0.002433183 | 0.0729955 | 30.0729955 | 30 | [13 empty] | 3.668268 | 0.00224897 | 0.0674691 | 30.0674691 | 30
| 4.180652 | 0.002657757 | 0.0797327 | 30.0797327 | 30 | [13 empty] | 3.726812 | 0.00237146 | 0.0711438 | 30.0711438 | 30 | [13 empty] | 3.99259375 | 0.002470737 | 0.0741221 | 30.0741221 | 30 | [13 empty] | 4.094988 | 0.002355877 | 0.0706763 | 30.0706763 | 30 | [13 empty] | 4.267526 | 0.00214585 | 0.0643755 | 30.0643755 | 30 | [13 empty] | 4.063863 | 0.00221641 | 0.0664923 | 30.0664923 | 30 | [13 empty] | 3.955687 | 0.002341677 | 0.0702503 | 30.0702503 | 30 | [13 empty] | 3.926846 | 0.002450977 | 0.0735293 | 30.0735293 | 30 | [13 empty] | 3.687329 | 0.002263403 | 0.0679021 | 30.0679021 | 30
| 4.202131 | 0.00267487 | 0.0802461 | 30.0802461 | 30 | [13 empty] | 3.746439 | 0.00239521 | 0.0718563 | 30.0718563 | 30 | [13 empty] | 4.013598 | 0.002497543 | 0.0749263 | 30.0749263 | 30 | [13 empty] | 4.116296 | 0.002375567 | 0.071267 | 30.071267 | 30 | [13 empty] | 4.290583 | 0.0021639 | 0.064917 | 30.064917 | 30 | [13 empty] | 4.085551 | 0.00223072 | 0.0669216 | 30.0669216 | 30 | [13 empty] | 3.976945 | 0.002368707 | 0.0710612 | 30.0710612 | 30 | [13 empty] | 3.947592 | 0.002467183 | 0.0740155 | 30.0740155 | 30 | [13 empty] | 3.705981 | 0.002280823 | 0.0684247 | 30.0684247 | 30
| 4.223595 | 0.002688737 | 0.0806621 | 30.0806621 | 30 | [13 empty] | 3.766058 | 0.002408117 | 0.0722435 | 30.0722435 | 30 | [13 empty] | 4.034168 | 0.002512977 | 0.0753893 | 30.0753893 | 30 | [13 empty] | 4.137673 | 0.002392437 | 0.0717731 | 30.0717731 | 30 | [13 empty] | 4.313539 | 0.002178613 | 0.0653584 | 30.0653584 | 30 | [13 empty] | 4.107308 | 0.002244017 | 0.0673205 | 30.0673205 | 30 | [13 empty] | 3.998628 | 0.00238426 | 0.0715278 | 30.0715278 | 30 | [13 empty] | 3.967841 | 0.002482003 | 0.0744601 | 30.0744601 | 30 | [13 empty] | 3.724591 | 0.002305073 | 0.0691522 | 30.0691522 | 30
| 4.245167 | 0.002714803 | 0.0814441 | 30.0814441 | 30 | [13 empty] | 3.785714 | 0.0024448 | 0.073344 | 30.073344 | 30 | [13 empty] | 4.055032 | 0.002532233 | 0.075967 | 30.075967 | 30 | [13 empty] | 4.15937 | 0.002405507 | 0.0721652 | 30.0721652 | 30 | [13 empty] | 4.336333 | 0.002196147 | 0.0658844 | 30.0658844 | 30 | [13 empty] | 4.128597 | 0.002264933 | 0.067948 | 30.067948 | 30 | [13 empty] | 4.019919 | 0.002393257 | 0.0717977 | 30.0717977 | 30 | [13 empty] | 3.989042 | 0.002501207 | 0.0750362 | 30.0750362 | 30 | [13 empty] | 3.74371875 | 0.002306323 | 0.0691897 | 30.0691897 | 30
| 4.267007 | 0.0027287 | 0.081861 | 30.081861 | 30 | [13 empty] | 3.805547 | 0.002445677 | 0.0733703 | 30.0733703 | 30 | [13 empty] | 4.075716 | 0.002547547 | 0.0764264 | 30.0764264 | 30 | [13 empty] | 4.180942 | 0.002422747 | 0.0726824 | 30.0726824 | 30 | [13 empty] | 4.359287 | 0.002207227 | 0.0662168 | 30.0662168 | 30 | [13 empty] | 4.149866 | 0.002281017 | 0.0684305 | 30.0684305 | 30 | [13 empty] | 4.041055 | 0.002417537 | 0.0725261 | 30.0725261 | 30 | [13 empty] | 4.010562 | 0.002514757 | 0.0754427 | 30.0754427 | 30 | [13 empty] | 3.763478 | 0.00232726 | 0.0698178 | 30.0698178 | 30
| 4.288492 | 0.002749487 | 0.0824846 | 30.0824846 | 30 | [13 empty] | 3.825751 | 0.002466957 | 0.0740087 | 30.0740087 | 30 | [13 empty] | 4.096596 | 0.002564397 | 0.0769319 | 30.0769319 | 30 | [13 empty] | 4.202411 | 0.00243737 | 0.0731211 | 30.0731211 | 30 | [13 empty] | 4.382292 | 0.002225307 | 0.0667592 | 30.0667592 | 30 | [13 empty] | 4.171797 | 0.00230257 | 0.0690771 | 30.0690771 | 30 | [13 empty] | 4.062145 | 0.00242676 | 0.0728028 | 30.0728028 | 30 | [13 empty] | 4.031915 | 0.002540677 | 0.0762203 | 30.0762203 | 30 | [13 empty] | 3.783338 | 0.002339073 | 0.0701722 | 30.0701722 | 30
| 4.309882 | 0.002775217 | 0.0832565 | 30.0832565 | 30 | [13 empty] | 3.846087 | 0.002483957 | 0.0745187 | 30.0745187 | 30 | [13 empty] | 4.117574 | 0.00258368 | 0.0775104 | 30.0775104 | 30 | [13 empty] | 4.224113 | 0.00245998 | 0.0737994 | 30.0737994 | 30 | [13 empty] | 4.405085 | 0.002235367 | 0.067061 | 30.067061 | 30 | [13 empty] | 4.193808 | 0.002319393 | 0.0695818 | 30.0695818 | 30 | [13 empty] | 4.083541 | 0.00244932 | 0.0734796 | 30.0734796 | 30 | [13 empty] | 4.052574 | 0.002565343 | 0.0769603 | 30.0769603 | 30 | [13 empty] | 3.803097 | 0.00236137 | 0.0708411 | 30.0708411 | 30
| 4.331288 | 0.002790647 | 0.0837194 | 30.0837194 | 30 | [13 empty] | 3.866583 | 0.00249437 | 0.0748311 | 30.0748311 | 30 | [13 empty] | 4.13845 | 0.002601657 | 0.0780497 | 30.0780497 | 30 | [13 empty] | 4.24575 | 0.002479367 | 0.074381 | 30.074381 | 30 | [13 empty] | 4.428491 | 0.002253767 | 0.067613 | 30.067613 | 30 | [13 empty] | 4.215591 | 0.002338157 | 0.0701447 | 30.0701447 | 30 | [13 empty] | 4.104667 | 0.002472287 | 0.0741686 | 30.0741686 | 30 | [13 empty] | 4.073988 | 0.002578773 | 0.0773632 | 30.0773632 | 30 | [13 empty] | 3.823168 | 0.00238442 | 0.0715326 | 30.0715326 | 30
| 4.353129 | 0.0028079 | 0.084237 | 30.084237 | 30 | [13 empty] | 3.887251 | 0.002520803 | 0.0756241 | 30.0756241 | 30 | [13 empty] | 4.159682 | 0.00262545 | 0.0787635 | 30.0787635 | 30 | [13 empty] | 4.267226 | 0.002496723 | 0.0749017 | 30.0749017 | 30 | [13 empty] | 4.451826 | 0.00227336 | 0.0682008 | 30.0682008 | 30 | [13 empty] | 4.237574 | 0.00235792 | 0.0707376 | 30.0707376 | 30 | [13 empty] | 4.125931 | 0.002483937 | 0.0745181 | 30.0745181 | 30 | [13 empty] | 4.095888 | 0.002597057 | 0.0779117 | 30.0779117 | 30 | [13 empty] | 3.843305 | 0.002390437 | 0.0717131 | 30.0717131 | 30
| 4.374491 | 0.002829007 | 0.0848702 | 30.0848702 | 30 | [13 empty] | 3.90789 | 0.0025338 | 0.076014 | 30.076014 | 30 | [13 empty] | 4.181146 | 0.002633337 | 0.0790001 | 30.0790001 | 30 | [13 empty] | 4.289015625 | 0.002525287 | 0.0757586 | 30.0757586 | 30 | [13 empty] | 4.474574 | 0.00229018 | 0.0687054 | 30.0687054 | 30 | [13 empty] | 4.259353 | 0.002372287 | 0.0711686 | 30.0711686 | 30 | [13 empty] | 4.147509 | 0.002506157 | 0.0751847 | 30.0751847 | 30 | [13 empty] | 4.118019 | 0.002616157 | 0.0784847 | 30.0784847 | 30 | [13 empty] | 3.863659 | 0.002412377 | 0.0723713 | 30.0723713 | 30
| 4.396446 | 0.00283289 | 0.0849867 | 30.0849867 | 30 | [13 empty] | 3.928675 | 0.002549367 | 0.076481 | 30.076481 | 30 | [13 empty] | 4.202726 | 0.00266261 | 0.0798783 | 30.0798783 | 30 | [13 empty] | 4.310741 | 0.00252661 | 0.0757983 | 30.0757983 | 30 | [13 empty] | 4.497439 | 0.002299607 | 0.0689882 | 30.0689882 | 30 | [13 empty] | 4.281175 | 0.00239005 | 0.0717015 | 30.0717015 | 30 | [13 empty] | 4.168640625 | 0.002517227 | 0.0755168 | 30.0755168 | 30 | [13 empty] | 4.139599 | 0.0026266 | 0.078798 | 30.078798 | 30 | [13 empty] | 3.884537 | 0.00243057 | 0.0729171 | 30.0729171 | 30
| 4.418471 | 0.002866167 | 0.085985 | 30.085985 | 30 | [13 empty] | 3.949582 | 0.00256849 | 0.0770547 | 30.0770547 | 30 | [13 empty] | 4.224628 | 0.002674503 | 0.0802351 | 30.0802351 | 30 | [13 empty] | 4.332466 | 0.002547843 | 0.0764353 | 30.0764353 | 30 | [13 empty] | 4.520623 | 0.002308343 | 0.0692503 | 30.0692503 | 30 | [13 empty] | 4.303449 | 0.00240935 | 0.0722805 | 30.0722805 | 30 | [13 empty] | 4.190479 | 0.002535883 | 0.0760765 | 30.0760765 | 30 | [13 empty] | 4.161253 | 0.00265091 | 0.0795273 | 30.0795273 | 30 | [13 empty] | 3.905515 | 0.00244704 | 0.0734112 | 30.0734112 | 30
| 4.440431 | 0.002885247 | 0.0865574 | 30.0865574 | 30 | [13 empty] | 3.970285 | 0.002577863 | 0.0773359 | 30.0773359 | 30 | [13 empty] | 4.246027 | 0.002688623 | 0.0806587 | 30.0806587 | 30 | [13 empty] | 4.354829 | 0.002573263 | 0.0771979 | 30.0771979 | 30 | [13 empty] | 4.543785 | 0.002325923 | 0.0697777 | 30.0697777 | 30 | [13 empty] | 4.324926 | 0.002425333 | 0.07276 | 30.07276 | 30 | [13 empty] | 4.212098 | 0.002570747 | 0.0771224 | 30.0771224 | 30 | [13 empty] | 4.18262 | 0.00267044 | 0.0801132 | 30.0801132 | 30 | [13 empty] | 3.926854 | 0.00246277 | 0.0738831 | 30.0738831 | 30
| 4.462883 | 0.002904697 | 0.0871409 | 30.0871409 | 30 | [13 empty] | 3.991501 | 0.002609743 | 0.0782923 | 30.0782923 | 30 | [13 empty] | 4.267986 | 0.002710147 | 0.0813044 | 30.0813044 | 30 | [13 empty] | 4.37728125 | 0.00259419 | 0.0778257 | 30.0778257 | 30 | [13 empty] | 4.567131 | 0.002346567 | 0.070397 | 30.070397 | 30 | [13 empty] | 4.346437 | 0.00244478 | 0.0733434 | 30.0733434 | 30 | [13 empty] | 4.233482 | 0.002583457 | 0.0775037 | 30.0775037 | 30 | [13 empty] | 4.20415625 | 0.002689283 | 0.0806785 | 30.0806785 | 30 | [13 empty] | 3.947526 | 0.0024827 | 0.074481 | 30.074481 | 30
| 4.485195 | 0.002922313 | 0.0876694 | 30.0876694 | 30 | [13 empty] | 4.011976 | 0.00262834 | 0.0788502 | 30.0788502 | 30 | [13 empty] | 4.289397 | 0.00272825 | 0.0818475 | 30.0818475 | 30 | [13 empty] | 4.39937 | 0.00260376 | 0.0781128 | 30.0781128 | 30 | [13 empty] | 4.590454 | 0.00235646 | 0.0706938 | 30.0706938 | 30 | [13 empty] | 4.368115 | 0.002469013 | 0.0740704 | 30.0740704 | 30 | [13 empty] | 4.255492 | 0.002599637 | 0.0779891 | 30.0779891 | 30 | [13 empty] | 4.225715 | 0.00270687 | 0.0812061 | 30.0812061 | 30 | [13 empty] | 3.968276 | 0.00250441 | 0.0751323 | 30.0751323 | 30
| 4.507466 | 0.002944623 | 0.0883387 | 30.0883387 | 30 | [13 empty] | 4.0328 | 0.002637807 | 0.0791342 | 30.0791342 | 30 | [13 empty] | 4.311144 | 0.002753577 | 0.0826073 | 30.0826073 | 30 | [13 empty] | 4.421929 | 0.002635667 | 0.07907 | 30.07907 | 30 | [13 empty] | 4.613658 | 0.002376577 | 0.0712973 | 30.0712973 | 30 | [13 empty] | 4.390125 | 0.00248202 | 0.0744606 | 30.0744606 | 30 | [13 empty] | 4.277089 | 0.00263149 | 0.0789447 | 30.0789447 | 30 | [13 empty] | 4.24716 | 0.002723853 | 0.0817156 | 30.0817156 | 30 | [13 empty] | 3.989078 | 0.002518527 | 0.0755558 | 30.0755558 | 30
| 4.529821 | 0.00296529 | 0.0889587 | 30.0889587 | 30 | [13 empty] | 4.054048 | 0.002665567 | 0.079967 | 30.079967 | 30 | [13 empty] | 4.332423 | 0.002771673 | 0.0831502 | 30.0831502 | 30 | [13 empty] | 4.444388 | 0.002628247 | 0.0788474 | 30.0788474 | 30 | [13 empty] | 4.637572 | 0.002357283 | 0.0707185 | 30.0707185 | 30 | [13 empty] | 4.412071 | 0.0024978 | 0.074934 | 30.074934 | 30 | [13 empty] | 4.298724 | 0.002646103 | 0.0793831 | 30.0793831 | 30 | [13 empty] | 4.268255 | 0.002749833 | 0.082495 | 30.082495 | 30 | [13 empty] | 4.009626 | 0.002537517 | 0.0761255 | 30.0761255 | 30
| 4.552373 | 0.002990837 | 0.0897251 | 30.0897251 | 30 | [13 empty] | 4.074712 | 0.002692143 | 0.0807643 | 30.0807643 | 30 | [13 empty] | 4.353764 | 0.002793443 | 0.0838033 | 30.0838033 | 30 | [13 empty] | 4.466439 | 0.002658667 | 0.07976 | 30.07976 | 30 | [13 empty] | 4.661342 | 0.00240713 | 0.0722139 | 30.0722139 | 30 | [13 empty] | 4.43385 | 0.002518387 | 0.0755516 | 30.0755516 | 30 | [13 empty] | 4.32027 | 0.002655513 | 0.0796654 | 30.0796654 | 30 | [13 empty] | 4.289491 | 0.002770707 | 0.0831212 | 30.0831212 | 30 | [13 empty] | 4.030114 | 0.00255864 | 0.0767592 | 30.0767592 | 30
| 4.574555 | 0.003005647 | 0.0901694 | 30.0901694 | 30 | [13 empty] | 4.095303 | 0.00271402 | 0.0814206 | 30.0814206 | 30 | [13 empty] | 4.375202 | 0.002805887 | 0.0841766 | 30.0841766 | 30 | [13 empty] | 4.488828125 | 0.002682013 | 0.0804604 | 30.0804604 | 30 | [13 empty] | 4.685145 | 0.002421527 | 0.0726458 | 30.0726458 | 30 | [13 empty] | 4.456145 | 0.00253498 | 0.0760494 | 30.0760494 | 30 | [13 empty] | 4.342036 | 0.002672387 | 0.0801716 | 30.0801716 | 30 | [13 empty] | 4.311087 | 0.002781213 | 0.0834364 | 30.0834364 | 30 | [13 empty] | 4.050751 | 0.002575817 | 0.0772745 | 30.0772745 | 30
| 4.597344 | 0.003018363 | 0.0905509 | 30.0905509 | 30 | [13 empty] | 4.116448 | 0.00272624 | 0.0817872 | 30.0817872 | 30 | [13 empty] | 4.39664 | 0.002826043 | 0.0847813 | 30.0847813 | 30 | [13 empty] | 4.510728 | 0.002656933 | 0.079708 | 30.079708 | 30 | [13 empty] | 4.709329 | 0.002434617 | 0.0730385 | 30.0730385 | 30 | [13 empty] | 4.478238 | 0.00255369 | 0.0766107 | 30.0766107 | 30 | [13 empty] | 4.363929 | 0.002696333 | 0.08089 | 30.08089 | 30 | [13 empty] | 4.332354 | 0.00280201 | 0.0840603 | 30.0840603 | 30 | [13 empty] | 4.071253 | 0.002586133 | 0.077584 | 30.077584 | 30
| 4.61915 | 0.003046877 | 0.0914063 | 30.0914063 | 30 | [13 empty] | 4.13774 | 0.002741563 | 0.0822469 | 30.0822469 | 30 | [13 empty] | 4.418496 | 0.002842397 | 0.0852719 | 30.0852719 | 30 | [13 empty] | 4.532852 | 0.002723223 | 0.0816967 | 30.0816967 | 30 | [13 empty] | 4.733336 | 0.002446117 | 0.0733835 | 30.0733835 | 30 | [13 empty] | 4.50067 | 0.00258273 | 0.0774819 | 30.0774819 | 30 | [13 empty] | 4.385628 | 0.00271344 | 0.0814032 | 30.0814032 | 30 | [13 empty] | 4.353989 | 0.002820103 | 0.0846031 | 30.0846031 | 30 | [13 empty] | 4.092274 | 0.002608727 | 0.0782618 | 30.0782618 | 30
| 4.641508 | 0.003069673 | 0.0920902 | 30.0920902 | 30 | [13 empty] | 4.158778 | 0.002754497 | 0.0826349 | 30.0826349 | 30 | [13 empty] | 4.439841 | 0.002868327 | 0.0860498 | 30.0860498 | 30 | [13 empty] | 4.555217 | 0.0027423 | 0.082269 | 30.082269 | 30 | [13 empty] | 4.757069 | 0.002450803 | 0.0735241 | 30.0735241 | 30 | [13 empty] | 4.523277 | 0.002599557 | 0.0779867 | 30.0779867 | 30 | [13 empty] | 4.407639 | 0.002731807 | 0.0819542 | 30.0819542 | 30 | [13 empty] | 4.375188 | 0.002840567 | 0.085217 | 30.085217 | 30 | [13 empty] | 4.112956 | 0.002632087 | 0.0789626 | 30.0789626 | 30
| 4.663735 | 0.00309206 | 0.0927618 | 30.0927618 | 30 | [13 empty] | 4.180431 | 0.002778707 | 0.0833612 | 30.0833612 | 30 | [13 empty] | 4.461893 | 0.002888507 | 0.0866552 | 30.0866552 | 30 | [13 empty] | 4.577888 | 0.00276078 | 0.0828234 | 30.0828234 | 30 | [13 empty] | 4.781085 | 0.002472723 | 0.0741817 | 30.0741817 | 30 | [13 empty] | 4.545512 | 0.002612397 | 0.0783719 | 30.0783719 | 30 | [13 empty] | 4.429419 | 0.00275203 | 0.0825609 | 30.0825609 | 30 | [13 empty] | 4.396541 | 0.002861113 | 0.0858334 | 30.0858334 | 30 | [13 empty] | 4.133951 | 0.00265891 | 0.0797673 | 30.0797673 | 30
| 4.686271 | 0.003112343 | 0.0933703 | 30.0933703 | 30 | [13 empty] | 4.201689 | 0.00280578 | 0.0841734 | 30.0841734 | 30 | [13 empty] | 4.483392 | 0.002900197 | 0.0870059 | 30.0870059 | 30 | [13 empty] | 4.599957 | 0.002783863 | 0.0835159 | 30.0835159 | 30 | [13 empty] | 4.804541 | 0.002486793 | 0.0746038 | 30.0746038 | 30 | [13 empty] | 4.568395 | 0.002633783 | 0.0790135 | 30.0790135 | 30 | [13 empty] | 4.451817 | 0.00277594 | 0.0832782 | 30.0832782 | 30 | [13 empty] | 4.418475 | 0.002881597 | 0.0864479 | 30.0864479 | 30 | [13 empty] | 4.154723 | 0.002673423 | 0.0802027 | 30.0802027 | 30
| 4.708896 | 0.003135197 | 0.0940559 | 30.0940559 | 30 | [13 empty] | 4.223140625 | 0.002817753 | 0.0845326 | 30.0845326 | 30 | [13 empty] | 4.504959 | 0.002934047 | 0.0880214 | 30.0880214 | 30 | [13 empty] | 4.621865 | 0.002802613 | 0.0840784 | 30.0840784 | 30 | [13 empty] | 4.827992 | 0.002502367 | 0.075071 | 30.075071 | 30 | [13 empty] | 4.591006 | 0.00265133 | 0.0795399 | 30.0795399 | 30 | [13 empty] | 4.474125 | 0.002790517 | 0.0837155 | 30.0837155 | 30 | [13 empty] | 4.440134 | 0.002904923 | 0.0871477 | 30.0871477 | 30 | [13 empty] | 4.17566 | 0.00269445 | 0.0808335 | 30.0808335 | 30
| 4.730931 | 0.003154317 | 0.0946295 | 30.0946295 | 30 | [13 empty] | 4.244065 | 0.002842457 | 0.0852737 | 30.0852737 | 30 | [13 empty] | 4.52671875 | 0.00294292 | 0.0882876 | 30.0882876 | 30 | [13 empty] | 4.644212 | 0.00282393 | 0.0847179 | 30.0847179 | 30 | [13 empty] | 4.851244 | 0.00252644 | 0.0757932 | 30.0757932 | 30 | [13 empty] | 4.613357 | 0.002671193 | 0.0801358 | 30.0801358 | 30 | [13 empty] | 4.496448 | 0.002814093 | 0.0844228 | 30.0844228 | 30 | [13 empty] | 4.461851 | 0.002922807 | 0.0876842 | 30.0876842 | 30 | [13 empty] | 4.196887 | 0.00271482 | 0.0814446 | 30.0814446 | 30
| 4.753398 | 0.00316681 | 0.0950043 | 30.0950043 | 30 | [13 empty] | 4.265285 | 0.00285604 | 0.0856812 | 30.0856812 | 30 | [13 empty] | 4.548256 | 0.00297037 | 0.0891111 | 30.0891111 | 30 | [13 empty] | 4.665982 | 0.002815547 | 0.0844664 | 30.0844664 | 30 | [13 empty] | 4.875018 | 0.00253081 | 0.0759243 | 30.0759243 | 30 | [13 empty] | 4.635885 | 0.0026897 | 0.080691 | 30.080691 | 30 | [13 empty] | 4.518884 | 0.002830607 | 0.0849182 | 30.0849182 | 30 | [13 empty] | 4.483321 | 0.002942563 | 0.0882769 | 30.0882769 | 30 | [13 empty] | 4.217854 | 0.002732407 | 0.0819722 | 30.0819722 | 30
| 4.775614 | 0.00319713 | 0.0959139 | 30.0959139 | 30 | [13 empty] | 4.286553 | 0.00287121 | 0.0861363 | 30.0861363 | 30 | [13 empty] | 4.569539 | 0.00298562 | 0.0895686 | 30.0895686 | 30 | [13 empty] | 4.688167 | 0.00285748 | 0.0857244 | 30.0857244 | 30 | [13 empty] | 4.898639 | 0.002555243 | 0.0766573 | 30.0766573 | 30 | [13 empty] | 4.657744 | 0.002714067 | 0.081422 | 30.081422 | 30 | [13 empty] | 4.541362 | 0.00285439 | 0.0856317 | 30.0856317 | 30 | [13 empty] | 4.505108 | 0.002962567 | 0.088877 | 30.088877 | 30 | [13 empty] | 4.238833 | 0.00274933 | 0.0824799 | 30.0824799 | 30
| 4.798213 | 0.003214123 | 0.0964237 | 30.0964237 | 30 | [13 empty] | 4.307694 | 0.00289251 | 0.0867753 | 30.0867753 | 30 | [13 empty] | 4.591335 | 0.003011393 | 0.0903418 | 30.0903418 | 30 | [13 empty] | 4.710476 | 0.002898693 | 0.0869608 | 30.0869608 | 30 | [13 empty] | 4.922107 | 0.002564777 | 0.0769433 | 30.0769433 | 30 | [13 empty] | 4.680169 | 0.002737213 | 0.0821164 | 30.0821164 | 30 | [13 empty] | 4.563855 | 0.002874293 | 0.0862288 | 30.0862288 | 30 | [13 empty] | 4.526772 | 0.002982283 | 0.0894685 | 30.0894685 | 30 | [13 empty] | 4.259824 | 0.002775817 | 0.0832745 | 30.0832745 | 30
| 4.82043 | 0.003239923 | 0.0971977 | 30.0971977 | 30 | [13 empty] | 4.32893 | 0.00292278 | 0.0876834 | 30.0876834 | 30 | [13 empty] | 4.612918 | 0.003026033 | 0.090781 | 30.090781 | 30 | [13 empty] | 4.732634 | 0.002897587 | 0.0869276 | 30.0869276 | 30 | [13 empty] | 4.945987 | 0.002581473 | 0.0774442 | 30.0774442 | 30 | [13 empty] | 4.702327 | 0.00275317 | 0.0825951 | 30.0825951 | 30 | [13 empty] | 4.586399 | 0.002895197 | 0.0868559 | 30.0868559 | 30 | [13 empty] | 4.54855 | 0.00299981 | 0.0899943 | 30.0899943 | 30 | [13 empty] | 4.280776 | 0.002778717 | 0.0833615 | 30.0833615 | 30
| 4.842231 | 0.003263803 | 0.0979141 | 30.0979141 | 30 | [13 empty] | 4.349971 | 0.00294171 | 0.0882513 | 30.0882513 | 30 | [13 empty] | 4.634314 | 0.00305843 | 0.0917529 | 30.0917529 | 30 | [13 empty] | 4.754978 | 0.00291289 | 0.0873867 | 30.0873867 | 30 | [13 empty] | 4.969561 | 0.002602307 | 0.0780692 | 30.0780692 | 30 | [13 empty] | 4.725078 | 0.0027688 | 0.083064 | 30.083064 | 30 | [13 empty] | 4.608515 | 0.002906727 | 0.0872018 | 30.0872018 | 30 | [13 empty] | 4.57055 | 0.003020093 | 0.0906028 | 30.0906028 | 30 | [13 empty] | 4.301344 | 0.002802203 | 0.0840661 | 30.0840661 | 30
| 4.864447 | 0.003279743 | 0.0983923 | 30.0983923 | 30 | [13 empty] | 4.371244 | 0.002958683 | 0.0887605 | 30.0887605 | 30 | [13 empty] | 4.656063 | 0.003068287 | 0.0920486 | 30.0920486 | 30 | [13 empty] | 4.777140625 | 0.002936187 | 0.0880856 | 30.0880856 | 30 | [13 empty] | 4.99328 | 0.002609993 | 0.0782998 | 30.0782998 | 30 | [13 empty] | 4.74729 | 0.002789693 | 0.0836908 | 30.0836908 | 30 | [13 empty] | 4.630709 | 0.002943687 | 0.0883106 | 30.0883106 | 30 | [13 empty] | 4.592127 | 0.0030426 | 0.091278 | 30.091278 | 30 | [13 empty] | 4.322335 | 0.002825403 | 0.0847621 | 30.0847621 | 30
| 4.886711 | 0.003304127 | 0.0991238 | 30.0991238 | 30 | [13 empty] | 4.392483 | 0.002950717 | 0.0885215 | 30.0885215 | 30 | [13 empty] | 4.677429 | 0.003084697 | 0.0925409 | 30.0925409 | 30 | [13 empty] | 4.799314 | 0.002973517 | 0.0892055 | 30.0892055 | 30 | [13 empty] | 5.016962 | 0.002601397 | 0.0780419 | 30.0780419 | 30 | [13 empty] | 4.769329 | 0.002811 | 0.08433 | 30.08433 | 30 | [13 empty] | 4.652812 | 0.002964597 | 0.0889379 | 30.0889379 | 30 | [13 empty] | 4.614354 | 0.00306479 | 0.0919437 | 30.0919437 | 30 | [13 empty] | 4.343241 | 0.00284398 | 0.0853194 | 30.0853194 | 30
| 4.908864 | 0.00332436 | 0.0997308 | 30.0997308 | 30 | [13 empty] | 4.413924 | 0.00299061 | 0.0897183 | 30.0897183 | 30 | [13 empty] | 4.698426 | 0.003104547 | 0.0931364 | 30.0931364 | 30 | [13 empty] | 4.82148 | 0.002990733 | 0.089722 | 30.089722 | 30 | [13 empty] | 5.04043 | 0.002649033 | 0.079471 | 30.079471 | 30 | [13 empty] | 4.791717 | 0.002833597 | 0.0850079 | 30.0850079 | 30 | [13 empty] | 4.675258 | 0.002989113 | 0.0896734 | 30.0896734 | 30 | [13 empty] | 4.636619 | 0.0030821 | 0.092463 | 30.092463 | 30 | [13 empty] | 4.363908 | 0.00287158 | 0.0861474 | 30.0861474 | 30
| 4.930919 | 0.0033459 | 0.100377 | 30.100377 | 30 | [13 empty] | 4.435447 | 0.003011897 | 0.0903569 | 30.0903569 | 30 | [13 empty] | 4.720238 | 0.00313095 | 0.0939285 | 30.0939285 | 30 | [13 empty] | 4.843904 | 0.003004837 | 0.0901451 | 30.0901451 | 30 | [13 empty] | 5.063833 | 0.002683897 | 0.0805169 | 30.0805169 | 30 | [13 empty] | 4.814021 | 0.002849687 | 0.0854906 | 30.0854906 | 30 | [13 empty] | 4.69757 | 0.003004747 | 0.0901424 | 30.0901424 | 30 | [13 empty] | 4.658807 | 0.00310192 | 0.0930576 | 30.0930576 | 30 | [13 empty] | 4.385176 | 0.002884523 | 0.0865357 | 30.0865357 | 30
| 4.953239 | 0.003364 | 0.10092 | 30.10092 | 30 | [13 empty] | 4.457533 | 0.003030613 | 0.0909184 | 30.0909184 | 30 | [13 empty] | 4.741653 | 0.003149003 | 0.0944701 | 30.0944701 | 30 | [13 empty] | 4.865914 | 0.00302266 | 0.0906798 | 30.0906798 | 30 | [13 empty] | 5.087253 | 0.002682947 | 0.0804884 | 30.0804884 | 30 | [13 empty] | 4.836703125 | 0.002870157 | 0.0861047 | 30.0861047 | 30 | [13 empty] | 4.71955 | 0.00302842 | 0.0908526 | 30.0908526 | 30 | [13 empty] | 4.681178 | 0.003120173 | 0.0936052 | 30.0936052 | 30 | [13 empty] | 4.406073 | 0.00289572 | 0.0868716 | 30.0868716 | 30
| 4.975733 | 0.0033828 | 0.101484 | 30.101484 | 30 | [13 empty] | 4.479489 | 0.00305533 | 0.0916599 | 30.0916599 | 30 | [13 empty] | 4.76328125 | 0.003169573 | 0.0950872 | 30.0950872 | 30 | [13 empty] | 4.888032 | 0.003043903 | 0.0913171 | 30.0913171 | 30 | [13 empty] | 5.110841 | 0.002700043 | 0.0810013 | 30.0810013 | 30 | [13 empty] | 4.85890625 | 0.00289261 | 0.0867783 | 30.0867783 | 30 | [13 empty] | 4.741933 | 0.003053003 | 0.0915901 | 30.0915901 | 30 | [13 empty] | 4.703636 | 0.003142913 | 0.0942874 | 30.0942874 | 30 | [13 empty] | 4.42731 | 0.00292515 | 0.0877545 | 30.0877545 | 30
| 4.997872 | 0.003412833 | 0.102385 | 30.102385 | 30 | [13 empty] | 4.501754 | 0.003072987 | 0.0921896 | 30.0921896 | 30 | [13 empty] | 4.785148 | 0.003193733 | 0.095812 | 30.095812 | 30 | [13 empty] | 4.910307 | 0.00306659 | 0.0919977 | 30.0919977 | 30 | [13 empty] | 5.134 | 0.002719157 | 0.0815747 | 30.0815747 | 30 | [13 empty] | 4.881107 | 0.00291004 | 0.0873012 | 30.0873012 | 30 | [13 empty] | 4.764319 | 0.00307473 | 0.0922419 | 30.0922419 | 30 | [13 empty] | 4.725796 | 0.0031663 | 0.094989 | 30.094989 | 30 | [13 empty] | 4.448958 | 0.002946313 | 0.0883894 | 30.0883894 | 30
| 5.019996 | 0.0034319 | 0.102957 | 30.102957 | 30 | [13 empty] | 4.524381 | 0.00310163 | 0.0930489 | 30.0930489 | 30 | [13 empty] | 4.807101 | 0.00321174 | 0.0963522 | 30.0963522 | 30 | [13 empty] | 4.93247 | 0.00307286 | 0.0921858 | 30.0921858 | 30 | [13 empty] | 5.157645 | 0.002737857 | 0.0821357 | 30.0821357 | 30 | [13 empty] | 4.903273 | 0.00292842 | 0.0878526 | 30.0878526 | 30 | [13 empty] | 4.786887 | 0.003087503 | 0.0926251 | 30.0926251 | 30 | [13 empty] | 4.748211 | 0.00319181 | 0.0957543 | 30.0957543 | 30 | [13 empty] | 4.470596 | 0.002965457 | 0.0889637 | 30.0889637 | 30
| 5.042051 | 0.003455433 | 0.103663 | 30.103663 | 30 | [13 empty] | 4.546779 | 0.00311746 | 0.0935238 | 30.0935238 | 30 | [13 empty] | 4.829232 | 0.003230333 | 0.09691 | 30.09691 | 30 | [13 empty] | 4.954996 | 0.00311055 | 0.0933165 | 30.0933165 | 30 | [13 empty] | 5.180911 | 0.002752717 | 0.0825815 | 30.0825815 | 30 | [13 empty] | 4.925573 | 0.002953603 | 0.0886081 | 30.0886081 | 30 | [13 empty] | 4.809515625 | 0.003114317 | 0.0934295 | 30.0934295 | 30 | [13 empty] | 4.769694 | 0.003209927 | 0.0962978 | 30.0962978 | 30 | [13 empty] | 4.492106 | 0.002988373 | 0.0896512 | 30.0896512 | 30
| 5.064383 | 0.003480433 | 0.104413 | 30.104413 | 30 | [13 empty] | 4.568809 | 0.003136373 | 0.0940912 | 30.0940912 | 30 | [13 empty] | 4.851475 | 0.003256683 | 0.0977005 | 30.0977005 | 30 | [13 empty] | 4.977866 | 0.00313249 | 0.0939747 | 30.0939747 | 30 | [13 empty] | 5.20407 | 0.00277389 | 0.0832167 | 30.0832167 | 30 | [13 empty] | 4.947771 | 0.00297728 | 0.0893184 | 30.0893184 | 30 | [13 empty] | 4.831747 | 0.00313083 | 0.0939249 | 30.0939249 | 30 | [13 empty] | 4.791303 | 0.003229603 | 0.0968881 | 30.0968881 | 30 | [13 empty] | 4.514248 | 0.00300975 | 0.0902925 | 30.0902925 | 30
| 5.086661 | 0.003502167 | 0.105065 | 30.105065 | 30 | [13 empty] | 4.590813 | 0.003165457 | 0.0949637 | 30.0949637 | 30 | [13 empty] | 4.873648 | 0.003275933 | 0.098278 | 30.098278 | 30 | [13 empty] | 5.000563 | 0.003150713 | 0.0945214 | 30.0945214 | 30 | [13 empty] | 5.227848 | 0.002787893 | 0.0836368 | 30.0836368 | 30 | [13 empty] | 4.970011 | 0.0029926 | 0.089778 | 30.089778 | 30 | [13 empty] | 4.853765625 | 0.0031551 | 0.094653 | 30.094653 | 30 | [13 empty] | 4.813336 | 0.003251777 | 0.0975533 | 30.0975533 | 30 | [13 empty] | 4.536253 | 0.003026683 | 0.0908005 | 30.0908005 | 30
| 5.109216 | 0.003525167 | 0.105755 | 30.105755 | 30 | [13 empty] | 4.6131 | 0.003186443 | 0.0955933 | 30.0955933 | 30 | [13 empty] | 4.896104 | 0.003300143 | 0.0990043 | 30.0990043 | 30 | [13 empty] | 5.02391 | 0.00317372 | 0.0952116 | 30.0952116 | 30 | [13 empty] | 5.251392 | 0.002807447 | 0.0842234 | 30.0842234 | 30 | [13 empty] | 4.99209 | 0.003013273 | 0.0903982 | 30.0903982 | 30 | [13 empty] | 4.876140625 | 0.00317285 | 0.0951855 | 30.0951855 | 30 | [13 empty] | 4.835595 | 0.003270387 | 0.0981116 | 30.0981116 | 30 | [13 empty] | 4.558128 | 0.00305174 | 0.0915522 | 30.0915522 | 30
| 5.132091 | 0.003542067 | 0.106262 | 30.106262 | 30 | [13 empty] | 4.634626 | 0.003199443 | 0.0959833 | 30.0959833 | 30 | [13 empty] | 4.918405 | 0.00332296 | 0.0996888 | 30.0996888 | 30 | [13 empty] | 5.047054 | 0.003187087 | 0.0956126 | 30.0956126 | 30 | [13 empty] | 5.274757 | 0.0028155 | 0.084465 | 30.084465 | 30 | [13 empty] | 5.014305 | 0.003035147 | 0.0910544 | 30.0910544 | 30 | [13 empty] | 4.8985 | 0.0031951 | 0.095853 | 30.095853 | 30 | [13 empty] | 4.857604 | 0.00329102 | 0.0987306 | 30.0987306 | 30 | [13 empty] | 4.580021 | 0.003073503 | 0.0922051 | 30.0922051 | 30
| 5.155222 | 0.003575267 | 0.107258 | 30.107258 | 30 | [13 empty] | 4.656854 | 0.00322704 | 0.0968112 | 30.0968112 | 30 | [13 empty] | 4.940646 | 0.0033366 | 0.100098 | 30.100098 | 30 | [13 empty] | 5.069951 | 0.003209047 | 0.0962714 | 30.0962714 | 30 | [13 empty] | 5.298373 | 0.002839557 | 0.0851867 | 30.0851867 | 30 | [13 empty] | 5.036416 | 0.003055213 | 0.0916564 | 30.0916564 | 30 | [13 empty] | 4.920575 | 0.003216247 | 0.0964874 | 30.0964874 | 30 | [13 empty] | 4.879479 | 0.00331338 | 0.0994014 | 30.0994014 | 30 | [13 empty] | 4.601856 | 0.003095243 | 0.0928573 | 30.0928573 | 30
| 5.178492 | 0.0035998 | 0.107994 | 30.107994 | 30 | [13 empty] | 4.678619 | 0.003251487 | 0.0975446 | 30.0975446 | 30 | [13 empty] | 4.962861 | 0.003353533 | 0.100606 | 30.100606 | 30 | [13 empty] | 5.093375 | 0.003242693 | 0.0972808 | 30.0972808 | 30 | [13 empty] | 5.322313 | 0.002849403 | 0.0854821 | 30.0854821 | 30 | [13 empty] | 5.058551 | 0.00308007 | 0.0924021 | 30.0924021 | 30 | [13 empty] | 4.942742 | 0.003245347 | 0.0973604 | 30.0973604 | 30 | [13 empty] | 4.901927 | 0.003348733 | 0.100462 | 30.100462 | 30 | [13 empty] | 4.623138 | 0.00311105 | 0.0933315 | 30.0933315 | 30
| 5.201186 | 0.0036228 | 0.108684 | 30.108684 | 30 | [13 empty] | 4.700596 | 0.00326517 | 0.0979551 | 30.0979551 | 30 | [13 empty] | 4.98487 | 0.003398633 | 0.101959 | 30.101959 | 30 | [13 empty] | 5.116274 | 0.003258213 | 0.0977464 | 30.0977464 | 30 | [13 empty] | 5.346351 | 0.002872087 | 0.0861626 | 30.0861626 | 30 | [13 empty] | 5.080939 | 0.003099857 | 0.0929957 | 30.0929957 | 30 | [13 empty] | 4.965065 | 0.003268243 | 0.0980473 | 30.0980473 | 30 | [13 empty] | 4.923729 | 0.003364633 | 0.100939 | 30.100939 | 30 | [13 empty] | 4.644375 | 0.003132247 | 0.0939674 | 30.0939674 | 30
| 5.224153 | 0.003640933 | 0.109228 | 30.109228 | 30 | [13 empty] | 4.722768 | 0.003296263 | 0.0988879 | 30.0988879 | 30 | [13 empty] | 5.007218 | 0.003410333 | 0.10231 | 30.10231 | 30 | [13 empty] | 5.138986 | 0.00327878 | 0.0983634 | 30.0983634 | 30 | [13 empty] | 5.370771 | 0.00289845 | 0.0869535 | 30.0869535 | 30 | [13 empty] | 5.10296875 | 0.00312454 | 0.0937362 | 30.0937362 | 30 | [13 empty] | 4.986798 | 0.003278953 | 0.0983686 | 30.0983686 | 30 | [13 empty] | 4.94587 | 0.003385433 | 0.101563 | 30.101563 | 30 | [13 empty] | 4.665809 | 0.00315163 | 0.0945489 | 30.0945489 | 30
| 5.247166 | 0.003664133 | 0.109924 | 30.109924 | 30 | [13 empty] | 4.745088 | 0.00332039 | 0.0996117 | 30.0996117 | 30 | [13 empty] | 5.029314 | 0.003418 | 0.10254 | 30.10254 | 30 | [13 empty] | 5.161499 | 0.003305803 | 0.0991741 | 30.0991741 | 30 | [13 empty] | 5.395162 | 0.00291072 | 0.0873216 | 30.0873216 | 30 | [13 empty] | 5.12554 | 0.003144373 | 0.0943312 | 30.0943312 | 30 | [13 empty] | 5.009297 | 0.00329914 | 0.0989742 | 30.0989742 | 30 | [13 empty] | 4.968253 | 0.003401067 | 0.102032 | 30.102032 | 30 | [13 empty] | 4.687228 | 0.003176447 | 0.0952934 | 30.0952934 | 30
| 5.26965 | 0.0036905 | 0.110715 | 30.110715 | 30 | [13 empty] | 4.766694 | 0.003337133 | 0.100114 | 30.100114 | 30 | [13 empty] | 5.05126 | 0.003450733 | 0.103522 | 30.103522 | 30 | [13 empty] | 5.184231 | 0.003328623 | 0.0998587 | 30.0998587 | 30 | [13 empty] | 5.419349 | 0.002927173 | 0.0878152 | 30.0878152 | 30 | [13 empty] | 5.148247 | 0.003165387 | 0.0949616 | 30.0949616 | 30 | [13 empty] | 5.031621 | 0.003322797 | 0.0996839 | 30.0996839 | 30 | [13 empty] | 4.990171 | 0.003424833 | 0.102745 | 30.102745 | 30 | [13 empty] | 4.709003 | 0.00320247 | 0.0960741 | 30.0960741 | 30
| 5.29238 | 0.003710767 | 0.111323 | 30.111323 | 30 | [13 empty] | 4.788674 | 0.0033629 | 0.100887 | 30.100887 | 30 | [13 empty] | 5.073369 | 0.0034833 | 0.104499 | 30.104499 | 30 | [13 empty] | 5.206527 | 0.003341433 | 0.100243 | 30.100243 | 30 | [13 empty] | 5.443462 | 0.002943083 | 0.0882925 | 30.0882925 | 30 | [13 empty] | 5.171466 | 0.003185847 | 0.0955754 | 30.0955754 | 30 | [13 empty] | 5.053636 | 0.003350133 | 0.100504 | 30.100504 | 30 | [13 empty] | 5.011876 | 0.0034467 | 0.103401 | 30.103401 | 30 | [13 empty] | 4.730449 | 0.003223287 | 0.0966986 | 30.0966986 | 30
| 5.314912 | 0.0037374 | 0.112122 | 30.112122 | 30 | [13 empty] | 4.81059 | 0.003378767 | 0.101363 | 30.101363 | 30 | [13 empty] | 5.095375 | 0.003470167 | 0.104105 | 30.104105 | 30 | [13 empty] | 5.229299 | 0.0033703 | 0.101109 | 30.101109 | 30 | [13 empty] | 5.467687 | 0.002960923 | 0.0888277 | 30.0888277 | 30 | [13 empty] | 5.194506 | 0.003208807 | 0.0962642 | 30.0962642 | 30 | [13 empty] | 5.076078125 | 0.003368933 | 0.101068 | 30.101068 | 30 | [13 empty] | 5.033834 | 0.0034687 | 0.104061 | 30.104061 | 30 | [13 empty] | 4.752291 | 0.003242027 | 0.0972608 | 30.0972608 | 30
| 5.337389 | 0.003763167 | 0.112895 | 30.112895 | 30 | [13 empty] | 4.832562 | 0.003399933 | 0.101998 | 30.101998 | 30 | [13 empty] | 5.117245 | 0.0035221 | 0.105663 | 30.105663 | 30 | [13 empty] | 5.251967 | 0.0034034 | 0.102102 | 30.102102 | 30 | [13 empty] | 5.491637 | 0.002986957 | 0.0896087 | 30.0896087 | 30 | [13 empty] | 5.217682 | 0.003239683 | 0.0971905 | 30.0971905 | 30 | [13 empty] | 5.09871 | 0.003396733 | 0.101902 | 30.101902 | 30 | [13 empty] | 5.055756 | 0.003493 | 0.10479 | 30.10479 | 30 | [13 empty] | 4.773801 | 0.00326069 | 0.0978207 | 30.0978207 | 30
| 5.359908 | 0.003793333 | 0.1138 | 30.1138 | 30 | [13 empty] | 4.854474 | 0.003427867 | 0.102836 | 30.102836 | 30 | [13 empty] | 5.139359375 | 0.003562367 | 0.106871 | 30.106871 | 30 | [13 empty] | 5.274602 | 0.0034163 | 0.102489 | 30.102489 | 30 | [13 empty] | 5.515337 | 0.002998183 | 0.0899455 | 30.0899455 | 30 | [13 empty] | 5.240431 | 0.003257917 | 0.0977375 | 30.0977375 | 30 | [13 empty] | 5.121388 | 0.003415033 | 0.102451 | 30.102451 | 30 | [13 empty] | 5.077062 | 0.003514267 | 0.105428 | 30.105428 | 30 | [13 empty] | 4.795522 | 0.003282913 | 0.0984874 | 30.0984874 | 30
| 5.3825 | 0.003811 | 0.11433 | 30.11433 | 30 | [13 empty] | 4.876219 | 0.0034479 | 0.103437 | 30.103437 | 30 | [13 empty] | 5.161486 | 0.0035735 | 0.107205 | 30.107205 | 30 | [13 empty] | 5.297243 | 0.003452167 | 0.103565 | 30.103565 | 30 | [13 empty] | 5.538981 | 0.003015437 | 0.0904631 | 30.0904631 | 30 | [13 empty] | 5.263091 | 0.003277803 | 0.0983341 | 30.0983341 | 30 | [13 empty] | 5.144528 | 0.0034395 | 0.103185 | 30.103185 | 30 | [13 empty] | 5.099073 | 0.003531733 | 0.105952 | 30.105952 | 30 | [13 empty] | 4.817155 | 0.003305213 | 0.0991564 | 30.0991564 | 30
| 5.405293 | 0.003836767 | 0.115103 | 30.115103 | 30 | [13 empty] | 4.897917 | 0.003459 | 0.10377 | 30.10377 | 30 | [13 empty] | 5.183651 | 0.003589433 | 0.107683 | 30.107683 | 30 | [13 empty] | 5.31962 | 0.003486467 | 0.104594 | 30.104594 | 30 | [13 empty] | 5.562552 | 0.003037737 | 0.0911321 | 30.0911321 | 30 | [13 empty] | 5.285796875 | 0.003301547 | 0.0990464 | 30.0990464 | 30 | [13 empty] | 5.167663 | 0.003461067 | 0.103832 | 30.103832 | 30 | [13 empty] | 5.120892 | 0.0035624 | 0.106872 | 30.106872 | 30 | [13 empty] | 4.838706 | 0.00332911 | 0.0998733 | 30.0998733 | 30
| 5.42775 | 0.003857767 | 0.115733 | 30.115733 | 30 | [13 empty] | 4.919792 | 0.003495133 | 0.104854 | 30.104854 | 30 | [13 empty] | 5.205813 | 0.003603267 | 0.108098 | 30.108098 | 30 | [13 empty] | 5.34214 | 0.003492 | 0.10476 | 30.10476 | 30 | [13 empty] | 5.586259 | 0.003048917 | 0.0914675 | 30.0914675 | 30 | [13 empty] | 5.308094 | 0.003324467 | 0.099734 | 30.099734 | 30 | [13 empty] | 5.190468 | 0.003488967 | 0.104669 | 30.104669 | 30 | [13 empty] | 5.142383 | 0.003581367 | 0.107441 | 30.107441 | 30 | [13 empty] | 4.860453 | 0.003351733 | 0.100552 | 30.100552 | 30
| 5.449889 | 0.003879633 | 0.116389 | 30.116389 | 30 | [13 empty] | 4.942051 | 0.003508567 | 0.105257 | 30.105257 | 30 | [13 empty] | 5.227916 | 0.0036561 | 0.109683 | 30.109683 | 30 | [13 empty] | 5.364213 | 0.0035234 | 0.105702 | 30.105702 | 30 | [13 empty] | 5.609856 | 0.003080783 | 0.0924235 | 30.0924235 | 30 | [13 empty] | 5.33087 | 0.0033549 | 0.100647 | 30.100647 | 30 | [13 empty] | 5.213427 | 0.003506 | 0.10518 | 30.10518 | 30 | [13 empty] | 5.164467 | 0.003602367 | 0.108071 | 30.108071 | 30 | [13 empty] | 4.88175 | 0.003368933 | 0.101068 | 30.101068 | 30
| 5.472278 | 0.003911667 | 0.11735 | 30.11735 | 30 | [13 empty] | 4.964146 | 0.003533167 | 0.105995 | 30.105995 | 30 | [13 empty] | 5.249951 | 0.0036583 | 0.109749 | 30.109749 | 30 | [13 empty] | 5.386854 | 0.003540933 | 0.106228 | 30.106228 | 30 | [13 empty] | 5.633754 | 0.00309216 | 0.0927648 | 30.0927648 | 30 | [13 empty] | 5.353298 | 0.003349633 | 0.100489 | 30.100489 | 30 | [13 empty] | 5.236367 | 0.003531933 | 0.105958 | 30.105958 | 30 | [13 empty] | 5.18613 | 0.003624833 | 0.108745 | 30.108745 | 30 | [13 empty] | 4.903165 | 0.0033917 | 0.101751 | 30.101751 | 30
| 5.494759 | 0.003931967 | 0.117959 | 30.117959 | 30 | [13 empty] | 4.9865 | 0.003552033 | 0.106561 | 30.106561 | 30 | [13 empty] | 5.271903 | 0.0036936 | 0.110808 | 30.110808 | 30 | [13 empty] | 5.409316 | 0.003565433 | 0.106963 | 30.106963 | 30 | [13 empty] | 5.657508 | 0.003109987 | 0.0932996 | 30.0932996 | 30 | [13 empty] | 5.375408 | 0.003385333 | 0.10156 | 30.10156 | 30 | [13 empty] | 5.258640625 | 0.003558633 | 0.106759 | 30.106759 | 30 | [13 empty] | 5.207883 | 0.003655067 | 0.109652 | 30.109652 | 30 | [13 empty] | 4.924978 | 0.003421233 | 0.102637 | 30.102637 | 30
| 5.517002 | 0.003958367 | 0.118751 | 30.118751 | 30 | [13 empty] | 5.008592 | 0.003596033 | 0.107881 | 30.107881 | 30 | [13 empty] | 5.294283 | 0.003702667 | 0.11108 | 30.11108 | 30 | [13 empty] | 5.431521 | 0.003587467 | 0.107624 | 30.107624 | 30 | [13 empty] | 5.680894 | 0.00313688 | 0.0941064 | 30.0941064 | 30 | [13 empty] | 5.398133 | 0.003433033 | 0.102991 | 30.102991 | 30 | [13 empty] | 5.281164 | 0.003582733 | 0.107482 | 30.107482 | 30 | [13 empty] | 5.230039 | 0.0036715 | 0.110145 | 30.110145 | 30 | [13 empty] | 4.946662 | 0.003434733 | 0.103042 | 30.103042 | 30
| 5.539044 | 0.003981167 | 0.119435 | 30.119435 | 30 | [13 empty] | 5.030527 | 0.003599767 | 0.107993 | 30.107993 | 30 | [13 empty] | 5.316135 | 0.0037255 | 0.111765 | 30.111765 | 30 | [13 empty] | 5.453706 | 0.003611133 | 0.108334 | 30.108334 | 30 | [13 empty] | 5.704351 | 0.003143247 | 0.0942974 | 30.0942974 | 30 | [13 empty] | 5.420709 | 0.003445167 | 0.103355 | 30.103355 | 30 | [13 empty] | 5.303689 | 0.003605867 | 0.108176 | 30.108176 | 30 | [13 empty] | 5.252298 | 0.0036965 | 0.110895 | 30.110895 | 30 | [13 empty] | 4.96840625 | 0.003460833 | 0.103825 | 30.103825 | 30
| 5.561381 | 0.0040069 | 0.120207 | 30.120207 | 30 | [13 empty] | 5.05273 | 0.003635333 | 0.10906 | 30.10906 | 30 | [13 empty] | 5.3385 | 0.003747167 | 0.112415 | 30.112415 | 30 | [13 empty] | 5.476374 | 0.003636133 | 0.109084 | 30.109084 | 30 | [13 empty] | 5.727583 | 0.003161927 | 0.0948578 | 30.0948578 | 30 | [13 empty] | 5.443202 | 0.003465467 | 0.103964 | 30.103964 | 30 | [13 empty] | 5.326226 | 0.003630333 | 0.10891 | 30.10891 | 30 | [13 empty] | 5.274902 | 0.0037242 | 0.111726 | 30.111726 | 30 | [13 empty] | 4.990419 | 0.003486333 | 0.10459 | 30.10459 | 30
| 5.584166 | 0.004036967 | 0.121109 | 30.121109 | 30 | [13 empty] | 5.075147 | 0.003660167 | 0.109805 | 30.109805 | 30 | [13 empty] | 5.360297 | 0.003780133 | 0.113404 | 30.113404 | 30 | [13 empty] | 5.498896 | 0.003659867 | 0.109796 | 30.109796 | 30 | [13 empty] | 5.751196 | 0.003189197 | 0.0956759 | 30.0956759 | 30 | [13 empty] | 5.465475 | 0.003493833 | 0.104815 | 30.104815 | 30 | [13 empty] | 5.34877 | 0.003651267 | 0.109538 | 30.109538 | 30 | [13 empty] | 5.297762 | 0.003749033 | 0.112471 | 30.112471 | 30 | [13 empty] | 5.011975 | 0.003512367 | 0.105371 | 30.105371 | 30
| 5.606889 | 0.004058467 | 0.121754 | 30.121754 | 30 | [13 empty] | 5.097688 | 0.003666233 | 0.109987 | 30.109987 | 30 | [13 empty] | 5.382334 | 0.0038002 | 0.114006 | 30.114006 | 30 | [13 empty] | 5.521225 | 0.003686433 | 0.110593 | 30.110593 | 30 | [13 empty] | 5.774478 | 0.003204633 | 0.096139 | 30.096139 | 30 | [13 empty] | 5.488202 | 0.003518967 | 0.105569 | 30.105569 | 30 | [13 empty] | 5.371251 | 0.003678533 | 0.110356 | 30.110356 | 30 | [13 empty] | 5.32023 | 0.003769267 | 0.113078 | 30.113078 | 30 | [13 empty] | 5.033474 | 0.003534133 | 0.106024 | 30.106024 | 30
| 5.629534 | 0.004079533 | 0.122386 | 30.122386 | 30 | [13 empty] | 5.120066 | 0.003702067 | 0.111062 | 30.111062 | 30 | [13 empty] | 5.404755 | 0.003820133 | 0.114604 | 30.114604 | 30 | [13 empty] | 5.54406 | 0.003708467 | 0.111254 | 30.111254 | 30 | [13 empty] | 5.797938 | 0.00323207 | 0.0969621 | 30.0969621 | 30 | [13 empty] | 5.510278 | 0.0035324 | 0.105972 | 30.105972 | 30 | [13 empty] | 5.393804 | 0.003701167 | 0.111035 | 30.111035 | 30 | [13 empty] | 5.342545 | 0.003793367 | 0.113801 | 30.113801 | 30 | [13 empty] | 5.055718 | 0.0035523 | 0.106569 | 30.106569 | 30
| 5.652337 | 0.004108667 | 0.12326 | 30.12326 | 30 | [13 empty] | 5.143094 | 0.003728933 | 0.111868 | 30.111868 | 30 | [13 empty] | 5.427057 | 0.0038505 | 0.115515 | 30.115515 | 30 | [13 empty] | 5.566535 | 0.003722667 | 0.11168 | 30.11168 | 30 | [13 empty] | 5.821813 | 0.003248607 | 0.0974582 | 30.0974582 | 30 | [13 empty] | 5.53293 | 0.0035643 | 0.106929 | 30.106929 | 30 | [13 empty] | 5.415868 | 0.003723567 | 0.111707 | 30.111707 | 30 | [13 empty] | 5.364725 | 0.003818133 | 0.114544 | 30.114544 | 30 | [13 empty] | 5.077487 | 0.003581733 | 0.107452 | 30.107452 | 30
| 5.674729 | 0.0041334 | 0.124002 | 30.124002 | 30 | [13 empty] | 5.165728 | 0.003758067 | 0.112742 | 30.112742 | 30 | [13 empty] | 5.449418 | 0.003846667 | 0.1154 | 30.1154 | 30 | [13 empty] | 5.589161 | 0.0037551 | 0.112653 | 30.112653 | 30 | [13 empty] | 5.845094 | 0.003271883 | 0.0981565 | 30.0981565 | 30 | [13 empty] | 5.555308 | 0.003588633 | 0.107659 | 30.107659 | 30 | [13 empty] | 5.438309 | 0.003750267 | 0.112508 | 30.112508 | 30 | [13 empty] | 5.387211 | 0.0038428 | 0.115284 | 30.115284 | 30 | [13 empty] | 5.099351 | 0.003603267 | 0.108098 | 30.108098 | 30
| 5.697297 | 0.0041575 | 0.124725 | 30.124725 | 30 | [13 empty] | 5.188226 | 0.0037697 | 0.113091 | 30.113091 | 30 | [13 empty] | 5.472126 | 0.003896133 | 0.116884 | 30.116884 | 30 | [13 empty] | 5.611966 | 0.003780267 | 0.113408 | 30.113408 | 30 | [13 empty] | 5.868209 | 0.003290757 | 0.0987227 | 30.0987227 | 30 | [13 empty] | 5.577497 | 0.003609367 | 0.108281 | 30.108281 | 30 | [13 empty] | 5.460701 | 0.003772833 | 0.113185 | 30.113185 | 30 | [13 empty] | 5.409089 | 0.0038712 | 0.116136 | 30.116136 | 30 | [13 empty] | 5.121818 | 0.003622933 | 0.108688 | 30.108688 | 30
| 5.719867 | 0.004192733 | 0.125782 | 30.125782 | 30 | [13 empty] | 5.21043 | 0.0037981 | 0.113943 | 30.113943 | 30 | [13 empty] | 5.495192 | 0.0039086 | 0.117258 | 30.117258 | 30 | [13 empty] | 5.634766 | 0.0038041 | 0.114123 | 30.114123 | 30 | [13 empty] | 5.892112 | 0.003311833 | 0.099355 | 30.099355 | 30 | [13 empty] | 5.599893 | 0.003635467 | 0.109064 | 30.109064 | 30 | [13 empty] | 5.48318 | 0.003801933 | 0.114058 | 30.114058 | 30 | [13 empty] | 5.431381 | 0.0038888 | 0.116664 | 30.116664 | 30 | [13 empty] | 5.144525 | 0.0036456 | 0.109368 | 30.109368 | 30
| 5.742729 | 0.004216867 | 0.126506 | 30.126506 | 30 | [13 empty] | 5.232747 | 0.003791667 | 0.11375 | 30.11375 | 30 | [13 empty] | 5.517682 | 0.003943633 | 0.118309 | 30.118309 | 30 | [13 empty] | 5.657278 | 0.003824767 | 0.114743 | 30.114743 | 30 | [13 empty] | 5.915655 | 0.003328187 | 0.0998456 | 30.0998456 | 30 | [13 empty] | 5.622561 | 0.0036544 | 0.109632 | 30.109632 | 30 | [13 empty] | 5.505856 | 0.003825833 | 0.114775 | 30.114775 | 30 | [13 empty] | 5.453383 | 0.0039085 | 0.117255 | 30.117255 | 30 | [13 empty] | 5.166451 | 0.003672667 | 0.11018 | 30.11018 | 30
| 5.765069 | 0.0042451 | 0.127353 | 30.127353 | 30 | [13 empty] | 5.254888 | 0.0038439 | 0.115317 | 30.115317 | 30 | [13 empty] | 5.540004 | 0.003961967 | 0.118859 | 30.118859 | 30 | [13 empty] | 5.680599 | 0.0038573 | 0.115719 | 30.115719 | 30 | [13 empty] | 5.939077 | 0.003353133 | 0.100594 | 30.100594 | 30 | [13 empty] | 5.6449375 | 0.003685733 | 0.110572 | 30.110572 | 30 | [13 empty] | 5.528001 | 0.003845433 | 0.115363 | 30.115363 | 30 | [13 empty] | 5.475169 | 0.003941633 | 0.118249 | 30.118249 | 30 | [13 empty] | 5.188423 | 0.003700333 | 0.11101 | 30.11101 | 30
| 5.788251 | 0.004271967 | 0.128159 | 30.128159 | 30 | [13 empty] | 5.277347 | 0.0038745 | 0.116235 | 30.116235 | 30 | [13 empty] | 5.561556 | 0.0039882 | 0.119646 | 30.119646 | 30 | [13 empty] | 5.703985 | 0.0038814 | 0.116442 | 30.116442 | 30 | [13 empty] | 5.962618 | 0.003376467 | 0.101294 | 30.101294 | 30 | [13 empty] | 5.667557 | 0.0037091 | 0.111273 | 30.111273 | 30 | [13 empty] | 5.550248 | 0.003880633 | 0.116419 | 30.116419 | 30 | [13 empty] | 5.497338 | 0.003973667 | 0.11921 | 30.11921 | 30 | [13 empty] | 5.209966 | 0.003724267 | 0.111728 | 30.111728 | 30
| 5.811493 | 0.0042959 | 0.128877 | 30.128877 | 30 | [13 empty] | 5.299659 | 0.003892833 | 0.116785 | 30.116785 | 30 | [13 empty] | 5.58393 | 0.003995433 | 0.119863 | 30.119863 | 30 | [13 empty] | 5.726767 | 0.003917467 | 0.117524 | 30.117524 | 30 | [13 empty] | 5.986134 | 0.003399733 | 0.101992 | 30.101992 | 30 | [13 empty] | 5.690099 | 0.003734 | 0.11202 | 30.11202 | 30 | [13 empty] | 5.572877 | 0.003894433 | 0.116833 | 30.116833 | 30 | [13 empty] | 5.519382 | 0.003990833 | 0.119725 | 30.119725 | 30 | [13 empty] | 5.23198 | 0.0037449 | 0.112347 | 30.112347 | 30
| 5.834403 | 0.004332633 | 0.129979 | 30.129979 | 30 | [13 empty] | 5.32156 | 0.003918967 | 0.117569 | 30.117569 | 30 | [13 empty] | 5.606077 | 0.004046867 | 0.121406 | 30.121406 | 30 | [13 empty] | 5.749786 | 0.003929533 | 0.117886 | 30.117886 | 30 | [13 empty] | 6.009899 | 0.003418133 | 0.102544 | 30.102544 | 30 | [13 empty] | 5.712362 | 0.003756767 | 0.112703 | 30.112703 | 30 | [13 empty] | 5.595425 | 0.0039211 | 0.117633 | 30.117633 | 30 | [13 empty] | 5.541286 | 0.004014433 | 0.120433 | 30.120433 | 30 | [13 empty] | 5.253559 | 0.0037712 | 0.113136 | 30.113136 | 30
| 5.856966 | 0.0043497 | 0.130491 | 30.130491 | 30 | [13 empty] | 5.343776 | 0.003942233 | 0.118267 | 30.118267 | 30 | [13 empty] | 5.62869 | 0.0040812 | 0.122436 | 30.122436 | 30 | [13 empty] | 5.772131 | 0.003953567 | 0.118607 | 30.118607 | 30 | [13 empty] | 6.034053 | 0.003440167 | 0.103205 | 30.103205 | 30 | [13 empty] | 5.734748 | 0.003782667 | 0.11348 | 30.11348 | 30 | [13 empty] | 5.617848 | 0.003946 | 0.11838 | 30.11838 | 30 | [13 empty] | 5.562658 | 0.0040439 | 0.121317 | 30.121317 | 30 | [13 empty] | 5.275375 | 0.003795 | 0.11385 | 30.11385 | 30
| 5.879135 | 0.0043767 | 0.131301 | 30.131301 | 30 | [13 empty] | 5.36598 | 0.0039504 | 0.118512 | 30.118512 | 30 | [13 empty] | 5.650696 | 0.0041021 | 0.123063 | 30.123063 | 30 | [13 empty] | 5.794833 | 0.003991233 | 0.119737 | 30.119737 | 30 | [13 empty] | 6.058206 | 0.003466867 | 0.104006 | 30.104006 | 30 | [13 empty] | 5.757579 | 0.003806267 | 0.114188 | 30.114188 | 30 | [13 empty] | 5.640441 | 0.0039743 | 0.119229 | 30.119229 | 30 | [13 empty] | 5.583982 | 0.004068167 | 0.122045 | 30.122045 | 30 | [13 empty] | 5.29673 | 0.003815267 | 0.114458 | 30.114458 | 30
| 5.901345 | 0.004411767 | 0.132353 | 30.132353 | 30 | [13 empty] | 5.388432 | 0.003995267 | 0.119858 | 30.119858 | 30 | [13 empty] | 5.672657 | 0.004132 | 0.12396 | 30.12396 | 30 | [13 empty] | 5.817542 | 0.004022367 | 0.120671 | 30.120671 | 30 | [13 empty] | 6.081973 | 0.0034873 | 0.104619 | 30.104619 | 30 | [13 empty] | 5.78021 | 0.0038413 | 0.115239 | 30.115239 | 30 | [13 empty] | 5.662808 | 0.004000167 | 0.120005 | 30.120005 | 30 | [13 empty] | 5.605203125 | 0.004096267 | 0.122888 | 30.122888 | 30 | [13 empty] | 5.31861 | 0.0038399 | 0.115197 | 30.115197 | 30
| 5.923621 | 0.004434733 | 0.133042 | 30.133042 | 30 | [13 empty] | 5.410848 | 0.004024233 | 0.120727 | 30.120727 | 30 | [13 empty] | 5.694905 | 0.004161 | 0.12483 | 30.12483 | 30 | [13 empty] | 5.8404 | 0.0040343 | 0.121029 | 30.121029 | 30 | [13 empty] | 6.105828 | 0.003512867 | 0.105386 | 30.105386 | 30 | [13 empty] | 5.802647 | 0.003859233 | 0.115777 | 30.115777 | 30 | [13 empty] | 5.685139 | 0.004023933 | 0.120718 | 30.120718 | 30 | [13 empty] | 5.626606 | 0.004118367 | 0.123551 | 30.123551 | 30 | [13 empty] | 5.340437 | 0.0038672 | 0.116016 | 30.116016 | 30
| 5.946169 | 0.004467533 | 0.134026 | 30.134026 | 30 | [13 empty] | 5.432687 | 0.004044833 | 0.121345 | 30.121345 | 30 | [13 empty] | 5.717046 | 0.004180267 | 0.125408 | 30.125408 | 30 | [13 empty] | 5.862591 | 0.0040615 | 0.121845 | 30.121845 | 30 | [13 empty] | 6.128517 | 0.0035399 | 0.106197 | 30.106197 | 30 | [13 empty] | 5.826065 | 0.003887133 | 0.116614 | 30.116614 | 30 | [13 empty] | 5.707794 | 0.004058233 | 0.121747 | 30.121747 | 30 | [13 empty] | 5.648025 | 0.004143133 | 0.124294 | 30.124294 | 30 | [13 empty] | 5.361883 | 0.0038916 | 0.116748 | 30.116748 | 30
| 5.968136 | 0.0044994 | 0.134982 | 30.134982 | 30 | [13 empty] | 5.454396 | 0.004075267 | 0.122258 | 30.122258 | 30 | [13 empty] | 5.739355 | 0.0041949 | 0.125847 | 30.125847 | 30 | [13 empty] | 5.885076 | 0.004080167 | 0.122405 | 30.122405 | 30 | [13 empty] | 6.152017 | 0.0035641 | 0.106923 | 30.106923 | 30 | [13 empty] | 5.849062 | 0.003913367 | 0.117401 | 30.117401 | 30 | [13 empty] | 5.730517 | 0.004078767 | 0.122363 | 30.122363 | 30 | [13 empty] | 5.669585 | 0.004168367 | 0.125051 | 30.125051 | 30 | [13 empty] | 5.383962 | 0.003922533 | 0.117676 | 30.117676 | 30
| 5.990926 | 0.0045272 | 0.135816 | 30.135816 | 30 | [13 empty] | 5.476542 | 0.0040929 | 0.122787 | 30.122787 | 30 | [13 empty] | 5.761824 | 0.004241233 | 0.127237 | 30.127237 | 30 | [13 empty] | 5.90744 | 0.004128367 | 0.123851 | 30.123851 | 30 | [13 empty] | 6.175344 | 0.003590867 | 0.107726 | 30.107726 | 30 | [13 empty] | 5.871615 | 0.003940833 | 0.118225 | 30.118225 | 30 | [13 empty] | 5.753139 | 0.004108233 | 0.123247 | 30.123247 | 30 | [13 empty] | 5.691275 | 0.004199933 | 0.125998 | 30.125998 | 30 | [13 empty] | 5.405819 | 0.003942467 | 0.118274 | 30.118274 | 30
| 6.013552 | 0.004558033 | 0.136741 | 30.136741 | 30 | [13 empty] | 5.498787 | 0.004113467 | 0.123404 | 30.123404 | 30 | [13 empty] | 5.783921 | 0.004267667 | 0.12803 | 30.12803 | 30 | [13 empty] | 5.930098 | 0.004141333 | 0.12424 | 30.12424 | 30 | [13 empty] | 6.198711 | 0.003611567 | 0.108347 | 30.108347 | 30 | [13 empty] | 5.894346 | 0.0039666 | 0.118998 | 30.118998 | 30 | [13 empty] | 5.776198 | 0.004131267 | 0.123938 | 30.123938 | 30 | [13 empty] | 5.713516 | 0.004226667 | 0.1268 | 30.1268 | 30 | [13 empty] | 5.427627 | 0.003967233 | 0.119017 | 30.119017 | 30
| 6.036171 | 0.004576467 | 0.137294 | 30.137294 | 30 | [13 empty] | 5.520672 | 0.0041393 | 0.124179 | 30.124179 | 30 | [13 empty] | 5.805539 | 0.004287767 | 0.128633 | 30.128633 | 30 | [13 empty] | 5.95291 | 0.004166733 | 0.125002 | 30.125002 | 30 | [13 empty] | 6.221378 | 0.003654633 | 0.109639 | 30.109639 | 30 | [13 empty] | 5.916536 | 0.003996467 | 0.119894 | 30.119894 | 30 | [13 empty] | 5.799343 | 0.004162067 | 0.124862 | 30.124862 | 30 | [13 empty] | 5.735449 | 0.004252467 | 0.127574 | 30.127574 | 30 | [13 empty] | 5.449333 | 0.0039953 | 0.119859 | 30.119859 | 30
| 6.058726 | 0.004608 | 0.13824 | 30.13824 | 30 | [13 empty] | 5.542556 | 0.0041725 | 0.125175 | 30.125175 | 30 | [13 empty] | 5.827454 | 0.0043339 | 0.130017 | 30.130017 | 30 | [13 empty] | 5.975493 | 0.004201133 | 0.126034 | 30.126034 | 30 | [13 empty] | 6.244536 | 0.003657833 | 0.109735 | 30.109735 | 30 | [13 empty] | 5.939003 | 0.0040256 | 0.120768 | 30.120768 | 30 | [13 empty] | 5.82194 | 0.004183 | 0.12549 | 30.12549 | 30 | [13 empty] | 5.75747 | 0.004273367 | 0.128201 | 30.128201 | 30 | [13 empty] | 5.471166 | 0.0040237 | 0.120711 | 30.120711 | 30
| 6.081243 | 0.004645167 | 0.139355 | 30.139355 | 30 | [13 empty] | 5.564673 | 0.004197333 | 0.12592 | 30.12592 | 30 | [13 empty] | 5.84922 | 0.004345233 | 0.130357 | 30.130357 | 30 | [13 empty] | 5.997666 | 0.004243467 | 0.127304 | 30.127304 | 30 | [13 empty] | 6.267968 | 0.003688767 | 0.110663 | 30.110663 | 30 | [13 empty] | 5.961463 | 0.0040484 | 0.121452 | 30.121452 | 30 | [13 empty] | 5.844872 | 0.0042123 | 0.126369 | 30.126369 | 30 | [13 empty] | 5.779789 | 0.004299867 | 0.128996 | 30.128996 | 30 | [13 empty] | 5.493194 | 0.004045167 | 0.121355 | 30.121355 | 30
| 6.103214 | 0.0046789 | 0.140367 | 30.140367 | 30 | [13 empty] | 5.586762 | 0.004204067 | 0.126122 | 30.126122 | 30 | [13 empty] | 5.870639 | 0.004375367 | 0.131261 | 30.131261 | 30 | [13 empty] | 6.019986 | 0.004255633 | 0.127669 | 30.127669 | 30 | [13 empty] | 6.290651 | 0.00372 | 0.1116 | 30.1116 | 30 | [13 empty] | 5.984057 | 0.004075667 | 0.12227 | 30.12227 | 30 | [13 empty] | 5.867179 | 0.0042386 | 0.127158 | 30.127158 | 30 | [13 empty] | 5.801959 | 0.004326867 | 0.129806 | 30.129806 | 30 | [13 empty] | 5.515264 | 0.004072367 | 0.122171 | 30.122171 | 30
| 6.125213 | 0.0047061 | 0.141183 | 30.141183 | 30 | [13 empty] | 5.609044 | 0.004240667 | 0.12722 | 30.12722 | 30 | [13 empty] | 5.892615 | 0.0043996 | 0.131988 | 30.131988 | 30 | [13 empty] | 6.042414 | 0.004284867 | 0.128546 | 30.128546 | 30 | [13 empty] | 6.313311 | 0.003751833 | 0.112555 | 30.112555 | 30 | [13 empty] | 6.006124 | 0.004105867 | 0.123176 | 30.123176 | 30 | [13 empty] | 5.889357 | 0.004271867 | 0.128156 | 30.128156 | 30 | [13 empty] | 5.824295 | 0.0043568 | 0.130704 | 30.130704 | 30 | [13 empty] | 5.537367 | 0.004094133 | 0.122824 | 30.122824 | 30
| 6.147085 | 0.00473 | 0.1419 | 30.1419 | 30 | [13 empty] | 5.631229 | 0.004286967 | 0.128609 | 30.128609 | 30 | [13 empty] | 5.914484 | 0.004413967 | 0.132419 | 30.132419 | 30 | [13 empty] | 6.064099 | 0.004310767 | 0.129323 | 30.129323 | 30 | [13 empty] | 6.33549 | 0.003786133 | 0.113584 | 30.113584 | 30 | [13 empty] | 6.028524 | 0.004138267 | 0.124148 | 30.124148 | 30 | [13 empty] | 5.911743 | 0.004301767 | 0.129053 | 30.129053 | 30 | [13 empty] | 5.846916 | 0.0043827 | 0.131481 | 30.131481 | 30 | [13 empty] | 5.55928 | 0.004121533 | 0.123646 | 30.123646 | 30
| 6.1686875 | 0.004768467 | 0.143054 | 30.143054 | 30 | [13 empty] | 5.653041 | 0.004302333 | 0.12907 | 30.12907 | 30 | [13 empty] | 5.936385 | 0.004452 | 0.13356 | 30.13356 | 30 | [13 empty] | 6.086261 | 0.004349133 | 0.130474 | 30.130474 | 30 | [13 empty] | 6.357097 | 0.003812433 | 0.114373 | 30.114373 | 30 | [13 empty] | 6.051013 | 0.0041702 | 0.125106 | 30.125106 | 30 | [13 empty] | 5.934387 | 0.0043339 | 0.130017 | 30.130017 | 30 | [13 empty] | 5.869577 | 0.004406233 | 0.132187 | 30.132187 | 30 | [13 empty] | 5.581183 | 0.004145933 | 0.124378 | 30.124378 | 30
| 6.190669 | 0.004798 | 0.14394 | 30.14394 | 30 | [13 empty] | 5.675073 | 0.0043235 | 0.129705 | 30.129705 | 30 | [13 empty] | 5.958075 | 0.0044855 | 0.134565 | 30.134565 | 30 | [13 empty] | 6.10867 | 0.004369733 | 0.131092 | 30.131092 | 30 | [13 empty] | 6.37825 | 0.0038611 | 0.115833 | 30.115833 | 30 | [13 empty] | 6.07329 | 0.004195067 | 0.125852 | 30.125852 | 30 | [13 empty] | 5.956596 | 0.004358333 | 0.13075 | 30.13075 | 30 | [13 empty] | 5.89125 | 0.004438733 | 0.133162 | 30.133162 | 30 | [13 empty] | 5.602866 | 0.0041711 | 0.125133 | 30.125133 | 30
| 6.212692 | 0.0048295 | 0.144885 | 30.144885 | 30 | [13 empty] | 5.697404 | 0.004353033 | 0.130591 | 30.130591 | 30 | [13 empty] | 5.979803 | 0.0045106 | 0.135318 | 30.135318 | 30 | [13 empty] | 6.13032 | 0.0044029 | 0.132087 | 30.132087 | 30 | [13 empty] | 6.399179 | 0.003876133 | 0.116284 | 30.116284 | 30 | [13 empty] | 6.095786 | 0.004228333 | 0.12685 | 30.12685 | 30 | [13 empty] | 5.978968 | 0.0043792 | 0.131376 | 30.131376 | 30 | [13 empty] | 5.913661 | 0.004461433 | 0.133843 | 30.133843 | 30 | [13 empty] | 5.624831 | 0.004189067 | 0.125672 | 30.125672 | 30
| 6.23463 | 0.004858233 | 0.145747 | 30.145747 | 30 | [13 empty] | 5.719888 | 0.004382767 | 0.131483 | 30.131483 | 30 | [13 empty] | 6.001854 | 0.0045339 | 0.136017 | 30.136017 | 30 | [13 empty] | 6.152663 | 0.0044315 | 0.132945 | 30.132945 | 30 | [13 empty] | 6.419674 | 0.003905133 | 0.117154 | 30.117154 | 30 | [13 empty] | 6.118034 | 0.004250067 | 0.127502 | 30.127502 | 30 | [13 empty] | 6.001626 | 0.0044003 | 0.132009 | 30.132009 | 30 | [13 empty] | 5.936523 | 0.004492 | 0.13476 | 30.13476 | 30 | [13 empty] | 5.6466 | 0.004225 | 0.12675 | 30.12675 | 30
| 6.25658 | 0.004891167 | 0.146735 | 30.146735 | 30 | [13 empty] | 5.742579 | 0.004418333 | 0.13255 | 30.13255 | 30 | [13 empty] | 6.024051 | 0.0045712 | 0.137136 | 30.137136 | 30 | [13 empty] | 6.174859 | 0 |  | 30 | 30 | [13 empty] | 6.439884 | 0.003946167 | 0.118385 | 30.118385 | 30 | [13 empty] | 6.139865 | 0.004285267 | 0.128558 | 30.128558 | 30 | [13 empty] | 6.023946 | 0.004442033 | 0.133261 | 30.133261 | 30 | [13 empty] | 5.958934 | 0.004521267 | 0.135638 | 30.135638 | 30 | [13 empty] | 5.668612 | 0.004254333 | 0.12763 | 30.12763 | 30
| 6.278477 | 0.0049234 | 0.147702 | 30.147702 | 30 | [13 empty] | 5.765096 | 0.004443633 | 0.133309 | 30.133309 | 30 | [13 empty] | 6.046234375 | 0.0046003 | 0.138009 | 30.138009 | 30 | [13 empty] | 6.197002 | 0 |  | 30 | 30 | [13 empty] | 6.46046 | 0.003991633 | 0.119749 | 30.119749 | 30 | [13 empty] | 6.161904 | 0.004312067 | 0.129362 | 30.129362 | 30 | [13 empty] | 6.046564 | 0.004474533 | 0.134236 | 30.134236 | 30 | [13 empty] | 5.981063 | 0.0045515 | 0.136545 | 30.136545 | 30 | [13 empty] | 5.69073 | 0.004284367 | 0.128531 | 30.128531 | 30
| 6.300179 | 0.0049446 | 0.148338 | 30.148338 | 30 | [13 empty] | 5.787847 | 0.004468533 | 0.134056 | 30.134056 | 30 | [13 empty] | 6.068439 | 0.0046176 | 0.138528 | 30.138528 | 30 | [13 empty] | 6.219402 | 0 |  | 30 | 30 | [13 empty] | 6.480373 | 0.004029867 | 0.120896 | 30.120896 | 30 | [13 empty] | 6.183859375 | 0.0043342 | 0.130026 | 30.130026 | 30 | [13 empty] | 6.068622 | 0.004497433 | 0.134923 | 30.134923 | 30 | [13 empty] | 6.003113 | 0.004580667 | 0.13742 | 30.13742 | 30 | [13 empty] | 5.71271 | 0.004309033 | 0.129271 | 30.129271 | 30
| 6.321804 | 0.004990167 | 0.149705 | 30.149705 | 30 | [13 empty] | 5.810592 | 0.004506533 | 0.135196 | 30.135196 | 30 | [13 empty] | 6.090619 | 0.004653467 | 0.139604 | 30.139604 | 30 | [13 empty] | 6.241913 | 0 |  | 30 | 30 | [13 empty] | 6.500276 | 0.004071167 | 0.122135 | 30.122135 | 30 | [13 empty] | 6.205197 | 0.004371933 | 0.131158 | 30.131158 | 30 | [13 empty] | 6.090723 | 0.004524767 | 0.135743 | 30.135743 | 30 | [13 empty] | 6.025254 | 0.0046103 | 0.138309 | 30.138309 | 30 | [13 empty] | 5.735182 | 0.004339767 | 0.130193 | 30.130193 | 30
| 6.34386 | 0.005009333 | 0.15028 | 30.15028 | 30 | [13 empty] | 5.83309 | 0.004529633 | 0.135889 | 30.135889 | 30 | [13 empty] | 6.113141 | 0.004684533 | 0.140536 | 30.140536 | 30 | [13 empty] | 6.2646 | 0 |  | 30 | 30 | [13 empty] | 6.519822 | 0.004112733 | 0.123382 | 30.123382 | 30 | [13 empty] | 6.227096 | 0.0043986 | 0.131958 | 30.131958 | 30 | [13 empty] | 6.112588 | 0.004559 | 0.13677 | 30.13677 | 30 | [13 empty] | 6.0472 | 0.004642033 | 0.139261 | 30.139261 | 30 | [13 empty] | 5.757907 | 0.0043605 | 0.130815 | 30.130815 | 30
| 6.36604 | 0.005051867 | 0.151556 | 30.151556 | 30 | [13 empty] | 5.855306 | 0.004551267 | 0.136538 | 30.136538 | 30 | [13 empty] | 6.135119 | 0.004714267 | 0.141428 | 30.141428 | 30 | [13 empty] | 6.287398 | 0 |  | 30 | 30 | [13 empty] | 6.538379 | 0.004165567 | 0.124967 | 30.124967 | 30 | [13 empty] | 6.249127 | 0.0044323 | 0.132969 | 30.132969 | 30 | [13 empty] | 6.134468 | 0.004590533 | 0.137716 | 30.137716 | 30 | [13 empty] | 6.069476 | 0.0046688 | 0.140064 | 30.140064 | 30 | [13 empty] | 5.780071 | 0.0043942 | 0.131826 | 30.131826 | 30
| 6.388064 | 0.005086767 | 0.152603 | 30.152603 | 30 | [13 empty] | 5.877386 | 0.004580833 | 0.137425 | 30.137425 | 30 | [13 empty] | 6.157423 | 0.004760367 | 0.142811 | 30.142811 | 30 | [13 empty] | 6.309966 | 0 |  | 30 | 30 | [13 empty] | 6.556653 | 0.0042132 | 0.126396 | 30.126396 | 30 | [13 empty] | 6.271198 | 0.004458 | 0.13374 | 30.13374 | 30 | [13 empty] | 6.156251 | 0.0046263 | 0.138789 | 30.138789 | 30 | [13 empty] | 6.090699 | 0.004699167 | 0.140975 | 30.140975 | 30 | [13 empty] | 5.80253125 | 0.004419067 | 0.132572 | 30.132572 | 30
| 6.409802 | 0.005119433 | 0.153583 | 30.153583 | 30 | [13 empty] | 5.899596 | 0.004611967 | 0.138359 | 30.138359 | 30 | [13 empty] | 6.179783 | 0.004779733 | 0.143392 | 30.143392 | 30 | [13 empty] | 6.33290625 | 0 |  | 30 | 30 | [13 empty] | 6.574621 | 0.004259033 | 0.127771 | 30.127771 | 30 | [13 empty] | 6.292939 | 0.0044894 | 0.134682 | 30.134682 | 30 | [13 empty] | 6.177848 | 0.004654467 | 0.139634 | 30.139634 | 30 | [13 empty] | 6.112896 | 0.004734 | 0.14202 | 30.14202 | 30 | [13 empty] | 5.824708 | 0.004450767 | 0.133523 | 30.133523 | 30
| 6.4318 | 0.005153867 | 0.154616 | 30.154616 | 30 | [13 empty] | 5.921718 | 0.004612833 | 0.138385 | 30.138385 | 30 | [13 empty] | 6.20151 | 0.004806233 | 0.144187 | 30.144187 | 30 | [13 empty] | 6.355134 | 0 |  | 30 | 30 | [13 empty] | 6.592151 | 0.004319867 | 0.129596 | 30.129596 | 30 | [13 empty] | 6.314739 | 0.0045208 | 0.135624 | 30.135624 | 30 | [13 empty] | 6.200027 | 0.004681867 | 0.140456 | 30.140456 | 30 | [13 empty] | 6.134619 | 0.004767833 | 0.143035 | 30.143035 | 30 | [13 empty] | 5.846292 | 0.004474833 | 0.134245 | 30.134245 | 30
| 6.453799 | 0.005182933 | 0.155488 | 30.155488 | 30 | [13 empty] | 5.943693 | 0.004648633 | 0.139459 | 30.139459 | 30 | [13 empty] | 6.22341 | 0.0048367 | 0.145101 | 30.145101 | 30 | [13 empty] | 6.377088 | 0.004895267 | 0.146858 | 30.146858 | 30 | [13 empty] | 6.609115 | 0.004385767 | 0.131573 | 30.131573 | 30 | [13 empty] | 6.336354 | 0.0045531 | 0.136593 | 30.136593 | 30 | [13 empty] | 6.221797 | 0.004711033 | 0.141331 | 30.141331 | 30 | [13 empty] | 6.156257 | 0.004790333 | 0.14371 | 30.14371 | 30 | [13 empty] | 5.868452 | 0.004504467 | 0.135134 | 30.135134 | 30
| 6.475831 | 0.0052276 | 0.156828 | 30.156828 | 30 | [13 empty] | 5.9659 | 0.0047119 | 0.141357 | 30.141357 | 30 | [13 empty] | 6.245001 | 0.004888033 | 0.146641 | 30.146641 | 30 | [13 empty] | 6.398991 | 0.0049323 | 0.147969 | 30.147969 | 30 | [13 empty] | 6.625681 | 0.004442567 | 0.133277 | 30.133277 | 30 | [13 empty] | 6.358122 | 0.004583433 | 0.137503 | 30.137503 | 30 | [13 empty] | 6.243916 | 0.004743433 | 0.142303 | 30.142303 | 30 | [13 empty] | 6.178346 | 0.004811833 | 0.144355 | 30.144355 | 30 | [13 empty] | 5.890023 | 0.004529267 | 0.135878 | 30.135878 | 30
| 6.497195 | 0.0052579 | 0.157737 | 30.157737 | 30 | [13 empty] | 5.988361 | 0.004727667 | 0.14183 | 30.14183 | 30 | [13 empty] | 6.266896 | 0.004905867 | 0.147176 | 30.147176 | 30 | [13 empty] | 6.420698 | 0.0049693 | 0.149079 | 30.149079 | 30 | [13 empty] | 6.641585 | 0.0045094 | 0.135282 | 30.135282 | 30 | [13 empty] | 6.38003125 | 0.004626633 | 0.138799 | 30.138799 | 30 | [13 empty] | 6.265831 | 0.004779033 | 0.143371 | 30.143371 | 30 | [13 empty] | 6.200116 | 0.004852967 | 0.145589 | 30.145589 | 30 | [13 empty] | 5.911886 | 0.004566267 | 0.136988 | 30.136988 | 30
| 6.518788 | 0.0052952 | 0.158856 | 30.158856 | 30 | [13 empty] | 6.01031 | 0.004755933 | 0.142678 | 30.142678 | 30 | [13 empty] | 6.288529 | 0.0049276 | 0.147828 | 30.147828 | 30 | [13 empty] | 6.442273 | 0.005004367 | 0.150131 | 30.150131 | 30 | [13 empty] | 6.656649 | 0.004584533 | 0.137536 | 30.137536 | 30 | [13 empty] | 6.401593 | 0.004658767 | 0.139763 | 30.139763 | 30 | [13 empty] | 6.287623 | 0.0048056 | 0.144168 | 30.144168 | 30 | [13 empty] | 6.221593 | 0.004888867 | 0.146666 | 30.146666 | 30 | [13 empty] | 5.933858 | 0.00459 | 0.1377 | 30.1377 | 30
| 6.539772 | 0.005331 | 0.15993 | 30.15993 | 30 | [13 empty] | 6.032463 | 0.0047796 | 0.143388 | 30.143388 | 30 | [13 empty] | 6.310257 | 0.004961533 | 0.148846 | 30.148846 | 30 | [13 empty] | 6.463998 | 0.0050366 | 0.151098 | 30.151098 | 30 | [13 empty] | 6.670771 | 0.0046583 | 0.139749 | 30.139749 | 30 | [13 empty] | 6.423461 | 0.004683233 | 0.140497 | 30.140497 | 30 | [13 empty] | 6.309114 | 0.004835633 | 0.145069 | 30.145069 | 30 | [13 empty] | 6.243135 | 0.0049158 | 0.147474 | 30.147474 | 30 | [13 empty] | 5.955854 | 0.004618033 | 0.138541 | 30.138541 | 30
| 6.560863 | 0.005376933 | 0.161308 | 30.161308 | 30 | [13 empty] | 6.054478 | 0.0048271 | 0.144813 | 30.144813 | 30 | [13 empty] | 6.332203 | 0.005003567 | 0.150107 | 30.150107 | 30 | [13 empty] | 6.485215 | 0.0050761 | 0.152283 | 30.152283 | 30 | [13 empty] | 6.68451 | 0.0047463 | 0.142389 | 30.142389 | 30 | [13 empty] | 6.445204 | 0.004726067 | 0.141782 | 30.141782 | 30 | [13 empty] | 6.331145 | 0.004865333 | 0.14596 | 30.14596 | 30 | [13 empty] | 6.265015625 | 0.004955033 | 0.148651 | 30.148651 | 30 | [13 empty] | 5.977793 | 0.004650633 | 0.139519 | 30.139519 | 30
| 6.58155 | 0.005409067 | 0.162272 | 30.162272 | 30 | [13 empty] | 6.076393 | 0.004848133 | 0.145444 | 30.145444 | 30 | [13 empty] | 6.354017 | 0.005036967 | 0.151109 | 30.151109 | 30 | [13 empty] | 6.506721 | 0.005114933 | 0.153448 | 30.153448 | 30 | [13 empty] | 6.696874 | 0.004829033 | 0.144871 | 30.144871 | 30 | [13 empty] | 6.466983 | 0.0047615 | 0.142845 | 30.142845 | 30 | [13 empty] | 6.353102 | 0.004914067 | 0.147422 | 30.147422 | 30 | [13 empty] | 6.286151 | 0.0049838 | 0.149514 | 30.149514 | 30 | [13 empty] | 5.999797 | 0.004678067 | 0.140342 | 30.140342 | 30
| 6.601823 | 0.0054575 | 0.163725 | 30.163725 | 30 | [13 empty] | 6.09855 | 0.004873267 | 0.146198 | 30.146198 | 30 | [13 empty] | 6.375908 | 0.0050653 | 0.151959 | 30.151959 | 30 | [13 empty] | 6.528033 | 0.005153233 | 0.154597 | 30.154597 | 30 | [13 empty] | 6.708982 | 0.004918667 | 0.14756 | 30.14756 | 30 | [13 empty] | 6.488557 | 0.004799067 | 0.143972 | 30.143972 | 30 | [13 empty] | 6.374898 | 0.004940533 | 0.148216 | 30.148216 | 30 | [13 empty] | 6.307649 | 0.0050144 | 0.150432 | 30.150432 | 30 | [13 empty] | 6.021459 | 0.004712367 | 0.141371 | 30.141371 | 30
| 6.621809 | 0.005501533 | 0.165046 | 30.165046 | 30 | [13 empty] | 6.120363 | 0.004909 | 0.14727 | 30.14727 | 30 | [13 empty] | 6.39734375 | 0.005088633 | 0.152659 | 30.152659 | 30 | [13 empty] | 6.549059 | 0.005190367 | 0.155711 | 30.155711 | 30 | [13 empty] | 6.720369 | 0.0050155 | 0.150465 | 30.150465 | 30 | [13 empty] | 6.510254 | 0.004837733 | 0.145132 | 30.145132 | 30 | [13 empty] | 6.396592 | 0.004987767 | 0.149633 | 30.149633 | 30 | [13 empty] | 6.329215 | 0.005048833 | 0.151465 | 30.151465 | 30 | [13 empty] | 6.042983 | 0.0047414 | 0.142242 | 30.142242 | 30
| 6.64115 | 0.0055546 | 0.166638 | 30.166638 | 30 | [13 empty] | 6.141816 | 0.004937233 | 0.148117 | 30.148117 | 30 | [13 empty] | 6.41927 | 0.005137267 | 0.154118 | 30.154118 | 30 | [13 empty] | 6.569779 | 0.005233733 | 0.157012 | 30.157012 | 30 | [13 empty] | 6.730714 | 0.005107933 | 0.153238 | 30.153238 | 30 | [13 empty] | 6.531307 | 0.004873467 | 0.146204 | 30.146204 | 30 | [13 empty] | 6.418668 | 0.005010567 | 0.150317 | 30.150317 | 30 | [13 empty] | 6.350711 | 0.005077033 | 0.152311 | 30.152311 | 30 | [13 empty] | 6.064807 | 0.004767833 | 0.143035 | 30.143035 | 30
| 6.660236 | 0.005602067 | 0.168062 | 30.168062 | 30 | [13 empty] | 6.163722 | 0.0049691 | 0.149073 | 30.149073 | 30 | [13 empty] | 6.440637 | 0.005170133 | 0.155104 | 30.155104 | 30 | [13 empty] | 6.589938 | 0.0052948 | 0.158844 | 30.158844 | 30 | [13 empty] | 6.740841 | 0.005222367 | 0.156671 | 30.156671 | 30 | [13 empty] | 6.551828 | 0.004919233 | 0.147577 | 30.147577 | 30 | [13 empty] | 6.440331 | 0.005054533 | 0.151636 | 30.151636 | 30 | [13 empty] | 6.372195 | 0.005110433 | 0.153313 | 30.153313 | 30 | [13 empty] | 6.086298 | 0.004796767 | 0.143903 | 30.143903 | 30
| 6.678343 | 0.005638033 | 0.169141 | 30.169141 | 30 | [13 empty] | 6.185602 | 0.0050014 | 0.150042 | 30.150042 | 30 | [13 empty] | 6.46163 | 0.005201533 | 0.156046 | 30.156046 | 30 | [13 empty] | 6.609532 | 0.0053221 | 0.159663 | 30.159663 | 30 | [13 empty] | 6.75029 | 0.0053265 | 0.159795 | 30.159795 | 30 | [13 empty] | 6.571938 | 0.004958633 | 0.148759 | 30.148759 | 30 | [13 empty] | 6.462158 | 0.005081767 | 0.152453 | 30.152453 | 30 | [13 empty] | 6.393426 | 0.0051506 | 0.154518 | 30.154518 | 30 | [13 empty] | 6.107644 | 0.0048291 | 0.144873 | 30.144873 | 30
| 6.695441 | 0.005703467 | 0.171104 | 30.171104 | 30 | [13 empty] | 6.206936 | 0.005032833 | 0.150985 | 30.150985 | 30 | [13 empty] | 6.482628 | 0.005241367 | 0.157241 | 30.157241 | 30 | [13 empty] | 6.628437 | 0.005366067 | 0.160982 | 30.160982 | 30 | [13 empty] | 6.758686 | 0.005432967 | 0.162989 | 30.162989 | 30 | [13 empty] | 6.591518 | 0.005005433 | 0.150163 | 30.150163 | 30 | [13 empty] | 6.483624 | 0.005110733 | 0.153322 | 30.153322 | 30 | [13 empty] | 6.414661 | 0.0051782 | 0.155346 | 30.155346 | 30 | [13 empty] | 6.128494 | 0.004862433 | 0.145873 | 30.145873 | 30
| 6.711698 | 0.0057588 | 0.172764 | 30.172764 | 30 | [13 empty] | 6.228898 | 0.0050637 | 0.151911 | 30.151911 | 30 | [13 empty] | 6.503725 | 0.005281167 | 0.158435 | 30.158435 | 30 | [13 empty] | 6.646386 | 0.0054228 | 0.162684 | 30.162684 | 30 | [13 empty] | 6.766569 | 0.005551033 | 0.166531 | 30.166531 | 30 | [13 empty] | 6.610183 | 0.005055033 | 0.151651 | 30.151651 | 30 | [13 empty] | 6.504388 | 0.005152633 | 0.154579 | 30.154579 | 30 | [13 empty] | 6.435801 | 0.0052077 | 0.156231 | 30.156231 | 30 | [13 empty] | 6.149679 | 0.004889133 | 0.146674 | 30.146674 | 30
| 6.726738 | 0.005829367 | 0.174881 | 30.174881 | 30 | [13 empty] | 6.250793 | 0.005097567 | 0.152927 | 30.152927 | 30 | [13 empty] | 6.524738 | 0.005313167 | 0.159395 | 30.159395 | 30 | [13 empty] | 6.662843 | 0.005477867 | 0.164336 | 30.164336 | 30 | [13 empty] | 6.773443 | 0.005673967 | 0.170219 | 30.170219 | 30 | [13 empty] | 6.628378 | 0.005090333 | 0.15271 | 30.15271 | 30 | [13 empty] | 6.526037 | 0.005192967 | 0.155789 | 30.155789 | 30 | [13 empty] | 6.456921875 | 0.005257033 | 0.157711 | 30.157711 | 30 | [13 empty] | 6.171263 | 0.004917633 | 0.147529 | 30.147529 | 30
| 6.74039 | 0.005888267 | 0.176648 | 30.176648 | 30 | [13 empty] | 6.272469 | 0.005132533 | 0.153976 | 30.153976 | 30 | [13 empty] | 6.545598 | 0.0053526 | 0.160578 | 30.160578 | 30 | [13 empty] | 6.678269 | 0.005541933 | 0.166258 | 30.166258 | 30 | [13 empty] | 6.779118 | 0.005808867 | 0.174266 | 30.174266 | 30 | [13 empty] | 6.645693 | 0.0051438 | 0.154314 | 30.154314 | 30 | [13 empty] | 6.546684 | 0.005234533 | 0.157036 | 30.157036 | 30 | [13 empty] | 6.478245 | 0.005292267 | 0.158768 | 30.158768 | 30 | [13 empty] | 6.192826 | 0.004951433 | 0.148543 | 30.148543 | 30
| 6.753085 | 0.0059676 | 0.179028 | 30.179028 | 30 | [13 empty] | 6.294546875 | 0.005164967 | 0.154949 | 30.154949 | 30 | [13 empty] | 6.566511 | 0.005382333 | 0.16147 | 30.16147 | 30 | [13 empty] | 6.692218 | 0.005601567 | 0.168047 | 30.168047 | 30 | [13 empty] | 6.783878 | 0.0059203 | 0.177609 | 30.177609 | 30 | [13 empty] | 6.661375 | 0.005202933 | 0.156088 | 30.156088 | 30 | [13 empty] | 6.566807 | 0.005272433 | 0.158173 | 30.158173 | 30 | [13 empty] | 6.499173 | 0.005325367 | 0.159761 | 30.159761 | 30 | [13 empty] | 6.214654 | 0.004989067 | 0.149672 | 30.149672 | 30
| 6.764222 | 0.0060483 | 0.181449 | 30.181449 | 30 | [13 empty] | 6.316354 | 0.0052035 | 0.156105 | 30.156105 | 30 | [13 empty] | 6.587424 | 0.005426367 | 0.162791 | 30.162791 | 30 | [13 empty] | 6.704606 | 0.005659233 | 0.169777 | 30.169777 | 30 | [13 empty] | 6.787407 | 0.0060802 | 0.182406 | 30.182406 | 30 | [13 empty] | 6.676221 | 0.005265633 | 0.157969 | 30.157969 | 30 | [13 empty] | 6.586708 | 0.005314833 | 0.159445 | 30.159445 | 30 | [13 empty] | 6.520555 | 0.0053598 | 0.160794 | 30.160794 | 30 | [13 empty] | 6.236011 | 0.0050188 | 0.150564 | 30.150564 | 30
| 6.774262 | 0.0061313 | 0.183939 | 30.183939 | 30 | [13 empty] | 6.337906 | 0.005232033 | 0.156961 | 30.156961 | 30 | [13 empty] | 6.60790625 | 0.005477933 | 0.164338 | 30.164338 | 30 | [13 empty] | 6.715792 | 0.005762267 | 0.172868 | 30.172868 | 30 | [13 empty] | 6.789216 | 0.006218333 | 0.18655 | 30.18655 | 30 | [13 empty] | 6.689631 | 0.005333267 | 0.159998 | 30.159998 | 30 | [13 empty] | 6.606272 | 0.005352533 | 0.160576 | 30.160576 | 30 | [13 empty] | 6.54184375 | 0.005401633 | 0.162049 | 30.162049 | 30 | [13 empty] | 6.257917 | 0.005046367 | 0.151391 | 30.151391 | 30
| 6.783141 | 0.006238133 | 0.187144 | 30.187144 | 30 | [13 empty] | 6.359836 | 0.005261533 | 0.157846 | 30.157846 | 30 | [13 empty] | 6.627947 | 0.005502733 | 0.165082 | 30.165082 | 30 | [13 empty] | 6.72502 | 0.0058462 | 0.175386 | 30.175386 | 30 | [13 empty] | 6.789545 | 0.006366767 | 0.191003 | 30.191003 | 30 | [13 empty] | 6.701565 | 0.005407733 | 0.162232 | 30.162232 | 30 | [13 empty] | 6.625178 | 0.005393267 | 0.161798 | 30.161798 | 30 | [13 empty] | 6.562841 | 0.0054379 | 0.163137 | 30.163137 | 30 | [13 empty] | 6.279625 | 0.0050813 | 0.152439 | 30.152439 | 30
| 6.790475 | 0.0063401 | 0.190203 | 30.190203 | 30 | [13 empty] | 6.381717 | 0.005303033 | 0.159091 | 30.159091 | 30 | [13 empty] | 6.648005 | 0.005557467 | 0.166724 | 30.166724 | 30 | [13 empty] | 6.732628 | 0.005950767 | 0.178523 | 30.178523 | 30 | [13 empty] | 6.788013 | 0.006517833 | 0.195535 | 30.195535 | 30 | [13 empty] | 6.71234 | 0.005488933 | 0.164668 | 30.164668 | 30 | [13 empty] | 6.643738 | 0.005447233 | 0.163417 | 30.163417 | 30 | [13 empty] | 6.583528 | 0.0054907 | 0.164721 | 30.164721 | 30 | [13 empty] | 6.301275 | 0.005115267 | 0.153458 | 30.153458 | 30
| 6.796525 | 0.006455367 | 0.193661 | 30.193661 | 30 | [13 empty] | 6.403229 | 0.005340133 | 0.160204 | 30.160204 | 30 | [13 empty] | 6.666466 | 0.0056004 | 0.168012 | 30.168012 | 30 | [13 empty] | 6.738854 | 0.0060612 | 0.181836 | 30.181836 | 30 | [13 empty] | 6.783787 | 0.006683067 | 0.200492 | 30.200492 | 30 | [13 empty] | 6.721578125 | 0.005568933 | 0.167068 | 30.167068 | 30 | [13 empty] | 6.661371 | 0.0054973 | 0.164919 | 30.164919 | 30 | [13 empty] | 6.603483 | 0.0055288 | 0.165864 | 30.165864 | 30 | [13 empty] | 6.322325 | 0.00515 | 0.1545 | 30.1545 | 30
| 6.80173 | 0.0065844 | 0.197532 | 30.197532 | 30 | [13 empty] | 6.424947 | 0.005372 | 0.16116 | 30.16116 | 30 | [13 empty] | 6.685287 | 0.0056475 | 0.169425 | 30.169425 | 30 | [13 empty] | 6.743408 | 0.006182433 | 0.185473 | 30.185473 | 30 | [13 empty] | 6.77701 | 0.006862933 | 0.205888 | 30.205888 | 30 | [13 empty] | 6.729262 | 0.005674367 | 0.170231 | 30.170231 | 30 | [13 empty] | 6.677982 | 0.0055501 | 0.166503 | 30.166503 | 30 | [13 empty] | 6.622993 | 0.005574267 | 0.167228 | 30.167228 | 30 | [13 empty] | 6.344267 | 0.005182833 | 0.155485 | 30.155485 | 30
| 6.805632 | 0.006721867 | 0.201656 | 30.201656 | 30 | [13 empty] | 6.446037 | 0.0054121 | 0.162363 | 30.162363 | 30 | [13 empty] | 6.703099 | 0.0057024 | 0.171072 | 30.171072 | 30 | [13 empty] | 6.74571875 | 0.006307133 | 0.189214 | 30.189214 | 30 | [13 empty] | 6.76583 | 0.007033733 | 0.211012 | 30.211012 | 30 | [13 empty] | 6.736268 | 0.0057815 | 0.173445 | 30.173445 | 30 | [13 empty] | 6.694045 | 0.0056082 | 0.168246 | 30.168246 | 30 | [13 empty] | 6.642072 | 0.005612967 | 0.168389 | 30.168389 | 30 | [13 empty] | 6.365929 | 0.005215833 | 0.156475 | 30.156475 | 30
| 6.807975 | 0.006851333 | 0.20554 | 30.20554 | 30 | [13 empty] | 6.467222 | 0.0054404 | 0.163212 | 30.163212 | 30 | [13 empty] | 6.720414 | 0.005757533 | 0.172726 | 30.172726 | 30 | [13 empty] | 6.746644 | 0.006450867 | 0.193526 | 30.193526 | 30 | [13 empty] | 6.75077 | 0.0072337 | 0.217011 | 30.217011 | 30 | [13 empty] | 6.741996 | 0.005890567 | 0.176717 | 30.176717 | 30 | [13 empty] | 6.708774 | 0.0056704 | 0.170112 | 30.170112 | 30 | [13 empty] | 6.660289 | 0.005667033 | 0.170011 | 30.170011 | 30 | [13 empty] | 6.38729 | 0.0052467 | 0.157401 | 30.157401 | 30
| 6.808797 | 0.006999133 | 0.209974 | 30.209974 | 30 | [13 empty] | 6.488064 | 0.005481267 | 0.164438 | 30.164438 | 30 | [13 empty] | 6.736627 | 0.005811467 | 0.174344 | 30.174344 | 30 | [13 empty] | 6.745783 | 0.006608567 | 0.198257 | 30.198257 | 30 | [13 empty] | 6.730425 | 0.007442033 | 0.223261 | 30.223261 | 30 | [13 empty] | 6.746114 | 0.00601 | 0.1803 | 30.1803 | 30 | [13 empty] | 6.722007 | 0.005733767 | 0.172013 | 30.172013 | 30 | [13 empty] | 6.677791 | 0.005710633 | 0.171319 | 30.171319 | 30 | [13 empty] | 6.408847 | 0.0052852 | 0.158556 | 30.158556 | 30
| 6.80833 | 0.007162333 | 0.21487 | 30.21487 | 30 | [13 empty] | 6.509331 | 0.005522433 | 0.165673 | 30.165673 | 30 | [13 empty] | 6.751404 | 0.005867767 | 0.176033 | 30.176033 | 30 | [13 empty] | 6.742498 | 0.006772367 | 0.203171 | 30.203171 | 30 | [13 empty] | 6.70440625 | 0.007660067 | 0.229802 | 30.229802 | 30 | [13 empty] | 6.749513 | 0.0061384 | 0.184152 | 30.184152 | 30 | [13 empty] | 6.733789 | 0.0058151 | 0.174453 | 30.174453 | 30 | [13 empty] | 6.693901 | 0.005763733 | 0.172912 | 30.172912 | 30 | [13 empty] | 6.429908 | 0.005316767 | 0.159503 | 30.159503 | 30
| 6.805899 | 0.007317133 | 0.219514 | 30.219514 | 30 | [13 empty] | 6.529831 | 0.005573333 | 0.1672 | 30.1672 | 30 | [13 empty] | 6.764392 | 0.0059435 | 0.178305 | 30.178305 | 30 | [13 empty] | 6.737203125 | 0.006940967 | 0.208229 | 30.208229 | 30 | [13 empty] | 6.672657 | 0.007899567 | 0.236987 | 30.236987 | 30 | [13 empty] | 6.750939 | 0.006280433 | 0.188413 | 30.188413 | 30 | [13 empty] | 6.744673 | 0.0058995 | 0.176985 | 30.176985 | 30 | [13 empty] | 6.709524 | 0.005826 | 0.17478 | 30.17478 | 30 | [13 empty] | 6.45112 | 0.005356833 | 0.160705 | 30.160705 | 30
| 6.80163 | 0.007485667 | 0.22457 | 30.22457 | 30 | [13 empty] | 6.550025 | 0.005610067 | 0.168302 | 30.168302 | 30 | [13 empty] | 6.77656 | 0.006019733 | 0.180592 | 30.180592 | 30 | [13 empty] | 6.728404 | 0.007125733 | 0.213772 | 30.213772 | 30 | [13 empty] | 6.635794 | 0.008154933 | 0.244648 | 30.244648 | 30 | [13 empty] | 6.750931 | 0.006430067 | 0.192902 | 30.192902 | 30 | [13 empty] | 6.754037 | 0.005985833 | 0.179575 | 30.179575 | 30 | [13 empty] | 6.723101 | 0.005888433 | 0.176653 | 30.176653 | 30 | [13 empty] | 6.472014 | 0.0053914 | 0.161742 | 30.161742 | 30
| 6.794238 | 0.007674333 | 0.23023 | 30.23023 | 30 | [13 empty] | 6.570479 | 0.005648767 | 0.169463 | 30.169463 | 30 | [13 empty] | 6.78747 | 0.006106567 | 0.183197 | 30.183197 | 30 | [13 empty] | 6.717214 | 0.0073226 | 0.219678 | 30.219678 | 30 | [13 empty] | 6.594691 | 0.008420067 | 0.252602 | 30.252602 | 30 | [13 empty] | 6.749 | 0.006575367 | 0.197261 | 30.197261 | 30 | [13 empty] | 6.762278 | 0.006080467 | 0.182414 | 30.182414 | 30 | [13 empty] | 6.735879 | 0.0059621 | 0.178863 | 30.178863 | 30 | [13 empty] | 6.493015 | 0.0054273 | 0.162819 | 30.162819 | 30
| 6.784646 | 0.007863733 | 0.235912 | 30.235912 | 30 | [13 empty] | 6.5903125 | 0.005679867 | 0.170396 | 30.170396 | 30 | [13 empty] | 6.796555 | 0.006194133 | 0.185824 | 30.185824 | 30 | [13 empty] | 6.702232 | 0.0075258 | 0.225774 | 30.225774 | 30 | [13 empty] | 6.549666 | 0.008700667 | 0.26102 | 30.26102 | 30 | [13 empty] | 6.744752 | 0.006748367 | 0.202451 | 30.202451 | 30 | [13 empty] | 6.769107 | 0.006189033 | 0.185671 | 30.185671 | 30 | [13 empty] | 6.747107 | 0.0060455 | 0.181365 | 30.181365 | 30 | [13 empty] | 6.513282 | 0.005470067 | 0.164102 | 30.164102 | 30
| 6.771763 | 0.008068133 | 0.242044 | 30.242044 | 30 | [13 empty] | 6.609802 | 0.005720867 | 0.171626 | 30.171626 | 30 | [13 empty] | 6.805148 | 0.006300433 | 0.189013 | 30.189013 | 30 | [13 empty] | 6.683491 | 0.0077464 | 0.232392 | 30.232392 | 30 | [13 empty] | 6.503242 | 0.008991667 | 0.26975 | 30.26975 | 30 | [13 empty] | 6.738052 | 0.006913733 | 0.207412 | 30.207412 | 30 | [13 empty] | 6.774529 | 0.006299067 | 0.188972 | 30.188972 | 30 | [13 empty] | 6.756841 | 0.0061249 | 0.183747 | 30.183747 | 30 | [13 empty] | 6.534184 | 0.0055085 | 0.165255 | 30.165255 | 30
| 6.755644 | 0.0082729 | 0.248187 | 30.248187 | 30 | [13 empty] | 6.628966 | 0.005773633 | 0.173209 | 30.173209 | 30 | [13 empty] | 6.81209 | 0.0064079 | 0.192237 | 30.192237 | 30 | [13 empty] | 6.660357 | 0.007990433 | 0.239713 | 30.239713 | 30 | [13 empty] | 6.454557 | 0.0092891 | 0.278673 | 30.278673 | 30 | [13 empty] | 6.729082 | 0.0070903 | 0.212709 | 30.212709 | 30 | [13 empty] | 6.778705 | 0.006418167 | 0.192545 | 30.192545 | 30 | [13 empty] | 6.765312 | 0.006215667 | 0.18647 | 30.18647 | 30 | [13 empty] | 6.554438 | 0.005547233 | 0.166417 | 30.166417 | 30
| 6.735492 | 0.0084917 | 0.254751 | 30.254751 | 30 | [13 empty] | 6.647633 | 0.005834533 | 0.175036 | 30.175036 | 30 | [13 empty] | 6.817658 | 0.0065305 | 0.195915 | 30.195915 | 30 | [13 empty] | 6.633568 | 0.0082283 | 0.246849 | 30.246849 | 30 | [13 empty] | 6.406014 | 0.009593667 | 0.28781 | 30.28781 | 30 | [13 empty] | 6.716834 | 0.007283933 | 0.218518 | 30.218518 | 30 | [13 empty] | 6.781457 | 0.006552667 | 0.19658 | 30.19658 | 30 | [13 empty] | 6.772589 | 0.006313967 | 0.189419 | 30.189419 | 30 | [13 empty] | 6.574512 | 0.0055892 | 0.167676 | 30.167676 | 30
| 6.712191 | 0.0087289 | 0.261867 | 30.261867 | 30 | [13 empty] | 6.664978 | 0.0058763 | 0.176289 | 30.176289 | 30 | [13 empty] | 6.822296 | 0.006654667 | 0.19964 | 30.19964 | 30 | [13 empty] | 6.603081 | 0.0084606 | 0.253818 | 30.253818 | 30 | [13 empty] | 6.356962 | 0.009895367 | 0.296861 | 30.296861 | 30 | [13 empty] | 6.700592 | 0.007486033 | 0.224581 | 30.224581 | 30 | [13 empty] | 6.7828 | 0.006697133 | 0.200914 | 30.200914 | 30 | [13 empty] | 6.777998 | 0.006430233 | 0.192907 | 30.192907 | 30 | [13 empty] | 6.594504 | 0.005631667 | 0.16895 | 30.16895 | 30
| 6.686099 | 0.0089779 | 0.269337 | 30.269337 | 30 | [13 empty] | 6.681675 | 0.005937633 | 0.178129 | 30.178129 | 30 | [13 empty] | 6.825531 | 0.0067929 | 0.203787 | 30.203787 | 30 | [13 empty] | 6.567973 | 0.008726133 | 0.261784 | 30.261784 | 30 | [13 empty] | 6.307258 | 0.01020163 | 0.306049 | 30.306049 | 30 | [13 empty] | 6.680791 | 0.0077041 | 0.231123 | 30.231123 | 30 | [13 empty] | 6.782171875 | 0.006837667 | 0.20513 | 30.20513 | 30 | [13 empty] | 6.782336 | 0.0065547 | 0.196641 | 30.196641 | 30 | [13 empty] | 6.61429 | 0.0056703 | 0.170109 | 30.170109 | 30
| 6.655277 | 0.0092322 | 0.276966 | 30.276966 | 30 | [13 empty] | 6.696917 | 0.0059932 | 0.179796 | 30.179796 | 30 | [13 empty] | 6.827128 | 0.006926567 | 0.207797 | 30.207797 | 30 | [13 empty] | 6.53029 | 0.009000533 | 0.270016 | 30.270016 | 30 | [13 empty] | 6.256695 | 0.0105088 | 0.315264 | 30.315264 | 30 | [13 empty] | 6.656413 | 0.007920667 | 0.23762 | 30.23762 | 30 | [13 empty] | 6.780566 | 0.0069934 | 0.209802 | 30.209802 | 30 | [13 empty] | 6.785613 | 0.0066749 | 0.200247 | 30.200247 | 30 | [13 empty] | 6.633264 | 0.005719867 | 0.171596 | 30.171596 | 30
| 6.621829 | 0.009486567 | 0.284597 | 30.284597 | 30 | [13 empty] | 6.710742 | 0.0060699 | 0.182097 | 30.182097 | 30 | [13 empty] | 6.827394 | 0.007075967 | 0.212279 | 30.212279 | 30 | [13 empty] | 6.488683 | 0.0092699 | 0.278097 | 30.278097 | 30 | [13 empty] | 6.2055 | 0.01081307 | 0.324392 | 30.324392 | 30 | [13 empty] | 6.628204 | 0.008176033 | 0.245281 | 30.245281 | 30 | [13 empty] | 6.776251 | 0.007166967 | 0.215009 | 30.215009 | 30 | [13 empty] | 6.787104 | 0.006809267 | 0.204278 | 30.204278 | 30 | [13 empty] | 6.651384 | 0.005763133 | 0.172894 | 30.172894 | 30
| 6.585394 | 0.009758567 | 0.292757 | 30.292757 | 30 | [13 empty] | 6.723613 | 0.006136967 | 0.184109 | 30.184109 | 30 | [13 empty] | 6.826189 | 0.007233267 | 0.216998 | 30.216998 | 30 | [13 empty] | 6.444992 | 0.009549867 | 0.286496 | 30.286496 | 30 | [13 empty] | 6.154196 | 0.0111182 | 0.333546 | 30.333546 | 30 | [13 empty] | 6.596187 | 0.008418867 | 0.252566 | 30.252566 | 30 | [13 empty] | 6.769704 | 0.0073383 | 0.220149 | 30.220149 | 30 | [13 empty] | 6.787264 | 0.006955267 | 0.208658 | 30.208658 | 30 | [13 empty] | 6.669042 | 0.005814167 | 0.174425 | 30.174425 | 30
| 6.546897 | 0.01002367 | 0.30071 | 30.30071 | 30 | [13 empty] | 6.735041 | 0.0062164 | 0.186492 | 30.186492 | 30 | [13 empty] | 6.822622 | 0.0073993 | 0.221979 | 30.221979 | 30 | [13 empty] | 6.399298 | 0.009825167 | 0.294755 | 30.294755 | 30 | [13 empty] | 6.101684 | 0.011438 | 0.34314 | 30.34314 | 30 | [13 empty] | 6.560649 | 0.0086775 | 0.260325 | 30.260325 | 30 | [13 empty] | 6.760247 | 0.007518967 | 0.225569 | 30.225569 | 30 | [13 empty] | 6.785554 | 0.007101567 | 0.213047 | 30.213047 | 30 | [13 empty] | 6.685346 | 0.005866567 | 0.175997 | 30.175997 | 30
| 6.506102 | 0.0103028 | 0.309084 | 30.309084 | 30 | [13 empty] | 6.744890625 | 0.006302467 | 0.189074 | 30.189074 | 30 | [13 empty] | 6.817674 | 0.007578733 | 0.227362 | 30.227362 | 30 | [13 empty] | 6.352634 | 0.0101328 | 0.303984 | 30.303984 | 30 | [13 empty] | 6.048298 | 0.01175053 | 0.352516 | 30.352516 | 30 | [13 empty] | 6.521674 | 0.008942933 | 0.268288 | 30.268288 | 30 | [13 empty] | 6.747699 | 0.007705767 | 0.231173 | 30.231173 | 30 | [13 empty] | 6.782018 | 0.007258767 | 0.217763 | 30.217763 | 30 | [13 empty] | 6.700767 | 0.005921867 | 0.177656 | 30.177656 | 30
| 6.4641875 | 0.01058603 | 0.317581 | 30.317581 | 30 | [13 empty] | 6.753547 | 0.006396267 | 0.191888 | 30.191888 | 30 | [13 empty] | 6.809995 | 0.007748733 | 0.232462 | 30.232462 | 30 | [13 empty] | 6.303791 | 0.01043223 | 0.312967 | 30.312967 | 30 | [13 empty] | 5.993215 | 0.01206347 | 0.361904 | 30.361904 | 30 | [13 empty] | 6.48073 | 0.0092177 | 0.276531 | 30.276531 | 30 | [13 empty] | 6.73204 | 0.007912467 | 0.237374 | 30.237374 | 30 | [13 empty] | 6.776176 | 0.007426733 | 0.222802 | 30.222802 | 30 | [13 empty] | 6.714958 | 0.0059857 | 0.179571 | 30.179571 | 30
| 6.421324 | 0.01088 | 0.3264 | 30.3264 | 30 | [13 empty] | 6.761095 | 0.006502567 | 0.195077 | 30.195077 | 30 | [13 empty] | 6.799681 | 0.0079452 | 0.238356 | 30.238356 | 30 | [13 empty] | 6.25388 | 0.0107208 | 0.321624 | 30.321624 | 30 | [13 empty] | 5.936595 | 0.01238043 | 0.371413 | 30.371413 | 30 | [13 empty] | 6.437707 | 0.009503033 | 0.285091 | 30.285091 | 30 | [13 empty] | 6.712624 | 0.008119867 | 0.243596 | 30.243596 | 30 | [13 empty] | 6.767606 | 0.007608633 | 0.228259 | 30.228259 | 30 | [13 empty] | 6.72762 | 0.0060532 | 0.181596 | 30.181596 | 30
| 6.377579 | 0.0111556 | 0.334668 | 30.334668 | 30 | [13 empty] | 6.767676 | 0.006613633 | 0.198409 | 30.198409 | 30 | [13 empty] | 6.786587 | 0.00813 | 0.2439 | 30.2439 | 30 | [13 empty] | 6.20243 | 0.0110378 | 0.331134 | 30.331134 | 30 | [13 empty] | 5.878238 | 0.012699 | 0.38097 | 30.38097 | 30 | [13 empty] | 6.392783 | 0.0097911 | 0.293733 | 30.293733 | 30 | [13 empty] | 6.689325 | 0.008355733 | 0.250672 | 30.250672 | 30 | [13 empty] | 6.756247 | 0.0077924 | 0.233772 | 30.233772 | 30 | [13 empty] | 6.738618 | 0.006128867 | 0.183866 | 30.183866 | 30
| 6.33348 | 0.0114453 | 0.343359 | 30.343359 | 30 | [13 empty] | 6.773185 | 0.0067392 | 0.202176 | 30.202176 | 30 | [13 empty] | 6.770227 | 0.008357767 | 0.250733 | 30.250733 | 30 | [13 empty] | 6.149377 | 0.0113373 | 0.340119 | 30.340119 | 30 | [13 empty] | 5.818445 | 0.01302537 | 0.390761 | 30.390761 | 30 | [13 empty] | 6.346979 | 0.0100807 | 0.302421 | 30.302421 | 30 | [13 empty] | 6.66192 | 0.008589 | 0.25767 | 30.25767 | 30 | [13 empty] | 6.741903 | 0.007992033 | 0.239761 | 30.239761 | 30 | [13 empty] | 6.748136 | 0.0062069 | 0.186207 | 30.186207 | 30
| 6.287553 | 0.01173197 | 0.351959 | 30.351959 | 30 | [13 empty] | 6.777019 | 0.006862967 | 0.205889 | 30.205889 | 30 | [13 empty] | 6.750309 | 0.008508333 | 0.25525 | 30.25525 | 30 | [13 empty] | 6.09542 | 0.0116533 | 0.349599 | 30.349599 | 30 | [13 empty] | 5.755521 | 0.01335237 | 0.400571 | 30.400571 | 30 | [13 empty] | 6.299606 | 0.01038023 | 0.311407 | 30.311407 | 30 | [13 empty] | 6.631062 | 0.008842333 | 0.26527 | 30.26527 | 30 | [13 empty] | 6.723895 | 0.008201733 | 0.246052 | 30.246052 | 30 | [13 empty] | 6.756072 | 0.0062984 | 0.188952 | 30.188952 | 30
| 6.240451 | 0.01202137 | 0.360641 | 30.360641 | 30 | [13 empty] | 6.779617 | 0.007002367 | 0.210071 | 30.210071 | 30 | [13 empty] | 6.727091 | 0.008775667 | 0.26327 | 30.26327 | 30 | [13 empty] | 6.039704 | 0.01196517 | 0.358955 | 30.358955 | 30 | [13 empty] | 5.689557 | 0.01368267 | 0.41048 | 30.41048 | 30 | [13 empty] | 6.250972 | 0.0106766 | 0.320298 | 30.320298 | 30 | [13 empty] | 6.596071 | 0.0090907 | 0.272721 | 30.272721 | 30 | [13 empty] | 6.701252 | 0.008420767 | 0.252623 | 30.252623 | 30 | [13 empty] | 6.762566 | 0.006392733 | 0.191782 | 30.191782 | 30
| 6.192589 | 0.01231597 | 0.369479 | 30.369479 | 30 | [13 empty] | 6.780825 | 0.0071494 | 0.214482 | 30.214482 | 30 | [13 empty] | 6.700019 | 0.009037233 | 0.271117 | 30.271117 | 30 | [13 empty] | 5.981677 | 0.01226877 | 0.368063 | 30.368063 | 30 | [13 empty] | 5.620655 | 0.01401863 | 0.420559 | 30.420559 | 30 | [13 empty] | 6.201379 | 0.0109752 | 0.329256 | 30.329256 | 30 | [13 empty] | 6.558458 | 0.009366733 | 0.281002 | 30.281002 | 30 | [13 empty] | 6.67559 | 0.008655833 | 0.259675 | 30.259675 | 30 | [13 empty] | 6.767558 | 0.0064994 | 0.194982 | 30.194982 | 30
| 6.143655 | 0.012623 | 0.37869 | 30.37869 | 30 | [13 empty] | 6.78073 | 0.007313533 | 0.219406 | 30.219406 | 30 | [13 empty] | 6.669472 | 0.0092866 | 0.278598 | 30.278598 | 30 | [13 empty] | 5.921108 | 0.01257727 | 0.377318 | 30.377318 | 30 | [13 empty] | 5.546791 | 0.0143667 | 0.431001 | 30.431001 | 30 | [13 empty] | 6.151237 | 0.0112823 | 0.338469 | 30.338469 | 30 | [13 empty] | 6.517896 | 0.0096356 | 0.289068 | 30.289068 | 30 | [13 empty] | 6.644893 | 0.008899867 | 0.266996 | 30.266996 | 30 | [13 empty] | 6.771202 | 0.006618833 | 0.198565 | 30.198565 | 30
| 6.093613 | 0.0129403 | 0.388209 | 30.388209 | 30 | [13 empty] | 6.778583 | 0.007459067 | 0.223772 | 30.223772 | 30 | [13 empty] | 6.636174 | 0.009560367 | 0.286811 | 30.286811 | 30 | [13 empty] | 5.85788 | 0.01293113 | 0.387934 | 30.387934 | 30 | [13 empty] | 5.467895 | 0.0147163 | 0.441489 | 30.441489 | 30 | [13 empty] | 6.09983 | 0.0115852 | 0.347556 | 30.347556 | 30 | [13 empty] | 6.474975 | 0.009922867 | 0.297686 | 30.297686 | 30 | [13 empty] | 6.611271 | 0.009158867 | 0.274766 | 30.274766 | 30 | [13 empty] | 6.773021 | 0.006738867 | 0.202166 | 30.202166 | 30
| 6.042069 | 0.013226 | 0.39678 | 30.39678 | 30 | [13 empty] | 6.774511 | 0.0076318 | 0.228954 | 30.228954 | 30 | [13 empty] | 6.599706 | 0.009813067 | 0.294392 | 30.294392 | 30 | [13 empty] | 5.790338 | 0.01326937 | 0.398081 | 30.398081 | 30 | [13 empty] | 5.382296875 | 0.0150808 | 0.452424 | 30.452424 | 30 | [13 empty] | 6.046699 | 0.01189553 | 0.356866 | 30.356866 | 30 | [13 empty] | 6.430246 | 0.01020657 | 0.306197 | 30.306197 | 30 | [13 empty] | 6.574232 | 0.009418167 | 0.282545 | 30.282545 | 30 | [13 empty] | 6.772954 | 0.006879967 | 0.206399 | 30.206399 | 30
| 5.988925 | 0.01353 | 0.4059 | 30.4059 | 30 | [13 empty] | 6.767973 | 0.007811867 | 0.234356 | 30.234356 | 30 | [13 empty] | 6.560839 | 0.0100936 | 0.302808 | 30.302808 | 30 | [13 empty] | 5.717868 | 0.01361863 | 0.408559 | 30.408559 | 30 | [13 empty] | 5.28806 | 0.01546597 | 0.463979 | 30.463979 | 30 | [13 empty] | 5.992232 | 0.01219863 | 0.365959 | 30.365959 | 30 | [13 empty] | 6.384455 | 0.01050003 | 0.315001 | 30.315001 | 30 | [13 empty] | 6.534254 | 0.009685833 | 0.290575 | 30.290575 | 30 | [13 empty] | 6.771184 | 0.007033133 | 0.210994 | 30.210994 | 30
| 5.933152 | 0.01384037 | 0.415211 | 30.415211 | 30 | [13 empty] | 6.758728 | 0.008008633 | 0.240259 | 30.240259 | 30 | [13 empty] | 6.519756 | 0.01035427 | 0.310628 | 30.310628 | 30 | [13 empty] | 5.640066 | 0.01397547 | 0.419264 | 30.419264 | 30 | [13 empty] | 5.180963 | 0.01585233 | 0.47557 | 30.47557 | 30 | [13 empty] | 5.935931 | 0.01251173 | 0.375352 | 30.375352 | 30 | [13 empty] | 6.337291 | 0.01078947 | 0.323684 | 30.323684 | 30 | [13 empty] | 6.491254 | 0.009969433 | 0.299083 | 30.299083 | 30 | [13 empty] | 6.76667 | 0.007191567 | 0.215747 | 30.215747 | 30
| 5.875149 | 0.0141529 | 0.424587 | 30.424587 | 30 | [13 empty] | 6.747403 | 0.008194267 | 0.245828 | 30.245828 | 30 | [13 empty] | 6.476964 | 0.0106359 | 0.319077 | 30.319077 | 30 | [13 empty] | 5.554361 | 0.01433773 | 0.430132 | 30.430132 | 30 | [13 empty] | 5.05614 | 0.01627047 | 0.488114 | 30.488114 | 30 | [13 empty] | 5.877294 | 0.01283197 | 0.384959 | 30.384959 | 30 | [13 empty] | 6.288564 | 0.0110879 | 0.332637 | 30.332637 | 30 | [13 empty] | 6.446628 | 0.0102553 | 0.307659 | 30.307659 | 30 | [13 empty] | 6.760502 | 0.007361233 | 0.220837 | 30.220837 | 30
| 5.81394 | 0.01448227 | 0.434468 | 30.434468 | 30 | [13 empty] | 6.732448 | 0.0084076 | 0.252228 | 30.252228 | 30 | [13 empty] | 6.432296 | 0.01093457 | 0.328037 | 30.328037 | 30 | [13 empty] | 5.459344 | 0.01473183 | 0.441955 | 30.441955 | 30 | [14 empty] | 0.01671467 | 0.50144 | 30.50144 | 30 | [13 empty] | 5.816719 | 0.01315143 | 0.394543 | 30.394543 | 30 | [13 empty] | 6.239028 | 0.01138493 | 0.341548 | 30.341548 | 30 | [13 empty] | 6.400454 | 0.01054797 | 0.316439 | 30.316439 | 30 | [13 empty] | 6.751786 | 0.0075395 | 0.226185 | 30.226185 | 30
| 5.748528 | 0.01481347 | 0.444404 | 30.444404 | 30 | [13 empty] | 6.714443 | 0.008632767 | 0.258983 | 30.258983 | 30 | [13 empty] | 6.38715 | 0.01122333 | 0.3367 | 30.3367 | 30 | [13 empty] | 5.352108 | 0.01514387 | 0.454316 | 30.454316 | 30 | [14 empty] | 0.01720733 | 0.51622 | 30.51622 | 30 | [13 empty] | 5.7526 | 0.0134783 | 0.404349 | 30.404349 | 30 | [13 empty] | 6.187747 | 0.01168773 | 0.350632 | 30.350632 | 30 | [13 empty] | 6.352231 | 0.0108399 | 0.325197 | 30.325197 | 30 | [13 empty] | 6.740338 | 0.0077254 | 0.231762 | 30.231762 | 30
| 5.679015625 | 0.0151592 | 0.454776 | 30.454776 | 30 | [13 empty] | 6.693522 | 0.008868 | 0.26604 | 30.26604 | 30 | [13 empty] | 6.340692 | 0.01151423 | 0.345427 | 30.345427 | 30 | [13 empty] | 5.252108 | 0.0155603 | 0.466809 | 30.466809 | 30 | [31 empty] | 5.684789 | 0.01380377 | 0.414113 | 30.414113 | 30 | [13 empty] | 6.13515 | 0.01199077 | 0.359723 | 30.359723 | 30 | [13 empty] | 6.303126 | 0.01113967 | 0.33419 | 30.33419 | 30 | [13 empty] | 6.725718 | 0.007921167 | 0.237635 | 30.237635 | 30
| 5.604149 | 0.01551193 | 0.465358 | 30.465358 | 30 | [13 empty] | 6.6690625 | 0.0090962 | 0.272886 | 30.272886 | 30 | [13 empty] | 6.292653 | 0.01180973 | 0.354292 | 30.354292 | 30 | [14 empty] | 0.01602967 | 0.48089 | 30.48089 | 30 | [31 empty] | 5.612711 | 0.01414363 | 0.424309 | 30.424309 | 30 | [13 empty] | 6.080668 | 0.0123001 | 0.369003 | 30.369003 | 30 | [13 empty] | 6.251708 | 0.01144177 | 0.343253 | 30.343253 | 30 | [13 empty] | 6.707687 | 0.008127367 | 0.243821 | 30.243821 | 30
| 5.514262 | 0.01586887 | 0.476066 | 30.476066 | 30 | [13 empty] | 6.641069 | 0.009348833 | 0.280465 | 30.280465 | 30 | [13 empty] | 6.24352 | 0.0121209 | 0.363627 | 30.363627 | 30 | [49 empty] | 5.534399 | 0.01449163 | 0.434749 | 30.434749 | 30 | [13 empty] | 6.02391 | 0.01261337 | 0.378401 | 30.378401 | 30 | [13 empty] | 6.19874 | 0.0117493 | 0.352479 | 30.352479 | 30 | [13 empty] | 6.686043 | 0.008343033 | 0.250291 | 30.250291 | 30
|  | 0.0162527 | 0.487581 | 30.487581 | 30 | [13 empty] | 6.610339 | 0.009593867 | 0.287816 | 30.287816 | 30 | [13 empty] | 6.193632 | 0.01241777 | 0.372533 | 30.372533 | 30 | [49 empty] | 5.448364 | 0.0148504 | 0.445512 | 30.445512 | 30 | [13 empty] | 5.963819 | 0.01292713 | 0.387814 | 30.387814 | 30 | [13 empty] | 6.14419 | 0.01206333 | 0.3619 | 30.3619 | 30 | [13 empty] | 6.660602 | 0.008574733 | 0.257242 | 30.257242 | 30
|  | 0.01673973 | 0.502192 | 30.502192 | 30 | [13 empty] | 6.576556 | 0.009837467 | 0.295124 | 30.295124 | 30 | [13 empty] | 6.142259 | 0.01272017 | 0.381605 | 30.381605 | 30 | [49 empty] | 5.3532 | 0.01522763 | 0.456829 | 30.456829 | 30 | [13 empty] | 5.900499 | 0.01324793 | 0.397438 | 30.397438 | 30 | [13 empty] | 6.088554 | 0.01237237 | 0.371171 | 30.371171 | 30 | [13 empty] | 6.631145 | 0.0088241 | 0.264723 | 30.264723 | 30
[19 empty] | 6.540135 | 0.0100981 | 0.302943 | 30.302943 | 30 | [13 empty] | 6.089664 | 0.0130355 | 0.391065 | 30.391065 | 30 | [49 empty] | 5.243946 | 0.0156259 | 0.468777 | 30.468777 | 30 | [13 empty] | 5.829109 | 0.01357987 | 0.407396 | 30.407396 | 30 | [13 empty] | 6.029874 | 0.01269227 | 0.380768 | 30.380768 | 30 | [13 empty] | 6.598033 | 0.009073733 | 0.272212 | 30.272212 | 30
[19 empty] | 6.501579 | 0.0104092 | 0.312276 | 30.312276 | 30 | [13 empty] | 6.035187 | 0.01332657 | 0.399797 | 30.399797 | 30 | [50 empty] | 0.0160421 | 0.481263 | 30.481263 | 30 | [13 empty] | 5.731881 | 0.01392597 | 0.417779 | 30.417779 | 30 | [13 empty] | 5.967437 | 0.0130059 | 0.390177 | 30.390177 | 30 | [13 empty] | 6.56225 | 0.0093329 | 0.279987 | 30.279987 | 30
[19 empty] | 6.461293 | 0.01066557 | 0.319967 | 30.319967 | 30 | [13 empty] | 5.978262 | 0.01366237 | 0.409871 | 30.409871 | 30 | [50 empty] | 0.01650237 | 0.495071 | 30.495071 | 30 | [14 empty] | 0.01428557 | 0.428567 | 30.428567 | 30 | [13 empty] | 5.899561 | 0.0133302 | 0.399906 | 30.399906 | 30 | [13 empty] | 6.523304 | 0.009600633 | 0.288019 | 30.288019 | 30
[19 empty] | 6.419538 | 0.01096513 | 0.328954 | 30.328954 | 30 | [13 empty] | 5.919766 | 0.01396873 | 0.419062 | 30.419062 | 30 | [50 empty] | 0.01733393 | 0.520018 | 30.520018 | 30 | [14 empty] | 0.0147677 | 0.443031 | 30.443031 | 30 | [13 empty] | 5.81709375 | 0.01367237 | 0.410171 | 30.410171 | 30 | [13 empty] | 6.481582 | 0.0098841 | 0.296523 | 30.296523 | 30
[19 empty] | 6.377046 | 0.01120757 | 0.336227 | 30.336227 | 30 | [13 empty] | 5.858443 | 0.01430777 | 0.429233 | 30.429233 | 30 | [50 empty] | 0.46731 | 14.0193 | 44.0193 | 30 | [32 empty] | 0.0140221 | 0.420663 | 30.420663 | 30 | [13 empty] | 6.4376 | 0.01016097 | 0.304829 | 30.304829 | 30
[19 empty] | 6.333525 | 0.0115213 | 0.345639 | 30.345639 | 30 | [13 empty] | 5.793795 | 0.0146487 | 0.439461 | 30.439461 | 30 | [86 empty] | 0.01442067 | 0.43262 | 30.43262 | 30 | [13 empty] | 6.391864 | 0.01044567 | 0.31337 | 30.31337 | 30
[19 empty] | 6.288125 | 0.01184263 | 0.355279 | 30.355279 | 30 | [13 empty] | 5.724949 | 0.01497563 | 0.449269 | 30.449269 | 30 | [103 empty] | 6.344495 | 0.01074687 | 0.322406 | 30.322406 | 30
[19 empty] | 6.242187 | 0.01211023 | 0.363307 | 30.363307 | 30 | [13 empty] | 5.651862 | 0.01531347 | 0.459404 | 30.459404 | 30 | [103 empty] | 6.295569 | 0.01104833 | 0.33145 | 30.33145 | 30
[19 empty] | 6.194676 | 0.0124033 | 0.372099 | 30.372099 | 30 | [13 empty] | 5.572553 | 0.01564357 | 0.469307 | 30.469307 | 30 | [103 empty] | 6.244542 | 0.01134163 | 0.340249 | 30.340249 | 30
[19 empty] | 6.145882 | 0.0127082 | 0.381246 | 30.381246 | 30 | [13 empty] | 5.485839 | 0.0160354 | 0.481062 | 30.481062 | 30 | [103 empty] | 6.191738 | 0.0116412 | 0.349236 | 30.349236 | 30
[19 empty] | 6.096428 | 0.01302943 | 0.390883 | 30.390883 | 30 | [13 empty] | 5.388348 | 0.01640967 | 0.49229 | 30.49229 | 30 | [103 empty] | 6.137854 | 0.0119538 | 0.358614 | 30.358614 | 30
[19 empty] | 6.045106 | 0.01331663 | 0.399499 | 30.399499 | 30 | [14 empty] | 0.01682187 | 0.504656 | 30.504656 | 30 | [103 empty] | 6.081746 | 0.01225667 | 0.3677 | 30.3677 | 30
[19 empty] | 5.99199 | 0.01361783 | 0.408535 | 30.408535 | 30 | [14 empty] | 0.0172515 | 0.517545 | 30.517545 | 30 | [103 empty] | 6.023441 | 0.012582 | 0.37746 | 30.37746 | 30
[19 empty] | 5.936863 | 0.01392647 | 0.417794 | 30.417794 | 30 | [121 empty] | 5.96265625 | 0.01289753 | 0.386926 | 30.386926 | 30
[19 empty] | 5.880148 | 0.01425107 | 0.427532 | 30.427532 | 30 | [121 empty] | 5.898276 | 0.01322283 | 0.396685 | 30.396685 | 30
[19 empty] | 5.81985 | 0.01457523 | 0.437257 | 30.437257 | 30 | [121 empty] | 5.829564 | 0.01355953 | 0.406786 | 30.406786 | 30
[19 empty] | 5.756792 | 0.01491577 | 0.447473 | 30.447473 | 30 | [121 empty] | 5.755551 | 0.01389827 | 0.416948 | 30.416948 | 30
[19 empty] | 5.690262 | 0.0152502 | 0.457506 | 30.457506 | 30 | [121 empty] | 5.667546 | 0.01425287 | 0.427586 | 30.427586 | 30
[19 empty] | 5.620043 | 0.0155992 | 0.467976 | 30.467976 | 30 | [122 empty] | 0.01462003 | 0.438601 | 30.438601 | 30
[19 empty] | 5.545107 | 0.01593523 | 0.478057 | 30.478057 | 30 | [122 empty] | 0.01502503 | 0.450751 | 30.450751 | 30
[19 empty] | 5.46398 | 0.0162766 | 0.488298 | 30.488298 | 30
[19 empty] | 5.374607 | 0.01667043 | 0.500113 | 30.500113 | 30
[19 empty] | 5.27374 | 0.01702507 | 0.510752 | 30.510752 | 30
[19 empty] | 5.150115 | 0.01747983 | 0.524395 | 30.524395 | 30
[20 empty] | 0.0179242 | 0.537726 | 30.537726 | 30

## R0.2
CP-NDBR0.2-DD-1 | [17 empty] | CP-NDBR0.2-DD-2 | [17 empty] | CP-NDBR0.2-DD-3 | [17 empty] | CP-NDBR0.2-RD-1 | [17 empty] | CP-NDBR0.2-RD-2 | [17 empty] | CP-NDBR0.2-RD-3 | [17 empty] | CP-NDBR0.2-TD-1 | [17 empty] | CP-NDBR0.2-TD-2 | [17 empty] | CP-NDBR0.2-TD-3
Machine |  | Disp_Y |  |  |  | Local | [7 empty] | Fracture |  | Strain |  | Machine |  | Disp_Y |  |  |  | Local | [7 empty] | Fracture |  | Strain |  | Machine |  | Disp_Y |  |  |  | Local | [7 empty] | Fracture |  | Strain |  | Machine |  | Disp_Y |  |  |  | Local | [7 empty] | Fracture |  | Strain |  | Machine |  | Disp_Y |  |  |  | Local | [7 empty] | Fracture |  | Strain |  | Machine |  | Disp_Y |  |  |  | Local | [7 empty] | Fracture |  | Strain |  | Machine |  | Disp_Y |  |  |  | Local | [7 empty] | Fracture |  | Strain |  | Machine |  | Disp_Y |  |  |  | Local | [7 empty] | Fracture |  | Strain |  | Machine |  | Disp_Y |  |  |  | Local | [7 empty] | Fracture |  | Strain
Frame | Force | ∆L/L0 | ΔL [mm] | L1 [mm] | L0 [mm] | ∆L/L0 | ∆L [mm] | L1 [mm] | L0 [mm] | ∆L/L0 | ∆L [mm] | L1 [mm] | L0 [mm] | t0 [mm] | tf [mm] | Thickness strain | Strain rate | Frame | Force | ∆L/L0 | ΔL [mm] | L1 [mm] | L0 [mm] | ∆L/L0 | ∆L [mm] | L1 [mm] | L0 [mm] | ∆L/L0 | ∆L [mm] | L1 [mm] | L0 [mm] | t0 [mm] | tf [mm] | Thickness strain | Strain rate | Frame | Force | ∆L/L0 | ΔL [mm] | L1 [mm] | L0 [mm] | ∆L/L0 | ∆L [mm] | L1 [mm] | L0 [mm] | ∆L/L0 | ∆L [mm] | L1 [mm] | L0 [mm] | t0 [mm] | tf [mm] | Thickness strain | Strain rate | Frame | Force | ∆L/L0 | ΔL [mm] | L1 [mm] | L0 [mm] | ∆L/L0 | ∆L [mm] | L1 [mm] | L0 [mm] | ∆L/L0 | ∆L [mm] | L1 [mm] | L0 [mm] | t0 [mm] | tf [mm] | Thickness strain | Strain rate | Frame | Force | ∆L/L0 | ΔL [mm] | L1 [mm] | L0 [mm] | ∆L/L0 | ∆L [mm] | L1 [mm] | L0 [mm] | ∆L/L0 | ∆L [mm] | L1 [mm] | L0 [mm] | t0 [mm] | tf [mm] | Thickness strain | Strain rate | Frame | Force | ∆L/L0 | ΔL [mm] | L1 [mm] | L0 [mm] | ∆L/L0 | ∆L [mm] | L1 [mm] | L0 [mm] | ∆L/L0 | ∆L [mm] | L1 [mm] | L0 [mm] | t0 [mm] | tf [mm] | Thickness strain | Strain rate | Frame | Force | ∆L/L0 | ΔL [mm] | L1 [mm] | L0 [mm] | ∆L/L0 | ∆L [mm] | L1 [mm] | L0 [mm] | ∆L/L0 | ∆L [mm] | L1 [mm] | L0 [mm] | t0 [mm] | tf [mm] | Thickness strain | Strain rate | Frame | Force | ∆L/L0 | ΔL [mm] | L1 [mm] | L0 [mm] | ∆L/L0 | ∆L [mm] | L1 [mm] | L0 [mm] | ∆L/L0 | ∆L [mm] | L1 [mm] | L0 [mm] | t0 [mm] | tf [mm] | Thickness strain | Strain rate | Frame | Force | ∆L/L0 | ΔL [mm] | L1 [mm] | L0 [mm] | ∆L/L0 | ∆L [mm] | L1 [mm] | L0 [mm] | ∆L/L0 | ∆L [mm] | L1 [mm] | L0 [mm] | t0 [mm] | tf [mm] | Thickness strain | Strain rate
|  | 0 | 0 |  | 30 | [14 empty] | 0 | 0 |  | 30 | [15 empty] | 0 |  | 30 | [15 empty] | 0 |  | 30 | [15 empty] | 0 |  | 30 | [15 empty] | 0 |  | 30 | [15 empty] | 0 |  | 30 | [15 empty] | 0 |  | 30 | [15 empty] | 0 |  | 30
| 0.1086597 | -1.513607e-05 | -0.000454082 | 29.99955 | 30 | [13 empty] | 0.1094047 | 1.44462e-05 | 0.000433386 | 30.00043 | 30 | [13 empty] | 0.1101176 | -4.4702e-06 | -0.000134106 | 29.99987 | 30 | [13 empty] | 0.09412232 | -2.619147e-06 | -7.85744e-05 | 29.99992 | 30 | [13 empty] | 0.109722 | -5.6969e-06 | -0.000170907 | 29.99983 | 30 | [13 empty] | 0.1107995 | -9.249867e-06 | -0.000277496 | 29.99972 | 30 | [13 empty] | 0.1076905 | -3.653567e-06 | -0.000109607 | 29.99989 | 30 | [13 empty] | 0.11129 | -1.780647e-05 | -0.000534194 | 29.99947 | 30 | [13 empty] | 0.109133 | -7.9163e-06 | -0.000237489 | 29.99976 | 30
| 0.118478 | -1.209127e-05 | -0.000362738 | 29.99964 | 30 | [13 empty] | 0.1183521 | 3.118243e-06 | 9.35473e-05 | 30.00009 | 30 | [13 empty] | 0.1191382 | -1.152417e-05 | -0.000345725 | 29.99965 | 30 | [13 empty] | 0.1090644 | 1.11692e-05 | 0.000335076 | 30.00034 | 30 | [13 empty] | 0.1187924 | -6.801067e-06 | -0.000204032 | 29.9998 | 30 | [13 empty] | 0.1198279 | -4.369933e-06 | -0.000131098 | 29.99987 | 30 | [13 empty] | 0.1182315 | -1.191677e-06 | -3.57503e-05 | 29.99996 | 30 | [13 empty] | 0.1201851 | -1.400297e-05 | -0.000420089 | 29.99958 | 30 | [13 empty] | 0.1187079 | -1.645667e-05 | -0.0004937 | 29.9995063 | 30
| 0.1262889 | -7.885133e-06 | -0.000236554 | 29.99976 | 30 | [13 empty] | 0.1262375 | 8.5409e-06 | 0.000256227 | 30.00026 | 30 | [13 empty] | 0.1263485 | -7.7976e-06 | -0.000233928 | 29.99977 | 30 | [13 empty] | 0.1235158 | 1.913657e-05 | 0.000574097 | 30.00057 | 30 | [13 empty] | 0.1263319 | -1.016333e-06 | -3.049e-05 | 29.99996951 | 30 | [13 empty] | 0.1275795 | 3.258067e-06 | 9.7742e-05 | 30.0001 | 30 | [13 empty] | 0.1266825 | 1.377977e-06 | 4.13393e-05 | 30.00004 | 30 | [13 empty] | 0.127418 | -1.09988e-05 | -0.000329964 | 29.99967 | 30 | [13 empty] | 0.1258998 | -1.280693e-05 | -0.000384208 | 29.99962 | 30
| 0.1333793 | -1.44464e-06 | -4.33392e-05 | 29.99996 | 30 | [13 empty] | 0.1328142 | 4.544767e-06 | 0.000136343 | 30.00014 | 30 | [13 empty] | 0.1330942 | -1.883753e-06 | -5.65126e-05 | 29.99994 | 30 | [13 empty] | 0.1322319 | 3.510933e-05 | 0.00105328 | 30.00105328 | 30 | [13 empty] | 0.1325654 | 7.2487e-06 | 0.000217461 | 30.00022 | 30 | [13 empty] | 0.1345894 | 1.280067e-06 | 3.8402e-05 | 30.00004 | 30 | [13 empty] | 0.1336468 | 2.198993e-06 | 6.59698e-05 | 30.00007 | 30 | [13 empty] | 0.1347023 | -1.11698e-05 | -0.000335094 | 29.99966 | 30 | [13 empty] | 0.1327095 | -6.112833e-06 | -0.000183385 | 29.99982 | 30
| 0.1406916 | -3.896567e-07 | -1.16897e-05 | 29.99999 | 30 | [13 empty] | 0.1394151 | 1.09352e-05 | 0.000328056 | 30.00033 | 30 | [13 empty] | 0.1401734 | -1.186603e-06 | -3.55981e-05 | 29.99996 | 30 | [13 empty] | 0.1403608 | 3.427333e-05 | 0.0010282 | 30.0010282 | 30 | [13 empty] | 0.1395224 | 1.613183e-05 | 0.000483955 | 30.00048 | 30 | [13 empty] | 0.1413695 | 4.974967e-06 | 0.000149249 | 30.00015 | 30 | [13 empty] | 0.140586 | 7.344567e-07 | 2.20337e-05 | 30.00002 | 30 | [13 empty] | 0.142337 | 1.77475e-06 | 5.32425e-05 | 30.00005 | 30 | [13 empty] | 0.1398535 | -3.435233e-06 | -0.000103057 | 29.9999 | 30
| 0.1472906 | -2.395133e-07 | -7.1854e-06 | 29.99999 | 30 | [13 empty] | 0.1456779 | 1.561547e-05 | 0.000468464 | 30.00047 | 30 | [13 empty] | 0.1465591 | 6.758367e-06 | 0.000202751 | 30.0002 | 30 | [13 empty] | 0.1470851 | 3.614467e-05 | 0.00108434 | 30.00108434 | 30 | [13 empty] | 0.1456429 | 9.524467e-06 | 0.000285734 | 30.00029 | 30 | [13 empty] | 0.146927 | 1.109517e-05 | 0.000332855 | 30.00033 | 30 | [13 empty] | 0.1469603 | 1.10798e-05 | 0.000332394 | 30.00033 | 30 | [13 empty] | 0.1493312 | 1.399627e-06 | 4.19888e-05 | 30.00004 | 30 | [13 empty] | 0.1461241 | 1.18531e-07 | 3.55593e-06 | 30 | 30
| 0.153409 | 4.781967e-06 | 0.000143459 | 30.00014 | 30 | [13 empty] | 0.1512105 | 1.967753e-05 | 0.000590326 | 30.00059 | 30 | [13 empty] | 0.1522757 | 2.963343e-06 | 8.89003e-05 | 30.00009 | 30 | [13 empty] | 0.1525014 | 3.376233e-05 | 0.00101287 | 30.00101287 | 30 | [13 empty] | 0.1510884 | 8.118733e-06 | 0.000243562 | 30.00024 | 30 | [13 empty] | 0.1518183 | 1.10958e-05 | 0.000332874 | 30.00033 | 30 | [13 empty] | 0.15278 | 1.559907e-05 | 0.000467972 | 30.00047 | 30 | [13 empty] | 0.1555725 | -5.853167e-06 | -0.000175595 | 29.99982 | 30 | [13 empty] | 0.1519764 | 5.7845e-06 | 0.000173535 | 30.00017 | 30
| 0.1590474 | 8.0885e-06 | 0.000242655 | 30.00024 | 30 | [13 empty] | 0.1565919 | 1.937047e-05 | 0.000581114 | 30.00058 | 30 | [13 empty] | 0.1578489 | 1.0729e-05 | 0.00032187 | 30.00032187 | 30 | [13 empty] | 0.1577015 | 3.842967e-05 | 0.00115289 | 30.00115289 | 30 | [13 empty] | 0.1564483 | 9.365533e-06 | 0.000280966 | 30.00028 | 30 | [13 empty] | 0.1565504 | 4.813833e-06 | 0.000144415 | 30.00014 | 30 | [13 empty] | 0.1584829 | 1.882963e-05 | 0.000564889 | 30.00056 | 30 | [13 empty] | 0.1617955 | 8.442967e-06 | 0.000253289 | 30.00025 | 30 | [13 empty] | 0.1575627 | 9.871033e-06 | 0.000296131 | 30.0003 | 30
| 0.1649659 | 1.17728e-05 | 0.000353184 | 30.00035 | 30 | [13 empty] | 0.1620591 | 2.284063e-05 | 0.000685219 | 30.00069 | 30 | [13 empty] | 0.1634523 | 2.228577e-05 | 0.000668573 | 30.00067 | 30 | [13 empty] | 0.1631247 | 4.432e-05 | 0.0013296 | 30.0013296 | 30 | [13 empty] | 0.1616052 | 1.186643e-05 | 0.000355993 | 30.00036 | 30 | [13 empty] | 0.1614226 | 1.14594e-05 | 0.000343782 | 30.00034 | 30 | [13 empty] | 0.1644345 | 2.042903e-05 | 0.000612871 | 30.00061 | 30 | [13 empty] | 0.168106 | 2.02033e-06 | 6.06099e-05 | 30.00006 | 30 | [13 empty] | 0.1631839 | -3.292977e-06 | -9.87893e-05 | 29.9999 | 30
| 0.1708324 | 1.591273e-05 | 0.000477382 | 30.00048 | 30 | [13 empty] | 0.1680205 | 2.204903e-05 | 0.000661471 | 30.00066 | 30 | [13 empty] | 0.1692259 | 8.778633e-06 | 0.000263359 | 30.00026 | 30 | [13 empty] | 0.1685535 | 3.814367e-05 | 0.00114431 | 30.00114431 | 30 | [13 empty] | 0.1670023 | 2.009977e-05 | 0.000602993 | 30.0006 | 30 | [13 empty] | 0.1665128 | 1.354913e-05 | 0.000406474 | 30.00041 | 30 | [13 empty] | 0.1701056 | 2.08083e-05 | 0.000624249 | 30.00062 | 30 | [13 empty] | 0.1745606 | 8.936267e-06 | 0.000268088 | 30.00027 | 30 | [13 empty] | 0.1690023 | 2.015603e-05 | 0.000604681 | 30.0006 | 30
| 0.1768499 | 2.606243e-05 | 0.000781873 | 30.00078 | 30 | [13 empty] | 0.1739048 | 2.401333e-05 | 0.0007204 | 30.0007204 | 30 | [13 empty] | 0.1750871 | 1.113167e-05 | 0.00033395 | 30.00033395 | 30 | [13 empty] | 0.1740071 | 5.7969e-05 | 0.00173907 | 30.00173907 | 30 | [13 empty] | 0.1723497 | 1.533223e-05 | 0.000459967 | 30.00046 | 30 | [13 empty] | 0.1716891 | 1.573897e-05 | 0.000472169 | 30.00047 | 30 | [13 empty] | 0.1760273 | 3.6363e-05 | 0.00109089 | 30.00109089 | 30 | [13 empty] | 0.1807765 | 1.17036e-05 | 0.000351108 | 30.00035 | 30 | [13 empty] | 0.1748687 | 1.51433e-05 | 0.000454299 | 30.00045 | 30
| 0.1827797 | 1.6545e-05 | 0.00049635 | 30.00049635 | 30 | [13 empty] | 0.1795131 | 2.98303e-05 | 0.000894909 | 30.00089 | 30 | [13 empty] | 0.1807872 | 3.3501e-05 | 0.00100503 | 30.00100503 | 30 | [13 empty] | 0.1795805 | 4.412533e-05 | 0.00132376 | 30.00132376 | 30 | [13 empty] | 0.1780378 | 2.443777e-05 | 0.000733133 | 30.00073 | 30 | [13 empty] | 0.1769491 | 2.29507e-05 | 0.000688521 | 30.00069 | 30 | [13 empty] | 0.1817147 | 4.697933e-05 | 0.00140938 | 30.00140938 | 30 | [13 empty] | 0.1872407 | 1.083303e-05 | 0.000324991 | 30.00032 | 30 | [13 empty] | 0.1804696 | 8.965633e-06 | 0.000268969 | 30.00027 | 30
| 0.1889968 | 3.15341e-05 | 0.000946023 | 30.00095 | 30 | [13 empty] | 0.1857342 | 3.045113e-05 | 0.000913534 | 30.00091 | 30 | [13 empty] | 0.1869453 | 7.649067e-06 | 0.000229472 | 30.00023 | 30 | [13 empty] | 0.1852184 | 5.4733e-05 | 0.00164199 | 30.00164199 | 30 | [13 empty] | 0.1832767 | 2.301797e-05 | 0.000690539 | 30.00069 | 30 | [13 empty] | 0.1819904 | 2.31828e-05 | 0.000695484 | 30.0007 | 30 | [13 empty] | 0.1874984 | 4.101533e-05 | 0.00123046 | 30.00123046 | 30 | [13 empty] | 0.1939953 | 1.08596e-05 | 0.000325788 | 30.00033 | 30 | [13 empty] | 0.1864161 | 1.87114e-05 | 0.000561342 | 30.00056 | 30
| 0.1952478 | 2.539037e-05 | 0.000761711 | 30.00076 | 30 | [13 empty] | 0.1916419 | 3.06329e-05 | 0.000918987 | 30.00092 | 30 | [13 empty] | 0.1928296 | 1.986617e-05 | 0.000595985 | 30.0006 | 30 | [13 empty] | 0.1910399 | 5.236567e-05 | 0.00157097 | 30.00157097 | 30 | [13 empty] | 0.1887925 | 1.99252e-05 | 0.000597756 | 30.0006 | 30 | [13 empty] | 0.1872053 | 2.139937e-05 | 0.000641981 | 30.00064 | 30 | [13 empty] | 0.1934319 | 2.91236e-05 | 0.000873708 | 30.00087 | 30 | [13 empty] | 0.2006822 | 1.849977e-05 | 0.000554993 | 30.00055 | 30 | [13 empty] | 0.1923441 | 2.142573e-05 | 0.000642772 | 30.00064 | 30
| 0.2017037 | 2.869483e-05 | 0.000860845 | 30.00086 | 30 | [13 empty] | 0.1980106 | 2.66262e-05 | 0.000798786 | 30.0008 | 30 | [13 empty] | 0.1990421 | 1.6951e-05 | 0.00050853 | 30.00050853 | 30 | [13 empty] | 0.197154 | 5.394767e-05 | 0.00161843 | 30.00161843 | 30 | [13 empty] | 0.1944637 | 2.294307e-05 | 0.000688292 | 30.00069 | 30 | [13 empty] | 0.1928815 | 2.268673e-05 | 0.000680602 | 30.00068 | 30 | [13 empty] | 0.1995136 | 3.812333e-05 | 0.0011437 | 30.0011437 | 30 | [13 empty] | 0.2075293 | 2.04424e-05 | 0.000613272 | 30.00061 | 30 | [13 empty] | 0.1984456 | 1.545177e-05 | 0.000463553 | 30.00046 | 30
| 0.2081746 | 3.431767e-05 | 0.00102953 | 30.00102953 | 30 | [13 empty] | 0.2041134 | 3.7044e-05 | 0.00111132 | 30.00111132 | 30 | [13 empty] | 0.205326 | 2.28185e-05 | 0.000684555 | 30.00068 | 30 | [13 empty] | 0.2030623 | 5.9751e-05 | 0.00179253 | 30.00179253 | 30 | [13 empty] | 0.2003029 | 2.214147e-05 | 0.000664244 | 30.00066 | 30 | [13 empty] | 0.198517 | 2.437973e-05 | 0.000731392 | 30.00073 | 30 | [13 empty] | 0.2054428 | 3.7381e-05 | 0.00112143 | 30.00112143 | 30 | [13 empty] | 0.2146405 | 2.568087e-05 | 0.000770426 | 30.00077 | 30 | [13 empty] | 0.2046183 | 2.099897e-05 | 0.000629969 | 30.00063 | 30
| 0.2146798 | 3.362067e-05 | 0.00100862 | 30.00100862 | 30 | [13 empty] | 0.2104949 | 3.011337e-05 | 0.000903401 | 30.0009 | 30 | [13 empty] | 0.2116784 | 3.003307e-05 | 0.000900992 | 30.0009 | 30 | [13 empty] | 0.2089231 | 5.973033e-05 | 0.00179191 | 30.00179191 | 30 | [13 empty] | 0.2060389 | 2.871157e-05 | 0.000861347 | 30.00086 | 30 | [13 empty] | 0.2039979 | 3.232423e-05 | 0.000969727 | 30.00097 | 30 | [13 empty] | 0.2114432 | 3.8384e-05 | 0.00115152 | 30.00115152 | 30 | [13 empty] | 0.2217134 | 3.11712e-05 | 0.000935136 | 30.00094 | 30 | [13 empty] | 0.211076 | 2.852303e-05 | 0.000855691 | 30.00086 | 30
| 0.2213285 | 4.365333e-05 | 0.0013096 | 30.0013096 | 30 | [13 empty] | 0.2167319 | 3.699567e-05 | 0.00110987 | 30.00110987 | 30 | [13 empty] | 0.2182905 | 4.472767e-05 | 0.00134183 | 30.00134183 | 30 | [13 empty] | 0.2153594 | 5.9306e-05 | 0.00177918 | 30.00177918 | 30 | [13 empty] | 0.2119149 | 2.93795e-05 | 0.000881385 | 30.00088 | 30 | [13 empty] | 0.2096242 | 3.537567e-05 | 0.00106127 | 30.00106127 | 30 | [13 empty] | 0.2176207 | 3.08598e-05 | 0.000925794 | 30.00093 | 30 | [13 empty] | 0.2287058 | 3.134337e-05 | 0.000940301 | 30.00094 | 30 | [13 empty] | 0.2174051 | 2.748067e-05 | 0.00082442 | 30.00082442 | 30
| 0.2276496 | 4.187167e-05 | 0.00125615 | 30.00125615 | 30 | [13 empty] | 0.2232882 | 3.5904e-05 | 0.00107712 | 30.00107712 | 30 | [13 empty] | 0.2247958 | 3.014253e-05 | 0.000904276 | 30.0009 | 30 | [13 empty] | 0.2216235 | 6.230033e-05 | 0.00186901 | 30.00186901 | 30 | [13 empty] | 0.2179749 | 3.661033e-05 | 0.00109831 | 30.00109831 | 30 | [13 empty] | 0.215387 | 4.224367e-05 | 0.00126731 | 30.00126731 | 30 | [13 empty] | 0.2238229 | 3.9364e-05 | 0.00118092 | 30.00118092 | 30 | [13 empty] | 0.2358172 | 3.4488e-05 | 0.00103464 | 30.00103464 | 30 | [13 empty] | 0.2237587 | 2.959623e-05 | 0.000887887 | 30.00089 | 30
| 0.2342714 | 5.1297e-05 | 0.00153891 | 30.00153891 | 30 | [13 empty] | 0.2296808 | 3.785767e-05 | 0.00113573 | 30.00113573 | 30 | [13 empty] | 0.2315183 | 3.003667e-05 | 0.0009011 | 30.0009011 | 30 | [13 empty] | 0.2280163 | 7.076167e-05 | 0.00212285 | 30.00212285 | 30 | [13 empty] | 0.2241337 | 3.6996e-05 | 0.00110988 | 30.00110988 | 30 | [13 empty] | 0.2211703 | 5.282867e-05 | 0.00158486 | 30.00158486 | 30 | [13 empty] | 0.2302592 | 4.116233e-05 | 0.00123487 | 30.00123487 | 30 | [13 empty] | 0.2432899 | 4.1013e-05 | 0.00123039 | 30.00123039 | 30 | [13 empty] | 0.230434 | 2.949203e-05 | 0.000884761 | 30.00088 | 30
| 0.2410297 | 4.9097e-05 | 0.00147291 | 30.00147291 | 30 | [13 empty] | 0.2361685 | 5.012767e-05 | 0.00150383 | 30.00150383 | 30 | [13 empty] | 0.2382941 | 3.811933e-05 | 0.00114358 | 30.00114358 | 30 | [13 empty] | 0.2344333 | 7.5604e-05 | 0.00226812 | 30.00226812 | 30 | [13 empty] | 0.2305356 | 3.756433e-05 | 0.00112693 | 30.00112693 | 30 | [13 empty] | 0.2270556 | 5.422833e-05 | 0.00162685 | 30.00162685 | 30 | [13 empty] | 0.2365897 | 5.195067e-05 | 0.00155852 | 30.00155852 | 30 | [13 empty] | 0.2505368 | 3.679733e-05 | 0.00110392 | 30.00110392 | 30 | [13 empty] | 0.2370289 | 3.14719e-05 | 0.000944157 | 30.00094 | 30
| 0.2476206 | 5.3789e-05 | 0.00161367 | 30.00161367 | 30 | [13 empty] | 0.2427619 | 5.090567e-05 | 0.00152717 | 30.00152717 | 30 | [13 empty] | 0.2453095 | 3.877933e-05 | 0.00116338 | 30.00116338 | 30 | [13 empty] | 0.2409417 | 7.2899e-05 | 0.00218697 | 30.00218697 | 30 | [13 empty] | 0.2366279 | 4.052133e-05 | 0.00121564 | 30.00121564 | 30 | [13 empty] | 0.2330361 | 4.268367e-05 | 0.00128051 | 30.00128051 | 30 | [13 empty] | 0.2429327 | 5.613733e-05 | 0.00168412 | 30.00168412 | 30 | [13 empty] | 0.2583081 | 3.908267e-05 | 0.00117248 | 30.00117248 | 30 | [13 empty] | 0.2437032 | 3.303957e-05 | 0.000991187 | 30.00099 | 30
| 0.2547226 | 4.982967e-05 | 0.00149489 | 30.00149489 | 30 | [13 empty] | 0.2496129 | 5.5021e-05 | 0.00165063 | 30.00165063 | 30 | [13 empty] | 0.2525095 | 3.961467e-05 | 0.00118844 | 30.00118844 | 30 | [13 empty] | 0.2475934 | 8.926833e-05 | 0.00267805 | 30.00267805 | 30 | [13 empty] | 0.2430313 | 4.2369e-05 | 0.00127107 | 30.00127107 | 30 | [13 empty] | 0.2391564 | 4.584467e-05 | 0.00137534 | 30.00137534 | 30 | [13 empty] | 0.2493462 | 5.6172e-05 | 0.00168516 | 30.00168516 | 30 | [13 empty] | 0.2660276 | 4.656e-05 | 0.0013968 | 30.0013968 | 30 | [13 empty] | 0.2506186 | 3.7507e-05 | 0.00112521 | 30.00112521 | 30
| 0.2618103 | 5.384967e-05 | 0.00161549 | 30.00161549 | 30 | [13 empty] | 0.2563028 | 7.469033e-05 | 0.00224071 | 30.00224071 | 30 | [13 empty] | 0.2594786 | 4.267167e-05 | 0.00128015 | 30.00128015 | 30 | [13 empty] | 0.254526 | 8.587933e-05 | 0.00257638 | 30.00257638 | 30 | [13 empty] | 0.2495559 | 4.370433e-05 | 0.00131113 | 30.00131113 | 30 | [13 empty] | 0.2452404 | 4.878767e-05 | 0.00146363 | 30.00146363 | 30 | [13 empty] | 0.2561554 | 5.550567e-05 | 0.00166517 | 30.00166517 | 30 | [13 empty] | 0.2738423 | 4.6361e-05 | 0.00139083 | 30.00139083 | 30 | [13 empty] | 0.2573377 | 4.669367e-05 | 0.00140081 | 30.00140081 | 30
| 0.268863 | 5.8984e-05 | 0.00176952 | 30.00176952 | 30 | [13 empty] | 0.2633099 | 5.808833e-05 | 0.00174265 | 30.00174265 | 30 | [13 empty] | 0.2665034 | 4.620633e-05 | 0.00138619 | 30.00138619 | 30 | [13 empty] | 0.2614443 | 9.657833e-05 | 0.00289735 | 30.00289735 | 30 | [13 empty] | 0.2561183 | 5.389267e-05 | 0.00161678 | 30.00161678 | 30 | [13 empty] | 0.2513823 | 5.012333e-05 | 0.0015037 | 30.0015037 | 30 | [13 empty] | 0.2628527 | 6.124067e-05 | 0.00183722 | 30.00183722 | 30 | [13 empty] | 0.2819299 | 4.9669e-05 | 0.00149007 | 30.00149007 | 30 | [13 empty] | 0.2648226 | 4.5528e-05 | 0.00136584 | 30.00136584 | 30
| 0.2760044 | 6.1263e-05 | 0.00183789 | 30.00183789 | 30 | [13 empty] | 0.2703581 | 6.4367e-05 | 0.00193101 | 30.00193101 | 30 | [13 empty] | 0.2738734 | 4.722767e-05 | 0.00141683 | 30.00141683 | 30 | [13 empty] | 0.2683776 | 8.772567e-05 | 0.00263177 | 30.00263177 | 30 | [13 empty] | 0.2628379 | 5.1875e-05 | 0.00155625 | 30.00155625 | 30 | [13 empty] | 0.2577263 | 6.215067e-05 | 0.00186452 | 30.00186452 | 30 | [13 empty] | 0.2697412 | 6.6695e-05 | 0.00200085 | 30.00200085 | 30 | [13 empty] | 0.2900974 | 5.451333e-05 | 0.0016354 | 30.0016354 | 30 | [13 empty] | 0.2719608 | 4.759733e-05 | 0.00142792 | 30.00142792 | 30
| 0.2832818 | 6.7176e-05 | 0.00201528 | 30.00201528 | 30 | [13 empty] | 0.2776933 | 6.903433e-05 | 0.00207103 | 30.00207103 | 30 | [13 empty] | 0.2813708 | 5.1978e-05 | 0.00155934 | 30.00155934 | 30 | [13 empty] | 0.2755615 | 9.2203e-05 | 0.00276609 | 30.00276609 | 30 | [13 empty] | 0.2697525 | 5.857867e-05 | 0.00175736 | 30.00175736 | 30 | [13 empty] | 0.2640327 | 5.4647e-05 | 0.00163941 | 30.00163941 | 30 | [13 empty] | 0.2766733 | 7.2779e-05 | 0.00218337 | 30.00218337 | 30 | [13 empty] | 0.2984861 | 6.8954e-05 | 0.00206862 | 30.00206862 | 30 | [13 empty] | 0.2792812 | 5.248767e-05 | 0.00157463 | 30.00157463 | 30
| 0.2903103 | 6.9529e-05 | 0.00208587 | 30.00208587 | 30 | [13 empty] | 0.2851636 | 7.322033e-05 | 0.00219661 | 30.00219661 | 30 | [13 empty] | 0.2887239 | 5.912633e-05 | 0.00177379 | 30.00177379 | 30 | [13 empty] | 0.2829171 | 9.851333e-05 | 0.0029554 | 30.0029554 | 30 | [13 empty] | 0.27645 | 6.109033e-05 | 0.00183271 | 30.00183271 | 30 | [13 empty] | 0.2706501 | 5.759133e-05 | 0.00172774 | 30.00172774 | 30 | [13 empty] | 0.2839296 | 7.387033e-05 | 0.00221611 | 30.00221611 | 30 | [13 empty] | 0.3069946 | 6.1462e-05 | 0.00184386 | 30.00184386 | 30 | [13 empty] | 0.2867184 | 5.9166e-05 | 0.00177498 | 30.00177498 | 30
| 0.2979383 | 7.074267e-05 | 0.00212228 | 30.00212228 | 30 | [13 empty] | 0.2926092 | 7.667867e-05 | 0.00230036 | 30.00230036 | 30 | [13 empty] | 0.296223 | 5.5344e-05 | 0.00166032 | 30.00166032 | 30 | [13 empty] | 0.2902486 | 0.000108389 | 0.00325167 | 30.00325167 | 30 | [13 empty] | 0.2835851 | 6.185467e-05 | 0.00185564 | 30.00185564 | 30 | [13 empty] | 0.2772731 | 6.279633e-05 | 0.00188389 | 30.00188389 | 30 | [13 empty] | 0.2913331 | 7.229e-05 | 0.0021687 | 30.0021687 | 30 | [13 empty] | 0.3158783 | 6.071733e-05 | 0.00182152 | 30.00182152 | 30 | [13 empty] | 0.2943342 | 6.779867e-05 | 0.00203396 | 30.00203396 | 30
| 0.3054881 | 7.4487e-05 | 0.00223461 | 30.00223461 | 30 | [13 empty] | 0.3001252 | 7.9635e-05 | 0.00238905 | 30.00238905 | 30 | [13 empty] | 0.3038429 | 5.810167e-05 | 0.00174305 | 30.00174305 | 30 | [13 empty] | 0.2978514 | 0.0001031587 | 0.00309476 | 30.00309476 | 30 | [13 empty] | 0.2906556 | 6.672367e-05 | 0.00200171 | 30.00200171 | 30 | [13 empty] | 0.2838507 | 6.727867e-05 | 0.00201836 | 30.00201836 | 30 | [13 empty] | 0.2988543 | 7.775367e-05 | 0.00233261 | 30.00233261 | 30 | [13 empty] | 0.3245841 | 6.810833e-05 | 0.00204325 | 30.00204325 | 30 | [13 empty] | 0.3020569 | 6.3119e-05 | 0.00189357 | 30.00189357 | 30
| 0.3133453 | 7.9981e-05 | 0.00239943 | 30.00239943 | 30 | [13 empty] | 0.3076971 | 8.426867e-05 | 0.00252806 | 30.00252806 | 30 | [13 empty] | 0.3119525 | 6.1556e-05 | 0.00184668 | 30.00184668 | 30 | [13 empty] | 0.3056199 | 0.0001061313 | 0.00318394 | 30.00318394 | 30 | [13 empty] | 0.2975663 | 6.6403e-05 | 0.00199209 | 30.00199209 | 30 | [13 empty] | 0.2906111 | 7.884133e-05 | 0.00236524 | 30.00236524 | 30 | [13 empty] | 0.3063066 | 8.5192e-05 | 0.00255576 | 30.00255576 | 30 | [13 empty] | 0.3334231 | 7.780033e-05 | 0.00233401 | 30.00233401 | 30 | [13 empty] | 0.3099671 | 6.9403e-05 | 0.00208209 | 30.00208209 | 30
| 0.3211494 | 8.1055e-05 | 0.00243165 | 30.00243165 | 30 | [13 empty] | 0.3156162 | 8.568933e-05 | 0.00257068 | 30.00257068 | 30 | [13 empty] | 0.3199449 | 6.891933e-05 | 0.00206758 | 30.00206758 | 30 | [13 empty] | 0.3134306 | 0.000121857 | 0.00365571 | 30.00365571 | 30 | [13 empty] | 0.3048055 | 6.7006e-05 | 0.00201018 | 30.00201018 | 30 | [13 empty] | 0.2974672 | 7.753967e-05 | 0.00232619 | 30.00232619 | 30 | [13 empty] | 0.3138953 | 8.785967e-05 | 0.00263579 | 30.00263579 | 30 | [13 empty] | 0.3423329 | 7.933967e-05 | 0.00238019 | 30.00238019 | 30 | [13 empty] | 0.3178052 | 6.5863e-05 | 0.00197589 | 30.00197589 | 30
| 0.3289755 | 8.7964e-05 | 0.00263892 | 30.00263892 | 30 | [13 empty] | 0.3232897 | 9.013167e-05 | 0.00270395 | 30.00270395 | 30 | [13 empty] | 0.3279348 | 7.0554e-05 | 0.00211662 | 30.00211662 | 30 | [13 empty] | 0.3209581 | 0.0001164207 | 0.00349262 | 30.00349262 | 30 | [13 empty] | 0.3121207 | 7.637367e-05 | 0.00229121 | 30.00229121 | 30 | [13 empty] | 0.3042549 | 7.771267e-05 | 0.00233138 | 30.00233138 | 30 | [13 empty] | 0.3217743 | 9.371067e-05 | 0.00281132 | 30.00281132 | 30 | [13 empty] | 0.3512476 | 8.4772e-05 | 0.00254316 | 30.00254316 | 30 | [13 empty] | 0.3257988 | 7.209067e-05 | 0.00216272 | 30.00216272 | 30
| 0.3368283 | 9.508733e-05 | 0.00285262 | 30.00285262 | 30 | [13 empty] | 0.3311805 | 9.4187e-05 | 0.00282561 | 30.00282561 | 30 | [13 empty] | 0.335782 | 7.573633e-05 | 0.00227209 | 30.00227209 | 30 | [13 empty] | 0.3287509 | 0.000114013 | 0.00342039 | 30.00342039 | 30 | [13 empty] | 0.3192476 | 7.559267e-05 | 0.00226778 | 30.00226778 | 30 | [13 empty] | 0.3113459 | 7.6082e-05 | 0.00228246 | 30.00228246 | 30 | [13 empty] | 0.3295969 | 9.284733e-05 | 0.00278542 | 30.00278542 | 30 | [13 empty] | 0.3604744 | 8.701167e-05 | 0.00261035 | 30.00261035 | 30 | [13 empty] | 0.3336487 | 7.4471e-05 | 0.00223413 | 30.00223413 | 30
| 0.3449939 | 9.615933e-05 | 0.00288478 | 30.00288478 | 30 | [13 empty] | 0.3390906 | 9.305533e-05 | 0.00279166 | 30.00279166 | 30 | [13 empty] | 0.343999 | 7.697733e-05 | 0.00230932 | 30.00230932 | 30 | [13 empty] | 0.3364461 | 0.0001236197 | 0.00370859 | 30.00370859 | 30 | [13 empty] | 0.326481 | 7.616733e-05 | 0.00228502 | 30.00228502 | 30 | [13 empty] | 0.3184094 | 8.012433e-05 | 0.00240373 | 30.00240373 | 30 | [13 empty] | 0.3374925 | 9.565267e-05 | 0.00286958 | 30.00286958 | 30 | [13 empty] | 0.3696803 | 9.126233e-05 | 0.00273787 | 30.00273787 | 30 | [13 empty] | 0.3416487 | 8.0308e-05 | 0.00240924 | 30.00240924 | 30
| 0.3533073 | 0.000105055 | 0.00315165 | 30.00315165 | 30 | [13 empty] | 0.3470501 | 9.633167e-05 | 0.00288995 | 30.00288995 | 30 | [13 empty] | 0.3522661 | 8.288867e-05 | 0.00248666 | 30.00248666 | 30 | [13 empty] | 0.3447083 | 0.0001327343 | 0.00398203 | 30.00398203 | 30 | [13 empty] | 0.3336718 | 7.958733e-05 | 0.00238762 | 30.00238762 | 30 | [13 empty] | 0.3253253 | 9.784133e-05 | 0.00293524 | 30.00293524 | 30 | [13 empty] | 0.3455006 | 0.0001019107 | 0.00305732 | 30.00305732 | 30 | [13 empty] | 0.3789816 | 9.395333e-05 | 0.0028186 | 30.0028186 | 30 | [13 empty] | 0.3499249 | 9.053633e-05 | 0.00271609 | 30.00271609 | 30
| 0.3613407 | 0.0001078467 | 0.0032354 | 30.0032354 | 30 | [13 empty] | 0.3551085 | 9.6831e-05 | 0.00290493 | 30.00290493 | 30 | [13 empty] | 0.3604401 | 8.533067e-05 | 0.00255992 | 30.00255992 | 30 | [13 empty] | 0.3526826 | 0.0001266617 | 0.00379985 | 30.00379985 | 30 | [13 empty] | 0.340678 | 8.4235e-05 | 0.00252705 | 30.00252705 | 30 | [13 empty] | 0.332268 | 9.6544e-05 | 0.00289632 | 30.00289632 | 30 | [13 empty] | 0.3535406 | 9.8095e-05 | 0.00294285 | 30.00294285 | 30 | [13 empty] | 0.3881662 | 0.0001017353 | 0.00305206 | 30.00305206 | 30 | [13 empty] | 0.3582997 | 9.497e-05 | 0.0028491 | 30.0028491 | 30
| 0.3697005 | 0.000113076 | 0.00339228 | 30.00339228 | 30 | [13 empty] | 0.3632557 | 0.0001001117 | 0.00300335 | 30.00300335 | 30 | [13 empty] | 0.368611 | 9.133867e-05 | 0.00274016 | 30.00274016 | 30 | [13 empty] | 0.3606635 | 0.0001331823 | 0.00399547 | 30.00399547 | 30 | [13 empty] | 0.3479068 | 8.734433e-05 | 0.00262033 | 30.00262033 | 30 | [13 empty] | 0.3395261 | 0.0001038493 | 0.00311548 | 30.00311548 | 30 | [13 empty] | 0.3618667 | 0.0001054653 | 0.00316396 | 30.00316396 | 30 | [13 empty] | 0.397342 | 0.0001056553 | 0.00316966 | 30.00316966 | 30 | [13 empty] | 0.3667826 | 9.273333e-05 | 0.002782 | 30.002782 | 30
| 0.3779142 | 0.000117865 | 0.00353595 | 30.00353595 | 30 | [13 empty] | 0.3713969 | 0.000109232 | 0.00327696 | 30.00327696 | 30 | [13 empty] | 0.3772447 | 9.333733e-05 | 0.00280012 | 30.00280012 | 30 | [13 empty] | 0.3689878 | 0.0001369833 | 0.0041095 | 30.0041095 | 30 | [13 empty] | 0.3551967 | 8.8335e-05 | 0.00265005 | 30.00265005 | 30 | [13 empty] | 0.3467163 | 0.0001088367 | 0.0032651 | 30.0032651 | 30 | [13 empty] | 0.370262 | 0.0001117693 | 0.00335308 | 30.00335308 | 30 | [13 empty] | 0.4069123 | 0.0001045547 | 0.00313664 | 30.00313664 | 30 | [13 empty] | 0.3750516 | 9.718367e-05 | 0.00291551 | 30.00291551 | 30
| 0.3860913 | 0.0001117967 | 0.0033539 | 30.0033539 | 30 | [13 empty] | 0.3799038 | 0.000113529 | 0.00340587 | 30.00340587 | 30 | [13 empty] | 0.3856849 | 9.545e-05 | 0.0028635 | 30.0028635 | 30 | [13 empty] | 0.376995 | 0.000144861 | 0.00434583 | 30.00434583 | 30 | [13 empty] | 0.3626152 | 9.3169e-05 | 0.00279507 | 30.00279507 | 30 | [13 empty] | 0.3543571 | 0.0001061063 | 0.00318319 | 30.00318319 | 30 | [13 empty] | 0.3788024 | 0.00011552 | 0.0034656 | 30.0034656 | 30 | [13 empty] | 0.416509 | 0.0001096723 | 0.00329017 | 30.00329017 | 30 | [13 empty] | 0.3836483 | 0.000100756 | 0.00302268 | 30.00302268 | 30
| 0.3942747 | 0.000118932 | 0.00356796 | 30.00356796 | 30 | [13 empty] | 0.3881621 | 0.000122485 | 0.00367455 | 30.00367455 | 30 | [13 empty] | 0.3941129 | 0.0001006203 | 0.00301861 | 30.00301861 | 30 | [13 empty] | 0.3850447 | 0.0001492397 | 0.00447719 | 30.00447719 | 30 | [13 empty] | 0.370219 | 9.100033e-05 | 0.00273001 | 30.00273001 | 30 | [13 empty] | 0.361974 | 0.000110977 | 0.00332931 | 30.00332931 | 30 | [13 empty] | 0.3874491 | 0.0001125547 | 0.00337664 | 30.00337664 | 30 | [13 empty] | 0.4262621 | 0.000112779 | 0.00338337 | 30.00338337 | 30 | [13 empty] | 0.3918875 | 0.0001030547 | 0.00309164 | 30.00309164 | 30
| 0.4025985 | 0.0001183337 | 0.00355001 | 30.00355001 | 30 | [13 empty] | 0.3965446 | 0.0001216357 | 0.00364907 | 30.00364907 | 30 | [13 empty] | 0.402781 | 0.0001037073 | 0.00311122 | 30.00311122 | 30 | [13 empty] | 0.3933 | 0.0001472083 | 0.00441625 | 30.00441625 | 30 | [13 empty] | 0.3775906 | 0.0001033347 | 0.00310004 | 30.00310004 | 30 | [13 empty] | 0.3698353 | 0.0001072877 | 0.00321863 | 30.00321863 | 30 | [13 empty] | 0.3963677 | 0.0001189803 | 0.00356941 | 30.00356941 | 30 | [13 empty] | 0.435877 | 0.0001246837 | 0.00374051 | 30.00374051 | 30 | [13 empty] | 0.4004293 | 0.000110106 | 0.00330318 | 30.00330318 | 30
| 0.4110884 | 0.0001303627 | 0.00391088 | 30.00391088 | 30 | [13 empty] | 0.4053653 | 0.000124768 | 0.00374304 | 30.00374304 | 30 | [13 empty] | 0.4116985 | 0.0001077107 | 0.00323132 | 30.00323132 | 30 | [13 empty] | 0.4018268 | 0.0001543203 | 0.00462961 | 30.00462961 | 30 | [13 empty] | 0.3851606 | 0.0001023437 | 0.00307031 | 30.00307031 | 30 | [13 empty] | 0.3773908 | 0.0001137473 | 0.00341242 | 30.00341242 | 30 | [13 empty] | 0.4054902 | 0.0001239533 | 0.0037186 | 30.0037186 | 30 | [13 empty] | 0.4457776 | 0.00013219 | 0.0039657 | 30.0039657 | 30 | [13 empty] | 0.4089408 | 0.000113807 | 0.00341421 | 30.00341421 | 30
| 0.4193439 | 0.000137924 | 0.00413772 | 30.00413772 | 30 | [13 empty] | 0.4139135 | 0.0001306247 | 0.00391874 | 30.00391874 | 30 | [13 empty] | 0.4204377 | 0.00010483 | 0.0031449 | 30.0031449 | 30 | [13 empty] | 0.4101652 | 0.0001604463 | 0.00481339 | 30.00481339 | 30 | [13 empty] | 0.3927548 | 0.0001044957 | 0.00313487 | 30.00313487 | 30 | [13 empty] | 0.3852542 | 0.0001244443 | 0.00373333 | 30.00373333 | 30 | [13 empty] | 0.414426 | 0.0001246823 | 0.00374047 | 30.00374047 | 30 | [13 empty] | 0.4556812 | 0.000131422 | 0.00394266 | 30.00394266 | 30 | [13 empty] | 0.4178669 | 0.0001141033 | 0.0034231 | 30.0034231 | 30
| 0.4275218 | 0.000141866 | 0.00425598 | 30.00425598 | 30 | [13 empty] | 0.4223959 | 0.0001369913 | 0.00410974 | 30.00410974 | 30 | [13 empty] | 0.4293208 | 0.0001142717 | 0.00342815 | 30.00342815 | 30 | [13 empty] | 0.4185246 | 0.000176785 | 0.00530355 | 30.00530355 | 30 | [13 empty] | 0.4005918 | 0.0001040237 | 0.00312071 | 30.00312071 | 30 | [13 empty] | 0.3930619 | 0.0001285203 | 0.00385561 | 30.00385561 | 30 | [13 empty] | 0.4236332 | 0.0001262337 | 0.00378701 | 30.00378701 | 30 | [13 empty] | 0.4655688 | 0.0001347193 | 0.00404158 | 30.00404158 | 30 | [13 empty] | 0.4269724 | 0.000118395 | 0.00355185 | 30.00355185 | 30
| 0.4359566 | 0.0001407797 | 0.00422339 | 30.00422339 | 30 | [13 empty] | 0.4313326 | 0.0001318697 | 0.00395609 | 30.00395609 | 30 | [13 empty] | 0.43872 | 0.0001155237 | 0.00346571 | 30.00346571 | 30 | [13 empty] | 0.4272613 | 0.0001727823 | 0.00518347 | 30.00518347 | 30 | [13 empty] | 0.4082517 | 0.0001072943 | 0.00321883 | 30.00321883 | 30 | [13 empty] | 0.4009066 | 0.000135254 | 0.00405762 | 30.00405762 | 30 | [13 empty] | 0.4329835 | 0.0001310633 | 0.0039319 | 30.0039319 | 30 | [13 empty] | 0.4754829 | 0.000140696 | 0.00422088 | 30.00422088 | 30 | [13 empty] | 0.4360103 | 0.0001201853 | 0.00360556 | 30.00360556 | 30
| 0.4442885 | 0.0001523317 | 0.00456995 | 30.00456995 | 30 | [13 empty] | 0.4405315 | 0.0001473727 | 0.00442118 | 30.00442118 | 30 | [13 empty] | 0.4475558 | 0.000124067 | 0.00372201 | 30.00372201 | 30 | [13 empty] | 0.4357893 | 0.0001751983 | 0.00525595 | 30.00525595 | 30 | [13 empty] | 0.41605 | 0.0001144307 | 0.00343292 | 30.00343292 | 30 | [13 empty] | 0.4091618 | 0.0001367133 | 0.0041014 | 30.0041014 | 30 | [13 empty] | 0.4422654 | 0.000138693 | 0.00416079 | 30.00416079 | 30 | [13 empty] | 0.4856455 | 0.000144742 | 0.00434226 | 30.00434226 | 30 | [13 empty] | 0.4451208 | 0.0001274043 | 0.00382213 | 30.00382213 | 30
| 0.4528435 | 0.0001507413 | 0.00452224 | 30.00452224 | 30 | [13 empty] | 0.4493412 | 0.0001468703 | 0.00440611 | 30.00440611 | 30 | [13 empty] | 0.4568339 | 0.0001248383 | 0.00374515 | 30.00374515 | 30 | [13 empty] | 0.4445737 | 0.0001773103 | 0.00531931 | 30.00531931 | 30 | [13 empty] | 0.4236861 | 0.000119686 | 0.00359058 | 30.00359058 | 30 | [13 empty] | 0.4172715 | 0.0001390343 | 0.00417103 | 30.00417103 | 30 | [13 empty] | 0.4514736 | 0.0001397683 | 0.00419305 | 30.00419305 | 30 | [13 empty] | 0.4956935 | 0.000151822 | 0.00455466 | 30.00455466 | 30 | [13 empty] | 0.4542319 | 0.0001382797 | 0.00414839 | 30.00414839 | 30
| 0.461261 | 0.000157239 | 0.00471717 | 30.00471717 | 30 | [13 empty] | 0.4586797 | 0.000152198 | 0.00456594 | 30.00456594 | 30 | [13 empty] | 0.465989 | 0.0001345437 | 0.00403631 | 30.00403631 | 30 | [13 empty] | 0.4533892 | 0.000180144 | 0.00540432 | 30.00540432 | 30 | [13 empty] | 0.4314153 | 0.0001193697 | 0.00358109 | 30.00358109 | 30 | [13 empty] | 0.4257451 | 0.0001408027 | 0.00422408 | 30.00422408 | 30 | [13 empty] | 0.4609918 | 0.000144697 | 0.00434091 | 30.00434091 | 30 | [13 empty] | 0.5056633 | 0.00014972 | 0.0044916 | 30.0044916 | 30 | [13 empty] | 0.4634208 | 0.000134992 | 0.00404976 | 30.00404976 | 30
| 0.4698879 | 0.00016378 | 0.0049134 | 30.0049134 | 30 | [13 empty] | 0.4679718 | 0.0001553463 | 0.00466039 | 30.00466039 | 30 | [13 empty] | 0.4754642 | 0.0001372043 | 0.00411613 | 30.00411613 | 30 | [13 empty] | 0.4624222 | 0.0001894127 | 0.00568238 | 30.00568238 | 30 | [13 empty] | 0.439302 | 0.0001241033 | 0.0037231 | 30.0037231 | 30 | [13 empty] | 0.4339262 | 0.0001524397 | 0.00457319 | 30.00457319 | 30 | [13 empty] | 0.4706776 | 0.0001494297 | 0.00448289 | 30.00448289 | 30 | [13 empty] | 0.515926 | 0.0001623693 | 0.00487108 | 30.00487108 | 30 | [13 empty] | 0.4724801 | 0.0001360337 | 0.00408101 | 30.00408101 | 30
| 0.4786625 | 0.0001613267 | 0.0048398 | 30.0048398 | 30 | [13 empty] | 0.4771166 | 0.000159032 | 0.00477096 | 30.00477096 | 30 | [13 empty] | 0.4849037 | 0.0001381237 | 0.00414371 | 30.00414371 | 30 | [13 empty] | 0.4712279 | 0.0002054837 | 0.00616451 | 30.00616451 | 30 | [13 empty] | 0.4471634 | 0.0001321273 | 0.00396382 | 30.00396382 | 30 | [13 empty] | 0.4423044 | 0.0001541603 | 0.00462481 | 30.00462481 | 30 | [13 empty] | 0.4803167 | 0.0001567307 | 0.00470192 | 30.00470192 | 30 | [13 empty] | 0.5262463 | 0.0001654067 | 0.0049622 | 30.0049622 | 30 | [13 empty] | 0.4818422 | 0.0001424957 | 0.00427487 | 30.00427487 | 30
| 0.4873604 | 0.0001679703 | 0.00503911 | 30.00503911 | 30 | [13 empty] | 0.4866461 | 0.000169707 | 0.00509121 | 30.00509121 | 30 | [13 empty] | 0.4945265 | 0.000143362 | 0.00430086 | 30.00430086 | 30 | [13 empty] | 0.4802178 | 0.0001964337 | 0.00589301 | 30.00589301 | 30 | [13 empty] | 0.4550523 | 0.0001352273 | 0.00405682 | 30.00405682 | 30 | [13 empty] | 0.4507379 | 0.0001586047 | 0.00475814 | 30.00475814 | 30 | [13 empty] | 0.4900766 | 0.000164244 | 0.00492732 | 30.00492732 | 30 | [13 empty] | 0.5366314 | 0.000160593 | 0.00481779 | 30.00481779 | 30 | [13 empty] | 0.4908815 | 0.0001424413 | 0.00427324 | 30.00427324 | 30
| 0.4958661 | 0.0001740483 | 0.00522145 | 30.00522145 | 30 | [13 empty] | 0.4960995 | 0.000168067 | 0.00504201 | 30.00504201 | 30 | [13 empty] | 0.5044175 | 0.0001438173 | 0.00431452 | 30.00431452 | 30 | [13 empty] | 0.4894778 | 0.0002008887 | 0.00602666 | 30.00602666 | 30 | [13 empty] | 0.4630696 | 0.0001444917 | 0.00433475 | 30.00433475 | 30 | [13 empty] | 0.459485 | 0.0001664113 | 0.00499234 | 30.00499234 | 30 | [13 empty] | 0.499873 | 0.0001613197 | 0.00483959 | 30.00483959 | 30 | [13 empty] | 0.5468892 | 0.0001743483 | 0.00523045 | 30.00523045 | 30 | [13 empty] | 0.5000623 | 0.0001518117 | 0.00455435 | 30.00455435 | 30
| 0.5046307 | 0.0001761483 | 0.00528445 | 30.00528445 | 30 | [13 empty] | 0.5059655 | 0.0001763917 | 0.00529175 | 30.00529175 | 30 | [13 empty] | 0.5141441 | 0.0001486283 | 0.00445885 | 30.00445885 | 30 | [13 empty] | 0.4982989 | 0.0002000203 | 0.00600061 | 30.00600061 | 30 | [13 empty] | 0.4711732 | 0.0001495053 | 0.00448516 | 30.00448516 | 30 | [13 empty] | 0.4681013 | 0.000162495 | 0.00487485 | 30.00487485 | 30 | [13 empty] | 0.5094872 | 0.000172996 | 0.00518988 | 30.00518988 | 30 | [13 empty] | 0.5573196 | 0.000174579 | 0.00523737 | 30.00523737 | 30 | [13 empty] | 0.5097387 | 0.0001526463 | 0.00457939 | 30.00457939 | 30
| 0.5137325 | 0.0001800263 | 0.00540079 | 30.00540079 | 30 | [13 empty] | 0.5155695 | 0.0001823877 | 0.00547163 | 30.00547163 | 30 | [13 empty] | 0.5239917 | 0.0001514913 | 0.00454474 | 30.00454474 | 30 | [13 empty] | 0.5078004 | 0.000206195 | 0.00618585 | 30.00618585 | 30 | [13 empty] | 0.4793495 | 0.0001470547 | 0.00441164 | 30.00441164 | 30 | [13 empty] | 0.477048 | 0.0001676023 | 0.00502807 | 30.00502807 | 30 | [13 empty] | 0.5197137 | 0.0001719083 | 0.00515725 | 30.00515725 | 30 | [13 empty] | 0.5679404 | 0.0001758363 | 0.00527509 | 30.00527509 | 30 | [13 empty] | 0.5190104 | 0.0001570207 | 0.00471062 | 30.00471062 | 30
| 0.5225469 | 0.0001811043 | 0.00543313 | 30.00543313 | 30 | [13 empty] | 0.5254988 | 0.000183774 | 0.00551322 | 30.00551322 | 30 | [13 empty] | 0.5340076 | 0.0001610747 | 0.00483224 | 30.00483224 | 30 | [13 empty] | 0.5171996 | 0.0002158537 | 0.00647561 | 30.00647561 | 30 | [13 empty] | 0.4874068 | 0.0001520957 | 0.00456287 | 30.00456287 | 30 | [13 empty] | 0.4859992 | 0.0001778227 | 0.00533468 | 30.00533468 | 30 | [13 empty] | 0.5298618 | 0.0001802103 | 0.00540631 | 30.00540631 | 30 | [13 empty] | 0.5787148 | 0.0001919843 | 0.00575953 | 30.00575953 | 30 | [13 empty] | 0.5284135 | 0.0001625507 | 0.00487652 | 30.00487652 | 30
| 0.5313557 | 0.000192825 | 0.00578475 | 30.00578475 | 30 | [13 empty] | 0.5357099 | 0.0001878217 | 0.00563465 | 30.00563465 | 30 | [13 empty] | 0.5442886 | 0.0001659487 | 0.00497846 | 30.00497846 | 30 | [13 empty] | 0.5266339 | 0.0002199467 | 0.0065984 | 30.0065984 | 30 | [13 empty] | 0.4955771 | 0.0001507703 | 0.00452311 | 30.00452311 | 30 | [13 empty] | 0.4951396 | 0.0001871717 | 0.00561515 | 30.00561515 | 30 | [13 empty] | 0.540166 | 0.0001816043 | 0.00544813 | 30.00544813 | 30 | [13 empty] | 0.5893638 | 0.0001932617 | 0.00579785 | 30.00579785 | 30 | [13 empty] | 0.5380387 | 0.000168313 | 0.00504939 | 30.00504939 | 30
| 0.5405767 | 0.0001937497 | 0.00581249 | 30.00581249 | 30 | [13 empty] | 0.5454608 | 0.0001830607 | 0.00549182 | 30.00549182 | 30 | [13 empty] | 0.5542698 | 0.0001638197 | 0.00491459 | 30.00491459 | 30 | [13 empty] | 0.5362155 | 0.000222931 | 0.00668793 | 30.00668793 | 30 | [13 empty] | 0.5036416 | 0.000154782 | 0.00464346 | 30.00464346 | 30 | [13 empty] | 0.504238 | 0.000187113 | 0.00561339 | 30.00561339 | 30 | [13 empty] | 0.550286 | 0.0001886277 | 0.00565883 | 30.00565883 | 30 | [13 empty] | 0.5997528 | 0.000197552 | 0.00592656 | 30.00592656 | 30 | [13 empty] | 0.5476757 | 0.0001723643 | 0.00517093 | 30.00517093 | 30
| 0.549657 | 0.0001952813 | 0.00585844 | 30.00585844 | 30 | [13 empty] | 0.5555559 | 0.0001947737 | 0.00584321 | 30.00584321 | 30 | [13 empty] | 0.564427 | 0.000169228 | 0.00507684 | 30.00507684 | 30 | [13 empty] | 0.5456793 | 0.0002324997 | 0.00697499 | 30.00697499 | 30 | [13 empty] | 0.5119682 | 0.0001602027 | 0.00480608 | 30.00480608 | 30 | [13 empty] | 0.5136154 | 0.00019337 | 0.0058011 | 30.0058011 | 30 | [13 empty] | 0.560504 | 0.000191191 | 0.00573573 | 30.00573573 | 30 | [13 empty] | 0.610569 | 0.0002056887 | 0.00617066 | 30.00617066 | 30 | [13 empty] | 0.5574296 | 0.000171493 | 0.00514479 | 30.00514479 | 30
| 0.5594854 | 0.0002016023 | 0.00604807 | 30.00604807 | 30 | [13 empty] | 0.5657822 | 0.0002039247 | 0.00611774 | 30.00611774 | 30 | [13 empty] | 0.5747892 | 0.0001833173 | 0.00549952 | 30.00549952 | 30 | [13 empty] | 0.555379 | 0.0002318373 | 0.00695512 | 30.00695512 | 30 | [13 empty] | 0.5204588 | 0.000151918 | 0.00455754 | 30.00455754 | 30 | [13 empty] | 0.5227593 | 0.0001933673 | 0.00580102 | 30.00580102 | 30 | [13 empty] | 0.5710361 | 0.000193633 | 0.00580899 | 30.00580899 | 30 | [13 empty] | 0.6212966 | 0.000206689 | 0.00620067 | 30.00620067 | 30 | [13 empty] | 0.5674519 | 0.0001796643 | 0.00538993 | 30.00538993 | 30
| 0.5690743 | 0.0002126953 | 0.00638086 | 30.00638086 | 30 | [13 empty] | 0.5760987 | 0.0002140287 | 0.00642086 | 30.00642086 | 30 | [13 empty] | 0.5849368 | 0.000179535 | 0.00538605 | 30.00538605 | 30 | [13 empty] | 0.5649485 | 0.000242231 | 0.00726693 | 30.00726693 | 30 | [13 empty] | 0.5291108 | 0.000171204 | 0.00513612 | 30.00513612 | 30 | [13 empty] | 0.5319537 | 0.0002002467 | 0.0060074 | 30.0060074 | 30 | [13 empty] | 0.5816378 | 0.0002053797 | 0.00616139 | 30.00616139 | 30 | [13 empty] | 0.6323876 | 0.0002166377 | 0.00649913 | 30.00649913 | 30 | [13 empty] | 0.5774783 | 0.000187317 | 0.00561951 | 30.00561951 | 30
| 0.5784991 | 0.0002115743 | 0.00634723 | 30.00634723 | 30 | [13 empty] | 0.586399 | 0.0002133547 | 0.00640064 | 30.00640064 | 30 | [13 empty] | 0.5949789 | 0.0001858307 | 0.00557492 | 30.00557492 | 30 | [13 empty] | 0.5754435 | 0.000251518 | 0.00754554 | 30.00754554 | 30 | [13 empty] | 0.537571 | 0.000167496 | 0.00502488 | 30.00502488 | 30 | [13 empty] | 0.5414069 | 0.000209181 | 0.00627543 | 30.00627543 | 30 | [13 empty] | 0.5923692 | 0.000207405 | 0.00622215 | 30.00622215 | 30 | [13 empty] | 0.643446 | 0.000219412 | 0.00658236 | 30.00658236 | 30 | [13 empty] | 0.587387 | 0.0001876363 | 0.00562909 | 30.00562909 | 30
| 0.5882275 | 0.0002130823 | 0.00639247 | 30.00639247 | 30 | [13 empty] | 0.596782 | 0.0002136393 | 0.00640918 | 30.00640918 | 30 | [13 empty] | 0.6051863 | 0.0001865533 | 0.0055966 | 30.0055966 | 30 | [13 empty] | 0.5853754 | 0.000251169 | 0.00753507 | 30.00753507 | 30 | [13 empty] | 0.5465493 | 0.0001799643 | 0.00539893 | 30.00539893 | 30 | [13 empty] | 0.5508837 | 0.0002085933 | 0.0062578 | 30.0062578 | 30 | [13 empty] | 0.6030825 | 0.0002224397 | 0.00667319 | 30.00667319 | 30 | [13 empty] | 0.6545586 | 0.000220496 | 0.00661488 | 30.00661488 | 30 | [13 empty] | 0.5975404 | 0.0001927327 | 0.00578198 | 30.00578198 | 30
| 0.597327 | 0.0002175707 | 0.00652712 | 30.00652712 | 30 | [13 empty] | 0.6073123 | 0.0002196637 | 0.00658991 | 30.00658991 | 30 | [13 empty] | 0.6155765 | 0.0001915653 | 0.00574696 | 30.00574696 | 30 | [13 empty] | 0.5959044 | 0.0002600113 | 0.00780034 | 30.00780034 | 30 | [13 empty] | 0.555114 | 0.000173053 | 0.00519159 | 30.00519159 | 30 | [13 empty] | 0.5601542 | 0.000216238 | 0.00648714 | 30.00648714 | 30 | [13 empty] | 0.6140048 | 0.0002170357 | 0.00651107 | 30.00651107 | 30 | [13 empty] | 0.6655395 | 0.0002246997 | 0.00674099 | 30.00674099 | 30 | [13 empty] | 0.6077114 | 0.0002050587 | 0.00615176 | 30.00615176 | 30
| 0.6068378 | 0.0002235077 | 0.00670523 | 30.00670523 | 30 | [13 empty] | 0.6179625 | 0.000220641 | 0.00661923 | 30.00661923 | 30 | [13 empty] | 0.6261894 | 0.00019666 | 0.0058998 | 30.0058998 | 30 | [13 empty] | 0.6060448 | 0.000270057 | 0.00810171 | 30.00810171 | 30 | [13 empty] | 0.5638187 | 0.0001833277 | 0.00549983 | 30.00549983 | 30 | [13 empty] | 0.56991 | 0.000218769 | 0.00656307 | 30.00656307 | 30 | [13 empty] | 0.6249583 | 0.0002292963 | 0.00687889 | 30.00687889 | 30 | [13 empty] | 0.6767977 | 0.000231046 | 0.00693138 | 30.00693138 | 30 | [13 empty] | 0.6177365 | 0.000206688 | 0.00620064 | 30.00620064 | 30
| 0.6165177 | 0.0002277437 | 0.00683231 | 30.00683231 | 30 | [13 empty] | 0.628598 | 0.0002327627 | 0.00698288 | 30.00698288 | 30 | [13 empty] | 0.6367883 | 0.0001991863 | 0.00597559 | 30.00597559 | 30 | [13 empty] | 0.6163922 | 0.000280004 | 0.00840012 | 30.00840012 | 30 | [13 empty] | 0.5728631 | 0.000178391 | 0.00535173 | 30.00535173 | 30 | [13 empty] | 0.5796494 | 0.0002201597 | 0.00660479 | 30.00660479 | 30 | [13 empty] | 0.6361826 | 0.0002329497 | 0.00698849 | 30.00698849 | 30 | [13 empty] | 0.6883393 | 0.000229765 | 0.00689295 | 30.00689295 | 30 | [13 empty] | 0.6278271 | 0.000207049 | 0.00621147 | 30.00621147 | 30
| 0.6261444 | 0.000228024 | 0.00684072 | 30.00684072 | 30 | [13 empty] | 0.6396215 | 0.0002407063 | 0.00722119 | 30.00722119 | 30 | [13 empty] | 0.6475609 | 0.0002063843 | 0.00619153 | 30.00619153 | 30 | [13 empty] | 0.6268951 | 0.0002870513 | 0.00861154 | 30.00861154 | 30 | [13 empty] | 0.5816183 | 0.0001813097 | 0.00543929 | 30.00543929 | 30 | [13 empty] | 0.5893727 | 0.00022491 | 0.0067473 | 30.0067473 | 30 | [13 empty] | 0.6473538 | 0.0002342503 | 0.00702751 | 30.00702751 | 30 | [13 empty] | 0.699679 | 0.0002412053 | 0.00723616 | 30.00723616 | 30 | [13 empty] | 0.6378785 | 0.0002163417 | 0.00649025 | 30.00649025 | 30
| 0.6358597 | 0.000234485 | 0.00703455 | 30.00703455 | 30 | [13 empty] | 0.6501755 | 0.0002369327 | 0.00710798 | 30.00710798 | 30 | [13 empty] | 0.658655 | 0.0002119587 | 0.00635876 | 30.00635876 | 30 | [13 empty] | 0.6372916 | 0.000273383 | 0.00820149 | 30.00820149 | 30 | [13 empty] | 0.5901932 | 0.0001909243 | 0.00572773 | 30.00572773 | 30 | [13 empty] | 0.5992514 | 0.000229507 | 0.00688521 | 30.00688521 | 30 | [13 empty] | 0.6584406 | 0.0002442847 | 0.00732854 | 30.00732854 | 30 | [13 empty] | 0.711447 | 0.0002487907 | 0.00746372 | 30.00746372 | 30 | [13 empty] | 0.6479196 | 0.0002204447 | 0.00661334 | 30.00661334 | 30
| 0.6457371 | 0.0002428427 | 0.00728528 | 30.00728528 | 30 | [13 empty] | 0.661118 | 0.000245152 | 0.00735456 | 30.00735456 | 30 | [13 empty] | 0.6695784 | 0.0002190727 | 0.00657218 | 30.00657218 | 30 | [13 empty] | 0.6473267 | 0.000288542 | 0.00865626 | 30.00865626 | 30 | [13 empty] | 0.5991014 | 0.000193736 | 0.00581208 | 30.00581208 | 30 | [13 empty] | 0.6088937 | 0.000236546 | 0.00709638 | 30.00709638 | 30 | [13 empty] | 0.669699 | 0.0002473157 | 0.00741947 | 30.00741947 | 30 | [13 empty] | 0.7228995 | 0.0002590517 | 0.00777155 | 30.00777155 | 30 | [13 empty] | 0.6580488 | 0.00022117 | 0.0066351 | 30.0066351 | 30
| 0.65551 | 0.0002493267 | 0.0074798 | 30.0074798 | 30 | [13 empty] | 0.6719572 | 0.0002556357 | 0.00766907 | 30.00766907 | 30 | [13 empty] | 0.6804581 | 0.0002169663 | 0.00650899 | 30.00650899 | 30 | [13 empty] | 0.6575613 | 0.0002904403 | 0.00871321 | 30.00871321 | 30 | [13 empty] | 0.6080547 | 0.000208725 | 0.00626175 | 30.00626175 | 30 | [13 empty] | 0.6183469 | 0.0002433143 | 0.00729943 | 30.00729943 | 30 | [13 empty] | 0.6811244 | 0.0002598157 | 0.00779447 | 30.00779447 | 30 | [13 empty] | 0.7347131 | 0.0002661743 | 0.00798523 | 30.00798523 | 30 | [13 empty] | 0.6683778 | 0.0002273503 | 0.00682051 | 30.00682051 | 30
| 0.6653703 | 0.0002518933 | 0.0075568 | 30.0075568 | 30 | [13 empty] | 0.6826458 | 0.0002567543 | 0.00770263 | 30.00770263 | 30 | [13 empty] | 0.6916301 | 0.0002211443 | 0.00663433 | 30.00663433 | 30 | [13 empty] | 0.6680516 | 0.0002979553 | 0.00893866 | 30.00893866 | 30 | [13 empty] | 0.6168965 | 0.0002021067 | 0.0060632 | 30.0060632 | 30 | [13 empty] | 0.6284978 | 0.0002539517 | 0.00761855 | 30.00761855 | 30 | [13 empty] | 0.6924636 | 0.0002560473 | 0.00768142 | 30.00768142 | 30 | [13 empty] | 0.7464229 | 0.0002711407 | 0.00813422 | 30.00813422 | 30 | [13 empty] | 0.67865 | 0.0002318173 | 0.00695452 | 30.00695452 | 30
| 0.6754256 | 0.0002555337 | 0.00766601 | 30.00766601 | 30 | [13 empty] | 0.6934807 | 0.000270366 | 0.00811098 | 30.00811098 | 30 | [13 empty] | 0.7024485 | 0.0002327223 | 0.00698167 | 30.00698167 | 30 | [13 empty] | 0.6782556 | 0.000299626 | 0.00898878 | 30.00898878 | 30 | [13 empty] | 0.6259009 | 0.0002103943 | 0.00631183 | 30.00631183 | 30 | [13 empty] | 0.6382954 | 0.0002570213 | 0.00771064 | 30.00771064 | 30 | [13 empty] | 0.7035613 | 0.0002611863 | 0.00783559 | 30.00783559 | 30 | [13 empty] | 0.7582513 | 0.0002766253 | 0.00829876 | 30.00829876 | 30 | [13 empty] | 0.6893138 | 0.00023434 | 0.0070302 | 30.0070302 | 30
| 0.6853645 | 0.000266887 | 0.00800661 | 30.00800661 | 30 | [13 empty] | 0.7041805 | 0.0002785913 | 0.00835774 | 30.00835774 | 30 | [13 empty] | 0.7139476 | 0.0002392053 | 0.00717616 | 30.00717616 | 30 | [13 empty] | 0.6888384 | 0.0003126323 | 0.00937897 | 30.00937897 | 30 | [13 empty] | 0.635028 | 0.0002147533 | 0.0064426 | 30.0064426 | 30 | [13 empty] | 0.648106 | 0.0002633317 | 0.00789995 | 30.00789995 | 30 | [13 empty] | 0.714892 | 0.0002663053 | 0.00798916 | 30.00798916 | 30 | [13 empty] | 0.7699113 | 0.00027722 | 0.0083166 | 30.0083166 | 30 | [13 empty] | 0.6999952 | 0.000245181 | 0.00735543 | 30.00735543 | 30
| 0.6951935 | 0.0002717897 | 0.00815369 | 30.00815369 | 30 | [13 empty] | 0.715271 | 0.0002773113 | 0.00831934 | 30.00831934 | 30 | [13 empty] | 0.7250901 | 0.0002432543 | 0.00729763 | 30.00729763 | 30 | [13 empty] | 0.6994525 | 0.0003097157 | 0.00929147 | 30.00929147 | 30 | [13 empty] | 0.6441903 | 0.0002196753 | 0.00659026 | 30.00659026 | 30 | [13 empty] | 0.6580489 | 0.0002637927 | 0.00791378 | 30.00791378 | 30 | [13 empty] | 0.7263187 | 0.0002703557 | 0.00811067 | 30.00811067 | 30 | [13 empty] | 0.7817733 | 0.0002814503 | 0.00844351 | 30.00844351 | 30 | [13 empty] | 0.7104462 | 0.0002459603 | 0.00737881 | 30.00737881 | 30
| 0.7050919 | 0.0002796403 | 0.00838921 | 30.00838921 | 30 | [13 empty] | 0.7263907 | 0.0002837257 | 0.00851177 | 30.00851177 | 30 | [13 empty] | 0.7367711 | 0.000238091 | 0.00714273 | 30.00714273 | 30 | [13 empty] | 0.7100051 | 0.0003142407 | 0.00942722 | 30.00942722 | 30 | [13 empty] | 0.6532993 | 0.0002236807 | 0.00671042 | 30.00671042 | 30 | [13 empty] | 0.6678548 | 0.000267921 | 0.00803763 | 30.00803763 | 30 | [13 empty] | 0.7381694 | 0.000267245 | 0.00801735 | 30.00801735 | 30 | [13 empty] | 0.793781 | 0.0002918257 | 0.00875477 | 30.00875477 | 30 | [13 empty] | 0.7209932 | 0.0002448487 | 0.00734546 | 30.00734546 | 30
| 0.715065 | 0.000282402 | 0.00847206 | 30.00847206 | 30 | [13 empty] | 0.7376635 | 0.00028938 | 0.0086814 | 30.0086814 | 30 | [13 empty] | 0.7484829 | 0.000254993 | 0.00764979 | 30.00764979 | 30 | [13 empty] | 0.7208823 | 0.0003227017 | 0.00968105 | 30.00968105 | 30 | [13 empty] | 0.6625025 | 0.0002293897 | 0.00688169 | 30.00688169 | 30 | [13 empty] | 0.677822 | 0.0002746087 | 0.00823826 | 30.00823826 | 30 | [13 empty] | 0.7496967 | 0.000284086 | 0.00852258 | 30.00852258 | 30 | [13 empty] | 0.8054474 | 0.000297287 | 0.00891861 | 30.00891861 | 30 | [13 empty] | 0.7317645 | 0.000244413 | 0.00733239 | 30.00733239 | 30
| 0.7251952 | 0.0002871993 | 0.00861598 | 30.00861598 | 30 | [13 empty] | 0.7487382 | 0.0002905587 | 0.00871676 | 30.00871676 | 30 | [13 empty] | 0.7603134 | 0.000256308 | 0.00768924 | 30.00768924 | 30 | [13 empty] | 0.7316409 | 0.0003310867 | 0.0099326 | 30.0099326 | 30 | [13 empty] | 0.6717712 | 0.0002321103 | 0.00696331 | 30.00696331 | 30 | [13 empty] | 0.6881109 | 0.000290052 | 0.00870156 | 30.00870156 | 30 | [13 empty] | 0.7612822 | 0.0002824157 | 0.00847247 | 30.00847247 | 30 | [13 empty] | 0.8174572 | 0.0003048577 | 0.00914573 | 30.00914573 | 30 | [13 empty] | 0.7424313 | 0.0002531673 | 0.00759502 | 30.00759502 | 30
| 0.7358007 | 0.0002912743 | 0.00873823 | 30.00873823 | 30 | [13 empty] | 0.7601282 | 0.0002982783 | 0.00894835 | 30.00894835 | 30 | [13 empty] | 0.7719868 | 0.0002583987 | 0.00775196 | 30.00775196 | 30 | [13 empty] | 0.7421078 | 0.0003350733 | 0.0100522 | 30.0100522 | 30 | [13 empty] | 0.6810168 | 0.0002341607 | 0.00702482 | 30.00702482 | 30 | [13 empty] | 0.6984386 | 0.0002834667 | 0.008504 | 30.008504 | 30 | [13 empty] | 0.7727841 | 0.0002908313 | 0.00872494 | 30.00872494 | 30 | [13 empty] | 0.8297684 | 0.000312628 | 0.00937884 | 30.00937884 | 30 | [13 empty] | 0.7535497 | 0.0002629273 | 0.00788782 | 30.00788782 | 30
| 0.746264 | 0.0002959287 | 0.00887786 | 30.00887786 | 30 | [13 empty] | 0.7714855 | 0.0002994927 | 0.00898478 | 30.00898478 | 30 | [13 empty] | 0.784045 | 0.0002747173 | 0.00824152 | 30.00824152 | 30 | [13 empty] | 0.7531013 | 0.00034194 | 0.0102582 | 30.0102582 | 30 | [13 empty] | 0.6904797 | 0.0002354427 | 0.00706328 | 30.00706328 | 30 | [13 empty] | 0.7085424 | 0.0003121873 | 0.00936562 | 30.00936562 | 30 | [13 empty] | 0.7845995 | 0.0002899393 | 0.00869818 | 30.00869818 | 30 | [13 empty] | 0.8419775 | 0.0003134273 | 0.00940282 | 30.00940282 | 30 | [13 empty] | 0.7643494 | 0.0002703247 | 0.00810974 | 30.00810974 | 30
| 0.7569828 | 0.000300601 | 0.00901803 | 30.00901803 | 30 | [13 empty] | 0.7830892 | 0.0003068587 | 0.00920576 | 30.00920576 | 30 | [13 empty] | 0.795935 | 0.0002791337 | 0.00837401 | 30.00837401 | 30 | [13 empty] | 0.7643396 | 0.0003489867 | 0.0104696 | 30.0104696 | 30 | [13 empty] | 0.6997773 | 0.000244063 | 0.00732189 | 30.00732189 | 30 | [13 empty] | 0.7191412 | 0.0003100653 | 0.00930196 | 30.00930196 | 30 | [13 empty] | 0.7962552 | 0.000297237 | 0.00891711 | 30.00891711 | 30 | [13 empty] | 0.854185 | 0.0003262327 | 0.00978698 | 30.00978698 | 30 | [13 empty] | 0.7751586 | 0.0002726417 | 0.00817925 | 30.00817925 | 30
| 0.767954 | 0.0003114267 | 0.0093428 | 30.0093428 | 30 | [13 empty] | 0.7946655 | 0.00030741 | 0.0092223 | 30.0092223 | 30 | [13 empty] | 0.8079798 | 0.0002821557 | 0.00846467 | 30.00846467 | 30 | [13 empty] | 0.7750294 | 0.0003522 | 0.010566 | 30.010566 | 30 | [13 empty] | 0.7090563 | 0.000246697 | 0.00740091 | 30.00740091 | 30 | [13 empty] | 0.7295039 | 0.0003060687 | 0.00918206 | 30.00918206 | 30 | [13 empty] | 0.8079545 | 0.0003097073 | 0.00929122 | 30.00929122 | 30 | [13 empty] | 0.8665992 | 0.0003316893 | 0.00995068 | 30.00995068 | 30 | [13 empty] | 0.7860885 | 0.000274427 | 0.00823281 | 30.00823281 | 30
| 0.7787058 | 0.0003123787 | 0.00937136 | 30.00937136 | 30 | [13 empty] | 0.8061212 | 0.0003174187 | 0.00952256 | 30.00952256 | 30 | [13 empty] | 0.8201339 | 0.0002848023 | 0.00854407 | 30.00854407 | 30 | [13 empty] | 0.7863513 | 0.0003602833 | 0.0108085 | 30.0108085 | 30 | [13 empty] | 0.7185225 | 0.0002456523 | 0.00736957 | 30.00736957 | 30 | [13 empty] | 0.7398921 | 0.0003055307 | 0.00916592 | 30.00916592 | 30 | [13 empty] | 0.8202714 | 0.000311574 | 0.00934722 | 30.00934722 | 30 | [13 empty] | 0.8790114 | 0.0003447533 | 0.0103426 | 30.0103426 | 30 | [13 empty] | 0.7972766 | 0.000275335 | 0.00826005 | 30.00826005 | 30
| 0.7891328125 | 0.0003254537 | 0.00976361 | 30.00976361 | 30 | [13 empty] | 0.817897 | 0.000318018 | 0.00954054 | 30.00954054 | 30 | [13 empty] | 0.832098 | 0.0002848213 | 0.00854464 | 30.00854464 | 30 | [13 empty] | 0.7975507 | 0.00037372 | 0.0112116 | 30.0112116 | 30 | [13 empty] | 0.7281133 | 0.0002572713 | 0.00771814 | 30.00771814 | 30 | [13 empty] | 0.7503364 | 0.0003273617 | 0.00982085 | 30.00982085 | 30 | [13 empty] | 0.8324426 | 0.000323163 | 0.00969489 | 30.00969489 | 30 | [13 empty] | 0.8913611 | 0.0003475333 | 0.010426 | 30.010426 | 30 | [13 empty] | 0.8084492 | 0.000287654 | 0.00862962 | 30.00862962 | 30
| 0.7999128 | 0.000318783 | 0.00956349 | 30.00956349 | 30 | [13 empty] | 0.8299358 | 0.0003249377 | 0.00974813 | 30.00974813 | 30 | [13 empty] | 0.8443129 | 0.0002881443 | 0.00864433 | 30.00864433 | 30 | [13 empty] | 0.8088699 | 0.0003763067 | 0.0112892 | 30.0112892 | 30 | [13 empty] | 0.7378994 | 0.000261139 | 0.00783417 | 30.00783417 | 30 | [13 empty] | 0.7611784 | 0.0003206397 | 0.00961919 | 30.00961919 | 30 | [13 empty] | 0.8448544 | 0.0003244593 | 0.00973378 | 30.00973378 | 30 | [13 empty] | 0.90387 | 0.0003460333 | 0.010381 | 30.010381 | 30 | [13 empty] | 0.819697 | 0.0002938617 | 0.00881585 | 30.00881585 | 30
| 0.8109354 | 0.000329316 | 0.00987948 | 30.00987948 | 30 | [13 empty] | 0.8416279 | 0.0003340033 | 0.0100201 | 30.0100201 | 30 | [13 empty] | 0.8564227 | 0.0003023523 | 0.00907057 | 30.00907057 | 30 | [13 empty] | 0.8202651 | 0.0003848033 | 0.0115441 | 30.0115441 | 30 | [13 empty] | 0.7476295 | 0.0002677303 | 0.00803191 | 30.00803191 | 30 | [13 empty] | 0.7717241 | 0.0003327907 | 0.00998372 | 30.00998372 | 30 | [13 empty] | 0.8571422 | 0.0003228353 | 0.00968506 | 30.00968506 | 30 | [13 empty] | 0.9161602 | 0.0003573233 | 0.0107197 | 30.0107197 | 30 | [13 empty] | 0.8312923 | 0.000301192 | 0.00903576 | 30.00903576 | 30
| 0.8217709 | 0.0003308133 | 0.0099244 | 30.0099244 | 30 | [13 empty] | 0.853454 | 0.00034055 | 0.0102165 | 30.0102165 | 30 | [13 empty] | 0.8686365 | 0.0002977373 | 0.00893212 | 30.00893212 | 30 | [13 empty] | 0.832085 | 0.00038448 | 0.0115344 | 30.0115344 | 30 | [13 empty] | 0.7575458 | 0.0002613797 | 0.00784139 | 30.00784139 | 30 | [13 empty] | 0.7823622 | 0.0003310557 | 0.00993167 | 30.00993167 | 30 | [13 empty] | 0.8694058 | 0.0003313997 | 0.00994199 | 30.00994199 | 30 | [13 empty] | 0.9285961 | 0.0003515333 | 0.010546 | 30.010546 | 30 | [13 empty] | 0.8425616 | 0.000300338 | 0.00901014 | 30.00901014 | 30
| 0.8329684 | 0.0003399233 | 0.0101977 | 30.0101977 | 30 | [13 empty] | 0.865675 | 0.0003417933 | 0.0102538 | 30.0102538 | 30 | [13 empty] | 0.8808276 | 0.000311718 | 0.00935154 | 30.00935154 | 30 | [13 empty] | 0.8435964 | 0.0003857567 | 0.0115727 | 30.0115727 | 30 | [13 empty] | 0.7673638 | 0.0002730987 | 0.00819296 | 30.00819296 | 30 | [13 empty] | 0.7927758 | 0.00034439 | 0.0103317 | 30.0103317 | 30 | [13 empty] | 0.8817488 | 0.0003473133 | 0.0104194 | 30.0104194 | 30 | [13 empty] | 0.941144 | 0.00035913 | 0.0107739 | 30.0107739 | 30 | [13 empty] | 0.8540731 | 0.000312942 | 0.00938826 | 30.00938826 | 30
| 0.8438525 | 0.0003461267 | 0.0103838 | 30.0103838 | 30 | [13 empty] | 0.8779641 | 0.0003471033 | 0.0104131 | 30.0104131 | 30 | [13 empty] | 0.8934238 | 0.0003093197 | 0.00927959 | 30.00927959 | 30 | [13 empty] | 0.8550311 | 0.0003992167 | 0.0119765 | 30.0119765 | 30 | [13 empty] | 0.7776524 | 0.000283386 | 0.00850158 | 30.00850158 | 30 | [13 empty] | 0.8030356 | 0.00034579 | 0.0103737 | 30.0103737 | 30 | [13 empty] | 0.8941138 | 0.0003495233 | 0.0104857 | 30.0104857 | 30 | [13 empty] | 0.9539374 | 0.0003714833 | 0.0111445 | 30.0111445 | 30 | [13 empty] | 0.8656581 | 0.0003179347 | 0.00953804 | 30.00953804 | 30
| 0.854951 | 0.00035513 | 0.0106539 | 30.0106539 | 30 | [13 empty] | 0.890261 | 0.0003550233 | 0.0106507 | 30.0106507 | 30 | [13 empty] | 0.9053943 | 0.0003219803 | 0.00965941 | 30.00965941 | 30 | [13 empty] | 0.8668611 | 0.0004015167 | 0.0120455 | 30.0120455 | 30 | [13 empty] | 0.7876841 | 0.000279899 | 0.00839697 | 30.00839697 | 30 | [13 empty] | 0.8134118 | 0.00035899 | 0.0107697 | 30.0107697 | 30 | [13 empty] | 0.9065787 | 0.00036097 | 0.0108291 | 30.0108291 | 30 | [13 empty] | 0.9666625 | 0.0003731167 | 0.0111935 | 30.0111935 | 30 | [13 empty] | 0.8771306 | 0.0003155583 | 0.00946675 | 30.00946675 | 30
| 0.8661104 | 0.0003624267 | 0.0108728 | 30.0108728 | 30 | [13 empty] | 0.9025897 | 0.0003666867 | 0.0110006 | 30.0110006 | 30 | [13 empty] | 0.9174612 | 0.0003271433 | 0.0098143 | 30.0098143 | 30 | [13 empty] | 0.8786375 | 0.0004074167 | 0.0122225 | 30.0122225 | 30 | [13 empty] | 0.7976766 | 0.000287259 | 0.00861777 | 30.00861777 | 30 | [13 empty] | 0.8236392 | 0.0003601067 | 0.0108032 | 30.0108032 | 30 | [13 empty] | 0.9188977 | 0.0003505967 | 0.0105179 | 30.0105179 | 30 | [13 empty] | 0.97965625 | 0.0003865333 | 0.011596 | 30.011596 | 30 | [13 empty] | 0.8886162 | 0.0003215637 | 0.00964691 | 30.00964691 | 30
| 0.8775729 | 0.0003666 | 0.010998 | 30.010998 | 30 | [13 empty] | 0.9147722 | 0.0003793333 | 0.01138 | 30.01138 | 30 | [13 empty] | 0.9297821 | 0.0003296033 | 0.0098881 | 30.0098881 | 30 | [13 empty] | 0.8901654 | 0.0003842967 | 0.0115289 | 30.0115289 | 30 | [13 empty] | 0.8077991 | 0.0002925457 | 0.00877637 | 30.00877637 | 30 | [13 empty] | 0.8343643 | 0.0003641333 | 0.010924 | 30.010924 | 30 | [13 empty] | 0.9313157 | 0.00036329 | 0.0108987 | 30.0108987 | 30 | [13 empty] | 0.9926302 | 0.00039508 | 0.0118524 | 30.0118524 | 30 | [13 empty] | 0.9002855 | 0.0003313597 | 0.00994079 | 30.00994079 | 30
| 0.8889888 | 0.0003726 | 0.011178 | 30.011178 | 30 | [13 empty] | 0.9270737 | 0.0003734167 | 0.0112025 | 30.0112025 | 30 | [13 empty] | 0.9421109 | 0.00033334 | 0.0100002 | 30.0100002 | 30 | [13 empty] | 0.9019002 | 0.0004209967 | 0.0126299 | 30.0126299 | 30 | [13 empty] | 0.8181325 | 0.0002968933 | 0.0089068 | 30.0089068 | 30 | [13 empty] | 0.844745 | 0.0003679667 | 0.011039 | 30.011039 | 30 | [13 empty] | 0.9440878 | 0.0003659533 | 0.0109786 | 30.0109786 | 30 | [13 empty] | 1.005507 | 0.00040025 | 0.0120075 | 30.0120075 | 30 | [13 empty] | 0.9116761 | 0.00033953 | 0.0101859 | 30.0101859 | 30
| 0.9002789 | 0.0003684633 | 0.0110539 | 30.0110539 | 30 | [13 empty] | 0.9396378 | 0.0003795033 | 0.0113851 | 30.0113851 | 30 | [13 empty] | 0.9543152 | 0.0003412367 | 0.0102371 | 30.0102371 | 30 | [13 empty] | 0.9139393 | 0.0004286567 | 0.0128597 | 30.0128597 | 30 | [13 empty] | 0.8282529 | 0.0002984823 | 0.00895447 | 30.00895447 | 30 | [13 empty] | 0.8555005 | 0.00037012 | 0.0111036 | 30.0111036 | 30 | [13 empty] | 0.9566029 | 0.0003718533 | 0.0111556 | 30.0111556 | 30 | [13 empty] | 1.018929 | 0.00040477 | 0.0121431 | 30.0121431 | 30 | [13 empty] | 0.9235806 | 0.0003446367 | 0.0103391 | 30.0103391 | 30
| 0.9117921 | 0.00038101 | 0.0114303 | 30.0114303 | 30 | [13 empty] | 0.9520593 | 0.0003871967 | 0.0116159 | 30.0116159 | 30 | [13 empty] | 0.9666552 | 0.00034815 | 0.0104445 | 30.0104445 | 30 | [13 empty] | 0.9257192 | 0.0004346967 | 0.0130409 | 30.0130409 | 30 | [13 empty] | 0.8387438 | 0.0003053787 | 0.00916136 | 30.00916136 | 30 | [13 empty] | 0.8664407 | 0.0003808967 | 0.0114269 | 30.0114269 | 30 | [13 empty] | 0.9693814 | 0.0003756 | 0.011268 | 30.011268 | 30 | [13 empty] | 1.032257 | 0.0004195167 | 0.0125855 | 30.0125855 | 30 | [13 empty] | 0.9351035 | 0.00034595 | 0.0103785 | 30.0103785 | 30
| 0.9233549 | 0.0003880267 | 0.0116408 | 30.0116408 | 30 | [13 empty] | 0.9644738 | 0.0003821233 | 0.0114637 | 30.0114637 | 30 | [13 empty] | 0.9794885 | 0.0003528833 | 0.0105865 | 30.0105865 | 30 | [13 empty] | 0.9379329 | 0.0004449667 | 0.013349 | 30.013349 | 30 | [13 empty] | 0.8490257 | 0.0003135437 | 0.00940631 | 30.00940631 | 30 | [13 empty] | 0.87734375 | 0.0003882267 | 0.0116468 | 30.0116468 | 30 | [13 empty] | 0.9822147 | 0.00039224 | 0.0117672 | 30.0117672 | 30 | [13 empty] | 1.045339 | 0.0004146933 | 0.0124408 | 30.0124408 | 30 | [13 empty] | 0.9469385 | 0.00035714 | 0.0107142 | 30.0107142 | 30
| 0.9347392 | 0.0004029667 | 0.012089 | 30.012089 | 30 | [13 empty] | 0.9771101 | 0.0004036433 | 0.0121093 | 30.0121093 | 30 | [13 empty] | 0.9918991 | 0.0003574 | 0.010722 | 30.010722 | 30 | [13 empty] | 0.9497957 | 0.0004502167 | 0.0135065 | 30.0135065 | 30 | [13 empty] | 0.8593634 | 0.0003159523 | 0.00947857 | 30.00947857 | 30 | [13 empty] | 0.8883249 | 0.00038446 | 0.0115338 | 30.0115338 | 30 | [13 empty] | 0.9947203 | 0.0003884133 | 0.0116524 | 30.0116524 | 30 | [13 empty] | 1.058967 | 0.0004282367 | 0.0128471 | 30.0128471 | 30 | [13 empty] | 0.9587004 | 0.00035515 | 0.0106545 | 30.0106545 | 30
| 0.9465355 | 0.0004068567 | 0.0122057 | 30.0122057 | 30 | [13 empty] | 0.9896361 | 0.00040561 | 0.0121683 | 30.0121683 | 30 | [13 empty] | 1.004989 | 0.0003589033 | 0.0107671 | 30.0107671 | 30 | [13 empty] | 0.9616427 | 0.0004530667 | 0.013592 | 30.013592 | 30 | [13 empty] | 0.8696334 | 0.0003198257 | 0.00959477 | 30.00959477 | 30 | [13 empty] | 0.8992754 | 0.00039613 | 0.0118839 | 30.0118839 | 30 | [13 empty] | 1.00743 | 0.0004009333 | 0.012028 | 30.012028 | 30 | [13 empty] | 1.07233 | 0.0004431333 | 0.013294 | 30.013294 | 30 | [13 empty] | 0.9703085 | 0.0003579333 | 0.010738 | 30.010738 | 30
| 0.9581715 | 0.0003979467 | 0.0119384 | 30.0119384 | 30 | [13 empty] | 1.002319 | 0.0004133833 | 0.0124015 | 30.0124015 | 30 | [13 empty] | 1.017978 | 0.0003829833 | 0.0114895 | 30.0114895 | 30 | [13 empty] | 0.9733272 | 0.0004608033 | 0.0138241 | 30.0138241 | 30 | [13 empty] | 0.8800925 | 0.000324305 | 0.00972915 | 30.00972915 | 30 | [13 empty] | 0.9103215 | 0.0004082867 | 0.0122486 | 30.0122486 | 30 | [13 empty] | 1.020179 | 0.00040615 | 0.0121845 | 30.0121845 | 30 | [13 empty] | 1.085714 | 0.0004484767 | 0.0134543 | 30.0134543 | 30 | [13 empty] | 0.9822714 | 0.00037826 | 0.0113478 | 30.0113478 | 30
| 0.9698873 | 0.00041257 | 0.0123771 | 30.0123771 | 30 | [13 empty] | 1.01487 | 0.0004166067 | 0.0124982 | 30.0124982 | 30 | [13 empty] | 1.030593 | 0.0003753733 | 0.0112612 | 30.0112612 | 30 | [13 empty] | 0.9854384 | 0.0004612033 | 0.0138361 | 30.0138361 | 30 | [13 empty] | 0.890639 | 0.0003238287 | 0.00971486 | 30.00971486 | 30 | [13 empty] | 0.9212938 | 0.0004182333 | 0.012547 | 30.012547 | 30 | [13 empty] | 1.033288 | 0.00041726 | 0.0125178 | 30.0125178 | 30 | [13 empty] | 1.099527 | 0.0004462367 | 0.0133871 | 30.0133871 | 30 | [13 empty] | 0.9940425 | 0.0003800533 | 0.0114016 | 30.0114016 | 30
| 0.981787 | 0.00042034 | 0.0126102 | 30.0126102 | 30 | [13 empty] | 1.027802 | 0.00041864 | 0.0125592 | 30.0125592 | 30 | [13 empty] | 1.043513 | 0.0003810967 | 0.0114329 | 30.0114329 | 30 | [13 empty] | 0.997257 | 0.0004738867 | 0.0142166 | 30.0142166 | 30 | [13 empty] | 0.9012454 | 0.0003301173 | 0.00990352 | 30.00990352 | 30 | [13 empty] | 0.9323521 | 0.00041314 | 0.0123942 | 30.0123942 | 30 | [13 empty] | 1.046043 | 0.00042446 | 0.0127338 | 30.0127338 | 30 | [13 empty] | 1.112611 | 0.0004553333 | 0.01366 | 30.01366 | 30 | [13 empty] | 1.00626 | 0.00038947 | 0.0116841 | 30.0116841 | 30
| 0.993117 | 0.0004217733 | 0.0126532 | 30.0126532 | 30 | [13 empty] | 1.040435 | 0.00043589 | 0.0130767 | 30.0130767 | 30 | [13 empty] | 1.056573 | 0.0003869333 | 0.011608 | 30.011608 | 30 | [13 empty] | 1.00932 | 0.0004818167 | 0.0144545 | 30.0144545 | 30 | [13 empty] | 0.9118453 | 0.00033822 | 0.0101466 | 30.0101466 | 30 | [13 empty] | 0.9430521 | 0.0004206033 | 0.0126181 | 30.0126181 | 30 | [13 empty] | 1.059413 | 0.00042097 | 0.0126291 | 30.0126291 | 30 | [13 empty] | 1.126267 | 0.00045561 | 0.0136683 | 30.0136683 | 30 | [13 empty] | 1.018162 | 0.00039262 | 0.0117786 | 30.0117786 | 30
| 1.004723 | 0.0004319333 | 0.012958 | 30.012958 | 30 | [13 empty] | 1.053453 | 0.00044021 | 0.0132063 | 30.0132063 | 30 | [13 empty] | 1.069638 | 0.00039009 | 0.0117027 | 30.0117027 | 30 | [13 empty] | 1.021836 | 0.0004911867 | 0.0147356 | 30.0147356 | 30 | [13 empty] | 0.922964 | 0.0003409067 | 0.0102272 | 30.0102272 | 30 | [13 empty] | 0.9541589 | 0.0004332633 | 0.0129979 | 30.0129979 | 30 | [13 empty] | 1.072397 | 0.0004302633 | 0.0129079 | 30.0129079 | 30 | [13 empty] | 1.139643 | 0.0004612867 | 0.0138386 | 30.0138386 | 30 | [13 empty] | 1.03046 | 0.00039451 | 0.0118353 | 30.0118353 | 30
| 1.016631 | 0.0004349933 | 0.0130498 | 30.0130498 | 30 | [13 empty] | 1.066487 | 0.0004461333 | 0.013384 | 30.013384 | 30 | [13 empty] | 1.082626 | 0.00040492 | 0.0121476 | 30.0121476 | 30 | [13 empty] | 1.034234 | 0.0004941867 | 0.0148256 | 30.0148256 | 30 | [13 empty] | 0.9340945 | 0.0003501033 | 0.0105031 | 30.0105031 | 30 | [13 empty] | 0.9651798 | 0.0004372367 | 0.0131171 | 30.0131171 | 30 | [13 empty] | 1.085951 | 0.0004341433 | 0.0130243 | 30.0130243 | 30 | [13 empty] | 1.153396 | 0.00046681 | 0.0140043 | 30.0140043 | 30 | [13 empty] | 1.042537 | 0.00040151 | 0.0120453 | 30.0120453 | 30
| 1.02889 | 0.0004378933 | 0.0131368 | 30.0131368 | 30 | [13 empty] | 1.079698 | 0.0004461533 | 0.0133846 | 30.0133846 | 30 | [13 empty] | 1.096116 | 0.00041231 | 0.0123693 | 30.0123693 | 30 | [13 empty] | 1.047224 | 0.0005096867 | 0.0152906 | 30.0152906 | 30 | [13 empty] | 0.945196 | 0.00035474 | 0.0106422 | 30.0106422 | 30 | [13 empty] | 0.9763132 | 0.0004399967 | 0.0131999 | 30.0131999 | 30 | [13 empty] | 1.099558 | 0.00044858 | 0.0134574 | 30.0134574 | 30 | [13 empty] | 1.166753 | 0.00047759 | 0.0143277 | 30.0143277 | 30 | [13 empty] | 1.054806 | 0.0004038033 | 0.0121141 | 30.0121141 | 30
| 1.040697 | 0.0004445967 | 0.0133379 | 30.0133379 | 30 | [13 empty] | 1.09319 | 0.0004659 | 0.013977 | 30.013977 | 30 | [13 empty] | 1.109256 | 0.0004231967 | 0.0126959 | 30.0126959 | 30 | [13 empty] | 1.060022 | 0.0005135967 | 0.0154079 | 30.0154079 | 30 | [13 empty] | 0.9562386 | 0.0003662 | 0.010986 | 30.010986 | 30 | [13 empty] | 0.9875672 | 0.0004463333 | 0.01339 | 30.01339 | 30 | [13 empty] | 1.113117 | 0.0004555733 | 0.0136672 | 30.0136672 | 30 | [13 empty] | 1.180541 | 0.0004881167 | 0.0146435 | 30.0146435 | 30 | [13 empty] | 1.066969 | 0.0004031833 | 0.0120955 | 30.0120955 | 30
| 1.052907 | 0.0004591133 | 0.0137734 | 30.0137734 | 30 | [13 empty] | 1.106249 | 0.0004624433 | 0.0138733 | 30.0138733 | 30 | [13 empty] | 1.122397 | 0.0004269367 | 0.0128081 | 30.0128081 | 30 | [13 empty] | 1.072685 | 0.0005177867 | 0.0155336 | 30.0155336 | 30 | [13 empty] | 0.9671794 | 0.0003620867 | 0.0108626 | 30.0108626 | 30 | [13 empty] | 0.9985984 | 0.0004545567 | 0.0136367 | 30.0136367 | 30 | [13 empty] | 1.12661 | 0.0004565667 | 0.013697 | 30.013697 | 30 | [13 empty] | 1.194676 | 0.0004932867 | 0.0147986 | 30.0147986 | 30 | [13 empty] | 1.079214 | 0.0004174267 | 0.0125228 | 30.0125228 | 30
| 1.065429 | 0.00046448 | 0.0139344 | 30.0139344 | 30 | [13 empty] | 1.119461 | 0.00045844 | 0.0137532 | 30.0137532 | 30 | [13 empty] | 1.135677 | 0.0004253467 | 0.0127604 | 30.0127604 | 30 | [13 empty] | 1.085515 | 0.00053122 | 0.0159366 | 30.0159366 | 30 | [13 empty] | 0.9784787 | 0.0003692467 | 0.0110774 | 30.0110774 | 30 | [13 empty] | 1.010015 | 0.0004593033 | 0.0137791 | 30.0137791 | 30 | [13 empty] | 1.140341 | 0.00045892 | 0.0137676 | 30.0137676 | 30 | [13 empty] | 1.208509 | 0.0005011 | 0.015033 | 30.015033 | 30 | [13 empty] | 1.091523 | 0.0004209467 | 0.0126284 | 30.0126284 | 30
| 1.07796 | 0.0004703733 | 0.0141112 | 30.0141112 | 30 | [13 empty] | 1.132624 | 0.0004755633 | 0.0142669 | 30.0142669 | 30 | [13 empty] | 1.149074 | 0.0004314433 | 0.0129433 | 30.0129433 | 30 | [13 empty] | 1.098349 | 0.0005379033 | 0.0161371 | 30.0161371 | 30 | [13 empty] | 0.989748 | 0.00037914 | 0.0113742 | 30.0113742 | 30 | [13 empty] | 1.021252 | 0.0004662333 | 0.013987 | 30.013987 | 30 | [13 empty] | 1.154042 | 0.00046795 | 0.0140385 | 30.0140385 | 30 | [13 empty] | 1.222784 | 0.0005083867 | 0.0152516 | 30.0152516 | 30 | [13 empty] | 1.1035625 | 0.0004265667 | 0.012797 | 30.012797 | 30
| 1.090979 | 0.0004764433 | 0.0142933 | 30.0142933 | 30 | [13 empty] | 1.146072 | 0.0004861833 | 0.0145855 | 30.0145855 | 30 | [13 empty] | 1.16223 | 0.00043457 | 0.0130371 | 30.0130371 | 30 | [13 empty] | 1.111029 | 0.0005383 | 0.016149 | 30.016149 | 30 | [13 empty] | 1.000754 | 0.0003810433 | 0.0114313 | 30.0114313 | 30 | [13 empty] | 1.032653 | 0.0004791967 | 0.0143759 | 30.0143759 | 30 | [13 empty] | 1.167448 | 0.0004826 | 0.014478 | 30.014478 | 30 | [13 empty] | 1.236874 | 0.00051289 | 0.0153867 | 30.0153867 | 30 | [13 empty] | 1.115903 | 0.0004253 | 0.012759 | 30.012759 | 30
| 1.103477 | 0.00048401 | 0.0145203 | 30.0145203 | 30 | [13 empty] | 1.159355 | 0.0004972667 | 0.014918 | 30.014918 | 30 | [13 empty] | 1.175664 | 0.0004411467 | 0.0132344 | 30.0132344 | 30 | [13 empty] | 1.123212 | 0.0005545367 | 0.0166361 | 30.0166361 | 30 | [13 empty] | 1.012081 | 0.0003915833 | 0.0117475 | 30.0117475 | 30 | [13 empty] | 1.043982 | 0.0004717167 | 0.0141515 | 30.0141515 | 30 | [13 empty] | 1.181128 | 0.0004829433 | 0.0144883 | 30.0144883 | 30 | [13 empty] | 1.251205 | 0.0005249067 | 0.0157472 | 30.0157472 | 30 | [13 empty] | 1.128193 | 0.0004379733 | 0.0131392 | 30.0131392 | 30
| 1.116129 | 0.0004856033 | 0.0145681 | 30.0145681 | 30 | [13 empty] | 1.172848 | 0.0005029267 | 0.0150878 | 30.0150878 | 30 | [13 empty] | 1.189372 | 0.00045352 | 0.0136056 | 30.0136056 | 30 | [13 empty] | 1.13608 | 0.0005654667 | 0.016964 | 30.016964 | 30 | [13 empty] | 1.023426 | 0.0003926067 | 0.0117782 | 30.0117782 | 30 | [13 empty] | 1.055401 | 0.0004874 | 0.014622 | 30.014622 | 30 | [13 empty] | 1.19474 | 0.0004826267 | 0.0144788 | 30.0144788 | 30 | [13 empty] | 1.265392 | 0.0005275367 | 0.0158261 | 30.0158261 | 30 | [13 empty] | 1.140618 | 0.0004428733 | 0.0132862 | 30.0132862 | 30
| 1.128425 | 0.0004965867 | 0.0148976 | 30.0148976 | 30 | [13 empty] | 1.186534 | 0.00050549 | 0.0151647 | 30.0151647 | 30 | [13 empty] | 1.202907 | 0.0004618467 | 0.0138554 | 30.0138554 | 30 | [13 empty] | 1.148918 | 0.0005697267 | 0.0170918 | 30.0170918 | 30 | [13 empty] | 1.034991 | 0.0004001567 | 0.0120047 | 30.0120047 | 30 | [13 empty] | 1.066697 | 0.0004950633 | 0.0148519 | 30.0148519 | 30 | [13 empty] | 1.208473 | 0.0004942867 | 0.0148286 | 30.0148286 | 30 | [13 empty] | 1.279566 | 0.0005399 | 0.016197 | 30.016197 | 30 | [13 empty] | 1.153338 | 0.0004520633 | 0.0135619 | 30.0135619 | 30
| 1.14112 | 0.0005040167 | 0.0151205 | 30.0151205 | 30 | [13 empty] | 1.199953 | 0.00050273 | 0.0150819 | 30.0150819 | 30 | [13 empty] | 1.216525 | 0.00047038 | 0.0141114 | 30.0141114 | 30 | [13 empty] | 1.161892 | 0.0005763333 | 0.01729 | 30.01729 | 30 | [13 empty] | 1.046394 | 0.0003787367 | 0.0113621 | 30.0113621 | 30 | [13 empty] | 1.077975 | 0.0005019567 | 0.0150587 | 30.0150587 | 30 | [13 empty] | 1.222118 | 0.0005085533 | 0.0152566 | 30.0152566 | 30 | [13 empty] | 1.293929 | 0.00054008 | 0.0162024 | 30.0162024 | 30 | [13 empty] | 1.165865 | 0.0004492167 | 0.0134765 | 30.0134765 | 30
| 1.153785 | 0.0005123833 | 0.0153715 | 30.0153715 | 30 | [13 empty] | 1.213722 | 0.0005221633 | 0.0156649 | 30.0156649 | 30 | [13 empty] | 1.230331 | 0.0004732833 | 0.0141985 | 30.0141985 | 30 | [13 empty] | 1.174709 | 0.0005782033 | 0.0173461 | 30.0173461 | 30 | [13 empty] | 1.05817 | 0.0004132633 | 0.0123979 | 30.0123979 | 30 | [13 empty] | 1.089709 | 0.0005144733 | 0.0154342 | 30.0154342 | 30 | [13 empty] | 1.236043 | 0.0005091467 | 0.0152744 | 30.0152744 | 30 | [13 empty] | 1.307781 | 0.0005563167 | 0.0166895 | 30.0166895 | 30 | [13 empty] | 1.178389 | 0.0004663267 | 0.0139898 | 30.0139898 | 30
| 1.166201 | 0.0005155967 | 0.0154679 | 30.0154679 | 30 | [13 empty] | 1.22734 | 0.00052598 | 0.0157794 | 30.0157794 | 30 | [13 empty] | 1.244152 | 0.0004772067 | 0.0143162 | 30.0143162 | 30 | [13 empty] | 1.187684 | 0.0005884167 | 0.0176525 | 30.0176525 | 30 | [13 empty] | 1.069911 | 0.0004169767 | 0.0125093 | 30.0125093 | 30 | [13 empty] | 1.101181 | 0.0005208133 | 0.0156244 | 30.0156244 | 30 | [13 empty] | 1.249904 | 0.0005207167 | 0.0156215 | 30.0156215 | 30 | [13 empty] | 1.322094 | 0.0005625 | 0.016875 | 30.016875 | 30 | [13 empty] | 1.191373 | 0.0004657567 | 0.0139727 | 30.0139727 | 30
| 1.179291 | 0.00052526 | 0.0157578 | 30.0157578 | 30 | [13 empty] | 1.241032 | 0.00053658 | 0.0160974 | 30.0160974 | 30 | [13 empty] | 1.257941 | 0.0004866133 | 0.0145984 | 30.0145984 | 30 | [13 empty] | 1.200718 | 0.00059231 | 0.0177693 | 30.0177693 | 30 | [13 empty] | 1.08205 | 0.0004178967 | 0.0125369 | 30.0125369 | 30 | [13 empty] | 1.11251 | 0.0005335267 | 0.0160058 | 30.0160058 | 30 | [13 empty] | 1.26418 | 0.0005221167 | 0.0156635 | 30.0156635 | 30 | [13 empty] | 1.336151 | 0.0005704933 | 0.0171148 | 30.0171148 | 30 | [13 empty] | 1.204 | 0.0004648167 | 0.0139445 | 30.0139445 | 30
| 1.191936 | 0.0005331033 | 0.0159931 | 30.0159931 | 30 | [13 empty] | 1.25493 | 0.0005443833 | 0.0163315 | 30.0163315 | 30 | [13 empty] | 1.271908 | 0.0004881267 | 0.0146438 | 30.0146438 | 30 | [13 empty] | 1.213504 | 0.00060315 | 0.0180945 | 30.0180945 | 30 | [13 empty] | 1.094232 | 0.0004286367 | 0.0128591 | 30.0128591 | 30 | [13 empty] | 1.123855 | 0.0005358467 | 0.0160754 | 30.0160754 | 30 | [13 empty] | 1.278568 | 0.0005228567 | 0.0156857 | 30.0156857 | 30 | [13 empty] | 1.350521 | 0.0005793667 | 0.017381 | 30.017381 | 30 | [13 empty] | 1.216577 | 0.0004765 | 0.014295 | 30.014295 | 30
| 1.20496 | 0.00053381 | 0.0160143 | 30.0160143 | 30 | [13 empty] | 1.268985 | 0.0005509167 | 0.0165275 | 30.0165275 | 30 | [13 empty] | 1.285734 | 0.0004974433 | 0.0149233 | 30.0149233 | 30 | [13 empty] | 1.226482 | 0.0006206733 | 0.0186202 | 30.0186202 | 30 | [13 empty] | 1.106458 | 0.00043928 | 0.0131784 | 30.0131784 | 30 | [13 empty] | 1.135154 | 0.0005489033 | 0.0164671 | 30.0164671 | 30 | [13 empty] | 1.29281 | 0.0005381167 | 0.0161435 | 30.0161435 | 30 | [13 empty] | 1.364836 | 0.00058508 | 0.0175524 | 30.0175524 | 30 | [13 empty] | 1.229869 | 0.00047738 | 0.0143214 | 30.0143214 | 30
| 1.217954 | 0.00054041 | 0.0162123 | 30.0162123 | 30 | [13 empty] | 1.282905 | 0.0005581733 | 0.0167452 | 30.0167452 | 30 | [13 empty] | 1.299405 | 0.00050332 | 0.0150996 | 30.0150996 | 30 | [13 empty] | 1.239646 | 0.0006246167 | 0.0187385 | 30.0187385 | 30 | [13 empty] | 1.118645 | 0.0004474333 | 0.013423 | 30.013423 | 30 | [13 empty] | 1.146519 | 0.0005528767 | 0.0165863 | 30.0165863 | 30 | [13 empty] | 1.30739 | 0.0005363233 | 0.0160897 | 30.0160897 | 30 | [13 empty] | 1.37927 | 0.0006012567 | 0.0180377 | 30.0180377 | 30 | [13 empty] | 1.242861 | 0.0004946167 | 0.0148385 | 30.0148385 | 30
| 1.231058 | 0.00055458 | 0.0166374 | 30.0166374 | 30 | [13 empty] | 1.29703 | 0.00056328 | 0.0168984 | 30.0168984 | 30 | [13 empty] | 1.313298 | 0.0005171533 | 0.0155146 | 30.0155146 | 30 | [13 empty] | 1.252885 | 0.0006256933 | 0.0187708 | 30.0187708 | 30 | [13 empty] | 1.130666 | 0.0004413567 | 0.0132407 | 30.0132407 | 30 | [13 empty] | 1.157836 | 0.0005581867 | 0.0167456 | 30.0167456 | 30 | [13 empty] | 1.321711 | 0.0005513667 | 0.016541 | 30.016541 | 30 | [13 empty] | 1.393447 | 0.00060054 | 0.0180162 | 30.0180162 | 30 | [13 empty] | 1.255964 | 0.0004980067 | 0.0149402 | 30.0149402 | 30
| 1.244442 | 0.00056271 | 0.0168813 | 30.0168813 | 30 | [13 empty] | 1.311292 | 0.0005704 | 0.017112 | 30.017112 | 30 | [13 empty] | 1.327095 | 0.00052281 | 0.0156843 | 30.0156843 | 30 | [13 empty] | 1.266207 | 0.00062544 | 0.0187632 | 30.0187632 | 30 | [13 empty] | 1.143028 | 0.00044459 | 0.0133377 | 30.0133377 | 30 | [13 empty] | 1.169288 | 0.00057671 | 0.0173013 | 30.0173013 | 30 | [13 empty] | 1.335897 | 0.0005587067 | 0.0167612 | 30.0167612 | 30 | [13 empty] | 1.407751 | 0.0006150367 | 0.0184511 | 30.0184511 | 30 | [13 empty] | 1.269253 | 0.0005148633 | 0.0154459 | 30.0154459 | 30
| 1.25824 | 0.00056575 | 0.0169725 | 30.0169725 | 30 | [13 empty] | 1.32559 | 0.0005819433 | 0.0174583 | 30.0174583 | 30 | [13 empty] | 1.341032 | 0.0005264033 | 0.0157921 | 30.0157921 | 30 | [13 empty] | 1.279448 | 0.0006439667 | 0.019319 | 30.019319 | 30 | [13 empty] | 1.155587 | 0.0004576967 | 0.0137309 | 30.0137309 | 30 | [13 empty] | 1.181014 | 0.0005863233 | 0.0175897 | 30.0175897 | 30 | [13 empty] | 1.350712 | 0.0005711067 | 0.0171332 | 30.0171332 | 30 | [13 empty] | 1.422054 | 0.0006167333 | 0.018502 | 30.018502 | 30 | [13 empty] | 1.282515 | 0.0005129067 | 0.0153872 | 30.0153872 | 30
| 1.271691 | 0.0005712433 | 0.0171373 | 30.0171373 | 30 | [13 empty] | 1.339705 | 0.0005937267 | 0.0178118 | 30.0178118 | 30 | [13 empty] | 1.355014 | 0.0005249867 | 0.0157496 | 30.0157496 | 30 | [13 empty] | 1.292411 | 0.0006531867 | 0.0195956 | 30.0195956 | 30 | [13 empty] | 1.167995 | 0.0004691367 | 0.0140741 | 30.0140741 | 30 | [13 empty] | 1.19233 | 0.0005882133 | 0.0176464 | 30.0176464 | 30 | [13 empty] | 1.364939 | 0.0005750733 | 0.0172522 | 30.0172522 | 30 | [13 empty] | 1.436332 | 0.00062415 | 0.0187245 | 30.0187245 | 30 | [13 empty] | 1.295767 | 0.0005171867 | 0.0155156 | 30.0155156 | 30
| 1.2854 | 0.0005770367 | 0.0173111 | 30.0173111 | 30 | [13 empty] | 1.353992 | 0.0006025 | 0.018075 | 30.018075 | 30 | [13 empty] | 1.368833 | 0.0005428867 | 0.0162866 | 30.0162866 | 30 | [13 empty] | 1.305538 | 0.0006607267 | 0.0198218 | 30.0198218 | 30 | [13 empty] | 1.18014 | 0.00047206 | 0.0141618 | 30.0141618 | 30 | [13 empty] | 1.203977 | 0.0005890267 | 0.0176708 | 30.0176708 | 30 | [13 empty] | 1.379069 | 0.00058176 | 0.0174528 | 30.0174528 | 30 | [13 empty] | 1.450992 | 0.00062859 | 0.0188577 | 30.0188577 | 30 | [13 empty] | 1.308861 | 0.0005330867 | 0.0159926 | 30.0159926 | 30
| 1.299187 | 0.0005844033 | 0.0175321 | 30.0175321 | 30 | [13 empty] | 1.368162 | 0.00060721 | 0.0182163 | 30.0182163 | 30 | [13 empty] | 1.382703 | 0.00055088 | 0.0165264 | 30.0165264 | 30 | [13 empty] | 1.318435 | 0.0006619167 | 0.0198575 | 30.0198575 | 30 | [13 empty] | 1.192315 | 0.00047807 | 0.0143421 | 30.0143421 | 30 | [13 empty] | 1.215595 | 0.00059491 | 0.0178473 | 30.0178473 | 30 | [13 empty] | 1.39331 | 0.0005873367 | 0.0176201 | 30.0176201 | 30 | [13 empty] | 1.465183 | 0.0006396033 | 0.0191881 | 30.0191881 | 30 | [13 empty] | 1.321923 | 0.0005385133 | 0.0161554 | 30.0161554 | 30
| 1.312697 | 0.0005885667 | 0.017657 | 30.017657 | 30 | [13 empty] | 1.38171 | 0.0006150233 | 0.0184507 | 30.0184507 | 30 | [13 empty] | 1.396934 | 0.0005604133 | 0.0168124 | 30.0168124 | 30 | [13 empty] | 1.331844 | 0.0006728433 | 0.0201853 | 30.0201853 | 30 | [13 empty] | 1.204688 | 0.00049083 | 0.0147249 | 30.0147249 | 30 | [13 empty] | 1.227114 | 0.0005951367 | 0.0178541 | 30.0178541 | 30 | [13 empty] | 1.407309 | 0.00060218 | 0.0180654 | 30.0180654 | 30 | [13 empty] | 1.479749 | 0.0006447633 | 0.0193429 | 30.0193429 | 30 | [13 empty] | 1.335087 | 0.00054684 | 0.0164052 | 30.0164052 | 30
| 1.326344 | 0.0006015 | 0.018045 | 30.018045 | 30 | [13 empty] | 1.395688 | 0.00060889 | 0.0182667 | 30.0182667 | 30 | [13 empty] | 1.410858 | 0.0005617567 | 0.0168527 | 30.0168527 | 30 | [13 empty] | 1.34528 | 0.0006772867 | 0.0203186 | 30.0203186 | 30 | [13 empty] | 1.216752 | 0.0004852267 | 0.0145568 | 30.0145568 | 30 | [13 empty] | 1.239015 | 0.00060155 | 0.0180465 | 30.0180465 | 30 | [13 empty] | 1.421538 | 0.0006035667 | 0.018107 | 30.018107 | 30 | [13 empty] | 1.494098 | 0.0006569167 | 0.0197075 | 30.0197075 | 30 | [13 empty] | 1.348846 | 0.0005465233 | 0.0163957 | 30.0163957 | 30
| 1.340025 | 0.0006096033 | 0.0182881 | 30.0182881 | 30 | [13 empty] | 1.409498 | 0.0006215133 | 0.0186454 | 30.0186454 | 30 | [13 empty] | 1.424737 | 0.00057176 | 0.0171528 | 30.0171528 | 30 | [13 empty] | 1.358494 | 0.0006870467 | 0.0206114 | 30.0206114 | 30 | [13 empty] | 1.229414 | 0.0004959 | 0.014877 | 30.014877 | 30 | [13 empty] | 1.250474 | 0.0006252467 | 0.0187574 | 30.0187574 | 30 | [13 empty] | 1.435734 | 0.00061942 | 0.0185826 | 30.0185826 | 30 | [13 empty] | 1.508586 | 0.0006701733 | 0.0201052 | 30.0201052 | 30 | [13 empty] | 1.362072 | 0.0005622167 | 0.0168665 | 30.0168665 | 30
| 1.354105 | 0.0006163767 | 0.0184913 | 30.0184913 | 30 | [13 empty] | 1.4235 | 0.00063975 | 0.0191925 | 30.0191925 | 30 | [13 empty] | 1.438575 | 0.00057472 | 0.0172416 | 30.0172416 | 30 | [13 empty] | 1.371895 | 0.0006950767 | 0.0208523 | 30.0208523 | 30 | [13 empty] | 1.241988 | 0.0004970067 | 0.0149102 | 30.0149102 | 30 | [13 empty] | 1.262097 | 0.00062064 | 0.0186192 | 30.0186192 | 30 | [13 empty] | 1.450101 | 0.0006177367 | 0.0185321 | 30.0185321 | 30 | [13 empty] | 1.522826 | 0.0006688933 | 0.0200668 | 30.0200668 | 30 | [13 empty] | 1.3754 | 0.00056543 | 0.0169629 | 30.0169629 | 30
| 1.367679 | 0.0006195233 | 0.0185857 | 30.0185857 | 30 | [13 empty] | 1.437735 | 0.00064293 | 0.0192879 | 30.0192879 | 30 | [13 empty] | 1.452235 | 0.00058003 | 0.0174009 | 30.0174009 | 30 | [13 empty] | 1.385153 | 0.0007022167 | 0.0210665 | 30.0210665 | 30 | [13 empty] | 1.254693 | 0.0005022767 | 0.0150683 | 30.0150683 | 30 | [13 empty] | 1.274147 | 0.0006425633 | 0.0192769 | 30.0192769 | 30 | [13 empty] | 1.464729 | 0.00063233 | 0.0189699 | 30.0189699 | 30 | [13 empty] | 1.537298 | 0.0006764333 | 0.020293 | 30.020293 | 30 | [13 empty] | 1.388654 | 0.0005760233 | 0.0172807 | 30.0172807 | 30
| 1.381516 | 0.0006331367 | 0.0189941 | 30.0189941 | 30 | [13 empty] | 1.451975 | 0.00065323 | 0.0195969 | 30.0195969 | 30 | [13 empty] | 1.466536 | 0.00058801 | 0.0176403 | 30.0176403 | 30 | [13 empty] | 1.398733 | 0.0007120467 | 0.0213614 | 30.0213614 | 30 | [13 empty] | 1.267582 | 0.00051546 | 0.0154638 | 30.0154638 | 30 | [13 empty] | 1.286016 | 0.0006354567 | 0.0190637 | 30.0190637 | 30 | [13 empty] | 1.478847 | 0.0006364233 | 0.0190927 | 30.0190927 | 30 | [13 empty] | 1.551479 | 0.00068596 | 0.0205788 | 30.0205788 | 30 | [13 empty] | 1.401852 | 0.0005860467 | 0.0175814 | 30.0175814 | 30
| 1.395348 | 0.0006450267 | 0.0193508 | 30.0193508 | 30 | [13 empty] | 1.46586 | 0.0006622 | 0.019866 | 30.019866 | 30 | [13 empty] | 1.480878 | 0.00059911 | 0.0179733 | 30.0179733 | 30 | [13 empty] | 1.412166 | 0.0007205467 | 0.0216164 | 30.0216164 | 30 | [13 empty] | 1.280358 | 0.0005088667 | 0.015266 | 30.015266 | 30 | [13 empty] | 1.297663 | 0.0006472433 | 0.0194173 | 30.0194173 | 30 | [13 empty] | 1.493265 | 0.0006432033 | 0.0192961 | 30.0192961 | 30 | [13 empty] | 1.565706 | 0.00069205 | 0.0207615 | 30.0207615 | 30 | [13 empty] | 1.415424 | 0.0005867067 | 0.0176012 | 30.0176012 | 30
| 1.408919 | 0.00065292 | 0.0195876 | 30.0195876 | 30 | [13 empty] | 1.479981 | 0.00066566 | 0.0199698 | 30.0199698 | 30 | [13 empty] | 1.49504 | 0.0006107 | 0.018321 | 30.018321 | 30 | [13 empty] | 1.425658 | 0.0007336267 | 0.0220088 | 30.0220088 | 30 | [13 empty] | 1.293547 | 0.0005284533 | 0.0158536 | 30.0158536 | 30 | [13 empty] | 1.309666 | 0.0006500133 | 0.0195004 | 30.0195004 | 30 | [13 empty] | 1.507861 | 0.0006511533 | 0.0195346 | 30.0195346 | 30 | [13 empty] | 1.580359 | 0.0007005033 | 0.0210151 | 30.0210151 | 30 | [13 empty] | 1.428489 | 0.00059803 | 0.0179409 | 30.0179409 | 30
| 1.423008 | 0.0006505133 | 0.0195154 | 30.0195154 | 30 | [13 empty] | 1.494314 | 0.0006774533 | 0.0203236 | 30.0203236 | 30 | [13 empty] | 1.509234 | 0.0006093733 | 0.0182812 | 30.0182812 | 30 | [13 empty] | 1.438963 | 0.0007501933 | 0.0225058 | 30.0225058 | 30 | [13 empty] | 1.306679 | 0.00053161 | 0.0159483 | 30.0159483 | 30 | [13 empty] | 1.321668 | 0.0006727033 | 0.0201811 | 30.0201811 | 30 | [13 empty] | 1.522183 | 0.0006599633 | 0.0197989 | 30.0197989 | 30 | [13 empty] | 1.59507 | 0.00070493 | 0.0211479 | 30.0211479 | 30 | [13 empty] | 1.441953 | 0.0006110367 | 0.0183311 | 30.0183311 | 30
| 1.436818 | 0.00066111 | 0.0198333 | 30.0198333 | 30 | [13 empty] | 1.508592 | 0.0006787667 | 0.020363 | 30.020363 | 30 | [13 empty] | 1.523599 | 0.0006200433 | 0.0186013 | 30.0186013 | 30 | [13 empty] | 1.452464 | 0.00074596 | 0.0223788 | 30.0223788 | 30 | [13 empty] | 1.319846 | 0.00054498 | 0.0163494 | 30.0163494 | 30 | [13 empty] | 1.333687 | 0.0006725367 | 0.0201761 | 30.0201761 | 30 | [13 empty] | 1.536941 | 0.00066708 | 0.0200124 | 30.0200124 | 30 | [13 empty] | 1.609841 | 0.0007244567 | 0.0217337 | 30.0217337 | 30 | [13 empty] | 1.454917 | 0.0006069933 | 0.0182098 | 30.0182098 | 30
| 1.450813 | 0.00067318 | 0.0201954 | 30.0201954 | 30 | [13 empty] | 1.523074 | 0.0006904533 | 0.0207136 | 30.0207136 | 30 | [13 empty] | 1.53785 | 0.0006279467 | 0.0188384 | 30.0188384 | 30 | [13 empty] | 1.466157 | 0.0007688167 | 0.0230645 | 30.0230645 | 30 | [13 empty] | 1.332628 | 0.0005454533 | 0.0163636 | 30.0163636 | 30 | [13 empty] | 1.346003 | 0.00068642 | 0.0205926 | 30.0205926 | 30 | [13 empty] | 1.551552 | 0.00067072 | 0.0201216 | 30.0201216 | 30 | [13 empty] | 1.624468 | 0.00073037 | 0.0219111 | 30.0219111 | 30 | [13 empty] | 1.468066 | 0.00061429 | 0.0184287 | 30.0184287 | 30
| 1.464996 | 0.0006832267 | 0.0204968 | 30.0204968 | 30 | [13 empty] | 1.537289 | 0.0006918267 | 0.0207548 | 30.0207548 | 30 | [13 empty] | 1.552315 | 0.0006344467 | 0.0190334 | 30.0190334 | 30 | [13 empty] | 1.479713 | 0.0007447567 | 0.0223427 | 30.0223427 | 30 | [13 empty] | 1.34595 | 0.0005557967 | 0.0166739 | 30.0166739 | 30 | [13 empty] | 1.357997 | 0.00069613 | 0.0208839 | 30.0208839 | 30 | [13 empty] | 1.56592 | 0.00067817 | 0.0203451 | 30.0203451 | 30 | [13 empty] | 1.639178 | 0.00074899 | 0.0224697 | 30.0224697 | 30 | [13 empty] | 1.481483 | 0.0006233767 | 0.0187013 | 30.0187013 | 30
| 1.47921 | 0.0006842933 | 0.0205288 | 30.0205288 | 30 | [13 empty] | 1.551386 | 0.0006970767 | 0.0209123 | 30.0209123 | 30 | [13 empty] | 1.566759 | 0.00064554 | 0.0193662 | 30.0193662 | 30 | [13 empty] | 1.493385 | 0.0007772833 | 0.0233185 | 30.0233185 | 30 | [13 empty] | 1.359351 | 0.0005535833 | 0.0166075 | 30.0166075 | 30 | [13 empty] | 1.37 | 0.00069501 | 0.0208503 | 30.0208503 | 30 | [13 empty] | 1.580715 | 0.00068651 | 0.0205953 | 30.0205953 | 30 | [13 empty] | 1.653574 | 0.0007514533 | 0.0225436 | 30.0225436 | 30 | [13 empty] | 1.494617 | 0.00062577 | 0.0187731 | 30.0187731 | 30
| 1.493249 | 0.00069612 | 0.0208836 | 30.0208836 | 30 | [13 empty] | 1.565781 | 0.00071353 | 0.0214059 | 30.0214059 | 30 | [13 empty] | 1.581597 | 0.00064664 | 0.0193992 | 30.0193992 | 30 | [13 empty] | 1.507033 | 0.0007766033 | 0.0232981 | 30.0232981 | 30 | [13 empty] | 1.372721 | 0.0005682333 | 0.017047 | 30.017047 | 30 | [13 empty] | 1.382185 | 0.0007234633 | 0.0217039 | 30.0217039 | 30 | [13 empty] | 1.595255 | 0.0006954467 | 0.0208634 | 30.0208634 | 30 | [13 empty] | 1.668204 | 0.0007557633 | 0.0226729 | 30.0226729 | 30 | [13 empty] | 1.507766 | 0.0006372833 | 0.0191185 | 30.0191185 | 30
| 1.507478 | 0.0007030067 | 0.0210902 | 30.0210902 | 30 | [13 empty] | 1.580201 | 0.0007149267 | 0.0214478 | 30.0214478 | 30 | [13 empty] | 1.595759 | 0.00065679 | 0.0197037 | 30.0197037 | 30 | [13 empty] | 1.520634 | 0.00078195 | 0.0234585 | 30.0234585 | 30 | [13 empty] | 1.386264 | 0.0005732233 | 0.0171967 | 30.0171967 | 30 | [13 empty] | 1.39452 | 0.0007236933 | 0.0217108 | 30.0217108 | 30 | [13 empty] | 1.610078 | 0.0007101467 | 0.0213044 | 30.0213044 | 30 | [13 empty] | 1.68268 | 0.0007642867 | 0.0229286 | 30.0229286 | 30 | [13 empty] | 1.52141 | 0.00065069 | 0.0195207 | 30.0195207 | 30
| 1.521596 | 0.00070934 | 0.0212802 | 30.0212802 | 30 | [13 empty] | 1.594879 | 0.0007190533 | 0.0215716 | 30.0215716 | 30 | [13 empty] | 1.610601 | 0.0006567867 | 0.0197036 | 30.0197036 | 30 | [13 empty] | 1.534422 | 0.00078698 | 0.0236094 | 30.0236094 | 30 | [13 empty] | 1.399877 | 0.0005799167 | 0.0173975 | 30.0173975 | 30 | [13 empty] | 1.406347 | 0.0007312567 | 0.0219377 | 30.0219377 | 30 | [13 empty] | 1.624512 | 0.0007046467 | 0.0211394 | 30.0211394 | 30 | [13 empty] | 1.697189 | 0.0007683967 | 0.0230519 | 30.0230519 | 30 | [13 empty] | 1.534952 | 0.0006551667 | 0.019655 | 30.019655 | 30
| 1.535539 | 0.0007152267 | 0.0214568 | 30.0214568 | 30 | [13 empty] | 1.609504 | 0.00073748 | 0.0221244 | 30.0221244 | 30 | [13 empty] | 1.625039 | 0.0006706367 | 0.0201191 | 30.0201191 | 30 | [13 empty] | 1.548129 | 0.0008126633 | 0.0243799 | 30.0243799 | 30 | [13 empty] | 1.41339 | 0.0005817133 | 0.0174514 | 30.0174514 | 30 | [13 empty] | 1.418359 | 0.00073374 | 0.0220122 | 30.0220122 | 30 | [13 empty] | 1.639167 | 0.00072053 | 0.0216159 | 30.0216159 | 30 | [13 empty] | 1.711835 | 0.0007811267 | 0.0234338 | 30.0234338 | 30 | [13 empty] | 1.548673 | 0.0006569867 | 0.0197096 | 30.0197096 | 30
| 1.549771 | 0.0007287867 | 0.0218636 | 30.0218636 | 30 | [13 empty] | 1.624094 | 0.0007391133 | 0.0221734 | 30.0221734 | 30 | [13 empty] | 1.63945 | 0.0006772267 | 0.0203168 | 30.0203168 | 30 | [13 empty] | 1.561804 | 0.00080759 | 0.0242277 | 30.0242277 | 30 | [13 empty] | 1.427119 | 0.0005944033 | 0.0178321 | 30.0178321 | 30 | [13 empty] | 1.430093 | 0.0007460667 | 0.022382 | 30.022382 | 30 | [13 empty] | 1.653727 | 0.0007229533 | 0.0216886 | 30.0216886 | 30 | [13 empty] | 1.726444 | 0.0007896933 | 0.0236908 | 30.0236908 | 30 | [13 empty] | 1.562496 | 0.0006659033 | 0.0199771 | 30.0199771 | 30
| 1.564185 | 0.0007328267 | 0.0219848 | 30.0219848 | 30 | [13 empty] | 1.638491 | 0.00075553 | 0.0226659 | 30.0226659 | 30 | [13 empty] | 1.653934 | 0.0006767867 | 0.0203036 | 30.0203036 | 30 | [13 empty] | 1.575822 | 0.0008227233 | 0.0246817 | 30.0246817 | 30 | [13 empty] | 1.440988 | 0.00060854 | 0.0182562 | 30.0182562 | 30 | [13 empty] | 1.442171 | 0.0007561367 | 0.0226841 | 30.0226841 | 30 | [13 empty] | 1.668643 | 0.0007344133 | 0.0220324 | 30.0220324 | 30 | [13 empty] | 1.740904 | 0.0007966267 | 0.0238988 | 30.0238988 | 30 | [13 empty] | 1.576522 | 0.0006746933 | 0.0202408 | 30.0202408 | 30
| 1.578377 | 0.0007429667 | 0.022289 | 30.022289 | 30 | [13 empty] | 1.653225 | 0.0007500567 | 0.0225017 | 30.0225017 | 30 | [13 empty] | 1.668321 | 0.00069464 | 0.0208392 | 30.0208392 | 30 | [13 empty] | 1.589819 | 0.0008295 | 0.024885 | 30.024885 | 30 | [13 empty] | 1.454693 | 0.00060469 | 0.0181407 | 30.0181407 | 30 | [13 empty] | 1.454198 | 0.00075545 | 0.0226635 | 30.0226635 | 30 | [13 empty] | 1.683448 | 0.0007484467 | 0.0224534 | 30.0224534 | 30 | [13 empty] | 1.755541 | 0.0008067833 | 0.0242035 | 30.0242035 | 30 | [13 empty] | 1.590177 | 0.0006803 | 0.020409 | 30.020409 | 30
| 1.592862 | 0.0007501333 | 0.022504 | 30.022504 | 30 | [13 empty] | 1.667908 | 0.0007679933 | 0.0230398 | 30.0230398 | 30 | [13 empty] | 1.682881 | 0.0007057233 | 0.0211717 | 30.0211717 | 30 | [13 empty] | 1.604037 | 0.0008376933 | 0.0251308 | 30.0251308 | 30 | [13 empty] | 1.468376 | 0.0006116233 | 0.0183487 | 30.0183487 | 30 | [13 empty] | 1.46623 | 0.00076431 | 0.0229293 | 30.0229293 | 30 | [13 empty] | 1.698479 | 0.0007531567 | 0.0225947 | 30.0225947 | 30 | [13 empty] | 1.770473 | 0.0008109033 | 0.0243271 | 30.0243271 | 30 | [13 empty] | 1.604235 | 0.0006852967 | 0.0205589 | 30.0205589 | 30
| 1.607644 | 0.0007649833 | 0.0229495 | 30.0229495 | 30 | [13 empty] | 1.682922 | 0.0007739967 | 0.0232199 | 30.0232199 | 30 | [13 empty] | 1.697404 | 0.0007176167 | 0.0215285 | 30.0215285 | 30 | [13 empty] | 1.618073 | 0.0008505533 | 0.0255166 | 30.0255166 | 30 | [13 empty] | 1.482526 | 0.0006337533 | 0.0190126 | 30.0190126 | 30 | [13 empty] | 1.478061 | 0.00078232 | 0.0234696 | 30.0234696 | 30 | [13 empty] | 1.713363 | 0.0007547533 | 0.0226426 | 30.0226426 | 30 | [13 empty] | 1.78498 | 0.00082353 | 0.0247059 | 30.0247059 | 30 | [13 empty] | 1.618139 | 0.0007021633 | 0.0210649 | 30.0210649 | 30
| 1.621753 | 0.00076462 | 0.0229386 | 30.0229386 | 30 | [13 empty] | 1.697658 | 0.0007821167 | 0.0234635 | 30.0234635 | 30 | [13 empty] | 1.711952 | 0.0007173833 | 0.0215215 | 30.0215215 | 30 | [13 empty] | 1.632181 | 0.0008623867 | 0.0258716 | 30.0258716 | 30 | [13 empty] | 1.49621 | 0.0006294767 | 0.0188843 | 30.0188843 | 30 | [13 empty] | 1.489925 | 0.0007788767 | 0.0233663 | 30.0233663 | 30 | [13 empty] | 1.728531 | 0.0007652467 | 0.0229574 | 30.0229574 | 30 | [13 empty] | 1.800133 | 0.0008382367 | 0.0251471 | 30.0251471 | 30 | [13 empty] | 1.631858 | 0.0007120667 | 0.021362 | 30.021362 | 30
| 1.636472 | 0.0007781633 | 0.0233449 | 30.0233449 | 30 | [13 empty] | 1.712648 | 0.00079103 | 0.0237309 | 30.0237309 | 30 | [13 empty] | 1.726219 | 0.0007223367 | 0.0216701 | 30.0216701 | 30 | [13 empty] | 1.646001 | 0.0008668633 | 0.0260059 | 30.0260059 | 30 | [13 empty] | 1.510126 | 0.0006306733 | 0.0189202 | 30.0189202 | 30 | [13 empty] | 1.502106 | 0.00079466 | 0.0238398 | 30.0238398 | 30 | [13 empty] | 1.743061 | 0.00077117 | 0.0231351 | 30.0231351 | 30 | [13 empty] | 1.815416 | 0.00084238 | 0.0252714 | 30.0252714 | 30 | [13 empty] | 1.645635 | 0.0007155267 | 0.0214658 | 30.0214658 | 30
| 1.65113 | 0.00079561 | 0.0238683 | 30.0238683 | 30 | [13 empty] | 1.72709 | 0.0007975067 | 0.0239252 | 30.0239252 | 30 | [13 empty] | 1.740892 | 0.0007366633 | 0.0220999 | 30.0220999 | 30 | [13 empty] | 1.660013 | 0.00087136 | 0.0261408 | 30.0261408 | 30 | [13 empty] | 1.523522 | 0.00064243 | 0.0192729 | 30.0192729 | 30 | [13 empty] | 1.513959 | 0.0007956967 | 0.0238709 | 30.0238709 | 30 | [13 empty] | 1.758354 | 0.0007784567 | 0.0233537 | 30.0233537 | 30 | [13 empty] | 1.830526 | 0.0008559067 | 0.0256772 | 30.0256772 | 30 | [13 empty] | 1.658903 | 0.0007242267 | 0.0217268 | 30.0217268 | 30
| 1.665764 | 0.00079465 | 0.0238395 | 30.0238395 | 30 | [13 empty] | 1.741863 | 0.0008068033 | 0.0242041 | 30.0242041 | 30 | [13 empty] | 1.755613 | 0.0007433 | 0.022299 | 30.022299 | 30 | [13 empty] | 1.67408 | 0.0008827667 | 0.026483 | 30.026483 | 30 | [13 empty] | 1.537326 | 0.0006462567 | 0.0193877 | 30.0193877 | 30 | [13 empty] | 1.526062 | 0.00080869 | 0.0242607 | 30.0242607 | 30 | [13 empty] | 1.773286 | 0.0007851533 | 0.0235546 | 30.0235546 | 30 | [13 empty] | 1.845342 | 0.0008612033 | 0.0258361 | 30.0258361 | 30 | [13 empty] | 1.672818 | 0.0007286867 | 0.0218606 | 30.0218606 | 30
| 1.680428 | 0.0008043933 | 0.0241318 | 30.0241318 | 30 | [13 empty] | 1.756224 | 0.0008049333 | 0.024148 | 30.024148 | 30 | [13 empty] | 1.770271 | 0.00074888 | 0.0224664 | 30.0224664 | 30 | [13 empty] | 1.687732 | 0.0008871867 | 0.0266156 | 30.0266156 | 30 | [13 empty] | 1.551028 | 0.0006588367 | 0.0197651 | 30.0197651 | 30 | [13 empty] | 1.538302 | 0.0008211933 | 0.0246358 | 30.0246358 | 30 | [13 empty] | 1.788263 | 0.0008035533 | 0.0241066 | 30.0241066 | 30 | [13 empty] | 1.860611 | 0.0008781067 | 0.0263432 | 30.0263432 | 30 | [13 empty] | 1.686258 | 0.0007321167 | 0.0219635 | 30.0219635 | 30
| 1.69504 | 0.00081328 | 0.0243984 | 30.0243984 | 30 | [13 empty] | 1.770739 | 0.0008228367 | 0.0246851 | 30.0246851 | 30 | [13 empty] | 1.785295 | 0.0007590733 | 0.0227722 | 30.0227722 | 30 | [13 empty] | 1.701798 | 0.00090337 | 0.0271011 | 30.0271011 | 30 | [13 empty] | 1.564867 | 0.00067499 | 0.0202497 | 30.0202497 | 30 | [13 empty] | 1.550449 | 0.0008304233 | 0.0249127 | 30.0249127 | 30 | [13 empty] | 1.80333 | 0.00080712 | 0.0242136 | 30.0242136 | 30 | [13 empty] | 1.875797 | 0.00088298 | 0.0264894 | 30.0264894 | 30 | [13 empty] | 1.700089 | 0.0007489833 | 0.0224695 | 30.0224695 | 30
| 1.709543 | 0.00082345 | 0.0247035 | 30.0247035 | 30 | [13 empty] | 1.785199 | 0.00084294 | 0.0252882 | 30.0252882 | 30 | [13 empty] | 1.799958 | 0.0007689633 | 0.0230689 | 30.0230689 | 30 | [13 empty] | 1.715766 | 0.00091508 | 0.0274524 | 30.0274524 | 30 | [13 empty] | 1.578968 | 0.000679 | 0.02037 | 30.02037 | 30 | [13 empty] | 1.562472 | 0.0008415233 | 0.0252457 | 30.0252457 | 30 | [13 empty] | 1.818005 | 0.0008197067 | 0.0245912 | 30.0245912 | 30 | [13 empty] | 1.890726 | 0.0008897067 | 0.0266912 | 30.0266912 | 30 | [13 empty] | 1.713685 | 0.00075636 | 0.0226908 | 30.0226908 | 30
| 1.72382 | 0.00083121 | 0.0249363 | 30.0249363 | 30 | [13 empty] | 1.799855 | 0.0008480733 | 0.0254422 | 30.0254422 | 30 | [13 empty] | 1.814391 | 0.0007757467 | 0.0232724 | 30.0232724 | 30 | [13 empty] | 1.729845 | 0.0009220533 | 0.0276616 | 30.0276616 | 30 | [13 empty] | 1.592701 | 0.0006814767 | 0.0204443 | 30.0204443 | 30 | [13 empty] | 1.574617 | 0.0008475933 | 0.0254278 | 30.0254278 | 30 | [13 empty] | 1.832835 | 0.0008179467 | 0.0245384 | 30.0245384 | 30 | [13 empty] | 1.9057 | 0.0008849733 | 0.0265492 | 30.0265492 | 30 | [13 empty] | 1.727148 | 0.000773 | 0.02319 | 30.02319 | 30
| 1.738497 | 0.0008374833 | 0.0251245 | 30.0251245 | 30 | [13 empty] | 1.814519 | 0.00084858 | 0.0254574 | 30.0254574 | 30 | [13 empty] | 1.828831 | 0.0007910233 | 0.0237307 | 30.0237307 | 30 | [13 empty] | 1.743581 | 0.0009316967 | 0.0279509 | 30.0279509 | 30 | [13 empty] | 1.60707 | 0.0006903233 | 0.0207097 | 30.0207097 | 30 | [13 empty] | 1.586825 | 0.00085712 | 0.0257136 | 30.0257136 | 30 | [13 empty] | 1.847448 | 0.00083027 | 0.0249081 | 30.0249081 | 30 | [13 empty] | 1.920004 | 0.0009013 | 0.027039 | 30.027039 | 30 | [13 empty] | 1.741066 | 0.00077759 | 0.0233277 | 30.0233277 | 30
| 1.752772 | 0.0008492867 | 0.0254786 | 30.0254786 | 30 | [13 empty] | 1.829038 | 0.00086117 | 0.0258351 | 30.0258351 | 30 | [13 empty] | 1.843644 | 0.0007907167 | 0.0237215 | 30.0237215 | 30 | [13 empty] | 1.75776 | 0.0009367833 | 0.0281035 | 30.0281035 | 30 | [13 empty] | 1.621283 | 0.0007053133 | 0.0211594 | 30.0211594 | 30 | [13 empty] | 1.598945 | 0.0008543467 | 0.0256304 | 30.0256304 | 30 | [13 empty] | 1.862945 | 0.0008401333 | 0.025204 | 30.025204 | 30 | [13 empty] | 1.934621 | 0.0009122733 | 0.0273682 | 30.0273682 | 30 | [13 empty] | 1.754906 | 0.0007782233 | 0.0233467 | 30.0233467 | 30
| 1.767376 | 0.00085386 | 0.0256158 | 30.0256158 | 30 | [13 empty] | 1.843915 | 0.00086786 | 0.0260358 | 30.0260358 | 30 | [13 empty] | 1.858333 | 0.0008042333 | 0.024127 | 30.024127 | 30 | [13 empty] | 1.771835 | 0.0009528567 | 0.0285857 | 30.0285857 | 30 | [13 empty] | 1.635537 | 0.0007016933 | 0.0210508 | 30.0210508 | 30 | [13 empty] | 1.611451 | 0.0008758567 | 0.0262757 | 30.0262757 | 30 | [13 empty] | 1.877792 | 0.0008439833 | 0.0253195 | 30.0253195 | 30 | [13 empty] | 1.949543 | 0.0009245067 | 0.0277352 | 30.0277352 | 30 | [13 empty] | 1.76904 | 0.00078506 | 0.0235518 | 30.0235518 | 30
| 1.781758 | 0.0008675133 | 0.0260254 | 30.0260254 | 30 | [13 empty] | 1.858888 | 0.0008728033 | 0.0261841 | 30.0261841 | 30 | [13 empty] | 1.873132 | 0.00081874 | 0.0245622 | 30.0245622 | 30 | [13 empty] | 1.786098 | 0.00096189 | 0.0288567 | 30.0288567 | 30 | [13 empty] | 1.649811 | 0.00071919 | 0.0215757 | 30.0215757 | 30 | [13 empty] | 1.623638 | 0.00089413 | 0.0268239 | 30.0268239 | 30 | [13 empty] | 1.892935 | 0.0008514267 | 0.0255428 | 30.0255428 | 30 | [13 empty] | 1.964754 | 0.0009338467 | 0.0280154 | 30.0280154 | 30 | [13 empty] | 1.782933 | 0.0007952067 | 0.0238562 | 30.0238562 | 30
| 1.796607 | 0.00087454 | 0.0262362 | 30.0262362 | 30 | [13 empty] | 1.874142 | 0.0008879067 | 0.0266372 | 30.0266372 | 30 | [13 empty] | 1.887868 | 0.00081617 | 0.0244851 | 30.0244851 | 30 | [13 empty] | 1.800549 | 0.0009694367 | 0.0290831 | 30.0290831 | 30 | [13 empty] | 1.664218 | 0.0007327267 | 0.0219818 | 30.0219818 | 30 | [13 empty] | 1.635902 | 0.00090187 | 0.0270561 | 30.0270561 | 30 | [13 empty] | 1.908168 | 0.0008694733 | 0.0260842 | 30.0260842 | 30 | [13 empty] | 1.979307 | 0.0009418 | 0.028254 | 30.028254 | 30 | [13 empty] | 1.796873 | 0.00079965 | 0.0239895 | 30.0239895 | 30
| 1.811189 | 0.0008814067 | 0.0264422 | 30.0264422 | 30 | [13 empty] | 1.889108 | 0.0008948967 | 0.0268469 | 30.0268469 | 30 | [13 empty] | 1.902428 | 0.00082883 | 0.0248649 | 30.0248649 | 30 | [13 empty] | 1.814766 | 0.0009733133 | 0.0291994 | 30.0291994 | 30 | [13 empty] | 1.678296 | 0.0007340467 | 0.0220214 | 30.0220214 | 30 | [13 empty] | 1.648035 | 0.0009092033 | 0.0272761 | 30.0272761 | 30 | [13 empty] | 1.923404 | 0.0008846433 | 0.0265393 | 30.0265393 | 30 | [13 empty] | 1.994371 | 0.00095205 | 0.0285615 | 30.0285615 | 30 | [13 empty] | 1.810929 | 0.00080578 | 0.0241734 | 30.0241734 | 30
| 1.82622 | 0.0008916733 | 0.0267502 | 30.0267502 | 30 | [13 empty] | 1.903729 | 0.0009047333 | 0.027142 | 30.027142 | 30 | [13 empty] | 1.917309 | 0.00083653 | 0.0250959 | 30.0250959 | 30 | [13 empty] | 1.828922 | 0.0009870267 | 0.0296108 | 30.0296108 | 30 | [13 empty] | 1.692733 | 0.00074236 | 0.0222708 | 30.0222708 | 30 | [13 empty] | 1.660174 | 0.0009199233 | 0.0275977 | 30.0275977 | 30 | [13 empty] | 1.938493 | 0.00088277 | 0.0264831 | 30.0264831 | 30 | [13 empty] | 2.009567 | 0.0009555833 | 0.0286675 | 30.0286675 | 30 | [13 empty] | 1.824963 | 0.0008164967 | 0.0244949 | 30.0244949 | 30
| 1.840927 | 0.0009044833 | 0.0271345 | 30.0271345 | 30 | [13 empty] | 1.918464 | 0.00092038 | 0.0276114 | 30.0276114 | 30 | [13 empty] | 1.932137 | 0.0008463767 | 0.0253913 | 30.0253913 | 30 | [13 empty] | 1.843303 | 0.001002303 | 0.0300691 | 30.0300691 | 30 | [13 empty] | 1.707308 | 0.00075299 | 0.0225897 | 30.0225897 | 30 | [13 empty] | 1.672397 | 0.0009266833 | 0.0278005 | 30.0278005 | 30 | [13 empty] | 1.953738 | 0.00089218 | 0.0267654 | 30.0267654 | 30 | [13 empty] | 2.024923 | 0.0009668333 | 0.029005 | 30.029005 | 30 | [13 empty] | 1.839109375 | 0.00083066 | 0.0249198 | 30.0249198 | 30
| 1.855585 | 0.00091158 | 0.0273474 | 30.0273474 | 30 | [13 empty] | 1.933451 | 0.0009236133 | 0.0277084 | 30.0277084 | 30 | [13 empty] | 1.946862 | 0.0008489167 | 0.0254675 | 30.0254675 | 30 | [13 empty] | 1.857899 | 0.001011957 | 0.0303587 | 30.0303587 | 30 | [13 empty] | 1.721388 | 0.0007647867 | 0.0229436 | 30.0229436 | 30 | [13 empty] | 1.684843 | 0.0009355233 | 0.0280657 | 30.0280657 | 30 | [13 empty] | 1.968711 | 0.0008966967 | 0.0269009 | 30.0269009 | 30 | [13 empty] | 2.040431 | 0.00097633 | 0.0292899 | 30.0292899 | 30 | [13 empty] | 1.853003 | 0.0008420867 | 0.0252626 | 30.0252626 | 30
| 1.87072 | 0.0009225533 | 0.0276766 | 30.0276766 | 30 | [13 empty] | 1.948632 | 0.0009406667 | 0.02822 | 30.02822 | 30 | [13 empty] | 1.961787 | 0.0008746367 | 0.0262391 | 30.0262391 | 30 | [13 empty] | 1.871892 | 0.00101837 | 0.0305511 | 30.0305511 | 30 | [13 empty] | 1.735803 | 0.0007615367 | 0.0228461 | 30.0228461 | 30 | [13 empty] | 1.697659 | 0.00095088 | 0.0285264 | 30.0285264 | 30 | [13 empty] | 1.983591 | 0.0009169567 | 0.0275087 | 30.0275087 | 30 | [13 empty] | 2.055827 | 0.0009889067 | 0.0296672 | 30.0296672 | 30 | [13 empty] | 1.867038 | 0.0008383133 | 0.0251494 | 30.0251494 | 30
| 1.885878 | 0.0009331333 | 0.027994 | 30.027994 | 30 | [13 empty] | 1.963332 | 0.0009419433 | 0.0282583 | 30.0282583 | 30 | [13 empty] | 1.976922 | 0.0008783233 | 0.0263497 | 30.0263497 | 30 | [13 empty] | 1.886077 | 0.001028643 | 0.0308593 | 30.0308593 | 30 | [13 empty] | 1.750113 | 0.0007674367 | 0.0230231 | 30.0230231 | 30 | [13 empty] | 1.710025 | 0.0009593867 | 0.0287816 | 30.0287816 | 30 | [13 empty] | 1.998578 | 0.0009298767 | 0.0278963 | 30.0278963 | 30 | [13 empty] | 2.070971 | 0.0009916233 | 0.0297487 | 30.0297487 | 30 | [13 empty] | 1.881154 | 0.00085329 | 0.0255987 | 30.0255987 | 30
| 1.900597 | 0.00093473 | 0.0280419 | 30.0280419 | 30 | [13 empty] | 1.978337 | 0.0009498867 | 0.0284966 | 30.0284966 | 30 | [13 empty] | 1.991987 | 0.00087737 | 0.0263211 | 30.0263211 | 30 | [13 empty] | 1.900497 | 0.001036267 | 0.031088 | 30.031088 | 30 | [13 empty] | 1.764436 | 0.0007709133 | 0.0231274 | 30.0231274 | 30 | [13 empty] | 1.722682 | 0.00096727 | 0.0290181 | 30.0290181 | 30 | [13 empty] | 2.013724 | 0.0009304133 | 0.0279124 | 30.0279124 | 30 | [13 empty] | 2.0864 | 0.001009777 | 0.0302933 | 30.0302933 | 30 | [13 empty] | 1.895383 | 0.00086131 | 0.0258393 | 30.0258393 | 30
| 1.915735 | 0.0009456533 | 0.0283696 | 30.0283696 | 30 | [13 empty] | 1.992799 | 0.0009586233 | 0.0287587 | 30.0287587 | 30 | [13 empty] | 2.007171 | 0.00088071 | 0.0264213 | 30.0264213 | 30 | [13 empty] | 1.91481 | 0.001044993 | 0.0313498 | 30.0313498 | 30 | [13 empty] | 1.778916 | 0.0007892567 | 0.0236777 | 30.0236777 | 30 | [13 empty] | 1.734892 | 0.00098131 | 0.0294393 | 30.0294393 | 30 | [13 empty] | 2.028705 | 0.0009341 | 0.028023 | 30.028023 | 30 | [13 empty] | 2.101756 | 0.00101449 | 0.0304347 | 30.0304347 | 30 | [13 empty] | 1.909421 | 0.0008681933 | 0.0260458 | 30.0260458 | 30
| 1.930897 | 0.0009545767 | 0.0286373 | 30.0286373 | 30 | [13 empty] | 2.007413 | 0.0009715133 | 0.0291454 | 30.0291454 | 30 | [13 empty] | 2.022609375 | 0.0009028367 | 0.0270851 | 30.0270851 | 30 | [13 empty] | 1.929183 | 0.001053807 | 0.0316142 | 30.0316142 | 30 | [13 empty] | 1.793197 | 0.0007937533 | 0.0238126 | 30.0238126 | 30 | [13 empty] | 1.747227 | 0.0009849767 | 0.0295493 | 30.0295493 | 30 | [13 empty] | 2.04385 | 0.0009451633 | 0.0283549 | 30.0283549 | 30 | [13 empty] | 2.117101 | 0.001007733 | 0.030232 | 30.030232 | 30 | [13 empty] | 1.923435 | 0.00087305 | 0.0261915 | 30.0261915 | 30
| 1.945668 | 0.0009643733 | 0.0289312 | 30.0289312 | 30 | [13 empty] | 2.022216 | 0.0009821333 | 0.029464 | 30.029464 | 30 | [13 empty] | 2.037714 | 0.0009071667 | 0.027215 | 30.027215 | 30 | [13 empty] | 1.943227 | 0.001066567 | 0.031997 | 30.031997 | 30 | [13 empty] | 1.807815 | 0.00080548 | 0.0241644 | 30.0241644 | 30 | [13 empty] | 1.759464 | 0.0009994433 | 0.0299833 | 30.0299833 | 30 | [13 empty] | 2.058953 | 0.00095641 | 0.0286923 | 30.0286923 | 30 | [13 empty] | 2.132456 | 0.001073483 | 0.0322045 | 30.0322045 | 30 | [13 empty] | 1.937792 | 0.0008823967 | 0.0264719 | 30.0264719 | 30
| 1.9606 | 0.00097302 | 0.0291906 | 30.0291906 | 30 | [13 empty] | 2.037062 | 0.00098752 | 0.0296256 | 30.0296256 | 30 | [13 empty] | 2.053038 | 0.0009236467 | 0.0277094 | 30.0277094 | 30 | [13 empty] | 1.957503 | 0.001075083 | 0.0322525 | 30.0322525 | 30 | [13 empty] | 1.822838 | 0.0008134667 | 0.024404 | 30.024404 | 30 | [13 empty] | 1.772069 | 0.00100244 | 0.0300732 | 30.0300732 | 30 | [13 empty] | 2.07422 | 0.0009595767 | 0.0287873 | 30.0287873 | 30 | [13 empty] | 2.147555 | 0.001047447 | 0.0314234 | 30.0314234 | 30 | [13 empty] | 1.952252 | 0.00088999 | 0.0266997 | 30.0266997 | 30
| 1.975733 | 0.0009843733 | 0.0295312 | 30.0295312 | 30 | [13 empty] | 2.05199 | 0.0009878933 | 0.0296368 | 30.0296368 | 30 | [13 empty] | 2.068307 | 0.0009175167 | 0.0275255 | 30.0275255 | 30 | [13 empty] | 1.971962 | 0.001084457 | 0.0325337 | 30.0325337 | 30 | [13 empty] | 1.83793 | 0.00082258 | 0.0246774 | 30.0246774 | 30 | [13 empty] | 1.784112 | 0.00101078 | 0.0303234 | 30.0303234 | 30 | [13 empty] | 2.089937 | 0.0009819967 | 0.0294599 | 30.0294599 | 30 | [13 empty] | 2.16236 | 0.00105431 | 0.0316293 | 30.0316293 | 30 | [13 empty] | 1.966826 | 0.00089459 | 0.0268377 | 30.0268377 | 30
| 1.990675 | 0.0009914833 | 0.0297445 | 30.0297445 | 30 | [13 empty] | 2.067419 | 0.00100224 | 0.0300672 | 30.0300672 | 30 | [13 empty] | 2.083465 | 0.0009423633 | 0.0282709 | 30.0282709 | 30 | [13 empty] | 1.986658 | 0.001098697 | 0.0329609 | 30.0329609 | 30 | [13 empty] | 1.852958 | 0.00082364 | 0.0247092 | 30.0247092 | 30 | [13 empty] | 1.796435 | 0.001025527 | 0.0307658 | 30.0307658 | 30 | [13 empty] | 2.105506 | 0.0009810533 | 0.0294316 | 30.0294316 | 30 | [13 empty] | 2.177691 | 0.00105888 | 0.0317664 | 30.0317664 | 30 | [13 empty] | 1.981405 | 0.0009055433 | 0.0271663 | 30.0271663 | 30
| 2.006009 | 0.0009987533 | 0.0299626 | 30.0299626 | 30 | [13 empty] | 2.08285 | 0.00101053 | 0.0303159 | 30.0303159 | 30 | [13 empty] | 2.098479 | 0.0009476467 | 0.0284294 | 30.0284294 | 30 | [13 empty] | 2.001107 | 0.00111404 | 0.0334212 | 30.0334212 | 30 | [13 empty] | 1.86833 | 0.0008372067 | 0.0251162 | 30.0251162 | 30 | [13 empty] | 1.808842 | 0.001047767 | 0.031433 | 30.031433 | 30 | [13 empty] | 2.121283 | 0.00099575 | 0.0298725 | 30.0298725 | 30 | [13 empty] | 2.192666 | 0.001076787 | 0.0323036 | 30.0323036 | 30 | [13 empty] | 1.995541 | 0.0009175133 | 0.0275254 | 30.0275254 | 30
| 2.021007 | 0.001010153 | 0.0303046 | 30.0303046 | 30 | [13 empty] | 2.097956 | 0.00102947 | 0.0308841 | 30.0308841 | 30 | [13 empty] | 2.1136 | 0.00094847 | 0.0284541 | 30.0284541 | 30 | [13 empty] | 2.015894 | 0.001118407 | 0.0335522 | 30.0335522 | 30 | [13 empty] | 1.883416 | 0.0008400767 | 0.0252023 | 30.0252023 | 30 | [13 empty] | 1.821068 | 0.00104767 | 0.0314301 | 30.0314301 | 30 | [13 empty] | 2.13740625 | 0.0009980033 | 0.0299401 | 30.0299401 | 30 | [13 empty] | 2.207891 | 0.00108455 | 0.0325365 | 30.0325365 | 30 | [13 empty] | 2.009881 | 0.0009251267 | 0.0277538 | 30.0277538 | 30
| 2.036581 | 0.001022563 | 0.0306769 | 30.0306769 | 30 | [13 empty] | 2.113483 | 0.001034983 | 0.0310495 | 30.0310495 | 30 | [13 empty] | 2.128796 | 0.00095687 | 0.0287061 | 30.0287061 | 30 | [13 empty] | 2.030804 | 0.001131337 | 0.0339401 | 30.0339401 | 30 | [13 empty] | 1.898458 | 0.0008564133 | 0.0256924 | 30.0256924 | 30 | [13 empty] | 1.833541 | 0.00105584 | 0.0316752 | 30.0316752 | 30 | [13 empty] | 2.153031 | 0.00101276 | 0.0303828 | 30.0303828 | 30 | [13 empty] | 2.223315 | 0.00109529 | 0.0328587 | 30.0328587 | 30 | [13 empty] | 2.024103 | 0.0009366467 | 0.0280994 | 30.0280994 | 30
| 2.052421 | 0.001025673 | 0.0307702 | 30.0307702 | 30 | [13 empty] | 2.128741 | 0.0010437 | 0.031311 | 30.031311 | 30 | [13 empty] | 2.144082 | 0.0009684367 | 0.0290531 | 30.0290531 | 30 | [13 empty] | 2.045659 | 0.001140813 | 0.0342244 | 30.0342244 | 30 | [13 empty] | 1.913685 | 0.0008526467 | 0.0255794 | 30.0255794 | 30 | [13 empty] | 1.845902 | 0.001070793 | 0.0321238 | 30.0321238 | 30 | [13 empty] | 2.168495 | 0.00102314 | 0.0306942 | 30.0306942 | 30 | [13 empty] | 2.238873 | 0.0011039 | 0.033117 | 30.033117 | 30 | [13 empty] | 2.03849 | 0.00095254 | 0.0285762 | 30.0285762 | 30
| 2.06822 | 0.00104239 | 0.0312717 | 30.0312717 | 30 | [13 empty] | 2.144103 | 0.00104747 | 0.0314241 | 30.0314241 | 30 | [13 empty] | 2.159626 | 0.0009715767 | 0.0291473 | 30.0291473 | 30 | [13 empty] | 2.060423 | 0.00115221 | 0.0345663 | 30.0345663 | 30 | [13 empty] | 1.928747 | 0.0008683067 | 0.0260492 | 30.0260492 | 30 | [13 empty] | 1.858301 | 0.001078467 | 0.032354 | 30.032354 | 30 | [13 empty] | 2.184139 | 0.00103889 | 0.0311667 | 30.0311667 | 30 | [13 empty] | 2.254383 | 0.00111165 | 0.0333495 | 30.0333495 | 30 | [13 empty] | 2.053249 | 0.0009599567 | 0.0287987 | 30.0287987 | 30
| 2.084057 | 0.00104962 | 0.0314886 | 30.0314886 | 30 | [13 empty] | 2.159356 | 0.00105203 | 0.0315609 | 30.0315609 | 30 | [13 empty] | 2.175226 | 0.0009803233 | 0.0294097 | 30.0294097 | 30 | [13 empty] | 2.07538 | 0.00115939 | 0.0347817 | 30.0347817 | 30 | [13 empty] | 1.943856 | 0.00088461 | 0.0265383 | 30.0265383 | 30 | [13 empty] | 1.870888 | 0.0010968 | 0.032904 | 30.032904 | 30 | [13 empty] | 2.19998 | 0.001034653 | 0.0310396 | 30.0310396 | 30 | [13 empty] | 2.270349 | 0.001117517 | 0.0335255 | 30.0335255 | 30 | [13 empty] | 2.067503 | 0.0009596967 | 0.0287909 | 30.0287909 | 30
| 2.099805 | 0.00106051 | 0.0318153 | 30.0318153 | 30 | [13 empty] | 2.174708 | 0.001067427 | 0.0320228 | 30.0320228 | 30 | [13 empty] | 2.190124 | 0.0009954233 | 0.0298627 | 30.0298627 | 30 | [13 empty] | 2.089956 | 0.001174673 | 0.0352402 | 30.0352402 | 30 | [13 empty] | 1.959127 | 0.0008917 | 0.026751 | 30.026751 | 30 | [13 empty] | 1.883311 | 0.001095687 | 0.0328706 | 30.0328706 | 30 | [13 empty] | 2.215378 | 0.001046803 | 0.0314041 | 30.0314041 | 30 | [13 empty] | 2.285997 | 0.001135533 | 0.034066 | 30.034066 | 30 | [13 empty] | 2.081958 | 0.0009764867 | 0.0292946 | 30.0292946 | 30
| 2.115756 | 0.001067323 | 0.0320197 | 30.0320197 | 30 | [13 empty] | 2.189654 | 0.00107619 | 0.0322857 | 30.0322857 | 30 | [13 empty] | 2.205699 | 0.001011883 | 0.0303565 | 30.0303565 | 30 | [13 empty] | 2.104605 | 0.001178613 | 0.0353584 | 30.0353584 | 30 | [13 empty] | 1.974559 | 0.00091116 | 0.0273348 | 30.0273348 | 30 | [13 empty] | 1.895667 | 0.001108747 | 0.0332624 | 30.0332624 | 30 | [13 empty] | 2.230977 | 0.001056473 | 0.0316942 | 30.0316942 | 30 | [13 empty] | 2.301953 | 0.001147067 | 0.034412 | 30.034412 | 30 | [13 empty] | 2.096218 | 0.00098904 | 0.0296712 | 30.0296712 | 30
| 2.131425 | 0.001082473 | 0.0324742 | 30.0324742 | 30 | [13 empty] | 2.205031 | 0.001095423 | 0.0328627 | 30.0328627 | 30 | [13 empty] | 2.221167 | 0.001016353 | 0.0304906 | 30.0304906 | 30 | [13 empty] | 2.119277 | 0.001195463 | 0.0358639 | 30.0358639 | 30 | [13 empty] | 1.989654 | 0.0008869433 | 0.0266083 | 30.0266083 | 30 | [13 empty] | 1.908065 | 0.001126457 | 0.0337937 | 30.0337937 | 30 | [13 empty] | 2.246348 | 0.001068777 | 0.0320633 | 30.0320633 | 30 | [13 empty] | 2.317451 | 0.001154303 | 0.0346291 | 30.0346291 | 30 | [13 empty] | 2.110764 | 0.0009972833 | 0.0299185 | 30.0299185 | 30
| 2.147336 | 0.001092227 | 0.0327668 | 30.0327668 | 30 | [13 empty] | 2.220316 | 0.00110124 | 0.0330372 | 30.0330372 | 30 | [13 empty] | 2.236225 | 0.001027983 | 0.0308395 | 30.0308395 | 30 | [13 empty] | 2.134014 | 0.001204983 | 0.0361495 | 30.0361495 | 30 | [13 empty] | 2.004885 | 0.00091939 | 0.0275817 | 30.0275817 | 30 | [13 empty] | 1.920419 | 0.001139277 | 0.0341783 | 30.0341783 | 30 | [13 empty] | 2.261907 | 0.00107397 | 0.0322191 | 30.0322191 | 30 | [13 empty] | 2.333258 | 0.001169687 | 0.0350906 | 30.0350906 | 30 | [13 empty] | 2.12576 | 0.001007417 | 0.0302225 | 30.0302225 | 30
| 2.163343 | 0.001100063 | 0.0330019 | 30.0330019 | 30 | [13 empty] | 2.235572 | 0.001110163 | 0.0333049 | 30.0333049 | 30 | [13 empty] | 2.25142 | 0.00103671 | 0.0311013 | 30.0311013 | 30 | [13 empty] | 2.14874 | 0.001219157 | 0.0365747 | 30.0365747 | 30 | [13 empty] | 2.020532 | 0.0009319967 | 0.0279599 | 30.0279599 | 30 | [13 empty] | 1.933025 | 0.001157383 | 0.0347215 | 30.0347215 | 30 | [13 empty] | 2.277496 | 0.00108347 | 0.0325041 | 30.0325041 | 30 | [13 empty] | 2.348793 | 0.001162343 | 0.0348703 | 30.0348703 | 30 | [13 empty] | 2.140418 | 0.00101487 | 0.0304461 | 30.0304461 | 30
| 2.178927 | 0.00111395 | 0.0334185 | 30.0334185 | 30 | [13 empty] | 2.250623 | 0.00111539 | 0.0334617 | 30.0334617 | 30 | [13 empty] | 2.266638 | 0.001044427 | 0.0313328 | 30.0313328 | 30 | [13 empty] | 2.16374 | 0.00122975 | 0.0368925 | 30.0368925 | 30 | [13 empty] | 2.035958 | 0.00093353 | 0.0280059 | 30.0280059 | 30 | [13 empty] | 1.945507 | 0.00116396 | 0.0349188 | 30.0349188 | 30 | [13 empty] | 2.29302 | 0.001088623 | 0.0326587 | 30.0326587 | 30 | [13 empty] | 2.364318 | 0.00118714 | 0.0356142 | 30.0356142 | 30 | [13 empty] | 2.155027 | 0.00102597 | 0.0307791 | 30.0307791 | 30
| 2.194415 | 0.001119377 | 0.0335813 | 30.0335813 | 30 | [13 empty] | 2.265887 | 0.001131553 | 0.0339466 | 30.0339466 | 30 | [13 empty] | 2.281875 | 0.00105077 | 0.0315231 | 30.0315231 | 30 | [13 empty] | 2.178628 | 0.00123967 | 0.0371901 | 30.0371901 | 30 | [13 empty] | 2.051363 | 0.00095663 | 0.0286989 | 30.0286989 | 30 | [13 empty] | 1.958296 | 0.00116883 | 0.0350649 | 30.0350649 | 30 | [13 empty] | 2.30867 | 0.001098167 | 0.032945 | 30.032945 | 30 | [13 empty] | 2.380083 | 0.001203817 | 0.0361145 | 30.0361145 | 30 | [13 empty] | 2.169804 | 0.001030247 | 0.0309074 | 30.0309074 | 30
| 2.209969 | 0.001129077 | 0.0338723 | 30.0338723 | 30 | [13 empty] | 2.281146 | 0.001142853 | 0.0342856 | 30.0342856 | 30 | [13 empty] | 2.297297 | 0.0010584 | 0.031752 | 30.031752 | 30 | [13 empty] | 2.193632 | 0.001258027 | 0.0377408 | 30.0377408 | 30 | [13 empty] | 2.067145 | 0.00096236 | 0.0288708 | 30.0288708 | 30 | [13 empty] | 1.970896 | 0.001179443 | 0.0353833 | 30.0353833 | 30 | [13 empty] | 2.324591 | 0.001114933 | 0.033448 | 30.033448 | 30 | [13 empty] | 2.39557 | 0.00120142 | 0.0360426 | 30.0360426 | 30 | [13 empty] | 2.1844 | 0.001044687 | 0.0313406 | 30.0313406 | 30
| 2.225716 | 0.001140327 | 0.0342098 | 30.0342098 | 30 | [13 empty] | 2.296636 | 0.00115024 | 0.0345072 | 30.0345072 | 30 | [13 empty] | 2.312574 | 0.00107174 | 0.0321522 | 30.0321522 | 30 | [13 empty] | 2.208772 | 0.001258443 | 0.0377533 | 30.0377533 | 30 | [13 empty] | 2.082893 | 0.00096056 | 0.0288168 | 30.0288168 | 30 | [13 empty] | 1.983356 | 0.00118285 | 0.0354855 | 30.0354855 | 30 | [13 empty] | 2.340467 | 0.001120513 | 0.0336154 | 30.0336154 | 30 | [13 empty] | 2.411261 | 0.00120662 | 0.0361986 | 30.0361986 | 30 | [13 empty] | 2.199114 | 0.001047173 | 0.0314152 | 30.0314152 | 30
| 2.241438 | 0.001154333 | 0.03463 | 30.03463 | 30 | [13 empty] | 2.312148 | 0.001162523 | 0.0348757 | 30.0348757 | 30 | [13 empty] | 2.327868 | 0.001079753 | 0.0323926 | 30.0323926 | 30 | [13 empty] | 2.223594 | 0.001266757 | 0.0380027 | 30.0380027 | 30 | [13 empty] | 2.098494 | 0.00098272 | 0.0294816 | 30.0294816 | 30 | [13 empty] | 1.995865 | 0.001200523 | 0.0360157 | 30.0360157 | 30 | [13 empty] | 2.356029 | 0.001131723 | 0.0339517 | 30.0339517 | 30 | [13 empty] | 2.426817 | 0.001228283 | 0.0368485 | 30.0368485 | 30 | [13 empty] | 2.214117 | 0.001060213 | 0.0318064 | 30.0318064 | 30
| 2.257128 | 0.001170497 | 0.0351149 | 30.0351149 | 30 | [13 empty] | 2.327743 | 0.00116906 | 0.0350718 | 30.0350718 | 30 | [13 empty] | 2.34325 | 0.00109381 | 0.0328143 | 30.0328143 | 30 | [13 empty] | 2.238419 | 0.001281217 | 0.0384365 | 30.0384365 | 30 | [13 empty] | 2.114338 | 0.0009895267 | 0.0296858 | 30.0296858 | 30 | [13 empty] | 2.008764 | 0.001218723 | 0.0365617 | 30.0365617 | 30 | [13 empty] | 2.371955 | 0.001147883 | 0.0344365 | 30.0344365 | 30 | [13 empty] | 2.442689 | 0.001232003 | 0.0369601 | 30.0369601 | 30 | [13 empty] | 2.22882 | 0.001073297 | 0.0321989 | 30.0321989 | 30
| 2.273332 | 0.00117003 | 0.0351009 | 30.0351009 | 30 | [13 empty] | 2.343134 | 0.001180983 | 0.0354295 | 30.0354295 | 30 | [13 empty] | 2.358875 | 0.00110396 | 0.0331188 | 30.0331188 | 30 | [13 empty] | 2.253225 | 0.001293077 | 0.0387923 | 30.0387923 | 30 | [13 empty] | 2.13018 | 0.0009998933 | 0.0299968 | 30.0299968 | 30 | [13 empty] | 2.021472 | 0.001228923 | 0.0368677 | 30.0368677 | 30 | [13 empty] | 2.3879 | 0.00116006 | 0.0348018 | 30.0348018 | 30 | [13 empty] | 2.458501 | 0.001244663 | 0.0373399 | 30.0373399 | 30 | [13 empty] | 2.243525 | 0.001082373 | 0.0324712 | 30.0324712 | 30
| 2.289027 | 0.001187403 | 0.0356221 | 30.0356221 | 30 | [13 empty] | 2.358842 | 0.001183817 | 0.0355145 | 30.0355145 | 30 | [13 empty] | 2.374441 | 0.001114467 | 0.033434 | 30.033434 | 30 | [13 empty] | 2.26815 | 0.00129987 | 0.0389961 | 30.0389961 | 30 | [13 empty] | 2.146138 | 0.001004497 | 0.0301349 | 30.0301349 | 30 | [13 empty] | 2.034155 | 0.001240407 | 0.0372122 | 30.0372122 | 30 | [13 empty] | 2.403796 | 0.001166737 | 0.0350021 | 30.0350021 | 30 | [13 empty] | 2.474355 | 0.001265003 | 0.0379501 | 30.0379501 | 30 | [13 empty] | 2.258276 | 0.00109076 | 0.0327228 | 30.0327228 | 30
| 2.305024 | 0.001194443 | 0.0358333 | 30.0358333 | 30 | [13 empty] | 2.374406 | 0.001199523 | 0.0359857 | 30.0359857 | 30 | [13 empty] | 2.390202 | 0.00112339 | 0.0337017 | 30.0337017 | 30 | [13 empty] | 2.283024 | 0.001321387 | 0.0396416 | 30.0396416 | 30 | [13 empty] | 2.162003 | 0.001009407 | 0.0302822 | 30.0302822 | 30 | [13 empty] | 2.047087 | 0.001255187 | 0.0376556 | 30.0376556 | 30 | [13 empty] | 2.419181 | 0.001175717 | 0.0352715 | 30.0352715 | 30 | [13 empty] | 2.490083 | 0.00127268 | 0.0381804 | 30.0381804 | 30 | [13 empty] | 2.273169 | 0.001096813 | 0.0329044 | 30.0329044 | 30
| 2.321136 | 0.00120827 | 0.0362481 | 30.0362481 | 30 | [13 empty] | 2.390067 | 0.00121633 | 0.0364899 | 30.0364899 | 30 | [13 empty] | 2.406086 | 0.00112763 | 0.0338289 | 30.0338289 | 30 | [13 empty] | 2.298052 | 0.001327827 | 0.0398348 | 30.0398348 | 30 | [13 empty] | 2.177861 | 0.001022227 | 0.0306668 | 30.0306668 | 30 | [13 empty] | 2.059897 | 0.00126299 | 0.0378897 | 30.0378897 | 30 | [13 empty] | 2.434914 | 0.00117758 | 0.0353274 | 30.0353274 | 30 | [13 empty] | 2.505889 | 0.00128391 | 0.0385173 | 30.0385173 | 30 | [13 empty] | 2.288024 | 0.001103733 | 0.033112 | 30.033112 | 30
| 2.33687 | 0.001216637 | 0.0364991 | 30.0364991 | 30 | [13 empty] | 2.405917 | 0.00121976 | 0.0365928 | 30.0365928 | 30 | [13 empty] | 2.42206 | 0.001140257 | 0.0342077 | 30.0342077 | 30 | [13 empty] | 2.312958 | 0.001335433 | 0.040063 | 30.040063 | 30 | [13 empty] | 2.193639 | 0.001034953 | 0.0310486 | 30.0310486 | 30 | [13 empty] | 2.073302 | 0.001274597 | 0.0382379 | 30.0382379 | 30 | [13 empty] | 2.450556 | 0.001188963 | 0.0356689 | 30.0356689 | 30 | [13 empty] | 2.522048 | 0.00128453 | 0.0385359 | 30.0385359 | 30 | [13 empty] | 2.302817 | 0.001117077 | 0.0335123 | 30.0335123 | 30
| 2.353002 | 0.001236443 | 0.0370933 | 30.0370933 | 30 | [13 empty] | 2.421557 | 0.001234937 | 0.0370481 | 30.0370481 | 30 | [13 empty] | 2.437803 | 0.001162113 | 0.0348634 | 30.0348634 | 30 | [13 empty] | 2.327973 | 0.00134737 | 0.0404211 | 30.0404211 | 30 | [13 empty] | 2.209586 | 0.001044917 | 0.0313475 | 30.0313475 | 30 | [13 empty] | 2.086282 | 0.001281053 | 0.0384316 | 30.0384316 | 30 | [13 empty] | 2.46606 | 0.001204037 | 0.0361211 | 30.0361211 | 30 | [13 empty] | 2.537966 | 0.001306243 | 0.0391873 | 30.0391873 | 30 | [13 empty] | 2.317991 | 0.001132463 | 0.0339739 | 30.0339739 | 30
| 2.369328125 | 0.001235443 | 0.0370633 | 30.0370633 | 30 | [13 empty] | 2.437112 | 0.001246863 | 0.0374059 | 30.0374059 | 30 | [13 empty] | 2.453796875 | 0.001163 | 0.03489 | 30.03489 | 30 | [13 empty] | 2.343086 | 0.001353193 | 0.0405958 | 30.0405958 | 30 | [13 empty] | 2.225544 | 0.001056457 | 0.0316937 | 30.0316937 | 30 | [13 empty] | 2.099027 | 0.001301277 | 0.0390383 | 30.0390383 | 30 | [13 empty] | 2.482227 | 0.001207977 | 0.0362393 | 30.0362393 | 30 | [13 empty] | 2.553707 | 0.001312563 | 0.0393769 | 30.0393769 | 30 | [13 empty] | 2.332938 | 0.00114093 | 0.0342279 | 30.0342279 | 30
| 2.385858 | 0.001249723 | 0.0374917 | 30.0374917 | 30 | [13 empty] | 2.452858 | 0.001254487 | 0.0376346 | 30.0376346 | 30 | [13 empty] | 2.469303 | 0.001170373 | 0.0351112 | 30.0351112 | 30 | [13 empty] | 2.358476 | 0.00137347 | 0.0412041 | 30.0412041 | 30 | [13 empty] | 2.241644 | 0.001063063 | 0.0318919 | 30.0318919 | 30 | [13 empty] | 2.111863 | 0.001309037 | 0.0392711 | 30.0392711 | 30 | [13 empty] | 2.498323 | 0.001224867 | 0.036746 | 30.036746 | 30 | [13 empty] | 2.569887 | 0.001330207 | 0.0399062 | 30.0399062 | 30 | [13 empty] | 2.347953 | 0.001150633 | 0.034519 | 30.034519 | 30
| 2.402028 | 0.001259817 | 0.0377945 | 30.0377945 | 30 | [13 empty] | 2.46858 | 0.00126026 | 0.0378078 | 30.0378078 | 30 | [13 empty] | 2.485128 | 0.00118484 | 0.0355452 | 30.0355452 | 30 | [13 empty] | 2.373799 | 0.00137992 | 0.0413976 | 30.0413976 | 30 | [13 empty] | 2.257701 | 0.001069777 | 0.0320933 | 30.0320933 | 30 | [13 empty] | 2.125073 | 0.001325007 | 0.0397502 | 30.0397502 | 30 | [13 empty] | 2.514556 | 0.0012418 | 0.037254 | 30.037254 | 30 | [13 empty] | 2.585948 | 0.001328293 | 0.0398488 | 30.0398488 | 30 | [13 empty] | 2.363161 | 0.001155123 | 0.0346537 | 30.0346537 | 30
| 2.418234 | 0.001265777 | 0.0379733 | 30.0379733 | 30 | [13 empty] | 2.484311 | 0.001274667 | 0.03824 | 30.03824 | 30 | [13 empty] | 2.50089 | 0.001197157 | 0.0359147 | 30.0359147 | 30 | [13 empty] | 2.389378 | 0.00139417 | 0.0418251 | 30.0418251 | 30 | [13 empty] | 2.274033 | 0.001080287 | 0.0324086 | 30.0324086 | 30 | [13 empty] | 2.138 | 0.001331013 | 0.0399304 | 30.0399304 | 30 | [13 empty] | 2.530699 | 0.00124553 | 0.0373659 | 30.0373659 | 30 | [13 empty] | 2.601929 | 0.001339273 | 0.0401782 | 30.0401782 | 30 | [13 empty] | 2.378742 | 0.001164553 | 0.0349366 | 30.0349366 | 30
| 2.434381 | 0.001274773 | 0.0382432 | 30.0382432 | 30 | [13 empty] | 2.500287 | 0.001291277 | 0.0387383 | 30.0387383 | 30 | [13 empty] | 2.516609375 | 0.001203127 | 0.0360938 | 30.0360938 | 30 | [13 empty] | 2.40462 | 0.00140505 | 0.0421515 | 30.0421515 | 30 | [13 empty] | 2.290258 | 0.001093793 | 0.0328138 | 30.0328138 | 30 | [13 empty] | 2.150513 | 0.001356897 | 0.0407069 | 30.0407069 | 30 | [13 empty] | 2.547224 | 0.001260063 | 0.0378019 | 30.0378019 | 30 | [13 empty] | 2.617822 | 0.001355893 | 0.0406768 | 30.0406768 | 30 | [13 empty] | 2.393988 | 0.001181123 | 0.0354337 | 30.0354337 | 30
| 2.450634 | 0.001289053 | 0.0386716 | 30.0386716 | 30 | [13 empty] | 2.516277 | 0.001299923 | 0.0389977 | 30.0389977 | 30 | [13 empty] | 2.532219 | 0.001211787 | 0.0363536 | 30.0363536 | 30 | [13 empty] | 2.42008 | 0.001413997 | 0.0424199 | 30.0424199 | 30 | [13 empty] | 2.306892 | 0.00110515 | 0.0331545 | 30.0331545 | 30 | [13 empty] | 2.163515 | 0.001362633 | 0.040879 | 30.040879 | 30 | [13 empty] | 2.563458 | 0.00126442 | 0.0379326 | 30.0379326 | 30 | [13 empty] | 2.633971 | 0.001358777 | 0.0407633 | 30.0407633 | 30 | [13 empty] | 2.409496 | 0.001189257 | 0.0356777 | 30.0356777 | 30
| 2.46699 | 0.001289353 | 0.0386806 | 30.0386806 | 30 | [13 empty] | 2.532189 | 0.001307843 | 0.0392353 | 30.0392353 | 30 | [13 empty] | 2.547731 | 0.00122527 | 0.0367581 | 30.0367581 | 30 | [13 empty] | 2.435618 | 0.001426663 | 0.0427999 | 30.0427999 | 30 | [13 empty] | 2.32328 | 0.00111911 | 0.0335733 | 30.0335733 | 30 | [13 empty] | 2.175994 | 0.001374423 | 0.0412327 | 30.0412327 | 30 | [13 empty] | 2.58025 | 0.00128531 | 0.0385593 | 30.0385593 | 30 | [13 empty] | 2.649908 | 0.001372023 | 0.0411607 | 30.0411607 | 30 | [13 empty] | 2.424924 | 0.001204627 | 0.0361388 | 30.0361388 | 30
| 2.483228 | 0.001307803 | 0.0392341 | 30.0392341 | 30 | [13 empty] | 2.548484 | 0.001323343 | 0.0397003 | 30.0397003 | 30 | [13 empty] | 2.563401 | 0.001226437 | 0.0367931 | 30.0367931 | 30 | [13 empty] | 2.451169 | 0.00143916 | 0.0431748 | 30.0431748 | 30 | [13 empty] | 2.339257 | 0.001128237 | 0.0338471 | 30.0338471 | 30 | [13 empty] | 2.189337 | 0.001389427 | 0.0416828 | 30.0416828 | 30 | [13 empty] | 2.596523 | 0.00128804 | 0.0386412 | 30.0386412 | 30 | [13 empty] | 2.665996 | 0.00138588 | 0.0415764 | 30.0415764 | 30 | [13 empty] | 2.440225 | 0.00121328 | 0.0363984 | 30.0363984 | 30
| 2.499823 | 0.001313827 | 0.0394148 | 30.0394148 | 30 | [13 empty] | 2.564585 | 0.00132994 | 0.0398982 | 30.0398982 | 30 | [13 empty] | 2.578851 | 0.001243493 | 0.0373048 | 30.0373048 | 30 | [13 empty] | 2.466513 | 0.001453933 | 0.043618 | 30.043618 | 30 | [13 empty] | 2.355676 | 0.00113921 | 0.0341763 | 30.0341763 | 30 | [13 empty] | 2.202554 | 0.001394867 | 0.041846 | 30.041846 | 30 | [13 empty] | 2.612396 | 0.001295057 | 0.0388517 | 30.0388517 | 30 | [13 empty] | 2.682343 | 0.00139402 | 0.0418206 | 30.0418206 | 30 | [13 empty] | 2.455377 | 0.001226937 | 0.0368081 | 30.0368081 | 30
| 2.516358 | 0.001333123 | 0.0399937 | 30.0399937 | 30 | [13 empty] | 2.580353 | 0.001340583 | 0.0402175 | 30.0402175 | 30 | [13 empty] | 2.594864 | 0.00124991 | 0.0374973 | 30.0374973 | 30 | [13 empty] | 2.481773 | 0.001467057 | 0.0440117 | 30.0440117 | 30 | [13 empty] | 2.372005 | 0.001144773 | 0.0343432 | 30.0343432 | 30 | [13 empty] | 2.215652 | 0.001407107 | 0.0422132 | 30.0422132 | 30 | [13 empty] | 2.62847 | 0.001307593 | 0.0392278 | 30.0392278 | 30 | [13 empty] | 2.699016 | 0.00141162 | 0.0423486 | 30.0423486 | 30 | [13 empty] | 2.470647 | 0.001234043 | 0.0370213 | 30.0370213 | 30
| 2.532732 | 0.00134794 | 0.0404382 | 30.0404382 | 30 | [13 empty] | 2.596369 | 0.00135402 | 0.0406206 | 30.0406206 | 30 | [13 empty] | 2.610867 | 0.00126053 | 0.0378159 | 30.0378159 | 30 | [13 empty] | 2.497011 | 0.001476917 | 0.0443075 | 30.0443075 | 30 | [13 empty] | 2.388421 | 0.001162733 | 0.034882 | 30.034882 | 30 | [13 empty] | 2.228827 | 0.001422303 | 0.0426691 | 30.0426691 | 30 | [13 empty] | 2.644518 | 0.001319967 | 0.039599 | 30.039599 | 30 | [13 empty] | 2.715322 | 0.001414803 | 0.0424441 | 30.0424441 | 30 | [13 empty] | 2.485765 | 0.001244997 | 0.0373499 | 30.0373499 | 30
| 2.549361 | 0.001352693 | 0.0405808 | 30.0405808 | 30 | [13 empty] | 2.611578 | 0.00136036 | 0.0408108 | 30.0408108 | 30 | [13 empty] | 2.626778 | 0.00127683 | 0.0383049 | 30.0383049 | 30 | [13 empty] | 2.512329 | 0.001488283 | 0.0446485 | 30.0446485 | 30 | [13 empty] | 2.40443 | 0.001169337 | 0.0350801 | 30.0350801 | 30 | [13 empty] | 2.241788 | 0.001430043 | 0.0429013 | 30.0429013 | 30 | [13 empty] | 2.660385 | 0.00133969 | 0.0401907 | 30.0401907 | 30 | [13 empty] | 2.73216 | 0.001434443 | 0.0430333 | 30.0430333 | 30 | [13 empty] | 2.500803 | 0.001256367 | 0.037691 | 30.037691 | 30
| 2.566233 | 0.001358597 | 0.0407579 | 30.0407579 | 30 | [13 empty] | 2.627375 | 0.001375663 | 0.0412699 | 30.0412699 | 30 | [13 empty] | 2.642975 | 0.001283163 | 0.0384949 | 30.0384949 | 30 | [13 empty] | 2.527538 | 0.001501107 | 0.0450332 | 30.0450332 | 30 | [13 empty] | 2.420756 | 0.00118036 | 0.0354108 | 30.0354108 | 30 | [13 empty] | 2.25491 | 0.001448473 | 0.0434542 | 30.0434542 | 30 | [13 empty] | 2.676231 | 0.0013365 | 0.040095 | 30.040095 | 30 | [13 empty] | 2.748243 | 0.001439613 | 0.0431884 | 30.0431884 | 30 | [13 empty] | 2.516363 | 0.001267337 | 0.0380201 | 30.0380201 | 30
| 2.582551 | 0.001376197 | 0.0412859 | 30.0412859 | 30 | [13 empty] | 2.643255 | 0.001382273 | 0.0414682 | 30.0414682 | 30 | [13 empty] | 2.658865 | 0.00129565 | 0.0388695 | 30.0388695 | 30 | [13 empty] | 2.542792 | 0.001515743 | 0.0454723 | 30.0454723 | 30 | [13 empty] | 2.436885 | 0.00117798 | 0.0353394 | 30.0353394 | 30 | [13 empty] | 2.267967 | 0.001456093 | 0.0436828 | 30.0436828 | 30 | [13 empty] | 2.692508 | 0.0013569 | 0.040707 | 30.040707 | 30 | [13 empty] | 2.764858 | 0.00146032 | 0.0438096 | 30.0438096 | 30 | [13 empty] | 2.531287 | 0.00127899 | 0.0383697 | 30.0383697 | 30
| 2.599108 | 0.001386183 | 0.0415855 | 30.0415855 | 30 | [13 empty] | 2.659565 | 0.001396003 | 0.0418801 | 30.0418801 | 30 | [13 empty] | 2.674625 | 0.001301723 | 0.0390517 | 30.0390517 | 30 | [13 empty] | 2.557828125 | 0.001524727 | 0.0457418 | 30.0457418 | 30 | [13 empty] | 2.453015 | 0.0012023 | 0.036069 | 30.036069 | 30 | [13 empty] | 2.281186 | 0.00146924 | 0.0440772 | 30.0440772 | 30 | [13 empty] | 2.708471 | 0.0013669 | 0.041007 | 30.041007 | 30 | [13 empty] | 2.780793 | 0.00145875 | 0.0437625 | 30.0437625 | 30 | [13 empty] | 2.547081 | 0.001294963 | 0.0388489 | 30.0388489 | 30
| 2.615451 | 0.0013945 | 0.041835 | 30.041835 | 30 | [13 empty] | 2.675265 | 0.00139865 | 0.0419595 | 30.0419595 | 30 | [13 empty] | 2.690465 | 0.001312717 | 0.0393815 | 30.0393815 | 30 | [13 empty] | 2.572865 | 0.001535047 | 0.0460514 | 30.0460514 | 30 | [13 empty] | 2.469749 | 0.001205563 | 0.0361669 | 30.0361669 | 30 | [13 empty] | 2.294488 | 0.001484117 | 0.0445235 | 30.0445235 | 30 | [13 empty] | 2.72509 | 0.001373267 | 0.041198 | 30.041198 | 30 | [13 empty] | 2.797113 | 0.0014815 | 0.044445 | 30.044445 | 30 | [13 empty] | 2.562591 | 0.0013138 | 0.039414 | 30.039414 | 30
| 2.631942 | 0.001400507 | 0.0420152 | 30.0420152 | 30 | [13 empty] | 2.691283 | 0.00141566 | 0.0424698 | 30.0424698 | 30 | [13 empty] | 2.706381 | 0.001325777 | 0.0397733 | 30.0397733 | 30 | [13 empty] | 2.588659 | 0.001546537 | 0.0463961 | 30.0463961 | 30 | [13 empty] | 2.486176 | 0.0012188 | 0.036564 | 30.036564 | 30 | [13 empty] | 2.307823 | 0.001487343 | 0.0446203 | 30.0446203 | 30 | [13 empty] | 2.741587 | 0.00138504 | 0.0415512 | 30.0415512 | 30 | [13 empty] | 2.813452 | 0.00149184 | 0.0447552 | 30.0447552 | 30 | [13 empty] | 2.578143 | 0.001314537 | 0.0394361 | 30.0394361 | 30
| 2.648416 | 0.001415353 | 0.0424606 | 30.0424606 | 30 | [13 empty] | 2.707643 | 0.00143004 | 0.0429012 | 30.0429012 | 30 | [13 empty] | 2.722125 | 0.001335493 | 0.0400648 | 30.0400648 | 30 | [13 empty] | 2.603922 | 0.001559967 | 0.046799 | 30.046799 | 30 | [13 empty] | 2.502802 | 0.00122605 | 0.0367815 | 30.0367815 | 30 | [13 empty] | 2.321227 | 0.001507657 | 0.0452297 | 30.0452297 | 30 | [13 empty] | 2.757771 | 0.001397543 | 0.0419263 | 30.0419263 | 30 | [13 empty] | 2.829799 | 0.00150727 | 0.0452181 | 30.0452181 | 30 | [13 empty] | 2.593997 | 0.00132617 | 0.0397851 | 30.0397851 | 30
| 2.664764 | 0.00141933 | 0.0425799 | 30.0425799 | 30 | [13 empty] | 2.723841 | 0.001447747 | 0.0434324 | 30.0434324 | 30 | [13 empty] | 2.737975 | 0.001343383 | 0.0403015 | 30.0403015 | 30 | [13 empty] | 2.619478 | 0.001571797 | 0.0471539 | 30.0471539 | 30 | [13 empty] | 2.519229 | 0.001245403 | 0.0373621 | 30.0373621 | 30 | [13 empty] | 2.334616 | 0.001520643 | 0.0456193 | 30.0456193 | 30 | [13 empty] | 2.773957 | 0.001408737 | 0.0422621 | 30.0422621 | 30 | [13 empty] | 2.846012 | 0.001511447 | 0.0453434 | 30.0453434 | 30 | [13 empty] | 2.609855 | 0.001339943 | 0.0401983 | 30.0401983 | 30
| 2.681114 | 0.00144169 | 0.0432507 | 30.0432507 | 30 | [13 empty] | 2.740133 | 0.001454593 | 0.0436378 | 30.0436378 | 30 | [13 empty] | 2.753931 | 0.001349867 | 0.040496 | 30.040496 | 30 | [13 empty] | 2.634992 | 0.001571237 | 0.0471371 | 30.0471371 | 30 | [13 empty] | 2.535699 | 0.001255243 | 0.0376573 | 30.0376573 | 30 | [13 empty] | 2.348048 | 0.001538527 | 0.0461558 | 30.0461558 | 30 | [13 empty] | 2.790283 | 0.001419703 | 0.0425911 | 30.0425911 | 30 | [13 empty] | 2.862168 | 0.00152803 | 0.0458409 | 30.0458409 | 30 | [13 empty] | 2.625392 | 0.001345593 | 0.0403678 | 30.0403678 | 30
| 2.697671 | 0.001444703 | 0.0433411 | 30.0433411 | 30 | [13 empty] | 2.756273 | 0.00145972 | 0.0437916 | 30.0437916 | 30 | [13 empty] | 2.769351 | 0.00136805 | 0.0410415 | 30.0410415 | 30 | [13 empty] | 2.650538 | 0.00158974 | 0.0476922 | 30.0476922 | 30 | [13 empty] | 2.552005 | 0.00126518 | 0.0379554 | 30.0379554 | 30 | [13 empty] | 2.361218 | 0.001551037 | 0.0465311 | 30.0465311 | 30 | [13 empty] | 2.806673 | 0.001433657 | 0.0430097 | 30.0430097 | 30 | [13 empty] | 2.879072 | 0.001541007 | 0.0462302 | 30.0462302 | 30 | [13 empty] | 2.641224 | 0.001358033 | 0.040741 | 30.040741 | 30
| 2.714741 | 0.00146599 | 0.0439797 | 30.0439797 | 30 | [13 empty] | 2.772176 | 0.001475073 | 0.0442522 | 30.0442522 | 30 | [13 empty] | 2.785256 | 0.001376383 | 0.0412915 | 30.0412915 | 30 | [13 empty] | 2.665919 | 0.001606363 | 0.0481909 | 30.0481909 | 30 | [13 empty] | 2.568373 | 0.001272007 | 0.0381602 | 30.0381602 | 30 | [13 empty] | 2.374663 | 0.00156358 | 0.0469074 | 30.0469074 | 30 | [13 empty] | 2.822924 | 0.001432727 | 0.0429818 | 30.0429818 | 30 | [13 empty] | 2.89571 | 0.001550327 | 0.0465098 | 30.0465098 | 30 | [13 empty] | 2.65703125 | 0.00136725 | 0.0410175 | 30.0410175 | 30
| 2.731094 | 0.00147935 | 0.0443805 | 30.0443805 | 30 | [13 empty] | 2.788245 | 0.001479477 | 0.0443843 | 30.0443843 | 30 | [13 empty] | 2.801233 | 0.001388737 | 0.0416621 | 30.0416621 | 30 | [13 empty] | 2.681285 | 0.001624977 | 0.0487493 | 30.0487493 | 30 | [13 empty] | 2.584915 | 0.001292353 | 0.0387706 | 30.0387706 | 30 | [13 empty] | 2.388237 | 0.001563853 | 0.0469156 | 30.0469156 | 30 | [13 empty] | 2.839421 | 0.001454257 | 0.0436277 | 30.0436277 | 30 | [13 empty] | 2.912536 | 0.001560817 | 0.0468245 | 30.0468245 | 30 | [13 empty] | 2.672053 | 0.00138473 | 0.0415419 | 30.0415419 | 30
| 2.747787 | 0.001486467 | 0.044594 | 30.044594 | 30 | [13 empty] | 2.804282 | 0.001494043 | 0.0448213 | 30.0448213 | 30 | [13 empty] | 2.816991 | 0.00139984 | 0.0419952 | 30.0419952 | 30 | [13 empty] | 2.697158 | 0.001633223 | 0.0489967 | 30.0489967 | 30 | [13 empty] | 2.601016 | 0.001287817 | 0.0386345 | 30.0386345 | 30 | [13 empty] | 2.402062 | 0.00158416 | 0.0475248 | 30.0475248 | 30 | [13 empty] | 2.85577 | 0.001461523 | 0.0438457 | 30.0438457 | 30 | [13 empty] | 2.929199 | 0.00157099 | 0.0471297 | 30.0471297 | 30 | [13 empty] | 2.687901 | 0.0013899 | 0.041697 | 30.041697 | 30
| 2.764417 | 0.001497423 | 0.0449227 | 30.0449227 | 30 | [13 empty] | 2.820495 | 0.001516453 | 0.0454936 | 30.0454936 | 30 | [13 empty] | 2.833481 | 0.001415373 | 0.0424612 | 30.0424612 | 30 | [13 empty] | 2.712432 | 0.001641043 | 0.0492313 | 30.0492313 | 30 | [13 empty] | 2.617778 | 0.00129752 | 0.0389256 | 30.0389256 | 30 | [13 empty] | 2.415828 | 0.001598063 | 0.0479419 | 30.0479419 | 30 | [13 empty] | 2.872206 | 0.001469777 | 0.0440933 | 30.0440933 | 30 | [13 empty] | 2.945786 | 0.001597777 | 0.0479333 | 30.0479333 | 30 | [13 empty] | 2.703609 | 0.001401807 | 0.0420542 | 30.0420542 | 30
| 2.780988 | 0.001501863 | 0.0450559 | 30.0450559 | 30 | [13 empty] | 2.83643 | 0.001522733 | 0.045682 | 30.045682 | 30 | [13 empty] | 2.850067 | 0.001428437 | 0.0428531 | 30.0428531 | 30 | [13 empty] | 2.728363 | 0.00165486 | 0.0496458 | 30.0496458 | 30 | [13 empty] | 2.634315 | 0.00131776 | 0.0395328 | 30.0395328 | 30 | [13 empty] | 2.429571 | 0.001616887 | 0.0485066 | 30.0485066 | 30 | [13 empty] | 2.88855 | 0.001489807 | 0.0446942 | 30.0446942 | 30 | [13 empty] | 2.962449 | 0.00161754 | 0.0485262 | 30.0485262 | 30 | [13 empty] | 2.719233 | 0.001408557 | 0.0422567 | 30.0422567 | 30
| 2.797821 | 0.001514597 | 0.0454379 | 30.0454379 | 30 | [13 empty] | 2.852804 | 0.001534867 | 0.046046 | 30.046046 | 30 | [13 empty] | 2.86652 | 0.001432547 | 0.0429764 | 30.0429764 | 30 | [13 empty] | 2.743963 | 0.001669097 | 0.0500729 | 30.0500729 | 30 | [13 empty] | 2.65098 | 0.001323543 | 0.0397063 | 30.0397063 | 30 | [13 empty] | 2.443663 | 0.001630577 | 0.0489173 | 30.0489173 | 30 | [13 empty] | 2.90506 | 0.001489913 | 0.0446974 | 30.0446974 | 30 | [13 empty] | 2.979071 | 0.001619347 | 0.0485804 | 30.0485804 | 30 | [13 empty] | 2.734939 | 0.001425373 | 0.0427612 | 30.0427612 | 30
| 2.814413 | 0.001532383 | 0.0459715 | 30.0459715 | 30 | [13 empty] | 2.869161 | 0.00154984 | 0.0464952 | 30.0464952 | 30 | [13 empty] | 2.883107 | 0.00144433 | 0.0433299 | 30.0433299 | 30 | [13 empty] | 2.759308 | 0.0016819 | 0.050457 | 30.050457 | 30 | [13 empty] | 2.667449 | 0.001339487 | 0.0401846 | 30.0401846 | 30 | [13 empty] | 2.457611 | 0.001646513 | 0.0493954 | 30.0493954 | 30 | [13 empty] | 2.921392 | 0.001505463 | 0.0451639 | 30.0451639 | 30 | [13 empty] | 2.995795 | 0.001630257 | 0.0489077 | 30.0489077 | 30 | [13 empty] | 2.750967 | 0.001436763 | 0.0431029 | 30.0431029 | 30
| 2.831039 | 0.001547137 | 0.0464141 | 30.0464141 | 30 | [13 empty] | 2.88541 | 0.001562327 | 0.0468698 | 30.0468698 | 30 | [13 empty] | 2.90018 | 0.00144838 | 0.0434514 | 30.0434514 | 30 | [13 empty] | 2.775018 | 0.00169249 | 0.0507747 | 30.0507747 | 30 | [13 empty] | 2.683618 | 0.001347273 | 0.0404182 | 30.0404182 | 30 | [13 empty] | 2.47155 | 0.0016722 | 0.050166 | 30.050166 | 30 | [13 empty] | 2.937896 | 0.001516723 | 0.0455017 | 30.0455017 | 30 | [13 empty] | 3.01212 | 0.001642843 | 0.0492853 | 30.0492853 | 30 | [13 empty] | 2.766879 | 0.001448867 | 0.043466 | 30.043466 | 30
| 2.847496 | 0.001554557 | 0.0466367 | 30.0466367 | 30 | [13 empty] | 2.90194 | 0.00156669 | 0.0470007 | 30.0470007 | 30 | [13 empty] | 2.916799 | 0.00146613 | 0.0439839 | 30.0439839 | 30 | [13 empty] | 2.790558 | 0.001703523 | 0.0511057 | 30.0511057 | 30 | [13 empty] | 2.700135 | 0.0013612 | 0.040836 | 30.040836 | 30 | [13 empty] | 2.485413 | 0.001673777 | 0.0502133 | 30.0502133 | 30 | [13 empty] | 2.954454 | 0.00153525 | 0.0460575 | 30.0460575 | 30 | [13 empty] | 3.028934 | 0.001648903 | 0.0494671 | 30.0494671 | 30 | [13 empty] | 2.782787 | 0.00146925 | 0.0440775 | 30.0440775 | 30
| 2.864323 | 0.001573043 | 0.0471913 | 30.0471913 | 30 | [13 empty] | 2.918158 | 0.00157807 | 0.0473421 | 30.0473421 | 30 | [13 empty] | 2.933338 | 0.001477873 | 0.0443362 | 30.0443362 | 30 | [13 empty] | 2.806083 | 0.001717487 | 0.0515246 | 30.0515246 | 30 | [13 empty] | 2.717114 | 0.001365633 | 0.040969 | 30.040969 | 30 | [13 empty] | 2.499318 | 0.001683383 | 0.0505015 | 30.0505015 | 30 | [13 empty] | 2.971256 | 0.00153828 | 0.0461484 | 30.0461484 | 30 | [13 empty] | 3.045611 | 0.001662487 | 0.0498746 | 30.0498746 | 30 | [13 empty] | 2.798989 | 0.001474027 | 0.0442208 | 30.0442208 | 30
| 2.881171 | 0.00157294 | 0.0471882 | 30.0471882 | 30 | [13 empty] | 2.934451 | 0.001585653 | 0.0475696 | 30.0475696 | 30 | [13 empty] | 2.949825 | 0.00149179 | 0.0447537 | 30.0447537 | 30 | [13 empty] | 2.822111 | 0.001733747 | 0.0520124 | 30.0520124 | 30 | [13 empty] | 2.733833 | 0.001370693 | 0.0411208 | 30.0411208 | 30 | [13 empty] | 2.513044 | 0.00169038 | 0.0507114 | 30.0507114 | 30 | [13 empty] | 2.98827 | 0.0015587 | 0.046761 | 30.046761 | 30 | [13 empty] | 3.062207 | 0.001676193 | 0.0502858 | 30.0502858 | 30 | [13 empty] | 2.815314 | 0.001479717 | 0.0443915 | 30.0443915 | 30
| 2.897885 | 0.00159666 | 0.0478998 | 30.0478998 | 30 | [13 empty] | 2.95135 | 0.0016015 | 0.048045 | 30.048045 | 30 | [13 empty] | 2.966052 | 0.00150303 | 0.0450909 | 30.0450909 | 30 | [13 empty] | 2.838186 | 0.00173796 | 0.0521388 | 30.0521388 | 30 | [13 empty] | 2.750662 | 0.00139081 | 0.0417243 | 30.0417243 | 30 | [13 empty] | 2.52693 | 0.001710703 | 0.0513211 | 30.0513211 | 30 | [13 empty] | 3.005119 | 0.00156267 | 0.0468801 | 30.0468801 | 30 | [13 empty] | 3.078342 | 0.001690773 | 0.0507232 | 30.0507232 | 30 | [13 empty] | 2.831682 | 0.001493093 | 0.0447928 | 30.0447928 | 30
| 2.914951 | 0.001602563 | 0.0480769 | 30.0480769 | 30 | [13 empty] | 2.968256 | 0.001612457 | 0.0483737 | 30.0483737 | 30 | [13 empty] | 2.982823 | 0.001512777 | 0.0453833 | 30.0453833 | 30 | [13 empty] | 2.85428 | 0.001752357 | 0.0525707 | 30.0525707 | 30 | [13 empty] | 2.767392 | 0.00140367 | 0.0421101 | 30.0421101 | 30 | [13 empty] | 2.540525 | 0.001725117 | 0.0517535 | 30.0517535 | 30 | [13 empty] | 3.022419 | 0.001576637 | 0.0472991 | 30.0472991 | 30 | [13 empty] | 3.094593 | 0.00169825 | 0.0509475 | 30.0509475 | 30 | [13 empty] | 2.847979 | 0.001506713 | 0.0452014 | 30.0452014 | 30
| 2.931759 | 0.001620987 | 0.0486296 | 30.0486296 | 30 | [13 empty] | 2.985 | 0.001627057 | 0.0488117 | 30.0488117 | 30 | [13 empty] | 2.999472 | 0.001520627 | 0.0456188 | 30.0456188 | 30 | [13 empty] | 2.870491 | 0.00176405 | 0.0529215 | 30.0529215 | 30 | [13 empty] | 2.784183 | 0.001411763 | 0.0423529 | 30.0423529 | 30 | [13 empty] | 2.554503 | 0.001734527 | 0.0520358 | 30.0520358 | 30 | [13 empty] | 3.039749 | 0.001591273 | 0.0477382 | 30.0477382 | 30 | [13 empty] | 3.111515625 | 0.001709103 | 0.0512731 | 30.0512731 | 30 | [13 empty] | 2.864363 | 0.001517567 | 0.045527 | 30.045527 | 30
| 2.948723 | 0.001627217 | 0.0488165 | 30.0488165 | 30 | [13 empty] | 3.001999 | 0.001635517 | 0.0490655 | 30.0490655 | 30 | [13 empty] | 3.015983 | 0.00153319 | 0.0459957 | 30.0459957 | 30 | [13 empty] | 2.886742 | 0.00176863 | 0.0530589 | 30.0530589 | 30 | [13 empty] | 2.8011 | 0.001433003 | 0.0429901 | 30.0429901 | 30 | [13 empty] | 2.568604 | 0.00175783 | 0.0527349 | 30.0527349 | 30 | [13 empty] | 3.056768 | 0.00159643 | 0.0478929 | 30.0478929 | 30 | [13 empty] | 3.129101 | 0.001728907 | 0.0518672 | 30.0518672 | 30 | [13 empty] | 2.880925 | 0.00153377 | 0.0460131 | 30.0460131 | 30
| 2.966185 | 0.001636653 | 0.0490996 | 30.0490996 | 30 | [13 empty] | 3.018933 | 0.001652293 | 0.0495688 | 30.0495688 | 30 | [13 empty] | 3.0323 | 0.001548403 | 0.0464521 | 30.0464521 | 30 | [13 empty] | 2.903069 | 0.001793687 | 0.0538106 | 30.0538106 | 30 | [13 empty] | 2.817901 | 0.001435977 | 0.0430793 | 30.0430793 | 30 | [13 empty] | 2.582784 | 0.00176791 | 0.0530373 | 30.0530373 | 30 | [13 empty] | 3.07352 | 0.00161747 | 0.0485241 | 30.0485241 | 30 | [13 empty] | 3.146807 | 0.001735817 | 0.0520745 | 30.0520745 | 30 | [13 empty] | 2.897534 | 0.001547737 | 0.0464321 | 30.0464321 | 30
| 2.983452 | 0.001649147 | 0.0494744 | 30.0494744 | 30 | [13 empty] | 3.03587 | 0.00165852 | 0.0497556 | 30.0497556 | 30 | [13 empty] | 3.048798 | 0.00156215 | 0.0468645 | 30.0468645 | 30 | [13 empty] | 2.9193 | 0.001811563 | 0.0543469 | 30.0543469 | 30 | [13 empty] | 2.83471875 | 0.00144305 | 0.0432915 | 30.0432915 | 30 | [13 empty] | 2.597004 | 0.00177804 | 0.0533412 | 30.0533412 | 30 | [13 empty] | 3.090469 | 0.001623967 | 0.048719 | 30.048719 | 30 | [13 empty] | 3.16451 | 0.001743123 | 0.0522937 | 30.0522937 | 30 | [13 empty] | 2.91375 | 0.001560547 | 0.0468164 | 30.0468164 | 30
| 3.000492 | 0.001662393 | 0.0498718 | 30.0498718 | 30 | [13 empty] | 3.052545 | 0.00168535 | 0.0505605 | 30.0505605 | 30 | [13 empty] | 3.06574 | 0.001574507 | 0.0472352 | 30.0472352 | 30 | [13 empty] | 2.935712 | 0.001822307 | 0.0546692 | 30.0546692 | 30 | [13 empty] | 2.851071 | 0.001455507 | 0.0436652 | 30.0436652 | 30 | [13 empty] | 2.61116 | 0.001798417 | 0.0539525 | 30.0539525 | 30 | [13 empty] | 3.107209 | 0.001632647 | 0.0489794 | 30.0489794 | 30 | [13 empty] | 3.182225 | 0.00176691 | 0.0530073 | 30.0530073 | 30 | [13 empty] | 2.93046 | 0.00157383 | 0.0472149 | 30.0472149 | 30
| 3.017873 | 0.00167536 | 0.0502608 | 30.0502608 | 30 | [13 empty] | 3.069279 | 0.00169031 | 0.0507093 | 30.0507093 | 30 | [13 empty] | 3.082431 | 0.001582947 | 0.0474884 | 30.0474884 | 30 | [13 empty] | 2.951684 | 0.001836387 | 0.0550916 | 30.0550916 | 30 | [13 empty] | 2.868067 | 0.001465673 | 0.0439702 | 30.0439702 | 30 | [13 empty] | 2.625087 | 0.001807013 | 0.0542104 | 30.0542104 | 30 | [13 empty] | 3.123738 | 0.00164563 | 0.0493689 | 30.0493689 | 30 | [13 empty] | 3.199937 | 0.00175939 | 0.0527817 | 30.0527817 | 30 | [13 empty] | 2.94708 | 0.001590023 | 0.0477007 | 30.0477007 | 30
| 3.03505 | 0.001688613 | 0.0506584 | 30.0506584 | 30 | [13 empty] | 3.085542 | 0.001710683 | 0.0513205 | 30.0513205 | 30 | [13 empty] | 3.099296 | 0.001596307 | 0.0478892 | 30.0478892 | 30 | [13 empty] | 2.967811 | 0.001843947 | 0.0553184 | 30.0553184 | 30 | [13 empty] | 2.88474 | 0.00148547 | 0.0445641 | 30.0445641 | 30 | [13 empty] | 2.639347 | 0.001823057 | 0.0546917 | 30.0546917 | 30 | [13 empty] | 3.140977 | 0.001653933 | 0.049618 | 30.049618 | 30 | [13 empty] | 3.217554 | 0.001786497 | 0.0535949 | 30.0535949 | 30 | [13 empty] | 2.963557 | 0.001606457 | 0.0481937 | 30.0481937 | 30
| 3.051979 | 0.001694867 | 0.050846 | 30.050846 | 30 | [13 empty] | 3.102422 | 0.001714117 | 0.0514235 | 30.0514235 | 30 | [13 empty] | 3.116079 | 0.001610163 | 0.0483049 | 30.0483049 | 30 | [13 empty] | 2.984045 | 0.00185572 | 0.0556716 | 30.0556716 | 30 | [13 empty] | 2.901731 | 0.001492553 | 0.0447766 | 30.0447766 | 30 | [13 empty] | 2.653551 | 0.001823437 | 0.0547031 | 30.0547031 | 30 | [13 empty] | 3.158137 | 0.001670973 | 0.0501292 | 30.0501292 | 30 | [13 empty] | 3.235118 | 0.00179631 | 0.0538893 | 30.0538893 | 30 | [13 empty] | 2.979717 | 0.00161402 | 0.0484206 | 30.0484206 | 30
| 3.069063 | 0.001710573 | 0.0513172 | 30.0513172 | 30 | [13 empty] | 3.118958 | 0.001722813 | 0.0516844 | 30.0516844 | 30 | [13 empty] | 3.132848 | 0.001618343 | 0.0485503 | 30.0485503 | 30 | [13 empty] | 3.000194 | 0.00188296 | 0.0564888 | 30.0564888 | 30 | [13 empty] | 2.918348 | 0.001503453 | 0.0451036 | 30.0451036 | 30 | [13 empty] | 2.667652 | 0.00185506 | 0.0556518 | 30.0556518 | 30 | [13 empty] | 3.17499 | 0.001681803 | 0.0504541 | 30.0504541 | 30 | [13 empty] | 3.25257 | 0.001813907 | 0.0544172 | 30.0544172 | 30 | [13 empty] | 2.996361 | 0.0016231 | 0.048693 | 30.048693 | 30
| 3.086269 | 0.0017229 | 0.051687 | 30.051687 | 30 | [13 empty] | 3.135606 | 0.001737063 | 0.0521119 | 30.0521119 | 30 | [13 empty] | 3.149698 | 0.001631113 | 0.0489334 | 30.0489334 | 30 | [13 empty] | 3.016242 | 0.001886567 | 0.056597 | 30.056597 | 30 | [13 empty] | 2.935075 | 0.001521237 | 0.0456371 | 30.0456371 | 30 | [13 empty] | 2.681855 | 0.001863107 | 0.0558932 | 30.0558932 | 30 | [13 empty] | 3.192176 | 0.001690843 | 0.0507253 | 30.0507253 | 30 | [13 empty] | 3.269623 | 0.001812153 | 0.0543646 | 30.0543646 | 30 | [13 empty] | 3.012832 | 0.00163462 | 0.0490386 | 30.0490386 | 30
| 3.103055 | 0.00173577 | 0.0520731 | 30.0520731 | 30 | [13 empty] | 3.152632 | 0.001757167 | 0.052715 | 30.052715 | 30 | [13 empty] | 3.166456 | 0.00164388 | 0.0493164 | 30.0493164 | 30 | [13 empty] | 3.032378 | 0.001904557 | 0.0571367 | 30.0571367 | 30 | [13 empty] | 2.952074 | 0.00153762 | 0.0461286 | 30.0461286 | 30 | [13 empty] | 2.696136 | 0.001893303 | 0.0567991 | 30.0567991 | 30 | [13 empty] | 3.20975 | 0.001712793 | 0.0513838 | 30.0513838 | 30 | [13 empty] | 3.286921875 | 0.001839033 | 0.055171 | 30.055171 | 30 | [13 empty] | 3.029468 | 0.001653103 | 0.0495931 | 30.0495931 | 30
| 3.120104 | 0.001753267 | 0.052598 | 30.052598 | 30 | [13 empty] | 3.169793 | 0.001766993 | 0.0530098 | 30.0530098 | 30 | [13 empty] | 3.183106 | 0.001656577 | 0.0496973 | 30.0496973 | 30 | [13 empty] | 3.048838 | 0.00191904 | 0.0575712 | 30.0575712 | 30 | [13 empty] | 2.969081 | 0.00154511 | 0.0463533 | 30.0463533 | 30 | [13 empty] | 2.710796 | 0.001907553 | 0.0572266 | 30.0572266 | 30 | [13 empty] | 3.226362 | 0.001717367 | 0.051521 | 30.051521 | 30 | [13 empty] | 3.304285 | 0.001849463 | 0.0554839 | 30.0554839 | 30 | [13 empty] | 3.046174 | 0.001654113 | 0.0496234 | 30.0496234 | 30
| 3.137007 | 0.001758643 | 0.0527593 | 30.0527593 | 30 | [13 empty] | 3.186718 | 0.001784293 | 0.0535288 | 30.0535288 | 30 | [13 empty] | 3.199999 | 0.001667023 | 0.0500107 | 30.0500107 | 30 | [13 empty] | 3.065199 | 0.00192685 | 0.0578055 | 30.0578055 | 30 | [13 empty] | 2.985824 | 0.001545673 | 0.0463702 | 30.0463702 | 30 | [13 empty] | 2.724998 | 0.001914303 | 0.0574291 | 30.0574291 | 30 | [13 empty] | 3.243601 | 0.00174569 | 0.0523707 | 30.0523707 | 30 | [13 empty] | 3.321571 | 0.001867673 | 0.0560302 | 30.0560302 | 30 | [13 empty] | 3.062752 | 0.00167039 | 0.0501117 | 30.0501117 | 30
| 3.154181 | 0.00176852 | 0.0530556 | 30.0530556 | 30 | [13 empty] | 3.203695 | 0.001798817 | 0.0539645 | 30.0539645 | 30 | [13 empty] | 3.217013 | 0.001677693 | 0.0503308 | 30.0503308 | 30 | [13 empty] | 3.082028 | 0.001941683 | 0.0582505 | 30.0582505 | 30 | [13 empty] | 3.002581 | 0.0015548 | 0.046644 | 30.046644 | 30 | [13 empty] | 2.739451 | 0.001923043 | 0.0576913 | 30.0576913 | 30 | [13 empty] | 3.260847 | 0.001744297 | 0.0523289 | 30.0523289 | 30 | [13 empty] | 3.338708 | 0.001882963 | 0.0564889 | 30.0564889 | 30 | [13 empty] | 3.078963 | 0.00168545 | 0.0505635 | 30.0505635 | 30
| 3.171205 | 0.001786757 | 0.0536027 | 30.0536027 | 30 | [13 empty] | 3.22104 | 0.00179763 | 0.0539289 | 30.0539289 | 30 | [13 empty] | 3.233847 | 0.001704813 | 0.0511444 | 30.0511444 | 30 | [13 empty] | 3.098454 | 0.00196118 | 0.0588354 | 30.0588354 | 30 | [13 empty] | 3.019398 | 0.001575857 | 0.0472757 | 30.0472757 | 30 | [13 empty] | 2.754083 | 0.001944917 | 0.0583475 | 30.0583475 | 30 | [13 empty] | 3.278014 | 0.001763117 | 0.0528935 | 30.0528935 | 30 | [13 empty] | 3.356159 | 0.001892687 | 0.0567806 | 30.0567806 | 30 | [13 empty] | 3.095758 | 0.00169362 | 0.0508086 | 30.0508086 | 30
| 3.188527 | 0.001792193 | 0.0537658 | 30.0537658 | 30 | [13 empty] | 3.237562 | 0.001823913 | 0.0547174 | 30.0547174 | 30 | [13 empty] | 3.251002 | 0.00170373 | 0.0511119 | 30.0511119 | 30 | [13 empty] | 3.114598 | 0.00197672 | 0.0593016 | 30.0593016 | 30 | [13 empty] | 3.036341 | 0.001591543 | 0.0477463 | 30.0477463 | 30 | [13 empty] | 2.768354 | 0.001953373 | 0.0586012 | 30.0586012 | 30 | [13 empty] | 3.295331 | 0.00177819 | 0.0533457 | 30.0533457 | 30 | [13 empty] | 3.374177 | 0.001903927 | 0.0571178 | 30.0571178 | 30 | [13 empty] | 3.112385 | 0.00171791 | 0.0515373 | 30.0515373 | 30
| 3.205891 | 0.00181052 | 0.0543156 | 30.0543156 | 30 | [13 empty] | 3.254765 | 0.001829243 | 0.0548773 | 30.0548773 | 30 | [13 empty] | 3.267901 | 0.00171539 | 0.0514617 | 30.0514617 | 30 | [13 empty] | 3.13084 | 0.0019894 | 0.059682 | 30.059682 | 30 | [13 empty] | 3.053168 | 0.001597763 | 0.0479329 | 30.0479329 | 30 | [13 empty] | 2.78277 | 0.00196853 | 0.0590559 | 30.0590559 | 30 | [13 empty] | 3.312695 | 0.001788233 | 0.053647 | 30.053647 | 30 | [13 empty] | 3.392068 | 0.001917713 | 0.0575314 | 30.0575314 | 30 | [13 empty] | 3.128809 | 0.00171735 | 0.0515205 | 30.0515205 | 30
| 3.223352 | 0.00182285 | 0.0546855 | 30.0546855 | 30 | [13 empty] | 3.271732 | 0.001845197 | 0.0553559 | 30.0553559 | 30 | [13 empty] | 3.284504 | 0.001727143 | 0.0518143 | 30.0518143 | 30 | [13 empty] | 3.147327 | 0.001996723 | 0.0599017 | 30.0599017 | 30 | [13 empty] | 3.069888 | 0.001611023 | 0.0483307 | 30.0483307 | 30 | [13 empty] | 2.797728 | 0.001987883 | 0.0596365 | 30.0596365 | 30 | [13 empty] | 3.330014 | 0.00179071 | 0.0537213 | 30.0537213 | 30 | [13 empty] | 3.410559 | 0.001927287 | 0.0578186 | 30.0578186 | 30 | [13 empty] | 3.145543 | 0.001729747 | 0.0518924 | 30.0518924 | 30
| 3.240706 | 0.001833703 | 0.0550111 | 30.0550111 | 30 | [13 empty] | 3.288336 | 0.00186364 | 0.0559092 | 30.0559092 | 30 | [13 empty] | 3.301797 | 0.001740923 | 0.0522277 | 30.0522277 | 30 | [13 empty] | 3.163721 | 0.002009813 | 0.0602944 | 30.0602944 | 30 | [13 empty] | 3.086757 | 0.001617847 | 0.0485354 | 30.0485354 | 30 | [13 empty] | 2.812766 | 0.002003133 | 0.060094 | 30.060094 | 30 | [13 empty] | 3.347829 | 0.0018007 | 0.054021 | 30.054021 | 30 | [13 empty] | 3.429017 | 0.00194635 | 0.0583905 | 30.0583905 | 30 | [13 empty] | 3.162534 | 0.00174924 | 0.0524772 | 30.0524772 | 30
| 3.258285 | 0.001850907 | 0.0555272 | 30.0555272 | 30 | [13 empty] | 3.305452 | 0.001866037 | 0.0559811 | 30.0559811 | 30 | [13 empty] | 3.319149 | 0.001751003 | 0.0525301 | 30.0525301 | 30 | [13 empty] | 3.180390625 | 0.00202656 | 0.0607968 | 30.0607968 | 30 | [13 empty] | 3.103633 | 0.001636493 | 0.0490948 | 30.0490948 | 30 | [13 empty] | 2.827298 | 0.0020202 | 0.060606 | 30.060606 | 30 | [13 empty] | 3.36572 | 0.001824933 | 0.054748 | 30.054748 | 30 | [13 empty] | 3.447492 | 0.001959497 | 0.0587849 | 30.0587849 | 30 | [13 empty] | 3.179597 | 0.001765 | 0.05295 | 30.05295 | 30
| 3.275246 | 0.001861733 | 0.055852 | 30.055852 | 30 | [13 empty] | 3.322744 | 0.001875537 | 0.0562661 | 30.0562661 | 30 | [13 empty] | 3.336854 | 0.00176846 | 0.0530538 | 30.0530538 | 30 | [13 empty] | 3.197259 | 0.002035853 | 0.0610756 | 30.0610756 | 30 | [13 empty] | 3.120549 | 0.001649137 | 0.0494741 | 30.0494741 | 30 | [13 empty] | 2.842218 | 0.002012617 | 0.0603785 | 30.0603785 | 30 | [13 empty] | 3.383475 | 0.001842643 | 0.0552793 | 30.0552793 | 30 | [13 empty] | 3.466554 | 0.00196897 | 0.0590691 | 30.0590691 | 30 | [13 empty] | 3.196695 | 0.001773657 | 0.0532097 | 30.0532097 | 30
| 3.292306 | 0.001868867 | 0.056066 | 30.056066 | 30 | [13 empty] | 3.34021875 | 0.00189344 | 0.0568032 | 30.0568032 | 30 | [13 empty] | 3.354849 | 0.001782473 | 0.0534742 | 30.0534742 | 30 | [13 empty] | 3.213734 | 0.002048687 | 0.0614606 | 30.0614606 | 30 | [13 empty] | 3.137775 | 0.001652433 | 0.049573 | 30.049573 | 30 | [13 empty] | 2.856776 | 0.002056157 | 0.0616847 | 30.0616847 | 30 | [13 empty] | 3.401663 | 0.001860753 | 0.0558226 | 30.0558226 | 30 | [13 empty] | 3.485231 | 0.001980693 | 0.0594208 | 30.0594208 | 30 | [13 empty] | 3.213679 | 0.00178875 | 0.0536625 | 30.0536625 | 30
| 3.309749 | 0.00188043 | 0.0564129 | 30.0564129 | 30 | [13 empty] | 3.358243 | 0.00190965 | 0.0572895 | 30.0572895 | 30 | [13 empty] | 3.373138 | 0.001791443 | 0.0537433 | 30.0537433 | 30 | [13 empty] | 3.23003 | 0.00204285 | 0.0612855 | 30.0612855 | 30 | [13 empty] | 3.154601 | 0.001668507 | 0.0500552 | 30.0500552 | 30 | [13 empty] | 2.871604 | 0.00207209 | 0.0621627 | 30.0621627 | 30 | [13 empty] | 3.4205 | 0.001867603 | 0.0560281 | 30.0560281 | 30 | [13 empty] | 3.504106 | 0.00199782 | 0.0599346 | 30.0599346 | 30 | [13 empty] | 3.230293 | 0.001796063 | 0.0538819 | 30.0538819 | 30
| 3.326765 | 0.00189641 | 0.0568923 | 30.0568923 | 30 | [13 empty] | 3.376141 | 0.001929367 | 0.057881 | 30.057881 | 30 | [13 empty] | 3.391118 | 0.001806833 | 0.054205 | 30.054205 | 30 | [13 empty] | 3.246563 | 0.002077247 | 0.0623174 | 30.0623174 | 30 | [13 empty] | 3.172026 | 0.001684187 | 0.0505256 | 30.0505256 | 30 | [13 empty] | 2.886247 | 0.002082903 | 0.0624871 | 30.0624871 | 30 | [13 empty] | 3.439109375 | 0.00187492 | 0.0562476 | 30.0562476 | 30 | [13 empty] | 3.523148 | 0.00201471 | 0.0604413 | 30.0604413 | 30 | [13 empty] | 3.247394 | 0.001807903 | 0.0542371 | 30.0542371 | 30
| 3.34428 | 0.00191004 | 0.0573012 | 30.0573012 | 30 | [13 empty] | 3.39425 | 0.00194119 | 0.0582357 | 30.0582357 | 30 | [13 empty] | 3.409775 | 0.001816893 | 0.0545068 | 30.0545068 | 30 | [13 empty] | 3.263342 | 0.002091853 | 0.0627556 | 30.0627556 | 30 | [13 empty] | 3.189022 | 0.001694757 | 0.0508427 | 30.0508427 | 30 | [13 empty] | 2.901093 | 0.002093707 | 0.0628112 | 30.0628112 | 30 | [13 empty] | 3.457818 | 0.001889673 | 0.0566902 | 30.0566902 | 30 | [13 empty] | 3.542334 | 0.002031697 | 0.0609509 | 30.0609509 | 30 | [13 empty] | 3.264938 | 0.001824487 | 0.0547346 | 30.0547346 | 30
| 3.361746 | 0.001923137 | 0.0576941 | 30.0576941 | 30 | [13 empty] | 3.412516 | 0.00195843 | 0.0587529 | 30.0587529 | 30 | [13 empty] | 3.427695 | 0.001827863 | 0.0548359 | 30.0548359 | 30 | [13 empty] | 3.280373 | 0.002104957 | 0.0631487 | 30.0631487 | 30 | [13 empty] | 3.206416 | 0.001705913 | 0.0511774 | 30.0511774 | 30 | [13 empty] | 2.915589 | 0.002113743 | 0.0634123 | 30.0634123 | 30 | [13 empty] | 3.47674 | 0.00190793 | 0.0572379 | 30.0572379 | 30 | [13 empty] | 3.561521 | 0.002044903 | 0.0613471 | 30.0613471 | 30 | [13 empty] | 3.282113 | 0.001834703 | 0.0550411 | 30.0550411 | 30
| 3.379164 | 0.001936263 | 0.0580879 | 30.0580879 | 30 | [13 empty] | 3.431098 | 0.001962527 | 0.0588758 | 30.0588758 | 30 | [13 empty] | 3.446118 | 0.001842163 | 0.0552649 | 30.0552649 | 30 | [13 empty] | 3.297485 | 0.0021198 | 0.063594 | 30.063594 | 30 | [13 empty] | 3.223687 | 0.00171636 | 0.0514908 | 30.0514908 | 30 | [13 empty] | 2.930086 | 0.002130383 | 0.0639115 | 30.0639115 | 30 | [13 empty] | 3.496215 | 0.00191553 | 0.0574659 | 30.0574659 | 30 | [13 empty] | 3.581054 | 0.00205948 | 0.0617844 | 30.0617844 | 30 | [13 empty] | 3.299332 | 0.001852333 | 0.05557 | 30.05557 | 30
| 3.397368 | 0.001943503 | 0.0583051 | 30.0583051 | 30 | [13 empty] | 3.449812 | 0.0019784 | 0.059352 | 30.059352 | 30 | [13 empty] | 3.464502 | 0.001858617 | 0.0557585 | 30.0557585 | 30 | [13 empty] | 3.314673 | 0.002129763 | 0.0638929 | 30.0638929 | 30 | [13 empty] | 3.241227 | 0.00172944 | 0.0518832 | 30.0518832 | 30 | [13 empty] | 2.944625 | 0.002151053 | 0.0645316 | 30.0645316 | 30 | [13 empty] | 3.515271 | 0.001933173 | 0.0579952 | 30.0579952 | 30 | [13 empty] | 3.600709 | 0.00206896 | 0.0620688 | 30.0620688 | 30 | [13 empty] | 3.316933 | 0.001861613 | 0.0558484 | 30.0558484 | 30
| 3.415892 | 0.001963137 | 0.0588941 | 30.0588941 | 30 | [13 empty] | 3.46834375 | 0.001992507 | 0.0597752 | 30.0597752 | 30 | [13 empty] | 3.483136 | 0.001878157 | 0.0563447 | 30.0563447 | 30 | [13 empty] | 3.332309 | 0.00214945 | 0.0644835 | 30.0644835 | 30 | [13 empty] | 3.258472 | 0.00174983 | 0.0524949 | 30.0524949 | 30 | [13 empty] | 2.959356 | 0.00215768 | 0.0647304 | 30.0647304 | 30 | [13 empty] | 3.534861 | 0.001953637 | 0.0586091 | 30.0586091 | 30 | [13 empty] | 3.620292 | 0.002093083 | 0.0627925 | 30.0627925 | 30 | [13 empty] | 3.334193 | 0.001887637 | 0.0566291 | 30.0566291 | 30
| 3.434052 | 0.00197351 | 0.0592053 | 30.0592053 | 30 | [13 empty] | 3.48741 | 0.002007947 | 0.0602384 | 30.0602384 | 30 | [13 empty] | 3.501568 | 0.001891577 | 0.0567473 | 30.0567473 | 30 | [13 empty] | 3.349907 | 0.00215437 | 0.0646311 | 30.0646311 | 30 | [13 empty] | 3.275796 | 0.00175207 | 0.0525621 | 30.0525621 | 30 | [13 empty] | 2.974218 | 0.002177303 | 0.0653191 | 30.0653191 | 30 | [13 empty] | 3.554118 | 0.00195743 | 0.0587229 | 30.0587229 | 30 | [13 empty] | 3.640105 | 0.0020943 | 0.062829 | 30.062829 | 30 | [13 empty] | 3.351663 | 0.001896227 | 0.0568868 | 30.0568868 | 30
| 3.452411 | 0.00199167 | 0.0597501 | 30.0597501 | 30 | [13 empty] | 3.506475 | 0.002021937 | 0.0606581 | 30.0606581 | 30 | [13 empty] | 3.520413 | 0.001901563 | 0.0570469 | 30.0570469 | 30 | [13 empty] | 3.367349 | 0.002186947 | 0.0656084 | 30.0656084 | 30 | [13 empty] | 3.293142 | 0.001767877 | 0.0530363 | 30.0530363 | 30 | [13 empty] | 2.989167 | 0.002196803 | 0.0659041 | 30.0659041 | 30 | [13 empty] | 3.573519 | 0.001974003 | 0.0592201 | 30.0592201 | 30 | [13 empty] | 3.660261 | 0.002120083 | 0.0636025 | 30.0636025 | 30 | [13 empty] | 3.368827 | 0.001897567 | 0.056927 | 30.056927 | 30
| 3.471712 | 0.002004677 | 0.0601403 | 30.0601403 | 30 | [13 empty] | 3.525242 | 0.00203147 | 0.0609441 | 30.0609441 | 30 | [13 empty] | 3.539476 | 0.001917657 | 0.0575297 | 30.0575297 | 30 | [13 empty] | 3.38541 | 0.002187573 | 0.0656272 | 30.0656272 | 30 | [13 empty] | 3.31045 | 0.001786147 | 0.0535844 | 30.0535844 | 30 | [13 empty] | 3.004484 | 0.002209947 | 0.0662984 | 30.0662984 | 30 | [13 empty] | 3.592834 | 0.00198415 | 0.0595245 | 30.0595245 | 30 | [13 empty] | 3.680305 | 0.002135607 | 0.0640682 | 30.0640682 | 30 | [13 empty] | 3.3858 | 0.001912327 | 0.0573698 | 30.0573698 | 30
| 3.49087 | 0.002025177 | 0.0607553 | 30.0607553 | 30 | [13 empty] | 3.54454 | 0.00204997 | 0.0614991 | 30.0614991 | 30 | [13 empty] | 3.558478 | 0.001931147 | 0.0579344 | 30.0579344 | 30 | [13 empty] | 3.402967 | 0.002210163 | 0.0663049 | 30.0663049 | 30 | [13 empty] | 3.327821 | 0.001791987 | 0.0537596 | 30.0537596 | 30 | [13 empty] | 3.01976 | 0.00222544 | 0.0667632 | 30.0667632 | 30 | [13 empty] | 3.612299 | 0.002002177 | 0.0600653 | 30.0600653 | 30 | [13 empty] | 3.700899 | 0.002149277 | 0.0644783 | 30.0644783 | 30 | [13 empty] | 3.403155 | 0.001937367 | 0.058121 | 30.058121 | 30
| 3.510431 | 0.002043067 | 0.061292 | 30.061292 | 30 | [13 empty] | 3.563564 | 0.00206728 | 0.0620184 | 30.0620184 | 30 | [13 empty] | 3.578186 | 0.001951953 | 0.0585586 | 30.0585586 | 30 | [13 empty] | 3.421214 | 0.00222452 | 0.0667356 | 30.0667356 | 30 | [13 empty] | 3.345022 | 0.001811013 | 0.0543304 | 30.0543304 | 30 | [13 empty] | 3.035640625 | 0.002243673 | 0.0673102 | 30.0673102 | 30 | [13 empty] | 3.631525 | 0.002025057 | 0.0607517 | 30.0607517 | 30 | [13 empty] | 3.721464 | 0.00216649 | 0.0649947 | 30.0649947 | 30 | [13 empty] | 3.421033 | 0.001949833 | 0.058495 | 30.058495 | 30
| 3.529855 | 0.002053833 | 0.061615 | 30.061615 | 30 | [13 empty] | 3.582884 | 0.00207531 | 0.0622593 | 30.0622593 | 30 | [13 empty] | 3.597228 | 0.001957653 | 0.0587296 | 30.0587296 | 30 | [13 empty] | 3.43917 | 0.002243853 | 0.0673156 | 30.0673156 | 30 | [13 empty] | 3.36253125 | 0.0018217 | 0.054651 | 30.054651 | 30 | [13 empty] | 3.050547 | 0.00226662 | 0.0679986 | 30.0679986 | 30 | [13 empty] | 3.651215 | 0.002031573 | 0.0609472 | 30.0609472 | 30 | [13 empty] | 3.74162 | 0.002181403 | 0.0654421 | 30.0654421 | 30 | [13 empty] | 3.439027 | 0.001962523 | 0.0588757 | 30.0588757 | 30
| 3.549228 | 0.002062157 | 0.0618647 | 30.0618647 | 30 | [13 empty] | 3.601764 | 0.00208762 | 0.0626286 | 30.0626286 | 30 | [13 empty] | 3.616772 | 0.00197418 | 0.0592254 | 30.0592254 | 30 | [13 empty] | 3.45722 | 0.00225015 | 0.0675045 | 30.0675045 | 30 | [13 empty] | 3.379752 | 0.001834407 | 0.0550322 | 30.0550322 | 30 | [13 empty] | 3.065858 | 0.002280143 | 0.0684043 | 30.0684043 | 30 | [13 empty] | 3.671001 | 0.00205428 | 0.0616284 | 30.0616284 | 30 | [13 empty] | 3.762269 | 0.00219398 | 0.0658194 | 30.0658194 | 30 | [13 empty] | 3.456953 | 0.00196712 | 0.0590136 | 30.0590136 | 30
| 3.56901 | 0.00208006 | 0.0624018 | 30.0624018 | 30 | [13 empty] | 3.621482 | 0.002103117 | 0.0630935 | 30.0630935 | 30 | [13 empty] | 3.636185 | 0.00199085 | 0.0597255 | 30.0597255 | 30 | [13 empty] | 3.475497 | 0.00227226 | 0.0681678 | 30.0681678 | 30 | [13 empty] | 3.397591 | 0.001846247 | 0.0553874 | 30.0553874 | 30 | [13 empty] | 3.080717 | 0.0022954 | 0.068862 | 30.068862 | 30 | [13 empty] | 3.690553 | 0.002064303 | 0.0619291 | 30.0619291 | 30 | [13 empty] | 3.78271875 | 0.00220826 | 0.0662478 | 30.0662478 | 30 | [13 empty] | 3.475703125 | 0.00198851 | 0.0596553 | 30.0596553 | 30
| 3.588388 | 0.002094473 | 0.0628342 | 30.0628342 | 30 | [13 empty] | 3.640876 | 0.002110023 | 0.0633007 | 30.0633007 | 30 | [13 empty] | 3.655612 | 0.002008727 | 0.0602618 | 30.0602618 | 30 | [13 empty] | 3.494085 | 0.0022847 | 0.068541 | 30.068541 | 30 | [13 empty] | 3.415448 | 0.001857413 | 0.0557224 | 30.0557224 | 30 | [13 empty] | 3.095341 | 0.002317357 | 0.0695207 | 30.0695207 | 30 | [13 empty] | 3.710173 | 0.0020829 | 0.062487 | 30.062487 | 30 | [13 empty] | 3.803152 | 0.00223388 | 0.0670164 | 30.0670164 | 30 | [13 empty] | 3.493736 | 0.00201754 | 0.0605262 | 30.0605262 | 30
| 3.607991 | 0.002114743 | 0.0634423 | 30.0634423 | 30 | [13 empty] | 3.660771 | 0.002137977 | 0.0641393 | 30.0641393 | 30 | [13 empty] | 3.67557 | 0.002027133 | 0.060814 | 30.060814 | 30 | [13 empty] | 3.512977 | 0.002308003 | 0.0692401 | 30.0692401 | 30 | [13 empty] | 3.432573 | 0.00186934 | 0.0560802 | 30.0560802 | 30 | [13 empty] | 3.110481 | 0.002323817 | 0.0697145 | 30.0697145 | 30 | [13 empty] | 3.730107 | 0.002094137 | 0.0628241 | 30.0628241 | 30 | [13 empty] | 3.823449 | 0.002249363 | 0.0674809 | 30.0674809 | 30 | [13 empty] | 3.512441 | 0.002025457 | 0.0607637 | 30.0607637 | 30
| 3.627469 | 0.002124747 | 0.0637424 | 30.0637424 | 30 | [13 empty] | 3.680429 | 0.002148187 | 0.0644456 | 30.0644456 | 30 | [13 empty] | 3.695171 | 0.0020334 | 0.061002 | 30.061002 | 30 | [13 empty] | 3.531546 | 0.002324073 | 0.0697222 | 30.0697222 | 30 | [13 empty] | 3.450291 | 0.001885237 | 0.0565571 | 30.0565571 | 30 | [13 empty] | 3.125664 | 0.002348817 | 0.0704645 | 30.0704645 | 30 | [13 empty] | 3.750543 | 0.00210517 | 0.0631551 | 30.0631551 | 30 | [13 empty] | 3.844203 | 0.002264243 | 0.0679273 | 30.0679273 | 30 | [13 empty] | 3.530959 | 0.002041127 | 0.0612338 | 30.0612338 | 30
| 3.647236 | 0.00213803 | 0.0641409 | 30.0641409 | 30 | [13 empty] | 3.700327 | 0.002171697 | 0.0651509 | 30.0651509 | 30 | [13 empty] | 3.715287 | 0.00204724 | 0.0614172 | 30.0614172 | 30 | [13 empty] | 3.550567 | 0.002338917 | 0.0701675 | 30.0701675 | 30 | [13 empty] | 3.468674 | 0.001898877 | 0.0569663 | 30.0569663 | 30 | [13 empty] | 3.140587 | 0.002360123 | 0.0708037 | 30.0708037 | 30 | [13 empty] | 3.771216 | 0.002117393 | 0.0635218 | 30.0635218 | 30 | [13 empty] | 3.864685 | 0.00227234 | 0.0681702 | 30.0681702 | 30 | [13 empty] | 3.549688 | 0.00205916 | 0.0617748 | 30.0617748 | 30
| 3.66713 | 0.00215798 | 0.0647394 | 30.0647394 | 30 | [13 empty] | 3.720434 | 0.002179737 | 0.0653921 | 30.0653921 | 30 | [13 empty] | 3.735121 | 0.0020706 | 0.062118 | 30.062118 | 30 | [13 empty] | 3.56942 | 0.002329287 | 0.0698786 | 30.0698786 | 30 | [13 empty] | 3.486792 | 0.001908323 | 0.0572497 | 30.0572497 | 30 | [13 empty] | 3.156258 | 0.002373493 | 0.0712048 | 30.0712048 | 30 | [13 empty] | 3.792108 | 0.002135013 | 0.0640504 | 30.0640504 | 30 | [13 empty] | 3.885432 | 0.00229755 | 0.0689265 | 30.0689265 | 30 | [13 empty] | 3.568637 | 0.002061847 | 0.0618554 | 30.0618554 | 30
| 3.686978 | 0.002171473 | 0.0651442 | 30.0651442 | 30 | [13 empty] | 3.74084 | 0.002202197 | 0.0660659 | 30.0660659 | 30 | [13 empty] | 3.755226 | 0.00208359 | 0.0625077 | 30.0625077 | 30 | [13 empty] | 3.58849 | 0.00236953 | 0.0710859 | 30.0710859 | 30 | [13 empty] | 3.505218 | 0.00192265 | 0.0576795 | 30.0576795 | 30 | [13 empty] | 3.171283 | 0.002388223 | 0.0716467 | 30.0716467 | 30 | [13 empty] | 3.812237 | 0.002151037 | 0.0645311 | 30.0645311 | 30 | [13 empty] | 3.906463 | 0.00232222 | 0.0696666 | 30.0696666 | 30 | [13 empty] | 3.588129 | 0.002072433 | 0.062173 | 30.062173 | 30
| 3.706955 | 0.002190617 | 0.0657185 | 30.0657185 | 30 | [13 empty] | 3.760842 | 0.002208047 | 0.0662414 | 30.0662414 | 30 | [13 empty] | 3.775253 | 0.002096633 | 0.062899 | 30.062899 | 30 | [13 empty] | 3.607498 | 0.002394547 | 0.0718364 | 30.0718364 | 30 | [13 empty] | 3.524017 | 0.001932253 | 0.0579676 | 30.0579676 | 30 | [13 empty] | 3.186733 | 0.002407827 | 0.0722348 | 30.0722348 | 30 | [13 empty] | 3.832872 | 0.002171263 | 0.0651379 | 30.0651379 | 30 | [13 empty] | 3.927604 | 0.002341303 | 0.0702391 | 30.0702391 | 30 | [13 empty] | 3.607367 | 0.0020843 | 0.062529 | 30.062529 | 30
| 3.726776 | 0.00219866 | 0.0659598 | 30.0659598 | 30 | [13 empty] | 3.781037 | 0.002223597 | 0.0667079 | 30.0667079 | 30 | [13 empty] | 3.795521 | 0.00211671 | 0.0635013 | 30.0635013 | 30 | [13 empty] | 3.626745 | 0.0024042 | 0.072126 | 30.072126 | 30 | [13 empty] | 3.542448 | 0.001950303 | 0.0585091 | 30.0585091 | 30 | [13 empty] | 3.202361 | 0.002426187 | 0.0727856 | 30.0727856 | 30 | [13 empty] | 3.85379 | 0.00219222 | 0.0657666 | 30.0657666 | 30 | [13 empty] | 3.949026 | 0.002356807 | 0.0707042 | 30.0707042 | 30 | [13 empty] | 3.626358 | 0.002105667 | 0.06317 | 30.06317 | 30
| 3.747353 | 0.00221386 | 0.0664158 | 30.0664158 | 30 | [13 empty] | 3.801256 | 0.00223981 | 0.0671943 | 30.0671943 | 30 | [13 empty] | 3.815833 | 0.002131007 | 0.0639302 | 30.0639302 | 30 | [13 empty] | 3.645811 | 0.00241848 | 0.0725544 | 30.0725544 | 30 | [13 empty] | 3.561405 | 0.001963163 | 0.0588949 | 30.0588949 | 30 | [13 empty] | 3.217907 | 0.00244393 | 0.0733179 | 30.0733179 | 30 | [13 empty] | 3.87432 | 0.002205183 | 0.0661555 | 30.0661555 | 30 | [13 empty] | 3.970113 | 0.002373523 | 0.0712057 | 30.0712057 | 30 | [13 empty] | 3.645869 | 0.00212467 | 0.0637401 | 30.0637401 | 30
| 3.767299 | 0.002245197 | 0.0673559 | 30.0673559 | 30 | [13 empty] | 3.821022 | 0.002256793 | 0.0677038 | 30.0677038 | 30 | [13 empty] | 3.836695 | 0.002144753 | 0.0643426 | 30.0643426 | 30 | [13 empty] | 3.664843 | 0.002432093 | 0.0729628 | 30.0729628 | 30 | [13 empty] | 3.580721 | 0.001981143 | 0.0594343 | 30.0594343 | 30 | [13 empty] | 3.23355 | 0.002464517 | 0.0739355 | 30.0739355 | 30 | [13 empty] | 3.89554 | 0.00222338 | 0.0667014 | 30.0667014 | 30 | [13 empty] | 3.991223 | 0.00238763 | 0.0716289 | 30.0716289 | 30 | [13 empty] | 3.665183 | 0.002148053 | 0.0644416 | 30.0644416 | 30
| 3.787489 | 0.002252493 | 0.0675748 | 30.0675748 | 30 | [13 empty] | 3.841459 | 0.00227506 | 0.0682518 | 30.0682518 | 30 | [13 empty] | 3.857274 | 0.00215906 | 0.0647718 | 30.0647718 | 30 | [13 empty] | 3.684583 | 0.00245236 | 0.0735708 | 30.0735708 | 30 | [13 empty] | 3.599826 | 0.00199203 | 0.0597609 | 30.0597609 | 30 | [13 empty] | 3.24946 | 0.00248261 | 0.0744783 | 30.0744783 | 30 | [13 empty] | 3.91665625 | 0.002238277 | 0.0671483 | 30.0671483 | 30 | [13 empty] | 4.012367 | 0.002405473 | 0.0721642 | 30.0721642 | 30 | [13 empty] | 3.684739 | 0.00216081 | 0.0648243 | 30.0648243 | 30
| 3.807547 | 0.002265947 | 0.0679784 | 30.0679784 | 30 | [13 empty] | 3.861577 | 0.002294383 | 0.0688315 | 30.0688315 | 30 | [13 empty] | 3.877929 | 0.00217914 | 0.0653742 | 30.0653742 | 30 | [13 empty] | 3.703808 | 0.002473493 | 0.0742048 | 30.0742048 | 30 | [13 empty] | 3.619233 | 0.002009413 | 0.0602824 | 30.0602824 | 30 | [13 empty] | 3.265085 | 0.0024926 | 0.074778 | 30.074778 | 30 | [13 empty] | 3.937522 | 0.002251937 | 0.0675581 | 30.0675581 | 30 | [13 empty] | 4.03365 | 0.00242563 | 0.0727689 | 30.0727689 | 30 | [13 empty] | 3.704161 | 0.002181163 | 0.0654349 | 30.0654349 | 30
| 3.827943 | 0.002276997 | 0.0683099 | 30.0683099 | 30 | [13 empty] | 3.881868 | 0.0023095 | 0.069285 | 30.069285 | 30 | [13 empty] | 3.899315 | 0.00218912 | 0.0656736 | 30.0656736 | 30 | [13 empty] | 3.723165 | 0.00249138 | 0.0747414 | 30.0747414 | 30 | [13 empty] | 3.638618 | 0.002021827 | 0.0606548 | 30.0606548 | 30 | [13 empty] | 3.280452 | 0.002511263 | 0.0753379 | 30.0753379 | 30 | [13 empty] | 3.95834 | 0.0022654 | 0.067962 | 30.067962 | 30 | [13 empty] | 4.054336 | 0.002446257 | 0.0733877 | 30.0733877 | 30 | [13 empty] | 3.723888 | 0.00219062 | 0.0657186 | 30.0657186 | 30
| 3.848165 | 0.002298797 | 0.0689639 | 30.0689639 | 30 | [13 empty] | 3.902213 | 0.002326203 | 0.0697861 | 30.0697861 | 30 | [13 empty] | 3.920534 | 0.002211507 | 0.0663452 | 30.0663452 | 30 | [13 empty] | 3.742837 | 0.002497677 | 0.0749303 | 30.0749303 | 30 | [13 empty] | 3.658036 | 0.002035667 | 0.06107 | 30.06107 | 30 | [13 empty] | 3.296206 | 0.002526193 | 0.0757858 | 30.0757858 | 30 | [13 empty] | 3.979217 | 0.00228919 | 0.0686757 | 30.0686757 | 30 | [13 empty] | 4.075122 | 0.00245317 | 0.0735951 | 30.0735951 | 30 | [13 empty] | 3.743699 | 0.00220784 | 0.0662352 | 30.0662352 | 30
| 3.868794 | 0.002317583 | 0.0695275 | 30.0695275 | 30 | [13 empty] | 3.922918 | 0.002347347 | 0.0704204 | 30.0704204 | 30 | [13 empty] | 3.94165 | 0.002225353 | 0.0667606 | 30.0667606 | 30 | [13 empty] | 3.762807 | 0.002521343 | 0.0756403 | 30.0756403 | 30 | [13 empty] | 3.678229 | 0.002051227 | 0.0615368 | 30.0615368 | 30 | [13 empty] | 3.312541 | 0.002545377 | 0.0763613 | 30.0763613 | 30 | [13 empty] | 4.000304 | 0.002308627 | 0.0692588 | 30.0692588 | 30 | [13 empty] | 4.096806 | 0.002470867 | 0.074126 | 30.074126 | 30 | [13 empty] | 3.763548 | 0.002225017 | 0.0667505 | 30.0667505 | 30
| 3.889582 | 0.00233331 | 0.0699993 | 30.0699993 | 30 | [13 empty] | 3.943838 | 0.00236169 | 0.0708507 | 30.0708507 | 30 | [13 empty] | 3.96276 | 0.002244997 | 0.0673499 | 30.0673499 | 30 | [13 empty] | 3.78302 | 0.00255263 | 0.0765789 | 30.0765789 | 30 | [13 empty] | 3.698085 | 0.00207146 | 0.0621438 | 30.0621438 | 30 | [13 empty] | 3.328711 | 0.00256338 | 0.0769014 | 30.0769014 | 30 | [13 empty] | 4.021725 | 0.002324773 | 0.0697432 | 30.0697432 | 30 | [13 empty] | 4.118119 | 0.00250299 | 0.0750897 | 30.0750897 | 30 | [13 empty] | 3.783794 | 0.002238463 | 0.0671539 | 30.0671539 | 30
| 3.909948 | 0.00233063 | 0.0699189 | 30.0699189 | 30 | [13 empty] | 3.964843 | 0.002379213 | 0.0713764 | 30.0713764 | 30 | [13 empty] | 3.983912 | 0.002263963 | 0.0679189 | 30.0679189 | 30 | [13 empty] | 3.803181 | 0.002557633 | 0.076729 | 30.076729 | 30 | [13 empty] | 3.717911 | 0.00208797 | 0.0626391 | 30.0626391 | 30 | [13 empty] | 3.344988 | 0.00258627 | 0.0775881 | 30.0775881 | 30 | [13 empty] | 4.043356 | 0.00233645 | 0.0700935 | 30.0700935 | 30 | [13 empty] | 4.139548 | 0.0025052 | 0.075156 | 30.075156 | 30 | [13 empty] | 3.803842 | 0.00225865 | 0.0677595 | 30.0677595 | 30
| 3.930553 | 0.00236345 | 0.0709035 | 30.0709035 | 30 | [13 empty] | 3.986063 | 0.002396797 | 0.0719039 | 30.0719039 | 30 | [13 empty] | 4.00462 | 0.00228281 | 0.0684843 | 30.0684843 | 30 | [13 empty] | 3.823253 | 0.00257138 | 0.0771414 | 30.0771414 | 30 | [13 empty] | 3.738288 | 0.00210125 | 0.0630375 | 30.0630375 | 30 | [13 empty] | 3.361567 | 0.002601457 | 0.0780437 | 30.0780437 | 30 | [13 empty] | 4.06439 | 0.00235462 | 0.0706386 | 30.0706386 | 30 | [13 empty] | 4.160748 | 0.002528783 | 0.0758635 | 30.0758635 | 30 | [13 empty] | 3.824736 | 0.002274847 | 0.0682454 | 30.0682454 | 30
| 3.951341 | 0.002374413 | 0.0712324 | 30.0712324 | 30 | [13 empty] | 4.007358 | 0.002413157 | 0.0723947 | 30.0723947 | 30 | [13 empty] | 4.026125 | 0.002296987 | 0.0689096 | 30.0689096 | 30 | [13 empty] | 3.84368 | 0.002596727 | 0.0779018 | 30.0779018 | 30 | [13 empty] | 3.75872 | 0.00212551 | 0.0637653 | 30.0637653 | 30 | [13 empty] | 3.377843 | 0.00262688 | 0.0788064 | 30.0788064 | 30 | [13 empty] | 4.086438 | 0.002369997 | 0.0710999 | 30.0710999 | 30 | [13 empty] | 4.182356 | 0.002548553 | 0.0764566 | 30.0764566 | 30 | [13 empty] | 3.845874 | 0.002292227 | 0.0687668 | 30.0687668 | 30
| 3.972102 | 0.002394973 | 0.0718492 | 30.0718492 | 30 | [13 empty] | 4.028957 | 0.0024266 | 0.072798 | 30.072798 | 30 | [13 empty] | 4.047477 | 0.00231697 | 0.0695091 | 30.0695091 | 30 | [13 empty] | 3.864588 | 0.002609307 | 0.0782792 | 30.0782792 | 30 | [13 empty] | 3.779156 | 0.002137487 | 0.0641246 | 30.0641246 | 30 | [13 empty] | 3.394296875 | 0.002641717 | 0.0792515 | 30.0792515 | 30 | [13 empty] | 4.108432 | 0.002386537 | 0.0715961 | 30.0715961 | 30 | [13 empty] | 4.203901 | 0.00256391 | 0.0769173 | 30.0769173 | 30 | [13 empty] | 3.866452 | 0.00230854 | 0.0692562 | 30.0692562 | 30
| 3.993041 | 0.00241073 | 0.0723219 | 30.0723219 | 30 | [13 empty] | 4.050883 | 0.00244453 | 0.0733359 | 30.0733359 | 30 | [13 empty] | 4.068107 | 0.002331257 | 0.0699377 | 30.0699377 | 30 | [13 empty] | 3.885379 | 0.00263354 | 0.0790062 | 30.0790062 | 30 | [13 empty] | 3.799414 | 0.002153637 | 0.0646091 | 30.0646091 | 30 | [13 empty] | 3.411039 | 0.002666387 | 0.0799916 | 30.0799916 | 30 | [13 empty] | 4.130457 | 0.002406463 | 0.0721939 | 30.0721939 | 30 | [13 empty] | 4.225646 | 0.002580307 | 0.0774092 | 30.0774092 | 30 | [13 empty] | 3.887136 | 0.00232658 | 0.0697974 | 30.0697974 | 30
| 4.014315 | 0.00242797 | 0.0728391 | 30.0728391 | 30 | [13 empty] | 4.07262 | 0.002473783 | 0.0742135 | 30.0742135 | 30 | [13 empty] | 4.089533 | 0.002349507 | 0.0704852 | 30.0704852 | 30 | [13 empty] | 3.905861 | 0.002647303 | 0.0794191 | 30.0794191 | 30 | [13 empty] | 3.819953 | 0.002169877 | 0.0650963 | 30.0650963 | 30 | [13 empty] | 3.427995 | 0.00267872 | 0.0803616 | 30.0803616 | 30 | [13 empty] | 4.15234 | 0.00242337 | 0.0727011 | 30.0727011 | 30 | [13 empty] | 4.247745 | 0.002592123 | 0.0777637 | 30.0777637 | 30 | [13 empty] | 3.908055 | 0.002338253 | 0.0701476 | 30.0701476 | 30
| 4.0353125 | 0.00244197 | 0.0732591 | 30.0732591 | 30 | [13 empty] | 4.094217 | 0.002482587 | 0.0744776 | 30.0744776 | 30 | [13 empty] | 4.111323 | 0.002365863 | 0.0709759 | 30.0709759 | 30 | [13 empty] | 3.926428 | 0.00266634 | 0.0799902 | 30.0799902 | 30 | [13 empty] | 3.840651 | 0.002192793 | 0.0657838 | 30.0657838 | 30 | [13 empty] | 3.445059 | 0.00269969 | 0.0809907 | 30.0809907 | 30 | [13 empty] | 4.174444 | 0.00244161 | 0.0732483 | 30.0732483 | 30 | [13 empty] | 4.270117 | 0.0026138 | 0.078414 | 30.078414 | 30 | [13 empty] | 3.928640625 | 0.002365307 | 0.0709592 | 30.0709592 | 30
| 4.056615 | 0.00245584 | 0.0736752 | 30.0736752 | 30 | [13 empty] | 4.115962 | 0.00250394 | 0.0751182 | 30.0751182 | 30 | [13 empty] | 4.132725 | 0.002379243 | 0.0713773 | 30.0713773 | 30 | [13 empty] | 3.946959 | 0.002682823 | 0.0804847 | 30.0804847 | 30 | [13 empty] | 3.861151 | 0.002204883 | 0.0661465 | 30.0661465 | 30 | [13 empty] | 3.461709 | 0.002721003 | 0.0816301 | 30.0816301 | 30 | [13 empty] | 4.196341 | 0.002460143 | 0.0738043 | 30.0738043 | 30 | [13 empty] | 4.292792 | 0.002635537 | 0.0790661 | 30.0790661 | 30 | [13 empty] | 3.949515625 | 0.002383183 | 0.0714955 | 30.0714955 | 30
| 4.078417 | 0.002477263 | 0.0743179 | 30.0743179 | 30 | [13 empty] | 4.137331 | 0.002520167 | 0.075605 | 30.075605 | 30 | [13 empty] | 4.154396 | 0.002404777 | 0.0721433 | 30.0721433 | 30 | [13 empty] | 3.967607 | 0.002708447 | 0.0812534 | 30.0812534 | 30 | [13 empty] | 3.881703125 | 0.002222333 | 0.06667 | 30.06667 | 30 | [13 empty] | 3.478725 | 0.002738633 | 0.082159 | 30.082159 | 30 | [13 empty] | 4.218108 | 0.002478617 | 0.0743585 | 30.0743585 | 30 | [13 empty] | 4.315252 | 0.002655903 | 0.0796771 | 30.0796771 | 30 | [13 empty] | 3.97021 | 0.00240019 | 0.0720057 | 30.0720057 | 30
| 4.100393 | 0.00249125 | 0.0747375 | 30.0747375 | 30 | [13 empty] | 4.159003 | 0.00253451 | 0.0760353 | 30.0760353 | 30 | [13 empty] | 4.175647 | 0.00242117 | 0.0726351 | 30.0726351 | 30 | [13 empty] | 3.98872 | 0.0027199 | 0.081597 | 30.081597 | 30 | [13 empty] | 3.902266 | 0.002237997 | 0.0671399 | 30.0671399 | 30 | [13 empty] | 3.495509 | 0.00275612 | 0.0826836 | 30.0826836 | 30 | [13 empty] | 4.239928 | 0.00249133 | 0.0747399 | 30.0747399 | 30 | [13 empty] | 4.337365 | 0.002676993 | 0.0803098 | 30.0803098 | 30 | [13 empty] | 3.990727 | 0.002421167 | 0.072635 | 30.072635 | 30
| 4.122053 | 0.002512583 | 0.0753775 | 30.0753775 | 30 | [13 empty] | 4.180736 | 0.002554593 | 0.0766378 | 30.0766378 | 30 | [13 empty] | 4.197171 | 0.00244043 | 0.0732129 | 30.0732129 | 30 | [13 empty] | 4.009535 | 0.002752907 | 0.0825872 | 30.0825872 | 30 | [13 empty] | 3.922894 | 0.002249367 | 0.067481 | 30.067481 | 30 | [13 empty] | 3.513067 | 0.002775217 | 0.0832565 | 30.0832565 | 30 | [13 empty] | 4.26148 | 0.002504767 | 0.075143 | 30.075143 | 30 | [13 empty] | 4.359742 | 0.00269393 | 0.0808179 | 30.0808179 | 30 | [13 empty] | 4.011548 | 0.002436277 | 0.0730883 | 30.0730883 | 30
| 4.143689 | 0.002531653 | 0.0759496 | 30.0759496 | 30 | [13 empty] | 4.202502 | 0.002576663 | 0.0772999 | 30.0772999 | 30 | [13 empty] | 4.218915 | 0.00245642 | 0.0736926 | 30.0736926 | 30 | [13 empty] | 4.03017 | 0.002766793 | 0.0830038 | 30.0830038 | 30 | [13 empty] | 3.943679 | 0.002269677 | 0.0680903 | 30.0680903 | 30 | [13 empty] | 3.530469 | 0.002793167 | 0.083795 | 30.083795 | 30 | [13 empty] | 4.283035 | 0.002526817 | 0.0758045 | 30.0758045 | 30 | [13 empty] | 4.381907 | 0.00271542 | 0.0814626 | 30.0814626 | 30 | [13 empty] | 4.03237 | 0.002456117 | 0.0736835 | 30.0736835 | 30
| 4.165277 | 0.002547267 | 0.076418 | 30.076418 | 30 | [13 empty] | 4.223892 | 0.002600177 | 0.0780053 | 30.0780053 | 30 | [13 empty] | 4.240644 | 0.00247017 | 0.0741051 | 30.0741051 | 30 | [13 empty] | 4.051105 | 0.0027804 | 0.083412 | 30.083412 | 30 | [13 empty] | 3.964547 | 0.002287403 | 0.0686221 | 30.0686221 | 30 | [13 empty] | 3.548016 | 0.00280622 | 0.0841866 | 30.0841866 | 30 | [13 empty] | 4.305297 | 0.0025538 | 0.076614 | 30.076614 | 30 | [13 empty] | 4.403854 | 0.00273191 | 0.0819573 | 30.0819573 | 30 | [13 empty] | 4.053407 | 0.002467027 | 0.0740108 | 30.0740108 | 30
| 4.186668 | 0.00256692 | 0.0770076 | 30.0770076 | 30 | [13 empty] | 4.245765625 | 0.002622783 | 0.0786835 | 30.0786835 | 30 | [13 empty] | 4.262085 | 0.00249971 | 0.0749913 | 30.0749913 | 30 | [13 empty] | 4.071569 | 0.002800087 | 0.0840026 | 30.0840026 | 30 | [13 empty] | 3.985204 | 0.002298657 | 0.0689597 | 30.0689597 | 30 | [13 empty] | 3.565393 | 0.002839103 | 0.0851731 | 30.0851731 | 30 | [13 empty] | 4.327275 | 0.002569777 | 0.0770933 | 30.0770933 | 30 | [13 empty] | 4.426272 | 0.00275527 | 0.0826581 | 30.0826581 | 30 | [13 empty] | 4.073836 | 0.002491453 | 0.0747436 | 30.0747436 | 30
| 4.20876 | 0.002585987 | 0.0775796 | 30.0775796 | 30 | [13 empty] | 4.267854 | 0.002637167 | 0.079115 | 30.079115 | 30 | [13 empty] | 4.283754 | 0.00251273 | 0.0753819 | 30.0753819 | 30 | [13 empty] | 4.09222 | 0.002820663 | 0.0846199 | 30.0846199 | 30 | [13 empty] | 4.006004 | 0.00231797 | 0.0695391 | 30.0695391 | 30 | [13 empty] | 3.583215 | 0.002850903 | 0.0855271 | 30.0855271 | 30 | [13 empty] | 4.349092 | 0.002592297 | 0.0777689 | 30.0777689 | 30 | [13 empty] | 4.448069 | 0.002772223 | 0.0831667 | 30.0831667 | 30 | [13 empty] | 4.094929 | 0.00250899 | 0.0752697 | 30.0752697 | 30
| 4.230162 | 0.002610657 | 0.0783197 | 30.0783197 | 30 | [13 empty] | 4.289628 | 0.00264397 | 0.0793191 | 30.0793191 | 30 | [13 empty] | 4.30524 | 0.00254067 | 0.0762201 | 30.0762201 | 30 | [13 empty] | 4.113074 | 0.00284363 | 0.0853089 | 30.0853089 | 30 | [13 empty] | 4.026856 | 0.00233572 | 0.0700716 | 30.0700716 | 30 | [13 empty] | 3.600619 | 0.002866157 | 0.0859847 | 30.0859847 | 30 | [13 empty] | 4.370979 | 0.002612017 | 0.0783605 | 30.0783605 | 30 | [13 empty] | 4.469877 | 0.002792147 | 0.0837644 | 30.0837644 | 30 | [13 empty] | 4.115687 | 0.00252182 | 0.0756546 | 30.0756546 | 30
| 4.251221 | 0.002622847 | 0.0786854 | 30.0786854 | 30 | [13 empty] | 4.311335 | 0.002660107 | 0.0798032 | 30.0798032 | 30 | [13 empty] | 4.326736 | 0.002554993 | 0.0766498 | 30.0766498 | 30 | [13 empty] | 4.133737 | 0.002863913 | 0.0859174 | 30.0859174 | 30 | [13 empty] | 4.047534 | 0.00235141 | 0.0705423 | 30.0705423 | 30 | [13 empty] | 3.618297 | 0.00289951 | 0.0869853 | 30.0869853 | 30 | [13 empty] | 4.393107 | 0.00263015 | 0.0789045 | 30.0789045 | 30 | [13 empty] | 4.492104 | 0.002812823 | 0.0843847 | 30.0843847 | 30 | [13 empty] | 4.136977 | 0.00255302 | 0.0765906 | 30.0765906 | 30
| 4.272635 | 0.002651597 | 0.0795479 | 30.0795479 | 30 | [13 empty] | 4.333082 | 0.002688783 | 0.0806635 | 30.0806635 | 30 | [13 empty] | 4.348398 | 0.002571423 | 0.0771427 | 30.0771427 | 30 | [13 empty] | 4.154302 | 0.00288027 | 0.0864081 | 30.0864081 | 30 | [13 empty] | 4.068121 | 0.002367723 | 0.0710317 | 30.0710317 | 30 | [13 empty] | 3.63623 | 0.002912967 | 0.087389 | 30.087389 | 30 | [13 empty] | 4.415486 | 0.00265033 | 0.0795099 | 30.0795099 | 30 | [13 empty] | 4.51421 | 0.002830303 | 0.0849091 | 30.0849091 | 30 | [13 empty] | 4.158119 | 0.00255686 | 0.0767058 | 30.0767058 | 30
| 4.294196 | 0.002667837 | 0.0800351 | 30.0800351 | 30 | [13 empty] | 4.354683 | 0.002709897 | 0.0812969 | 30.0812969 | 30 | [13 empty] | 4.369988 | 0.002592667 | 0.07778 | 30.07778 | 30 | [13 empty] | 4.175106 | 0.002901157 | 0.0870347 | 30.0870347 | 30 | [13 empty] | 4.089244 | 0.00238843 | 0.0716529 | 30.0716529 | 30 | [13 empty] | 3.653958 | 0.002935367 | 0.088061 | 30.088061 | 30 | [13 empty] | 4.438341 | 0.00266821 | 0.0800463 | 30.0800463 | 30 | [13 empty] | 4.53647 | 0.002847087 | 0.0854126 | 30.0854126 | 30 | [13 empty] | 4.179342 | 0.002579177 | 0.0773753 | 30.0773753 | 30
| 4.315455 | 0.002679837 | 0.0803951 | 30.0803951 | 30 | [13 empty] | 4.376724 | 0.00273042 | 0.0819126 | 30.0819126 | 30 | [13 empty] | 4.391367 | 0.002605473 | 0.0781642 | 30.0781642 | 30 | [13 empty] | 4.196264 | 0.002922037 | 0.0876611 | 30.0876611 | 30 | [13 empty] | 4.109959 | 0.002402177 | 0.0720653 | 30.0720653 | 30 | [13 empty] | 3.672623 | 0.00295159 | 0.0885477 | 30.0885477 | 30 | [13 empty] | 4.460606 | 0.002676073 | 0.0802822 | 30.0802822 | 30 | [13 empty] | 4.558084 | 0.002873663 | 0.0862099 | 30.0862099 | 30 | [13 empty] | 4.200638 | 0.002596163 | 0.0778849 | 30.0778849 | 30
| 4.336799 | 0.002699873 | 0.0809962 | 30.0809962 | 30 | [13 empty] | 4.398591 | 0.0027464 | 0.082392 | 30.082392 | 30 | [13 empty] | 4.413065 | 0.002626047 | 0.0787814 | 30.0787814 | 30 | [13 empty] | 4.217049 | 0.00294304 | 0.0882912 | 30.0882912 | 30 | [13 empty] | 4.130734 | 0.002424833 | 0.072745 | 30.072745 | 30 | [13 empty] | 3.691063 | 0.002974963 | 0.0892489 | 30.0892489 | 30 | [13 empty] | 4.48224 | 0.002697367 | 0.080921 | 30.080921 | 30 | [13 empty] | 4.579979 | 0.002898463 | 0.0869539 | 30.0869539 | 30 | [13 empty] | 4.221888 | 0.002632403 | 0.0789721 | 30.0789721 | 30
| 4.358294 | 0.002721507 | 0.0816452 | 30.0816452 | 30 | [13 empty] | 4.420306 | 0.002771493 | 0.0831448 | 30.0831448 | 30 | [13 empty] | 4.43517 | 0.002643653 | 0.0793096 | 30.0793096 | 30 | [13 empty] | 4.238152 | 0.00296307 | 0.0888921 | 30.0888921 | 30 | [13 empty] | 4.151868 | 0.002440597 | 0.0732179 | 30.0732179 | 30 | [13 empty] | 3.709387 | 0.00299178 | 0.0897534 | 30.0897534 | 30 | [13 empty] | 4.504218 | 0.002714327 | 0.0814298 | 30.0814298 | 30 | [13 empty] | 4.602005 | 0.0029218 | 0.087654 | 30.087654 | 30 | [13 empty] | 4.243199 | 0.002632187 | 0.0789656 | 30.0789656 | 30
| 4.379757 | 0.002728383 | 0.0818515 | 30.0818515 | 30 | [13 empty] | 4.442285 | 0.00278694 | 0.0836082 | 30.0836082 | 30 | [13 empty] | 4.457614 | 0.002652473 | 0.0795742 | 30.0795742 | 30 | [13 empty] | 4.259656 | 0.002982783 | 0.0894835 | 30.0894835 | 30 | [13 empty] | 4.17306 | 0.00246271 | 0.0738813 | 30.0738813 | 30 | [13 empty] | 3.72794 | 0.00302067 | 0.0906201 | 30.0906201 | 30 | [13 empty] | 4.526327 | 0.00274761 | 0.0824283 | 30.0824283 | 30 | [13 empty] | 4.62463 | 0.00292887 | 0.0878661 | 30.0878661 | 30 | [13 empty] | 4.264484375 | 0.002660067 | 0.079802 | 30.079802 | 30
| 4.401608 | 0.00275411 | 0.0826233 | 30.0826233 | 30 | [13 empty] | 4.464284 | 0.002802267 | 0.084068 | 30.084068 | 30 | [13 empty] | 4.479608 | 0.002692603 | 0.0807781 | 30.0807781 | 30 | [13 empty] | 4.281239 | 0.003008977 | 0.0902693 | 30.0902693 | 30 | [13 empty] | 4.194191 | 0.002470403 | 0.0741121 | 30.0741121 | 30 | [13 empty] | 3.746804 | 0.003031373 | 0.0909412 | 30.0909412 | 30 | [13 empty] | 4.548519 | 0.00275406 | 0.0826218 | 30.0826218 | 30 | [13 empty] | 4.64723 | 0.00294986 | 0.0884958 | 30.0884958 | 30 | [13 empty] | 4.285915 | 0.002678443 | 0.0803533 | 30.0803533 | 30
| 4.423647 | 0.002769107 | 0.0830732 | 30.0830732 | 30 | [13 empty] | 4.486508 | 0.002821163 | 0.0846349 | 30.0846349 | 30 | [13 empty] | 4.502495 | 0.002709703 | 0.0812911 | 30.0812911 | 30 | [13 empty] | 4.303138 | 0.003031393 | 0.0909418 | 30.0909418 | 30 | [13 empty] | 4.215397 | 0.002489243 | 0.0746773 | 30.0746773 | 30 | [13 empty] | 3.765163 | 0.00305619 | 0.0916857 | 30.0916857 | 30 | [13 empty] | 4.571034 | 0.002773123 | 0.0831937 | 30.0831937 | 30 | [13 empty] | 4.669263 | 0.0029762 | 0.089286 | 30.089286 | 30 | [13 empty] | 4.307648 | 0.002697393 | 0.0809218 | 30.0809218 | 30
| 4.445104 | 0.00278644 | 0.0835932 | 30.0835932 | 30 | [13 empty] | 4.508663 | 0.00283798 | 0.0851394 | 30.0851394 | 30 | [13 empty] | 4.525398 | 0.002733043 | 0.0819913 | 30.0819913 | 30 | [13 empty] | 4.324655 | 0.00305188 | 0.0915564 | 30.0915564 | 30 | [13 empty] | 4.236646 | 0.002517423 | 0.0755227 | 30.0755227 | 30 | [13 empty] | 3.783838 | 0.003072007 | 0.0921602 | 30.0921602 | 30 | [13 empty] | 4.593546875 | 0.002782963 | 0.0834889 | 30.0834889 | 30 | [13 empty] | 4.691727 | 0.002994807 | 0.0898442 | 30.0898442 | 30 | [13 empty] | 4.329092 | 0.002711873 | 0.0813562 | 30.0813562 | 30
| 4.466789 | 0.002805963 | 0.0841789 | 30.0841789 | 30 | [13 empty] | 4.53068 | 0.002861257 | 0.0858377 | 30.0858377 | 30 | [13 empty] | 4.548036 | 0.002750727 | 0.0825218 | 30.0825218 | 30 | [13 empty] | 4.346015 | 0.003075343 | 0.0922603 | 30.0922603 | 30 | [13 empty] | 4.258307 | 0.002528343 | 0.0758503 | 30.0758503 | 30 | [13 empty] | 3.801726 | 0.003087243 | 0.0926173 | 30.0926173 | 30 | [13 empty] | 4.615921875 | 0.002815637 | 0.0844691 | 30.0844691 | 30 | [13 empty] | 4.71406 | 0.00301946 | 0.0905838 | 30.0905838 | 30 | [13 empty] | 4.350791 | 0.002734747 | 0.0820424 | 30.0820424 | 30
| 4.488438 | 0.00282105 | 0.0846315 | 30.0846315 | 30 | [13 empty] | 4.552521 | 0.00288707 | 0.0866121 | 30.0866121 | 30 | [13 empty] | 4.570958 | 0.002768017 | 0.0830405 | 30.0830405 | 30 | [13 empty] | 4.36757 | 0.003092887 | 0.0927866 | 30.0927866 | 30 | [13 empty] | 4.280029 | 0.00255273 | 0.0765819 | 30.0765819 | 30 | [13 empty] | 3.819893 | 0.00310778 | 0.0932334 | 30.0932334 | 30 | [13 empty] | 4.638631 | 0.002835457 | 0.0850637 | 30.0850637 | 30 | [13 empty] | 4.736522 | 0.0030357 | 0.091071 | 30.091071 | 30 | [13 empty] | 4.372854 | 0.002765963 | 0.0829789 | 30.0829789 | 30
| 4.510062 | 0.00283784 | 0.0851352 | 30.0851352 | 30 | [13 empty] | 4.574958 | 0.002906967 | 0.087209 | 30.087209 | 30 | [13 empty] | 4.593096 | 0.002779123 | 0.0833737 | 30.0833737 | 30 | [13 empty] | 4.389571 | 0.00310782 | 0.0932346 | 30.0932346 | 30 | [13 empty] | 4.301973 | 0.002568097 | 0.0770429 | 30.0770429 | 30 | [13 empty] | 3.83835 | 0.003135087 | 0.0940526 | 30.0940526 | 30 | [13 empty] | 4.661513 | 0.002850713 | 0.0855214 | 30.0855214 | 30 | [13 empty] | 4.758733 | 0.003063593 | 0.0919078 | 30.0919078 | 30 | [13 empty] | 4.394722 | 0.002775963 | 0.0832789 | 30.0832789 | 30
| 4.531846 | 0.002865997 | 0.0859799 | 30.0859799 | 30 | [13 empty] | 4.597161 | 0.00292749 | 0.0878247 | 30.0878247 | 30 | [13 empty] | 4.6155 | 0.00280162 | 0.0840486 | 30.0840486 | 30 | [13 empty] | 4.411716 | 0.003135223 | 0.0940567 | 30.0940567 | 30 | [13 empty] | 4.323303 | 0.00258137 | 0.0774411 | 30.0774411 | 30 | [13 empty] | 3.857247 | 0.00314933 | 0.0944799 | 30.0944799 | 30 | [13 empty] | 4.684 | 0.002874553 | 0.0862366 | 30.0862366 | 30 | [13 empty] | 4.781439 | 0.00306155 | 0.0918465 | 30.0918465 | 30 | [13 empty] | 4.416897 | 0.00279861 | 0.0839583 | 30.0839583 | 30
| 4.553659 | 0.00288192 | 0.0864576 | 30.0864576 | 30 | [13 empty] | 4.620006 | 0.002944643 | 0.0883393 | 30.0883393 | 30 | [13 empty] | 4.637779 | 0.00282566 | 0.0847698 | 30.0847698 | 30 | [13 empty] | 4.433255 | 0.003158103 | 0.0947431 | 30.0947431 | 30 | [13 empty] | 4.345451 | 0.002600713 | 0.0780214 | 30.0780214 | 30 | [13 empty] | 3.875994 | 0.003179177 | 0.0953753 | 30.0953753 | 30 | [13 empty] | 4.707202 | 0.00289511 | 0.0868533 | 30.0868533 | 30 | [13 empty] | 4.803986 | 0.003095743 | 0.0928723 | 30.0928723 | 30 | [13 empty] | 4.438862 | 0.002817807 | 0.0845342 | 30.0845342 | 30
| 4.575445 | 0.002905123 | 0.0871537 | 30.0871537 | 30 | [13 empty] | 4.642876 | 0.002968053 | 0.0890416 | 30.0890416 | 30 | [13 empty] | 4.660391 | 0.002836143 | 0.0850843 | 30.0850843 | 30 | [13 empty] | 4.455836 | 0.00317355 | 0.0952065 | 30.0952065 | 30 | [13 empty] | 4.366995 | 0.002616357 | 0.0784907 | 30.0784907 | 30 | [13 empty] | 3.894517 | 0.00319792 | 0.0959376 | 30.0959376 | 30 | [13 empty] | 4.730452 | 0.002916527 | 0.0874958 | 30.0874958 | 30 | [13 empty] | 4.82645 | 0.003119177 | 0.0935753 | 30.0935753 | 30 | [13 empty] | 4.460769 | 0.002840727 | 0.0852218 | 30.0852218 | 30
| 4.597312 | 0.00292212 | 0.0876636 | 30.0876636 | 30 | [13 empty] | 4.665447 | 0.002994957 | 0.0898487 | 30.0898487 | 30 | [13 empty] | 4.682181 | 0.002859403 | 0.0857821 | 30.0857821 | 30 | [13 empty] | 4.477753 | 0.00320263 | 0.0960789 | 30.0960789 | 30 | [13 empty] | 4.388733 | 0.00264071 | 0.0792213 | 30.0792213 | 30 | [13 empty] | 3.913665 | 0.003220657 | 0.0966197 | 30.0966197 | 30 | [13 empty] | 4.753171 | 0.00293604 | 0.0880812 | 30.0880812 | 30 | [13 empty] | 4.848849 | 0.003131307 | 0.0939392 | 30.0939392 | 30 | [13 empty] | 4.482859 | 0.00286459 | 0.0859377 | 30.0859377 | 30
| 4.619647 | 0.00294982 | 0.0884946 | 30.0884946 | 30 | [13 empty] | 4.687987 | 0.003010583 | 0.0903175 | 30.0903175 | 30 | [13 empty] | 4.704765 | 0.00288285 | 0.0864855 | 30.0864855 | 30 | [13 empty] | 4.500087 | 0.00321847 | 0.0965541 | 30.0965541 | 30 | [13 empty] | 4.410197 | 0.00265506 | 0.0796518 | 30.0796518 | 30 | [13 empty] | 3.932796 | 0.003246677 | 0.0974003 | 30.0974003 | 30 | [13 empty] | 4.775995 | 0.002960593 | 0.0888178 | 30.0888178 | 30 | [13 empty] | 4.871756 | 0.00315818 | 0.0947454 | 30.0947454 | 30 | [13 empty] | 4.504271 | 0.0028808 | 0.086424 | 30.086424 | 30
| 4.642078125 | 0.00296683 | 0.0890049 | 30.0890049 | 30 | [13 empty] | 4.710969 | 0.00303076 | 0.0909228 | 30.0909228 | 30 | [13 empty] | 4.727106 | 0.002903607 | 0.0871082 | 30.0871082 | 30 | [13 empty] | 4.52175 | 0.003245923 | 0.0973777 | 30.0973777 | 30 | [13 empty] | 4.431512 | 0.002684987 | 0.0805496 | 30.0805496 | 30 | [13 empty] | 3.952135 | 0.00326166 | 0.0978498 | 30.0978498 | 30 | [13 empty] | 4.798390625 | 0.002979113 | 0.0893734 | 30.0893734 | 30 | [13 empty] | 4.894217 | 0.003188547 | 0.0956564 | 30.0956564 | 30 | [13 empty] | 4.525957 | 0.00290209 | 0.0870627 | 30.0870627 | 30
| 4.664329 | 0.002983423 | 0.0895027 | 30.0895027 | 30 | [13 empty] | 4.733162 | 0.003056723 | 0.0917017 | 30.0917017 | 30 | [13 empty] | 4.749432 | 0.002926463 | 0.0877939 | 30.0877939 | 30 | [13 empty] | 4.543123 | 0.003266023 | 0.0979807 | 30.0979807 | 30 | [13 empty] | 4.453357 | 0.002693317 | 0.0807995 | 30.0807995 | 30 | [13 empty] | 3.971272 | 0.003297903 | 0.0989371 | 30.0989371 | 30 | [13 empty] | 4.820667 | 0.002998257 | 0.0899477 | 30.0899477 | 30 | [13 empty] | 4.917347 | 0.003204903 | 0.0961471 | 30.0961471 | 30 | [13 empty] | 4.547679 | 0.0029196 | 0.087588 | 30.087588 | 30
| 4.686784 | 0.00300125 | 0.0900375 | 30.0900375 | 30 | [13 empty] | 4.755517 | 0.003072527 | 0.0921758 | 30.0921758 | 30 | [13 empty] | 4.772033 | 0.00295066 | 0.0885198 | 30.0885198 | 30 | [13 empty] | 4.564688 | 0.00328758 | 0.0986274 | 30.0986274 | 30 | [13 empty] | 4.475133 | 0.002716393 | 0.0814918 | 30.0814918 | 30 | [13 empty] | 3.990159 | 0.003305217 | 0.0991565 | 30.0991565 | 30 | [13 empty] | 4.84307 | 0.003018483 | 0.0905545 | 30.0905545 | 30 | [13 empty] | 4.940359375 | 0.003229073 | 0.0968722 | 30.0968722 | 30 | [13 empty] | 4.570054 | 0.002935113 | 0.0880534 | 30.0880534 | 30
| 4.70936 | 0.00301966 | 0.0905898 | 30.0905898 | 30 | [13 empty] | 4.777736 | 0.003093533 | 0.092806 | 30.092806 | 30 | [13 empty] | 4.794019 | 0.002966643 | 0.0889993 | 30.0889993 | 30 | [13 empty] | 4.5868 | 0.00331007 | 0.0993021 | 30.0993021 | 30 | [13 empty] | 4.496777 | 0.00273269 | 0.0819807 | 30.0819807 | 30 | [13 empty] | 4.008615 | 0.00332947 | 0.0998841 | 30.0998841 | 30 | [13 empty] | 4.865891 | 0.00303684 | 0.0911052 | 30.0911052 | 30 | [13 empty] | 4.963197 | 0.00325846 | 0.0977538 | 30.0977538 | 30 | [13 empty] | 4.591481 | 0.00295668 | 0.0887004 | 30.0887004 | 30
| 4.731788 | 0.00304397 | 0.0913191 | 30.0913191 | 30 | [13 empty] | 4.80029 | 0.00310944 | 0.0932832 | 30.0932832 | 30 | [13 empty] | 4.816364 | 0.002987477 | 0.0896243 | 30.0896243 | 30 | [13 empty] | 4.608805 | 0.003338333 | 0.10015 | 30.10015 | 30 | [13 empty] | 4.518056 | 0.002751067 | 0.082532 | 30.082532 | 30 | [13 empty] | 4.027404 | 0.003359833 | 0.100795 | 30.100795 | 30 | [13 empty] | 4.88878 | 0.003067327 | 0.0920198 | 30.0920198 | 30 | [13 empty] | 4.986009 | 0.003267257 | 0.0980177 | 30.0980177 | 30 | [13 empty] | 4.613302 | 0.002993313 | 0.0897994 | 30.0897994 | 30
| 4.754057 | 0.003065457 | 0.0919637 | 30.0919637 | 30 | [13 empty] | 4.822709 | 0.003130763 | 0.0939229 | 30.0939229 | 30 | [13 empty] | 4.838464 | 0.003009893 | 0.0902968 | 30.0902968 | 30 | [13 empty] | 4.630334 | 0.003358167 | 0.100745 | 30.100745 | 30 | [13 empty] | 4.539974 | 0.00277761 | 0.0833283 | 30.0833283 | 30 | [13 empty] | 4.046396 | 0.003392933 | 0.101788 | 30.101788 | 30 | [13 empty] | 4.911162 | 0.00308683 | 0.0926049 | 30.0926049 | 30 | [13 empty] | 5.008296 | 0.00330749 | 0.0992247 | 30.0992247 | 30 | [13 empty] | 4.635333 | 0.003012693 | 0.0903808 | 30.0903808 | 30
| 4.776103 | 0.00308898 | 0.0926694 | 30.0926694 | 30 | [13 empty] | 4.844759 | 0.00315404 | 0.0946212 | 30.0946212 | 30 | [13 empty] | 4.860997 | 0.003026967 | 0.090809 | 30.090809 | 30 | [13 empty] | 4.652262 | 0.0033752 | 0.101256 | 30.101256 | 30 | [13 empty] | 4.561636 | 0.002790697 | 0.0837209 | 30.0837209 | 30 | [13 empty] | 4.064935 | 0.0033975 | 0.101925 | 30.101925 | 30 | [13 empty] | 4.933936 | 0.003103047 | 0.0930914 | 30.0930914 | 30 | [13 empty] | 5.030694 | 0.00331974 | 0.0995922 | 30.0995922 | 30 | [13 empty] | 4.657152 | 0.003023683 | 0.0907105 | 30.0907105 | 30
| 4.798158 | 0.00310853 | 0.0932559 | 30.0932559 | 30 | [13 empty] | 4.867561 | 0.003175343 | 0.0952603 | 30.0952603 | 30 | [13 empty] | 4.8828 | 0.003055863 | 0.0916759 | 30.0916759 | 30 | [13 empty] | 4.674145 | 0.003396233 | 0.101887 | 30.101887 | 30 | [13 empty] | 4.583269 | 0.00281532 | 0.0844596 | 30.0844596 | 30 | [13 empty] | 4.084301 | 0.003434533 | 0.103036 | 30.103036 | 30 | [13 empty] | 4.9566 | 0.003130103 | 0.0939031 | 30.0939031 | 30 | [13 empty] | 5.05343 | 0.003348933 | 0.100468 | 30.100468 | 30 | [13 empty] | 4.679678 | 0.003046903 | 0.0914071 | 30.0914071 | 30
| 4.82034375 | 0.003127163 | 0.0938149 | 30.0938149 | 30 | [13 empty] | 4.88977 | 0.003193617 | 0.0958085 | 30.0958085 | 30 | [13 empty] | 4.90496 | 0.003076687 | 0.0923006 | 30.0923006 | 30 | [13 empty] | 4.695703 | 0.0034164 | 0.102492 | 30.102492 | 30 | [13 empty] | 4.605055 | 0.00284209 | 0.0852627 | 30.0852627 | 30 | [13 empty] | 4.103696 | 0.003442633 | 0.103279 | 30.103279 | 30 | [13 empty] | 4.979551 | 0.003144283 | 0.0943285 | 30.0943285 | 30 | [13 empty] | 5.076396 | 0.0033651 | 0.100953 | 30.100953 | 30 | [13 empty] | 4.701718 | 0.003067477 | 0.0920243 | 30.0920243 | 30
| 4.84214 | 0.003149553 | 0.0944866 | 30.0944866 | 30 | [13 empty] | 4.912244 | 0.003223983 | 0.0967195 | 30.0967195 | 30 | [13 empty] | 4.926848 | 0.003096603 | 0.0928981 | 30.0928981 | 30 | [13 empty] | 4.717981 | 0.0034395 | 0.103185 | 30.103185 | 30 | [13 empty] | 4.626682 | 0.002855043 | 0.0856513 | 30.0856513 | 30 | [13 empty] | 4.122908 | 0.003474167 | 0.104225 | 30.104225 | 30 | [13 empty] | 5.001979 | 0.003160667 | 0.09482 | 30.09482 | 30 | [13 empty] | 5.098574 | 0.003392067 | 0.101762 | 30.101762 | 30 | [13 empty] | 4.723984375 | 0.003091317 | 0.0927395 | 30.0927395 | 30
| 4.863374 | 0.00317163 | 0.0951489 | 30.0951489 | 30 | [13 empty] | 4.934896 | 0.003242613 | 0.0972784 | 30.0972784 | 30 | [13 empty] | 4.949127 | 0.00312142 | 0.0936426 | 30.0936426 | 30 | [13 empty] | 4.739844 | 0.003461267 | 0.103838 | 30.103838 | 30 | [13 empty] | 4.648155 | 0.002878023 | 0.0863407 | 30.0863407 | 30 | [13 empty] | 4.142418 | 0.003492967 | 0.104789 | 30.104789 | 30 | [13 empty] | 5.024586 | 0.003190313 | 0.0957094 | 30.0957094 | 30 | [13 empty] | 5.121263 | 0.0034071 | 0.102213 | 30.102213 | 30 | [13 empty] | 4.745802 | 0.00311085 | 0.0933255 | 30.0933255 | 30
| 4.885115 | 0.003197843 | 0.0959353 | 30.0959353 | 30 | [13 empty] | 4.957414 | 0.00326826 | 0.0980478 | 30.0980478 | 30 | [13 empty] | 4.971784 | 0.003138377 | 0.0941513 | 30.0941513 | 30 | [13 empty] | 4.761648 | 0.0034871 | 0.104613 | 30.104613 | 30 | [13 empty] | 4.669782 | 0.00289608 | 0.0868824 | 30.0868824 | 30 | [13 empty] | 4.161746 | 0.003505167 | 0.105155 | 30.105155 | 30 | [13 empty] | 5.046814 | 0.003203657 | 0.0961097 | 30.0961097 | 30 | [13 empty] | 5.143487 | 0.003427067 | 0.102812 | 30.102812 | 30 | [13 empty] | 4.767653 | 0.003134963 | 0.0940489 | 30.0940489 | 30
| 4.90691 | 0.003215583 | 0.0964675 | 30.0964675 | 30 | [13 empty] | 4.979843 | 0.00328766 | 0.0986298 | 30.0986298 | 30 | [13 empty] | 4.994333 | 0.00315322 | 0.0945966 | 30.0945966 | 30 | [13 empty] | 4.783399 | 0.0034994 | 0.104982 | 30.104982 | 30 | [13 empty] | 4.691666 | 0.002910693 | 0.0873208 | 30.0873208 | 30 | [13 empty] | 4.181348 | 0.003519833 | 0.105595 | 30.105595 | 30 | [13 empty] | 5.069556 | 0.00322806 | 0.0968418 | 30.0968418 | 30 | [13 empty] | 5.166313 | 0.003464767 | 0.103943 | 30.103943 | 30 | [13 empty] | 4.789623 | 0.003158237 | 0.0947471 | 30.0947471 | 30
| 4.929213 | 0.003237027 | 0.0971108 | 30.0971108 | 30 | [13 empty] | 5.002146 | 0.003308037 | 0.0992411 | 30.0992411 | 30 | [13 empty] | 5.016927 | 0.003184483 | 0.0955345 | 30.0955345 | 30 | [13 empty] | 4.805548 | 0.003528033 | 0.105841 | 30.105841 | 30 | [13 empty] | 4.713304 | 0.002939703 | 0.0881911 | 30.0881911 | 30 | [13 empty] | 4.201405 | 0.003554867 | 0.106646 | 30.106646 | 30 | [13 empty] | 5.092 | 0.00325461 | 0.0976383 | 30.0976383 | 30 | [13 empty] | 5.189223 | 0.003473733 | 0.104212 | 30.104212 | 30 | [13 empty] | 4.81147 | 0.003172913 | 0.0951874 | 30.0951874 | 30
| 4.951732 | 0.003259707 | 0.0977912 | 30.0977912 | 30 | [13 empty] | 5.024455 | 0.003327253 | 0.0998176 | 30.0998176 | 30 | [13 empty] | 5.039623 | 0.0032113 | 0.096339 | 30.096339 | 30 | [13 empty] | 4.826947 | 0.003549567 | 0.106487 | 30.106487 | 30 | [13 empty] | 4.735227 | 0.00294952 | 0.0884856 | 30.0884856 | 30 | [13 empty] | 4.221351 | 0.003579367 | 0.107381 | 30.107381 | 30 | [13 empty] | 5.114073 | 0.003275213 | 0.0982564 | 30.0982564 | 30 | [13 empty] | 5.211668 | 0.003494467 | 0.104834 | 30.104834 | 30 | [13 empty] | 4.833407 | 0.003193553 | 0.0958066 | 30.0958066 | 30
| 4.974356 | 0.00328511 | 0.0985533 | 30.0985533 | 30 | [13 empty] | 5.046806 | 0.003350267 | 0.100508 | 30.100508 | 30 | [13 empty] | 5.062167 | 0.003228033 | 0.096841 | 30.096841 | 30 | [13 empty] | 4.8488 | 0.0035706 | 0.107118 | 30.107118 | 30 | [13 empty] | 4.756823 | 0.002974137 | 0.0892241 | 30.0892241 | 30 | [13 empty] | 4.241573 | 0.0036033 | 0.108099 | 30.108099 | 30 | [13 empty] | 5.136577 | 0.00329381 | 0.0988143 | 30.0988143 | 30 | [13 empty] | 5.234288 | 0.0035121 | 0.105363 | 30.105363 | 30 | [13 empty] | 4.854743 | 0.00321869 | 0.0965607 | 30.0965607 | 30
| 4.996217 | 0.003296183 | 0.0988855 | 30.0988855 | 30 | [13 empty] | 5.06943 | 0.003374367 | 0.101231 | 30.101231 | 30 | [13 empty] | 5.084682 | 0.00324962 | 0.0974886 | 30.0974886 | 30 | [13 empty] | 4.870723 | 0.003591633 | 0.107749 | 30.107749 | 30 | [13 empty] | 4.778178 | 0.00299054 | 0.0897162 | 30.0897162 | 30 | [13 empty] | 4.261991 | 0.0036259 | 0.108777 | 30.108777 | 30 | [13 empty] | 5.158849 | 0.003319597 | 0.0995879 | 30.0995879 | 30 | [13 empty] | 5.256673 | 0.003537467 | 0.106124 | 30.106124 | 30 | [13 empty] | 4.876708 | 0.003234867 | 0.097046 | 30.097046 | 30
| 5.018146 | 0.003326593 | 0.0997978 | 30.0997978 | 30 | [13 empty] | 5.091926 | 0.0034007 | 0.102021 | 30.102021 | 30 | [13 empty] | 5.107691 | 0.00327663 | 0.0982989 | 30.0982989 | 30 | [13 empty] | 4.892528 | 0.0036083 | 0.108249 | 30.108249 | 30 | [13 empty] | 4.799679 | 0.003017037 | 0.0905111 | 30.0905111 | 30 | [13 empty] | 4.282383 | 0.003653833 | 0.109615 | 30.109615 | 30 | [13 empty] | 5.181302 | 0.003336933 | 0.100108 | 30.100108 | 30 | [13 empty] | 5.279276 | 0.003561 | 0.10683 | 30.10683 | 30 | [13 empty] | 4.898701 | 0.003260523 | 0.0978157 | 30.0978157 | 30
| 5.040626 | 0.0033412 | 0.100236 | 30.100236 | 30 | [13 empty] | 5.114134 | 0.003426967 | 0.102809 | 30.102809 | 30 | [13 empty] | 5.13065 | 0.003292427 | 0.0987728 | 30.0987728 | 30 | [13 empty] | 4.914548 | 0.0036388 | 0.109164 | 30.109164 | 30 | [13 empty] | 4.821452 | 0.003019743 | 0.0905923 | 30.0905923 | 30 | [13 empty] | 4.302889 | 0.003672467 | 0.110174 | 30.110174 | 30 | [13 empty] | 5.203879 | 0.0033591 | 0.100773 | 30.100773 | 30 | [13 empty] | 5.301444 | 0.003593667 | 0.10781 | 30.10781 | 30 | [13 empty] | 4.920505 | 0.003280413 | 0.0984124 | 30.0984124 | 30
| 5.062694 | 0.003364133 | 0.100924 | 30.100924 | 30 | [13 empty] | 5.136805 | 0.003437267 | 0.103118 | 30.103118 | 30 | [13 empty] | 5.15377 | 0.003312727 | 0.0993818 | 30.0993818 | 30 | [13 empty] | 4.936254 | 0.003669667 | 0.11009 | 30.11009 | 30 | [13 empty] | 4.843069 | 0.003059493 | 0.0917848 | 30.0917848 | 30 | [13 empty] | 4.323533 | 0.003698167 | 0.110945 | 30.110945 | 30 | [13 empty] | 5.226358 | 0.003384133 | 0.101524 | 30.101524 | 30 | [13 empty] | 5.324101 | 0.003613867 | 0.108416 | 30.108416 | 30 | [13 empty] | 4.942439 | 0.003298317 | 0.0989495 | 30.0989495 | 30
| 5.085175 | 0.003384833 | 0.101545 | 30.101545 | 30 | [13 empty] | 5.15926 | 0.003462433 | 0.103873 | 30.103873 | 30 | [13 empty] | 5.176762 | 0.003343733 | 0.100312 | 30.100312 | 30 | [13 empty] | 4.957951 | 0.0036868 | 0.110604 | 30.110604 | 30 | [13 empty] | 4.864891 | 0.003072077 | 0.0921623 | 30.0921623 | 30 | [13 empty] | 4.344465 | 0.003720233 | 0.111607 | 30.111607 | 30 | [13 empty] | 5.248723 | 0.0033915 | 0.101745 | 30.101745 | 30 | [13 empty] | 5.346192 | 0.0036322 | 0.108966 | 30.108966 | 30 | [13 empty] | 4.964683 | 0.003322227 | 0.0996668 | 30.0996668 | 30
| 5.107024 | 0.0034029 | 0.102087 | 30.102087 | 30 | [13 empty] | 5.181597 | 0.0034864 | 0.104592 | 30.104592 | 30 | [13 empty] | 5.1995625 | 0.0033595 | 0.100785 | 30.100785 | 30 | [13 empty] | 4.980165 | 0.003711767 | 0.111353 | 30.111353 | 30 | [13 empty] | 4.887063 | 0.003091657 | 0.0927497 | 30.0927497 | 30 | [13 empty] | 4.364599 | 0.0037529 | 0.112587 | 30.112587 | 30 | [13 empty] | 5.271423 | 0.003426767 | 0.102803 | 30.102803 | 30 | [13 empty] | 5.368473 | 0.003654233 | 0.109627 | 30.109627 | 30 | [13 empty] | 4.987095 | 0.003345167 | 0.100355 | 30.100355 | 30
| 5.128912 | 0.003428767 | 0.102863 | 30.102863 | 30 | [13 empty] | 5.204051 | 0.003512633 | 0.105379 | 30.105379 | 30 | [13 empty] | 5.222455 | 0.003381367 | 0.101441 | 30.101441 | 30 | [13 empty] | 5.002441 | 0.003739067 | 0.112172 | 30.112172 | 30 | [13 empty] | 4.909454 | 0.0031139 | 0.093417 | 30.093417 | 30 | [13 empty] | 4.384933 | 0.0037791 | 0.113373 | 30.113373 | 30 | [13 empty] | 5.294302 | 0.003448567 | 0.103457 | 30.103457 | 30 | [13 empty] | 5.391039 | 0.003683567 | 0.110507 | 30.110507 | 30 | [13 empty] | 5.009691 | 0.0033714 | 0.101142 | 30.101142 | 30
| 5.150944 | 0.003450667 | 0.10352 | 30.10352 | 30 | [13 empty] | 5.227038 | 0.0035293 | 0.105879 | 30.105879 | 30 | [13 empty] | 5.245008 | 0.003408133 | 0.102244 | 30.102244 | 30 | [13 empty] | 5.024966 | 0.003758067 | 0.112742 | 30.112742 | 30 | [13 empty] | 4.932185 | 0.00313953 | 0.0941859 | 30.0941859 | 30 | [13 empty] | 4.40483 | 0.003801167 | 0.114035 | 30.114035 | 30 | [13 empty] | 5.317228 | 0.003469833 | 0.104095 | 30.104095 | 30 | [13 empty] | 5.413437 | 0.003707367 | 0.111221 | 30.111221 | 30 | [13 empty] | 5.032529 | 0.003392067 | 0.101762 | 30.101762 | 30
| 5.172796875 | 0.003478733 | 0.104362 | 30.104362 | 30 | [13 empty] | 5.250216 | 0.003555333 | 0.10666 | 30.10666 | 30 | [13 empty] | 5.267664 | 0.0034177 | 0.102531 | 30.102531 | 30 | [13 empty] | 5.047729 | 0.003791467 | 0.113744 | 30.113744 | 30 | [13 empty] | 4.954911 | 0.00315964 | 0.0947892 | 30.0947892 | 30 | [13 empty] | 4.424562 | 0.003829567 | 0.114887 | 30.114887 | 30 | [13 empty] | 5.34072 | 0.0034962 | 0.104886 | 30.104886 | 30 | [13 empty] | 5.435711 | 0.003732333 | 0.11197 | 30.11197 | 30 | [13 empty] | 5.05543 | 0.0034248 | 0.102744 | 30.102744 | 30
| 5.194898 | 0.003498333 | 0.10495 | 30.10495 | 30 | [13 empty] | 5.273633 | 0.003579267 | 0.107378 | 30.107378 | 30 | [13 empty] | 5.290216 | 0.003446467 | 0.103394 | 30.103394 | 30 | [13 empty] | 5.07039 | 0.003811933 | 0.114358 | 30.114358 | 30 | [13 empty] | 4.977271 | 0.003182357 | 0.0954707 | 30.0954707 | 30 | [13 empty] | 4.444995 | 0.003841433 | 0.115243 | 30.115243 | 30 | [13 empty] | 5.363783 | 0.003517567 | 0.105527 | 30.105527 | 30 | [13 empty] | 5.458381 | 0.003766733 | 0.113002 | 30.113002 | 30 | [13 empty] | 5.077714 | 0.0034424 | 0.103272 | 30.103272 | 30
| 5.217324 | 0.003526633 | 0.105799 | 30.105799 | 30 | [13 empty] | 5.296876 | 0.003605833 | 0.108175 | 30.108175 | 30 | [13 empty] | 5.31265 | 0.003479367 | 0.104381 | 30.104381 | 30 | [13 empty] | 5.09321 | 0.003843067 | 0.115292 | 30.115292 | 30 | [13 empty] | 4.999763 | 0.003212257 | 0.0963677 | 30.0963677 | 30 | [13 empty] | 4.465414 | 0.003870033 | 0.116101 | 30.116101 | 30 | [13 empty] | 5.387123 | 0.003551667 | 0.10655 | 30.10655 | 30 | [13 empty] | 5.481183 | 0.003783167 | 0.113495 | 30.113495 | 30 | [13 empty] | 5.100228 | 0.003462067 | 0.103862 | 30.103862 | 30
| 5.239826 | 0.0035448 | 0.106344 | 30.106344 | 30 | [13 empty] | 5.319948 | 0.0036253 | 0.108759 | 30.108759 | 30 | [13 empty] | 5.335586 | 0.0035036 | 0.105108 | 30.105108 | 30 | [13 empty] | 5.11544 | 0.003858567 | 0.115757 | 30.115757 | 30 | [13 empty] | 5.021764 | 0.003232137 | 0.0969641 | 30.0969641 | 30 | [13 empty] | 4.486007 | 0.003902567 | 0.117077 | 30.117077 | 30 | [13 empty] | 5.4101 | 0.003566833 | 0.107005 | 30.107005 | 30 | [13 empty] | 5.504502 | 0.0038086 | 0.114258 | 30.114258 | 30 | [13 empty] | 5.122535 | 0.003495667 | 0.10487 | 30.10487 | 30
| 5.262236 | 0.003569033 | 0.107071 | 30.107071 | 30 | [13 empty] | 5.342778 | 0.003646933 | 0.109408 | 30.109408 | 30 | [13 empty] | 5.358105 | 0.00352 | 0.1056 | 30.1056 | 30 | [13 empty] | 5.137806 | 0.003891667 | 0.11675 | 30.11675 | 30 | [13 empty] | 5.0436 | 0.003242777 | 0.0972833 | 30.0972833 | 30 | [13 empty] | 4.506109375 | 0.003918867 | 0.117566 | 30.117566 | 30 | [13 empty] | 5.433292 | 0.0035923 | 0.107769 | 30.107769 | 30 | [13 empty] | 5.527614 | 0.003836467 | 0.115094 | 30.115094 | 30 | [13 empty] | 5.14438 | 0.003516967 | 0.105509 | 30.105509 | 30
| 5.284947 | 0.003587733 | 0.107632 | 30.107632 | 30 | [13 empty] | 5.365694 | 0.003676167 | 0.110285 | 30.110285 | 30 | [13 empty] | 5.380387 | 0.003546467 | 0.106394 | 30.106394 | 30 | [13 empty] | 5.160401 | 0.0039191 | 0.117573 | 30.117573 | 30 | [13 empty] | 5.065513 | 0.00327134 | 0.0981402 | 30.0981402 | 30 | [13 empty] | 4.52621875 | 0.003950767 | 0.118523 | 30.118523 | 30 | [13 empty] | 5.45611 | 0.003623033 | 0.108691 | 30.108691 | 30 | [13 empty] | 5.550946 | 0.003851767 | 0.115553 | 30.115553 | 30 | [13 empty] | 5.166875 | 0.0035292 | 0.105876 | 30.105876 | 30
| 5.30772 | 0.003615267 | 0.108458 | 30.108458 | 30 | [13 empty] | 5.388145 | 0.0037017 | 0.111051 | 30.111051 | 30 | [13 empty] | 5.403202 | 0.003568833 | 0.107065 | 30.107065 | 30 | [13 empty] | 5.182489 | 0.0039324 | 0.117972 | 30.117972 | 30 | [13 empty] | 5.087639 | 0.003296923 | 0.0989077 | 30.0989077 | 30 | [13 empty] | 4.546284 | 0.0039831 | 0.119493 | 30.119493 | 30 | [13 empty] | 5.479031 | 0.003636233 | 0.109087 | 30.109087 | 30 | [13 empty] | 5.574194 | 0.0038783 | 0.116349 | 30.116349 | 30 | [13 empty] | 5.18904 | 0.0035611 | 0.106833 | 30.106833 | 30
| 5.330267 | 0.003638467 | 0.109154 | 30.109154 | 30 | [13 empty] | 5.410646 | 0.003721967 | 0.111659 | 30.111659 | 30 | [13 empty] | 5.425689 | 0.003595967 | 0.107879 | 30.107879 | 30 | [13 empty] | 5.204782 | 0.003959767 | 0.118793 | 30.118793 | 30 | [13 empty] | 5.109351 | 0.00332271 | 0.0996813 | 30.0996813 | 30 | [13 empty] | 4.566722 | 0.003996067 | 0.119882 | 30.119882 | 30 | [13 empty] | 5.501753 | 0.0036615 | 0.109845 | 30.109845 | 30 | [13 empty] | 5.59723 | 0.003906133 | 0.117184 | 30.117184 | 30 | [13 empty] | 5.211315 | 0.0035837 | 0.107511 | 30.107511 | 30
| 5.352811 | 0.003660433 | 0.109813 | 30.109813 | 30 | [13 empty] | 5.433218 | 0.003738333 | 0.11215 | 30.11215 | 30 | [13 empty] | 5.447988 | 0.003617967 | 0.108539 | 30.108539 | 30 | [13 empty] | 5.226935 | 0.0039842 | 0.119526 | 30.119526 | 30 | [13 empty] | 5.131407 | 0.003340267 | 0.100208 | 30.100208 | 30 | [13 empty] | 4.587127 | 0.004021767 | 0.120653 | 30.120653 | 30 | [13 empty] | 5.524581 | 0.003685 | 0.11055 | 30.11055 | 30 | [13 empty] | 5.620464 | 0.003930667 | 0.11792 | 30.11792 | 30 | [13 empty] | 5.233994 | 0.0036072 | 0.108216 | 30.108216 | 30
| 5.375179 | 0.0036699 | 0.110097 | 30.110097 | 30 | [13 empty] | 5.455641 | 0.003785133 | 0.113554 | 30.113554 | 30 | [13 empty] | 5.470683 | 0.003638933 | 0.109168 | 30.109168 | 30 | [13 empty] | 5.249075 | 0.004020233 | 0.120607 | 30.120607 | 30 | [13 empty] | 5.1536 | 0.003360333 | 0.10081 | 30.10081 | 30 | [13 empty] | 4.607282 | 0.0040631 | 0.121893 | 30.121893 | 30 | [13 empty] | 5.547316 | 0.003703133 | 0.111094 | 30.111094 | 30 | [13 empty] | 5.643178 | 0.003955733 | 0.118672 | 30.118672 | 30 | [13 empty] | 5.256312 | 0.003624433 | 0.108733 | 30.108733 | 30
| 5.397536 | 0.0037109 | 0.111327 | 30.111327 | 30 | [13 empty] | 5.47841 | 0.003795233 | 0.113857 | 30.113857 | 30 | [13 empty] | 5.493257 | 0.003662033 | 0.109861 | 30.109861 | 30 | [13 empty] | 5.271534 | 0.004038633 | 0.121159 | 30.121159 | 30 | [13 empty] | 5.175902 | 0.003395467 | 0.101864 | 30.101864 | 30 | [13 empty] | 4.627733 | 0.0040715 | 0.122145 | 30.122145 | 30 | [13 empty] | 5.570078125 | 0.003730133 | 0.111904 | 30.111904 | 30 | [13 empty] | 5.665803 | 0.003985567 | 0.119567 | 30.119567 | 30 | [13 empty] | 5.278463 | 0.003658567 | 0.109757 | 30.109757 | 30
| 5.41993 | 0.0037372 | 0.112116 | 30.112116 | 30 | [13 empty] | 5.501168 | 0.003809133 | 0.114274 | 30.114274 | 30 | [13 empty] | 5.515698 | 0.003688433 | 0.110653 | 30.110653 | 30 | [13 empty] | 5.293912 | 0.004060167 | 0.121805 | 30.121805 | 30 | [13 empty] | 5.197444 | 0.003405367 | 0.102161 | 30.102161 | 30 | [13 empty] | 4.648354 | 0.004096633 | 0.122899 | 30.122899 | 30 | [13 empty] | 5.592892 | 0.003754933 | 0.112648 | 30.112648 | 30 | [13 empty] | 5.688556 | 0.0040104 | 0.120312 | 30.120312 | 30 | [13 empty] | 5.30046875 | 0.0036766 | 0.110298 | 30.110298 | 30
| 5.442444 | 0.0037617 | 0.112851 | 30.112851 | 30 | [13 empty] | 5.523667 | 0.0038434 | 0.115302 | 30.115302 | 30 | [13 empty] | 5.538217 | 0.003710333 | 0.11131 | 30.11131 | 30 | [13 empty] | 5.316083 | 0.004084633 | 0.122539 | 30.122539 | 30 | [13 empty] | 5.219445 | 0.003435733 | 0.103072 | 30.103072 | 30 | [13 empty] | 4.668813 | 0.004114 | 0.12342 | 30.12342 | 30 | [13 empty] | 5.615495 | 0.003787367 | 0.113621 | 30.113621 | 30 | [13 empty] | 5.711178 | 0.004040333 | 0.12121 | 30.12121 | 30 | [13 empty] | 5.322447 | 0.003700967 | 0.111029 | 30.111029 | 30
| 5.46471875 | 0.003783167 | 0.113495 | 30.113495 | 30 | [13 empty] | 5.545957 | 0.003869933 | 0.116098 | 30.116098 | 30 | [13 empty] | 5.56084 | 0.0037338 | 0.112014 | 30.112014 | 30 | [13 empty] | 5.33836 | 0.004122033 | 0.123661 | 30.123661 | 30 | [13 empty] | 5.241644 | 0.0034525 | 0.103575 | 30.103575 | 30 | [13 empty] | 4.689181 | 0.004129067 | 0.123872 | 30.123872 | 30 | [13 empty] | 5.637833 | 0.003817033 | 0.114511 | 30.114511 | 30 | [13 empty] | 5.734005 | 0.004059033 | 0.121771 | 30.121771 | 30 | [13 empty] | 5.344252 | 0.003727633 | 0.111829 | 30.111829 | 30
| 5.487238 | 0.003807167 | 0.114215 | 30.114215 | 30 | [13 empty] | 5.568576 | 0.0038936 | 0.116808 | 30.116808 | 30 | [13 empty] | 5.583605 | 0.003758233 | 0.112747 | 30.112747 | 30 | [13 empty] | 5.360085 | 0.0041338 | 0.124014 | 30.124014 | 30 | [13 empty] | 5.263599 | 0.003478367 | 0.104351 | 30.104351 | 30 | [13 empty] | 4.710175 | 0.004164 | 0.12492 | 30.12492 | 30 | [13 empty] | 5.660162 | 0.003835933 | 0.115078 | 30.115078 | 30 | [13 empty] | 5.757059 | 0.004090367 | 0.122711 | 30.122711 | 30 | [13 empty] | 5.366178 | 0.003750367 | 0.112511 | 30.112511 | 30
| 5.50955 | 0.003824233 | 0.114727 | 30.114727 | 30 | [13 empty] | 5.590936 | 0.003924767 | 0.117743 | 30.117743 | 30 | [13 empty] | 5.606279 | 0.003787 | 0.11361 | 30.11361 | 30 | [13 empty] | 5.382128 | 0.004169067 | 0.125072 | 30.125072 | 30 | [13 empty] | 5.285741 | 0.003499833 | 0.104995 | 30.104995 | 30 | [13 empty] | 4.730625 | 0.004199333 | 0.12598 | 30.12598 | 30 | [13 empty] | 5.682708 | 0.003865133 | 0.115954 | 30.115954 | 30 | [13 empty] | 5.780067 | 0.004108067 | 0.123242 | 30.123242 | 30 | [13 empty] | 5.388229 | 0.003776067 | 0.113282 | 30.113282 | 30
| 5.531935 | 0.003856633 | 0.115699 | 30.115699 | 30 | [13 empty] | 5.61346 | 0.003937867 | 0.118136 | 30.118136 | 30 | [13 empty] | 5.628879 | 0.0038193 | 0.114579 | 30.114579 | 30 | [13 empty] | 5.404362 | 0.004194633 | 0.125839 | 30.125839 | 30 | [13 empty] | 5.307383 | 0.003518767 | 0.105563 | 30.105563 | 30 | [13 empty] | 4.751179 | 0.004233133 | 0.126994 | 30.126994 | 30 | [13 empty] | 5.705203125 | 0.003882133 | 0.116464 | 30.116464 | 30 | [13 empty] | 5.802596 | 0.004136533 | 0.124096 | 30.124096 | 30 | [13 empty] | 5.410059 | 0.0037967 | 0.113901 | 30.113901 | 30
| 5.553837 | 0.003872733 | 0.116182 | 30.116182 | 30 | [13 empty] | 5.636105 | 0.0039708 | 0.119124 | 30.119124 | 30 | [13 empty] | 5.651149 | 0.0038329 | 0.114987 | 30.114987 | 30 | [13 empty] | 5.426352 | 0.004224767 | 0.126743 | 30.126743 | 30 | [13 empty] | 5.329268 | 0.003544267 | 0.106328 | 30.106328 | 30 | [13 empty] | 4.771898 | 0.004253067 | 0.127592 | 30.127592 | 30 | [13 empty] | 5.727644 | 0.003906267 | 0.117188 | 30.117188 | 30 | [13 empty] | 5.825116 | 0.004161567 | 0.124847 | 30.124847 | 30 | [13 empty] | 5.432162 | 0.003829267 | 0.114878 | 30.114878 | 30
| 5.576038 | 0.003902233 | 0.117067 | 30.117067 | 30 | [13 empty] | 5.658558 | 0.003995567 | 0.119867 | 30.119867 | 30 | [13 empty] | 5.674055 | 0.0038604 | 0.115812 | 30.115812 | 30 | [13 empty] | 5.448328 | 0.004253533 | 0.127606 | 30.127606 | 30 | [13 empty] | 5.351311 | 0.003569367 | 0.107081 | 30.107081 | 30 | [13 empty] | 4.792713 | 0.0042801 | 0.128403 | 30.128403 | 30 | [13 empty] | 5.750567 | 0.0039375 | 0.118125 | 30.118125 | 30 | [13 empty] | 5.847643 | 0.004185133 | 0.125554 | 30.125554 | 30 | [13 empty] | 5.454601 | 0.003852767 | 0.115583 | 30.115583 | 30
| 5.597878 | 0.0039241 | 0.117723 | 30.117723 | 30 | [13 empty] | 5.680873 | 0.004018933 | 0.120568 | 30.120568 | 30 | [13 empty] | 5.696734 | 0.003882267 | 0.116468 | 30.116468 | 30 | [13 empty] | 5.470753 | 0.004265567 | 0.127967 | 30.127967 | 30 | [13 empty] | 5.373441 | 0.003588133 | 0.107644 | 30.107644 | 30 | [13 empty] | 4.813191 | 0.004301767 | 0.129053 | 30.129053 | 30 | [13 empty] | 5.773676 | 0.003960567 | 0.118817 | 30.118817 | 30 | [13 empty] | 5.869916 | 0.0042101 | 0.126303 | 30.126303 | 30 | [13 empty] | 5.476308 | 0.0038762 | 0.116286 | 30.116286 | 30
| 5.620019 | 0.0039492 | 0.118476 | 30.118476 | 30 | [13 empty] | 5.70355 | 0.004047133 | 0.121414 | 30.121414 | 30 | [13 empty] | 5.719401 | 0.003917633 | 0.117529 | 30.117529 | 30 | [13 empty] | 5.4932 | 0.004296167 | 0.128885 | 30.128885 | 30 | [13 empty] | 5.395441 | 0.0036116 | 0.108348 | 30.108348 | 30 | [13 empty] | 4.834348 | 0.004327933 | 0.129838 | 30.129838 | 30 | [13 empty] | 5.795994 | 0.0039848 | 0.119544 | 30.119544 | 30 | [13 empty] | 5.892644 | 0.004249933 | 0.127498 | 30.127498 | 30 | [13 empty] | 5.49821875 | 0.003899 | 0.11697 | 30.11697 | 30
| 5.642195 | 0.003972633 | 0.119179 | 30.119179 | 30 | [13 empty] | 5.725991 | 0.004062233 | 0.121867 | 30.121867 | 30 | [13 empty] | 5.742641 | 0.003937033 | 0.118111 | 30.118111 | 30 | [13 empty] | 5.515092 | 0.004323733 | 0.129712 | 30.129712 | 30 | [13 empty] | 5.417854 | 0.003647133 | 0.109414 | 30.109414 | 30 | [13 empty] | 4.855302 | 0.004365633 | 0.130969 | 30.130969 | 30 | [13 empty] | 5.818408 | 0.004011533 | 0.120346 | 30.120346 | 30 | [13 empty] | 5.914899 | 0.0042709 | 0.128127 | 30.128127 | 30 | [13 empty] | 5.5205 | 0.003921767 | 0.117653 | 30.117653 | 30
| 5.664205 | 0.004002267 | 0.120068 | 30.120068 | 30 | [13 empty] | 5.74867 | 0.004089967 | 0.122699 | 30.122699 | 30 | [13 empty] | 5.7661 | 0.003964033 | 0.118921 | 30.118921 | 30 | [13 empty] | 5.537409 | 0.004349567 | 0.130487 | 30.130487 | 30 | [13 empty] | 5.439814 | 0.003661067 | 0.109832 | 30.109832 | 30 | [13 empty] | 4.875981 | 0.004354 | 0.13062 | 30.13062 | 30 | [13 empty] | 5.841233 | 0.004039267 | 0.121178 | 30.121178 | 30 | [13 empty] | 5.937145 | 0.0042916 | 0.128748 | 30.128748 | 30 | [13 empty] | 5.542286 | 0.003947767 | 0.118433 | 30.118433 | 30
| 5.686274 | 0.004028467 | 0.120854 | 30.120854 | 30 | [13 empty] | 5.771257 | 0.004122667 | 0.12368 | 30.12368 | 30 | [13 empty] | 5.78923 | 0.003994267 | 0.119828 | 30.119828 | 30 | [13 empty] | 5.559623 | 0.004371967 | 0.131159 | 30.131159 | 30 | [13 empty] | 5.461804 | 0.003686967 | 0.110609 | 30.110609 | 30 | [13 empty] | 4.896671 | 0.004413133 | 0.132394 | 30.132394 | 30 | [13 empty] | 5.863575 | 0.004064067 | 0.121922 | 30.121922 | 30 | [13 empty] | 5.959776 | 0.004320467 | 0.129614 | 30.129614 | 30 | [13 empty] | 5.564586 | 0.0039764 | 0.119292 | 30.119292 | 30
| 5.708451 | 0.004054867 | 0.121646 | 30.121646 | 30 | [13 empty] | 5.794063 | 0.004156733 | 0.124702 | 30.124702 | 30 | [13 empty] | 5.81236 | 0.004014533 | 0.120436 | 30.120436 | 30 | [13 empty] | 5.581913 | 0.004405833 | 0.132175 | 30.132175 | 30 | [13 empty] | 5.484431 | 0.003701733 | 0.111052 | 30.111052 | 30 | [13 empty] | 4.917216 | 0.004443367 | 0.133301 | 30.133301 | 30 | [13 empty] | 5.885927 | 0.004090633 | 0.122719 | 30.122719 | 30 | [13 empty] | 5.982301 | 0.004351033 | 0.130531 | 30.130531 | 30 | [13 empty] | 5.587197 | 0.0040005 | 0.120015 | 30.120015 | 30
| 5.730982 | 0.004070933 | 0.122128 | 30.122128 | 30 | [13 empty] | 5.816465 | 0.004175367 | 0.125261 | 30.125261 | 30 | [13 empty] | 5.834779 | 0.0040461 | 0.121383 | 30.121383 | 30 | [13 empty] | 5.604564 | 0.004428067 | 0.132842 | 30.132842 | 30 | [13 empty] | 5.506729 | 0.003739367 | 0.112181 | 30.112181 | 30 | [13 empty] | 4.937933 | 0.0044663 | 0.133989 | 30.133989 | 30 | [13 empty] | 5.908457 | 0.0041132 | 0.123396 | 30.123396 | 30 | [13 empty] | 6.004808 | 0.0043805 | 0.131415 | 30.131415 | 30 | [13 empty] | 5.609639 | 0.004024867 | 0.120746 | 30.120746 | 30
| 5.75276 | 0.004101533 | 0.123046 | 30.123046 | 30 | [13 empty] | 5.839284 | 0.004195267 | 0.125858 | 30.125858 | 30 | [13 empty] | 5.857234375 | 0.0040734 | 0.122202 | 30.122202 | 30 | [13 empty] | 5.626787 | 0.004457533 | 0.133726 | 30.133726 | 30 | [13 empty] | 5.529125 | 0.003762133 | 0.112864 | 30.112864 | 30 | [13 empty] | 4.959045 | 0.0044891 | 0.134673 | 30.134673 | 30 | [13 empty] | 5.931104 | 0.004143767 | 0.124313 | 30.124313 | 30 | [13 empty] | 6.027495 | 0.004405733 | 0.132172 | 30.132172 | 30 | [13 empty] | 5.632021 | 0.004049733 | 0.121492 | 30.121492 | 30
| 5.775215 | 0.004133233 | 0.123997 | 30.123997 | 30 | [13 empty] | 5.862356 | 0.0042272 | 0.126816 | 30.126816 | 30 | [13 empty] | 5.879402 | 0.004096867 | 0.122906 | 30.122906 | 30 | [13 empty] | 5.649211 | 0.004484033 | 0.134521 | 30.134521 | 30 | [13 empty] | 5.551596 | 0.003784567 | 0.113537 | 30.113537 | 30 | [13 empty] | 4.980248 | 0.004521367 | 0.135641 | 30.135641 | 30 | [13 empty] | 5.953544 | 0.004168533 | 0.125056 | 30.125056 | 30 | [13 empty] | 6.050071 | 0.0044391 | 0.133173 | 30.133173 | 30 | [13 empty] | 5.655 | 0.0040753 | 0.122259 | 30.122259 | 30
| 5.797581 | 0.004159367 | 0.124781 | 30.124781 | 30 | [13 empty] | 5.884962 | 0.0042476 | 0.127428 | 30.127428 | 30 | [13 empty] | 5.90201 | 0.004128133 | 0.123844 | 30.123844 | 30 | [13 empty] | 5.67185 | 0.0045163 | 0.135489 | 30.135489 | 30 | [13 empty] | 5.574274 | 0.003811467 | 0.114344 | 30.114344 | 30 | [13 empty] | 5.0008 | 0.004542233 | 0.136267 | 30.136267 | 30 | [13 empty] | 5.977055 | 0.004194133 | 0.125824 | 30.125824 | 30 | [13 empty] | 6.072469 | 0.0044617 | 0.133851 | 30.133851 | 30 | [13 empty] | 5.677565 | 0.0041043 | 0.123129 | 30.123129 | 30
| 5.819703 | 0.004179033 | 0.125371 | 30.125371 | 30 | [13 empty] | 5.908104 | 0.004278033 | 0.128341 | 30.128341 | 30 | [13 empty] | 5.924394 | 0.004149833 | 0.124495 | 30.124495 | 30 | [13 empty] | 5.69496 | 0.004543233 | 0.136297 | 30.136297 | 30 | [13 empty] | 5.596634 | 0.0038328 | 0.114984 | 30.114984 | 30 | [13 empty] | 5.021847 | 0.004569633 | 0.137089 | 30.137089 | 30 | [13 empty] | 6.000482 | 0.004225067 | 0.126752 | 30.126752 | 30 | [13 empty] | 6.094873 | 0.004487567 | 0.134627 | 30.134627 | 30 | [13 empty] | 5.699935 | 0.004132033 | 0.123961 | 30.123961 | 30
| 5.84199 | 0.0042107 | 0.126321 | 30.126321 | 30 | [13 empty] | 5.931473 | 0.004311067 | 0.129332 | 30.129332 | 30 | [13 empty] | 5.946595 | 0.0041811 | 0.125433 | 30.125433 | 30 | [13 empty] | 5.71751 | 0.004574467 | 0.137234 | 30.137234 | 30 | [13 empty] | 5.619461 | 0.003860133 | 0.115804 | 30.115804 | 30 | [13 empty] | 5.042895 | 0.004598233 | 0.137947 | 30.137947 | 30 | [13 empty] | 6.023096 | 0.004252067 | 0.127562 | 30.127562 | 30 | [13 empty] | 6.117288 | 0.004527567 | 0.135827 | 30.135827 | 30 | [13 empty] | 5.722209 | 0.004159833 | 0.124795 | 30.124795 | 30
| 5.864294 | 0.004232833 | 0.126985 | 30.126985 | 30 | [13 empty] | 5.954214 | 0.004339767 | 0.130193 | 30.130193 | 30 | [13 empty] | 5.969452 | 0.0042069 | 0.126207 | 30.126207 | 30 | [13 empty] | 5.74049 | 0.004597 | 0.13791 | 30.13791 | 30 | [13 empty] | 5.641249 | 0.003884167 | 0.116525 | 30.116525 | 30 | [13 empty] | 5.063918 | 0.0046236 | 0.138708 | 30.138708 | 30 | [13 empty] | 6.046146 | 0.004277833 | 0.128335 | 30.128335 | 30 | [13 empty] | 6.139229 | 0.004552367 | 0.136571 | 30.136571 | 30 | [13 empty] | 5.74442 | 0.004183233 | 0.125497 | 30.125497 | 30
| 5.886201 | 0.0042509 | 0.127527 | 30.127527 | 30 | [13 empty] | 5.977148 | 0.0043682 | 0.131046 | 30.131046 | 30 | [13 empty] | 5.992052 | 0.004237867 | 0.127136 | 30.127136 | 30 | [13 empty] | 5.762643 | 0.0046234 | 0.138702 | 30.138702 | 30 | [13 empty] | 5.663671875 | 0.0039055 | 0.117165 | 30.117165 | 30 | [13 empty] | 5.085071 | 0.004649933 | 0.139498 | 30.139498 | 30 | [13 empty] | 6.068804 | 0.0043039 | 0.129117 | 30.129117 | 30 | [13 empty] | 6.161921 | 0.0045841 | 0.137523 | 30.137523 | 30 | [13 empty] | 5.76646875 | 0.004213433 | 0.126403 | 30.126403 | 30
| 5.908982 | 0.0042823 | 0.128469 | 30.128469 | 30 | [13 empty] | 5.99974 | 0.004390267 | 0.131708 | 30.131708 | 30 | [13 empty] | 6.01485 | 0.004266033 | 0.127981 | 30.127981 | 30 | [13 empty] | 5.78489 | 0.004651467 | 0.139544 | 30.139544 | 30 | [13 empty] | 5.685769 | 0.003928533 | 0.117856 | 30.117856 | 30 | [13 empty] | 5.105915 | 0.0046784 | 0.140352 | 30.140352 | 30 | [13 empty] | 6.091596 | 0.004335367 | 0.130061 | 30.130061 | 30 | [13 empty] | 6.185495 | 0.004607933 | 0.138238 | 30.138238 | 30 | [13 empty] | 5.788768 | 0.004222733 | 0.126682 | 30.126682 | 30
| 5.931696 | 0.004313833 | 0.129415 | 30.129415 | 30 | [13 empty] | 6.022268 | 0.0044206 | 0.132618 | 30.132618 | 30 | [13 empty] | 6.037351 | 0.004290367 | 0.128711 | 30.128711 | 30 | [13 empty] | 5.807386 | 0.0046872 | 0.140616 | 30.140616 | 30 | [13 empty] | 5.708307 | 0.003960733 | 0.118822 | 30.118822 | 30 | [13 empty] | 5.126562 | 0.004713733 | 0.141412 | 30.141412 | 30 | [13 empty] | 6.114145 | 0.004365233 | 0.130957 | 30.130957 | 30 | [13 empty] | 6.208464 | 0.0046405 | 0.139215 | 30.139215 | 30 | [13 empty] | 5.81128125 | 0.004263533 | 0.127906 | 30.127906 | 30
| 5.9542 | 0.004328633 | 0.129859 | 30.129859 | 30 | [13 empty] | 6.044372 | 0.004447267 | 0.133418 | 30.133418 | 30 | [13 empty] | 6.059562 | 0.004316167 | 0.129485 | 30.129485 | 30 | [13 empty] | 5.830273 | 0.004716533 | 0.141496 | 30.141496 | 30 | [13 empty] | 5.730306 | 0.0039827 | 0.119481 | 30.119481 | 30 | [13 empty] | 5.147371 | 0.004739233 | 0.142177 | 30.142177 | 30 | [13 empty] | 6.13646875 | 0.004391567 | 0.131747 | 30.131747 | 30 | [13 empty] | 6.2315625 | 0.0046711 | 0.140133 | 30.140133 | 30 | [13 empty] | 5.833149 | 0.004292367 | 0.128771 | 30.128771 | 30
| 5.976889 | 0.004361233 | 0.130837 | 30.130837 | 30 | [13 empty] | 6.066995 | 0.0044753 | 0.134259 | 30.134259 | 30 | [13 empty] | 6.081276 | 0.004347367 | 0.130421 | 30.130421 | 30 | [13 empty] | 5.852922 | 0.004747 | 0.14241 | 30.14241 | 30 | [13 empty] | 5.752247 | 0.0040178 | 0.120534 | 30.120534 | 30 | [13 empty] | 5.168328 | 0.004770733 | 0.143122 | 30.143122 | 30 | [13 empty] | 6.158428 | 0.004416167 | 0.132485 | 30.132485 | 30 | [13 empty] | 6.254358 | 0.0047035 | 0.141105 | 30.141105 | 30 | [13 empty] | 5.855506 | 0.004319033 | 0.129571 | 30.129571 | 30
| 5.998883 | 0.0043963 | 0.131889 | 30.131889 | 30 | [13 empty] | 6.088857 | 0.0045081 | 0.135243 | 30.135243 | 30 | [13 empty] | 6.10316 | 0.004372267 | 0.131168 | 30.131168 | 30 | [13 empty] | 5.875049 | 0.0047613 | 0.142839 | 30.142839 | 30 | [13 empty] | 5.774637 | 0.0040326 | 0.120978 | 30.120978 | 30 | [13 empty] | 5.188559 | 0.004788933 | 0.143668 | 30.143668 | 30 | [13 empty] | 6.181096 | 0.004451533 | 0.133546 | 30.133546 | 30 | [13 empty] | 6.277011 | 0.004735633 | 0.142069 | 30.142069 | 30 | [13 empty] | 5.877616 | 0.004341633 | 0.130249 | 30.130249 | 30
| 6.020956 | 0.004410133 | 0.132304 | 30.132304 | 30 | [13 empty] | 6.110941 | 0.004534067 | 0.136022 | 30.136022 | 30 | [13 empty] | 6.12522 | 0.004398733 | 0.131962 | 30.131962 | 30 | [13 empty] | 5.898035 | 0.004800667 | 0.14402 | 30.14402 | 30 | [13 empty] | 5.796741 | 0.0040682 | 0.122046 | 30.122046 | 30 | [13 empty] | 5.209291 | 0.004816967 | 0.144509 | 30.144509 | 30 | [13 empty] | 6.203608 | 0.004488067 | 0.134642 | 30.134642 | 30 | [13 empty] | 6.299215 | 0.0047621 | 0.142863 | 30.142863 | 30 | [13 empty] | 5.900115 | 0.004375867 | 0.131276 | 30.131276 | 30
| 6.042991 | 0.004443667 | 0.13331 | 30.13331 | 30 | [13 empty] | 6.133134 | 0.004564433 | 0.136933 | 30.136933 | 30 | [13 empty] | 6.146882 | 0.004426767 | 0.132803 | 30.132803 | 30 | [13 empty] | 5.920337 | 0.004830867 | 0.144926 | 30.144926 | 30 | [13 empty] | 5.819005 | 0.0040877 | 0.122631 | 30.122631 | 30 | [13 empty] | 5.230214 | 0.004846167 | 0.145385 | 30.145385 | 30 | [13 empty] | 6.225885 | 0.004506433 | 0.135193 | 30.135193 | 30 | [13 empty] | 6.321738 | 0.0047961 | 0.143883 | 30.143883 | 30 | [13 empty] | 5.922709 | 0.004410333 | 0.13231 | 30.13231 | 30
| 6.065509 | 0.00447 | 0.1341 | 30.1341 | 30 | [13 empty] | 6.155541 | 0.004585733 | 0.137572 | 30.137572 | 30 | [13 empty] | 6.169398 | 0.004463167 | 0.133895 | 30.133895 | 30 | [13 empty] | 5.942751 | 0.0048603 | 0.145809 | 30.145809 | 30 | [13 empty] | 5.840782 | 0.0041156 | 0.123468 | 30.123468 | 30 | [13 empty] | 5.251205 | 0.004876733 | 0.146302 | 30.146302 | 30 | [13 empty] | 6.248571 | 0.004536233 | 0.136087 | 30.136087 | 30 | [13 empty] | 6.344114 | 0.004826567 | 0.144797 | 30.144797 | 30 | [13 empty] | 5.944859 | 0.0044371 | 0.133113 | 30.133113 | 30
| 6.087326 | 0.0044986 | 0.134958 | 30.134958 | 30 | [13 empty] | 6.178601 | 0.004617233 | 0.138517 | 30.138517 | 30 | [13 empty] | 6.191765 | 0.004485667 | 0.13457 | 30.13457 | 30 | [13 empty] | 5.965138 | 0.004894533 | 0.146836 | 30.146836 | 30 | [13 empty] | 5.862566 | 0.004137933 | 0.124138 | 30.124138 | 30 | [13 empty] | 5.27209375 | 0.004906933 | 0.147208 | 30.147208 | 30 | [13 empty] | 6.270975 | 0.004566967 | 0.137009 | 30.137009 | 30 | [13 empty] | 6.366072 | 0.004857833 | 0.145735 | 30.145735 | 30 | [13 empty] | 5.966806 | 0.0044633 | 0.133899 | 30.133899 | 30
| 6.109181 | 0.0045396 | 0.136188 | 30.136188 | 30 | [13 empty] | 6.201081 | 0.0046512 | 0.139536 | 30.139536 | 30 | [13 empty] | 6.214037 | 0.004515533 | 0.135466 | 30.135466 | 30 | [13 empty] | 5.987333 | 0.004917567 | 0.147527 | 30.147527 | 30 | [13 empty] | 5.884017 | 0.0041594 | 0.124782 | 30.124782 | 30 | [13 empty] | 5.293202 | 0.004925833 | 0.147775 | 30.147775 | 30 | [13 empty] | 6.292974 | 0.004600967 | 0.138029 | 30.138029 | 30 | [13 empty] | 6.388499 | 0.0048908 | 0.146724 | 30.146724 | 30 | [13 empty] | 5.988954 | 0.004487533 | 0.134626 | 30.134626 | 30
| 6.131411 | 0.004556633 | 0.136699 | 30.136699 | 30 | [13 empty] | 6.223212 | 0.004677567 | 0.140327 | 30.140327 | 30 | [13 empty] | 6.236575 | 0.004543233 | 0.136297 | 30.136297 | 30 | [13 empty] | 6.00947 | 0.004947267 | 0.148418 | 30.148418 | 30 | [13 empty] | 5.906088 | 0.0041861 | 0.125583 | 30.125583 | 30 | [13 empty] | 5.314046875 | 0.0049565 | 0.148695 | 30.148695 | 30 | [13 empty] | 6.315079 | 0.004625967 | 0.138779 | 30.138779 | 30 | [13 empty] | 6.410651 | 0.0049262 | 0.147786 | 30.147786 | 30 | [13 empty] | 6.010913 | 0.0045172 | 0.135516 | 30.135516 | 30
| 6.153782 | 0.0045923 | 0.137769 | 30.137769 | 30 | [13 empty] | 6.245437 | 0.004710533 | 0.141316 | 30.141316 | 30 | [13 empty] | 6.25912 | 0.0045728 | 0.137184 | 30.137184 | 30 | [13 empty] | 6.03142 | 0.0049773 | 0.149319 | 30.149319 | 30 | [13 empty] | 5.928085 | 0.004216 | 0.12648 | 30.12648 | 30 | [13 empty] | 5.334689 | 0.004988433 | 0.149653 | 30.149653 | 30 | [13 empty] | 6.337457 | 0.004661167 | 0.139835 | 30.139835 | 30 | [13 empty] | 6.433292 | 0.0049595 | 0.148785 | 30.148785 | 30 | [13 empty] | 6.032332 | 0.0045505 | 0.136515 | 30.136515 | 30
| 6.1761875 | 0.004623433 | 0.138703 | 30.138703 | 30 | [13 empty] | 6.268001 | 0.004732933 | 0.141988 | 30.141988 | 30 | [13 empty] | 6.280856 | 0.004606367 | 0.138191 | 30.138191 | 30 | [13 empty] | 6.0532 | 0.005006233 | 0.150187 | 30.150187 | 30 | [13 empty] | 5.949576 | 0.004242933 | 0.127288 | 30.127288 | 30 | [13 empty] | 5.355515 | 0.0050164 | 0.150492 | 30.150492 | 30 | [13 empty] | 6.359041 | 0.004681933 | 0.140458 | 30.140458 | 30 | [13 empty] | 6.455376 | 0.0049881 | 0.149643 | 30.149643 | 30 | [13 empty] | 6.053937 | 0.0045774 | 0.137322 | 30.137322 | 30
| 6.198174 | 0.004644267 | 0.139328 | 30.139328 | 30 | [13 empty] | 6.290367 | 0.004770433 | 0.143113 | 30.143113 | 30 | [13 empty] | 6.302952 | 0.004630467 | 0.138914 | 30.138914 | 30 | [13 empty] | 6.074808 | 0.005035033 | 0.151051 | 30.151051 | 30 | [13 empty] | 5.971594 | 0.004268767 | 0.128063 | 30.128063 | 30 | [13 empty] | 5.376741 | 0.005044667 | 0.15134 | 30.15134 | 30 | [13 empty] | 6.380853 | 0.004731167 | 0.141935 | 30.141935 | 30 | [13 empty] | 6.477526 | 0.0050206 | 0.150618 | 30.150618 | 30 | [13 empty] | 6.076127 | 0.004597067 | 0.137912 | 30.137912 | 30
| 6.21983 | 0.0046811 | 0.140433 | 30.140433 | 30 | [13 empty] | 6.312289 | 0.004798867 | 0.143966 | 30.143966 | 30 | [13 empty] | 6.32515 | 0.004670367 | 0.140111 | 30.140111 | 30 | [13 empty] | 6.096908 | 0.005073467 | 0.152204 | 30.152204 | 30 | [13 empty] | 5.993452 | 0.004299333 | 0.12898 | 30.12898 | 30 | [13 empty] | 5.39828 | 0.005064667 | 0.15194 | 30.15194 | 30 | [13 empty] | 6.40288 | 0.004754 | 0.14262 | 30.14262 | 30 | [13 empty] | 6.499212 | 0.005059867 | 0.151796 | 30.151796 | 30 | [13 empty] | 6.098172 | 0.004626333 | 0.13879 | 30.13879 | 30
| 6.241597 | 0.004701633 | 0.141049 | 30.141049 | 30 | [13 empty] | 6.334715 | 0.004834467 | 0.145034 | 30.145034 | 30 | [13 empty] | 6.347579 | 0.004698367 | 0.140951 | 30.140951 | 30 | [13 empty] | 6.118777 | 0.005101267 | 0.153038 | 30.153038 | 30 | [13 empty] | 6.015925 | 0.0043227 | 0.129681 | 30.129681 | 30 | [13 empty] | 5.41984 | 0.0051006 | 0.153018 | 30.153018 | 30 | [13 empty] | 6.424642 | 0.004783933 | 0.143518 | 30.143518 | 30 | [13 empty] | 6.521169 | 0.005089333 | 0.15268 | 30.15268 | 30 | [13 empty] | 6.120238 | 0.004657267 | 0.139718 | 30.139718 | 30
| 6.263781 | 0.0047363 | 0.142089 | 30.142089 | 30 | [13 empty] | 6.35659 | 0.004862433 | 0.145873 | 30.145873 | 30 | [13 empty] | 6.370044 | 0.004725367 | 0.141761 | 30.141761 | 30 | [13 empty] | 6.140491 | 0.005137733 | 0.154132 | 30.154132 | 30 | [13 empty] | 6.037869 | 0.0043551 | 0.130653 | 30.130653 | 30 | [13 empty] | 5.44149 | 0.005129767 | 0.153893 | 30.153893 | 30 | [13 empty] | 6.446632 | 0.0048204 | 0.144612 | 30.144612 | 30 | [13 empty] | 6.54271 | 0.005123733 | 0.153712 | 30.153712 | 30 | [13 empty] | 6.141774 | 0.0046931 | 0.140793 | 30.140793 | 30
| 6.285545 | 0.004765833 | 0.142975 | 30.142975 | 30 | [13 empty] | 6.37831 | 0.004894767 | 0.146843 | 30.146843 | 30 | [13 empty] | 6.392114 | 0.004762933 | 0.142888 | 30.142888 | 30 | [13 empty] | 6.162631 | 0.005160467 | 0.154814 | 30.154814 | 30 | [13 empty] | 6.059751 | 0.0043859 | 0.131577 | 30.131577 | 30 | [13 empty] | 5.463185 | 0.005154167 | 0.154625 | 30.154625 | 30 | [13 empty] | 6.46863 | 0.004853967 | 0.145619 | 30.145619 | 30 | [13 empty] | 6.564054 | 0.005158567 | 0.154757 | 30.154757 | 30 | [13 empty] | 6.163451 | 0.0047155 | 0.141465 | 30.141465 | 30
| 6.306678 | 0.004797733 | 0.143932 | 30.143932 | 30 | [13 empty] | 6.400221 | 0.004926633 | 0.147799 | 30.147799 | 30 | [13 empty] | 6.414466 | 0.004792667 | 0.14378 | 30.14378 | 30 | [13 empty] | 6.184778 | 0.0051982 | 0.155946 | 30.155946 | 30 | [13 empty] | 6.081706 | 0.004411 | 0.13233 | 30.13233 | 30 | [13 empty] | 5.485151 | 0.005184833 | 0.155545 | 30.155545 | 30 | [13 empty] | 6.490365 | 0.004865433 | 0.145963 | 30.145963 | 30 | [13 empty] | 6.585866 | 0.0051969 | 0.155907 | 30.155907 | 30 | [13 empty] | 6.185569 | 0.004754833 | 0.142645 | 30.142645 | 30
| 6.328640625 | 0.0048262 | 0.144786 | 30.144786 | 30 | [13 empty] | 6.422372 | 0.004955233 | 0.148657 | 30.148657 | 30 | [13 empty] | 6.436791 | 0.004824 | 0.14472 | 30.14472 | 30 | [13 empty] | 6.206387 | 0.005235 | 0.15705 | 30.15705 | 30 | [13 empty] | 6.103772 | 0.004436433 | 0.133093 | 30.133093 | 30 | [13 empty] | 5.5063 | 0.005212367 | 0.156371 | 30.156371 | 30 | [13 empty] | 6.51218 | 0.004911067 | 0.147332 | 30.147332 | 30 | [13 empty] | 6.607402 | 0.005226267 | 0.156788 | 30.156788 | 30 | [13 empty] | 6.207628 | 0.0047822 | 0.143466 | 30.143466 | 30
| 6.350226 | 0.004853767 | 0.145613 | 30.145613 | 30 | [13 empty] | 6.444338 | 0.004993267 | 0.149798 | 30.149798 | 30 | [13 empty] | 6.459104 | 0.004857033 | 0.145711 | 30.145711 | 30 | [13 empty] | 6.228513 | 0.005267067 | 0.158012 | 30.158012 | 30 | [13 empty] | 6.126015 | 0.004472733 | 0.134182 | 30.134182 | 30 | [13 empty] | 5.527377 | 0.005243533 | 0.157306 | 30.157306 | 30 | [13 empty] | 6.534185 | 0.004952733 | 0.148582 | 30.148582 | 30 | [13 empty] | 6.628887 | 0.005266567 | 0.157997 | 30.157997 | 30 | [13 empty] | 6.229776 | 0.004816533 | 0.144496 | 30.144496 | 30
| 6.371863 | 0.004886867 | 0.146606 | 30.146606 | 30 | [13 empty] | 6.466774 | 0.0050266 | 0.150798 | 30.150798 | 30 | [13 empty] | 6.480843 | 0.004897467 | 0.146924 | 30.146924 | 30 | [13 empty] | 6.250875 | 0.005291767 | 0.158753 | 30.158753 | 30 | [13 empty] | 6.148079 | 0.004501267 | 0.135038 | 30.135038 | 30 | [13 empty] | 5.548654 | 0.005274633 | 0.158239 | 30.158239 | 30 | [13 empty] | 6.555912 | 0.0049768 | 0.149304 | 30.149304 | 30 | [13 empty] | 6.650417 | 0.005310967 | 0.159329 | 30.159329 | 30 | [13 empty] | 6.252028 | 0.004842167 | 0.145265 | 30.145265 | 30
| 6.393585 | 0.004918933 | 0.147568 | 30.147568 | 30 | [13 empty] | 6.489123 | 0.0050566 | 0.151698 | 30.151698 | 30 | [13 empty] | 6.502507 | 0.004925667 | 0.14777 | 30.14777 | 30 | [13 empty] | 6.27333 | 0.005325167 | 0.159755 | 30.159755 | 30 | [13 empty] | 6.170716 | 0.004534067 | 0.136022 | 30.136022 | 30 | [13 empty] | 5.570021 | 0.0053094 | 0.159282 | 30.159282 | 30 | [13 empty] | 6.57779 | 0.005016633 | 0.150499 | 30.150499 | 30 | [13 empty] | 6.671319 | 0.0053442 | 0.160326 | 30.160326 | 30 | [13 empty] | 6.274452 | 0.0048637 | 0.145911 | 30.145911 | 30
| 6.415193 | 0.0049462 | 0.148386 | 30.148386 | 30 | [13 empty] | 6.511641 | 0.005089067 | 0.152672 | 30.152672 | 30 | [13 empty] | 6.524352 | 0.004961033 | 0.148831 | 30.148831 | 30 | [13 empty] | 6.295544 | 0.005366167 | 0.160985 | 30.160985 | 30 | [13 empty] | 6.193151 | 0.004561533 | 0.136846 | 30.136846 | 30 | [13 empty] | 5.59121 | 0.005336733 | 0.160102 | 30.160102 | 30 | [13 empty] | 6.599506 | 0.0050519 | 0.151557 | 30.151557 | 30 | [13 empty] | 6.691811 | 0.005391433 | 0.161743 | 30.161743 | 30 | [13 empty] | 6.296633 | 0.004904533 | 0.147136 | 30.147136 | 30
| 6.436702 | 0.004981033 | 0.149431 | 30.149431 | 30 | [13 empty] | 6.533890625 | 0.005126667 | 0.1538 | 30.1538 | 30 | [13 empty] | 6.546061 | 0.004999633 | 0.149989 | 30.149989 | 30 | [13 empty] | 6.318101 | 0.005402867 | 0.162086 | 30.162086 | 30 | [13 empty] | 6.215631 | 0.0045997 | 0.137991 | 30.137991 | 30 | [13 empty] | 5.612423 | 0.005361933 | 0.160858 | 30.160858 | 30 | [13 empty] | 6.621256 | 0.0050904 | 0.152712 | 30.152712 | 30 | [13 empty] | 6.712298 | 0.005431867 | 0.162956 | 30.162956 | 30 | [13 empty] | 6.319178 | 0.0049388 | 0.148164 | 30.148164 | 30
| 6.458426 | 0.005010933 | 0.150328 | 30.150328 | 30 | [13 empty] | 6.556177 | 0.005162333 | 0.15487 | 30.15487 | 30 | [13 empty] | 6.567595 | 0.005032433 | 0.150973 | 30.150973 | 30 | [13 empty] | 6.340611 | 0.005431867 | 0.162956 | 30.162956 | 30 | [13 empty] | 6.237854 | 0.004619367 | 0.138581 | 30.138581 | 30 | [13 empty] | 5.633602 | 0.005399267 | 0.161978 | 30.161978 | 30 | [13 empty] | 6.643052 | 0.0051275 | 0.153825 | 30.153825 | 30 | [13 empty] | 6.732514 | 0.005466967 | 0.164009 | 30.164009 | 30 | [13 empty] | 6.341337 | 0.0049617 | 0.148851 | 30.148851 | 30
| 6.480369 | 0.0050412 | 0.151236 | 30.151236 | 30 | [13 empty] | 6.578177 | 0.005193233 | 0.155797 | 30.155797 | 30 | [13 empty] | 6.5896875 | 0.0050703 | 0.152109 | 30.152109 | 30 | [13 empty] | 6.362895 | 0.0054726 | 0.164178 | 30.164178 | 30 | [13 empty] | 6.260605 | 0.004649033 | 0.139471 | 30.139471 | 30 | [13 empty] | 5.654417 | 0.005425633 | 0.162769 | 30.162769 | 30 | [13 empty] | 6.664818 | 0.0051649 | 0.154947 | 30.154947 | 30 | [13 empty] | 6.752001 | 0.0055225 | 0.165675 | 30.165675 | 30 | [13 empty] | 6.362772 | 0.005002133 | 0.150064 | 30.150064 | 30
| 6.501938 | 0.005073933 | 0.152218 | 30.152218 | 30 | [13 empty] | 6.599973 | 0.0052372 | 0.157116 | 30.157116 | 30 | [13 empty] | 6.611377 | 0.0051087 | 0.153261 | 30.153261 | 30 | [13 empty] | 6.384937 | 0.005499733 | 0.164992 | 30.164992 | 30 | [13 empty] | 6.282496 | 0.004682033 | 0.140461 | 30.140461 | 30 | [13 empty] | 5.675823 | 0.005455333 | 0.16366 | 30.16366 | 30 | [13 empty] | 6.685861 | 0.0052086 | 0.156258 | 30.156258 | 30 | [13 empty] | 6.770887 | 0.005565733 | 0.166972 | 30.166972 | 30 | [13 empty] | 6.384308 | 0.005032667 | 0.15098 | 30.15098 | 30
| 6.523961 | 0.005106333 | 0.15319 | 30.15319 | 30 | [13 empty] | 6.62187 | 0.005282033 | 0.158461 | 30.158461 | 30 | [13 empty] | 6.632877 | 0.005143233 | 0.154297 | 30.154297 | 30 | [13 empty] | 6.40661 | 0.0055408 | 0.166224 | 30.166224 | 30 | [13 empty] | 6.304689 | 0.004718133 | 0.141544 | 30.141544 | 30 | [13 empty] | 5.697046 | 0.0054924 | 0.164772 | 30.164772 | 30 | [13 empty] | 6.70628125 | 0.005252467 | 0.157574 | 30.157574 | 30 | [13 empty] | 6.789057 | 0.005619467 | 0.168584 | 30.168584 | 30 | [13 empty] | 6.406062 | 0.0050696 | 0.152088 | 30.152088 | 30
| 6.545723 | 0.005142667 | 0.15428 | 30.15428 | 30 | [13 empty] | 6.643009 | 0.0053058 | 0.159174 | 30.159174 | 30 | [13 empty] | 6.654351 | 0.005183167 | 0.155495 | 30.155495 | 30 | [13 empty] | 6.428535 | 0.005581933 | 0.167458 | 30.167458 | 30 | [13 empty] | 6.326973 | 0.004750167 | 0.142505 | 30.142505 | 30 | [13 empty] | 5.717787 | 0.005515567 | 0.165467 | 30.165467 | 30 | [13 empty] | 6.726499 | 0.005290433 | 0.158713 | 30.158713 | 30 | [13 empty] | 6.806098 | 0.0056804 | 0.170412 | 30.170412 | 30 | [13 empty] | 6.427635 | 0.0050951 | 0.152853 | 30.152853 | 30
| 6.567922 | 0.0051727 | 0.155181 | 30.155181 | 30 | [13 empty] | 6.664784 | 0.0053488 | 0.160464 | 30.160464 | 30 | [13 empty] | 6.67488 | 0.005219933 | 0.156598 | 30.156598 | 30 | [13 empty] | 6.450148 | 0.005615433 | 0.168463 | 30.168463 | 30 | [13 empty] | 6.348748 | 0.0047807 | 0.143421 | 30.143421 | 30 | [13 empty] | 5.738945 | 0.005547433 | 0.166423 | 30.166423 | 30 | [13 empty] | 6.746122 | 0.005336167 | 0.160085 | 30.160085 | 30 | [13 empty] | 6.821873 | 0.005742067 | 0.172262 | 30.172262 | 30 | [13 empty] | 6.448935 | 0.005136967 | 0.154109 | 30.154109 | 30
| 6.589626 | 0.0052146 | 0.156438 | 30.156438 | 30 | [13 empty] | 6.68598 | 0.005392233 | 0.161767 | 30.161767 | 30 | [13 empty] | 6.695276 | 0.005261767 | 0.157853 | 30.157853 | 30 | [13 empty] | 6.471583 | 0.005659 | 0.16977 | 30.16977 | 30 | [13 empty] | 6.370696 | 0.004817867 | 0.144536 | 30.144536 | 30 | [13 empty] | 5.760008 | 0.005577 | 0.16731 | 30.16731 | 30 | [13 empty] | 6.765305 | 0.0053804 | 0.161412 | 30.161412 | 30 | [13 empty] | 6.836463 | 0.005815267 | 0.174458 | 30.174458 | 30 | [13 empty] | 6.47022 | 0.005172433 | 0.155173 | 30.155173 | 30
| 6.611383 | 0.005251467 | 0.157544 | 30.157544 | 30 | [13 empty] | 6.706766 | 0.0054248 | 0.162744 | 30.162744 | 30 | [13 empty] | 6.715332 | 0.0052986 | 0.158958 | 30.158958 | 30 | [13 empty] | 6.492972 | 0.005697333 | 0.17092 | 30.17092 | 30 | [13 empty] | 6.392513 | 0.0048473 | 0.145419 | 30.145419 | 30 | [13 empty] | 5.780823 | 0.0056057 | 0.168171 | 30.168171 | 30 | [13 empty] | 6.78371 | 0.0054281 | 0.162843 | 30.162843 | 30 | [13 empty] | 6.848844 | 0.0058927 | 0.176781 | 30.176781 | 30 | [13 empty] | 6.491517 | 0.005205667 | 0.15617 | 30.15617 | 30
| 6.632561 | 0.0052836 | 0.158508 | 30.158508 | 30 | [13 empty] | 6.727368 | 0.0054729 | 0.164187 | 30.164187 | 30 | [13 empty] | 6.73492 | 0.005349633 | 0.160489 | 30.160489 | 30 | [13 empty] | 6.514071 | 0.005728533 | 0.171856 | 30.171856 | 30 | [13 empty] | 6.414522 | 0.0048774 | 0.146322 | 30.146322 | 30 | [13 empty] | 5.801644 | 0.0056413 | 0.169239 | 30.169239 | 30 | [13 empty] | 6.801408 | 0.005481 | 0.16443 | 30.16443 | 30 | [13 empty] | 6.86011 | 0.005971467 | 0.179144 | 30.179144 | 30 | [13 empty] | 6.513001 | 0.005237433 | 0.157123 | 30.157123 | 30
| 6.654056 | 0.0053259 | 0.159777 | 30.159777 | 30 | [13 empty] | 6.74754 | 0.0055149 | 0.165447 | 30.165447 | 30 | [13 empty] | 6.753861 | 0.005391367 | 0.161741 | 30.161741 | 30 | [13 empty] | 6.535291 | 0.005776467 | 0.173294 | 30.173294 | 30 | [13 empty] | 6.436313 | 0.004915733 | 0.147472 | 30.147472 | 30 | [13 empty] | 5.822635 | 0.005676733 | 0.170302 | 30.170302 | 30 | [13 empty] | 6.8179375 | 0.005534667 | 0.16604 | 30.16604 | 30 | [13 empty] | 6.869964 | 0.006062667 | 0.18188 | 30.18188 | 30 | [13 empty] | 6.533888 | 0.005278367 | 0.158351 | 30.158351 | 30
| 6.674909 | 0.005363967 | 0.160919 | 30.160919 | 30 | [13 empty] | 6.766946 | 0.005552533 | 0.166576 | 30.166576 | 30 | [13 empty] | 6.772856 | 0.005439033 | 0.163171 | 30.163171 | 30 | [13 empty] | 6.556119 | 0.005818233 | 0.174547 | 30.174547 | 30 | [13 empty] | 6.458216 | 0.004950333 | 0.14851 | 30.14851 | 30 | [13 empty] | 5.843595 | 0.005703833 | 0.171115 | 30.171115 | 30 | [13 empty] | 6.833725 | 0.0056017 | 0.168051 | 30.168051 | 30 | [13 empty] | 6.878282 | 0.0061612 | 0.184836 | 30.184836 | 30 | [13 empty] | 6.554778 | 0.005319033 | 0.159571 | 30.159571 | 30
| 6.695892 | 0.0054052 | 0.162156 | 30.162156 | 30 | [13 empty] | 6.78593 | 0.005602367 | 0.168071 | 30.168071 | 30 | [13 empty] | 6.790932 | 0.005489033 | 0.164671 | 30.164671 | 30 | [13 empty] | 6.577018 | 0.005859367 | 0.175781 | 30.175781 | 30 | [13 empty] | 6.479646 | 0.004998133 | 0.149944 | 30.149944 | 30 | [13 empty] | 5.864761 | 0.0057281 | 0.171843 | 30.171843 | 30 | [13 empty] | 6.84818 | 0.005666367 | 0.169991 | 30.169991 | 30 | [13 empty] | 6.885065 | 0.0062748 | 0.188244 | 30.188244 | 30 | [13 empty] | 6.575235 | 0.0053585 | 0.160755 | 30.160755 | 30
| 6.716283 | 0.0054389 | 0.163167 | 30.163167 | 30 | [13 empty] | 6.803984375 | 0.005656133 | 0.169684 | 30.169684 | 30 | [13 empty] | 6.807834 | 0.0055415 | 0.166245 | 30.166245 | 30 | [13 empty] | 6.597741 | 0.005905567 | 0.177167 | 30.177167 | 30 | [13 empty] | 6.501124 | 0.005015933 | 0.150478 | 30.150478 | 30 | [13 empty] | 5.885654 | 0.005771467 | 0.173144 | 30.173144 | 30 | [13 empty] | 6.861137 | 0.005738133 | 0.172144 | 30.172144 | 30 | [13 empty] | 6.890453 | 0.006391133 | 0.191734 | 30.191734 | 30 | [13 empty] | 6.595763 | 0.0053922 | 0.161766 | 30.161766 | 30
| 6.736174 | 0.005482033 | 0.164461 | 30.164461 | 30 | [13 empty] | 6.821089 | 0.005709967 | 0.171299 | 30.171299 | 30 | [13 empty] | 6.824152 | 0.005605267 | 0.168158 | 30.168158 | 30 | [13 empty] | 6.617749 | 0.0059611 | 0.178833 | 30.178833 | 30 | [13 empty] | 6.522542 | 0.005055233 | 0.151657 | 30.151657 | 30 | [13 empty] | 5.906404 | 0.0058068 | 0.174204 | 30.174204 | 30 | [13 empty] | 6.872825 | 0.0058168 | 0.174504 | 30.174504 | 30 | [13 empty] | 6.894124 | 0.006505233 | 0.195157 | 30.195157 | 30 | [13 empty] | 6.615826 | 0.005428933 | 0.162868 | 30.162868 | 30
| 6.755978 | 0.005533533 | 0.166006 | 30.166006 | 30 | [13 empty] | 6.837361 | 0.005766267 | 0.172988 | 30.172988 | 30 | [13 empty] | 6.83938 | 0.005662767 | 0.169883 | 30.169883 | 30 | [13 empty] | 6.637325 | 0.006007967 | 0.180239 | 30.180239 | 30 | [13 empty] | 6.543394 | 0.005096033 | 0.152881 | 30.152881 | 30 | [13 empty] | 5.927699 | 0.0058315 | 0.174945 | 30.174945 | 30 | [13 empty] | 6.882847 | 0.005905667 | 0.17717 | 30.17717 | 30 | [13 empty] | 6.895779 | 0.0066403 | 0.199209 | 30.199209 | 30 | [13 empty] | 6.635469 | 0.005479267 | 0.164378 | 30.164378 | 30
| 6.775396 | 0.005567967 | 0.167039 | 30.167039 | 30 | [13 empty] | 6.852458 | 0.005823167 | 0.174695 | 30.174695 | 30 | [13 empty] | 6.853385 | 0.005730333 | 0.17191 | 30.17191 | 30 | [13 empty] | 6.65634 | 0.006059233 | 0.181777 | 30.181777 | 30 | [13 empty] | 6.564184 | 0.005127033 | 0.153811 | 30.153811 | 30 | [13 empty] | 5.949315 | 0.005857033 | 0.175711 | 30.175711 | 30 | [13 empty] | 6.891602 | 0.006001733 | 0.180052 | 30.180052 | 30 | [13 empty] | 6.895383 | 0.006780933 | 0.203428 | 30.203428 | 30 | [13 empty] | 6.655084 | 0.0055198 | 0.165594 | 30.165594 | 30
| 6.794174 | 0.005606567 | 0.168197 | 30.168197 | 30 | [13 empty] | 6.866165 | 0.0058938 | 0.176814 | 30.176814 | 30 | [13 empty] | 6.866062 | 0.0058076 | 0.174228 | 30.174228 | 30 | [13 empty] | 6.674529 | 0.006115933 | 0.183478 | 30.183478 | 30 | [13 empty] | 6.585179 | 0.0051692 | 0.155076 | 30.155076 | 30 | [13 empty] | 5.970914 | 0.005894 | 0.17682 | 30.17682 | 30 | [13 empty] | 6.898976 | 0.006096267 | 0.182888 | 30.182888 | 30 | [13 empty] | 6.892509 | 0.006933633 | 0.208009 | 30.208009 | 30 | [13 empty] | 6.67405 | 0.005558 | 0.16674 | 30.16674 | 30
| 6.812028 | 0.0056635 | 0.169905 | 30.169905 | 30 | [13 empty] | 6.878545 | 0.005967967 | 0.179039 | 30.179039 | 30 | [13 empty] | 6.877773 | 0.005889767 | 0.176693 | 30.176693 | 30 | [13 empty] | 6.692366 | 0.006173833 | 0.185215 | 30.185215 | 30 | [13 empty] | 6.606052 | 0.005206233 | 0.156187 | 30.156187 | 30 | [13 empty] | 5.992223 | 0.0059308 | 0.177924 | 30.177924 | 30 | [13 empty] | 6.905289 | 0.006213733 | 0.186412 | 30.186412 | 30 | [13 empty] | 6.886729 | 0.007096367 | 0.212891 | 30.212891 | 30 | [13 empty] | 6.692856 | 0.005601667 | 0.16805 | 30.16805 | 30
| 6.828981 | 0.005717833 | 0.171535 | 30.171535 | 30 | [13 empty] | 6.890004 | 0.0060445 | 0.181335 | 30.181335 | 30 | [13 empty] | 6.887689 | 0.0059781 | 0.179343 | 30.179343 | 30 | [13 empty] | 6.709372 | 0.006251367 | 0.187541 | 30.187541 | 30 | [13 empty] | 6.626703 | 0.0052449 | 0.157347 | 30.157347 | 30 | [13 empty] | 6.014168 | 0.005964933 | 0.178948 | 30.178948 | 30 | [13 empty] | 6.910084 | 0.0063263 | 0.189789 | 30.189789 | 30 | [13 empty] | 6.876741 | 0.007264133 | 0.217924 | 30.217924 | 30 | [13 empty] | 6.711145 | 0.005660267 | 0.169808 | 30.169808 | 30
| 6.844805 | 0.0057769 | 0.173307 | 30.173307 | 30 | [13 empty] | 6.899696 | 0.0061347 | 0.184041 | 30.184041 | 30 | [13 empty] | 6.8971 | 0.006077067 | 0.182312 | 30.182312 | 30 | [13 empty] | 6.724813 | 0.006327467 | 0.189824 | 30.189824 | 30 | [13 empty] | 6.647375 | 0.005281233 | 0.158437 | 30.158437 | 30 | [13 empty] | 6.035351 | 0.006007533 | 0.180226 | 30.180226 | 30 | [13 empty] | 6.913605 | 0.006451 | 0.19353 | 30.19353 | 30 | [13 empty] | 6.861189 | 0.007452067 | 0.223562 | 30.223562 | 30 | [13 empty] | 6.728291 | 0.005705267 | 0.171158 | 30.171158 | 30
| 6.859834 | 0.005837733 | 0.175132 | 30.175132 | 30 | [13 empty] | 6.908462 | 0.0062346 | 0.187038 | 30.187038 | 30 | [13 empty] | 6.904983 | 0.0061804 | 0.185412 | 30.185412 | 30 | [13 empty] | 6.739641 | 0.006409533 | 0.192286 | 30.192286 | 30 | [13 empty] | 6.667257 | 0.0053241 | 0.159723 | 30.159723 | 30 | [13 empty] | 6.056767 | 0.006033533 | 0.181006 | 30.181006 | 30 | [13 empty] | 6.915361 | 0.0065803 | 0.197409 | 30.197409 | 30 | [13 empty] | 6.826779 | 0.007653033 | 0.229591 | 30.229591 | 30 | [13 empty] | 6.74436 | 0.005762967 | 0.172889 | 30.172889 | 30
| 6.873721 | 0.005901533 | 0.177046 | 30.177046 | 30 | [13 empty] | 6.916025 | 0.006332833 | 0.189985 | 30.189985 | 30 | [13 empty] | 6.911444 | 0.006300033 | 0.189001 | 30.189001 | 30 | [13 empty] | 6.752804 | 0.006501767 | 0.195053 | 30.195053 | 30 | [13 empty] | 6.687046 | 0.005376633 | 0.161299 | 30.161299 | 30 | [13 empty] | 6.077786 | 0.0060699 | 0.182097 | 30.182097 | 30 | [13 empty] | 6.914972 | 0.006726233 | 0.201787 | 30.201787 | 30 | [13 empty] | 6.777756 | 0.007882633 | 0.236479 | 30.236479 | 30 | [13 empty] | 6.759058 | 0.0058193 | 0.174579 | 30.174579 | 30
| 6.886684 | 0.005976133 | 0.179284 | 30.179284 | 30 | [13 empty] | 6.922161 | 0.006443733 | 0.193312 | 30.193312 | 30 | [13 empty] | 6.917153 | 0.0064211 | 0.192633 | 30.192633 | 30 | [13 empty] | 6.764067 | 0.006606933 | 0.198208 | 30.198208 | 30 | [13 empty] | 6.706265625 | 0.0054244 | 0.162732 | 30.162732 | 30 | [13 empty] | 6.099021 | 0.006103433 | 0.183103 | 30.183103 | 30 | [13 empty] | 6.912106 | 0.006888033 | 0.206641 | 30.206641 | 30 | [13 empty] | 6.713387 | 0.008167067 | 0.245012 | 30.245012 | 30 | [13 empty] | 6.772371 | 0.0058882 | 0.176646 | 30.176646 | 30
| 6.898328 | 0.006053267 | 0.181598 | 30.181598 | 30 | [13 empty] | 6.927175 | 0.006563833 | 0.196915 | 30.196915 | 30 | [13 empty] | 6.920543 | 0.0065486 | 0.196458 | 30.196458 | 30 | [13 empty] | 6.773865 | 0.0067211 | 0.201633 | 30.201633 | 30 | [13 empty] | 6.725111 | 0.0054821 | 0.164463 | 30.164463 | 30 | [13 empty] | 6.120058 | 0.006132133 | 0.183964 | 30.183964 | 30 | [13 empty] | 6.906062 | 0.007045133 | 0.211354 | 30.211354 | 30 | [13 empty] | 6.614565 | 0.0084685 | 0.254055 | 30.254055 | 30 | [13 empty] | 6.782539 | 0.005967667 | 0.17903 | 30.17903 | 30
| 6.908947 | 0.006127367 | 0.183821 | 30.183821 | 30 | [13 empty] | 6.930517 | 0.006691333 | 0.20074 | 30.20074 | 30 | [13 empty] | 6.922912 | 0.006689467 | 0.200684 | 30.200684 | 30 | [13 empty] | 6.781954 | 0.0068468 | 0.205404 | 30.205404 | 30 | [13 empty] | 6.742647 | 0.005539267 | 0.166178 | 30.166178 | 30 | [13 empty] | 6.140614 | 0.0061715 | 0.185145 | 30.185145 | 30 | [13 empty] | 6.89656 | 0.007220167 | 0.216605 | 30.216605 | 30 | [13 empty] | 6.489091 | 0.0088315 | 0.264945 | 30.264945 | 30 | [13 empty] | 6.78865 | 0.006044433 | 0.181333 | 30.181333 | 30
| 6.918505 | 0.006234567 | 0.187037 | 30.187037 | 30 | [13 empty] | 6.932366 | 0.006826367 | 0.204791 | 30.204791 | 30 | [13 empty] | 6.923335 | 0.006828733 | 0.204862 | 30.204862 | 30 | [13 empty] | 6.787886 | 0.006979 | 0.20937 | 30.20937 | 30 | [13 empty] | 6.760333 | 0.0056078 | 0.168234 | 30.168234 | 30 | [13 empty] | 6.161592 | 0.006212467 | 0.186374 | 30.186374 | 30 | [13 empty] | 6.882592 | 0.007411333 | 0.22234 | 30.22234 | 30 | [13 empty] | 6.350795 | 0.0092743 | 0.278229 | 30.278229 | 30 | [13 empty] | 6.788833 | 0.006138167 | 0.184145 | 30.184145 | 30
| 6.926681 | 0.006317433 | 0.189523 | 30.189523 | 30 | [13 empty] | 6.93196875 | 0.006969967 | 0.209099 | 30.209099 | 30 | [13 empty] | 6.922016 | 0.006986433 | 0.209593 | 30.209593 | 30 | [13 empty] | 6.792734375 | 0.0071315 | 0.213945 | 30.213945 | 30 | [13 empty] | 6.776794 | 0.005663633 | 0.169909 | 30.169909 | 30 | [13 empty] | 6.181901 | 0.006239 | 0.18717 | 30.18717 | 30 | [13 empty] | 6.860571 | 0.007611333 | 0.22834 | 30.22834 | 30 | [13 empty] | 6.178362 | 0.0097443 | 0.292329 | 30.292329 | 30 | [13 empty] | 6.78191 | 0.0062661 | 0.187983 | 30.187983 | 30
| 6.933779 | 0.006438867 | 0.193166 | 30.193166 | 30 | [13 empty] | 6.929824 | 0.007135833 | 0.214075 | 30.214075 | 30 | [13 empty] | 6.917739 | 0.007145633 | 0.214369 | 30.214369 | 30 | [13 empty] | 6.79525 | 0.0072893 | 0.218679 | 30.218679 | 30 | [13 empty] | 6.792218 | 0.005755133 | 0.172654 | 30.172654 | 30 | [13 empty] | 6.203088 | 0.006284633 | 0.188539 | 30.188539 | 30 | [13 empty] | 6.818694 | 0.007832667 | 0.23498 | 30.23498 | 30 | [14 empty] | 0.01025953 | 0.307786 | 30.307786 | 30 | [13 empty] | 6.769042 | 0.006406633 | 0.192199 | 30.192199 | 30
| 6.939369 | 0.006552367 | 0.196571 | 30.196571 | 30 | [13 empty] | 6.924915 | 0.007289267 | 0.218678 | 30.218678 | 30 | [13 empty] | 6.911390625 | 0.007328133 | 0.219844 | 30.219844 | 30 | [13 empty] | 6.795759 | 0.007451633 | 0.223549 | 30.223549 | 30 | [13 empty] | 6.806178 | 0.0058251 | 0.174753 | 30.174753 | 30 | [13 empty] | 6.223192 | 0.006314867 | 0.189446 | 30.189446 | 30 | [13 empty] | 6.743565 | 0.008097 | 0.24291 | 30.24291 | 30 | [14 empty] | 0.0109731 | 0.329193 | 30.329193 | 30 | [13 empty] | 6.753804 | 0.006578567 | 0.197357 | 30.197357 | 30
| 6.943756 | 0.006681267 | 0.200438 | 30.200438 | 30 | [13 empty] | 6.91724 | 0.007453567 | 0.223607 | 30.223607 | 30 | [13 empty] | 6.901421875 | 0.007492267 | 0.224768 | 30.224768 | 30 | [13 empty] | 6.793852 | 0.007631267 | 0.228938 | 30.228938 | 30 | [13 empty] | 6.818311 | 0.0059214 | 0.177642 | 30.177642 | 30 | [13 empty] | 6.24368 | 0.006366167 | 0.190985 | 30.190985 | 30 | [13 empty] | 6.598474 | 0.008407867 | 0.252236 | 30.252236 | 30 | [14 empty] | 0.01323187 | 0.396956 | 30.396956 | 30 | [13 empty] | 6.739014 | 0.006772067 | 0.203162 | 30.203162 | 30
| 6.946342 | 0.006811667 | 0.20435 | 30.20435 | 30 | [13 empty] | 6.905203125 | 0.0076562 | 0.229686 | 30.229686 | 30 | [13 empty] | 6.886681 | 0.007684867 | 0.230546 | 30.230546 | 30 | [13 empty] | 6.788912 | 0.007830267 | 0.234908 | 30.234908 | 30 | [13 empty] | 6.829098 | 0.006023567 | 0.180707 | 30.180707 | 30 | [13 empty] | 6.26422 | 0.006390533 | 0.191716 | 30.191716 | 30 | [13 empty] | 6.454179 | 0.0088597 | 0.265791 | 30.265791 | 30 | [31 empty] | 6.717813 | 0.0069714 | 0.209142 | 30.209142 | 30
| 6.948114 | 0.006952067 | 0.208562 | 30.208562 | 30 | [13 empty] | 6.889276 | 0.0078462 | 0.235386 | 30.235386 | 30 | [13 empty] | 6.866671875 | 0.007885733 | 0.236572 | 30.236572 | 30 | [13 empty] | 6.780873 | 0.008038567 | 0.241157 | 30.241157 | 30 | [13 empty] | 6.83836 | 0.006130033 | 0.183901 | 30.183901 | 30 | [13 empty] | 6.28471875 | 0.006432667 | 0.19298 | 30.19298 | 30 | [13 empty] | 6.267415 | 0.0093608 | 0.280824 | 30.280824 | 30 | [31 empty] | 6.684216 | 0.007193833 | 0.215815 | 30.215815 | 30
| 6.947183 | 0.007083367 | 0.212501 | 30.212501 | 30 | [13 empty] | 6.86728 | 0.008052167 | 0.241565 | 30.241565 | 30 | [13 empty] | 6.838709 | 0.008112833 | 0.243385 | 30.243385 | 30 | [13 empty] | 6.768833 | 0.0082659 | 0.247977 | 30.247977 | 30 | [13 empty] | 6.846513 | 0.006239667 | 0.18719 | 30.18719 | 30 | [13 empty] | 6.304646 | 0.006472233 | 0.194167 | 30.194167 | 30 | [13 empty] | 5.919231 | 0.009892933 | 0.296788 | 30.296788 | 30 | [31 empty] | 6.619515 | 0.0074362 | 0.223086 | 30.223086 | 30
| 6.944311 | 0.007263567 | 0.217907 | 30.217907 | 30 | [13 empty] | 6.838495 | 0.008287567 | 0.248627 | 30.248627 | 30 | [13 empty] | 6.800626 | 0.008355533 | 0.250666 | 30.250666 | 30 | [13 empty] | 6.751742 | 0.0085053 | 0.255159 | 30.255159 | 30 | [13 empty] | 6.852595 | 0.0063608 | 0.190824 | 30.190824 | 30 | [13 empty] | 6.324352 | 0.006520267 | 0.195608 | 30.195608 | 30 | [14 empty] | 0.01065423 | 0.319627 | 30.319627 | 30 | [31 empty] | 6.539708 | 0.007735033 | 0.232051 | 30.232051 | 30
| 6.938624 | 0.007415867 | 0.222476 | 30.222476 | 30 | [13 empty] | 6.801638 | 0.008530567 | 0.255917 | 30.255917 | 30 | [13 empty] | 6.753686 | 0.0086154 | 0.258462 | 30.258462 | 30 | [13 empty] | 6.728192 | 0.0087655 | 0.262965 | 30.262965 | 30 | [13 empty] | 6.858052 | 0.0065029 | 0.195087 | 30.195087 | 30 | [13 empty] | 6.343839 | 0.006560033 | 0.196801 | 30.196801 | 30 | [14 empty] | 0.01196827 | 0.359048 | 30.359048 | 30 | [31 empty] | 6.429587 | 0.008086933 | 0.242608 | 30.242608 | 30
| 6.929541 | 0.0076009 | 0.228027 | 30.228027 | 30 | [13 empty] | 6.756211 | 0.008793267 | 0.263798 | 30.263798 | 30 | [13 empty] | 6.691223 | 0.008902233 | 0.267067 | 30.267067 | 30 | [13 empty] | 6.698498 | 0.009049233 | 0.271477 | 30.271477 | 30 | [13 empty] | 6.861277 | 0.006637 | 0.19911 | 30.19911 | 30 | [13 empty] | 6.36285 | 0.006603033 | 0.198091 | 30.198091 | 30 | [49 empty] | 6.238383 | 0.008454067 | 0.253622 | 30.253622 | 30
| 6.916482 | 0.007787767 | 0.233633 | 30.233633 | 30 | [13 empty] | 6.703405 | 0.0090774 | 0.272322 | 30.272322 | 30 | [13 empty] | 6.588818 | 0.009214167 | 0.276425 | 30.276425 | 30 | [13 empty] | 6.659198 | 0.009348433 | 0.280453 | 30.280453 | 30 | [13 empty] | 6.862535 | 0.006793567 | 0.203807 | 30.203807 | 30 | [13 empty] | 6.382215 | 0.0066457 | 0.199371 | 30.199371 | 30 | [50 empty] | 0.008976567 | 0.269297 | 30.269297 | 30
| 6.898534 | 0.007998467 | 0.239954 | 30.239954 | 30 | [13 empty] | 6.642557 | 0.009372467 | 0.281174 | 30.281174 | 30 | [13 empty] | 6.455201 | 0.0095739 | 0.287217 | 30.287217 | 30 | [13 empty] | 6.610809 | 0.009674633 | 0.290239 | 30.290239 | 30 | [13 empty] | 6.8623 | 0.0069573 | 0.208719 | 30.208719 | 30 | [13 empty] | 6.400905 | 0.006696533 | 0.200896 | 30.200896 | 30 | [50 empty] | 0.009703167 | 0.291095 | 30.291095 | 30
| 6.874614 | 0.008211033 | 0.246331 | 30.246331 | 30 | [13 empty] | 6.575593 | 0.009695833 | 0.290875 | 30.290875 | 30 | [13 empty] | 6.32893 | 0.0100399 | 0.301197 | 30.301197 | 30 | [13 empty] | 6.554238 | 0.01001163 | 0.300349 | 30.300349 | 30 | [13 empty] | 6.859459 | 0.007131833 | 0.213955 | 30.213955 | 30 | [13 empty] | 6.419315 | 0.006739267 | 0.202178 | 30.202178 | 30 | [50 empty] | 0.01133027 | 0.339908 | 30.339908 | 30
| 6.843163 | 0.008443533 | 0.253306 | 30.253306 | 30 | [13 empty] | 6.490147 | 0.01003403 | 0.301021 | 30.301021 | 30 | [13 empty] | 6.188694 | 0.0105 | 0.315 | 30.315 | 30 | [13 empty] | 6.489905 | 0.0103652 | 0.310956 | 30.310956 | 30 | [13 empty] | 6.853427 | 0.007320567 | 0.219617 | 30.219617 | 30 | [13 empty] | 6.437733 | 0.0067993 | 0.203979 | 30.203979 | 30
| 6.804567 | 0.008692533 | 0.260776 | 30.260776 | 30 | [13 empty] | 6.326379 | 0.010375 | 0.31125 | 30.31125 | 30 | [13 empty] | 6.011043 | 0.0109782 | 0.329346 | 30.329346 | 30 | [13 empty] | 6.416536 | 0.01098323 | 0.329497 | 30.329497 | 30 | [13 empty] | 6.844213 | 0.0075211 | 0.225633 | 30.225633 | 30 | [13 empty] | 6.455444 | 0.006841933 | 0.205258 | 30.205258 | 30
| 6.756672 | 0.008967167 | 0.269015 | 30.269015 | 30 | [13 empty] | 6.13078125 | 0.0108255 | 0.324765 | 30.324765 | 30 | [13 empty] | 5.78174 | 0.01150533 | 0.34516 | 30.34516 | 30 | [13 empty] | 6.254256 | 0.01156103 | 0.346831 | 30.346831 | 30 | [13 empty] | 6.830546 | 0.007731633 | 0.231949 | 30.231949 | 30 | [13 empty] | 6.472577 | 0.006894667 | 0.20684 | 30.20684 | 30
| 6.701239 | 0.009244933 | 0.277348 | 30.277348 | 30 | [13 empty] | 5.841713 | 0.01142883 | 0.342865 | 30.342865 | 30 | [14 empty] | 0.01213613 | 0.364084 | 30.364084 | 30 | [13 empty] | 6.067633 | 0.0122236 | 0.366708 | 30.366708 | 30 | [13 empty] | 6.810892 | 0.007968267 | 0.239048 | 30.239048 | 30 | [13 empty] | 6.489071 | 0.006956433 | 0.208693 | 30.208693 | 30
| 6.637933 | 0.0095601 | 0.286803 | 30.286803 | 30 | [14 empty] | 0.0120834 | 0.362502 | 30.362502 | 30 | [14 empty] | 0.01293053 | 0.387916 | 30.387916 | 30 | [13 empty] | 5.863837 | 0.01315423 | 0.394627 | 30.394627 | 30 | [13 empty] | 6.784095 | 0.008231967 | 0.246959 | 30.246959 | 30 | [13 empty] | 6.50475 | 0.007003833 | 0.210115 | 30.210115 | 30
| 6.558687 | 0.0098812 | 0.296436 | 30.296436 | 30 | [14 empty] | 0.01314147 | 0.394244 | 30.394244 | 30 | [31 empty] | 5.56865625 | [17 empty] | 6.743757 | 0.0085339 | 0.256017 | 30.256017 | 30 | [13 empty] | 6.519205 | 0.007069833 | 0.212095 | 30.212095 | 30
| 6.421958 | 0.01021673 | 0.306502 | 30.306502 | 30 | [67 empty] | 6.682085 | 0.008907867 | 0.267236 | 30.267236 | 30 | [13 empty] | 6.531913 | 0.007143333 | 0.2143 | 30.2143 | 30
| 6.225071 | 0.01062803 | 0.318841 | 30.318841 | 30 | [67 empty] | 6.582194 | 0.0093349 | 0.280047 | 30.280047 | 30 | [13 empty] | 6.542894 | 0.007223967 | 0.216719 | 30.216719 | 30
| 6.006283 | 0.01119 | 0.3357 | 30.3357 | 30 | [67 empty] | 6.455464 | 0.009866667 | 0.296 | 30.296 | 30 | [13 empty] | 6.551074 | 0.007300933 | 0.219028 | 30.219028 | 30
| 5.565488 | 0.01183727 | 0.355118 | 30.355118 | 30 | [67 empty] | 6.279017 | 0.01046993 | 0.314098 | 30.314098 | 30 | [13 empty] | 6.555596 | 0.007401267 | 0.222038 | 30.222038 | 30
|  | 0.01255203 | 0.376561 | 30.376561 | 30 | [67 empty] | 6.089325 | 0.01111233 | 0.33337 | 30.33337 | 30 | [13 empty] | 6.555066 | 0.007514767 | 0.225443 | 30.225443 | 30
[73 empty] | 5.853616 | 0.01197893 | 0.359368 | 30.359368 | 30 | [13 empty] | 6.548511 | 0.0076377 | 0.229131 | 30.229131 | 30
[91 empty] | 6.533937 | 0.007796833 | 0.233905 | 30.233905 | 30
[91 empty] | 6.494423 | 0.007969 | 0.23907 | 30.23907 | 30
[91 empty] | 6.395114 | 0.008169633 | 0.245089 | 30.245089 | 30
[91 empty] | 6.276983 | 0.008490667 | 0.25472 | 30.25472 | 30
[91 empty] | 6.105314 | 0.008908733 | 0.267262 | 30.267262 | 30
[91 empty] | 5.828951 | 0.009377833 | 0.281335 | 30.281335 | 30
[92 empty] | 0.01000963 | 0.300289 | 30.300289 | 30
[92 empty] | 0.01094903 | 0.328471 | 30.328471 | 30

## CH
CP-CH-DD-1 | [17 empty] | CP-CH-DD-2 | [17 empty] | CP-CH-DD-3 | [17 empty] | CP-CH-RD-1 | [17 empty] | CP-CH-RD-2 | [17 empty] | CP-CH-RD-3 | [17 empty] | CP-CH-TD-1 | [17 empty] | CP-CH-TD-2 | [17 empty] | CP-CH-TD-3
Machine |  | Disp_Y |  |  |  | Local | [7 empty] | Fracture |  | Strain |  | Machine |  | Disp_Y |  |  |  | Local | [7 empty] | Fracture |  | Strain |  | Machine |  | Disp_Y |  |  |  | Local | [7 empty] | Fracture |  | Strain |  | Machine |  | Disp_Y |  |  |  | Local | [7 empty] | Fracture |  | Strain |  | Machine |  | Disp_Y |  |  |  | Local | [7 empty] | Fracture |  | Strain |  | Machine |  | Disp_Y |  |  |  | Local | [7 empty] | Fracture |  | Strain |  | Machine |  | Disp_Y |  |  |  | Local | [7 empty] | Fracture |  | Strain |  | Machine |  | Disp_Y |  |  |  | Local | [7 empty] | Fracture |  | Strain |  | Machine |  | Disp_Y |  |  |  | Local | [7 empty] | Fracture |  | Strain
Frame | Force | ∆L/L0 | ΔL [mm] | L1 [mm] | L0 [mm] | ∆L/L0 | ∆L [mm] | L1 [mm] | L0 [mm] | ∆L/L0 | ∆L [mm] | L1 [mm] | L0 [mm] | t0 [mm] | tf [mm] | Thickness strain | Strain rate | Frame | Force | ∆L/L0 | ΔL [mm] | L1 [mm] | L0 [mm] | ∆L/L0 | ∆L [mm] | L1 [mm] | L0 [mm] | ∆L/L0 | ∆L [mm] | L1 [mm] | L0 [mm] | t0 [mm] | tf [mm] | Thickness strain | Strain rate | Frame | Force | ∆L/L0 | ΔL [mm] | L1 [mm] | L0 [mm] | ∆L/L0 | ∆L [mm] | L1 [mm] | L0 [mm] | ∆L/L0 | ∆L [mm] | L1 [mm] | L0 [mm] | t0 [mm] | tf [mm] | Thickness strain | Strain rate | Frame | Force | ∆L/L0 | ΔL [mm] | L1 [mm] | L0 [mm] | ∆L/L0 | ∆L [mm] | L1 [mm] | L0 [mm] | ∆L/L0 | ∆L [mm] | L1 [mm] | L0 [mm] | t0 [mm] | tf [mm] | Thickness strain | Strain rate | Frame | Force | ∆L/L0 | ΔL [mm] | L1 [mm] | L0 [mm] | ∆L/L0 | ∆L [mm] | L1 [mm] | L0 [mm] | ∆L/L0 | ∆L [mm] | L1 [mm] | L0 [mm] | t0 [mm] | tf [mm] | Thickness strain | Strain rate | Frame | Force | ∆L/L0 | ΔL [mm] | L1 [mm] | L0 [mm] | ∆L/L0 | ∆L [mm] | L1 [mm] | L0 [mm] | ∆L/L0 | ∆L [mm] | L1 [mm] | L0 [mm] | t0 [mm] | tf [mm] | Thickness strain | Strain rate | Frame | Force | ∆L/L0 | ΔL [mm] | L1 [mm] | L0 [mm] | ∆L/L0 | ∆L [mm] | L1 [mm] | L0 [mm] | ∆L/L0 | ∆L [mm] | L1 [mm] | L0 [mm] | t0 [mm] | tf [mm] | Thickness strain | Strain rate | Frame | Force | ∆L/L0 | ΔL [mm] | L1 [mm] | L0 [mm] | ∆L/L0 | ∆L [mm] | L1 [mm] | L0 [mm] | ∆L/L0 | ∆L [mm] | L1 [mm] | L0 [mm] | t0 [mm] | tf [mm] | Thickness strain | Strain rate | Frame | Force | ∆L/L0 | ΔL [mm] | L1 [mm] | L0 [mm] | ∆L/L0 | ∆L [mm] | L1 [mm] | L0 [mm] | ∆L/L0 | ∆L [mm] | L1 [mm] | L0 [mm] | t0 [mm] | tf [mm] | Thickness strain | Strain rate
|  | 0 | 0 |  | 30 | [14 empty] | 0 | 0 |  | 30 | [14 empty] | 0 | 0 |  | 30 | [14 empty] | 0 | 0 |  | 30 | [14 empty] | 0 | 0 |  | 30 | [14 empty] | 0 | 0 |  | 30 | [14 empty] | 0 | 0 |  | 30 | [14 empty] | 0 | 0 |  | 30 | [14 empty] | 0 | 0 |  | 30
| 0.08114059 | 0 |  | 30 | 30 | [13 empty] | 0.1078206 | -1.305777e-05 | -0.000391733 | 29.99961 | 30 | [13 empty] | 0.1065163 | -9.781067e-06 | -0.000293432 | 29.99971 | 30 | [13 empty] | 0.1084813 | -9.484633e-06 | -0.000284539 | 29.99972 | 30 | [13 empty] | 0.1106112 | 0 |  | 30 | 30 | [13 empty] | 0.1068093 | 0 |  | 30 | 30 | [13 empty] | 0.1073687 | 0 |  | 30 | 30 | [13 empty] | 0.1107324 | 1.19211e-05 | 0.000357633 | 30.00036 | 30 | [13 empty] | 0.1084132 | -1.30314e-06 | -3.90942e-05 | 29.99996 | 30
| 0.09694583 | 0 |  | 30 | 30 | [13 empty] | 0.1170536 | -8.9845e-07 | -2.69535e-05 | 29.99997 | 30 | [13 empty] | 0.1165935 | -7.153933e-06 | -0.000214618 | 29.99979 | 30 | [13 empty] | 0.1171427 | -1.781453e-05 | -0.000534436 | 29.99947 | 30 | [13 empty] | 0.1204362 | 6.778367e-06 | 0.000203351 | 30.0002 | 30 | [13 empty] | 0.1167278 | -3.527567e-06 | -0.000105827 | 29.99989 | 30 | [13 empty] | 0.1170586 | 0 |  | 30 | 30 | [13 empty] | 0.1196683 | 1.395757e-05 | 0.000418727 | 30.00042 | 30 | [13 empty] | 0.1184145 | -6.680767e-06 | -0.000200423 | 29.9998 | 30
| 0.1178121 | 0 |  | 30 | 30 | [13 empty] | 0.1244962 | 5.526767e-06 | 0.000165803 | 30.00017 | 30 | [13 empty] | 0.1241731 | -9.966467e-06 | -0.000298994 | 29.9997 | 30 | [13 empty] | 0.1241494 | -1.606517e-05 | -0.000481955 | 29.99952 | 30 | [13 empty] | 0.1278551 | 8.0572e-06 | 0.000241716 | 30.00024 | 30 | [13 empty] | 0.1241334 | 2.355723e-06 | 7.06717e-05 | 30.00007 | 30 | [13 empty] | 0.1242356 | 1.269e-05 | 0.0003807 | 30.0003807 | 30 | [13 empty] | 0.1271458 | 1.36268e-05 | 0.000408804 | 30.00041 | 30 | [13 empty] | 0.1259729 | 8.362267e-07 | 2.50868e-05 | 30.00003 | 30
| 0.1297171 | 5.864767e-07 | 1.75943e-05 | 30.00002 | 30 | [13 empty] | 0.130325 | 9.8573e-06 | 0.000295719 | 30.0003 | 30 | [13 empty] | 0.130101 | -3.474033e-06 | -0.000104221 | 29.9999 | 30 | [13 empty] | 0.1297629 | -6.5966e-06 | -0.000197898 | 29.9998 | 30 | [13 empty] | 0.1352097 | 1.816493e-05 | 0.000544948 | 30.00054 | 30 | [13 empty] | 0.1306659 | 1.314347e-05 | 0.000394304 | 30.00039 | 30 | [13 empty] | 0.129855 | -9.226967e-07 | -2.76809e-05 | 29.99997 | 30 | [13 empty] | 0.1327101 | 1.506297e-05 | 0.000451889 | 30.00045 | 30 | [13 empty] | 0.1325321 | -2.745547e-06 | -8.23664e-05 | 29.99992 | 30
| 0.1401038 | 2.396167e-06 | 7.1885e-05 | 30.00007 | 30 | [13 empty] | 0.1368589 | 7.5169e-06 | 0.000225507 | 30.00023 | 30 | [13 empty] | 0.1365124 | -1.90208e-06 | -5.70624e-05 | 29.99994 | 30 | [13 empty] | 0.1362501 | -2.683787e-05 | -0.000805136 | 29.99919 | 30 | [13 empty] | 0.1424272 | 1.440027e-05 | 0.000432008 | 30.00043 | 30 | [13 empty] | 0.1379678 | 1.212003e-05 | 0.000363601 | 30.00036 | 30 | [13 empty] | 0.1362165 | -6.615167e-06 | -0.000198455 | 29.9998 | 30 | [13 empty] | 0.1388466 | -6.7117e-06 | -0.000201351 | 29.9998 | 30 | [13 empty] | 0.139439 | 1.82798e-06 | 5.48394e-05 | 30.00005 | 30
| 0.1474085 | 1.434543e-05 | 0.000430363 | 30.00043 | 30 | [13 empty] | 0.1425345 | 9.219333e-06 | 0.00027658 | 30.00027658 | 30 | [13 empty] | 0.1420668 | 3.117167e-06 | 9.3515e-05 | 30.00009 | 30 | [13 empty] | 0.142086 | -5.123533e-06 | -0.000153706 | 29.99985 | 30 | [13 empty] | 0.1488886 | 1.782547e-05 | 0.000534764 | 30.00053 | 30 | [13 empty] | 0.1447949 | 1.48783e-05 | 0.000446349 | 30.00045 | 30 | [13 empty] | 0.1416003 | 1.001847e-05 | 0.000300554 | 30.0003 | 30 | [13 empty] | 0.1450838 | 2.169263e-05 | 0.000650779 | 30.00065 | 30 | [13 empty] | 0.1455885 | 6.1232e-06 | 0.000183696 | 30.00018 | 30
| 0.1526834 | 2.223343e-05 | 0.000667003 | 30.00067 | 30 | [13 empty] | 0.1476353 | 1.67955e-05 | 0.000503865 | 30.0005 | 30 | [13 empty] | 0.1467897 | 7.102733e-06 | 0.000213082 | 30.00021 | 30 | [13 empty] | 0.1472749 | 8.1483e-06 | 0.000244449 | 30.00024 | 30 | [13 empty] | 0.1545124 | 2.412567e-05 | 0.00072377 | 30.00072377 | 30 | [13 empty] | 0.1504831 | 1.791737e-05 | 0.000537521 | 30.00054 | 30 | [13 empty] | 0.1462147 | 5.4677e-06 | 0.000164031 | 30.00016 | 30 | [13 empty] | 0.1502871 | 2.824523e-05 | 0.000847357 | 30.00085 | 30 | [13 empty] | 0.1511219 | 7.335267e-06 | 0.000220058 | 30.00022 | 30
| 0.1577718 | 2.755153e-05 | 0.000826546 | 30.00083 | 30 | [13 empty] | 0.1526178 | 1.545713e-05 | 0.000463714 | 30.00046 | 30 | [13 empty] | 0.1518056 | 6.728867e-06 | 0.000201866 | 30.0002 | 30 | [13 empty] | 0.1527802 | -4.687133e-06 | -0.000140614 | 29.99986 | 30 | [13 empty] | 0.1599789 | 2.655437e-05 | 0.000796631 | 30.0008 | 30 | [13 empty] | 0.1562483 | 2.122657e-05 | 0.000636797 | 30.00064 | 30 | [13 empty] | 0.1510817 | 7.680967e-06 | 0.000230429 | 30.00023 | 30 | [13 empty] | 0.1551735 | 3.467933e-05 | 0.00104038 | 30.00104038 | 30 | [13 empty] | 0.1564604 | 1.554803e-05 | 0.000466441 | 30.00047 | 30
| 0.1630839 | 3.15114e-05 | 0.000945342 | 30.00095 | 30 | [13 empty] | 0.1574681 | 1.691053e-05 | 0.000507316 | 30.00051 | 30 | [13 empty] | 0.156759 | 7.6014e-06 | 0.000228042 | 30.00023 | 30 | [13 empty] | 0.1580111 | 1.23785e-05 | 0.000371355 | 30.00037 | 30 | [13 empty] | 0.165703 | 3.693733e-05 | 0.00110812 | 30.00110812 | 30 | [13 empty] | 0.1618938 | 2.58565e-05 | 0.000775695 | 30.00078 | 30 | [13 empty] | 0.1557506 | -2.053773e-06 | -6.16132e-05 | 29.99994 | 30 | [13 empty] | 0.1604686 | 3.356067e-05 | 0.00100682 | 30.00100682 | 30 | [13 empty] | 0.1617238 | 1.38714e-05 | 0.000416142 | 30.00042 | 30
| 0.1684452 | 4.445e-05 | 0.0013335 | 30.0013335 | 30 | [13 empty] | 0.162471 | 2.196663e-05 | 0.000658999 | 30.00066 | 30 | [13 empty] | 0.1619058 | 1.39821e-05 | 0.000419463 | 30.00042 | 30 | [13 empty] | 0.1633916 | -3.491767e-06 | -0.000104753 | 29.9999 | 30 | [13 empty] | 0.1713146 | 3.256923e-05 | 0.000977077 | 30.00098 | 30 | [13 empty] | 0.1677509 | 2.043527e-05 | 0.000613058 | 30.00061 | 30 | [13 empty] | 0.1605386 | 2.059643e-05 | 0.000617893 | 30.00062 | 30 | [13 empty] | 0.1654622 | 3.509e-05 | 0.0010527 | 30.0010527 | 30 | [13 empty] | 0.1672703 | 1.075763e-05 | 0.000322729 | 30.00032 | 30
| 0.1738445 | 3.872333e-05 | 0.0011617 | 30.0011617 | 30 | [13 empty] | 0.1673884 | 2.384457e-05 | 0.000715337 | 30.00072 | 30 | [13 empty] | 0.1669166 | 1.98112e-05 | 0.000594336 | 30.00059 | 30 | [13 empty] | 0.1688919 | 1.65057e-05 | 0.000495171 | 30.0005 | 30 | [13 empty] | 0.1770912 | 3.726233e-05 | 0.00111787 | 30.00111787 | 30 | [13 empty] | 0.1735641 | 2.82586e-05 | 0.000847758 | 30.00085 | 30 | [13 empty] | 0.165761 | 1.023613e-05 | 0.000307084 | 30.00031 | 30 | [13 empty] | 0.1706541 | 2.989887e-05 | 0.000896966 | 30.0009 | 30 | [13 empty] | 0.1729226 | 1.870727e-05 | 0.000561218 | 30.00056 | 30
| 0.1795146 | 4.345433e-05 | 0.00130363 | 30.00130363 | 30 | [13 empty] | 0.1724275 | 2.567753e-05 | 0.000770326 | 30.00077 | 30 | [13 empty] | 0.1722375 | 1.579383e-05 | 0.000473815 | 30.00047 | 30 | [13 empty] | 0.1742388 | 1.005023e-05 | 0.000301507 | 30.0003 | 30 | [13 empty] | 0.1828675 | 3.544233e-05 | 0.00106327 | 30.00106327 | 30 | [13 empty] | 0.1795892 | 3.147543e-05 | 0.000944263 | 30.00094 | 30 | [13 empty] | 0.1710459 | 1.917857e-05 | 0.000575357 | 30.00058 | 30 | [13 empty] | 0.1761532 | 3.874033e-05 | 0.00116221 | 30.00116221 | 30 | [13 empty] | 0.1785113 | 2.122937e-05 | 0.000636881 | 30.00064 | 30
| 0.1851989 | 4.484433e-05 | 0.00134533 | 30.00134533 | 30 | [13 empty] | 0.177319 | 2.352327e-05 | 0.000705698 | 30.00071 | 30 | [13 empty] | 0.1775567 | 1.945523e-05 | 0.000583657 | 30.00058 | 30 | [13 empty] | 0.1799621 | 8.087133e-06 | 0.000242614 | 30.00024 | 30 | [13 empty] | 0.1890055 | 4.531167e-05 | 0.00135935 | 30.00135935 | 30 | [13 empty] | 0.1854753 | 3.530167e-05 | 0.00105905 | 30.00105905 | 30 | [13 empty] | 0.1761821 | 2.04822e-05 | 0.000614466 | 30.00061 | 30 | [13 empty] | 0.1816224 | 4.760367e-05 | 0.00142811 | 30.00142811 | 30 | [13 empty] | 0.1840836 | 2.786267e-05 | 0.00083588 | 30.00083588 | 30
| 0.1905543 | 4.436867e-05 | 0.00133106 | 30.00133106 | 30 | [13 empty] | 0.1823106 | 2.786973e-05 | 0.000836092 | 30.00084 | 30 | [13 empty] | 0.1827767 | 2.41301e-05 | 0.000723903 | 30.00072 | 30 | [13 empty] | 0.1854988 | 1.431563e-05 | 0.000429469 | 30.00043 | 30 | [13 empty] | 0.1950442 | 4.997533e-05 | 0.00149926 | 30.00149926 | 30 | [13 empty] | 0.191588 | 3.889967e-05 | 0.00116699 | 30.00116699 | 30 | [13 empty] | 0.1815429 | 1.98474e-05 | 0.000595422 | 30.0006 | 30 | [13 empty] | 0.1870893 | 4.066e-05 | 0.0012198 | 30.0012198 | 30 | [13 empty] | 0.1900735 | 2.580107e-05 | 0.000774032 | 30.00077 | 30
| 0.1965386 | 4.255767e-05 | 0.00127673 | 30.00127673 | 30 | [13 empty] | 0.1874416 | 3.15068e-05 | 0.000945204 | 30.00095 | 30 | [13 empty] | 0.1880738 | 2.495417e-05 | 0.000748625 | 30.00075 | 30 | [13 empty] | 0.1913658 | 1.503443e-05 | 0.000451033 | 30.00045 | 30 | [13 empty] | 0.2017291 | 5.203867e-05 | 0.00156116 | 30.00156116 | 30 | [13 empty] | 0.197707 | 3.422533e-05 | 0.00102676 | 30.00102676 | 30 | [13 empty] | 0.1867324 | 2.246437e-05 | 0.000673931 | 30.00067 | 30 | [13 empty] | 0.1929258 | 4.424833e-05 | 0.00132745 | 30.00132745 | 30 | [13 empty] | 0.1962818 | 2.89474e-05 | 0.000868422 | 30.00087 | 30
| 0.2023647 | 5.186367e-05 | 0.00155591 | 30.00155591 | 30 | [13 empty] | 0.192796 | 2.877167e-05 | 0.00086315 | 30.00086315 | 30 | [13 empty] | 0.1935613 | 3.231953e-05 | 0.000969586 | 30.00097 | 30 | [13 empty] | 0.1971584 | 2.047177e-05 | 0.000614153 | 30.00061 | 30 | [13 empty] | 0.2082852 | 5.691833e-05 | 0.00170755 | 30.00170755 | 30 | [13 empty] | 0.2040205 | 4.112467e-05 | 0.00123374 | 30.00123374 | 30 | [13 empty] | 0.1920638 | 3.22299e-05 | 0.000966897 | 30.00097 | 30 | [13 empty] | 0.1990497 | 4.667067e-05 | 0.00140012 | 30.00140012 | 30 | [13 empty] | 0.2025821 | 3.18325e-05 | 0.000954975 | 30.00095 | 30
| 0.208455 | 5.608867e-05 | 0.00168266 | 30.00168266 | 30 | [13 empty] | 0.1981034 | 3.661733e-05 | 0.00109852 | 30.00109852 | 30 | [13 empty] | 0.199203 | 5.123667e-05 | 0.0015371 | 30.0015371 | 30 | [13 empty] | 0.2032061 | 2.22958e-05 | 0.000668874 | 30.00067 | 30 | [13 empty] | 0.2148969 | 4.792367e-05 | 0.00143771 | 30.00143771 | 30 | [13 empty] | 0.2102556 | 5.255967e-05 | 0.00157679 | 30.00157679 | 30 | [13 empty] | 0.1977025 | 3.280563e-05 | 0.000984169 | 30.00098 | 30 | [13 empty] | 0.204906 | 5.090667e-05 | 0.0015272 | 30.0015272 | 30 | [13 empty] | 0.2087505 | 3.802467e-05 | 0.00114074 | 30.00114074 | 30
| 0.2144102 | 6.4101e-05 | 0.00192303 | 30.00192303 | 30 | [13 empty] | 0.2039133 | 4.057667e-05 | 0.0012173 | 30.0012173 | 30 | [13 empty] | 0.2047789 | 3.479233e-05 | 0.00104377 | 30.00104377 | 30 | [13 empty] | 0.209516 | 3.07582e-05 | 0.000922746 | 30.00092 | 30 | [13 empty] | 0.2216787 | 5.294567e-05 | 0.00158837 | 30.00158837 | 30 | [13 empty] | 0.2168601 | 4.404333e-05 | 0.0013213 | 30.0013213 | 30 | [13 empty] | 0.2033522 | 3.023077e-05 | 0.000906923 | 30.00091 | 30 | [13 empty] | 0.2110826 | 5.469633e-05 | 0.00164089 | 30.00164089 | 30 | [13 empty] | 0.2147926 | 4.087833e-05 | 0.00122635 | 30.00122635 | 30
| 0.2206553 | 6.195833e-05 | 0.00185875 | 30.00185875 | 30 | [13 empty] | 0.2096317 | 4.181133e-05 | 0.00125434 | 30.00125434 | 30 | [13 empty] | 0.2103866 | 2.885243e-05 | 0.000865573 | 30.00087 | 30 | [13 empty] | 0.2158673 | 6.539133e-06 | 0.000196174 | 30.0002 | 30 | [13 empty] | 0.2286366 | 5.7277e-05 | 0.00171831 | 30.00171831 | 30 | [13 empty] | 0.2235318 | 4.927133e-05 | 0.00147814 | 30.00147814 | 30 | [13 empty] | 0.2091483 | 3.842367e-05 | 0.00115271 | 30.00115271 | 30 | [13 empty] | 0.2172453 | 5.473533e-05 | 0.00164206 | 30.00164206 | 30 | [13 empty] | 0.2210258 | 3.896333e-05 | 0.0011689 | 30.0011689 | 30
| 0.2266571 | 6.4953e-05 | 0.00194859 | 30.00194859 | 30 | [13 empty] | 0.2155002 | 5.185567e-05 | 0.00155567 | 30.00155567 | 30 | [13 empty] | 0.2162779 | 4.0925e-05 | 0.00122775 | 30.00122775 | 30 | [13 empty] | 0.2224319 | 6.139e-05 | 0.0018417 | 30.0018417 | 30 | [13 empty] | 0.2354023 | 6.115433e-05 | 0.00183463 | 30.00183463 | 30 | [13 empty] | 0.2304051 | 5.433533e-05 | 0.00163006 | 30.00163006 | 30 | [13 empty] | 0.2150916 | 4.226533e-05 | 0.00126796 | 30.00126796 | 30 | [13 empty] | 0.2235814 | 5.866967e-05 | 0.00176009 | 30.00176009 | 30 | [13 empty] | 0.2272218 | 4.1718e-05 | 0.00125154 | 30.00125154 | 30
| 0.233125 | 6.439133e-05 | 0.00193174 | 30.00193174 | 30 | [13 empty] | 0.2213791 | 5.073533e-05 | 0.00152206 | 30.00152206 | 30 | [13 empty] | 0.2222005 | 3.925e-05 | 0.0011775 | 30.0011775 | 30 | [13 empty] | 0.2288744 | 3.5601e-05 | 0.00106803 | 30.00106803 | 30 | [13 empty] | 0.2425238 | 6.791633e-05 | 0.00203749 | 30.00203749 | 30 | [13 empty] | 0.2372058 | 5.701367e-05 | 0.00171041 | 30.00171041 | 30 | [13 empty] | 0.2211672 | 4.282167e-05 | 0.00128465 | 30.00128465 | 30 | [13 empty] | 0.2300137 | 6.522767e-05 | 0.00195683 | 30.00195683 | 30 | [13 empty] | 0.2338156 | 4.622133e-05 | 0.00138664 | 30.00138664 | 30
| 0.2396893 | 6.742133e-05 | 0.00202264 | 30.00202264 | 30 | [13 empty] | 0.2273594 | 5.8103e-05 | 0.00174309 | 30.00174309 | 30 | [13 empty] | 0.2281873 | 4.008e-05 | 0.0012024 | 30.0012024 | 30 | [13 empty] | 0.2353395 | 3.567067e-05 | 0.00107012 | 30.00107012 | 30 | [13 empty] | 0.2496883 | 6.684567e-05 | 0.00200537 | 30.00200537 | 30 | [13 empty] | 0.2444669 | 5.4509e-05 | 0.00163527 | 30.00163527 | 30 | [13 empty] | 0.2270608 | 4.645533e-05 | 0.00139366 | 30.00139366 | 30 | [13 empty] | 0.2366988 | 5.960967e-05 | 0.00178829 | 30.00178829 | 30 | [13 empty] | 0.2401961 | 4.245633e-05 | 0.00127369 | 30.00127369 | 30
| 0.246435 | 7.5224e-05 | 0.00225672 | 30.00225672 | 30 | [13 empty] | 0.2331842 | 5.374633e-05 | 0.00161239 | 30.00161239 | 30 | [13 empty] | 0.2344114 | 4.460567e-05 | 0.00133817 | 30.00133817 | 30 | [13 empty] | 0.2419876 | 3.831433e-05 | 0.00114943 | 30.00114943 | 30 | [13 empty] | 0.2569915 | 7.245433e-05 | 0.00217363 | 30.00217363 | 30 | [13 empty] | 0.2516107 | 6.984367e-05 | 0.00209531 | 30.00209531 | 30 | [13 empty] | 0.2333029 | 4.597633e-05 | 0.00137929 | 30.00137929 | 30 | [13 empty] | 0.2432136 | 6.8816e-05 | 0.00206448 | 30.00206448 | 30 | [13 empty] | 0.2467892 | 5.1347e-05 | 0.00154041 | 30.00154041 | 30
| 0.253342 | 7.347567e-05 | 0.00220427 | 30.00220427 | 30 | [13 empty] | 0.2391354 | 6.117033e-05 | 0.00183511 | 30.00183511 | 30 | [13 empty] | 0.2405894 | 4.623833e-05 | 0.00138715 | 30.00138715 | 30 | [13 empty] | 0.2491948 | 4.720467e-05 | 0.00141614 | 30.00141614 | 30 | [13 empty] | 0.2644144 | 7.5601e-05 | 0.00226803 | 30.00226803 | 30 | [13 empty] | 0.2586639 | 6.086067e-05 | 0.00182582 | 30.00182582 | 30 | [13 empty] | 0.2397213 | 4.964067e-05 | 0.00148922 | 30.00148922 | 30 | [13 empty] | 0.2502368 | 7.611333e-05 | 0.0022834 | 30.0022834 | 30 | [13 empty] | 0.2535474 | 5.2763e-05 | 0.00158289 | 30.00158289 | 30
| 0.2601841 | 8.304233e-05 | 0.00249127 | 30.00249127 | 30 | [13 empty] | 0.2448884 | 6.156533e-05 | 0.00184696 | 30.00184696 | 30 | [13 empty] | 0.2471635 | 5.8199e-05 | 0.00174597 | 30.00174597 | 30 | [13 empty] | 0.256002 | 5.2424e-05 | 0.00157272 | 30.00157272 | 30 | [13 empty] | 0.2720118 | 8.080933e-05 | 0.00242428 | 30.00242428 | 30 | [13 empty] | 0.2659893 | 6.1384e-05 | 0.00184152 | 30.00184152 | 30 | [13 empty] | 0.2462136 | 5.191533e-05 | 0.00155746 | 30.00155746 | 30 | [13 empty] | 0.2568451 | 7.6773e-05 | 0.00230319 | 30.00230319 | 30 | [13 empty] | 0.260538 | 5.6358e-05 | 0.00169074 | 30.00169074 | 30
| 0.2670719 | 8.053233e-05 | 0.00241597 | 30.00241597 | 30 | [13 empty] | 0.2508571 | 6.1642e-05 | 0.00184926 | 30.00184926 | 30 | [13 empty] | 0.2535346 | 6.221067e-05 | 0.00186632 | 30.00186632 | 30 | [13 empty] | 0.2629492 | 5.9421e-05 | 0.00178263 | 30.00178263 | 30 | [13 empty] | 0.2793916 | 8.461667e-05 | 0.0025385 | 30.0025385 | 30 | [13 empty] | 0.2732874 | 7.155433e-05 | 0.00214663 | 30.00214663 | 30 | [13 empty] | 0.2526715 | 5.669033e-05 | 0.00170071 | 30.00170071 | 30 | [13 empty] | 0.2637549 | 6.9783e-05 | 0.00209349 | 30.00209349 | 30 | [13 empty] | 0.2673323 | 5.969433e-05 | 0.00179083 | 30.00179083 | 30
| 0.2739882 | 8.5489e-05 | 0.00256467 | 30.00256467 | 30 | [13 empty] | 0.2571213 | 5.308833e-05 | 0.00159265 | 30.00159265 | 30 | [13 empty] | 0.2599618 | 5.341267e-05 | 0.00160238 | 30.00160238 | 30 | [13 empty] | 0.2698039 | 5.1183e-05 | 0.00153549 | 30.00153549 | 30 | [13 empty] | 0.2870408 | 8.917867e-05 | 0.00267536 | 30.00267536 | 30 | [13 empty] | 0.2806776 | 7.560933e-05 | 0.00226828 | 30.00226828 | 30 | [13 empty] | 0.2593951 | 5.6361e-05 | 0.00169083 | 30.00169083 | 30 | [13 empty] | 0.270532 | 8.071e-05 | 0.0024213 | 30.0024213 | 30 | [13 empty] | 0.274642 | 5.995433e-05 | 0.00179863 | 30.00179863 | 30
| 0.28111 | 9.235833e-05 | 0.00277075 | 30.00277075 | 30 | [13 empty] | 0.2633372 | 5.742167e-05 | 0.00172265 | 30.00172265 | 30 | [13 empty] | 0.2666082 | 6.889933e-05 | 0.00206698 | 30.00206698 | 30 | [13 empty] | 0.2768625 | 5.9824e-05 | 0.00179472 | 30.00179472 | 30 | [13 empty] | 0.294752 | 9.091967e-05 | 0.00272759 | 30.00272759 | 30 | [13 empty] | 0.2881295 | 8.088667e-05 | 0.0024266 | 30.0024266 | 30 | [13 empty] | 0.2661318 | 6.183367e-05 | 0.00185501 | 30.00185501 | 30 | [13 empty] | 0.2777556 | 8.7125e-05 | 0.00261375 | 30.00261375 | 30 | [13 empty] | 0.2816383 | 6.826667e-05 | 0.002048 | 30.002048 | 30
| 0.2880794 | 8.919667e-05 | 0.0026759 | 30.0026759 | 30 | [13 empty] | 0.2696553 | 6.754733e-05 | 0.00202642 | 30.00202642 | 30 | [13 empty] | 0.2731231 | 6.596833e-05 | 0.00197905 | 30.00197905 | 30 | [13 empty] | 0.283943 | 6.713433e-05 | 0.00201403 | 30.00201403 | 30 | [13 empty] | 0.3027739 | 9.129367e-05 | 0.00273881 | 30.00273881 | 30 | [13 empty] | 0.2956719 | 7.865067e-05 | 0.00235952 | 30.00235952 | 30 | [13 empty] | 0.2728565 | 6.052367e-05 | 0.00181571 | 30.00181571 | 30 | [13 empty] | 0.2848764 | 9.475667e-05 | 0.0028427 | 30.0028427 | 30 | [13 empty] | 0.2888398 | 6.871067e-05 | 0.00206132 | 30.00206132 | 30
| 0.2950606 | 9.458667e-05 | 0.0028376 | 30.0028376 | 30 | [13 empty] | 0.2762043 | 7.5874e-05 | 0.00227622 | 30.00227622 | 30 | [13 empty] | 0.2798771 | 6.721033e-05 | 0.00201631 | 30.00201631 | 30 | [13 empty] | 0.2912058 | 6.521333e-05 | 0.0019564 | 30.0019564 | 30 | [13 empty] | 0.3108891 | 9.899933e-05 | 0.00296998 | 30.00296998 | 30 | [13 empty] | 0.3031491 | 8.385033e-05 | 0.00251551 | 30.00251551 | 30 | [13 empty] | 0.2797292 | 6.3303e-05 | 0.00189909 | 30.00189909 | 30 | [13 empty] | 0.2920754 | 9.636367e-05 | 0.00289091 | 30.00289091 | 30 | [13 empty] | 0.2963872 | 7.8632e-05 | 0.00235896 | 30.00235896 | 30
| 0.3018752 | 0.0001023273 | 0.00306982 | 30.00306982 | 30 | [13 empty] | 0.2828835 | 7.174867e-05 | 0.00215246 | 30.00215246 | 30 | [13 empty] | 0.2867135 | 6.976767e-05 | 0.00209303 | 30.00209303 | 30 | [13 empty] | 0.2985424 | 7.243067e-05 | 0.00217292 | 30.00217292 | 30 | [13 empty] | 0.3189316 | 0.000104456 | 0.00313368 | 30.00313368 | 30 | [13 empty] | 0.3110717 | 8.7186e-05 | 0.00261558 | 30.00261558 | 30 | [13 empty] | 0.2867647 | 6.501733e-05 | 0.00195052 | 30.00195052 | 30 | [13 empty] | 0.2995348 | 9.831267e-05 | 0.00294938 | 30.00294938 | 30 | [13 empty] | 0.3037644 | 7.731367e-05 | 0.00231941 | 30.00231941 | 30
| 0.3089032 | 0.000110839 | 0.00332517 | 30.00332517 | 30 | [13 empty] | 0.2892372 | 8.1516e-05 | 0.00244548 | 30.00244548 | 30 | [13 empty] | 0.2937278 | 7.547133e-05 | 0.00226414 | 30.00226414 | 30 | [13 empty] | 0.3061062 | 7.147233e-05 | 0.00214417 | 30.00214417 | 30 | [13 empty] | 0.3269979 | 0.0001081743 | 0.00324523 | 30.00324523 | 30 | [13 empty] | 0.3189773 | 8.967367e-05 | 0.00269021 | 30.00269021 | 30 | [13 empty] | 0.2939281 | 6.9278e-05 | 0.00207834 | 30.00207834 | 30 | [13 empty] | 0.3069556 | 0.0001039617 | 0.00311885 | 30.00311885 | 30 | [13 empty] | 0.3114934 | 9.0559e-05 | 0.00271677 | 30.00271677 | 30
| 0.3158537 | 0.0001189767 | 0.0035693 | 30.0035693 | 30 | [13 empty] | 0.2960627 | 8.340233e-05 | 0.00250207 | 30.00250207 | 30 | [13 empty] | 0.3004596 | 8.282233e-05 | 0.00248467 | 30.00248467 | 30 | [13 empty] | 0.3141568 | 7.393667e-05 | 0.0022181 | 30.0022181 | 30 | [13 empty] | 0.3350234 | 0.0001137267 | 0.0034118 | 30.0034118 | 30 | [13 empty] | 0.326834 | 9.7705e-05 | 0.00293115 | 30.00293115 | 30 | [13 empty] | 0.3010468 | 7.412367e-05 | 0.00222371 | 30.00222371 | 30 | [13 empty] | 0.314937 | 0.0001043387 | 0.00313016 | 30.00313016 | 30 | [13 empty] | 0.3192446 | 8.801067e-05 | 0.00264032 | 30.00264032 | 30
| 0.3230216 | 0.0001114927 | 0.00334478 | 30.00334478 | 30 | [13 empty] | 0.3029477 | 8.343867e-05 | 0.00250316 | 30.00250316 | 30 | [13 empty] | 0.3073997 | 8.193633e-05 | 0.00245809 | 30.00245809 | 30 | [13 empty] | 0.3215243 | 7.708133e-05 | 0.00231244 | 30.00231244 | 30 | [13 empty] | 0.3435211 | 0.0001147863 | 0.00344359 | 30.00344359 | 30 | [13 empty] | 0.3349032 | 9.801867e-05 | 0.00294056 | 30.00294056 | 30 | [13 empty] | 0.3081608 | 8.052567e-05 | 0.00241577 | 30.00241577 | 30 | [13 empty] | 0.3225008 | 0.0001041493 | 0.00312448 | 30.00312448 | 30 | [13 empty] | 0.3270142 | 9.262933e-05 | 0.00277888 | 30.00277888 | 30
| 0.3304437 | 0.000116166 | 0.00348498 | 30.00348498 | 30 | [13 empty] | 0.3097965 | 8.602733e-05 | 0.00258082 | 30.00258082 | 30 | [13 empty] | 0.3146422 | 8.3031e-05 | 0.00249093 | 30.00249093 | 30 | [13 empty] | 0.3293773 | 8.206233e-05 | 0.00246187 | 30.00246187 | 30 | [13 empty] | 0.3517212 | 0.0001164283 | 0.00349285 | 30.00349285 | 30 | [13 empty] | 0.3430009 | 9.930333e-05 | 0.0029791 | 30.0029791 | 30 | [13 empty] | 0.3155432 | 7.949867e-05 | 0.00238496 | 30.00238496 | 30 | [13 empty] | 0.3301622 | 0.000110556 | 0.00331668 | 30.00331668 | 30 | [13 empty] | 0.3347784 | 9.6169e-05 | 0.00288507 | 30.00288507 | 30
| 0.337494 | 9.9151e-05 | 0.00297453 | 30.00297453 | 30 | [13 empty] | 0.3168708 | 8.515567e-05 | 0.00255467 | 30.00255467 | 30 | [13 empty] | 0.3215887 | 8.5767e-05 | 0.00257301 | 30.00257301 | 30 | [13 empty] | 0.3373289 | 9.122133e-05 | 0.00273664 | 30.00273664 | 30 | [13 empty] | 0.360352 | 0.0001268067 | 0.0038042 | 30.0038042 | 30 | [13 empty] | 0.3511908 | 0.0001089887 | 0.00326966 | 30.00326966 | 30 | [13 empty] | 0.3230166 | 8.394267e-05 | 0.00251828 | 30.00251828 | 30 | [13 empty] | 0.3378701 | 0.000107086 | 0.00321258 | 30.00321258 | 30 | [13 empty] | 0.3428956 | 9.144533e-05 | 0.00274336 | 30.00274336 | 30
| 0.3449357 | 0.0001252577 | 0.00375773 | 30.00375773 | 30 | [13 empty] | 0.3234745 | 9.064567e-05 | 0.00271937 | 30.00271937 | 30 | [13 empty] | 0.3287296 | 9.7004e-05 | 0.00291012 | 30.00291012 | 30 | [13 empty] | 0.3455696 | 9.007333e-05 | 0.0027022 | 30.0027022 | 30 | [13 empty] | 0.3690898 | 0.0001303013 | 0.00390904 | 30.00390904 | 30 | [13 empty] | 0.3593624 | 0.0001101117 | 0.00330335 | 30.00330335 | 30 | [13 empty] | 0.3306805 | 8.423767e-05 | 0.00252713 | 30.00252713 | 30 | [13 empty] | 0.3454794 | 0.000116388 | 0.00349164 | 30.00349164 | 30 | [13 empty] | 0.3508262 | 0.000101249 | 0.00303747 | 30.00303747 | 30
| 0.3523703 | 0.000122856 | 0.00368568 | 30.00368568 | 30 | [13 empty] | 0.3304477 | 9.7147e-05 | 0.00291441 | 30.00291441 | 30 | [13 empty] | 0.3359574 | 9.8341e-05 | 0.00295023 | 30.00295023 | 30 | [13 empty] | 0.3536191 | 9.261967e-05 | 0.00277859 | 30.00277859 | 30 | [13 empty] | 0.3776805 | 0.0001334103 | 0.00400231 | 30.00400231 | 30 | [13 empty] | 0.3677568 | 0.0001181333 | 0.003544 | 30.003544 | 30 | [13 empty] | 0.3382018 | 9.158467e-05 | 0.00274754 | 30.00274754 | 30 | [13 empty] | 0.3536004 | 0.0001190243 | 0.00357073 | 30.00357073 | 30 | [13 empty] | 0.3590592 | 0.0001014917 | 0.00304475 | 30.00304475 | 30
| 0.3598939 | 0.0001266773 | 0.00380032 | 30.00380032 | 30 | [13 empty] | 0.3374325 | 9.868067e-05 | 0.00296042 | 30.00296042 | 30 | [13 empty] | 0.3431417 | 0.0001021183 | 0.00306355 | 30.00306355 | 30 | [13 empty] | 0.3619865 | 9.660333e-05 | 0.0028981 | 30.0028981 | 30 | [13 empty] | 0.3866765 | 0.0001388537 | 0.00416561 | 30.00416561 | 30 | [13 empty] | 0.3762802 | 0.000123795 | 0.00371385 | 30.00371385 | 30 | [13 empty] | 0.3460685 | 9.466333e-05 | 0.0028399 | 30.0028399 | 30 | [13 empty] | 0.3618236 | 0.000122548 | 0.00367644 | 30.00367644 | 30 | [13 empty] | 0.3674549 | 0.0001096543 | 0.00328963 | 30.00328963 | 30
| 0.3675044 | 0.000130762 | 0.00392286 | 30.00392286 | 30 | [13 empty] | 0.3448907 | 9.9119e-05 | 0.00297357 | 30.00297357 | 30 | [13 empty] | 0.3503698 | 9.714067e-05 | 0.00291422 | 30.00291422 | 30 | [13 empty] | 0.3701556 | 0.0001012633 | 0.0030379 | 30.0030379 | 30 | [13 empty] | 0.3956789 | 0.000140456 | 0.00421368 | 30.00421368 | 30 | [13 empty] | 0.3849054 | 0.0001318453 | 0.00395536 | 30.00395536 | 30 | [13 empty] | 0.3537533 | 9.992633e-05 | 0.00299779 | 30.00299779 | 30 | [13 empty] | 0.3702665 | 0.000125014 | 0.00375042 | 30.00375042 | 30 | [13 empty] | 0.375843 | 0.0001043013 | 0.00312904 | 30.00312904 | 30
| 0.3753043 | 0.0001351367 | 0.0040541 | 30.0040541 | 30 | [13 empty] | 0.352389 | 0.0001061307 | 0.00318392 | 30.00318392 | 30 | [13 empty] | 0.3579451 | 0.0001027537 | 0.00308261 | 30.00308261 | 30 | [13 empty] | 0.3782308 | 0.000106431 | 0.00319293 | 30.00319293 | 30 | [13 empty] | 0.4046257 | 0.0001496777 | 0.00449033 | 30.00449033 | 30 | [13 empty] | 0.393642 | 0.0001309767 | 0.0039293 | 30.0039293 | 30 | [13 empty] | 0.3617409 | 0.0001054307 | 0.00316292 | 30.00316292 | 30 | [13 empty] | 0.3785783 | 0.0001281973 | 0.00384592 | 30.00384592 | 30 | [13 empty] | 0.3843563 | 0.0001170303 | 0.00351091 | 30.00351091 | 30
| 0.3829661 | 0.000139779 | 0.00419337 | 30.00419337 | 30 | [13 empty] | 0.3597618 | 0.0001107707 | 0.00332312 | 30.00332312 | 30 | [13 empty] | 0.3653938 | 0.0001116217 | 0.00334865 | 30.00334865 | 30 | [13 empty] | 0.3867522 | 0.0001196983 | 0.00359095 | 30.00359095 | 30 | [13 empty] | 0.4137606 | 0.000152439 | 0.00457317 | 30.00457317 | 30 | [13 empty] | 0.402106 | 0.0001359953 | 0.00407986 | 30.00407986 | 30 | [13 empty] | 0.3699116 | 0.000109252 | 0.00327756 | 30.00327756 | 30 | [13 empty] | 0.3869573 | 0.0001423457 | 0.00427037 | 30.00427037 | 30 | [13 empty] | 0.3926863 | 0.0001146763 | 0.00344029 | 30.00344029 | 30
| 0.3905706 | 0.0001485713 | 0.00445714 | 30.00445714 | 30 | [13 empty] | 0.367586 | 0.0001160957 | 0.00348287 | 30.00348287 | 30 | [13 empty] | 0.3731886 | 0.0001083783 | 0.00325135 | 30.00325135 | 30 | [13 empty] | 0.3951604 | 0.0001127147 | 0.00338144 | 30.00338144 | 30 | [13 empty] | 0.4229797 | 0.0001550243 | 0.00465073 | 30.00465073 | 30 | [13 empty] | 0.4108304 | 0.0001374727 | 0.00412418 | 30.00412418 | 30 | [13 empty] | 0.3782231 | 0.0001109237 | 0.00332771 | 30.00332771 | 30 | [13 empty] | 0.3957669 | 0.0001193917 | 0.00358175 | 30.00358175 | 30 | [13 empty] | 0.4012095 | 0.0001278343 | 0.00383503 | 30.00383503 | 30
| 0.3984226 | 0.000140078 | 0.00420234 | 30.00420234 | 30 | [13 empty] | 0.3755158 | 0.000114291 | 0.00342873 | 30.00342873 | 30 | [13 empty] | 0.3810103 | 0.000121147 | 0.00363441 | 30.00363441 | 30 | [13 empty] | 0.4036156 | 0.0001174217 | 0.00352265 | 30.00352265 | 30 | [13 empty] | 0.4321797 | 0.000158183 | 0.00474549 | 30.00474549 | 30 | [13 empty] | 0.419389 | 0.0001450337 | 0.00435101 | 30.00435101 | 30 | [13 empty] | 0.3865046 | 0.0001076653 | 0.00322996 | 30.00322996 | 30 | [13 empty] | 0.4044029 | 0.0001438503 | 0.00431551 | 30.00431551 | 30 | [13 empty] | 0.4096354 | 0.00012743 | 0.0038229 | 30.0038229 | 30
| 0.4063881 | 0.0001541607 | 0.00462482 | 30.00462482 | 30 | [13 empty] | 0.3835839 | 0.0001207877 | 0.00362363 | 30.00362363 | 30 | [13 empty] | 0.3887746 | 0.000121563 | 0.00364689 | 30.00364689 | 30 | [13 empty] | 0.4119336 | 0.0001221643 | 0.00366493 | 30.00366493 | 30 | [13 empty] | 0.4417047 | 0.000167696 | 0.00503088 | 30.00503088 | 30 | [13 empty] | 0.4282421875 | 0.0001523687 | 0.00457106 | 30.00457106 | 30 | [13 empty] | 0.3950782 | 0.0001198477 | 0.00359543 | 30.00359543 | 30 | [13 empty] | 0.4132276 | 0.0001461983 | 0.00438595 | 30.00438595 | 30 | [13 empty] | 0.4183738 | 0.0001333243 | 0.00399973 | 30.00399973 | 30
| 0.4145361 | 0.0001493373 | 0.00448012 | 30.00448012 | 30 | [13 empty] | 0.3914421 | 0.0001261627 | 0.00378488 | 30.00378488 | 30 | [13 empty] | 0.3964986 | 0.0001201273 | 0.00360382 | 30.00360382 | 30 | [13 empty] | 0.4204031 | 0.000129808 | 0.00389424 | 30.00389424 | 30 | [13 empty] | 0.4511924 | 0.0001713763 | 0.00514129 | 30.00514129 | 30 | [13 empty] | 0.4370796 | 0.0001677977 | 0.00503393 | 30.00503393 | 30 | [13 empty] | 0.4034706 | 0.000121003 | 0.00363009 | 30.00363009 | 30 | [13 empty] | 0.421951 | 0.0001481633 | 0.0044449 | 30.0044449 | 30 | [13 empty] | 0.4269883 | 0.0001318607 | 0.00395582 | 30.00395582 | 30
| 0.4229835 | 0.0001548853 | 0.00464656 | 30.00464656 | 30 | [13 empty] | 0.3996263 | 0.0001266587 | 0.00379976 | 30.00379976 | 30 | [13 empty] | 0.4046646 | 0.0001226777 | 0.00368033 | 30.00368033 | 30 | [13 empty] | 0.4290496 | 0.00014105 | 0.0042315 | 30.0042315 | 30 | [13 empty] | 0.4607818 | 0.0001810843 | 0.00543253 | 30.00543253 | 30 | [13 empty] | 0.4458909 | 0.000151042 | 0.00453126 | 30.00453126 | 30 | [13 empty] | 0.4118964 | 0.0001246557 | 0.00373967 | 30.00373967 | 30 | [13 empty] | 0.4308512 | 0.0001543127 | 0.00462938 | 30.00462938 | 30 | [13 empty] | 0.4357675 | 0.0001385857 | 0.00415757 | 30.00415757 | 30
| 0.4311292 | 0.0001579617 | 0.00473885 | 30.00473885 | 30 | [13 empty] | 0.4077573 | 0.000137221 | 0.00411663 | 30.00411663 | 30 | [13 empty] | 0.4125363 | 0.000133055 | 0.00399165 | 30.00399165 | 30 | [13 empty] | 0.4377745 | 0.00013859 | 0.0041577 | 30.0041577 | 30 | [13 empty] | 0.4703889 | 0.0001846767 | 0.0055403 | 30.0055403 | 30 | [13 empty] | 0.4547299 | 0.0001543577 | 0.00463073 | 30.00463073 | 30 | [13 empty] | 0.4206207 | 0.0001270683 | 0.00381205 | 30.00381205 | 30 | [13 empty] | 0.4399114 | 0.0001557577 | 0.00467273 | 30.00467273 | 30 | [13 empty] | 0.4447601 | 0.0001394067 | 0.0041822 | 30.0041822 | 30
| 0.4399097 | 0.0001569557 | 0.00470867 | 30.00470867 | 30 | [13 empty] | 0.4161434 | 0.0001366557 | 0.00409967 | 30.00409967 | 30 | [13 empty] | 0.4207886 | 0.000138348 | 0.00415044 | 30.00415044 | 30 | [13 empty] | 0.4466363 | 0.0001399773 | 0.00419932 | 30.00419932 | 30 | [13 empty] | 0.4803514 | 0.000188162 | 0.00564486 | 30.00564486 | 30 | [13 empty] | 0.4639445 | 0.0001616753 | 0.00485026 | 30.00485026 | 30 | [13 empty] | 0.4294294 | 0.0001338797 | 0.00401639 | 30.00401639 | 30 | [13 empty] | 0.4489251 | 0.000163679 | 0.00491037 | 30.00491037 | 30 | [13 empty] | 0.4537195 | 0.0001425443 | 0.00427633 | 30.00427633 | 30
| 0.4483405 | 0.00014766 | 0.0044298 | 30.0044298 | 30 | [13 empty] | 0.4245598 | 0.0001418333 | 0.004255 | 30.004255 | 30 | [13 empty] | 0.4293661 | 0.0001409173 | 0.00422752 | 30.00422752 | 30 | [13 empty] | 0.4553435 | 0.000147095 | 0.00441285 | 30.00441285 | 30 | [13 empty] | 0.4902312 | 0.0001978127 | 0.00593438 | 30.00593438 | 30 | [13 empty] | 0.47311 | 0.0001684757 | 0.00505427 | 30.00505427 | 30 | [13 empty] | 0.4382084 | 0.0001368983 | 0.00410695 | 30.00410695 | 30 | [13 empty] | 0.4581683 | 0.0001679417 | 0.00503825 | 30.00503825 | 30 | [13 empty] | 0.4628613 | 0.0001553087 | 0.00465926 | 30.00465926 | 30
| 0.4569815 | 0.0001689593 | 0.00506878 | 30.00506878 | 30 | [13 empty] | 0.4329557 | 0.0001418983 | 0.00425695 | 30.00425695 | 30 | [13 empty] | 0.4378342 | 0.0001402313 | 0.00420694 | 30.00420694 | 30 | [13 empty] | 0.4646209 | 0.000147679 | 0.00443037 | 30.00443037 | 30 | [13 empty] | 0.5001708 | 0.0002008513 | 0.00602554 | 30.00602554 | 30 | [13 empty] | 0.482082 | 0.00017383 | 0.0052149 | 30.0052149 | 30 | [13 empty] | 0.4473668 | 0.0001367637 | 0.00410291 | 30.00410291 | 30 | [13 empty] | 0.4672649 | 0.0001693487 | 0.00508046 | 30.00508046 | 30 | [13 empty] | 0.4719975 | 0.000162179 | 0.00486537 | 30.00486537 | 30
| 0.4659947 | 0.000178156 | 0.00534468 | 30.00534468 | 30 | [13 empty] | 0.4414946 | 0.000144714 | 0.00434142 | 30.00434142 | 30 | [13 empty] | 0.4462433 | 0.0001516487 | 0.00454946 | 30.00454946 | 30 | [13 empty] | 0.4734907 | 0.0001543807 | 0.00463142 | 30.00463142 | 30 | [13 empty] | 0.5105368 | 0.0002015743 | 0.00604723 | 30.00604723 | 30 | [13 empty] | 0.4913866 | 0.000172462 | 0.00517386 | 30.00517386 | 30 | [13 empty] | 0.4561402 | 0.0001428963 | 0.00428689 | 30.00428689 | 30 | [13 empty] | 0.4767961 | 0.000173795 | 0.00521385 | 30.00521385 | 30 | [13 empty] | 0.4811879 | 0.000153014 | 0.00459042 | 30.00459042 | 30
| 0.4747276 | 0.0001770147 | 0.00531044 | 30.00531044 | 30 | [13 empty] | 0.4497143 | 0.00015264 | 0.0045792 | 30.0045792 | 30 | [13 empty] | 0.4549133 | 0.0001511647 | 0.00453494 | 30.00453494 | 30 | [13 empty] | 0.4826824 | 0.000156811 | 0.00470433 | 30.00470433 | 30 | [13 empty] | 0.5206236 | 0.0002048553 | 0.00614566 | 30.00614566 | 30 | [13 empty] | 0.5006723 | 0.0001902113 | 0.00570634 | 30.00570634 | 30 | [13 empty] | 0.4653914 | 0.000154172 | 0.00462516 | 30.00462516 | 30 | [13 empty] | 0.4859612 | 0.0001766163 | 0.00529849 | 30.00529849 | 30 | [13 empty] | 0.490453 | 0.000161164 | 0.00483492 | 30.00483492 | 30
| 0.483675 | 0.000188458 | 0.00565374 | 30.00565374 | 30 | [13 empty] | 0.4582091 | 0.0001564053 | 0.00469216 | 30.00469216 | 30 | [13 empty] | 0.4636432 | 0.000162952 | 0.00488856 | 30.00488856 | 30 | [13 empty] | 0.4918064 | 0.0001630517 | 0.00489155 | 30.00489155 | 30 | [13 empty] | 0.5307029 | 0.0002105207 | 0.00631562 | 30.00631562 | 30 | [13 empty] | 0.5098712 | 0.0001795 | 0.005385 | 30.005385 | 30 | [13 empty] | 0.4745112 | 0.0001547073 | 0.00464122 | 30.00464122 | 30 | [13 empty] | 0.4956306 | 0.0001786037 | 0.00535811 | 30.00535811 | 30 | [13 empty] | 0.4997392 | 0.0001655197 | 0.00496559 | 30.00496559 | 30
| 0.4928596 | 0.000186917 | 0.00560751 | 30.00560751 | 30 | [13 empty] | 0.4668521 | 0.000158779 | 0.00476337 | 30.00476337 | 30 | [13 empty] | 0.4719659 | 0.000172868 | 0.00518604 | 30.00518604 | 30 | [13 empty] | 0.5008823 | 0.0001679703 | 0.00503911 | 30.00503911 | 30 | [13 empty] | 0.5410479 | 0.0002178087 | 0.00653426 | 30.00653426 | 30 | [13 empty] | 0.519184 | 0.0001870563 | 0.00561169 | 30.00561169 | 30 | [13 empty] | 0.4840344 | 0.0001538297 | 0.00461489 | 30.00461489 | 30 | [13 empty] | 0.5052734 | 0.0001834117 | 0.00550235 | 30.00550235 | 30 | [13 empty] | 0.5088547 | 0.0001701563 | 0.00510469 | 30.00510469 | 30
| 0.5023717 | 0.000192566 | 0.00577698 | 30.00577698 | 30 | [13 empty] | 0.4756003 | 0.000162721 | 0.00488163 | 30.00488163 | 30 | [13 empty] | 0.4807628 | 0.000175672 | 0.00527016 | 30.00527016 | 30 | [13 empty] | 0.5104334 | 0.000169978 | 0.00509934 | 30.00509934 | 30 | [13 empty] | 0.5516518 | 0.000222548 | 0.00667644 | 30.00667644 | 30 | [13 empty] | 0.5284279 | 0.000195818 | 0.00587454 | 30.00587454 | 30 | [13 empty] | 0.4936352 | 0.0001523157 | 0.00456947 | 30.00456947 | 30 | [13 empty] | 0.5145298 | 0.0001858043 | 0.00557413 | 30.00557413 | 30 | [13 empty] | 0.5184986 | 0.0001732443 | 0.00519733 | 30.00519733 | 30
| 0.5117989 | 0.000188349 | 0.00565047 | 30.00565047 | 30 | [13 empty] | 0.4841672 | 0.000168629 | 0.00505887 | 30.00505887 | 30 | [13 empty] | 0.4890788 | 0.0001674303 | 0.00502291 | 30.00502291 | 30 | [13 empty] | 0.5197402 | 0.0001779757 | 0.00533927 | 30.00533927 | 30 | [13 empty] | 0.5619153 | 0.0002275103 | 0.00682531 | 30.00682531 | 30 | [13 empty] | 0.5376171 | 0.0001953407 | 0.00586022 | 30.00586022 | 30 | [13 empty] | 0.5031592 | 0.0001657133 | 0.0049714 | 30.0049714 | 30 | [13 empty] | 0.5242814 | 0.000192998 | 0.00578994 | 30.00578994 | 30 | [13 empty] | 0.5277836 | 0.0001791027 | 0.00537308 | 30.00537308 | 30
| 0.5214967 | 0.000197397 | 0.00592191 | 30.00592191 | 30 | [13 empty] | 0.4929906 | 0.0001762913 | 0.00528874 | 30.00528874 | 30 | [13 empty] | 0.4978054 | 0.000169299 | 0.00507897 | 30.00507897 | 30 | [13 empty] | 0.5293219 | 0.0001759007 | 0.00527702 | 30.00527702 | 30 | [13 empty] | 0.5728889 | 0.000232396 | 0.00697188 | 30.00697188 | 30 | [13 empty] | 0.5473304 | 0.0002026707 | 0.00608012 | 30.00608012 | 30 | [13 empty] | 0.5130506 | 0.0001698637 | 0.00509591 | 30.00509591 | 30 | [13 empty] | 0.5342766 | 0.0001981267 | 0.0059438 | 30.0059438 | 30 | [13 empty] | 0.5371979 | 0.0001863103 | 0.00558931 | 30.00558931 | 30
| 0.5310343 | 0.0002049403 | 0.00614821 | 30.00614821 | 30 | [13 empty] | 0.5018481 | 0.000179751 | 0.00539253 | 30.00539253 | 30 | [13 empty] | 0.5066235 | 0.0001766353 | 0.00529906 | 30.00529906 | 30 | [13 empty] | 0.538715 | 0.0001850153 | 0.00555046 | 30.00555046 | 30 | [13 empty] | 0.58365 | 0.000237209 | 0.00711627 | 30.00711627 | 30 | [13 empty] | 0.5570887 | 0.0002027963 | 0.00608389 | 30.00608389 | 30 | [13 empty] | 0.5223882 | 0.0001731723 | 0.00519517 | 30.00519517 | 30 | [13 empty] | 0.5443638 | 0.000205723 | 0.00617169 | 30.00617169 | 30 | [13 empty] | 0.5470638 | 0.000189656 | 0.00568968 | 30.00568968 | 30
| 0.5408666 | 0.000212296 | 0.00636888 | 30.00636888 | 30 | [13 empty] | 0.510931 | 0.0001800073 | 0.00540022 | 30.00540022 | 30 | [13 empty] | 0.5153669 | 0.000183291 | 0.00549873 | 30.00549873 | 30 | [13 empty] | 0.5485338 | 0.000189034 | 0.00567102 | 30.00567102 | 30 | [13 empty] | 0.5945822 | 0.0002440997 | 0.00732299 | 30.00732299 | 30 | [13 empty] | 0.5672484 | 0.0002098407 | 0.00629522 | 30.00629522 | 30 | [13 empty] | 0.5323174 | 0.000181839 | 0.00545517 | 30.00545517 | 30 | [13 empty] | 0.5545394 | 0.000207156 | 0.00621468 | 30.00621468 | 30 | [13 empty] | 0.5566248 | 0.00019325 | 0.0057975 | 30.0057975 | 30
| 0.5507077 | 0.0002079447 | 0.00623834 | 30.00623834 | 30 | [13 empty] | 0.5199453125 | 0.0001825283 | 0.00547585 | 30.00547585 | 30 | [13 empty] | 0.5244811 | 0.0001768367 | 0.0053051 | 30.0053051 | 30 | [13 empty] | 0.558658 | 0.000194374 | 0.00583122 | 30.00583122 | 30 | [13 empty] | 0.6055356 | 0.000254461 | 0.00763383 | 30.00763383 | 30 | [13 empty] | 0.5771362 | 0.0002172663 | 0.00651799 | 30.00651799 | 30 | [13 empty] | 0.5420195 | 0.0001820653 | 0.00546196 | 30.00546196 | 30 | [13 empty] | 0.5649522 | 0.000216292 | 0.00648876 | 30.00648876 | 30 | [13 empty] | 0.5667902 | 0.0001965803 | 0.00589741 | 30.00589741 | 30
| 0.5607554 | 0.0002188407 | 0.00656522 | 30.00656522 | 30 | [13 empty] | 0.5292388 | 0.0001828077 | 0.00548423 | 30.00548423 | 30 | [13 empty] | 0.5336024 | 0.0001850127 | 0.00555038 | 30.00555038 | 30 | [13 empty] | 0.5689185 | 0.0001988417 | 0.00596525 | 30.00596525 | 30 | [13 empty] | 0.6166762 | 0.000260986 | 0.00782958 | 30.00782958 | 30 | [13 empty] | 0.5872012 | 0.000221447 | 0.00664341 | 30.00664341 | 30 | [13 empty] | 0.5518582 | 0.0001903743 | 0.00571123 | 30.00571123 | 30 | [13 empty] | 0.57546875 | 0.000222349 | 0.00667047 | 30.00667047 | 30 | [13 empty] | 0.5763578 | 0.00020288 | 0.0060864 | 30.0060864 | 30
| 0.5710971 | 0.000220577 | 0.00661731 | 30.00661731 | 30 | [13 empty] | 0.5384036 | 0.0001919943 | 0.00575983 | 30.00575983 | 30 | [13 empty] | 0.5431796875 | 0.0001840007 | 0.00552002 | 30.00552002 | 30 | [13 empty] | 0.5789641 | 0.0002046777 | 0.00614033 | 30.00614033 | 30 | [13 empty] | 0.6277764 | 0.0002683143 | 0.00804943 | 30.00804943 | 30 | [13 empty] | 0.597106 | 0.00021032 | 0.0063096 | 30.0063096 | 30 | [13 empty] | 0.5615721 | 0.0001889027 | 0.00566708 | 30.00566708 | 30 | [13 empty] | 0.5857619 | 0.000226238 | 0.00678714 | 30.00678714 | 30 | [13 empty] | 0.5863917 | 0.000208333 | 0.00624999 | 30.00624999 | 30
| 0.5812658 | 0.0002212843 | 0.00663853 | 30.00663853 | 30 | [13 empty] | 0.5477192 | 0.0001980027 | 0.00594008 | 30.00594008 | 30 | [13 empty] | 0.5526781 | 0.0001940807 | 0.00582242 | 30.00582242 | 30 | [13 empty] | 0.5887825 | 0.0002101647 | 0.00630494 | 30.00630494 | 30 | [13 empty] | 0.638971 | 0.0002650917 | 0.00795275 | 30.00795275 | 30 | [13 empty] | 0.6071982 | 0.000228981 | 0.00686943 | 30.00686943 | 30 | [13 empty] | 0.5718314 | 0.0002002333 | 0.006007 | 30.006007 | 30 | [13 empty] | 0.5961695 | 0.0002428007 | 0.00728402 | 30.00728402 | 30 | [13 empty] | 0.596133 | 0.000213629 | 0.00640887 | 30.00640887 | 30
| 0.5916838 | 0.000231974 | 0.00695922 | 30.00695922 | 30 | [13 empty] | 0.5571242 | 0.00020655 | 0.0061965 | 30.0061965 | 30 | [13 empty] | 0.5621876 | 0.0002028537 | 0.00608561 | 30.00608561 | 30 | [13 empty] | 0.598545 | 0.0002119563 | 0.00635869 | 30.00635869 | 30 | [13 empty] | 0.6503996 | 0.0002721427 | 0.00816428 | 30.00816428 | 30 | [13 empty] | 0.6176826 | 0.0002323203 | 0.00696961 | 30.00696961 | 30 | [13 empty] | 0.5816851 | 0.0001990367 | 0.0059711 | 30.0059711 | 30 | [13 empty] | 0.6069609 | 0.0002298583 | 0.00689575 | 30.00689575 | 30 | [13 empty] | 0.6062856 | 0.000219358 | 0.00658074 | 30.00658074 | 30
| 0.6022628 | 0.000240972 | 0.00722916 | 30.00722916 | 30 | [13 empty] | 0.5669786 | 0.000205602 | 0.00616806 | 30.00616806 | 30 | [13 empty] | 0.5720733 | 0.000212483 | 0.00637449 | 30.00637449 | 30 | [13 empty] | 0.6086401 | 0.0002179117 | 0.00653735 | 30.00653735 | 30 | [13 empty] | 0.6619725 | 0.0002778643 | 0.00833593 | 30.00833593 | 30 | [13 empty] | 0.6279244 | 0.0002311253 | 0.00693376 | 30.00693376 | 30 | [13 empty] | 0.5917104 | 0.000208916 | 0.00626748 | 30.00626748 | 30 | [13 empty] | 0.6173046875 | 0.000239196 | 0.00717588 | 30.00717588 | 30 | [13 empty] | 0.616493 | 0.0002191267 | 0.0065738 | 30.0065738 | 30
| 0.6125327 | 0.0002442243 | 0.00732673 | 30.00732673 | 30 | [13 empty] | 0.5765953 | 0.000211198 | 0.00633594 | 30.00633594 | 30 | [13 empty] | 0.5816631 | 0.0002089977 | 0.00626993 | 30.00626993 | 30 | [13 empty] | 0.6186241 | 0.0002205073 | 0.00661522 | 30.00661522 | 30 | [13 empty] | 0.6735739 | 0.000281423 | 0.00844269 | 30.00844269 | 30 | [13 empty] | 0.6380523 | 0.0002404877 | 0.00721463 | 30.00721463 | 30 | [13 empty] | 0.6020511 | 0.000212726 | 0.00638178 | 30.00638178 | 30 | [13 empty] | 0.6280575 | 0.0002426843 | 0.00728053 | 30.00728053 | 30 | [13 empty] | 0.6267203 | 0.0002222863 | 0.00666859 | 30.00666859 | 30
| 0.622842 | 0.000250112 | 0.00750336 | 30.00750336 | 30 | [13 empty] | 0.5860616 | 0.0002091813 | 0.00627544 | 30.00627544 | 30 | [13 empty] | 0.5915111 | 0.000210026 | 0.00630078 | 30.00630078 | 30 | [13 empty] | 0.6286387 | 0.0002286917 | 0.00686075 | 30.00686075 | 30 | [13 empty] | 0.6853449 | 0.0002925777 | 0.00877733 | 30.00877733 | 30 | [13 empty] | 0.6487148 | 0.000256005 | 0.00768015 | 30.00768015 | 30 | [13 empty] | 0.612675 | 0.0002155737 | 0.00646721 | 30.00646721 | 30 | [13 empty] | 0.6389727 | 0.000243498 | 0.00730494 | 30.00730494 | 30 | [13 empty] | 0.6371496 | 0.000231085 | 0.00693255 | 30.00693255 | 30
| 0.6333729 | 0.0002558753 | 0.00767626 | 30.00767626 | 30 | [13 empty] | 0.5960505 | 0.0002166043 | 0.00649813 | 30.00649813 | 30 | [13 empty] | 0.6013234 | 0.0002160593 | 0.00648178 | 30.00648178 | 30 | [13 empty] | 0.6392036 | 0.000237573 | 0.00712719 | 30.00712719 | 30 | [13 empty] | 0.6966749 | 0.000296348 | 0.00889044 | 30.00889044 | 30 | [13 empty] | 0.6590829 | 0.000254891 | 0.00764673 | 30.00764673 | 30 | [13 empty] | 0.6227731 | 0.000223032 | 0.00669096 | 30.00669096 | 30 | [13 empty] | 0.6498607 | 0.000255983 | 0.00767949 | 30.00767949 | 30 | [13 empty] | 0.6472606 | 0.000237632 | 0.00712896 | 30.00712896 | 30
| 0.6440215 | 0.0002593233 | 0.0077797 | 30.0077797 | 30 | [13 empty] | 0.6060159 | 0.0002225633 | 0.0066769 | 30.0066769 | 30 | [13 empty] | 0.6112816 | 0.0002220007 | 0.00666002 | 30.00666002 | 30 | [13 empty] | 0.649417 | 0.0002440007 | 0.00732002 | 30.00732002 | 30 | [13 empty] | 0.7084288 | 0.0003039193 | 0.00911758 | 30.00911758 | 30 | [13 empty] | 0.6696642 | 0.000262828 | 0.00788484 | 30.00788484 | 30 | [13 empty] | 0.6334807 | 0.0002276383 | 0.00682915 | 30.00682915 | 30 | [13 empty] | 0.6609794 | 0.0002599953 | 0.00779986 | 30.00779986 | 30 | [13 empty] | 0.6577299 | 0.000244052 | 0.00732156 | 30.00732156 | 30
| 0.6549124 | 0.0002614203 | 0.00784261 | 30.00784261 | 30 | [13 empty] | 0.6160792 | 0.000222562 | 0.00667686 | 30.00667686 | 30 | [13 empty] | 0.621025 | 0.000232079 | 0.00696237 | 30.00696237 | 30 | [13 empty] | 0.659772 | 0.00024866 | 0.0074598 | 30.0074598 | 30 | [13 empty] | 0.7204778 | 0.0003121007 | 0.00936302 | 30.00936302 | 30 | [13 empty] | 0.6806389 | 0.0002601857 | 0.00780557 | 30.00780557 | 30 | [13 empty] | 0.6437134 | 0.0002330963 | 0.00699289 | 30.00699289 | 30 | [13 empty] | 0.6720838 | 0.0002593783 | 0.00778135 | 30.00778135 | 30 | [13 empty] | 0.6683925 | 0.0002473777 | 0.00742133 | 30.00742133 | 30
| 0.6660338 | 0.0002744857 | 0.00823457 | 30.00823457 | 30 | [13 empty] | 0.6260331 | 0.0002291993 | 0.00687598 | 30.00687598 | 30 | [13 empty] | 0.6307244 | 0.000237527 | 0.00712581 | 30.00712581 | 30 | [13 empty] | 0.6705243 | 0.0002511843 | 0.00753553 | 30.00753553 | 30 | [13 empty] | 0.7325362 | 0.000317322 | 0.00951966 | 30.00951966 | 30 | [13 empty] | 0.6914449 | 0.000268266 | 0.00804798 | 30.00804798 | 30 | [13 empty] | 0.6540497 | 0.000234018 | 0.00702054 | 30.00702054 | 30 | [13 empty] | 0.6834013 | 0.0002641053 | 0.00792316 | 30.00792316 | 30 | [13 empty] | 0.6785056 | 0.0002490257 | 0.00747077 | 30.00747077 | 30
| 0.6771927 | 0.00027486 | 0.0082458 | 30.0082458 | 30 | [13 empty] | 0.6360438 | 0.0002357377 | 0.00707213 | 30.00707213 | 30 | [13 empty] | 0.6406795 | 0.0002370213 | 0.00711064 | 30.00711064 | 30 | [13 empty] | 0.6810964 | 0.0002637127 | 0.00791138 | 30.00791138 | 30 | [13 empty] | 0.744698 | 0.0003233053 | 0.00969916 | 30.00969916 | 30 | [13 empty] | 0.701782 | 0.0002744477 | 0.00823343 | 30.00823343 | 30 | [13 empty] | 0.6650048 | 0.000235931 | 0.00707793 | 30.00707793 | 30 | [13 empty] | 0.6946761 | 0.000277944 | 0.00833832 | 30.00833832 | 30 | [13 empty] | 0.6890213 | 0.0002538443 | 0.00761533 | 30.00761533 | 30
| 0.6887014 | 0.000279914 | 0.00839742 | 30.00839742 | 30 | [13 empty] | 0.6464416 | 0.0002412317 | 0.00723695 | 30.00723695 | 30 | [13 empty] | 0.6506077 | 0.0002421277 | 0.00726383 | 30.00726383 | 30 | [13 empty] | 0.6914301 | 0.0002633773 | 0.00790132 | 30.00790132 | 30 | [13 empty] | 0.7567401 | 0.000323132 | 0.00969396 | 30.00969396 | 30 | [13 empty] | 0.7129272 | 0.0002854827 | 0.00856448 | 30.00856448 | 30 | [13 empty] | 0.6754152 | 0.0002446053 | 0.00733816 | 30.00733816 | 30 | [13 empty] | 0.7057552 | 0.0002733003 | 0.00819901 | 30.00819901 | 30 | [13 empty] | 0.6991369 | 0.000257856 | 0.00773568 | 30.00773568 | 30
| 0.7002433 | 0.0002844213 | 0.00853264 | 30.00853264 | 30 | [13 empty] | 0.6564873 | 0.0002438573 | 0.00731572 | 30.00731572 | 30 | [13 empty] | 0.6605599 | 0.000249576 | 0.00748728 | 30.00748728 | 30 | [13 empty] | 0.7020163 | 0.0002665113 | 0.00799534 | 30.00799534 | 30 | [13 empty] | 0.7691746 | 0.0003329313 | 0.00998794 | 30.00998794 | 30 | [13 empty] | 0.7236603 | 0.000290373 | 0.00871119 | 30.00871119 | 30 | [13 empty] | 0.6861646 | 0.0002490497 | 0.00747149 | 30.00747149 | 30 | [13 empty] | 0.7168842 | 0.0002869463 | 0.00860839 | 30.00860839 | 30 | [13 empty] | 0.7095844 | 0.0002644423 | 0.00793327 | 30.00793327 | 30
| 0.7117159 | 0.000291086 | 0.00873258 | 30.00873258 | 30 | [13 empty] | 0.6667946 | 0.000247563 | 0.00742689 | 30.00742689 | 30 | [13 empty] | 0.6710031 | 0.000248434 | 0.00745302 | 30.00745302 | 30 | [13 empty] | 0.7128224 | 0.0002792517 | 0.00837755 | 30.00837755 | 30 | [13 empty] | 0.781344 | 0.00033132 | 0.0099396 | 30.0099396 | 30 | [13 empty] | 0.7345963 | 0.000293066 | 0.00879198 | 30.00879198 | 30 | [13 empty] | 0.6968427 | 0.000255198 | 0.00765594 | 30.00765594 | 30 | [13 empty] | 0.7284654 | 0.0002866263 | 0.00859879 | 30.00859879 | 30 | [13 empty] | 0.7200665 | 0.000271539 | 0.00814617 | 30.00814617 | 30
| 0.7236058 | 0.0002997137 | 0.00899141 | 30.00899141 | 30 | [13 empty] | 0.6771293 | 0.000251551 | 0.00754653 | 30.00754653 | 30 | [13 empty] | 0.6814895 | 0.0002611473 | 0.00783442 | 30.00783442 | 30 | [13 empty] | 0.7235074 | 0.0002755043 | 0.00826513 | 30.00826513 | 30 | [13 empty] | 0.7939637 | 0.0003453033 | 0.0103591 | 30.0103591 | 30 | [13 empty] | 0.7456223 | 0.0002992143 | 0.00897643 | 30.00897643 | 30 | [13 empty] | 0.7077577 | 0.000263227 | 0.00789681 | 30.00789681 | 30 | [13 empty] | 0.7401147 | 0.000296197 | 0.00888591 | 30.00888591 | 30 | [13 empty] | 0.730921 | 0.0002768647 | 0.00830594 | 30.00830594 | 30
| 0.7352219 | 0.0003061187 | 0.00918356 | 30.00918356 | 30 | [13 empty] | 0.6876125 | 0.000256207 | 0.00768621 | 30.00768621 | 30 | [13 empty] | 0.6920279 | 0.000258888 | 0.00776664 | 30.00776664 | 30 | [13 empty] | 0.734484375 | 0.0002796033 | 0.0083881 | 30.0083881 | 30 | [13 empty] | 0.8064639 | 0.00035176 | 0.0105528 | 30.0105528 | 30 | [13 empty] | 0.7571183 | 0.000305918 | 0.00917754 | 30.00917754 | 30 | [13 empty] | 0.7186641 | 0.0002640693 | 0.00792208 | 30.00792208 | 30 | [13 empty] | 0.7519567 | 0.0003003893 | 0.00901168 | 30.00901168 | 30 | [13 empty] | 0.7420115 | 0.0002818463 | 0.00845539 | 30.00845539 | 30
| 0.7467496 | 0.0003135293 | 0.00940588 | 30.00940588 | 30 | [13 empty] | 0.6980339 | 0.0002628147 | 0.00788444 | 30.00788444 | 30 | [13 empty] | 0.7023918 | 0.0002698037 | 0.00809411 | 30.00809411 | 30 | [13 empty] | 0.7456174 | 0.000290247 | 0.00870741 | 30.00870741 | 30 | [13 empty] | 0.8188069 | 0.00036032 | 0.0108096 | 30.0108096 | 30 | [13 empty] | 0.7681793 | 0.000301654 | 0.00904962 | 30.00904962 | 30 | [13 empty] | 0.7299333 | 0.0002665367 | 0.0079961 | 30.0079961 | 30 | [13 empty] | 0.763913 | 0.0003048527 | 0.00914558 | 30.00914558 | 30 | [13 empty] | 0.7530632 | 0.000283894 | 0.00851682 | 30.00851682 | 30
| 0.7591238 | 0.000315423 | 0.00946269 | 30.00946269 | 30 | [13 empty] | 0.7083891 | 0.000263659 | 0.00790977 | 30.00790977 | 30 | [13 empty] | 0.7130752 | 0.0002662147 | 0.00798644 | 30.00798644 | 30 | [13 empty] | 0.7565394 | 0.0003002897 | 0.00900869 | 30.00900869 | 30 | [13 empty] | 0.8317502 | 0.0003611233 | 0.0108337 | 30.0108337 | 30 | [13 empty] | 0.779545 | 0.0003107517 | 0.00932255 | 30.00932255 | 30 | [13 empty] | 0.7412483 | 0.0002743027 | 0.00822908 | 30.00822908 | 30 | [13 empty] | 0.7759072 | 0.0003150457 | 0.00945137 | 30.00945137 | 30 | [13 empty] | 0.764004 | 0.0002926767 | 0.0087803 | 30.0087803 | 30
| 0.7710413 | 0.0003226063 | 0.00967819 | 30.00967819 | 30 | [13 empty] | 0.7192421875 | 0.0002803283 | 0.00840985 | 30.00840985 | 30 | [13 empty] | 0.7239371 | 0.000272918 | 0.00818754 | 30.00818754 | 30 | [13 empty] | 0.7675878 | 0.0003002333 | 0.009007 | 30.009007 | 30 | [13 empty] | 0.8444153 | 0.0003727433 | 0.0111823 | 30.0111823 | 30 | [13 empty] | 0.7907827 | 0.000318137 | 0.00954411 | 30.00954411 | 30 | [13 empty] | 0.7524051 | 0.0002762887 | 0.00828866 | 30.00828866 | 30 | [13 empty] | 0.788092 | 0.0003178643 | 0.00953593 | 30.00953593 | 30 | [13 empty] | 0.7751162 | 0.0002950593 | 0.00885178 | 30.00885178 | 30
| 0.7833827 | 0.0003257627 | 0.00977288 | 30.00977288 | 30 | [13 empty] | 0.7299904 | 0.0002819947 | 0.00845984 | 30.00845984 | 30 | [13 empty] | 0.7345753 | 0.0002828877 | 0.00848663 | 30.00848663 | 30 | [13 empty] | 0.778734375 | 0.0003028057 | 0.00908417 | 30.00908417 | 30 | [13 empty] | 0.856981 | 0.00037954 | 0.0113862 | 30.0113862 | 30 | [13 empty] | 0.8020281 | 0.0003261883 | 0.00978565 | 30.00978565 | 30 | [13 empty] | 0.763981 | 0.0002839253 | 0.00851776 | 30.00851776 | 30 | [13 empty] | 0.8002216 | 0.0003224653 | 0.00967396 | 30.00967396 | 30 | [13 empty] | 0.7863455 | 0.0003057077 | 0.00917123 | 30.00917123 | 30
| 0.7959213 | 0.0003273877 | 0.00982163 | 30.00982163 | 30 | [13 empty] | 0.7410696 | 0.0002826417 | 0.00847925 | 30.00847925 | 30 | [13 empty] | 0.7453367 | 0.0002940043 | 0.00882013 | 30.00882013 | 30 | [13 empty] | 0.7897173 | 0.0003087917 | 0.00926375 | 30.00926375 | 30 | [13 empty] | 0.8699548 | 0.0003840967 | 0.0115229 | 30.0115229 | 30 | [13 empty] | 0.8132021 | 0.0003316763 | 0.00995029 | 30.00995029 | 30 | [13 empty] | 0.7753417 | 0.0002929283 | 0.00878785 | 30.00878785 | 30 | [13 empty] | 0.8126393 | 0.000323484 | 0.00970452 | 30.00970452 | 30 | [13 empty] | 0.797645 | 0.0003107907 | 0.00932372 | 30.00932372 | 30
| 0.8086096 | 0.0003374567 | 0.0101237 | 30.0101237 | 30 | [13 empty] | 0.7523429 | 0.000291089 | 0.00873267 | 30.00873267 | 30 | [13 empty] | 0.756323 | 0.0002876713 | 0.00863014 | 30.00863014 | 30 | [13 empty] | 0.8009927 | 0.0003193327 | 0.00957998 | 30.00957998 | 30 | [13 empty] | 0.8827526 | 0.00038979 | 0.0116937 | 30.0116937 | 30 | [13 empty] | 0.8247841 | 0.0003325527 | 0.00997658 | 30.00997658 | 30 | [13 empty] | 0.7869037 | 0.000296271 | 0.00888813 | 30.00888813 | 30 | [13 empty] | 0.82524 | 0.000330514 | 0.00991542 | 30.00991542 | 30 | [13 empty] | 0.8088903 | 0.000312523 | 0.00937569 | 30.00937569 | 30
| 0.821466 | 0.00033958 | 0.0101874 | 30.0101874 | 30 | [13 empty] | 0.7631322 | 0.0002961727 | 0.00888518 | 30.00888518 | 30 | [13 empty] | 0.7671527 | 0.000293952 | 0.00881856 | 30.00881856 | 30 | [13 empty] | 0.8119974 | 0.0003317817 | 0.00995345 | 30.00995345 | 30 | [13 empty] | 0.8954819 | 0.00040013 | 0.0120039 | 30.0120039 | 30 | [13 empty] | 0.8361089 | 0.0003395267 | 0.0101858 | 30.0101858 | 30 | [13 empty] | 0.7984095 | 0.000301627 | 0.00904881 | 30.00904881 | 30 | [13 empty] | 0.8377601 | 0.0003454433 | 0.0103633 | 30.0103633 | 30 | [13 empty] | 0.820384 | 0.0003223777 | 0.00967133 | 30.00967133 | 30
| 0.834716 | 0.0003510533 | 0.0105316 | 30.0105316 | 30 | [13 empty] | 0.7743112 | 0.0002968573 | 0.00890572 | 30.00890572 | 30 | [13 empty] | 0.7785201 | 0.0003066357 | 0.00919907 | 30.00919907 | 30 | [13 empty] | 0.8235582 | 0.0003233087 | 0.00969926 | 30.00969926 | 30 | [13 empty] | 0.908288 | 0.0004013667 | 0.012041 | 30.012041 | 30 | [13 empty] | 0.8475905 | 0.0003470467 | 0.0104114 | 30.0104114 | 30 | [13 empty] | 0.8101428 | 0.000304983 | 0.00914949 | 30.00914949 | 30 | [13 empty] | 0.8504847 | 0.0003467533 | 0.0104026 | 30.0104026 | 30 | [13 empty] | 0.8321263 | 0.0003262603 | 0.00978781 | 30.00978781 | 30
| 0.8478041 | 0.0003581333 | 0.010744 | 30.010744 | 30 | [13 empty] | 0.7854385 | 0.000318316 | 0.00954948 | 30.00954948 | 30 | [13 empty] | 0.7898442 | 0.0003072943 | 0.00921883 | 30.00921883 | 30 | [13 empty] | 0.8350142 | 0.0003269983 | 0.00980995 | 30.00980995 | 30 | [13 empty] | 0.9213467 | 0.00040961 | 0.0122883 | 30.0122883 | 30 | [13 empty] | 0.8594388 | 0.0003534833 | 0.0106045 | 30.0106045 | 30 | [13 empty] | 0.8217905 | 0.0003094107 | 0.00928232 | 30.00928232 | 30 | [13 empty] | 0.863202 | 0.0003492267 | 0.0104768 | 30.0104768 | 30 | [13 empty] | 0.8437906 | 0.0003301453 | 0.00990436 | 30.00990436 | 30
| 0.8607195 | 0.0003662733 | 0.0109882 | 30.0109882 | 30 | [13 empty] | 0.796558 | 0.0003140427 | 0.00942128 | 30.00942128 | 30 | [13 empty] | 0.8011218 | 0.0003211163 | 0.00963349 | 30.00963349 | 30 | [13 empty] | 0.8466731 | 0.0003425167 | 0.0102755 | 30.0102755 | 30 | [13 empty] | 0.9342599 | 0.0004189133 | 0.0125674 | 30.0125674 | 30 | [13 empty] | 0.8711138 | 0.0003593733 | 0.0107812 | 30.0107812 | 30 | [13 empty] | 0.8339787 | 0.0003179943 | 0.00953983 | 30.00953983 | 30 | [13 empty] | 0.8757341 | 0.0003513933 | 0.0105418 | 30.0105418 | 30 | [13 empty] | 0.8553757 | 0.0003360267 | 0.0100808 | 30.0100808 | 30
| 0.8741115 | 0.00036889 | 0.0110667 | 30.0110667 | 30 | [13 empty] | 0.8079385 | 0.000321524 | 0.00964572 | 30.00964572 | 30 | [13 empty] | 0.8123292 | 0.0003197987 | 0.00959396 | 30.00959396 | 30 | [13 empty] | 0.8584127 | 0.0003441467 | 0.0103244 | 30.0103244 | 30 | [13 empty] | 0.9475011 | 0.0004184033 | 0.0125521 | 30.0125521 | 30 | [13 empty] | 0.8833998 | 0.00036542 | 0.0109626 | 30.0109626 | 30 | [13 empty] | 0.8455915 | 0.0003304803 | 0.00991441 | 30.00991441 | 30 | [13 empty] | 0.8888135 | 0.0003565867 | 0.0106976 | 30.0106976 | 30 | [13 empty] | 0.8672257 | 0.00034116 | 0.0102348 | 30.0102348 | 30
| 0.8872141 | 0.00037735 | 0.0113205 | 30.0113205 | 30 | [13 empty] | 0.8189637 | 0.0003170663 | 0.00951199 | 30.00951199 | 30 | [13 empty] | 0.8238159 | 0.00032538 | 0.0097614 | 30.0097614 | 30 | [13 empty] | 0.8702025 | 0.0003539633 | 0.0106189 | 30.0106189 | 30 | [13 empty] | 0.9609187 | 0.0004379033 | 0.0131371 | 30.0131371 | 30 | [13 empty] | 0.8955395 | 0.0003694867 | 0.0110846 | 30.0110846 | 30 | [13 empty] | 0.8573461 | 0.0003284897 | 0.00985469 | 30.00985469 | 30 | [13 empty] | 0.9017969 | 0.00036554 | 0.0109662 | 30.0109662 | 30 | [13 empty] | 0.8791818 | 0.0003464 | 0.010392 | 30.010392 | 30
| 0.90066 | 0.0003807333 | 0.011422 | 30.011422 | 30 | [13 empty] | 0.8302914 | 0.0003129537 | 0.00938861 | 30.00938861 | 30 | [13 empty] | 0.8353877 | 0.0003259503 | 0.00977851 | 30.00977851 | 30 | [13 empty] | 0.8822346 | 0.0003501233 | 0.0105037 | 30.0105037 | 30 | [13 empty] | 0.9739809 | 0.00044255 | 0.0132765 | 30.0132765 | 30 | [13 empty] | 0.9076778 | 0.00037358 | 0.0112074 | 30.0112074 | 30 | [13 empty] | 0.8692534 | 0.00033607 | 0.0100821 | 30.0100821 | 30 | [13 empty] | 0.9145999 | 0.0003705867 | 0.0111176 | 30.0111176 | 30 | [13 empty] | 0.8909944 | 0.0003521967 | 0.0105659 | 30.0105659 | 30
| 0.9143428 | 0.0003900967 | 0.0117029 | 30.0117029 | 30 | [13 empty] | 0.8413707 | 0.0003355033 | 0.0100651 | 30.0100651 | 30 | [13 empty] | 0.8468887 | 0.0003262533 | 0.0097876 | 30.0097876 | 30 | [13 empty] | 0.8942195 | 0.0003612167 | 0.0108365 | 30.0108365 | 30 | [13 empty] | 0.9879136 | 0.0004493367 | 0.0134801 | 30.0134801 | 30 | [13 empty] | 0.9195764 | 0.00037863 | 0.0113589 | 30.0113589 | 30 | [13 empty] | 0.8812694 | 0.0003445433 | 0.0103363 | 30.0103363 | 30 | [13 empty] | 0.927683 | 0.0003851833 | 0.0115555 | 30.0115555 | 30 | [13 empty] | 0.9030425 | 0.0003594133 | 0.0107824 | 30.0107824 | 30
| 0.9284258 | 0.00039686 | 0.0119058 | 30.0119058 | 30 | [13 empty] | 0.8524212 | 0.0003369933 | 0.0101098 | 30.0101098 | 30 | [13 empty] | 0.8583466 | 0.0003358967 | 0.0100769 | 30.0100769 | 30 | [13 empty] | 0.9062336 | 0.0003703633 | 0.0111109 | 30.0111109 | 30 | [13 empty] | 1.001123 | 0.0004484867 | 0.0134546 | 30.0134546 | 30 | [13 empty] | 0.9318653 | 0.0003827933 | 0.0114838 | 30.0114838 | 30 | [13 empty] | 0.8934327 | 0.00034557 | 0.0103671 | 30.0103671 | 30 | [13 empty] | 0.9406422 | 0.0003833367 | 0.0115001 | 30.0115001 | 30 | [13 empty] | 0.9151337 | 0.000363 | 0.01089 | 30.01089 | 30
| 0.9424501 | 0.00040421 | 0.0121263 | 30.0121263 | 30 | [13 empty] | 0.8637187 | 0.00034484 | 0.0103452 | 30.0103452 | 30 | [13 empty] | 0.8699767 | 0.00034336 | 0.0103008 | 30.0103008 | 30 | [13 empty] | 0.9181992 | 0.0003812867 | 0.0114386 | 30.0114386 | 30 | [13 empty] | 1.014843 | 0.00046292 | 0.0138876 | 30.0138876 | 30 | [13 empty] | 0.9441592 | 0.0003930767 | 0.0117923 | 30.0117923 | 30 | [13 empty] | 0.9051983 | 0.0003596 | 0.010788 | 30.010788 | 30 | [13 empty] | 0.953598 | 0.00039271 | 0.0117813 | 30.0117813 | 30 | [13 empty] | 0.9272866 | 0.0003640433 | 0.0109213 | 30.0109213 | 30
| 0.95702 | 0.00040666 | 0.0121998 | 30.0121998 | 30 | [13 empty] | 0.8751253 | 0.0003483333 | 0.01045 | 30.01045 | 30 | [13 empty] | 0.8814435 | 0.00035537 | 0.0106611 | 30.0106611 | 30 | [13 empty] | 0.9304002 | 0.0003848733 | 0.0115462 | 30.0115462 | 30 | [13 empty] | 1.028645 | 0.00047133 | 0.0141399 | 30.0141399 | 30 | [13 empty] | 0.9560692 | 0.0003961967 | 0.0118859 | 30.0118859 | 30 | [13 empty] | 0.9175521 | 0.0003583633 | 0.0107509 | 30.0107509 | 30 | [13 empty] | 0.9665865 | 0.0003968533 | 0.0119056 | 30.0119056 | 30 | [13 empty] | 0.9397112 | 0.00037339 | 0.0112017 | 30.0112017 | 30
| 0.9715654 | 0.0004102667 | 0.012308 | 30.012308 | 30 | [13 empty] | 0.8867203 | 0.0003530833 | 0.0105925 | 30.0105925 | 30 | [13 empty] | 0.8935504 | 0.0003580433 | 0.0107413 | 30.0107413 | 30 | [13 empty] | 0.942172 | 0.0003856933 | 0.0115708 | 30.0115708 | 30 | [13 empty] | 1.042354 | 0.0004770967 | 0.0143129 | 30.0143129 | 30 | [13 empty] | 0.9682967 | 0.0004067233 | 0.0122017 | 30.0122017 | 30 | [13 empty] | 0.9296215 | 0.0003618167 | 0.0108545 | 30.0108545 | 30 | [13 empty] | 0.9799907 | 0.0004055867 | 0.0121676 | 30.0121676 | 30 | [13 empty] | 0.9518638 | 0.0003769533 | 0.0113086 | 30.0113086 | 30
| 0.9866431 | 0.0004193667 | 0.012581 | 30.012581 | 30 | [13 empty] | 0.8980774 | 0.0003560067 | 0.0106802 | 30.0106802 | 30 | [13 empty] | 0.9052197 | 0.0003633033 | 0.0108991 | 30.0108991 | 30 | [13 empty] | 0.9544659 | 0.00038631 | 0.0115893 | 30.0115893 | 30 | [13 empty] | 1.056141 | 0.0004790733 | 0.0143722 | 30.0143722 | 30 | [13 empty] | 0.9805679 | 0.00040961 | 0.0122883 | 30.0122883 | 30 | [13 empty] | 0.9421485 | 0.0003712367 | 0.0111371 | 30.0111371 | 30 | [13 empty] | 0.9933041 | 0.0004129733 | 0.0123892 | 30.0123892 | 30 | [13 empty] | 0.9637631 | 0.0003828267 | 0.0114848 | 30.0114848 | 30
| 1.001577 | 0.0004321233 | 0.0129637 | 30.0129637 | 30 | [13 empty] | 0.9098323 | 0.0003626133 | 0.0108784 | 30.0108784 | 30 | [13 empty] | 0.9167611 | 0.0003681667 | 0.011045 | 30.011045 | 30 | [13 empty] | 0.9666307 | 0.00039197 | 0.0117591 | 30.0117591 | 30 | [13 empty] | 1.070052 | 0.00049517 | 0.0148551 | 30.0148551 | 30 | [13 empty] | 0.9929285 | 0.0004119867 | 0.0123596 | 30.0123596 | 30 | [13 empty] | 0.9545394 | 0.0003713467 | 0.0111404 | 30.0111404 | 30 | [13 empty] | 1.006733 | 0.0004232233 | 0.0126967 | 30.0126967 | 30 | [13 empty] | 0.9767243 | 0.00039646 | 0.0118938 | 30.0118938 | 30
| 1.016904 | 0.00043991 | 0.0131973 | 30.0131973 | 30 | [13 empty] | 0.9214263 | 0.0003753333 | 0.01126 | 30.01126 | 30 | [13 empty] | 0.928532 | 0.0003743467 | 0.0112304 | 30.0112304 | 30 | [13 empty] | 0.9788943 | 0.0004101967 | 0.0123059 | 30.0123059 | 30 | [13 empty] | 1.083936 | 0.0004852433 | 0.0145573 | 30.0145573 | 30 | [13 empty] | 1.005695 | 0.0004190767 | 0.0125723 | 30.0125723 | 30 | [13 empty] | 0.9670177 | 0.0003769367 | 0.0113081 | 30.0113081 | 30 | [13 empty] | 1.020431 | 0.0004306 | 0.012918 | 30.012918 | 30 | [13 empty] | 0.988933 | 0.00039821 | 0.0119463 | 30.0119463 | 30
| 1.03225 | 0.0004440867 | 0.0133226 | 30.0133226 | 30 | [13 empty] | 0.9330146 | 0.00037889 | 0.0113667 | 30.0113667 | 30 | [13 empty] | 0.940311 | 0.0003819767 | 0.0114593 | 30.0114593 | 30 | [13 empty] | 0.991201 | 0.0004031 | 0.012093 | 30.012093 | 30 | [13 empty] | 1.097701 | 0.0005009033 | 0.0150271 | 30.0150271 | 30 | [13 empty] | 1.018369 | 0.0004278133 | 0.0128344 | 30.0128344 | 30 | [13 empty] | 0.9795859375 | 0.00038552 | 0.0115656 | 30.0115656 | 30 | [13 empty] | 1.034095 | 0.00043029 | 0.0129087 | 30.0129087 | 30 | [13 empty] | 1.001426 | 0.0004050167 | 0.0121505 | 30.0121505 | 30
| 1.04762 | 0.0004504267 | 0.0135128 | 30.0135128 | 30 | [13 empty] | 0.9447034 | 0.0003799067 | 0.0113972 | 30.0113972 | 30 | [13 empty] | 0.9518149 | 0.00038934 | 0.0116802 | 30.0116802 | 30 | [13 empty] | 1.003359 | 0.0004326167 | 0.0129785 | 30.0129785 | 30 | [13 empty] | 1.11167 | 0.0005152667 | 0.015458 | 30.015458 | 30 | [13 empty] | 1.031052 | 0.00043539 | 0.0130617 | 30.0130617 | 30 | [13 empty] | 0.9921148 | 0.0003945567 | 0.0118367 | 30.0118367 | 30 | [13 empty] | 1.047903 | 0.00042859 | 0.0128577 | 30.0128577 | 30 | [13 empty] | 1.013853 | 0.0004099633 | 0.0122989 | 30.0122989 | 30
| 1.063399 | 0.0004539667 | 0.013619 | 30.013619 | 30 | [13 empty] | 0.9562051 | 0.00038317 | 0.0114951 | 30.0114951 | 30 | [13 empty] | 0.9635121 | 0.00039231 | 0.0117693 | 30.0117693 | 30 | [13 empty] | 1.01569 | 0.0004270867 | 0.0128126 | 30.0128126 | 30 | [13 empty] | 1.125593 | 0.0005164633 | 0.0154939 | 30.0154939 | 30 | [13 empty] | 1.044017 | 0.0004400067 | 0.0132002 | 30.0132002 | 30 | [13 empty] | 1.00479 | 0.0003926867 | 0.0117806 | 30.0117806 | 30 | [13 empty] | 1.061679 | 0.0004358133 | 0.0130744 | 30.0130744 | 30 | [13 empty] | 1.026391 | 0.0004178967 | 0.0125369 | 30.0125369 | 30
| 1.079433 | 0.0004700733 | 0.0141022 | 30.0141022 | 30 | [13 empty] | 0.9680447 | 0.0003863333 | 0.01159 | 30.01159 | 30 | [13 empty] | 0.9756237 | 0.0003910967 | 0.0117329 | 30.0117329 | 30 | [13 empty] | 1.028196 | 0.0004348267 | 0.0130448 | 30.0130448 | 30 | [13 empty] | 1.139764 | 0.00052451 | 0.0157353 | 30.0157353 | 30 | [13 empty] | 1.056544 | 0.00044521 | 0.0133563 | 30.0133563 | 30 | [13 empty] | 1.017065 | 0.0004147467 | 0.0124424 | 30.0124424 | 30 | [13 empty] | 1.075659 | 0.00045122 | 0.0135366 | 30.0135366 | 30 | [13 empty] | 1.039064 | 0.0004209733 | 0.0126292 | 30.0126292 | 30
| 1.095568 | 0.0004759167 | 0.0142775 | 30.0142775 | 30 | [13 empty] | 0.9797742 | 0.0003959333 | 0.011878 | 30.011878 | 30 | [13 empty] | 0.9876227 | 0.00040131 | 0.0120393 | 30.0120393 | 30 | [13 empty] | 1.040658 | 0.0004378467 | 0.0131354 | 30.0131354 | 30 | [13 empty] | 1.153841 | 0.00053029 | 0.0159087 | 30.0159087 | 30 | [13 empty] | 1.069356 | 0.0004542567 | 0.0136277 | 30.0136277 | 30 | [13 empty] | 1.029985 | 0.0004076 | 0.012228 | 30.012228 | 30 | [13 empty] | 1.08963 | 0.0004577767 | 0.0137333 | 30.0137333 | 30 | [13 empty] | 1.051806 | 0.00043549 | 0.0130647 | 30.0130647 | 30
| 1.111714 | 0.00047886 | 0.0143658 | 30.0143658 | 30 | [13 empty] | 0.991857 | 0.0004038533 | 0.0121156 | 30.0121156 | 30 | [13 empty] | 0.999673 | 0.0004138167 | 0.0124145 | 30.0124145 | 30 | [13 empty] | 1.053303 | 0.0004487267 | 0.0134618 | 30.0134618 | 30 | [13 empty] | 1.168184 | 0.0005390433 | 0.0161713 | 30.0161713 | 30 | [13 empty] | 1.082733 | 0.0004593367 | 0.0137801 | 30.0137801 | 30 | [13 empty] | 1.042693 | 0.0004153433 | 0.0124603 | 30.0124603 | 30 | [13 empty] | 1.10369 | 0.00046219 | 0.0138657 | 30.0138657 | 30 | [13 empty] | 1.064866 | 0.0004372367 | 0.0131171 | 30.0131171 | 30
| 1.127717 | 0.0004865933 | 0.0145978 | 30.0145978 | 30 | [13 empty] | 1.003773 | 0.0003913467 | 0.0117404 | 30.0117404 | 30 | [13 empty] | 1.012119 | 0.00041724 | 0.0125172 | 30.0125172 | 30 | [13 empty] | 1.066018 | 0.0004503567 | 0.0135107 | 30.0135107 | 30 | [13 empty] | 1.182338 | 0.0005442867 | 0.0163286 | 30.0163286 | 30 | [13 empty] | 1.095825 | 0.0004635467 | 0.0139064 | 30.0139064 | 30 | [13 empty] | 1.055602 | 0.00042265 | 0.0126795 | 30.0126795 | 30 | [13 empty] | 1.11771 | 0.0004712167 | 0.0141365 | 30.0141365 | 30 | [13 empty] | 1.077862 | 0.00043826 | 0.0131478 | 30.0131478 | 30
| 1.143737 | 0.0004905 | 0.014715 | 30.014715 | 30 | [13 empty] | 1.015793 | 0.0004152633 | 0.0124579 | 30.0124579 | 30 | [13 empty] | 1.024154 | 0.0004218367 | 0.0126551 | 30.0126551 | 30 | [13 empty] | 1.07908 | 0.0004569733 | 0.0137092 | 30.0137092 | 30 | [13 empty] | 1.196862 | 0.00055445 | 0.0166335 | 30.0166335 | 30 | [13 empty] | 1.10894 | 0.00046998 | 0.0140994 | 30.0140994 | 30 | [13 empty] | 1.068828 | 0.00042828 | 0.0128484 | 30.0128484 | 30 | [13 empty] | 1.131503 | 0.0004731933 | 0.0141958 | 30.0141958 | 30 | [13 empty] | 1.091495 | 0.0004475733 | 0.0134272 | 30.0134272 | 30
| 1.159665 | 0.0005022067 | 0.0150662 | 30.0150662 | 30 | [13 empty] | 1.028176 | 0.0004237733 | 0.0127132 | 30.0127132 | 30 | [13 empty] | 1.036187 | 0.0004300067 | 0.0129002 | 30.0129002 | 30 | [13 empty] | 1.092332 | 0.00046531 | 0.0139593 | 30.0139593 | 30 | [13 empty] | 1.211369 | 0.0005580767 | 0.0167423 | 30.0167423 | 30 | [13 empty] | 1.12224 | 0.0004798133 | 0.0143944 | 30.0143944 | 30 | [13 empty] | 1.082111 | 0.00043275 | 0.0129825 | 30.0129825 | 30 | [13 empty] | 1.145646 | 0.0004731733 | 0.0141952 | 30.0141952 | 30 | [13 empty] | 1.104748 | 0.0004528667 | 0.013586 | 30.013586 | 30
| 1.176207 | 0.0005180733 | 0.0155422 | 30.0155422 | 30 | [13 empty] | 1.040158 | 0.0004271733 | 0.0128152 | 30.0128152 | 30 | [13 empty] | 1.048271 | 0.0004314533 | 0.0129436 | 30.0129436 | 30 | [13 empty] | 1.10534 | 0.00046776 | 0.0140328 | 30.0140328 | 30 | [13 empty] | 1.225572 | 0.00056732 | 0.0170196 | 30.0170196 | 30 | [13 empty] | 1.135362 | 0.0004859633 | 0.0145789 | 30.0145789 | 30 | [13 empty] | 1.095578 | 0.00044362 | 0.0133086 | 30.0133086 | 30 | [13 empty] | 1.159898 | 0.0004937333 | 0.014812 | 30.014812 | 30 | [13 empty] | 1.117877 | 0.00046094 | 0.0138282 | 30.0138282 | 30
| 1.192308 | 0.0005222667 | 0.015668 | 30.015668 | 30 | [13 empty] | 1.052254 | 0.00042944 | 0.0128832 | 30.0128832 | 30 | [13 empty] | 1.06067 | 0.00043201 | 0.0129603 | 30.0129603 | 30 | [13 empty] | 1.118515 | 0.0004746 | 0.014238 | 30.014238 | 30 | [13 empty] | 1.24016 | 0.00057215 | 0.0171645 | 30.0171645 | 30 | [13 empty] | 1.148592 | 0.00049071 | 0.0147213 | 30.0147213 | 30 | [13 empty] | 1.109061 | 0.0004426733 | 0.0132802 | 30.0132802 | 30 | [13 empty] | 1.174218 | 0.0004990767 | 0.0149723 | 30.0149723 | 30 | [13 empty] | 1.131148 | 0.0004657033 | 0.0139711 | 30.0139711 | 30
| 1.209054 | 0.0005325467 | 0.0159764 | 30.0159764 | 30 | [13 empty] | 1.064503 | 0.0004377633 | 0.0131329 | 30.0131329 | 30 | [13 empty] | 1.072828 | 0.0004403767 | 0.0132113 | 30.0132113 | 30 | [13 empty] | 1.131579 | 0.0004817533 | 0.0144526 | 30.0144526 | 30 | [13 empty] | 1.254833 | 0.00057947 | 0.0173841 | 30.0173841 | 30 | [13 empty] | 1.161725 | 0.0004983467 | 0.0149504 | 30.0149504 | 30 | [13 empty] | 1.122653 | 0.00045091 | 0.0135273 | 30.0135273 | 30 | [13 empty] | 1.188748 | 0.00050393 | 0.0151179 | 30.0151179 | 30 | [13 empty] | 1.144356 | 0.0004760433 | 0.0142813 | 30.0142813 | 30
| 1.225621 | 0.0005347367 | 0.0160421 | 30.0160421 | 30 | [13 empty] | 1.077065 | 0.00044166 | 0.0132498 | 30.0132498 | 30 | [13 empty] | 1.085539 | 0.0004450733 | 0.0133522 | 30.0133522 | 30 | [13 empty] | 1.144625 | 0.000485 | 0.01455 | 30.01455 | 30 | [13 empty] | 1.269532 | 0.0005833733 | 0.0175012 | 30.0175012 | 30 | [13 empty] | 1.175049 | 0.00050192 | 0.0150576 | 30.0150576 | 30 | [13 empty] | 1.136075 | 0.00046054 | 0.0138162 | 30.0138162 | 30 | [13 empty] | 1.203153 | 0.0005109433 | 0.0153283 | 30.0153283 | 30 | [13 empty] | 1.157858 | 0.0004818133 | 0.0144544 | 30.0144544 | 30
| 1.242521 | 0.0005459233 | 0.0163777 | 30.0163777 | 30 | [13 empty] | 1.089639 | 0.00045172 | 0.0135516 | 30.0135516 | 30 | [13 empty] | 1.098122 | 0.0004494067 | 0.0134822 | 30.0134822 | 30 | [13 empty] | 1.157704 | 0.00049348 | 0.0148044 | 30.0148044 | 30 | [13 empty] | 1.283947 | 0.0005960833 | 0.0178825 | 30.0178825 | 30 | [13 empty] | 1.188233 | 0.0005097433 | 0.0152923 | 30.0152923 | 30 | [13 empty] | 1.149821 | 0.00047035 | 0.0141105 | 30.0141105 | 30 | [13 empty] | 1.21752 | 0.0005042833 | 0.0151285 | 30.0151285 | 30 | [13 empty] | 1.1714 | 0.0004890133 | 0.0146704 | 30.0146704 | 30
| 1.259778 | 0.0005523167 | 0.0165695 | 30.0165695 | 30 | [13 empty] | 1.102705 | 0.0004546967 | 0.0136409 | 30.0136409 | 30 | [13 empty] | 1.110526 | 0.0004596433 | 0.0137893 | 30.0137893 | 30 | [13 empty] | 1.170482 | 0.0005026233 | 0.0150787 | 30.0150787 | 30 | [13 empty] | 1.298483 | 0.00060673 | 0.0182019 | 30.0182019 | 30 | [13 empty] | 1.201883 | 0.00052167 | 0.0156501 | 30.0156501 | 30 | [13 empty] | 1.16339 | 0.00046846 | 0.0140538 | 30.0140538 | 30 | [13 empty] | 1.232065 | 0.0005147467 | 0.0154424 | 30.0154424 | 30 | [13 empty] | 1.185014 | 0.0004951667 | 0.014855 | 30.014855 | 30
| 1.276979 | 0.0005629633 | 0.0168889 | 30.0168889 | 30 | [13 empty] | 1.115326 | 0.00045684 | 0.0137052 | 30.0137052 | 30 | [13 empty] | 1.123390625 | 0.00045497 | 0.0136491 | 30.0136491 | 30 | [13 empty] | 1.183438 | 0.0005102133 | 0.0153064 | 30.0153064 | 30 | [13 empty] | 1.313278 | 0.0006070267 | 0.0182108 | 30.0182108 | 30 | [13 empty] | 1.215338 | 0.00051623 | 0.0154869 | 30.0154869 | 30 | [13 empty] | 1.176933 | 0.0004777267 | 0.0143318 | 30.0143318 | 30 | [13 empty] | 1.246892 | 0.00053161 | 0.0159483 | 30.0159483 | 30 | [13 empty] | 1.198598 | 0.0004981867 | 0.0149456 | 30.0149456 | 30
| 1.294286 | 0.0005661633 | 0.0169849 | 30.0169849 | 30 | [13 empty] | 1.12794 | 0.00046263 | 0.0138789 | 30.0138789 | 30 | [13 empty] | 1.135841 | 0.00047046 | 0.0141138 | 30.0141138 | 30 | [13 empty] | 1.19632 | 0.0005113533 | 0.0153406 | 30.0153406 | 30 | [13 empty] | 1.327874 | 0.0006200833 | 0.0186025 | 30.0186025 | 30 | [13 empty] | 1.228854 | 0.0005323167 | 0.0159695 | 30.0159695 | 30 | [13 empty] | 1.190673 | 0.0004883067 | 0.0146492 | 30.0146492 | 30 | [13 empty] | 1.2619 | 0.00053756 | 0.0161268 | 30.0161268 | 30 | [13 empty] | 1.212231 | 0.0005044467 | 0.0151334 | 30.0151334 | 30
| 1.312123 | 0.0005744167 | 0.0172325 | 30.0172325 | 30 | [13 empty] | 1.140451 | 0.0004690367 | 0.0140711 | 30.0140711 | 30 | [13 empty] | 1.148745 | 0.0004757533 | 0.0142726 | 30.0142726 | 30 | [13 empty] | 1.209447 | 0.00051808 | 0.0155424 | 30.0155424 | 30 | [13 empty] | 1.342992 | 0.0006261533 | 0.0187846 | 30.0187846 | 30 | [13 empty] | 1.242685 | 0.0005316867 | 0.0159506 | 30.0159506 | 30 | [13 empty] | 1.204504 | 0.0004872733 | 0.0146182 | 30.0146182 | 30 | [13 empty] | 1.277109 | 0.0005482067 | 0.0164462 | 30.0164462 | 30 | [13 empty] | 1.226018 | 0.0005141633 | 0.0154249 | 30.0154249 | 30
| 1.329651 | 0.0005891867 | 0.0176756 | 30.0176756 | 30 | [13 empty] | 1.15349 | 0.0004731433 | 0.0141943 | 30.0141943 | 30 | [13 empty] | 1.161639 | 0.0004852833 | 0.0145585 | 30.0145585 | 30 | [13 empty] | 1.222439 | 0.00052292 | 0.0156876 | 30.0156876 | 30 | [13 empty] | 1.358072 | 0.0006339667 | 0.019019 | 30.019019 | 30 | [13 empty] | 1.256577 | 0.0005561633 | 0.0166849 | 30.0166849 | 30 | [13 empty] | 1.218174 | 0.0004975167 | 0.0149255 | 30.0149255 | 30 | [13 empty] | 1.292142 | 0.0005511133 | 0.0165334 | 30.0165334 | 30 | [13 empty] | 1.24 | 0.0005201633 | 0.0156049 | 30.0156049 | 30
| 1.34757 | 0.0005994133 | 0.0179824 | 30.0179824 | 30 | [13 empty] | 1.166054 | 0.0004870467 | 0.0146114 | 30.0146114 | 30 | [13 empty] | 1.174817 | 0.0004926 | 0.014778 | 30.014778 | 30 | [13 empty] | 1.235614 | 0.0005291 | 0.015873 | 30.015873 | 30 | [13 empty] | 1.372745 | 0.00063212 | 0.0189636 | 30.0189636 | 30 | [13 empty] | 1.270717 | 0.0005525667 | 0.016577 | 30.016577 | 30 | [13 empty] | 1.232091 | 0.0004965433 | 0.0148963 | 30.0148963 | 30 | [13 empty] | 1.307217 | 0.0005608667 | 0.016826 | 30.016826 | 30 | [13 empty] | 1.253802 | 0.00052744 | 0.0158232 | 30.0158232 | 30
| 1.365836 | 0.0006047467 | 0.0181424 | 30.0181424 | 30 | [13 empty] | 1.178877 | 0.00049094 | 0.0147282 | 30.0147282 | 30 | [13 empty] | 1.188011 | 0.0004990833 | 0.0149725 | 30.0149725 | 30 | [13 empty] | 1.248647 | 0.0005412467 | 0.0162374 | 30.0162374 | 30 | [13 empty] | 1.38738 | 0.0006511933 | 0.0195358 | 30.0195358 | 30 | [13 empty] | 1.284646 | 0.0005596233 | 0.0167887 | 30.0167887 | 30 | [13 empty] | 1.245982 | 0.0005137633 | 0.0154129 | 30.0154129 | 30 | [13 empty] | 1.322239 | 0.0005679867 | 0.0170396 | 30.0170396 | 30 | [13 empty] | 1.267803 | 0.0005347567 | 0.0160427 | 30.0160427 | 30
| 1.383974 | 0.0006148667 | 0.018446 | 30.018446 | 30 | [13 empty] | 1.191613 | 0.0004968167 | 0.0149045 | 30.0149045 | 30 | [13 empty] | 1.201265625 | 0.00050774 | 0.0152322 | 30.0152322 | 30 | [13 empty] | 1.261538 | 0.00055078 | 0.0165234 | 30.0165234 | 30 | [13 empty] | 1.402328125 | 0.0006558667 | 0.019676 | 30.019676 | 30 | [13 empty] | 1.298875 | 0.0005632033 | 0.0168961 | 30.0168961 | 30 | [13 empty] | 1.259717 | 0.0005159733 | 0.0154792 | 30.0154792 | 30 | [13 empty] | 1.337537 | 0.00057506 | 0.0172518 | 30.0172518 | 30 | [13 empty] | 1.281825 | 0.0005405133 | 0.0162154 | 30.0162154 | 30
| 1.40219 | 0.00062038 | 0.0186114 | 30.0186114 | 30 | [13 empty] | 1.204537 | 0.0005052367 | 0.0151571 | 30.0151571 | 30 | [13 empty] | 1.214548 | 0.0005113233 | 0.0153397 | 30.0153397 | 30 | [13 empty] | 1.274771 | 0.00055875 | 0.0167625 | 30.0167625 | 30 | [13 empty] | 1.417323 | 0.0006652233 | 0.0199567 | 30.0199567 | 30 | [13 empty] | 1.31269 | 0.0005727033 | 0.0171811 | 30.0171811 | 30 | [13 empty] | 1.273641 | 0.00052762 | 0.0158286 | 30.0158286 | 30 | [13 empty] | 1.353013 | 0.00058197 | 0.0174591 | 30.0174591 | 30 | [13 empty] | 1.295874 | 0.0005470167 | 0.0164105 | 30.0164105 | 30
| 1.420663 | 0.0006265133 | 0.0187954 | 30.0187954 | 30 | [13 empty] | 1.217503 | 0.0005069733 | 0.0152092 | 30.0152092 | 30 | [13 empty] | 1.227562 | 0.0005160467 | 0.0154814 | 30.0154814 | 30 | [13 empty] | 1.287779 | 0.00055957 | 0.0167871 | 30.0167871 | 30 | [13 empty] | 1.432402 | 0.0006707267 | 0.0201218 | 30.0201218 | 30 | [13 empty] | 1.326788 | 0.00058013 | 0.0174039 | 30.0174039 | 30 | [13 empty] | 1.28785 | 0.00053389 | 0.0160167 | 30.0160167 | 30 | [13 empty] | 1.368168 | 0.00058906 | 0.0176718 | 30.0176718 | 30 | [13 empty] | 1.310319 | 0.0005519467 | 0.0165584 | 30.0165584 | 30
| 1.439273 | 0.00063601 | 0.0190803 | 30.0190803 | 30 | [13 empty] | 1.230214 | 0.0005147967 | 0.0154439 | 30.0154439 | 30 | [13 empty] | 1.240849 | 0.0005216333 | 0.015649 | 30.015649 | 30 | [13 empty] | 1.300674 | 0.0005688 | 0.017064 | 30.017064 | 30 | [13 empty] | 1.4473 | 0.0006861 | 0.020583 | 30.020583 | 30 | [13 empty] | 1.341159 | 0.0005915167 | 0.0177455 | 30.0177455 | 30 | [13 empty] | 1.302123 | 0.0005351133 | 0.0160534 | 30.0160534 | 30 | [13 empty] | 1.383221 | 0.00060277 | 0.0180831 | 30.0180831 | 30 | [13 empty] | 1.324536 | 0.0005635733 | 0.0169072 | 30.0169072 | 30
| 1.457529 | 0.00064655 | 0.0193965 | 30.0193965 | 30 | [13 empty] | 1.243368 | 0.0005215 | 0.015645 | 30.015645 | 30 | [13 empty] | 1.254563 | 0.0005284567 | 0.0158537 | 30.0158537 | 30 | [13 empty] | 1.313884 | 0.0005736267 | 0.0172088 | 30.0172088 | 30 | [13 empty] | 1.462209 | 0.0006908667 | 0.020726 | 30.020726 | 30 | [13 empty] | 1.355225 | 0.0005966333 | 0.017899 | 30.017899 | 30 | [13 empty] | 1.316244 | 0.0005427933 | 0.0162838 | 30.0162838 | 30 | [13 empty] | 1.398312 | 0.00059783 | 0.0179349 | 30.0179349 | 30 | [13 empty] | 1.338571 | 0.0005753533 | 0.0172606 | 30.0172606 | 30
| 1.476177 | 0.0006539733 | 0.0196192 | 30.0196192 | 30 | [13 empty] | 1.256262 | 0.00052316 | 0.0156948 | 30.0156948 | 30 | [13 empty] | 1.267661 | 0.0005329333 | 0.015988 | 30.015988 | 30 | [13 empty] | 1.327052 | 0.0005826833 | 0.0174805 | 30.0174805 | 30 | [13 empty] | 1.477338 | 0.00069871 | 0.0209613 | 30.0209613 | 30 | [13 empty] | 1.369483 | 0.00059787 | 0.0179361 | 30.0179361 | 30 | [13 empty] | 1.33053 | 0.0005474567 | 0.0164237 | 30.0164237 | 30 | [13 empty] | 1.413848 | 0.0006041233 | 0.0181237 | 30.0181237 | 30 | [13 empty] | 1.353222 | 0.0005746 | 0.017238 | 30.017238 | 30
| 1.495033 | 0.00066492 | 0.0199476 | 30.0199476 | 30 | [13 empty] | 1.269284 | 0.00053723 | 0.0161169 | 30.0161169 | 30 | [13 empty] | 1.280912 | 0.0005399967 | 0.0161999 | 30.0161999 | 30 | [13 empty] | 1.340397 | 0.00059457 | 0.0178371 | 30.0178371 | 30 | [13 empty] | 1.492236 | 0.0007074567 | 0.0212237 | 30.0212237 | 30 | [13 empty] | 1.384083 | 0.0006063167 | 0.0181895 | 30.0181895 | 30 | [13 empty] | 1.344947 | 0.0005543533 | 0.0166306 | 30.0166306 | 30 | [13 empty] | 1.428912 | 0.00062205 | 0.0186615 | 30.0186615 | 30 | [13 empty] | 1.367796 | 0.0005778767 | 0.0173363 | 30.0173363 | 30
| 1.513624 | 0.0006772567 | 0.0203177 | 30.0203177 | 30 | [13 empty] | 1.282573 | 0.0005346933 | 0.0160408 | 30.0160408 | 30 | [13 empty] | 1.294248 | 0.0005503133 | 0.0165094 | 30.0165094 | 30 | [13 empty] | 1.35385 | 0.0005993433 | 0.0179803 | 30.0179803 | 30 | [13 empty] | 1.507068 | 0.00071542 | 0.0214626 | 30.0214626 | 30 | [13 empty] | 1.398722 | 0.0006106833 | 0.0183205 | 30.0183205 | 30 | [13 empty] | 1.35942 | 0.00056474 | 0.0169422 | 30.0169422 | 30 | [13 empty] | 1.444474 | 0.0006259133 | 0.0187774 | 30.0187774 | 30 | [13 empty] | 1.38205 | 0.0005895633 | 0.0176869 | 30.0176869 | 30
| 1.532725 | 0.0006833367 | 0.0205001 | 30.0205001 | 30 | [13 empty] | 1.295834 | 0.0005417933 | 0.0162538 | 30.0162538 | 30 | [13 empty] | 1.307614 | 0.0005496267 | 0.0164888 | 30.0164888 | 30 | [13 empty] | 1.367467 | 0.00060318 | 0.0180954 | 30.0180954 | 30 | [13 empty] | 1.52199 | 0.0007251167 | 0.0217535 | 30.0217535 | 30 | [13 empty] | 1.413218 | 0.0006244467 | 0.0187334 | 30.0187334 | 30 | [13 empty] | 1.374007 | 0.00056867 | 0.0170601 | 30.0170601 | 30 | [13 empty] | 1.460036 | 0.00063486 | 0.0190458 | 30.0190458 | 30 | [13 empty] | 1.396351 | 0.00059345 | 0.0178035 | 30.0178035 | 30
| 1.551726 | 0.0006939333 | 0.020818 | 30.020818 | 30 | [13 empty] | 1.309271 | 0.0005491767 | 0.0164753 | 30.0164753 | 30 | [13 empty] | 1.321441 | 0.0005628333 | 0.016885 | 30.016885 | 30 | [13 empty] | 1.380981 | 0.0006087567 | 0.0182627 | 30.0182627 | 30 | [13 empty] | 1.536575 | 0.00072864 | 0.0218592 | 30.0218592 | 30 | [13 empty] | 1.427901 | 0.00062947 | 0.0188841 | 30.0188841 | 30 | [13 empty] | 1.388119 | 0.0005800533 | 0.0174016 | 30.0174016 | 30 | [13 empty] | 1.475442 | 0.0006418367 | 0.0192551 | 30.0192551 | 30 | [13 empty] | 1.410612 | 0.00060233 | 0.0180699 | 30.0180699 | 30
| 1.571026 | 0.0006967567 | 0.0209027 | 30.0209027 | 30 | [13 empty] | 1.322329 | 0.00055903 | 0.0167709 | 30.0167709 | 30 | [13 empty] | 1.335212 | 0.0005654133 | 0.0169624 | 30.0169624 | 30 | [13 empty] | 1.394649 | 0.0006186 | 0.018558 | 30.018558 | 30 | [13 empty] | 1.551308 | 0.0007364133 | 0.0220924 | 30.0220924 | 30 | [13 empty] | 1.442773 | 0.00063767 | 0.0191301 | 30.0191301 | 30 | [13 empty] | 1.402586 | 0.000582 | 0.01746 | 30.01746 | 30 | [13 empty] | 1.49076 | 0.0006498167 | 0.0194945 | 30.0194945 | 30 | [13 empty] | 1.425097 | 0.00060857 | 0.0182571 | 30.0182571 | 30
| 1.590227 | 0.00071307 | 0.0213921 | 30.0213921 | 30 | [13 empty] | 1.335785 | 0.0005718467 | 0.0171554 | 30.0171554 | 30 | [13 empty] | 1.349194 | 0.0005796367 | 0.0173891 | 30.0173891 | 30 | [13 empty] | 1.408361 | 0.00063177 | 0.0189531 | 30.0189531 | 30 | [13 empty] | 1.566511 | 0.0007406267 | 0.0222188 | 30.0222188 | 30 | [13 empty] | 1.457285 | 0.0006462033 | 0.0193861 | 30.0193861 | 30 | [13 empty] | 1.417171 | 0.0005917633 | 0.0177529 | 30.0177529 | 30 | [13 empty] | 1.50604 | 0.00065811 | 0.0197433 | 30.0197433 | 30 | [13 empty] | 1.439976 | 0.00061192 | 0.0183576 | 30.0183576 | 30
| 1.609849 | 0.00072274 | 0.0216822 | 30.0216822 | 30 | [13 empty] | 1.34974 | 0.0005719533 | 0.0171586 | 30.0171586 | 30 | [13 empty] | 1.362932 | 0.0005841633 | 0.0175249 | 30.0175249 | 30 | [13 empty] | 1.422094 | 0.0006353 | 0.019059 | 30.019059 | 30 | [13 empty] | 1.581339 | 0.00074851 | 0.0224553 | 30.0224553 | 30 | [13 empty] | 1.472223 | 0.0006543967 | 0.0196319 | 30.0196319 | 30 | [13 empty] | 1.43161 | 0.0005986667 | 0.01796 | 30.01796 | 30 | [13 empty] | 1.521225 | 0.00066417 | 0.0199251 | 30.0199251 | 30 | [13 empty] | 1.454638 | 0.00061648 | 0.0184944 | 30.0184944 | 30
| 1.629061 | 0.00072653 | 0.0217959 | 30.0217959 | 30 | [13 empty] | 1.363278 | 0.0005767767 | 0.0173033 | 30.0173033 | 30 | [13 empty] | 1.377135 | 0.00058884 | 0.0176652 | 30.0176652 | 30 | [13 empty] | 1.435866 | 0.0006379667 | 0.019139 | 30.019139 | 30 | [13 empty] | 1.596166 | 0.0007574567 | 0.0227237 | 30.0227237 | 30 | [13 empty] | 1.487153 | 0.0006631233 | 0.0198937 | 30.0198937 | 30 | [13 empty] | 1.446209 | 0.0006086067 | 0.0182582 | 30.0182582 | 30 | [13 empty] | 1.535987 | 0.0006781567 | 0.0203447 | 30.0203447 | 30 | [13 empty] | 1.469545 | 0.00063061 | 0.0189183 | 30.0189183 | 30
| 1.648775 | 0.0007369767 | 0.0221093 | 30.0221093 | 30 | [13 empty] | 1.376774 | 0.0005848967 | 0.0175469 | 30.0175469 | 30 | [13 empty] | 1.391236 | 0.00059482 | 0.0178446 | 30.0178446 | 30 | [13 empty] | 1.449491 | 0.0006428967 | 0.0192869 | 30.0192869 | 30 | [13 empty] | 1.611115 | 0.0007682533 | 0.0230476 | 30.0230476 | 30 | [13 empty] | 1.501904 | 0.0006688233 | 0.0200647 | 30.0200647 | 30 | [13 empty] | 1.460945 | 0.0006154167 | 0.0184625 | 30.0184625 | 30 | [13 empty] | 1.551239 | 0.00067796 | 0.0203388 | 30.0203388 | 30 | [13 empty] | 1.484303 | 0.0006339833 | 0.0190195 | 30.0190195 | 30
| 1.668416 | 0.0007486833 | 0.0224605 | 30.0224605 | 30 | [13 empty] | 1.390435 | 0.0005880433 | 0.0176413 | 30.0176413 | 30 | [13 empty] | 1.405535 | 0.0005973833 | 0.0179215 | 30.0179215 | 30 | [13 empty] | 1.463058 | 0.0006501567 | 0.0195047 | 30.0195047 | 30 | [13 empty] | 1.625924 | 0.0007833867 | 0.0235016 | 30.0235016 | 30 | [13 empty] | 1.516796 | 0.0006725867 | 0.0201776 | 30.0201776 | 30 | [13 empty] | 1.47602 | 0.0006254333 | 0.018763 | 30.018763 | 30 | [13 empty] | 1.566584 | 0.00068388 | 0.0205164 | 30.0205164 | 30 | [13 empty] | 1.499164 | 0.0006399433 | 0.0191983 | 30.0191983 | 30
| 1.687817 | 0.0007563833 | 0.0226915 | 30.0226915 | 30 | [13 empty] | 1.404438 | 0.0005974533 | 0.0179236 | 30.0179236 | 30 | [13 empty] | 1.419506 | 0.00061059 | 0.0183177 | 30.0183177 | 30 | [13 empty] | 1.477052 | 0.0006644633 | 0.0199339 | 30.0199339 | 30 | [13 empty] | 1.640862 | 0.0007873433 | 0.0236203 | 30.0236203 | 30 | [13 empty] | 1.530977 | 0.000679 | 0.02037 | 30.02037 | 30 | [13 empty] | 1.49076 | 0.0006269067 | 0.0188072 | 30.0188072 | 30 | [13 empty] | 1.581654 | 0.0006974033 | 0.0209221 | 30.0209221 | 30 | [13 empty] | 1.514028 | 0.0006492967 | 0.0194789 | 30.0194789 | 30
| 1.707445 | 0.00076827 | 0.0230481 | 30.0230481 | 30 | [13 empty] | 1.418423 | 0.00060533 | 0.0181599 | 30.0181599 | 30 | [13 empty] | 1.433475 | 0.0006242867 | 0.0187286 | 30.0187286 | 30 | [13 empty] | 1.490567 | 0.0006599 | 0.019797 | 30.019797 | 30 | [13 empty] | 1.65564 | 0.0007959567 | 0.0238787 | 30.0238787 | 30 | [13 empty] | 1.545946 | 0.0006934 | 0.020802 | 30.020802 | 30 | [13 empty] | 1.505618 | 0.0006348267 | 0.0190448 | 30.0190448 | 30 | [13 empty] | 1.596822 | 0.00069648 | 0.0208944 | 30.0208944 | 30 | [13 empty] | 1.529096 | 0.0006578733 | 0.0197362 | 30.0197362 | 30
| 1.727289 | 0.0007737967 | 0.0232139 | 30.0232139 | 30 | [13 empty] | 1.432415 | 0.0006108667 | 0.018326 | 30.018326 | 30 | [13 empty] | 1.447622 | 0.0006246133 | 0.0187384 | 30.0187384 | 30 | [13 empty] | 1.504369 | 0.0006768933 | 0.0203068 | 30.0203068 | 30 | [13 empty] | 1.670136 | 0.0008013 | 0.024039 | 30.024039 | 30 | [13 empty] | 1.560804 | 0.0006986533 | 0.0209596 | 30.0209596 | 30 | [13 empty] | 1.520641 | 0.00064085 | 0.0192255 | 30.0192255 | 30 | [13 empty] | 1.612444 | 0.000706 | 0.02118 | 30.02118 | 30 | [13 empty] | 1.544171 | 0.0006657433 | 0.0199723 | 30.0199723 | 30
| 1.746992 | 0.0007865767 | 0.0235973 | 30.0235973 | 30 | [13 empty] | 1.446656 | 0.0006162033 | 0.0184861 | 30.0184861 | 30 | [13 empty] | 1.462031 | 0.0006291233 | 0.0188737 | 30.0188737 | 30 | [13 empty] | 1.51825 | 0.0006780933 | 0.0203428 | 30.0203428 | 30 | [13 empty] | 1.684852 | 0.0008054733 | 0.0241642 | 30.0241642 | 30 | [13 empty] | 1.575772 | 0.0007015467 | 0.0210464 | 30.0210464 | 30 | [13 empty] | 1.535469 | 0.0006417433 | 0.0192523 | 30.0192523 | 30 | [13 empty] | 1.627739 | 0.0007137033 | 0.0214111 | 30.0214111 | 30 | [13 empty] | 1.558848 | 0.0006752567 | 0.0202577 | 30.0202577 | 30
| 1.766698 | 0.00079858 | 0.0239574 | 30.0239574 | 30 | [13 empty] | 1.460536 | 0.0006232667 | 0.018698 | 30.018698 | 30 | [13 empty] | 1.476306 | 0.0006375533 | 0.0191266 | 30.0191266 | 30 | [13 empty] | 1.531861 | 0.0006916033 | 0.0207481 | 30.0207481 | 30 | [13 empty] | 1.699707 | 0.00081523 | 0.0244569 | 30.0244569 | 30 | [13 empty] | 1.590451 | 0.0007137567 | 0.0214127 | 30.0214127 | 30 | [13 empty] | 1.55041 | 0.00065683 | 0.0197049 | 30.0197049 | 30 | [13 empty] | 1.643279 | 0.0007250567 | 0.0217517 | 30.0217517 | 30 | [13 empty] | 1.573748 | 0.00068093 | 0.0204279 | 30.0204279 | 30
| 1.786549 | 0.0008104833 | 0.0243145 | 30.0243145 | 30 | [13 empty] | 1.474876 | 0.00062648 | 0.0187944 | 30.0187944 | 30 | [13 empty] | 1.490477 | 0.0006373067 | 0.0191192 | 30.0191192 | 30 | [13 empty] | 1.545766 | 0.0007007867 | 0.0210236 | 30.0210236 | 30 | [13 empty] | 1.71452 | 0.0008275967 | 0.0248279 | 30.0248279 | 30 | [13 empty] | 1.60498 | 0.0007210233 | 0.0216307 | 30.0216307 | 30 | [13 empty] | 1.564983 | 0.0006633833 | 0.0199015 | 30.0199015 | 30 | [13 empty] | 1.658678 | 0.0007316267 | 0.0219488 | 30.0219488 | 30 | [13 empty] | 1.588777 | 0.0006901667 | 0.020705 | 30.020705 | 30
| 1.806596 | 0.00081617 | 0.0244851 | 30.0244851 | 30 | [13 empty] | 1.489115 | 0.00063854 | 0.0191562 | 30.0191562 | 30 | [13 empty] | 1.504777 | 0.00064147 | 0.0192441 | 30.0192441 | 30 | [13 empty] | 1.559382 | 0.0007039133 | 0.0211174 | 30.0211174 | 30 | [13 empty] | 1.729577 | 0.0008270767 | 0.0248123 | 30.0248123 | 30 | [13 empty] | 1.619906 | 0.0007246467 | 0.0217394 | 30.0217394 | 30 | [13 empty] | 1.579568 | 0.0006680867 | 0.0200426 | 30.0200426 | 30 | [13 empty] | 1.674447 | 0.00074218 | 0.0222654 | 30.0222654 | 30 | [13 empty] | 1.603879 | 0.0006958433 | 0.0208753 | 30.0208753 | 30
| 1.826719 | 0.0008289633 | 0.0248689 | 30.0248689 | 30 | [13 empty] | 1.503179 | 0.0006416067 | 0.0192482 | 30.0192482 | 30 | [13 empty] | 1.519169 | 0.00064746 | 0.0194238 | 30.0194238 | 30 | [13 empty] | 1.573664 | 0.0007167033 | 0.0215011 | 30.0215011 | 30 | [13 empty] | 1.744206 | 0.0008333433 | 0.0250003 | 30.0250003 | 30 | [13 empty] | 1.634483 | 0.00073067 | 0.0219201 | 30.0219201 | 30 | [13 empty] | 1.59440625 | 0.00067685 | 0.0203055 | 30.0203055 | 30 | [13 empty] | 1.689979 | 0.0007529967 | 0.0225899 | 30.0225899 | 30 | [13 empty] | 1.618746 | 0.0007038933 | 0.0211168 | 30.0211168 | 30
| 1.846891 | 0.00083577 | 0.0250731 | 30.0250731 | 30 | [13 empty] | 1.517256 | 0.0006494667 | 0.019484 | 30.019484 | 30 | [13 empty] | 1.533653 | 0.0006595967 | 0.0197879 | 30.0197879 | 30 | [13 empty] | 1.587647 | 0.0007226967 | 0.0216809 | 30.0216809 | 30 | [13 empty] | 1.759553 | 0.0008475867 | 0.0254276 | 30.0254276 | 30 | [13 empty] | 1.649362 | 0.00073949 | 0.0221847 | 30.0221847 | 30 | [13 empty] | 1.608977 | 0.0006785633 | 0.0203569 | 30.0203569 | 30 | [13 empty] | 1.705599 | 0.0007537233 | 0.0226117 | 30.0226117 | 30 | [13 empty] | 1.6338 | 0.0007142467 | 0.0214274 | 30.0214274 | 30
| 1.867155 | 0.0008478867 | 0.0254366 | 30.0254366 | 30 | [13 empty] | 1.531486 | 0.0006621533 | 0.0198646 | 30.0198646 | 30 | [13 empty] | 1.548203 | 0.0006715467 | 0.0201464 | 30.0201464 | 30 | [13 empty] | 1.602094 | 0.00071632 | 0.0214896 | 30.0214896 | 30 | [13 empty] | 1.774564 | 0.00085539 | 0.0256617 | 30.0256617 | 30 | [13 empty] | 1.664292 | 0.00074647 | 0.0223941 | 30.0223941 | 30 | [13 empty] | 1.623627 | 0.0006888033 | 0.0206641 | 30.0206641 | 30 | [13 empty] | 1.721183 | 0.0007659333 | 0.022978 | 30.022978 | 30 | [13 empty] | 1.64892 | 0.0007185367 | 0.0215561 | 30.0215561 | 30
| 1.88698 | 0.00085962 | 0.0257886 | 30.0257886 | 30 | [13 empty] | 1.545725 | 0.0006696533 | 0.0200896 | 30.0200896 | 30 | [13 empty] | 1.562856 | 0.0006813767 | 0.0204413 | 30.0204413 | 30 | [13 empty] | 1.616489 | 0.0007362767 | 0.0220883 | 30.0220883 | 30 | [13 empty] | 1.789615 | 0.00086254 | 0.0258762 | 30.0258762 | 30 | [13 empty] | 1.679327 | 0.0007526867 | 0.0225806 | 30.0225806 | 30 | [13 empty] | 1.638267 | 0.00069671 | 0.0209013 | 30.0209013 | 30 | [13 empty] | 1.736712 | 0.00077241 | 0.0231723 | 30.0231723 | 30 | [13 empty] | 1.663895 | 0.0007265967 | 0.0217979 | 30.0217979 | 30
| 1.907141 | 0.0008649667 | 0.025949 | 30.025949 | 30 | [13 empty] | 1.559921 | 0.0006771667 | 0.020315 | 30.020315 | 30 | [13 empty] | 1.577395 | 0.0006848367 | 0.0205451 | 30.0205451 | 30 | [13 empty] | 1.630764 | 0.00074656 | 0.0223968 | 30.0223968 | 30 | [13 empty] | 1.804953 | 0.00087634 | 0.0262902 | 30.0262902 | 30 | [13 empty] | 1.69413 | 0.00076135 | 0.0228405 | 30.0228405 | 30 | [13 empty] | 1.653196 | 0.00070593 | 0.0211779 | 30.0211779 | 30 | [13 empty] | 1.752436 | 0.0007779967 | 0.0233399 | 30.0233399 | 30 | [13 empty] | 1.679035 | 0.0007348333 | 0.022045 | 30.022045 | 30
| 1.92693 | 0.00087296 | 0.0261888 | 30.0261888 | 30 | [13 empty] | 1.574359 | 0.0006761233 | 0.0202837 | 30.0202837 | 30 | [13 empty] | 1.592085 | 0.0006946367 | 0.0208391 | 30.0208391 | 30 | [13 empty] | 1.644898 | 0.00074307 | 0.0222921 | 30.0222921 | 30 | [13 empty] | 1.820394 | 0.0008801367 | 0.0264041 | 30.0264041 | 30 | [13 empty] | 1.709276 | 0.0007650367 | 0.0229511 | 30.0229511 | 30 | [13 empty] | 1.667796 | 0.0007134933 | 0.0214048 | 30.0214048 | 30 | [13 empty] | 1.76797 | 0.0007821633 | 0.0234649 | 30.0234649 | 30 | [13 empty] | 1.694287 | 0.0007485467 | 0.0224564 | 30.0224564 | 30
| 1.946563 | 0.0008859833 | 0.0265795 | 30.0265795 | 30 | [13 empty] | 1.588168 | 0.00068814 | 0.0206442 | 30.0206442 | 30 | [13 empty] | 1.606847 | 0.00069868 | 0.0209604 | 30.0209604 | 30 | [13 empty] | 1.659076 | 0.0007543233 | 0.0226297 | 30.0226297 | 30 | [13 empty] | 1.835628 | 0.0008890233 | 0.0266707 | 30.0266707 | 30 | [13 empty] | 1.724196 | 0.00077603 | 0.0232809 | 30.0232809 | 30 | [13 empty] | 1.682434 | 0.00072004 | 0.0216012 | 30.0216012 | 30 | [13 empty] | 1.783451 | 0.0007882733 | 0.0236482 | 30.0236482 | 30 | [13 empty] | 1.709306 | 0.0007463667 | 0.022391 | 30.022391 | 30
| 1.966362 | 0.0008971067 | 0.0269132 | 30.0269132 | 30 | [13 empty] | 1.602677 | 0.0006958267 | 0.0208748 | 30.0208748 | 30 | [13 empty] | 1.621234 | 0.0007038633 | 0.0211159 | 30.0211159 | 30 | [13 empty] | 1.673618 | 0.0007587133 | 0.0227614 | 30.0227614 | 30 | [13 empty] | 1.850958 | 0.0009040333 | 0.027121 | 30.027121 | 30 | [13 empty] | 1.73905 | 0.0007814967 | 0.0234449 | 30.0234449 | 30 | [13 empty] | 1.697357 | 0.0007292667 | 0.021878 | 30.021878 | 30 | [13 empty] | 1.798877 | 0.0007958633 | 0.0238759 | 30.0238759 | 30 | [13 empty] | 1.724497 | 0.0007526167 | 0.0225785 | 30.0225785 | 30
| 1.985856 | 0.0009037833 | 0.0271135 | 30.0271135 | 30 | [13 empty] | 1.617052 | 0.00069991 | 0.0209973 | 30.0209973 | 30 | [13 empty] | 1.635785 | 0.0007151467 | 0.0214544 | 30.0214544 | 30 | [13 empty] | 1.687437 | 0.0007674033 | 0.0230221 | 30.0230221 | 30 | [13 empty] | 1.866808 | 0.0009017467 | 0.0270524 | 30.0270524 | 30 | [13 empty] | 1.754436 | 0.00079125 | 0.0237375 | 30.0237375 | 30 | [13 empty] | 1.712335 | 0.0007330633 | 0.0219919 | 30.0219919 | 30 | [13 empty] | 1.814602 | 0.0008083567 | 0.0242507 | 30.0242507 | 30 | [13 empty] | 1.73966 | 0.0007613267 | 0.0228398 | 30.0228398 | 30
| 2.005068 | 0.00091525 | 0.0274575 | 30.0274575 | 30 | [13 empty] | 1.63151 | 0.00070641 | 0.0211923 | 30.0211923 | 30 | [13 empty] | 1.649826 | 0.0007257233 | 0.0217717 | 30.0217717 | 30 | [13 empty] | 1.701782 | 0.0007761367 | 0.0232841 | 30.0232841 | 30 | [13 empty] | 1.881909 | 0.0009076733 | 0.0272302 | 30.0272302 | 30 | [13 empty] | 1.7695 | 0.0007903067 | 0.0237092 | 30.0237092 | 30 | [13 empty] | 1.727639 | 0.0007438967 | 0.0223169 | 30.0223169 | 30 | [13 empty] | 1.830085 | 0.00081415 | 0.0244245 | 30.0244245 | 30 | [13 empty] | 1.754638 | 0.0007714433 | 0.0231433 | 30.0231433 | 30
| 2.024176 | 0.0009275 | 0.027825 | 30.027825 | 30 | [13 empty] | 1.645689 | 0.00071736 | 0.0215208 | 30.0215208 | 30 | [13 empty] | 1.664445 | 0.0007286267 | 0.0218588 | 30.0218588 | 30 | [13 empty] | 1.715869 | 0.0007839933 | 0.0235198 | 30.0235198 | 30 | [13 empty] | 1.897118 | 0.00091727 | 0.0275181 | 30.0275181 | 30 | [13 empty] | 1.784911 | 0.0007995 | 0.023985 | 30.023985 | 30 | [13 empty] | 1.742322 | 0.0007504233 | 0.0225127 | 30.0225127 | 30 | [13 empty] | 1.846088 | 0.0008201333 | 0.024604 | 30.024604 | 30 | [13 empty] | 1.769796 | 0.0007804467 | 0.0234134 | 30.0234134 | 30
| 2.043667 | 0.0009384267 | 0.0281528 | 30.0281528 | 30 | [13 empty] | 1.659807 | 0.0007168967 | 0.0215069 | 30.0215069 | 30 | [13 empty] | 1.678804 | 0.00073852 | 0.0221556 | 30.0221556 | 30 | [13 empty] | 1.730126 | 0.0007948033 | 0.0238441 | 30.0238441 | 30 | [13 empty] | 1.912215 | 0.0009268267 | 0.0278048 | 30.0278048 | 30 | [13 empty] | 1.799935 | 0.0008072533 | 0.0242176 | 30.0242176 | 30 | [13 empty] | 1.757541 | 0.0007572167 | 0.0227165 | 30.0227165 | 30 | [13 empty] | 1.861942 | 0.0008252633 | 0.0247579 | 30.0247579 | 30 | [13 empty] | 1.784873 | 0.0007890733 | 0.0236722 | 30.0236722 | 30
| 2.062285 | 0.0009466133 | 0.0283984 | 30.0283984 | 30 | [13 empty] | 1.674165 | 0.00072797 | 0.0218391 | 30.0218391 | 30 | [13 empty] | 1.693491 | 0.0007487967 | 0.0224639 | 30.0224639 | 30 | [13 empty] | 1.744523 | 0.0008018867 | 0.0240566 | 30.0240566 | 30 | [13 empty] | 1.927268 | 0.0009381267 | 0.0281438 | 30.0281438 | 30 | [13 empty] | 1.815332 | 0.00081567 | 0.0244701 | 30.0244701 | 30 | [13 empty] | 1.772694 | 0.0007629133 | 0.0228874 | 30.0228874 | 30 | [13 empty] | 1.878194 | 0.0008376067 | 0.0251282 | 30.0251282 | 30 | [13 empty] | 1.800237 | 0.0007933033 | 0.0237991 | 30.0237991 | 30
| 2.081002 | 0.0009545533 | 0.0286366 | 30.0286366 | 30 | [13 empty] | 1.688523 | 0.00072876 | 0.0218628 | 30.0218628 | 30 | [13 empty] | 1.707834 | 0.00074994 | 0.0224982 | 30.0224982 | 30 | [13 empty] | 1.758853 | 0.00080633 | 0.0241899 | 30.0241899 | 30 | [13 empty] | 1.942431 | 0.00094864 | 0.0284592 | 30.0284592 | 30 | [13 empty] | 1.830546 | 0.0008308333 | 0.024925 | 30.024925 | 30 | [13 empty] | 1.78807 | 0.0007749833 | 0.0232495 | 30.0232495 | 30 | [13 empty] | 1.893994 | 0.0008408167 | 0.0252245 | 30.0252245 | 30 | [13 empty] | 1.815118 | 0.0008030033 | 0.0240901 | 30.0240901 | 30
| 2.099579 | 0.0009632167 | 0.0288965 | 30.0288965 | 30 | [13 empty] | 1.702716 | 0.0007390667 | 0.022172 | 30.022172 | 30 | [13 empty] | 1.722675 | 0.0007611833 | 0.0228355 | 30.0228355 | 30 | [13 empty] | 1.773348 | 0.0008082333 | 0.024247 | 30.024247 | 30 | [13 empty] | 1.957207 | 0.0009504067 | 0.0285122 | 30.0285122 | 30 | [13 empty] | 1.846248 | 0.0008354567 | 0.0250637 | 30.0250637 | 30 | [13 empty] | 1.803507 | 0.0007804167 | 0.0234125 | 30.0234125 | 30 | [13 empty] | 1.910197 | 0.00084838 | 0.0254514 | 30.0254514 | 30 | [13 empty] | 1.830549 | 0.0008137 | 0.024411 | 30.024411 | 30
| 2.118458 | 0.0009745233 | 0.0292357 | 30.0292357 | 30 | [13 empty] | 1.716892 | 0.00074958 | 0.0224874 | 30.0224874 | 30 | [13 empty] | 1.737214 | 0.0007587967 | 0.0227639 | 30.0227639 | 30 | [13 empty] | 1.788019 | 0.0008213767 | 0.0246413 | 30.0246413 | 30 | [13 empty] | 1.97236 | 0.0009554667 | 0.028664 | 30.028664 | 30 | [13 empty] | 1.861989 | 0.0008462333 | 0.025387 | 30.025387 | 30 | [13 empty] | 1.818336 | 0.0007858167 | 0.0235745 | 30.0235745 | 30 | [13 empty] | 1.926084 | 0.00086072 | 0.0258216 | 30.0258216 | 30 | [13 empty] | 1.845696 | 0.0008158267 | 0.0244748 | 30.0244748 | 30
| 2.13676 | 0.0009890667 | 0.029672 | 30.029672 | 30 | [13 empty] | 1.731351 | 0.00075246 | 0.0225738 | 30.0225738 | 30 | [13 empty] | 1.751899 | 0.0007745333 | 0.023236 | 30.023236 | 30 | [13 empty] | 1.802788 | 0.0008329033 | 0.0249871 | 30.0249871 | 30 | [13 empty] | 1.987803 | 0.0009669967 | 0.0290099 | 30.0290099 | 30 | [13 empty] | 1.877392 | 0.0008501067 | 0.0255032 | 30.0255032 | 30 | [13 empty] | 1.833712 | 0.0007925433 | 0.0237763 | 30.0237763 | 30 | [13 empty] | 1.942253 | 0.00086996 | 0.0260988 | 30.0260988 | 30 | [13 empty] | 1.861355 | 0.0008252033 | 0.0247561 | 30.0247561 | 30
| 2.155191 | 0.0009994067 | 0.0299822 | 30.0299822 | 30 | [13 empty] | 1.745705 | 0.0007619733 | 0.0228592 | 30.0228592 | 30 | [13 empty] | 1.767213 | 0.0007865133 | 0.0235954 | 30.0235954 | 30 | [13 empty] | 1.817342 | 0.0008392967 | 0.0251789 | 30.0251789 | 30 | [13 empty] | 2.003372 | 0.00097592 | 0.0292776 | 30.0292776 | 30 | [13 empty] | 1.892726 | 0.0008601733 | 0.0258052 | 30.0258052 | 30 | [13 empty] | 1.848743 | 0.0008023033 | 0.0240691 | 30.0240691 | 30 | [13 empty] | 1.958392 | 0.0008768633 | 0.0263059 | 30.0263059 | 30 | [13 empty] | 1.877054 | 0.0008327333 | 0.024982 | 30.024982 | 30
| 2.173562 | 0.001006483 | 0.0301945 | 30.0301945 | 30 | [13 empty] | 1.760122 | 0.0007651167 | 0.0229535 | 30.0229535 | 30 | [13 empty] | 1.782023 | 0.00079195 | 0.0237585 | 30.0237585 | 30 | [13 empty] | 1.832171 | 0.00084223 | 0.0252669 | 30.0252669 | 30 | [13 empty] | 2.018824 | 0.0009837967 | 0.0295139 | 30.0295139 | 30 | [13 empty] | 1.908042 | 0.00086818 | 0.0260454 | 30.0260454 | 30 | [13 empty] | 1.864237 | 0.0008113833 | 0.0243415 | 30.0243415 | 30 | [13 empty] | 1.974192 | 0.00088174 | 0.0264522 | 30.0264522 | 30 | [13 empty] | 1.892529 | 0.0008440033 | 0.0253201 | 30.0253201 | 30
| 2.191583 | 0.00101759 | 0.0305277 | 30.0305277 | 30 | [13 empty] | 1.774519 | 0.0007739767 | 0.0232193 | 30.0232193 | 30 | [13 empty] | 1.796878 | 0.00080187 | 0.0240561 | 30.0240561 | 30 | [13 empty] | 1.846611 | 0.0008539433 | 0.0256183 | 30.0256183 | 30 | [13 empty] | 2.034404 | 0.00100054 | 0.0300162 | 30.0300162 | 30 | [13 empty] | 1.923514 | 0.0008794033 | 0.0263821 | 30.0263821 | 30 | [13 empty] | 1.879623 | 0.00082273 | 0.0246819 | 30.0246819 | 30 | [13 empty] | 1.990163 | 0.00089273 | 0.0267819 | 30.0267819 | 30 | [13 empty] | 1.908327 | 0.00084751 | 0.0254253 | 30.0254253 | 30
| 2.209759 | 0.001027173 | 0.0308152 | 30.0308152 | 30 | [13 empty] | 1.789049 | 0.0007801767 | 0.0234053 | 30.0234053 | 30 | [13 empty] | 1.811762 | 0.0008090333 | 0.024271 | 30.024271 | 30 | [13 empty] | 1.861203 | 0.0008556833 | 0.0256705 | 30.0256705 | 30 | [13 empty] | 2.049542 | 0.001008137 | 0.0302441 | 30.0302441 | 30 | [13 empty] | 1.938968 | 0.0008894167 | 0.0266825 | 30.0266825 | 30 | [13 empty] | 1.894866 | 0.0008230367 | 0.0246911 | 30.0246911 | 30 | [13 empty] | 2.00588 | 0.00089809 | 0.0269427 | 30.0269427 | 30 | [13 empty] | 1.923693 | 0.0008487833 | 0.0254635 | 30.0254635 | 30
| 2.227617 | 0.001035023 | 0.0310507 | 30.0310507 | 30 | [13 empty] | 1.803761 | 0.00079835 | 0.0239505 | 30.0239505 | 30 | [13 empty] | 1.826832 | 0.0008109267 | 0.0243278 | 30.0243278 | 30 | [13 empty] | 1.876201 | 0.0008683367 | 0.0260501 | 30.0260501 | 30 | [13 empty] | 2.065012 | 0.001011193 | 0.0303358 | 30.0303358 | 30 | [13 empty] | 1.954276 | 0.0008956 | 0.026868 | 30.026868 | 30 | [13 empty] | 1.910098 | 0.0008353033 | 0.0250591 | 30.0250591 | 30 | [13 empty] | 2.021751 | 0.00089833 | 0.0269499 | 30.0269499 | 30 | [13 empty] | 1.939304 | 0.00087182 | 0.0261546 | 30.0261546 | 30
| 2.245439 | 0.001045367 | 0.031361 | 30.031361 | 30 | [13 empty] | 1.818575 | 0.0007958167 | 0.0238745 | 30.0238745 | 30 | [13 empty] | 1.841718 | 0.00082154 | 0.0246462 | 30.0246462 | 30 | [13 empty] | 1.891057 | 0.0008731433 | 0.0261943 | 30.0261943 | 30 | [13 empty] | 2.080323 | 0.001021953 | 0.0306586 | 30.0306586 | 30 | [13 empty] | 1.969359 | 0.0009068267 | 0.0272048 | 30.0272048 | 30 | [13 empty] | 1.925682 | 0.0008391533 | 0.0251746 | 30.0251746 | 30 | [13 empty] | 2.037663 | 0.0009129533 | 0.0273886 | 30.0273886 | 30 | [13 empty] | 1.955019 | 0.0008745333 | 0.026236 | 30.026236 | 30
| 2.263199 | 0.001052233 | 0.031567 | 30.031567 | 30 | [13 empty] | 1.833553 | 0.0008047833 | 0.0241435 | 30.0241435 | 30 | [13 empty] | 1.85687 | 0.0008274533 | 0.0248236 | 30.0248236 | 30 | [13 empty] | 1.905518 | 0.0008785167 | 0.0263555 | 30.0263555 | 30 | [13 empty] | 2.095631 | 0.001025387 | 0.0307616 | 30.0307616 | 30 | [13 empty] | 1.984816 | 0.0009105267 | 0.0273158 | 30.0273158 | 30 | [13 empty] | 1.941469 | 0.00084913 | 0.0254739 | 30.0254739 | 30 | [13 empty] | 2.053456 | 0.0009250733 | 0.0277522 | 30.0277522 | 30 | [13 empty] | 1.970317 | 0.0008839867 | 0.0265196 | 30.0265196 | 30
| 2.281135 | 0.00106471 | 0.0319413 | 30.0319413 | 30 | [13 empty] | 1.848816 | 0.0008074667 | 0.024224 | 30.024224 | 30 | [13 empty] | 1.872197 | 0.0008335067 | 0.0250052 | 30.0250052 | 30 | [13 empty] | 1.920147 | 0.0008881033 | 0.0266431 | 30.0266431 | 30 | [13 empty] | 2.110706 | 0.00102858 | 0.0308574 | 30.0308574 | 30 | [13 empty] | 2.00003 | 0.0009232433 | 0.0276973 | 30.0276973 | 30 | [13 empty] | 1.957028 | 0.00085422 | 0.0256266 | 30.0256266 | 30 | [13 empty] | 2.069207 | 0.0009334867 | 0.0280046 | 30.0280046 | 30 | [13 empty] | 1.9856 | 0.0008898433 | 0.0266953 | 30.0266953 | 30
| 2.298743 | 0.001074763 | 0.0322429 | 30.0322429 | 30 | [13 empty] | 1.86396 | 0.0008133733 | 0.0244012 | 30.0244012 | 30 | [13 empty] | 1.886876 | 0.0008407333 | 0.025222 | 30.025222 | 30 | [13 empty] | 1.934796875 | 0.0009099833 | 0.0272995 | 30.0272995 | 30 | [13 empty] | 2.12622 | 0.00104721 | 0.0314163 | 30.0314163 | 30 | [13 empty] | 2.015361 | 0.0009280333 | 0.027841 | 30.027841 | 30 | [13 empty] | 1.97256 | 0.00086449 | 0.0259347 | 30.0259347 | 30 | [13 empty] | 2.085115 | 0.0009427867 | 0.0282836 | 30.0282836 | 30 | [13 empty] | 2.000913 | 0.0008990067 | 0.0269702 | 30.0269702 | 30
| 2.316524 | 0.001078897 | 0.0323669 | 30.0323669 | 30 | [13 empty] | 1.878965 | 0.0008222733 | 0.0246682 | 30.0246682 | 30 | [13 empty] | 1.901965 | 0.0008439933 | 0.0253198 | 30.0253198 | 30 | [13 empty] | 1.949589 | 0.0009076833 | 0.0272305 | 30.0272305 | 30 | [13 empty] | 2.141389 | 0.001058983 | 0.0317695 | 30.0317695 | 30 | [13 empty] | 2.03102 | 0.0009304267 | 0.0279128 | 30.0279128 | 30 | [13 empty] | 1.987777 | 0.0008700567 | 0.0261017 | 30.0261017 | 30 | [13 empty] | 2.101377 | 0.0009469433 | 0.0284083 | 30.0284083 | 30 | [13 empty] | 2.016682 | 0.00090013 | 0.0270039 | 30.0270039 | 30
| 2.333818 | 0.001086003 | 0.0325801 | 30.0325801 | 30 | [13 empty] | 1.894073 | 0.00082651 | 0.0247953 | 30.0247953 | 30 | [13 empty] | 1.916811 | 0.0008524267 | 0.0255728 | 30.0255728 | 30 | [13 empty] | 1.964369 | 0.00091319 | 0.0273957 | 30.0273957 | 30 | [13 empty] | 2.156513 | 0.001061763 | 0.0318529 | 30.0318529 | 30 | [13 empty] | 2.046505 | 0.00094196 | 0.0282588 | 30.0282588 | 30 | [13 empty] | 2.00304 | 0.0008790033 | 0.0263701 | 30.0263701 | 30 | [13 empty] | 2.117936 | 0.00095511 | 0.0286533 | 30.0286533 | 30 | [13 empty] | 2.032168 | 0.0009170267 | 0.0275108 | 30.0275108 | 30
| 2.35152 | 0.00108826 | 0.0326478 | 30.0326478 | 30 | [13 empty] | 1.908951 | 0.00084501 | 0.0253503 | 30.0253503 | 30 | [13 empty] | 1.931791 | 0.0008627833 | 0.0258835 | 30.0258835 | 30 | [13 empty] | 1.979246 | 0.00092139 | 0.0276417 | 30.0276417 | 30 | [13 empty] | 2.171797 | 0.001066407 | 0.0319922 | 30.0319922 | 30 | [13 empty] | 2.062263 | 0.0009559667 | 0.028679 | 30.028679 | 30 | [13 empty] | 2.018651 | 0.00088876 | 0.0266628 | 30.0266628 | 30 | [13 empty] | 2.134488 | 0.00095977 | 0.0287931 | 30.0287931 | 30 | [13 empty] | 2.047591 | 0.0009174567 | 0.0275237 | 30.0275237 | 30
| 2.369229 | 0.00110096 | 0.0330288 | 30.0330288 | 30 | [13 empty] | 1.92403 | 0.00085197 | 0.0255591 | 30.0255591 | 30 | [13 empty] | 1.946849 | 0.0008694733 | 0.0260842 | 30.0260842 | 30 | [13 empty] | 1.993792 | 0.0009321567 | 0.0279647 | 30.0279647 | 30 | [13 empty] | 2.187383 | 0.00108314 | 0.0324942 | 30.0324942 | 30 | [13 empty] | 2.078248 | 0.00095823 | 0.0287469 | 30.0287469 | 30 | [13 empty] | 2.034175 | 0.00089146 | 0.0267438 | 30.0267438 | 30 | [13 empty] | 2.150807 | 0.00096679 | 0.0290037 | 30.0290037 | 30 | [13 empty] | 2.063283 | 0.00092873 | 0.0278619 | 30.0278619 | 30
| 2.38766 | 0.001100943 | 0.0330283 | 30.0330283 | 30 | [13 empty] | 1.938923 | 0.00085575 | 0.0256725 | 30.0256725 | 30 | [13 empty] | 1.962001 | 0.00087055 | 0.0261165 | 30.0261165 | 30 | [13 empty] | 2.008774 | 0.0009357967 | 0.0280739 | 30.0280739 | 30 | [13 empty] | 2.202782 | 0.00108208 | 0.0324624 | 30.0324624 | 30 | [13 empty] | 2.093994 | 0.00096357 | 0.0289071 | 30.0289071 | 30 | [13 empty] | 2.049315 | 0.0009018267 | 0.0270548 | 30.0270548 | 30 | [13 empty] | 2.16714 | 0.0009759433 | 0.0292783 | 30.0292783 | 30 | [13 empty] | 2.079162 | 0.00094542 | 0.0283626 | 30.0283626 | 30
| 2.405531 | 0.001119857 | 0.0335957 | 30.0335957 | 30 | [13 empty] | 1.953439 | 0.0008629933 | 0.0258898 | 30.0258898 | 30 | [13 empty] | 1.977181 | 0.0008855833 | 0.0265675 | 30.0265675 | 30 | [13 empty] | 2.023915 | 0.0009459333 | 0.028378 | 30.028378 | 30 | [13 empty] | 2.218132 | 0.00109204 | 0.0327612 | 30.0327612 | 30 | [13 empty] | 2.109579 | 0.0009726767 | 0.0291803 | 30.0291803 | 30 | [13 empty] | 2.064872 | 0.0009112833 | 0.0273385 | 30.0273385 | 30 | [13 empty] | 2.18325 | 0.00098502 | 0.0295506 | 30.0295506 | 30 | [13 empty] | 2.095234 | 0.00094663 | 0.0283989 | 30.0283989 | 30
| 2.423091 | 0.001129913 | 0.0338974 | 30.0338974 | 30 | [13 empty] | 1.968417 | 0.0008726867 | 0.0261806 | 30.0261806 | 30 | [13 empty] | 1.992346 | 0.00089258 | 0.0267774 | 30.0267774 | 30 | [13 empty] | 2.038759 | 0.0009545933 | 0.0286378 | 30.0286378 | 30 | [13 empty] | 2.233835 | 0.001105437 | 0.0331631 | 30.0331631 | 30 | [13 empty] | 2.125765 | 0.0009762967 | 0.0292889 | 30.0292889 | 30 | [13 empty] | 2.080281 | 0.0009204533 | 0.0276136 | 30.0276136 | 30 | [13 empty] | 2.199498 | 0.00099333 | 0.0297999 | 30.0297999 | 30 | [13 empty] | 2.111472 | 0.0009556133 | 0.0286684 | 30.0286684 | 30
| 2.440844 | 0.00113967 | 0.0341901 | 30.0341901 | 30 | [13 empty] | 1.983414 | 0.0008826467 | 0.0264794 | 30.0264794 | 30 | [13 empty] | 2.007483 | 0.0008971667 | 0.026915 | 30.026915 | 30 | [13 empty] | 2.053966 | 0.00096305 | 0.0288915 | 30.0288915 | 30 | [13 empty] | 2.249056 | 0.001107507 | 0.0332252 | 30.0332252 | 30 | [13 empty] | 2.141756 | 0.0009847233 | 0.0295417 | 30.0295417 | 30 | [13 empty] | 2.095805 | 0.0009320833 | 0.0279625 | 30.0279625 | 30 | [13 empty] | 2.215426 | 0.001000823 | 0.0300247 | 30.0300247 | 30 | [13 empty] | 2.127957 | 0.0009613833 | 0.0288415 | 30.0288415 | 30
| 2.458708 | 0.0011494 | 0.034482 | 30.034482 | 30 | [13 empty] | 1.998094 | 0.00089061 | 0.0267183 | 30.0267183 | 30 | [13 empty] | 2.022903 | 0.0009099767 | 0.0272993 | 30.0272993 | 30 | [13 empty] | 2.068963 | 0.0009688167 | 0.0290645 | 30.0290645 | 30 | [13 empty] | 2.264234 | 0.00112006 | 0.0336018 | 30.0336018 | 30 | [13 empty] | 2.157649 | 0.00099741 | 0.0299223 | 30.0299223 | 30 | [13 empty] | 2.111314 | 0.0009366067 | 0.0280982 | 30.0280982 | 30 | [13 empty] | 2.231349 | 0.001009587 | 0.0302876 | 30.0302876 | 30 | [13 empty] | 2.14421 | 0.00097112 | 0.0291336 | 30.0291336 | 30
| 2.476139 | 0.001154737 | 0.0346421 | 30.0346421 | 30 | [13 empty] | 2.01309 | 0.0008945667 | 0.026837 | 30.026837 | 30 | [13 empty] | 2.037931 | 0.0009150033 | 0.0274501 | 30.0274501 | 30 | [13 empty] | 2.083926 | 0.00097859 | 0.0293577 | 30.0293577 | 30 | [13 empty] | 2.279966 | 0.001125127 | 0.0337538 | 30.0337538 | 30 | [13 empty] | 2.173698 | 0.0009988933 | 0.0299668 | 30.0299668 | 30 | [13 empty] | 2.127299 | 0.0009426167 | 0.0282785 | 30.0282785 | 30 | [13 empty] | 2.247339 | 0.001019157 | 0.0305747 | 30.0305747 | 30 | [13 empty] | 2.160454 | 0.00098387 | 0.0295161 | 30.0295161 | 30
| 2.493421 | 0.001165917 | 0.0349775 | 30.0349775 | 30 | [13 empty] | 2.028362 | 0.0008974867 | 0.0269246 | 30.0269246 | 30 | [13 empty] | 2.05325 | 0.0009366367 | 0.0280991 | 30.0280991 | 30 | [13 empty] | 2.099294 | 0.0009826533 | 0.0294796 | 30.0294796 | 30 | [13 empty] | 2.295352 | 0.001132043 | 0.0339613 | 30.0339613 | 30 | [13 empty] | 2.189748 | 0.00100676 | 0.0302028 | 30.0302028 | 30 | [13 empty] | 2.142933 | 0.0009494767 | 0.0284843 | 30.0284843 | 30 | [13 empty] | 2.263342 | 0.001020727 | 0.0306218 | 30.0306218 | 30 | [13 empty] | 2.17679 | 0.0009875667 | 0.029627 | 30.029627 | 30
| 2.510144 | 0.001177767 | 0.035333 | 30.035333 | 30 | [13 empty] | 2.043086 | 0.00090455 | 0.0271365 | 30.0271365 | 30 | [13 empty] | 2.068211 | 0.0009385967 | 0.0281579 | 30.0281579 | 30 | [13 empty] | 2.114796 | 0.0009900633 | 0.0297019 | 30.0297019 | 30 | [13 empty] | 2.310855 | 0.00113955 | 0.0341865 | 30.0341865 | 30 | [13 empty] | 2.205541 | 0.001024953 | 0.0307486 | 30.0307486 | 30 | [13 empty] | 2.158575 | 0.0009549733 | 0.0286492 | 30.0286492 | 30 | [13 empty] | 2.279452 | 0.00102901 | 0.0308703 | 30.0308703 | 30 | [13 empty] | 2.193153 | 0.0009948467 | 0.0298454 | 30.0298454 | 30
| 2.527273 | 0.001187263 | 0.0356179 | 30.0356179 | 30 | [13 empty] | 2.058233 | 0.0009128867 | 0.0273866 | 30.0273866 | 30 | [13 empty] | 2.082853 | 0.00094465 | 0.0283395 | 30.0283395 | 30 | [13 empty] | 2.129853 | 0.00100514 | 0.0301542 | 30.0301542 | 30 | [13 empty] | 2.326761 | 0.00115393 | 0.0346179 | 30.0346179 | 30 | [13 empty] | 2.221443 | 0.001025277 | 0.0307583 | 30.0307583 | 30 | [13 empty] | 2.174467 | 0.0009685933 | 0.0290578 | 30.0290578 | 30 | [13 empty] | 2.295848 | 0.001050173 | 0.0315052 | 30.0315052 | 30 | [13 empty] | 2.209364 | 0.00100996 | 0.0302988 | 30.0302988 | 30
| 2.544203125 | 0.001200367 | 0.036011 | 30.036011 | 30 | [13 empty] | 2.073 | 0.0009175233 | 0.0275257 | 30.0275257 | 30 | [13 empty] | 2.098069 | 0.0009406733 | 0.0282202 | 30.0282202 | 30 | [13 empty] | 2.144921 | 0.001009963 | 0.0302989 | 30.0302989 | 30 | [13 empty] | 2.342425 | 0.001163953 | 0.0349186 | 30.0349186 | 30 | [13 empty] | 2.237635 | 0.001031853 | 0.0309556 | 30.0309556 | 30 | [13 empty] | 2.189978 | 0.00097284 | 0.0291852 | 30.0291852 | 30 | [13 empty] | 2.312269 | 0.001058647 | 0.0317594 | 30.0317594 | 30 | [13 empty] | 2.225621 | 0.001016213 | 0.0304864 | 30.0304864 | 30
| 2.561015625 | 0.001208467 | 0.036254 | 30.036254 | 30 | [13 empty] | 2.088011 | 0.0009323833 | 0.0279715 | 30.0279715 | 30 | [13 empty] | 2.113158 | 0.0009517633 | 0.0285529 | 30.0285529 | 30 | [13 empty] | 2.160302 | 0.001022957 | 0.0306887 | 30.0306887 | 30 | [13 empty] | 2.357714 | 0.001169767 | 0.035093 | 30.035093 | 30 | [13 empty] | 2.253588 | 0.00104311 | 0.0312933 | 30.0312933 | 30 | [13 empty] | 2.205642 | 0.0009855333 | 0.029566 | 30.029566 | 30 | [13 empty] | 2.328574 | 0.00106833 | 0.0320499 | 30.0320499 | 30 | [13 empty] | 2.241449 | 0.00102608 | 0.0307824 | 30.0307824 | 30
| 2.578026 | 0.001216643 | 0.0364993 | 30.0364993 | 30 | [13 empty] | 2.103105 | 0.0009410867 | 0.0282326 | 30.0282326 | 30 | [13 empty] | 2.128664 | 0.0009574233 | 0.0287227 | 30.0287227 | 30 | [13 empty] | 2.175704 | 0.001028993 | 0.0308698 | 30.0308698 | 30 | [13 empty] | 2.373553 | 0.00118952 | 0.0356856 | 30.0356856 | 30 | [13 empty] | 2.269965 | 0.001052227 | 0.0315668 | 30.0315668 | 30 | [13 empty] | 2.221377 | 0.0009936267 | 0.0298088 | 30.0298088 | 30 | [13 empty] | 2.345122 | 0.0010711 | 0.032133 | 30.032133 | 30 | [13 empty] | 2.257359375 | 0.001034253 | 0.0310276 | 30.0310276 | 30
| 2.595085 | 0.001227867 | 0.036836 | 30.036836 | 30 | [13 empty] | 2.118393 | 0.00094663 | 0.0283989 | 30.0283989 | 30 | [13 empty] | 2.143799 | 0.0009733567 | 0.0292007 | 30.0292007 | 30 | [13 empty] | 2.191011 | 0.001037547 | 0.0311264 | 30.0311264 | 30 | [13 empty] | 2.389407 | 0.001189993 | 0.0356998 | 30.0356998 | 30 | [13 empty] | 2.286395 | 0.0010652 | 0.031956 | 30.031956 | 30 | [13 empty] | 2.237018 | 0.00100012 | 0.0300036 | 30.0300036 | 30 | [13 empty] | 2.361503 | 0.00108272 | 0.0324816 | 30.0324816 | 30 | [13 empty] | 2.273393 | 0.00104103 | 0.0312309 | 30.0312309 | 30
| 2.612286 | 0.001238517 | 0.0371555 | 30.0371555 | 30 | [13 empty] | 2.133593 | 0.0009550467 | 0.0286514 | 30.0286514 | 30 | [13 empty] | 2.159359 | 0.0009792233 | 0.0293767 | 30.0293767 | 30 | [13 empty] | 2.206514 | 0.001048163 | 0.0314449 | 30.0314449 | 30 | [13 empty] | 2.405221 | 0.001195857 | 0.0358757 | 30.0358757 | 30 | [13 empty] | 2.302866 | 0.001075077 | 0.0322523 | 30.0322523 | 30 | [13 empty] | 2.252778 | 0.001007867 | 0.030236 | 30.030236 | 30 | [13 empty] | 2.377873 | 0.00108976 | 0.0326928 | 30.0326928 | 30 | [13 empty] | 2.28974 | 0.001048137 | 0.0314441 | 30.0314441 | 30
| 2.629376 | 0.00124631 | 0.0373893 | 30.0373893 | 30 | [13 empty] | 2.148793 | 0.0009627633 | 0.0288829 | 30.0288829 | 30 | [13 empty] | 2.174303 | 0.0009874767 | 0.0296243 | 30.0296243 | 30 | [13 empty] | 2.222225 | 0.00105832 | 0.0317496 | 30.0317496 | 30 | [13 empty] | 2.421057 | 0.001209357 | 0.0362807 | 30.0362807 | 30 | [13 empty] | 2.318915 | 0.001084667 | 0.03254 | 30.03254 | 30 | [13 empty] | 2.268792 | 0.001020737 | 0.0306221 | 30.0306221 | 30 | [13 empty] | 2.394512 | 0.00110549 | 0.0331647 | 30.0331647 | 30 | [13 empty] | 2.306208 | 0.00105765 | 0.0317295 | 30.0317295 | 30
| 2.646288 | 0.001253737 | 0.0376121 | 30.0376121 | 30 | [13 empty] | 2.163956 | 0.0009686467 | 0.0290594 | 30.0290594 | 30 | [13 empty] | 2.189886 | 0.0009983367 | 0.0299501 | 30.0299501 | 30 | [13 empty] | 2.237788 | 0.001062933 | 0.031888 | 30.031888 | 30 | [13 empty] | 2.437164 | 0.00121863 | 0.0365589 | 30.0365589 | 30 | [13 empty] | 2.33551 | 0.001082883 | 0.0324865 | 30.0324865 | 30 | [13 empty] | 2.284638 | 0.001019313 | 0.0305794 | 30.0305794 | 30 | [13 empty] | 2.41079 | 0.001111483 | 0.0333445 | 30.0333445 | 30 | [13 empty] | 2.322903 | 0.00107103 | 0.0321309 | 30.0321309 | 30
| 2.662539 | 0.00126441 | 0.0379323 | 30.0379323 | 30 | [13 empty] | 2.178937 | 0.00097806 | 0.0293418 | 30.0293418 | 30 | [13 empty] | 2.205374 | 0.001003873 | 0.0301162 | 30.0301162 | 30 | [13 empty] | 2.25364 | 0.001068263 | 0.0320479 | 30.0320479 | 30 | [13 empty] | 2.452644 | 0.0012212 | 0.036636 | 30.036636 | 30 | [13 empty] | 2.351899 | 0.001104373 | 0.0331312 | 30.0331312 | 30 | [13 empty] | 2.300353 | 0.001028763 | 0.0308629 | 30.0308629 | 30 | [13 empty] | 2.427631 | 0.001118903 | 0.0335671 | 30.0335671 | 30 | [13 empty] | 2.339488 | 0.00107695 | 0.0323085 | 30.0323085 | 30
| 2.678994 | 0.001273283 | 0.0381985 | 30.0381985 | 30 | [13 empty] | 2.194082 | 0.0009849867 | 0.0295496 | 30.0295496 | 30 | [13 empty] | 2.220795 | 0.001012227 | 0.0303668 | 30.0303668 | 30 | [13 empty] | 2.269365 | 0.001079283 | 0.0323785 | 30.0323785 | 30 | [13 empty] | 2.468647 | 0.0012416 | 0.037248 | 30.037248 | 30 | [13 empty] | 2.368209 | 0.001108893 | 0.0332668 | 30.0332668 | 30 | [13 empty] | 2.31653125 | 0.001047133 | 0.031414 | 30.031414 | 30 | [13 empty] | 2.444148 | 0.00112505 | 0.0337515 | 30.0337515 | 30 | [13 empty] | 2.356108 | 0.00108636 | 0.0325908 | 30.0325908 | 30
| 2.695471 | 0.00128732 | 0.0386196 | 30.0386196 | 30 | [13 empty] | 2.209454 | 0.0009910067 | 0.0297302 | 30.0297302 | 30 | [13 empty] | 2.236335 | 0.0010169 | 0.030507 | 30.030507 | 30 | [13 empty] | 2.284836 | 0.00108799 | 0.0326397 | 30.0326397 | 30 | [13 empty] | 2.48494 | 0.001246883 | 0.0374065 | 30.0374065 | 30 | [13 empty] | 2.38482 | 0.00111068 | 0.0333204 | 30.0333204 | 30 | [13 empty] | 2.332451 | 0.001050077 | 0.0315023 | 30.0315023 | 30 | [13 empty] | 2.46089 | 0.001127963 | 0.0338389 | 30.0338389 | 30 | [13 empty] | 2.372818 | 0.001098723 | 0.0329617 | 30.0329617 | 30
| 2.712015625 | 0.00129874 | 0.0389622 | 30.0389622 | 30 | [13 empty] | 2.224549 | 0.001006983 | 0.0302095 | 30.0302095 | 30 | [13 empty] | 2.251704 | 0.00102796 | 0.0308388 | 30.0308388 | 30 | [13 empty] | 2.300345 | 0.001094547 | 0.0328364 | 30.0328364 | 30 | [13 empty] | 2.500772 | 0.00126132 | 0.0378396 | 30.0378396 | 30 | [13 empty] | 2.401079 | 0.001127117 | 0.0338135 | 30.0338135 | 30 | [13 empty] | 2.348494 | 0.00105507 | 0.0316521 | 30.0316521 | 30 | [13 empty] | 2.477257 | 0.001140977 | 0.0342293 | 30.0342293 | 30 | [13 empty] | 2.389279 | 0.001108183 | 0.0332455 | 30.0332455 | 30
| 2.728667 | 0.00130545 | 0.0391635 | 30.0391635 | 30 | [13 empty] | 2.240146 | 0.00101262 | 0.0303786 | 30.0303786 | 30 | [13 empty] | 2.266794 | 0.001039037 | 0.0311711 | 30.0311711 | 30 | [13 empty] | 2.315736 | 0.001105957 | 0.0331787 | 30.0331787 | 30 | [13 empty] | 2.516876 | 0.001261257 | 0.0378377 | 30.0378377 | 30 | [13 empty] | 2.417293 | 0.001126323 | 0.0337897 | 30.0337897 | 30 | [13 empty] | 2.364637 | 0.001070943 | 0.0321283 | 30.0321283 | 30 | [13 empty] | 2.493829 | 0.001145273 | 0.0343582 | 30.0343582 | 30 | [13 empty] | 2.406195 | 0.001112667 | 0.03338 | 30.03338 | 30
| 2.745307 | 0.001313377 | 0.0394013 | 30.0394013 | 30 | [13 empty] | 2.255294 | 0.00102509 | 0.0307527 | 30.0307527 | 30 | [13 empty] | 2.282333 | 0.00104529 | 0.0313587 | 30.0313587 | 30 | [13 empty] | 2.331175 | 0.001117557 | 0.0335267 | 30.0335267 | 30 | [13 empty] | 2.53259 | 0.001273417 | 0.0382025 | 30.0382025 | 30 | [13 empty] | 2.433567 | 0.00114305 | 0.0342915 | 30.0342915 | 30 | [13 empty] | 2.381182 | 0.00107828 | 0.0323484 | 30.0323484 | 30 | [13 empty] | 2.510468 | 0.001174273 | 0.0352282 | 30.0352282 | 30 | [13 empty] | 2.42264 | 0.001122797 | 0.0336839 | 30.0336839 | 30
| 2.762225 | 0.00132458 | 0.0397374 | 30.0397374 | 30 | [13 empty] | 2.270869 | 0.00102792 | 0.0308376 | 30.0308376 | 30 | [13 empty] | 2.297993 | 0.00104775 | 0.0314325 | 30.0314325 | 30 | [13 empty] | 2.346364 | 0.001122533 | 0.033676 | 30.033676 | 30 | [13 empty] | 2.548151 | 0.001284787 | 0.0385436 | 30.0385436 | 30 | [13 empty] | 2.450279 | 0.00115054 | 0.0345162 | 30.0345162 | 30 | [13 empty] | 2.397249 | 0.001089457 | 0.0326837 | 30.0326837 | 30 | [13 empty] | 2.526932 | 0.00116537 | 0.0349611 | 30.0349611 | 30 | [13 empty] | 2.43916 | 0.00113174 | 0.0339522 | 30.0339522 | 30
| 2.778784 | 0.001334143 | 0.0400243 | 30.0400243 | 30 | [13 empty] | 2.286443 | 0.00103117 | 0.0309351 | 30.0309351 | 30 | [13 empty] | 2.313271 | 0.001060267 | 0.031808 | 30.031808 | 30 | [13 empty] | 2.362036 | 0.001129857 | 0.0338957 | 30.0338957 | 30 | [13 empty] | 2.563799 | 0.001294433 | 0.038833 | 30.038833 | 30 | [13 empty] | 2.466225 | 0.001161143 | 0.0348343 | 30.0348343 | 30 | [13 empty] | 2.41364 | 0.001100473 | 0.0330142 | 30.0330142 | 30 | [13 empty] | 2.543966 | 0.001178377 | 0.0353513 | 30.0353513 | 30 | [13 empty] | 2.455448 | 0.001137883 | 0.0341365 | 30.0341365 | 30
| 2.795414 | 0.00134302 | 0.0402906 | 30.0402906 | 30 | [13 empty] | 2.302016 | 0.001032503 | 0.0309751 | 30.0309751 | 30 | [13 empty] | 2.328621 | 0.00106418 | 0.0319254 | 30.0319254 | 30 | [13 empty] | 2.377189 | 0.001140597 | 0.0342179 | 30.0342179 | 30 | [13 empty] | 2.579561 | 0.001304687 | 0.0391406 | 30.0391406 | 30 | [13 empty] | 2.48301 | 0.001162917 | 0.0348875 | 30.0348875 | 30 | [13 empty] | 2.429686 | 0.001106733 | 0.033202 | 30.033202 | 30 | [13 empty] | 2.56081 | 0.001180617 | 0.0354185 | 30.0354185 | 30 | [13 empty] | 2.472148 | 0.00115137 | 0.0345411 | 30.0345411 | 30
| 2.812069 | 0.001352387 | 0.0405716 | 30.0405716 | 30 | [13 empty] | 2.317369 | 0.001048447 | 0.0314534 | 30.0314534 | 30 | [13 empty] | 2.344363 | 0.00107077 | 0.0321231 | 30.0321231 | 30 | [13 empty] | 2.39321875 | 0.001150673 | 0.0345202 | 30.0345202 | 30 | [13 empty] | 2.595415 | 0.001309073 | 0.0392722 | 30.0392722 | 30 | [13 empty] | 2.499679 | 0.00117398 | 0.0352194 | 30.0352194 | 30 | [13 empty] | 2.445503 | 0.001116633 | 0.033499 | 30.033499 | 30 | [13 empty] | 2.577492 | 0.00119198 | 0.0357594 | 30.0357594 | 30 | [13 empty] | 2.488786 | 0.001162557 | 0.0348767 | 30.0348767 | 30
| 2.82905 | 0.001363227 | 0.0408968 | 30.0408968 | 30 | [13 empty] | 2.332965 | 0.001060423 | 0.0318127 | 30.0318127 | 30 | [13 empty] | 2.35988 | 0.001087907 | 0.0326372 | 30.0326372 | 30 | [13 empty] | 2.408976 | 0.00115875 | 0.0347625 | 30.0347625 | 30 | [13 empty] | 2.611097 | 0.001320933 | 0.039628 | 30.039628 | 30 | [13 empty] | 2.516329 | 0.00117992 | 0.0353976 | 30.0353976 | 30 | [13 empty] | 2.461392 | 0.001131233 | 0.033937 | 30.033937 | 30 | [13 empty] | 2.594469 | 0.00120624 | 0.0361872 | 30.0361872 | 30 | [13 empty] | 2.505601 | 0.001164727 | 0.0349418 | 30.0349418 | 30
| 2.846132 | 0.001362143 | 0.0408643 | 30.0408643 | 30 | [13 empty] | 2.348117 | 0.00106651 | 0.0319953 | 30.0319953 | 30 | [13 empty] | 2.375909 | 0.001095503 | 0.0328651 | 30.0328651 | 30 | [13 empty] | 2.424548 | 0.001167323 | 0.0350197 | 30.0350197 | 30 | [13 empty] | 2.627511 | 0.001329857 | 0.0398957 | 30.0398957 | 30 | [13 empty] | 2.533028 | 0.001180317 | 0.0354095 | 30.0354095 | 30 | [13 empty] | 2.47728 | 0.001130323 | 0.0339097 | 30.0339097 | 30 | [13 empty] | 2.611562 | 0.00121147 | 0.0363441 | 30.0363441 | 30 | [13 empty] | 2.522522 | 0.001174993 | 0.0352498 | 30.0352498 | 30
| 2.863349 | 0.00138232 | 0.0414696 | 30.0414696 | 30 | [13 empty] | 2.363638 | 0.00107617 | 0.0322851 | 30.0322851 | 30 | [13 empty] | 2.39178 | 0.00110175 | 0.0330525 | 30.0330525 | 30 | [13 empty] | 2.440487 | 0.001171687 | 0.0351506 | 30.0351506 | 30 | [13 empty] | 2.643535 | 0.001341913 | 0.0402574 | 30.0402574 | 30 | [13 empty] | 2.549757 | 0.001210363 | 0.0363109 | 30.0363109 | 30 | [13 empty] | 2.493366 | 0.00114522 | 0.0343566 | 30.0343566 | 30 | [13 empty] | 2.628375 | 0.001222927 | 0.0366878 | 30.0366878 | 30 | [13 empty] | 2.539097 | 0.00118129 | 0.0354387 | 30.0354387 | 30
| 2.880218 | 0.00139174 | 0.0417522 | 30.0417522 | 30 | [13 empty] | 2.378917 | 0.00108386 | 0.0325158 | 30.0325158 | 30 | [13 empty] | 2.40792 | 0.00110785 | 0.0332355 | 30.0332355 | 30 | [13 empty] | 2.456191 | 0.001186703 | 0.0356011 | 30.0356011 | 30 | [13 empty] | 2.659842 | 0.001353283 | 0.0405985 | 30.0405985 | 30 | [13 empty] | 2.566471 | 0.0012078 | 0.036234 | 30.036234 | 30 | [13 empty] | 2.509582 | 0.00115079 | 0.0345237 | 30.0345237 | 30 | [13 empty] | 2.645334 | 0.00123201 | 0.0369603 | 30.0369603 | 30 | [13 empty] | 2.55615 | 0.001199797 | 0.0359939 | 30.0359939 | 30
| 2.897494 | 0.00139911 | 0.0419733 | 30.0419733 | 30 | [13 empty] | 2.394307 | 0.001091533 | 0.032746 | 30.032746 | 30 | [13 empty] | 2.423763 | 0.001118957 | 0.0335687 | 30.0335687 | 30 | [13 empty] | 2.471959 | 0.00119031 | 0.0357093 | 30.0357093 | 30 | [13 empty] | 2.675732 | 0.00136202 | 0.0408606 | 30.0408606 | 30 | [13 empty] | 2.582946 | 0.00121417 | 0.0364251 | 30.0364251 | 30 | [13 empty] | 2.525634 | 0.00115692 | 0.0347076 | 30.0347076 | 30 | [13 empty] | 2.661879 | 0.001249933 | 0.037498 | 30.037498 | 30 | [13 empty] | 2.572999 | 0.00120316 | 0.0360948 | 30.0360948 | 30
| 2.914245 | 0.001418557 | 0.0425567 | 30.0425567 | 30 | [13 empty] | 2.409878 | 0.001102277 | 0.0330683 | 30.0330683 | 30 | [13 empty] | 2.439834 | 0.001121137 | 0.0336341 | 30.0336341 | 30 | [13 empty] | 2.487799 | 0.001204347 | 0.0361304 | 30.0361304 | 30 | [13 empty] | 2.691866 | 0.001373063 | 0.0411919 | 30.0411919 | 30 | [13 empty] | 2.599829 | 0.001232783 | 0.0369835 | 30.0369835 | 30 | [13 empty] | 2.541479 | 0.001166157 | 0.0349847 | 30.0349847 | 30 | [13 empty] | 2.678489 | 0.001256 | 0.03768 | 30.03768 | 30 | [13 empty] | 2.590122 | 0.001215937 | 0.0364781 | 30.0364781 | 30
| 2.93113 | 0.001428503 | 0.0428551 | 30.0428551 | 30 | [13 empty] | 2.425355 | 0.00110416 | 0.0331248 | 30.0331248 | 30 | [13 empty] | 2.45563 | 0.001133843 | 0.0340153 | 30.0340153 | 30 | [13 empty] | 2.503613 | 0.00121112 | 0.0363336 | 30.0363336 | 30 | [13 empty] | 2.708 | 0.001384877 | 0.0415463 | 30.0415463 | 30 | [13 empty] | 2.61621 | 0.001234143 | 0.0370243 | 30.0370243 | 30 | [13 empty] | 2.557967 | 0.00117244 | 0.0351732 | 30.0351732 | 30 | [13 empty] | 2.694903 | 0.001259953 | 0.0377986 | 30.0377986 | 30 | [13 empty] | 2.60714 | 0.001226577 | 0.0367973 | 30.0367973 | 30
| 2.947824 | 0.001444043 | 0.0433213 | 30.0433213 | 30 | [13 empty] | 2.441254 | 0.001110637 | 0.0333191 | 30.0333191 | 30 | [13 empty] | 2.471594 | 0.001147627 | 0.0344288 | 30.0344288 | 30 | [13 empty] | 2.519348 | 0.00121799 | 0.0365397 | 30.0365397 | 30 | [13 empty] | 2.724014 | 0.001388933 | 0.041668 | 30.041668 | 30 | [13 empty] | 2.63315 | 0.00124994 | 0.0374982 | 30.0374982 | 30 | [13 empty] | 2.574572 | 0.00118506 | 0.0355518 | 30.0355518 | 30 | [13 empty] | 2.71171 | 0.001268707 | 0.0380612 | 30.0380612 | 30 | [13 empty] | 2.62407 | 0.001237987 | 0.0371396 | 30.0371396 | 30
| 2.964367 | 0.001450877 | 0.0435263 | 30.0435263 | 30 | [13 empty] | 2.456874 | 0.00112203 | 0.0336609 | 30.0336609 | 30 | [13 empty] | 2.487362 | 0.001154997 | 0.0346499 | 30.0346499 | 30 | [13 empty] | 2.535023 | 0.001229143 | 0.0368743 | 30.0368743 | 30 | [13 empty] | 2.739954 | 0.001402493 | 0.0420748 | 30.0420748 | 30 | [13 empty] | 2.649919 | 0.001255943 | 0.0376783 | 30.0376783 | 30 | [13 empty] | 2.590765 | 0.00118866 | 0.0356598 | 30.0356598 | 30 | [13 empty] | 2.728261 | 0.001278113 | 0.0383434 | 30.0383434 | 30 | [13 empty] | 2.641088 | 0.001238537 | 0.0371561 | 30.0371561 | 30
| 2.980926 | 0.00146001 | 0.0438003 | 30.0438003 | 30 | [13 empty] | 2.472782 | 0.001140047 | 0.0342014 | 30.0342014 | 30 | [13 empty] | 2.503077 | 0.001169033 | 0.035071 | 30.035071 | 30 | [13 empty] | 2.55114 | 0.001238797 | 0.0371639 | 30.0371639 | 30 | [13 empty] | 2.755405 | 0.00141235 | 0.0423705 | 30.0423705 | 30 | [13 empty] | 2.666657 | 0.001264127 | 0.0379238 | 30.0379238 | 30 | [13 empty] | 2.607346 | 0.001200057 | 0.0360017 | 30.0360017 | 30 | [13 empty] | 2.74494 | 0.00129234 | 0.0387702 | 30.0387702 | 30 | [13 empty] | 2.657616 | 0.00125204 | 0.0375612 | 30.0375612 | 30
| 2.997319 | 0.00147097 | 0.0441291 | 30.0441291 | 30 | [13 empty] | 2.488587 | 0.00113795 | 0.0341385 | 30.0341385 | 30 | [13 empty] | 2.518844 | 0.001176203 | 0.0352861 | 30.0352861 | 30 | [13 empty] | 2.566941 | 0.00124778 | 0.0374334 | 30.0374334 | 30 | [13 empty] | 2.771247 | 0.001420893 | 0.0426268 | 30.0426268 | 30 | [13 empty] | 2.683548 | 0.001273387 | 0.0382016 | 30.0382016 | 30 | [13 empty] | 2.623695 | 0.00121553 | 0.0364659 | 30.0364659 | 30 | [13 empty] | 2.762175 | 0.001292263 | 0.0387679 | 30.0387679 | 30 | [13 empty] | 2.674273 | 0.001262387 | 0.0378716 | 30.0378716 | 30
| 3.014135 | 0.001478383 | 0.0443515 | 30.0443515 | 30 | [13 empty] | 2.50441 | 0.00114427 | 0.0343281 | 30.0343281 | 30 | [13 empty] | 2.53469 | 0.001187137 | 0.0356141 | 30.0356141 | 30 | [13 empty] | 2.582679 | 0.001263873 | 0.0379162 | 30.0379162 | 30 | [13 empty] | 2.787551 | 0.00143412 | 0.0430236 | 30.0430236 | 30 | [13 empty] | 2.700168 | 0.001281847 | 0.0384554 | 30.0384554 | 30 | [13 empty] | 2.640284 | 0.00122223 | 0.0366669 | 30.0366669 | 30 | [13 empty] | 2.778863 | 0.001307613 | 0.0392284 | 30.0392284 | 30 | [13 empty] | 2.69149 | 0.001273593 | 0.0382078 | 30.0382078 | 30
| 3.030394 | 0.001498323 | 0.0449497 | 30.0449497 | 30 | [13 empty] | 2.520055 | 0.001155963 | 0.0346789 | 30.0346789 | 30 | [13 empty] | 2.550531 | 0.00119096 | 0.0357288 | 30.0357288 | 30 | [13 empty] | 2.598688 | 0.001265243 | 0.0379573 | 30.0379573 | 30 | [13 empty] | 2.803461 | 0.00144247 | 0.0432741 | 30.0432741 | 30 | [13 empty] | 2.71672 | 0.001288623 | 0.0386587 | 30.0386587 | 30 | [13 empty] | 2.656551 | 0.001230383 | 0.0369115 | 30.0369115 | 30 | [13 empty] | 2.795861 | 0.00131762 | 0.0395286 | 30.0395286 | 30 | [13 empty] | 2.708401 | 0.00128473 | 0.0385419 | 30.0385419 | 30
| 3.047551 | 0.001502497 | 0.0450749 | 30.0450749 | 30 | [13 empty] | 2.536019 | 0.00116856 | 0.0350568 | 30.0350568 | 30 | [13 empty] | 2.566099 | 0.001190623 | 0.0357187 | 30.0357187 | 30 | [13 empty] | 2.614538 | 0.001275033 | 0.038251 | 30.038251 | 30 | [13 empty] | 2.819257 | 0.00145099 | 0.0435297 | 30.0435297 | 30 | [13 empty] | 2.733998 | 0.001300413 | 0.0390124 | 30.0390124 | 30 | [13 empty] | 2.67302 | 0.00123872 | 0.0371616 | 30.0371616 | 30 | [13 empty] | 2.812717 | 0.001320017 | 0.0396005 | 30.0396005 | 30 | [13 empty] | 2.725571 | 0.001294813 | 0.0388444 | 30.0388444 | 30
| 3.064362 | 0.0015141 | 0.045423 | 30.045423 | 30 | [13 empty] | 2.551643 | 0.0011773 | 0.035319 | 30.035319 | 30 | [13 empty] | 2.582372 | 0.00120544 | 0.0361632 | 30.0361632 | 30 | [13 empty] | 2.630806 | 0.00128268 | 0.0384804 | 30.0384804 | 30 | [13 empty] | 2.835425 | 0.00146714 | 0.0440142 | 30.0440142 | 30 | [13 empty] | 2.751162 | 0.001308787 | 0.0392636 | 30.0392636 | 30 | [13 empty] | 2.689051 | 0.00124523 | 0.0373569 | 30.0373569 | 30 | [13 empty] | 2.829393 | 0.00134802 | 0.0404406 | 30.0404406 | 30 | [13 empty] | 2.742618 | 0.001305893 | 0.0391768 | 30.0391768 | 30
| 3.081104 | 0.00153023 | 0.0459069 | 30.0459069 | 30 | [13 empty] | 2.566862 | 0.001181803 | 0.0354541 | 30.0354541 | 30 | [13 empty] | 2.598451 | 0.001217163 | 0.0365149 | 30.0365149 | 30 | [13 empty] | 2.647422 | 0.0013065 | 0.039195 | 30.039195 | 30 | [13 empty] | 2.851509 | 0.001469803 | 0.0440941 | 30.0440941 | 30 | [13 empty] | 2.768166 | 0.001318043 | 0.0395413 | 30.0395413 | 30 | [13 empty] | 2.705488 | 0.00125754 | 0.0377262 | 30.0377262 | 30 | [13 empty] | 2.84626 | 0.0013435 | 0.040305 | 30.040305 | 30 | [13 empty] | 2.759479 | 0.001314313 | 0.0394294 | 30.0394294 | 30
| 3.097964 | 0.001541337 | 0.0462401 | 30.0462401 | 30 | [13 empty] | 2.582653 | 0.001187707 | 0.0356312 | 30.0356312 | 30 | [13 empty] | 2.614734375 | 0.00122681 | 0.0368043 | 30.0368043 | 30 | [13 empty] | 2.663697 | 0.001308043 | 0.0392413 | 30.0392413 | 30 | [13 empty] | 2.868136 | 0.00148686 | 0.0446058 | 30.0446058 | 30 | [13 empty] | 2.785336 | 0.00133178 | 0.0399534 | 30.0399534 | 30 | [13 empty] | 2.722042 | 0.00126282 | 0.0378846 | 30.0378846 | 30 | [13 empty] | 2.862872 | 0.001358663 | 0.0407599 | 30.0407599 | 30 | [13 empty] | 2.776699 | 0.001319323 | 0.0395797 | 30.0395797 | 30
| 3.114652 | 0.001549967 | 0.046499 | 30.046499 | 30 | [13 empty] | 2.598735 | 0.00119794 | 0.0359382 | 30.0359382 | 30 | [13 empty] | 2.631317 | 0.00123672 | 0.0371016 | 30.0371016 | 30 | [13 empty] | 2.680176 | 0.001316387 | 0.0394916 | 30.0394916 | 30 | [13 empty] | 2.884746 | 0.001498163 | 0.0449449 | 30.0449449 | 30 | [13 empty] | 2.802538 | 0.001345093 | 0.0403528 | 30.0403528 | 30 | [13 empty] | 2.738351 | 0.001278873 | 0.0383662 | 30.0383662 | 30 | [13 empty] | 2.879666 | 0.00137016 | 0.0411048 | 30.0411048 | 30 | [13 empty] | 2.793961 | 0.001331147 | 0.0399344 | 30.0399344 | 30
| 3.13133 | 0.001562433 | 0.046873 | 30.046873 | 30 | [13 empty] | 2.614549 | 0.001209297 | 0.0362789 | 30.0362789 | 30 | [13 empty] | 2.647529 | 0.00124502 | 0.0373506 | 30.0373506 | 30 | [13 empty] | 2.696787 | 0.001327907 | 0.0398372 | 30.0398372 | 30 | [13 empty] | 2.901709 | 0.001509393 | 0.0452818 | 30.0452818 | 30 | [13 empty] | 2.81972 | 0.001354817 | 0.0406445 | 30.0406445 | 30 | [13 empty] | 2.754601 | 0.001290487 | 0.0387146 | 30.0387146 | 30 | [13 empty] | 2.89621875 | 0.001375163 | 0.0412549 | 30.0412549 | 30 | [13 empty] | 2.811243 | 0.001343977 | 0.0403193 | 30.0403193 | 30
| 3.147838 | 0.001571317 | 0.0471395 | 30.0471395 | 30 | [13 empty] | 2.63067 | 0.001213037 | 0.0363911 | 30.0363911 | 30 | [13 empty] | 2.663722 | 0.001255267 | 0.037658 | 30.037658 | 30 | [13 empty] | 2.713183 | 0.001340447 | 0.0402134 | 30.0402134 | 30 | [13 empty] | 2.918363 | 0.001523607 | 0.0457082 | 30.0457082 | 30 | [13 empty] | 2.837166 | 0.001363693 | 0.0409108 | 30.0409108 | 30 | [13 empty] | 2.770688 | 0.001293713 | 0.0388114 | 30.0388114 | 30 | [13 empty] | 2.913409 | 0.001381893 | 0.0414568 | 30.0414568 | 30 | [13 empty] | 2.828318 | 0.001352977 | 0.0405893 | 30.0405893 | 30
| 3.16489 | 0.001585783 | 0.0475735 | 30.0475735 | 30 | [13 empty] | 2.646432 | 0.001222557 | 0.0366767 | 30.0366767 | 30 | [13 empty] | 2.680025 | 0.001267403 | 0.0380221 | 30.0380221 | 30 | [13 empty] | 2.729555 | 0.001349177 | 0.0404753 | 30.0404753 | 30 | [13 empty] | 2.934845 | 0.001531493 | 0.0459448 | 30.0459448 | 30 | [13 empty] | 2.85424 | 0.001368697 | 0.0410609 | 30.0410609 | 30 | [13 empty] | 2.786985 | 0.001308773 | 0.0392632 | 30.0392632 | 30 | [13 empty] | 2.929925 | 0.00138813 | 0.0416439 | 30.0416439 | 30 | [13 empty] | 2.845318 | 0.001364753 | 0.0409426 | 30.0409426 | 30
| 3.181262 | 0.00159355 | 0.0478065 | 30.0478065 | 30 | [13 empty] | 2.662276 | 0.00123177 | 0.0369531 | 30.0369531 | 30 | [13 empty] | 2.696349 | 0.00127735 | 0.0383205 | 30.0383205 | 30 | [13 empty] | 2.745802 | 0.00135562 | 0.0406686 | 30.0406686 | 30 | [13 empty] | 2.951476 | 0.001525563 | 0.0457669 | 30.0457669 | 30 | [13 empty] | 2.871391 | 0.001381493 | 0.0414448 | 30.0414448 | 30 | [13 empty] | 2.803601 | 0.001319957 | 0.0395987 | 30.0395987 | 30 | [13 empty] | 2.946621 | 0.00140127 | 0.0420381 | 30.0420381 | 30 | [13 empty] | 2.862390625 | 0.00137458 | 0.0412374 | 30.0412374 | 30
| 3.198016 | 0.00161229 | 0.0483687 | 30.0483687 | 30 | [13 empty] | 2.67855 | 0.00124652 | 0.0373956 | 30.0373956 | 30 | [13 empty] | 2.712285 | 0.0012877 | 0.038631 | 30.038631 | 30 | [13 empty] | 2.761997 | 0.001364257 | 0.0409277 | 30.0409277 | 30 | [13 empty] | 2.967848 | 0.00155244 | 0.0465732 | 30.0465732 | 30 | [13 empty] | 2.888377 | 0.00139069 | 0.0417207 | 30.0417207 | 30 | [13 empty] | 2.820417 | 0.00132484 | 0.0397452 | 30.0397452 | 30 | [13 empty] | 2.963566 | 0.001411383 | 0.0423415 | 30.0423415 | 30 | [13 empty] | 2.87954 | 0.001389867 | 0.041696 | 30.041696 | 30
| 3.214689 | 0.001627957 | 0.0488387 | 30.0488387 | 30 | [13 empty] | 2.695004 | 0.00125368 | 0.0376104 | 30.0376104 | 30 | [13 empty] | 2.728747 | 0.001294853 | 0.0388456 | 30.0388456 | 30 | [13 empty] | 2.777567 | 0.001374793 | 0.0412438 | 30.0412438 | 30 | [13 empty] | 2.984142 | 0.00156856 | 0.0470568 | 30.0470568 | 30 | [13 empty] | 2.90585 | 0.00140012 | 0.0420036 | 30.0420036 | 30 | [13 empty] | 2.837151 | 0.001329367 | 0.039881 | 30.039881 | 30 | [13 empty] | 2.979958 | 0.001417103 | 0.0425131 | 30.0425131 | 30 | [13 empty] | 2.896699 | 0.001396017 | 0.0418805 | 30.0418805 | 30
| 3.231327 | 0.001642067 | 0.049262 | 30.049262 | 30 | [13 empty] | 2.711393 | 0.001261117 | 0.0378335 | 30.0378335 | 30 | [13 empty] | 2.745398 | 0.001307697 | 0.0392309 | 30.0392309 | 30 | [13 empty] | 2.794032 | 0.00138999 | 0.0416997 | 30.0416997 | 30 | [13 empty] | 2.999913 | 0.00157914 | 0.0473742 | 30.0473742 | 30 | [13 empty] | 2.922716 | 0.001414633 | 0.042439 | 30.042439 | 30 | [13 empty] | 2.853972 | 0.001335623 | 0.0400687 | 30.0400687 | 30 | [13 empty] | 2.996584 | 0.001433117 | 0.0429935 | 30.0429935 | 30 | [13 empty] | 2.913546 | 0.001405343 | 0.0421603 | 30.0421603 | 30
| 3.247786 | 0.001652953 | 0.0495886 | 30.0495886 | 30 | [13 empty] | 2.727793 | 0.00127613 | 0.0382839 | 30.0382839 | 30 | [13 empty] | 2.761221 | 0.001314623 | 0.0394387 | 30.0394387 | 30 | [13 empty] | 2.810083 | 0.00139961 | 0.0419883 | 30.0419883 | 30 | [13 empty] | 3.016457 | 0.001599103 | 0.0479731 | 30.0479731 | 30 | [13 empty] | 2.939508 | 0.001417847 | 0.0425354 | 30.0425354 | 30 | [13 empty] | 2.871003 | 0.00135247 | 0.0405741 | 30.0405741 | 30 | [13 empty] | 3.013521 | 0.001439537 | 0.0431861 | 30.0431861 | 30 | [13 empty] | 2.930849 | 0.001419603 | 0.0425881 | 30.0425881 | 30
| 3.2643125 | 0.001668677 | 0.0500603 | 30.0500603 | 30 | [13 empty] | 2.744421 | 0.001287537 | 0.0386261 | 30.0386261 | 30 | [13 empty] | 2.777607 | 0.001317583 | 0.0395275 | 30.0395275 | 30 | [13 empty] | 2.826208 | 0.00141181 | 0.0423543 | 30.0423543 | 30 | [13 empty] | 3.03257 | 0.00160865 | 0.0482595 | 30.0482595 | 30 | [13 empty] | 2.956576 | 0.00142653 | 0.0427959 | 30.0427959 | 30 | [13 empty] | 2.887901 | 0.001356753 | 0.0407026 | 30.0407026 | 30 | [13 empty] | 3.030521 | 0.001450717 | 0.0435215 | 30.0435215 | 30 | [13 empty] | 2.947972 | 0.001429287 | 0.0428786 | 30.0428786 | 30
| 3.280391 | 0.0016765 | 0.050295 | 30.050295 | 30 | [13 empty] | 2.760863 | 0.001291717 | 0.0387515 | 30.0387515 | 30 | [13 empty] | 2.793611 | 0.00132797 | 0.0398391 | 30.0398391 | 30 | [13 empty] | 2.842321 | 0.0014235 | 0.042705 | 30.042705 | 30 | [13 empty] | 3.048644 | 0.001620757 | 0.0486227 | 30.0486227 | 30 | [13 empty] | 2.97401 | 0.00143959 | 0.0431877 | 30.0431877 | 30 | [13 empty] | 2.904526 | 0.001381993 | 0.0414598 | 30.0414598 | 30 | [13 empty] | 3.047522 | 0.001461583 | 0.0438475 | 30.0438475 | 30 | [13 empty] | 2.965112 | 0.00144288 | 0.0432864 | 30.0432864 | 30
| 3.29712 | 0.001696917 | 0.0509075 | 30.0509075 | 30 | [13 empty] | 2.777121 | 0.00130661 | 0.0391983 | 30.0391983 | 30 | [13 empty] | 2.810403 | 0.001345837 | 0.0403751 | 30.0403751 | 30 | [13 empty] | 2.858752 | 0.001426923 | 0.0428077 | 30.0428077 | 30 | [13 empty] | 3.064706 | 0.00163702 | 0.0491106 | 30.0491106 | 30 | [13 empty] | 2.991601 | 0.001444953 | 0.0433486 | 30.0433486 | 30 | [13 empty] | 2.921429 | 0.001383657 | 0.0415097 | 30.0415097 | 30 | [13 empty] | 3.064938 | 0.00147053 | 0.0441159 | 30.0441159 | 30 | [13 empty] | 2.98216 | 0.001451127 | 0.0435338 | 30.0435338 | 30
| 3.314127 | 0.001705657 | 0.0511697 | 30.0511697 | 30 | [13 empty] | 2.793656 | 0.00131055 | 0.0393165 | 30.0393165 | 30 | [13 empty] | 2.827063 | 0.00135269 | 0.0405807 | 30.0405807 | 30 | [13 empty] | 2.874607 | 0.00144121 | 0.0432363 | 30.0432363 | 30 | [13 empty] | 3.080946 | 0.00164545 | 0.0493635 | 30.0493635 | 30 | [13 empty] | 3.009274 | 0.001460077 | 0.0438023 | 30.0438023 | 30 | [13 empty] | 2.938192 | 0.001401443 | 0.0420433 | 30.0420433 | 30 | [13 empty] | 3.082227 | 0.00148281 | 0.0444843 | 30.0444843 | 30 | [13 empty] | 2.999103 | 0.00145659 | 0.0436977 | 30.0436977 | 30
| 3.331161 | 0.00171796 | 0.0515388 | 30.0515388 | 30 | [13 empty] | 2.809846 | 0.001324357 | 0.0397307 | 30.0397307 | 30 | [13 empty] | 2.843878 | 0.00136229 | 0.0408687 | 30.0408687 | 30 | [13 empty] | 2.891061 | 0.00144767 | 0.0434301 | 30.0434301 | 30 | [13 empty] | 3.097368 | 0.001661653 | 0.0498496 | 30.0498496 | 30 | [13 empty] | 3.026497 | 0.001468207 | 0.0440462 | 30.0440462 | 30 | [13 empty] | 2.955057 | 0.0014075 | 0.042225 | 30.042225 | 30 | [13 empty] | 3.099388 | 0.00148326 | 0.0444978 | 30.0444978 | 30 | [13 empty] | 3.016339 | 0.001466577 | 0.0439973 | 30.0439973 | 30
| 3.348246 | 0.00173462 | 0.0520386 | 30.0520386 | 30 | [13 empty] | 2.826113 | 0.001328313 | 0.0398494 | 30.0398494 | 30 | [13 empty] | 2.860521 | 0.00137333 | 0.0411999 | 30.0411999 | 30 | [13 empty] | 2.907658 | 0.00146566 | 0.0439698 | 30.0439698 | 30 | [13 empty] | 3.113925 | 0.00167637 | 0.0502911 | 30.0502911 | 30 | [13 empty] | 3.043572 | 0.001480477 | 0.0444143 | 30.0444143 | 30 | [13 empty] | 2.971924 | 0.001410587 | 0.0423176 | 30.0423176 | 30 | [13 empty] | 3.116588 | 0.001508077 | 0.0452423 | 30.0452423 | 30 | [13 empty] | 3.034072 | 0.001485293 | 0.0445588 | 30.0445588 | 30
| 3.365516 | 0.001744843 | 0.0523453 | 30.0523453 | 30 | [13 empty] | 2.842655 | 0.001338153 | 0.0401446 | 30.0401446 | 30 | [13 empty] | 2.877449 | 0.001381857 | 0.0414557 | 30.0414557 | 30 | [13 empty] | 2.924058 | 0.001476853 | 0.0443056 | 30.0443056 | 30 | [13 empty] | 3.130267 | 0.001694127 | 0.0508238 | 30.0508238 | 30 | [13 empty] | 3.060947 | 0.00149322 | 0.0447966 | 30.0447966 | 30 | [13 empty] | 2.988688 | 0.001427723 | 0.0428317 | 30.0428317 | 30 | [13 empty] | 3.133516 | 0.001519577 | 0.0455873 | 30.0455873 | 30 | [13 empty] | 3.051996 | 0.001494923 | 0.0448477 | 30.0448477 | 30
| 3.382607 | 0.001761167 | 0.052835 | 30.052835 | 30 | [13 empty] | 2.858981 | 0.001351227 | 0.0405368 | 30.0405368 | 30 | [13 empty] | 2.894323 | 0.0013901 | 0.041703 | 30.041703 | 30 | [13 empty] | 2.940588 | 0.001487347 | 0.0446204 | 30.0446204 | 30 | [13 empty] | 3.146494 | 0.001698003 | 0.0509401 | 30.0509401 | 30 | [13 empty] | 3.078389 | 0.0015064 | 0.045192 | 30.045192 | 30 | [13 empty] | 3.005191 | 0.001443147 | 0.0432944 | 30.0432944 | 30 | [13 empty] | 3.150381 | 0.001529343 | 0.0458803 | 30.0458803 | 30 | [13 empty] | 3.069763 | 0.001504437 | 0.0451331 | 30.0451331 | 30
| 3.399675 | 0.001774743 | 0.0532423 | 30.0532423 | 30 | [13 empty] | 2.875122 | 0.001357627 | 0.0407288 | 30.0407288 | 30 | [13 empty] | 2.911254 | 0.00139554 | 0.0418662 | 30.0418662 | 30 | [13 empty] | 2.957031 | 0.001499907 | 0.0449972 | 30.0449972 | 30 | [13 empty] | 3.162858 | 0.0017182 | 0.051546 | 30.051546 | 30 | [13 empty] | 3.095674 | 0.001513187 | 0.0453956 | 30.0453956 | 30 | [13 empty] | 3.022002 | 0.00145138 | 0.0435414 | 30.0435414 | 30 | [13 empty] | 3.167493 | 0.00153381 | 0.0460143 | 30.0460143 | 30 | [13 empty] | 3.08748 | 0.001516793 | 0.0455038 | 30.0455038 | 30
| 3.41761 | 0.00179612 | 0.0538836 | 30.0538836 | 30 | [13 empty] | 2.891714 | 0.001367283 | 0.0410185 | 30.0410185 | 30 | [13 empty] | 2.928214 | 0.001414087 | 0.0424226 | 30.0424226 | 30 | [13 empty] | 2.973008 | 0.001513257 | 0.0453977 | 30.0453977 | 30 | [13 empty] | 3.179281 | 0.001734367 | 0.052031 | 30.052031 | 30 | [13 empty] | 3.113053 | 0.00152193 | 0.0456579 | 30.0456579 | 30 | [13 empty] | 3.03896 | 0.001465213 | 0.0439564 | 30.0439564 | 30 | [13 empty] | 3.184486 | 0.00155074 | 0.0465222 | 30.0465222 | 30 | [13 empty] | 3.105055 | 0.001536023 | 0.0460807 | 30.0460807 | 30
| 3.434878 | 0.001811493 | 0.0543448 | 30.0543448 | 30 | [13 empty] | 2.908617 | 0.00138126 | 0.0414378 | 30.0414378 | 30 | [13 empty] | 2.944988 | 0.00142254 | 0.0426762 | 30.0426762 | 30 | [13 empty] | 2.989292 | 0.001519013 | 0.0455704 | 30.0455704 | 30 | [13 empty] | 3.195353 | 0.001745787 | 0.0523736 | 30.0523736 | 30 | [13 empty] | 3.130475 | 0.00153687 | 0.0461061 | 30.0461061 | 30 | [13 empty] | 3.05578 | 0.001475533 | 0.044266 | 30.044266 | 30 | [13 empty] | 3.201481 | 0.001562573 | 0.0468772 | 30.0468772 | 30 | [13 empty] | 3.122659 | 0.001540123 | 0.0462037 | 30.0462037 | 30
| 3.452615 | 0.001826977 | 0.0548093 | 30.0548093 | 30 | [13 empty] | 2.92501 | 0.001390397 | 0.0417119 | 30.0417119 | 30 | [13 empty] | 2.961667 | 0.001434727 | 0.0430418 | 30.0430418 | 30 | [13 empty] | 3.005965 | 0.001531563 | 0.0459469 | 30.0459469 | 30 | [13 empty] | 3.211472 | 0.001762503 | 0.0528751 | 30.0528751 | 30 | [13 empty] | 3.148143 | 0.001544603 | 0.0463381 | 30.0463381 | 30 | [13 empty] | 3.072781 | 0.001484643 | 0.0445393 | 30.0445393 | 30 | [13 empty] | 3.218373 | 0.001569327 | 0.0470798 | 30.0470798 | 30 | [13 empty] | 3.14041 | 0.001553243 | 0.0465973 | 30.0465973 | 30
| 3.47045 | 0.00184337 | 0.0553011 | 30.0553011 | 30 | [13 empty] | 2.941525 | 0.001393083 | 0.0417925 | 30.0417925 | 30 | [13 empty] | 2.978427 | 0.001444277 | 0.0433283 | 30.0433283 | 30 | [13 empty] | 3.022722 | 0.00154631 | 0.0463893 | 30.0463893 | 30 | [13 empty] | 3.227605 | 0.001778163 | 0.0533449 | 30.0533449 | 30 | [13 empty] | 3.166140625 | 0.001555523 | 0.0466657 | 30.0466657 | 30 | [13 empty] | 3.089389 | 0.001482313 | 0.0444694 | 30.0444694 | 30 | [13 empty] | 3.235642 | 0.001583843 | 0.0475153 | 30.0475153 | 30 | [13 empty] | 3.15837 | 0.001560313 | 0.0468094 | 30.0468094 | 30
| 3.488097 | 0.00186209 | 0.0558627 | 30.0558627 | 30 | [13 empty] | 2.958057 | 0.001409053 | 0.0422716 | 30.0422716 | 30 | [13 empty] | 2.995293 | 0.001450307 | 0.0435092 | 30.0435092 | 30 | [13 empty] | 3.039222 | 0.001559197 | 0.0467759 | 30.0467759 | 30 | [13 empty] | 3.243674 | 0.00179513 | 0.0538539 | 30.0538539 | 30 | [13 empty] | 3.18366 | 0.001567253 | 0.0470176 | 30.0470176 | 30 | [13 empty] | 3.105986 | 0.001510917 | 0.0453275 | 30.0453275 | 30 | [13 empty] | 3.252706 | 0.001592113 | 0.0477634 | 30.0477634 | 30 | [13 empty] | 3.175503 | 0.001578123 | 0.0473437 | 30.0473437 | 30
| 3.505882 | 0.00187391 | 0.0562173 | 30.0562173 | 30 | [13 empty] | 2.974421 | 0.00141915 | 0.0425745 | 30.0425745 | 30 | [13 empty] | 3.011637 | 0.00146436 | 0.0439308 | 30.0439308 | 30 | [13 empty] | 3.055695 | 0.001569683 | 0.0470905 | 30.0470905 | 30 | [13 empty] | 3.26032 | 0.00180984 | 0.0542952 | 30.0542952 | 30 | [13 empty] | 3.201084 | 0.001574107 | 0.0472232 | 30.0472232 | 30 | [13 empty] | 3.122848 | 0.001520697 | 0.0456209 | 30.0456209 | 30 | [13 empty] | 3.270034 | 0.00161238 | 0.0483714 | 30.0483714 | 30 | [13 empty] | 3.193089 | 0.0015876 | 0.047628 | 30.047628 | 30
| 3.523635 | 0.001893513 | 0.0568054 | 30.0568054 | 30 | [13 empty] | 2.991369 | 0.00142583 | 0.0427749 | 30.0427749 | 30 | [13 empty] | 3.028209 | 0.001477613 | 0.0443284 | 30.0443284 | 30 | [13 empty] | 3.072129 | 0.00158088 | 0.0474264 | 30.0474264 | 30 | [13 empty] | 3.276919 | 0.00182429 | 0.0547287 | 30.0547287 | 30 | [13 empty] | 3.218731 | 0.001594517 | 0.0478355 | 30.0478355 | 30 | [13 empty] | 3.139855 | 0.00153528 | 0.0460584 | 30.0460584 | 30 | [13 empty] | 3.287362 | 0.001629503 | 0.0488851 | 30.0488851 | 30 | [13 empty] | 3.21034 | 0.001602197 | 0.0480659 | 30.0480659 | 30
| 3.542016 | 0.00191416 | 0.0574248 | 30.0574248 | 30 | [13 empty] | 3.008101 | 0.001449267 | 0.043478 | 30.043478 | 30 | [13 empty] | 3.045092 | 0.001490787 | 0.0447236 | 30.0447236 | 30 | [13 empty] | 3.08893 | 0.00159824 | 0.0479472 | 30.0479472 | 30 | [13 empty] | 3.293046 | 0.001845083 | 0.0553525 | 30.0553525 | 30 | [13 empty] | 3.236702 | 0.001606157 | 0.0481847 | 30.0481847 | 30 | [13 empty] | 3.156654 | 0.00154609 | 0.0463827 | 30.0463827 | 30 | [13 empty] | 3.304513 | 0.00162867 | 0.0488601 | 30.0488601 | 30 | [13 empty] | 3.22792 | 0.001611863 | 0.0483559 | 30.0483559 | 30
| 3.560019 | 0.001931027 | 0.0579308 | 30.0579308 | 30 | [13 empty] | 3.024593 | 0.00144775 | 0.0434325 | 30.0434325 | 30 | [13 empty] | 3.062344 | 0.001504987 | 0.0451496 | 30.0451496 | 30 | [13 empty] | 3.105622 | 0.001604373 | 0.0481312 | 30.0481312 | 30 | [13 empty] | 3.309962 | 0.00186126 | 0.0558378 | 30.0558378 | 30 | [13 empty] | 3.25458 | 0.00161923 | 0.0485769 | 30.0485769 | 30 | [13 empty] | 3.173623 | 0.00155786 | 0.0467358 | 30.0467358 | 30 | [13 empty] | 3.321808 | 0.001637787 | 0.0491336 | 30.0491336 | 30 | [13 empty] | 3.245224 | 0.001627603 | 0.0488281 | 30.0488281 | 30
| 3.578127 | 0.00194418 | 0.0583254 | 30.0583254 | 30 | [13 empty] | 3.04101 | 0.001464737 | 0.0439421 | 30.0439421 | 30 | [13 empty] | 3.079312 | 0.001514123 | 0.0454237 | 30.0454237 | 30 | [13 empty] | 3.122666 | 0.001615703 | 0.0484711 | 30.0484711 | 30 | [13 empty] | 3.326893 | 0.001877363 | 0.0563209 | 30.0563209 | 30 | [13 empty] | 3.272552 | 0.001622313 | 0.0486694 | 30.0486694 | 30 | [13 empty] | 3.190618 | 0.00156635 | 0.0469905 | 30.0469905 | 30 | [13 empty] | 3.339640625 | 0.001651347 | 0.0495404 | 30.0495404 | 30 | [13 empty] | 3.262651 | 0.00163181 | 0.0489543 | 30.0489543 | 30
| 3.595923 | 0.001961947 | 0.0588584 | 30.0588584 | 30 | [13 empty] | 3.057802 | 0.00147881 | 0.0443643 | 30.0443643 | 30 | [13 empty] | 3.096246 | 0.00151727 | 0.0455181 | 30.0455181 | 30 | [13 empty] | 3.139254 | 0.001633727 | 0.0490118 | 30.0490118 | 30 | [13 empty] | 3.344172 | 0.001901463 | 0.0570439 | 30.0570439 | 30 | [13 empty] | 3.290303 | 0.00164704 | 0.0494112 | 30.0494112 | 30 | [13 empty] | 3.207576 | 0.001571703 | 0.0471511 | 30.0471511 | 30 | [13 empty] | 3.35748 | 0.001663847 | 0.0499154 | 30.0499154 | 30 | [13 empty] | 3.280118 | 0.001650437 | 0.0495131 | 30.0495131 | 30
| 3.613812 | 0.001985887 | 0.0595766 | 30.0595766 | 30 | [13 empty] | 3.074472 | 0.00148957 | 0.0446871 | 30.0446871 | 30 | [13 empty] | 3.113198 | 0.001530427 | 0.0459128 | 30.0459128 | 30 | [13 empty] | 3.156679 | 0.001643483 | 0.0493045 | 30.0493045 | 30 | [13 empty] | 3.361219 | 0.001919937 | 0.0575981 | 30.0575981 | 30 | [13 empty] | 3.307907 | 0.001654143 | 0.0496243 | 30.0496243 | 30 | [13 empty] | 3.224752 | 0.00158581 | 0.0475743 | 30.0475743 | 30 | [13 empty] | 3.375338 | 0.001682067 | 0.050462 | 30.050462 | 30 | [13 empty] | 3.2976 | 0.00165849 | 0.0497547 | 30.0497547 | 30
| 3.631673 | 0.002008707 | 0.0602612 | 30.0602612 | 30 | [13 empty] | 3.091485 | 0.00149289 | 0.0447867 | 30.0447867 | 30 | [13 empty] | 3.129839 | 0.001540853 | 0.0462256 | 30.0462256 | 30 | [13 empty] | 3.173519 | 0.001659643 | 0.0497893 | 30.0497893 | 30 | [13 empty] | 3.378661 | 0.001934547 | 0.0580364 | 30.0580364 | 30 | [13 empty] | 3.325967 | 0.00166395 | 0.0499185 | 30.0499185 | 30 | [13 empty] | 3.241869 | 0.001601197 | 0.0480359 | 30.0480359 | 30 | [13 empty] | 3.393795 | 0.00168646 | 0.0505938 | 30.0505938 | 30 | [13 empty] | 3.315044 | 0.001676773 | 0.0503032 | 30.0503032 | 30
| 3.64986 | 0.002023323 | 0.0606997 | 30.0606997 | 30 | [13 empty] | 3.10838 | 0.001515073 | 0.0454522 | 30.0454522 | 30 | [13 empty] | 3.147065 | 0.00155549 | 0.0466647 | 30.0466647 | 30 | [13 empty] | 3.190096 | 0.00167569 | 0.0502707 | 30.0502707 | 30 | [13 empty] | 3.396082 | 0.001949773 | 0.0584932 | 30.0584932 | 30 | [13 empty] | 3.343404 | 0.00166873 | 0.0500619 | 30.0500619 | 30 | [13 empty] | 3.258896 | 0.001619283 | 0.0485785 | 30.0485785 | 30 | [13 empty] | 3.412135 | 0.001702117 | 0.0510635 | 30.0510635 | 30 | [13 empty] | 3.332451 | 0.001688023 | 0.0506407 | 30.0506407 | 30
| 3.668227 | 0.00205136 | 0.0615408 | 30.0615408 | 30 | [13 empty] | 3.125268 | 0.00152555 | 0.0457665 | 30.0457665 | 30 | [13 empty] | 3.164095 | 0.00156956 | 0.0470868 | 30.0470868 | 30 | [13 empty] | 3.206432 | 0.001685407 | 0.0505622 | 30.0505622 | 30 | [13 empty] | 3.413413 | 0.001970277 | 0.0591083 | 30.0591083 | 30 | [13 empty] | 3.361285 | 0.001688763 | 0.0506629 | 30.0506629 | 30 | [13 empty] | 3.27586 | 0.0016283 | 0.048849 | 30.048849 | 30 | [13 empty] | 3.430643 | 0.001719317 | 0.0515795 | 30.0515795 | 30 | [13 empty] | 3.349851 | 0.001703053 | 0.0510916 | 30.0510916 | 30
| 3.686662 | 0.002064197 | 0.0619259 | 30.0619259 | 30 | [13 empty] | 3.142219 | 0.001531427 | 0.0459428 | 30.0459428 | 30 | [13 empty] | 3.180748 | 0.001579497 | 0.0473849 | 30.0473849 | 30 | [13 empty] | 3.222975 | 0.001698243 | 0.0509473 | 30.0509473 | 30 | [13 empty] | 3.430819 | 0.001993653 | 0.0598096 | 30.0598096 | 30 | [13 empty] | 3.378668 | 0.001691 | 0.05073 | 30.05073 | 30 | [13 empty] | 3.292824 | 0.001649703 | 0.0494911 | 30.0494911 | 30 | [13 empty] | 3.449563 | 0.00173823 | 0.0521469 | 30.0521469 | 30 | [13 empty] | 3.367668 | 0.001714597 | 0.0514379 | 30.0514379 | 30
| 3.70544 | 0.002087007 | 0.0626102 | 30.0626102 | 30 | [13 empty] | 3.15945 | 0.001554857 | 0.0466457 | 30.0466457 | 30 | [13 empty] | 3.197558 | 0.001590407 | 0.0477122 | 30.0477122 | 30 | [13 empty] | 3.239367 | 0.001710707 | 0.0513212 | 30.0513212 | 30 | [13 empty] | 3.447944 | 0.00201781 | 0.0605343 | 30.0605343 | 30 | [13 empty] | 3.396482 | 0.001714197 | 0.0514259 | 30.0514259 | 30 | [13 empty] | 3.310546 | 0.001663107 | 0.0498932 | 30.0498932 | 30 | [13 empty] | 3.468161 | 0.001743847 | 0.0523154 | 30.0523154 | 30 | [13 empty] | 3.385425 | 0.00173058 | 0.0519174 | 30.0519174 | 30
| 3.723796 | 0.002102867 | 0.063086 | 30.063086 | 30 | [13 empty] | 3.17652 | 0.00155852 | 0.0467556 | 30.0467556 | 30 | [13 empty] | 3.214659 | 0.001599483 | 0.0479845 | 30.0479845 | 30 | [13 empty] | 3.256069 | 0.00172581 | 0.0517743 | 30.0517743 | 30 | [13 empty] | 3.465211 | 0.002035453 | 0.0610636 | 30.0610636 | 30 | [13 empty] | 3.414859375 | 0.00172853 | 0.0518559 | 30.0518559 | 30 | [13 empty] | 3.327726 | 0.00167319 | 0.0501957 | 30.0501957 | 30 | [13 empty] | 3.486562 | 0.001748217 | 0.0524465 | 30.0524465 | 30 | [13 empty] | 3.402772 | 0.0017417 | 0.052251 | 30.052251 | 30
| 3.742611 | 0.00212719 | 0.0638157 | 30.0638157 | 30 | [13 empty] | 3.193832 | 0.00156902 | 0.0470706 | 30.0470706 | 30 | [13 empty] | 3.23142 | 0.00160351 | 0.0481053 | 30.0481053 | 30 | [13 empty] | 3.273019 | 0.001741647 | 0.0522494 | 30.0522494 | 30 | [13 empty] | 3.482315 | 0.00205978 | 0.0617934 | 30.0617934 | 30 | [13 empty] | 3.433004 | 0.001740567 | 0.052217 | 30.052217 | 30 | [13 empty] | 3.345325 | 0.001677183 | 0.0503155 | 30.0503155 | 30 | [13 empty] | 3.505442 | 0.001768597 | 0.0530579 | 30.0530579 | 30 | [13 empty] | 3.420651 | 0.00176155 | 0.0528465 | 30.0528465 | 30
| 3.761388 | 0.00214817 | 0.0644451 | 30.0644451 | 30 | [13 empty] | 3.210726 | 0.001581807 | 0.0474542 | 30.0474542 | 30 | [13 empty] | 3.24871 | 0.00164563 | 0.0493689 | 30.0493689 | 30 | [13 empty] | 3.289117 | 0.001756897 | 0.0527069 | 30.0527069 | 30 | [13 empty] | 3.499775 | 0.00207754 | 0.0623262 | 30.0623262 | 30 | [13 empty] | 3.451961 | 0.001754277 | 0.0526283 | 30.0526283 | 30 | [13 empty] | 3.362754 | 0.001692323 | 0.0507697 | 30.0507697 | 30 | [13 empty] | 3.524625 | 0.001786807 | 0.0536042 | 30.0536042 | 30 | [13 empty] | 3.438642 | 0.00177633 | 0.0532899 | 30.0532899 | 30
| 3.779991 | 0.002177433 | 0.065323 | 30.065323 | 30 | [13 empty] | 3.227625 | 0.00160045 | 0.0480135 | 30.0480135 | 30 | [13 empty] | 3.265813 | 0.001626363 | 0.0487909 | 30.0487909 | 30 | [13 empty] | 3.305898 | 0.00176212 | 0.0528636 | 30.0528636 | 30 | [13 empty] | 3.516788 | 0.00209494 | 0.0628482 | 30.0628482 | 30 | [13 empty] | 3.47017 | 0.00175965 | 0.0527895 | 30.0527895 | 30 | [13 empty] | 3.380585 | 0.001709703 | 0.0512911 | 30.0512911 | 30 | [13 empty] | 3.543731 | 0.001801917 | 0.0540575 | 30.0540575 | 30 | [13 empty] | 3.456938 | 0.0017906 | 0.053718 | 30.053718 | 30
| 3.798295 | 0.002194857 | 0.0658457 | 30.0658457 | 30 | [13 empty] | 3.244697 | 0.001599773 | 0.0479932 | 30.0479932 | 30 | [13 empty] | 3.282569 | 0.001655483 | 0.0496645 | 30.0496645 | 30 | [13 empty] | 3.322711 | 0.00178459 | 0.0535377 | 30.0535377 | 30 | [13 empty] | 3.534397 | 0.00211535 | 0.0634605 | 30.0634605 | 30 | [13 empty] | 3.48944 | 0.001784473 | 0.0535342 | 30.0535342 | 30 | [13 empty] | 3.398278 | 0.001721527 | 0.0516458 | 30.0516458 | 30 | [13 empty] | 3.562816 | 0.001810947 | 0.0543284 | 30.0543284 | 30 | [13 empty] | 3.475526 | 0.001803413 | 0.0541024 | 30.0541024 | 30
| 3.81699 | 0.00221615 | 0.0664845 | 30.0664845 | 30 | [13 empty] | 3.261163 | 0.001619107 | 0.0485732 | 30.0485732 | 30 | [13 empty] | 3.299767 | 0.00165862 | 0.0497586 | 30.0497586 | 30 | [13 empty] | 3.339828 | 0.00180022 | 0.0540066 | 30.0540066 | 30 | [13 empty] | 3.551824 | 0.002142027 | 0.0642608 | 30.0642608 | 30 | [13 empty] | 3.508574 | 0.00179431 | 0.0538293 | 30.0538293 | 30 | [13 empty] | 3.416278 | 0.001735787 | 0.0520736 | 30.0520736 | 30 | [13 empty] | 3.581931 | 0.001831987 | 0.0549596 | 30.0549596 | 30 | [13 empty] | 3.494178 | 0.001822537 | 0.0546761 | 30.0546761 | 30
| 3.836272 | 0.002238893 | 0.0671668 | 30.0671668 | 30 | [13 empty] | 3.277987 | 0.00160242 | 0.0480726 | 30.0480726 | 30 | [13 empty] | 3.317234 | 0.00168189 | 0.0504567 | 30.0504567 | 30 | [13 empty] | 3.356795 | 0.001812117 | 0.0543635 | 30.0543635 | 30 | [13 empty] | 3.569412 | 0.00216421 | 0.0649263 | 30.0649263 | 30 | [13 empty] | 3.527941 | 0.00180616 | 0.0541848 | 30.0541848 | 30 | [13 empty] | 3.434164 | 0.001743123 | 0.0522937 | 30.0522937 | 30 | [13 empty] | 3.600847 | 0.001846493 | 0.0553948 | 30.0553948 | 30 | [13 empty] | 3.512823 | 0.001834377 | 0.0550313 | 30.0550313 | 30
| 3.855486 | 0.002262827 | 0.0678848 | 30.0678848 | 30 | [13 empty] | 3.294640625 | 0.001646367 | 0.049391 | 30.049391 | 30 | [13 empty] | 3.334521 | 0.00168614 | 0.0505842 | 30.0505842 | 30 | [13 empty] | 3.373597 | 0.001829143 | 0.0548743 | 30.0548743 | 30 | [13 empty] | 3.587048 | 0.002187667 | 0.06563 | 30.06563 | 30 | [13 empty] | 3.547362 | 0.00182028 | 0.0546084 | 30.0546084 | 30 | [13 empty] | 3.452011 | 0.001766277 | 0.0529883 | 30.0529883 | 30 | [13 empty] | 3.619917 | 0.00186327 | 0.0558981 | 30.0558981 | 30 | [13 empty] | 3.532029 | 0.00185108 | 0.0555324 | 30.0555324 | 30
| 3.874873 | 0.002284557 | 0.0685367 | 30.0685367 | 30 | [13 empty] | 3.311438 | 0.00165439 | 0.0496317 | 30.0496317 | 30 | [13 empty] | 3.35191 | 0.00170137 | 0.0510411 | 30.0510411 | 30 | [13 empty] | 3.390559 | 0.001848133 | 0.055444 | 30.055444 | 30 | [13 empty] | 3.604677 | 0.002212377 | 0.0663713 | 30.0663713 | 30 | [13 empty] | 3.56686 | 0.00183542 | 0.0550626 | 30.0550626 | 30 | [13 empty] | 3.470139 | 0.00177925 | 0.0533775 | 30.0533775 | 30 | [13 empty] | 3.638704 | 0.00187669 | 0.0563007 | 30.0563007 | 30 | [13 empty] | 3.551679 | 0.00187276 | 0.0561828 | 30.0561828 | 30
| 3.893977 | 0.002309553 | 0.0692866 | 30.0692866 | 30 | [13 empty] | 3.328138 | 0.001672893 | 0.0501868 | 30.0501868 | 30 | [13 empty] | 3.369616 | 0.001712493 | 0.0513748 | 30.0513748 | 30 | [13 empty] | 3.407883 | 0.001864403 | 0.0559321 | 30.0559321 | 30 | [13 empty] | 3.622185 | 0.00223415 | 0.0670245 | 30.0670245 | 30 | [13 empty] | 3.586216 | 0.001848303 | 0.0554491 | 30.0554491 | 30 | [13 empty] | 3.488167 | 0.001798887 | 0.0539666 | 30.0539666 | 30 | [13 empty] | 3.657917 | 0.001894743 | 0.0568423 | 30.0568423 | 30 | [13 empty] | 3.571138 | 0.0018821 | 0.056463 | 30.056463 | 30
| 3.913353 | 0.00233472 | 0.0700416 | 30.0700416 | 30 | [13 empty] | 3.345041 | 0.001682577 | 0.0504773 | 30.0504773 | 30 | [13 empty] | 3.386902 | 0.001732917 | 0.0519875 | 30.0519875 | 30 | [13 empty] | 3.425253 | 0.001876673 | 0.0563002 | 30.0563002 | 30 | [13 empty] | 3.63977 | 0.002255033 | 0.067651 | 30.067651 | 30 | [13 empty] | 3.60554 | 0.001874263 | 0.0562279 | 30.0562279 | 30 | [13 empty] | 3.506648 | 0.00181446 | 0.0544338 | 30.0544338 | 30 | [13 empty] | 3.67709375 | 0.001909883 | 0.0572965 | 30.0572965 | 30 | [13 empty] | 3.590968 | 0.001902827 | 0.0570848 | 30.0570848 | 30
| 3.932629 | 0.002356633 | 0.070699 | 30.070699 | 30 | [13 empty] | 3.362514 | 0.001699493 | 0.0509848 | 30.0509848 | 30 | [13 empty] | 3.404874 | 0.00174185 | 0.0522555 | 30.0522555 | 30 | [13 empty] | 3.442132 | 0.001895927 | 0.0568778 | 30.0568778 | 30 | [13 empty] | 3.657505 | 0.002280697 | 0.0684209 | 30.0684209 | 30 | [13 empty] | 3.625408 | 0.001875123 | 0.0562537 | 30.0562537 | 30 | [13 empty] | 3.525234 | 0.001826843 | 0.0548053 | 30.0548053 | 30 | [13 empty] | 3.696413 | 0.001930073 | 0.0579022 | 30.0579022 | 30 | [13 empty] | 3.611134 | 0.001923033 | 0.057691 | 30.057691 | 30
| 3.951616 | 0.002386837 | 0.0716051 | 30.0716051 | 30 | [13 empty] | 3.379588 | 0.001714417 | 0.0514325 | 30.0514325 | 30 | [13 empty] | 3.422395 | 0.001768407 | 0.0530522 | 30.0530522 | 30 | [13 empty] | 3.459775 | 0.001911317 | 0.0573395 | 30.0573395 | 30 | [13 empty] | 3.674992 | 0.002301477 | 0.0690443 | 30.0690443 | 30 | [13 empty] | 3.644995 | 0.001901603 | 0.0570481 | 30.0570481 | 30 | [13 empty] | 3.543973 | 0.001850703 | 0.0555211 | 30.0555211 | 30 | [13 empty] | 3.715533 | 0.001948637 | 0.0584591 | 30.0584591 | 30 | [13 empty] | 3.630594 | 0.00193675 | 0.0581025 | 30.0581025 | 30
| 3.970515625 | 0.002424013 | 0.0727204 | 30.0727204 | 30 | [13 empty] | 3.397344 | 0.00172893 | 0.0518679 | 30.0518679 | 30 | [13 empty] | 3.440264 | 0.001776123 | 0.0532837 | 30.0532837 | 30 | [13 empty] | 3.477119 | 0.001927483 | 0.0578245 | 30.0578245 | 30 | [13 empty] | 3.69282 | 0.002324023 | 0.0697207 | 30.0697207 | 30 | [13 empty] | 3.664589 | 0.001906573 | 0.0571972 | 30.0571972 | 30 | [13 empty] | 3.562596 | 0.00186141 | 0.0558423 | 30.0558423 | 30 | [13 empty] | 3.734892 | 0.001961207 | 0.0588362 | 30.0588362 | 30 | [13 empty] | 3.650633 | 0.001953207 | 0.0585962 | 30.0585962 | 30
| 3.989598 | 0.002435757 | 0.0730727 | 30.0730727 | 30 | [13 empty] | 3.415388 | 0.00174313 | 0.0522939 | 30.0522939 | 30 | [13 empty] | 3.458011 | 0.001786277 | 0.0535883 | 30.0535883 | 30 | [13 empty] | 3.494568 | 0.00194911 | 0.0584733 | 30.0584733 | 30 | [13 empty] | 3.710749 | 0.002351113 | 0.0705334 | 30.0705334 | 30 | [13 empty] | 3.684304 | 0.001932947 | 0.0579884 | 30.0579884 | 30 | [13 empty] | 3.581243 | 0.001871977 | 0.0561593 | 30.0561593 | 30 | [13 empty] | 3.754578 | 0.0019809 | 0.059427 | 30.059427 | 30 | [13 empty] | 3.669984 | 0.0019738 | 0.059214 | 30.059214 | 30
| 4.008462 | 0.0024612 | 0.073836 | 30.073836 | 30 | [13 empty] | 3.433409 | 0.001758143 | 0.0527443 | 30.0527443 | 30 | [13 empty] | 3.476031 | 0.00180735 | 0.0542205 | 30.0542205 | 30 | [13 empty] | 3.512624 | 0.001965627 | 0.0589688 | 30.0589688 | 30 | [13 empty] | 3.728423 | 0.00237558 | 0.0712674 | 30.0712674 | 30 | [13 empty] | 3.703675 | 0.001949247 | 0.0584774 | 30.0584774 | 30 | [13 empty] | 3.599701 | 0.001897147 | 0.0569144 | 30.0569144 | 30 | [13 empty] | 3.773904 | 0.001999423 | 0.0599827 | 30.0599827 | 30 | [13 empty] | 3.689667 | 0.001997703 | 0.0599311 | 30.0599311 | 30
| 4.027446 | 0.002492383 | 0.0747715 | 30.0747715 | 30 | [13 empty] | 3.451024 | 0.001773333 | 0.0532 | 30.0532 | 30 | [13 empty] | 3.49403 | 0.001822503 | 0.0546751 | 30.0546751 | 30 | [13 empty] | 3.530025 | 0.001976953 | 0.0593086 | 30.0593086 | 30 | [13 empty] | 3.746229 | 0.00240183 | 0.0720549 | 30.0720549 | 30 | [13 empty] | 3.723575 | 0.001975777 | 0.0592733 | 30.0592733 | 30 | [13 empty] | 3.618426 | 0.00192267 | 0.0576801 | 30.0576801 | 30 | [13 empty] | 3.793774 | 0.002018793 | 0.0605638 | 30.0605638 | 30 | [13 empty] | 3.709099 | 0.002016353 | 0.0604906 | 30.0604906 | 30
| 4.046778 | 0.00251548 | 0.0754644 | 30.0754644 | 30 | [13 empty] | 3.469234 | 0.001788877 | 0.0536663 | 30.0536663 | 30 | [13 empty] | 3.512289 | 0.001823477 | 0.0547043 | 30.0547043 | 30 | [13 empty] | 3.548172 | 0.00198818 | 0.0596454 | 30.0596454 | 30 | [13 empty] | 3.764159 | 0.00242687 | 0.0728061 | 30.0728061 | 30 | [13 empty] | 3.743642 | 0.001986627 | 0.0595988 | 30.0595988 | 30 | [13 empty] | 3.636991 | 0.001934363 | 0.0580309 | 30.0580309 | 30 | [13 empty] | 3.813187 | 0.002037137 | 0.0611141 | 30.0611141 | 30 | [13 empty] | 3.728812 | 0.002030223 | 0.0609067 | 30.0609067 | 30
| 4.065163 | 0.002543653 | 0.0763096 | 30.0763096 | 30 | [13 empty] | 3.48697 | 0.00180712 | 0.0542136 | 30.0542136 | 30 | [13 empty] | 3.530801 | 0.001855737 | 0.0556721 | 30.0556721 | 30 | [13 empty] | 3.566483 | 0.002023817 | 0.0607145 | 30.0607145 | 30 | [13 empty] | 3.782062 | 0.002450133 | 0.073504 | 30.073504 | 30 | [13 empty] | 3.763918 | 0.00200936 | 0.0602808 | 30.0602808 | 30 | [13 empty] | 3.655309 | 0.00194735 | 0.0584205 | 30.0584205 | 30 | [13 empty] | 3.832969 | 0.00205087 | 0.0615261 | 30.0615261 | 30 | [13 empty] | 3.748365 | 0.002054767 | 0.061643 | 30.061643 | 30
| 4.084538 | 0.002570347 | 0.0771104 | 30.0771104 | 30 | [13 empty] | 3.50487 | 0.00182319 | 0.0546957 | 30.0546957 | 30 | [13 empty] | 3.549307 | 0.001868007 | 0.0560402 | 30.0560402 | 30 | [13 empty] | 3.584926 | 0.0020386 | 0.061158 | 30.061158 | 30 | [13 empty] | 3.800189 | 0.002476713 | 0.0743014 | 30.0743014 | 30 | [13 empty] | 3.784029 | 0.002019723 | 0.0605917 | 30.0605917 | 30 | [13 empty] | 3.674544 | 0.00197562 | 0.0592686 | 30.0592686 | 30 | [13 empty] | 3.852734 | 0.00207992 | 0.0623976 | 30.0623976 | 30 | [13 empty] | 3.767883 | 0.002070077 | 0.0621023 | 30.0621023 | 30
| 4.103652 | 0.002594673 | 0.0778402 | 30.0778402 | 30 | [13 empty] | 3.523246 | 0.001844643 | 0.0553393 | 30.0553393 | 30 | [13 empty] | 3.568001 | 0.00188871 | 0.0566613 | 30.0566613 | 30 | [13 empty] | 3.60329 | 0.00206104 | 0.0618312 | 30.0618312 | 30 | [13 empty] | 3.818268 | 0.00250735 | 0.0752205 | 30.0752205 | 30 | [13 empty] | 3.80457 | 0.002046977 | 0.0614093 | 30.0614093 | 30 | [13 empty] | 3.693452 | 0.001990973 | 0.0597292 | 30.0597292 | 30 | [13 empty] | 3.872526 | 0.002092773 | 0.0627832 | 30.0627832 | 30 | [13 empty] | 3.788003 | 0.002088323 | 0.0626497 | 30.0626497 | 30
| 4.123096 | 0.002619733 | 0.078592 | 30.078592 | 30 | [13 empty] | 3.541359375 | 0.001862043 | 0.0558613 | 30.0558613 | 30 | [13 empty] | 3.587005 | 0.00190227 | 0.0570681 | 30.0570681 | 30 | [13 empty] | 3.62171 | 0.002085633 | 0.062569 | 30.062569 | 30 | [13 empty] | 3.836569 | 0.002525307 | 0.0757592 | 30.0757592 | 30 | [13 empty] | 3.825341 | 0.00206675 | 0.0620025 | 30.0620025 | 30 | [13 empty] | 3.712183 | 0.00200616 | 0.0601848 | 30.0601848 | 30 | [13 empty] | 3.891942 | 0.002115723 | 0.0634717 | 30.0634717 | 30 | [13 empty] | 3.807421 | 0.002127283 | 0.0638185 | 30.0638185 | 30
| 4.141905 | 0.00265634 | 0.0796902 | 30.0796902 | 30 | [13 empty] | 3.559632 | 0.001882013 | 0.0564604 | 30.0564604 | 30 | [13 empty] | 3.605617 | 0.001917433 | 0.057523 | 30.057523 | 30 | [13 empty] | 3.640253 | 0.002102933 | 0.063088 | 30.063088 | 30 | [13 empty] | 3.855115 | 0.00255943 | 0.0767829 | 30.0767829 | 30 | [13 empty] | 3.845592 | 0.002089417 | 0.0626825 | 30.0626825 | 30 | [13 empty] | 3.731135 | 0.00202696 | 0.0608088 | 30.0608088 | 30 | [13 empty] | 3.911786 | 0.002133753 | 0.0640126 | 30.0640126 | 30 | [13 empty] | 3.827588 | 0.002135963 | 0.0640789 | 30.0640789 | 30
| 4.161054 | 0.002678633 | 0.080359 | 30.080359 | 30 | [13 empty] | 3.577955 | 0.001891367 | 0.056741 | 30.056741 | 30 | [13 empty] | 3.624237 | 0.00194211 | 0.0582633 | 30.0582633 | 30 | [13 empty] | 3.65878125 | 0.00212849 | 0.0638547 | 30.0638547 | 30 | [13 empty] | 3.873824 | 0.002581483 | 0.0774445 | 30.0774445 | 30 | [13 empty] | 3.865723 | 0.002105033 | 0.063151 | 30.063151 | 30 | [13 empty] | 3.749846 | 0.002048987 | 0.0614696 | 30.0614696 | 30 | [13 empty] | 3.931876 | 0.002148487 | 0.0644546 | 30.0644546 | 30 | [13 empty] | 3.84757 | 0.00215516 | 0.0646548 | 30.0646548 | 30
| 4.18013 | 0.002710027 | 0.0813008 | 30.0813008 | 30 | [13 empty] | 3.596343 | 0.001912637 | 0.0573791 | 30.0573791 | 30 | [13 empty] | 3.643156 | 0.001959213 | 0.0587764 | 30.0587764 | 30 | [13 empty] | 3.677517 | 0.002142823 | 0.0642847 | 30.0642847 | 30 | [13 empty] | 3.892393 | 0.00261498 | 0.0784494 | 30.0784494 | 30 | [13 empty] | 3.88634 | 0.002122987 | 0.0636896 | 30.0636896 | 30 | [13 empty] | 3.769032 | 0.002066657 | 0.0619997 | 30.0619997 | 30 | [13 empty] | 3.951695 | 0.002174017 | 0.0652205 | 30.0652205 | 30 | [13 empty] | 3.867733 | 0.002181267 | 0.065438 | 30.065438 | 30
| 4.199195 | 0.002737967 | 0.082139 | 30.082139 | 30 | [13 empty] | 3.614955 | 0.001925833 | 0.057775 | 30.057775 | 30 | [13 empty] | 3.661915 | 0.001976793 | 0.0593038 | 30.0593038 | 30 | [13 empty] | 3.696293 | 0.00215782 | 0.0647346 | 30.0647346 | 30 | [13 empty] | 3.910669 | 0.00264221 | 0.0792663 | 30.0792663 | 30 | [13 empty] | 3.906241 | 0.002139717 | 0.0641915 | 30.0641915 | 30 | [13 empty] | 3.788522 | 0.002094697 | 0.0628409 | 30.0628409 | 30 | [13 empty] | 3.971503 | 0.002199393 | 0.0659818 | 30.0659818 | 30 | [13 empty] | 3.887396 | 0.002199533 | 0.065986 | 30.065986 | 30
| 4.218756 | 0.002765677 | 0.0829703 | 30.0829703 | 30 | [13 empty] | 3.633858 | 0.001942553 | 0.0582766 | 30.0582766 | 30 | [13 empty] | 3.680814 | 0.001997867 | 0.059936 | 30.059936 | 30 | [13 empty] | 3.714825 | 0.0021823 | 0.065469 | 30.065469 | 30 | [13 empty] | 3.929373 | 0.00267118 | 0.0801354 | 30.0801354 | 30 | [13 empty] | 3.926779 | 0.002171323 | 0.0651397 | 30.0651397 | 30 | [13 empty] | 3.807863 | 0.002109713 | 0.0632914 | 30.0632914 | 30 | [13 empty] | 3.991366 | 0.002220223 | 0.0666067 | 30.0666067 | 30 | [13 empty] | 3.907335 | 0.002218637 | 0.0665591 | 30.0665591 | 30
| 4.237852 | 0.00280084 | 0.0840252 | 30.0840252 | 30 | [13 empty] | 3.652652 | 0.001966263 | 0.0589879 | 30.0589879 | 30 | [13 empty] | 3.700079 | 0.002013187 | 0.0603956 | 30.0603956 | 30 | [13 empty] | 3.733439 | 0.002204987 | 0.0661496 | 30.0661496 | 30 | [13 empty] | 3.947915 | 0.002705193 | 0.0811558 | 30.0811558 | 30 | [13 empty] | 3.947057 | 0.002185177 | 0.0655553 | 30.0655553 | 30 | [13 empty] | 3.827243 | 0.00213027 | 0.0639081 | 30.0639081 | 30 | [13 empty] | 4.011195 | 0.00224353 | 0.0673059 | 30.0673059 | 30 | [13 empty] | 3.927541 | 0.002237017 | 0.0671105 | 30.0671105 | 30
| 4.2569 | 0.002824847 | 0.0847454 | 30.0847454 | 30 | [13 empty] | 3.671589 | 0.001983037 | 0.0594911 | 30.0594911 | 30 | [13 empty] | 3.719062 | 0.002035283 | 0.0610585 | 30.0610585 | 30 | [13 empty] | 3.752326 | 0.00222819 | 0.0668457 | 30.0668457 | 30 | [13 empty] | 3.966142 | 0.00273346 | 0.0820038 | 30.0820038 | 30 | [13 empty] | 3.967356 | 0.002199337 | 0.0659801 | 30.0659801 | 30 | [13 empty] | 3.84708 | 0.00215103 | 0.0645309 | 30.0645309 | 30 | [13 empty] | 4.031405 | 0.002266527 | 0.0679958 | 30.0679958 | 30 | [13 empty] | 3.947337 | 0.00226091 | 0.0678273 | 30.0678273 | 30
| 4.275996 | 0.002855703 | 0.0856711 | 30.0856711 | 30 | [13 empty] | 3.691313 | 0.002005377 | 0.0601613 | 30.0601613 | 30 | [13 empty] | 3.738061 | 0.002064883 | 0.0619465 | 30.0619465 | 30 | [13 empty] | 3.770815 | 0.00225329 | 0.0675987 | 30.0675987 | 30 | [13 empty] | 3.98439 | 0.002756167 | 0.082685 | 30.082685 | 30 | [13 empty] | 3.987483 | 0.002233497 | 0.0670049 | 30.0670049 | 30 | [13 empty] | 3.86716 | 0.002175087 | 0.0652526 | 30.0652526 | 30 | [13 empty] | 4.051479 | 0.00228643 | 0.0685929 | 30.0685929 | 30 | [13 empty] | 3.967298 | 0.002283663 | 0.0685099 | 30.0685099 | 30
| 4.295078125 | 0.002889553 | 0.0866866 | 30.0866866 | 30 | [13 empty] | 3.710575 | 0.002026983 | 0.0608095 | 30.0608095 | 30 | [13 empty] | 3.757234 | 0.00207846 | 0.0623538 | 30.0623538 | 30 | [13 empty] | 3.789442 | 0.002272523 | 0.0681757 | 30.0681757 | 30 | [13 empty] | 4.002899 | 0.00278792 | 0.0836376 | 30.0836376 | 30 | [13 empty] | 4.007813 | 0.00225045 | 0.0675135 | 30.0675135 | 30 | [13 empty] | 3.886874 | 0.00219649 | 0.0658947 | 30.0658947 | 30 | [13 empty] | 4.07141 | 0.002315783 | 0.0694735 | 30.0694735 | 30 | [13 empty] | 3.986911 | 0.002308407 | 0.0692522 | 30.0692522 | 30
| 4.31407 | 0.002919407 | 0.0875822 | 30.0875822 | 30 | [13 empty] | 3.729856 | 0.002052233 | 0.061567 | 30.061567 | 30 | [13 empty] | 3.776019 | 0.00209727 | 0.0629181 | 30.0629181 | 30 | [13 empty] | 3.808085 | 0.002290757 | 0.0687227 | 30.0687227 | 30 | [13 empty] | 4.020946 | 0.002818817 | 0.0845645 | 30.0845645 | 30 | [13 empty] | 4.028319 | 0.002274797 | 0.0682439 | 30.0682439 | 30 | [13 empty] | 3.906833 | 0.002220943 | 0.0666283 | 30.0666283 | 30 | [13 empty] | 4.091706 | 0.00233717 | 0.0701151 | 30.0701151 | 30 | [13 empty] | 4.006942 | 0.002329463 | 0.0698839 | 30.0698839 | 30
| 4.33334 | 0.002941873 | 0.0882562 | 30.0882562 | 30 | [13 empty] | 3.749212 | 0.00207263 | 0.0621789 | 30.0621789 | 30 | [13 empty] | 3.795148 | 0.00212883 | 0.0638649 | 30.0638649 | 30 | [13 empty] | 3.82732 | 0.00232117 | 0.0696351 | 30.0696351 | 30 | [13 empty] | 4.039288 | 0.002848327 | 0.0854498 | 30.0854498 | 30 | [13 empty] | 4.04871 | 0.002291103 | 0.0687331 | 30.0687331 | 30 | [13 empty] | 3.926618 | 0.0022317 | 0.066951 | 30.066951 | 30 | [13 empty] | 4.112686 | 0.002354527 | 0.0706358 | 30.0706358 | 30 | [13 empty] | 4.026936 | 0.002352723 | 0.0705817 | 30.0705817 | 30
| 4.352892 | 0.002977407 | 0.0893222 | 30.0893222 | 30 | [13 empty] | 3.768621 | 0.002089457 | 0.0626837 | 30.0626837 | 30 | [13 empty] | 3.814464 | 0.002143387 | 0.0643016 | 30.0643016 | 30 | [13 empty] | 3.84629 | 0.002343173 | 0.0702952 | 30.0702952 | 30 | [13 empty] | 4.057684 | 0.002878907 | 0.0863672 | 30.0863672 | 30 | [13 empty] | 4.068958 | 0.002313753 | 0.0694126 | 30.0694126 | 30 | [13 empty] | 3.946106 | 0.00225521 | 0.0676563 | 30.0676563 | 30 | [13 empty] | 4.133354 | 0.00238172 | 0.0714516 | 30.0714516 | 30 | [13 empty] | 4.046961 | 0.002375917 | 0.0712775 | 30.0712775 | 30
| 4.372455 | 0.00301279 | 0.0903837 | 30.0903837 | 30 | [13 empty] | 3.787623 | 0.002108403 | 0.0632521 | 30.0632521 | 30 | [13 empty] | 3.834031 | 0.002168437 | 0.0650531 | 30.0650531 | 30 | [13 empty] | 3.86546 | 0.002364723 | 0.0709417 | 30.0709417 | 30 | [13 empty] | 4.075711 | 0.002911257 | 0.0873377 | 30.0873377 | 30 | [13 empty] | 4.088978 | 0.002338603 | 0.0701581 | 30.0701581 | 30 | [13 empty] | 3.965848 | 0.00227934 | 0.0683802 | 30.0683802 | 30 | [13 empty] | 4.153914 | 0.00240563 | 0.0721689 | 30.0721689 | 30 | [13 empty] | 4.066771 | 0.0023991 | 0.071973 | 30.071973 | 30
| 4.39264 | 0.00304068 | 0.0912204 | 30.0912204 | 30 | [13 empty] | 3.806792 | 0.00213231 | 0.0639693 | 30.0639693 | 30 | [13 empty] | 3.853749 | 0.002185973 | 0.0655792 | 30.0655792 | 30 | [13 empty] | 3.884518 | 0.002390297 | 0.0717089 | 30.0717089 | 30 | [13 empty] | 4.094323 | 0.002936843 | 0.0881053 | 30.0881053 | 30 | [13 empty] | 4.109319 | 0.002351947 | 0.0705584 | 30.0705584 | 30 | [13 empty] | 3.985525 | 0.00230613 | 0.0691839 | 30.0691839 | 30 | [13 empty] | 4.174412 | 0.002427707 | 0.0728312 | 30.0728312 | 30 | [13 empty] | 4.087376 | 0.002424677 | 0.0727403 | 30.0727403 | 30
| 4.41253 | 0.00307276 | 0.0921828 | 30.0921828 | 30 | [13 empty] | 3.825879 | 0.002150983 | 0.0645295 | 30.0645295 | 30 | [13 empty] | 3.873736 | 0.002212347 | 0.0663704 | 30.0663704 | 30 | [13 empty] | 3.903556 | 0.002420563 | 0.0726169 | 30.0726169 | 30 | [13 empty] | 4.112679 | 0.00296485 | 0.0889455 | 30.0889455 | 30 | [13 empty] | 4.129961 | 0.00240286 | 0.0720858 | 30.0720858 | 30 | [13 empty] | 4.005132 | 0.00233166 | 0.0699498 | 30.0699498 | 30 | [13 empty] | 4.195008 | 0.00245505 | 0.0736515 | 30.0736515 | 30 | [13 empty] | 4.107886 | 0.002449617 | 0.0734885 | 30.0734885 | 30
| 4.4319375 | 0.00311242 | 0.0933726 | 30.0933726 | 30 | [13 empty] | 3.84476 | 0.002177687 | 0.0653306 | 30.0653306 | 30 | [13 empty] | 3.894079 | 0.002233223 | 0.0669967 | 30.0669967 | 30 | [13 empty] | 3.923369 | 0.002437537 | 0.0731261 | 30.0731261 | 30 | [13 empty] | 4.131135 | 0.002996127 | 0.0898838 | 30.0898838 | 30 | [13 empty] | 4.150124 | 0.002404067 | 0.072122 | 30.072122 | 30 | [13 empty] | 4.024727 | 0.002360313 | 0.0708094 | 30.0708094 | 30 | [13 empty] | 4.215298 | 0.002486993 | 0.0746098 | 30.0746098 | 30 | [13 empty] | 4.128598 | 0.00247298 | 0.0741894 | 30.0741894 | 30
| 4.451862 | 0.003132187 | 0.0939656 | 30.0939656 | 30 | [13 empty] | 3.86394 | 0.002202327 | 0.0660698 | 30.0660698 | 30 | [13 empty] | 3.913452 | 0.002257583 | 0.0677275 | 30.0677275 | 30 | [13 empty] | 3.942573 | 0.002463353 | 0.0739006 | 30.0739006 | 30 | [13 empty] | 4.14984 | 0.003029433 | 0.090883 | 30.090883 | 30 | [13 empty] | 4.170553 | 0.002444367 | 0.073331 | 30.073331 | 30 | [13 empty] | 4.044506 | 0.00238212 | 0.0714636 | 30.0714636 | 30 | [13 empty] | 4.235916 | 0.00250188 | 0.0750564 | 30.0750564 | 30 | [13 empty] | 4.149949 | 0.002498367 | 0.074951 | 30.074951 | 30
| 4.471485 | 0.00316735 | 0.0950205 | 30.0950205 | 30 | [13 empty] | 3.883302 | 0.002221183 | 0.0666355 | 30.0666355 | 30 | [13 empty] | 3.933476 | 0.00227812 | 0.0683436 | 30.0683436 | 30 | [13 empty] | 3.961499 | 0.002488563 | 0.0746569 | 30.0746569 | 30 | [13 empty] | 4.16833 | 0.003056627 | 0.0916988 | 30.0916988 | 30 | [13 empty] | 4.19137 | 0.002467963 | 0.0740389 | 30.0740389 | 30 | [13 empty] | 4.064113 | 0.00240315 | 0.0720945 | 30.0720945 | 30 | [13 empty] | 4.256304 | 0.002524073 | 0.0757222 | 30.0757222 | 30 | [13 empty] | 4.171306 | 0.00251918 | 0.0755754 | 30.0755754 | 30
| 4.490817 | 0.00320218 | 0.0960654 | 30.0960654 | 30 | [13 empty] | 3.902738 | 0.002242913 | 0.0672874 | 30.0672874 | 30 | [13 empty] | 3.953307 | 0.00230266 | 0.0690798 | 30.0690798 | 30 | [13 empty] | 3.980808 | 0.002511163 | 0.0753349 | 30.0753349 | 30 | [13 empty] | 4.186749 | 0.003089563 | 0.0926869 | 30.0926869 | 30 | [13 empty] | 4.211983 | 0.002497107 | 0.0749132 | 30.0749132 | 30 | [13 empty] | 4.083871 | 0.002429963 | 0.0728989 | 30.0728989 | 30 | [13 empty] | 4.27637 | 0.002555003 | 0.0766501 | 30.0766501 | 30 | [13 empty] | 4.192395 | 0.002551363 | 0.0765409 | 30.0765409 | 30
| 4.510652 | 0.00323912 | 0.0971736 | 30.0971736 | 30 | [13 empty] | 3.92213 | 0.0022622 | 0.067866 | 30.067866 | 30 | [13 empty] | 3.97277 | 0.002322957 | 0.0696887 | 30.0696887 | 30 | [13 empty] | 4.000277 | 0.002545927 | 0.0763778 | 30.0763778 | 30 | [13 empty] | 4.205536 | 0.003123053 | 0.0936916 | 30.0936916 | 30 | [13 empty] | 4.232428 | 0.00251685 | 0.0755055 | 30.0755055 | 30 | [13 empty] | 4.103675 | 0.002456387 | 0.0736916 | 30.0736916 | 30 | [13 empty] | 4.296698 | 0.002573437 | 0.0772031 | 30.0772031 | 30 | [13 empty] | 4.213001 | 0.002571923 | 0.0771577 | 30.0771577 | 30
| 4.529694 | 0.003265453 | 0.0979636 | 30.0979636 | 30 | [13 empty] | 3.941529 | 0.002286007 | 0.0685802 | 30.0685802 | 30 | [13 empty] | 3.992764 | 0.002350017 | 0.0705005 | 30.0705005 | 30 | [13 empty] | 4.019403 | 0.002573 | 0.07719 | 30.07719 | 30 | [13 empty] | 4.224079 | 0.003154293 | 0.0946288 | 30.0946288 | 30 | [13 empty] | 4.252978 | 0.002541257 | 0.0762377 | 30.0762377 | 30 | [13 empty] | 4.123471 | 0.00247774 | 0.0743322 | 30.0743322 | 30 | [13 empty] | 4.317262 | 0.00260091 | 0.0780273 | 30.0780273 | 30 | [13 empty] | 4.233822 | 0.002611867 | 0.078356 | 30.078356 | 30
| 4.548746 | 0.003305023 | 0.0991507 | 30.0991507 | 30 | [13 empty] | 3.960842 | 0.00231123 | 0.0693369 | 30.0693369 | 30 | [13 empty] | 4.012574 | 0.00237182 | 0.0711546 | 30.0711546 | 30 | [13 empty] | 4.038771 | 0.002593637 | 0.0778091 | 30.0778091 | 30 | [13 empty] | 4.242445 | 0.0031906 | 0.095718 | 30.095718 | 30 | [13 empty] | 4.273667 | 0.002574733 | 0.077242 | 30.077242 | 30 | [13 empty] | 4.143306 | 0.002506157 | 0.0751847 | 30.0751847 | 30 | [13 empty] | 4.337151 | 0.002627407 | 0.0788222 | 30.0788222 | 30 | [13 empty] | 4.254291 | 0.0026369 | 0.079107 | 30.079107 | 30
| 4.567963 | 0.003342667 | 0.10028 | 30.10028 | 30 | [13 empty] | 3.980315 | 0.00233475 | 0.0700425 | 30.0700425 | 30 | [13 empty] | 4.032063 | 0.00240038 | 0.0720114 | 30.0720114 | 30 | [13 empty] | 4.057954 | 0.002623337 | 0.0787001 | 30.0787001 | 30 | [13 empty] | 4.261057 | 0.003222603 | 0.0966781 | 30.0966781 | 30 | [13 empty] | 4.29423 | 0.002592233 | 0.077767 | 30.077767 | 30 | [13 empty] | 4.163301 | 0.002531173 | 0.0759352 | 30.0759352 | 30 | [13 empty] | 4.357446 | 0.00265696 | 0.0797088 | 30.0797088 | 30 | [13 empty] | 4.275215 | 0.00265618 | 0.0796854 | 30.0796854 | 30
| 4.587733 | 0.0033718 | 0.101154 | 30.101154 | 30 | [13 empty] | 3.999884 | 0.002352963 | 0.0705889 | 30.0705889 | 30 | [13 empty] | 4.051765 | 0.002423743 | 0.0727123 | 30.0727123 | 30 | [13 empty] | 4.077063 | 0.002647083 | 0.0794125 | 30.0794125 | 30 | [13 empty] | 4.279768 | 0.003257307 | 0.0977192 | 30.0977192 | 30 | [13 empty] | 4.314849 | 0.00262591 | 0.0787773 | 30.0787773 | 30 | [13 empty] | 4.183266 | 0.002558213 | 0.0767464 | 30.0767464 | 30 | [13 empty] | 4.377873 | 0.002686783 | 0.0806035 | 30.0806035 | 30 | [13 empty] | 4.295683 | 0.002690303 | 0.0807091 | 30.0807091 | 30
| 4.607055 | 0.0034136 | 0.102408 | 30.102408 | 30 | [13 empty] | 4.019213 | 0.00238189 | 0.0714567 | 30.0714567 | 30 | [13 empty] | 4.07126 | 0.002447693 | 0.0734308 | 30.0734308 | 30 | [13 empty] | 4.096794 | 0.002685577 | 0.0805673 | 30.0805673 | 30 | [13 empty] | 4.298614 | 0.003295933 | 0.098878 | 30.098878 | 30 | [13 empty] | 4.335616 | 0.002650667 | 0.07952 | 30.07952 | 30 | [13 empty] | 4.203122 | 0.002584333 | 0.07753 | 30.07753 | 30 | [13 empty] | 4.398136 | 0.00270844 | 0.0812532 | 30.0812532 | 30 | [13 empty] | 4.315725 | 0.00271662 | 0.0814986 | 30.0814986 | 30
| 4.626223 | 0.003441333 | 0.10324 | 30.10324 | 30 | [13 empty] | 4.038588 | 0.002406787 | 0.0722036 | 30.0722036 | 30 | [13 empty] | 4.091194 | 0.002478393 | 0.0743518 | 30.0743518 | 30 | [13 empty] | 4.116901 | 0.002692653 | 0.0807796 | 30.0807796 | 30 | [13 empty] | 4.317541 | 0.003325137 | 0.0997541 | 30.0997541 | 30 | [13 empty] | 4.356359375 | 0.002675397 | 0.0802619 | 30.0802619 | 30 | [13 empty] | 4.223107 | 0.002628057 | 0.0788417 | 30.0788417 | 30 | [13 empty] | 4.418959 | 0.002734857 | 0.0820457 | 30.0820457 | 30 | [13 empty] | 4.336072 | 0.002743653 | 0.0823096 | 30.0823096 | 30
| 4.645254 | 0.0034744 | 0.104232 | 30.104232 | 30 | [13 empty] | 4.058045 | 0.002432367 | 0.072971 | 30.072971 | 30 | [13 empty] | 4.111006 | 0.002498573 | 0.0749572 | 30.0749572 | 30 | [13 empty] | 4.136591 | 0.002729237 | 0.0818771 | 30.0818771 | 30 | [13 empty] | 4.336338 | 0.003358933 | 0.100768 | 30.100768 | 30 | [13 empty] | 4.377415 | 0.002701513 | 0.0810454 | 30.0810454 | 30 | [13 empty] | 4.242998 | 0.002642773 | 0.0792832 | 30.0792832 | 30 | [13 empty] | 4.439432 | 0.00276005 | 0.0828015 | 30.0828015 | 30 | [13 empty] | 4.35649 | 0.002772007 | 0.0831602 | 30.0831602 | 30
| 4.66457 | 0.003511233 | 0.105337 | 30.105337 | 30 | [13 empty] | 4.077273 | 0.002467207 | 0.0740162 | 30.0740162 | 30 | [13 empty] | 4.130743 | 0.002534497 | 0.0760349 | 30.0760349 | 30 | [13 empty] | 4.156405 | 0.002774667 | 0.08324 | 30.08324 | 30 | [13 empty] | 4.3556 | 0.0033734 | 0.101202 | 30.101202 | 30 | [13 empty] | 4.398255 | 0.002738853 | 0.0821656 | 30.0821656 | 30 | [13 empty] | 4.262856 | 0.002659647 | 0.0797894 | 30.0797894 | 30 | [13 empty] | 4.459622 | 0.002789143 | 0.0836743 | 30.0836743 | 30 | [13 empty] | 4.377123 | 0.00280182 | 0.0840546 | 30.0840546 | 30
| 4.683971 | 0.003550467 | 0.106514 | 30.106514 | 30 | [13 empty] | 4.096797 | 0.002493817 | 0.0748145 | 30.0748145 | 30 | [13 empty] | 4.150248 | 0.002559523 | 0.0767857 | 30.0767857 | 30 | [13 empty] | 4.176611 | 0.002784867 | 0.083546 | 30.083546 | 30 | [13 empty] | 4.374396 | 0.003430333 | 0.10291 | 30.10291 | 30 | [13 empty] | 4.418744 | 0.002768103 | 0.0830431 | 30.0830431 | 30 | [13 empty] | 4.282831 | 0.002701657 | 0.0810497 | 30.0810497 | 30 | [13 empty] | 4.479769 | 0.002817017 | 0.0845105 | 30.0845105 | 30 | [13 empty] | 4.397557 | 0.00283412 | 0.0850236 | 30.0850236 | 30
| 4.703627 | 0.003586933 | 0.107608 | 30.107608 | 30 | [13 empty] | 4.11648 | 0.002518543 | 0.0755563 | 30.0755563 | 30 | [13 empty] | 4.170207 | 0.002587623 | 0.0776287 | 30.0776287 | 30 | [13 empty] | 4.196581 | 0.002816803 | 0.0845041 | 30.0845041 | 30 | [13 empty] | 4.393795 | 0.0034584 | 0.103752 | 30.103752 | 30 | [13 empty] | 4.439631 | 0.002798787 | 0.0839636 | 30.0839636 | 30 | [13 empty] | 4.302898 | 0.002726973 | 0.0818092 | 30.0818092 | 30 | [13 empty] | 4.500279 | 0.00284379 | 0.0853137 | 30.0853137 | 30 | [13 empty] | 4.418043 | 0.00286472 | 0.0859416 | 30.0859416 | 30
| 4.722628 | 0.0036184 | 0.108552 | 30.108552 | 30 | [13 empty] | 4.136079 | 0.002541897 | 0.0762569 | 30.0762569 | 30 | [13 empty] | 4.190385 | 0.002616763 | 0.0785029 | 30.0785029 | 30 | [13 empty] | 4.216731 | 0.00284635 | 0.0853905 | 30.0853905 | 30 | [13 empty] | 4.412673 | 0.0035046 | 0.105138 | 30.105138 | 30 | [13 empty] | 4.459967 | 0.002824657 | 0.0847397 | 30.0847397 | 30 | [13 empty] | 4.322604 | 0.002753007 | 0.0825902 | 30.0825902 | 30 | [13 empty] | 4.520551 | 0.002885807 | 0.0865742 | 30.0865742 | 30 | [13 empty] | 4.438247 | 0.002888127 | 0.0866438 | 30.0866438 | 30
| 4.741673 | 0.003653367 | 0.109601 | 30.109601 | 30 | [13 empty] | 4.155802 | 0.002570313 | 0.0771094 | 30.0771094 | 30 | [13 empty] | 4.209965 | 0.00263742 | 0.0791226 | 30.0791226 | 30 | [13 empty] | 4.23631 | 0.00287267 | 0.0861801 | 30.0861801 | 30 | [13 empty] | 4.431835 | 0.003543 | 0.10629 | 30.10629 | 30 | [13 empty] | 4.48045 | 0.00285548 | 0.0856644 | 30.0856644 | 30 | [13 empty] | 4.34299 | 0.002785033 | 0.083551 | 30.083551 | 30 | [13 empty] | 4.54095 | 0.002903287 | 0.0870986 | 30.0870986 | 30 | [13 empty] | 4.458836 | 0.00291951 | 0.0875853 | 30.0875853 | 30
| 4.760962 | 0.0036956 | 0.110868 | 30.110868 | 30 | [13 empty] | 4.17591 | 0.002595403 | 0.0778621 | 30.0778621 | 30 | [13 empty] | 4.229643 | 0.002662817 | 0.0798845 | 30.0798845 | 30 | [13 empty] | 4.255943 | 0.002903997 | 0.0871199 | 30.0871199 | 30 | [13 empty] | 4.45085 | 0.0035728 | 0.107184 | 30.107184 | 30 | [13 empty] | 4.500768 | 0.00288665 | 0.0865995 | 30.0865995 | 30 | [13 empty] | 4.363556 | 0.002807813 | 0.0842344 | 30.0842344 | 30 | [13 empty] | 4.56146875 | 0.00293851 | 0.0881553 | 30.0881553 | 30 | [13 empty] | 4.479304 | 0.00294841 | 0.0884523 | 30.0884523 | 30
| 4.780101 | 0.003727433 | 0.111823 | 30.111823 | 30 | [13 empty] | 4.196304 | 0.002624227 | 0.0787268 | 30.0787268 | 30 | [13 empty] | 4.249373 | 0.002689337 | 0.0806801 | 30.0806801 | 30 | [13 empty] | 4.275662 | 0.002935073 | 0.0880522 | 30.0880522 | 30 | [13 empty] | 4.469795 | 0.0036046 | 0.108138 | 30.108138 | 30 | [13 empty] | 4.5215625 | 0.00291866 | 0.0875598 | 30.0875598 | 30 | [13 empty] | 4.383589 | 0.00283626 | 0.0850878 | 30.0850878 | 30 | [13 empty] | 4.581832 | 0.002965397 | 0.0889619 | 30.0889619 | 30 | [13 empty] | 4.499655 | 0.002980093 | 0.0894028 | 30.0894028 | 30
| 4.799366 | 0.003758333 | 0.11275 | 30.11275 | 30 | [13 empty] | 4.21593 | 0.002654933 | 0.079648 | 30.079648 | 30 | [13 empty] | 4.269165 | 0.002722417 | 0.0816725 | 30.0816725 | 30 | [13 empty] | 4.29543 | 0.002971343 | 0.0891403 | 30.0891403 | 30 | [13 empty] | 4.488487 | 0.003653633 | 0.109609 | 30.109609 | 30 | [13 empty] | 4.541928 | 0.002944353 | 0.0883306 | 30.0883306 | 30 | [13 empty] | 4.403981 | 0.002867333 | 0.08602 | 30.08602 | 30 | [13 empty] | 4.602425 | 0.002994007 | 0.0898202 | 30.0898202 | 30 | [13 empty] | 4.519887 | 0.003013763 | 0.0904129 | 30.0904129 | 30
| 4.818657 | 0.003799033 | 0.113971 | 30.113971 | 30 | [13 empty] | 4.236108 | 0.002682453 | 0.0804736 | 30.0804736 | 30 | [13 empty] | 4.289095 | 0.002750177 | 0.0825053 | 30.0825053 | 30 | [13 empty] | 4.315015 | 0.002999217 | 0.0899765 | 30.0899765 | 30 | [13 empty] | 4.507604 | 0.0036793 | 0.110379 | 30.110379 | 30 | [13 empty] | 4.56263 | 0.002974103 | 0.0892231 | 30.0892231 | 30 | [13 empty] | 4.424331 | 0.00289836 | 0.0869508 | 30.0869508 | 30 | [13 empty] | 4.623091 | 0.003027527 | 0.0908258 | 30.0908258 | 30 | [13 empty] | 4.540140625 | 0.00304354 | 0.0913062 | 30.0913062 | 30
| 4.837591 | 0.003838433 | 0.115153 | 30.115153 | 30 | [13 empty] | 4.256145 | 0.002710283 | 0.0813085 | 30.0813085 | 30 | [13 empty] | 4.308899 | 0.002779377 | 0.0833813 | 30.0833813 | 30 | [13 empty] | 4.334256 | 0.003026553 | 0.0907966 | 30.0907966 | 30 | [13 empty] | 4.526641 | 0.003719167 | 0.111575 | 30.111575 | 30 | [13 empty] | 4.583368 | 0.003005737 | 0.0901721 | 30.0901721 | 30 | [13 empty] | 4.444418 | 0.002924497 | 0.0877349 | 30.0877349 | 30 | [13 empty] | 4.643968 | 0.00305984 | 0.0917952 | 30.0917952 | 30 | [13 empty] | 4.560535 | 0.003071297 | 0.0921389 | 30.0921389 | 30
| 4.856553 | 0.003879167 | 0.116375 | 30.116375 | 30 | [13 empty] | 4.275979 | 0.00273893 | 0.0821679 | 30.0821679 | 30 | [13 empty] | 4.32846 | 0.002804683 | 0.0841405 | 30.0841405 | 30 | [13 empty] | 4.354299 | 0.003053237 | 0.0915971 | 30.0915971 | 30 | [13 empty] | 4.545321 | 0.003752167 | 0.112565 | 30.112565 | 30 | [13 empty] | 4.603907 | 0.003034837 | 0.0910451 | 30.0910451 | 30 | [13 empty] | 4.464948 | 0.002961627 | 0.0888488 | 30.0888488 | 30 | [13 empty] | 4.664511 | 0.003088583 | 0.0926575 | 30.0926575 | 30 | [13 empty] | 4.58083 | 0.003106443 | 0.0931933 | 30.0931933 | 30
| 4.875996 | 0.003917067 | 0.117512 | 30.117512 | 30 | [13 empty] | 4.296046 | 0.002767157 | 0.0830147 | 30.0830147 | 30 | [13 empty] | 4.348494 | 0.002833267 | 0.084998 | 30.084998 | 30 | [13 empty] | 4.373961 | 0.003100853 | 0.0930256 | 30.0930256 | 30 | [13 empty] | 4.564481 | 0.003793933 | 0.113818 | 30.113818 | 30 | [13 empty] | 4.624627 | 0.003070647 | 0.0921194 | 30.0921194 | 30 | [13 empty] | 4.48459 | 0.002989393 | 0.0896818 | 30.0896818 | 30 | [13 empty] | 4.685306 | 0.003129287 | 0.0938786 | 30.0938786 | 30 | [13 empty] | 4.601021 | 0.003137977 | 0.0941393 | 30.0941393 | 30
| 4.895783 | 0.003955167 | 0.118655 | 30.118655 | 30 | [13 empty] | 4.315373 | 0.002792217 | 0.0837665 | 30.0837665 | 30 | [13 empty] | 4.368883 | 0.002864667 | 0.08594 | 30.08594 | 30 | [13 empty] | 4.393963 | 0.003122797 | 0.0936839 | 30.0936839 | 30 | [13 empty] | 4.583391 | 0.0038232 | 0.114696 | 30.114696 | 30 | [13 empty] | 4.645098 | 0.003093633 | 0.092809 | 30.092809 | 30 | [13 empty] | 4.504552 | 0.00302156 | 0.0906468 | 30.0906468 | 30 | [13 empty] | 4.706269 | 0.003152837 | 0.0945851 | 30.0945851 | 30 | [13 empty] | 4.621152 | 0.003170323 | 0.0951097 | 30.0951097 | 30
| 4.915125 | 0.003984 | 0.11952 | 30.11952 | 30 | [13 empty] | 4.335127 | 0.002833423 | 0.0850027 | 30.0850027 | 30 | [13 empty] | 4.388982 | 0.002886383 | 0.0865915 | 30.0865915 | 30 | [13 empty] | 4.413869 | 0.003155897 | 0.0946769 | 30.0946769 | 30 | [13 empty] | 4.602458 | 0.003867167 | 0.116015 | 30.116015 | 30 | [13 empty] | 4.665537 | 0.003132293 | 0.0939688 | 30.0939688 | 30 | [13 empty] | 4.524647 | 0.003049677 | 0.0914903 | 30.0914903 | 30 | [13 empty] | 4.726735 | 0.003192653 | 0.0957796 | 30.0957796 | 30 | [13 empty] | 4.641381 | 0.003203633 | 0.096109 | 30.096109 | 30
| 4.934677 | 0.004030867 | 0.120926 | 30.120926 | 30 | [13 empty] | 4.354901 | 0.002854923 | 0.0856477 | 30.0856477 | 30 | [13 empty] | 4.408645 | 0.002921987 | 0.0876596 | 30.0876596 | 30 | [13 empty] | 4.433805 | 0.003190163 | 0.0957049 | 30.0957049 | 30 | [13 empty] | 4.621481 | 0.0039037 | 0.117111 | 30.117111 | 30 | [13 empty] | 4.685851 | 0.003166527 | 0.0949958 | 30.0949958 | 30 | [13 empty] | 4.544834 | 0.003085653 | 0.0925696 | 30.0925696 | 30 | [13 empty] | 4.746569 | 0.0032093 | 0.096279 | 30.096279 | 30 | [13 empty] | 4.662026 | 0.003236867 | 0.097106 | 30.097106 | 30
| 4.9543 | 0.004072267 | 0.122168 | 30.122168 | 30 | [13 empty] | 4.375174 | 0.002887323 | 0.0866197 | 30.0866197 | 30 | [13 empty] | 4.429041 | 0.00295203 | 0.0885609 | 30.0885609 | 30 | [13 empty] | 4.453605 | 0.003220003 | 0.0966001 | 30.0966001 | 30 | [13 empty] | 4.640329 | 0.003941333 | 0.11824 | 30.11824 | 30 | [13 empty] | 4.706187 | 0.003199457 | 0.0959837 | 30.0959837 | 30 | [13 empty] | 4.564822 | 0.0031205 | 0.093615 | 30.093615 | 30 | [13 empty] | 4.76633 | 0.003261367 | 0.097841 | 30.097841 | 30 | [13 empty] | 4.682625 | 0.00326496 | 0.0979488 | 30.0979488 | 30
| 4.973803 | 0.004112033 | 0.123361 | 30.123361 | 30 | [13 empty] | 4.394631 | 0.00291439 | 0.0874317 | 30.0874317 | 30 | [13 empty] | 4.449546875 | 0.002990507 | 0.0897152 | 30.0897152 | 30 | [13 empty] | 4.473353 | 0.003250837 | 0.0975251 | 30.0975251 | 30 | [13 empty] | 4.658995 | 0.003976367 | 0.119291 | 30.119291 | 30 | [13 empty] | 4.726527 | 0.003231473 | 0.0969442 | 30.0969442 | 30 | [13 empty] | 4.584758 | 0.00315211 | 0.0945633 | 30.0945633 | 30 | [13 empty] | 4.786521 | 0.003286483 | 0.0985945 | 30.0985945 | 30 | [13 empty] | 4.703349 | 0.003299357 | 0.0989807 | 30.0989807 | 30
| 4.993607 | 0.004144067 | 0.124322 | 30.124322 | 30 | [13 empty] | 4.414604 | 0.00293985 | 0.0881955 | 30.0881955 | 30 | [13 empty] | 4.469777 | 0.0030214 | 0.090642 | 30.090642 | 30 | [13 empty] | 4.493036 | 0.00329781 | 0.0989343 | 30.0989343 | 30 | [13 empty] | 4.677913 | 0.004017533 | 0.120526 | 30.120526 | 30 | [13 empty] | 4.746823 | 0.00326649 | 0.0979947 | 30.0979947 | 30 | [13 empty] | 4.60491 | 0.003193407 | 0.0958022 | 30.0958022 | 30 | [13 empty] | 4.807204 | 0.003317003 | 0.0995101 | 30.0995101 | 30 | [13 empty] | 4.72453 | 0.00332973 | 0.0998919 | 30.0998919 | 30
| 5.012606 | 0.0041924 | 0.125772 | 30.125772 | 30 | [13 empty] | 4.434507 | 0.00297542 | 0.0892626 | 30.0892626 | 30 | [13 empty] | 4.489901 | 0.003051443 | 0.0915433 | 30.0915433 | 30 | [13 empty] | 4.512212 | 0.0033641 | 0.100923 | 30.100923 | 30 | [13 empty] | 4.696707 | 0.004064267 | 0.121928 | 30.121928 | 30 | [13 empty] | 4.767232 | 0.003301613 | 0.0990484 | 30.0990484 | 30 | [13 empty] | 4.625011 | 0.003220597 | 0.0966179 | 30.0966179 | 30 | [13 empty] | 4.827923 | 0.003351667 | 0.10055 | 30.10055 | 30 | [13 empty] | 4.745023 | 0.003364733 | 0.100942 | 30.100942 | 30
| 5.03208 | 0.004230333 | 0.12691 | 30.12691 | 30 | [13 empty] | 4.45458 | 0.00300513 | 0.0901539 | 30.0901539 | 30 | [13 empty] | 4.509773 | 0.003088247 | 0.0926474 | 30.0926474 | 30 | [13 empty] | 4.531908 | 0.0033652 | 0.100956 | 30.100956 | 30 | [13 empty] | 4.71536 | 0.004090167 | 0.122705 | 30.122705 | 30 | [13 empty] | 4.786992 | 0.003329757 | 0.0998927 | 30.0998927 | 30 | [13 empty] | 4.645278 | 0.0032548 | 0.097644 | 30.097644 | 30 | [13 empty] | 4.847761 | 0.0033898 | 0.101694 | 30.101694 | 30 | [13 empty] | 4.765521 | 0.003403567 | 0.102107 | 30.102107 | 30
| 5.051114 | 0.004273067 | 0.128192 | 30.128192 | 30 | [13 empty] | 4.47475 | 0.003033253 | 0.0909976 | 30.0909976 | 30 | [13 empty] | 4.529805 | 0.003114623 | 0.0934387 | 30.0934387 | 30 | [13 empty] | 4.551334 | 0.003392567 | 0.101777 | 30.101777 | 30 | [13 empty] | 4.734271 | 0.004142467 | 0.124274 | 30.124274 | 30 | [13 empty] | 4.807107 | 0.003357467 | 0.100724 | 30.100724 | 30 | [13 empty] | 4.665386 | 0.003279073 | 0.0983722 | 30.0983722 | 30 | [13 empty] | 4.86808 | 0.0034241 | 0.102723 | 30.102723 | 30 | [13 empty] | 4.786086 | 0.0034397 | 0.103191 | 30.103191 | 30
| 5.071153 | 0.004312833 | 0.129385 | 30.129385 | 30 | [13 empty] | 4.494565 | 0.003063843 | 0.0919153 | 30.0919153 | 30 | [13 empty] | 4.549782 | 0.003147537 | 0.0944261 | 30.0944261 | 30 | [13 empty] | 4.570751 | 0.0034253 | 0.102759 | 30.102759 | 30 | [13 empty] | 4.752726 | 0.0041747 | 0.125241 | 30.125241 | 30 | [13 empty] | 4.827318 | 0.003397233 | 0.101917 | 30.101917 | 30 | [13 empty] | 4.685299 | 0.003314377 | 0.0994313 | 30.0994313 | 30 | [13 empty] | 4.888333 | 0.003447433 | 0.103423 | 30.103423 | 30 | [13 empty] | 4.806163 | 0.003472467 | 0.104174 | 30.104174 | 30
| 5.090354 | 0.0043505 | 0.130515 | 30.130515 | 30 | [13 empty] | 4.514256 | 0.0031039 | 0.093117 | 30.093117 | 30 | [13 empty] | 4.570375 | 0.003175853 | 0.0952756 | 30.0952756 | 30 | [13 empty] | 4.590241 | 0.003459033 | 0.103771 | 30.103771 | 30 | [13 empty] | 4.771326 | 0.0042155 | 0.126465 | 30.126465 | 30 | [13 empty] | 4.847414 | 0.003437867 | 0.103136 | 30.103136 | 30 | [13 empty] | 4.70537 | 0.003346767 | 0.100403 | 30.100403 | 30 | [13 empty] | 4.908795 | 0.003490367 | 0.104711 | 30.104711 | 30 | [13 empty] | 4.826625 | 0.003508633 | 0.105259 | 30.105259 | 30
| 5.109952 | 0.004393433 | 0.131803 | 30.131803 | 30 | [13 empty] | 4.534029 | 0.0031359 | 0.094077 | 30.094077 | 30 | [13 empty] | 4.590147 | 0.003213143 | 0.0963943 | 30.0963943 | 30 | [13 empty] | 4.610143 | 0.003486267 | 0.104588 | 30.104588 | 30 | [13 empty] | 4.789929 | 0.004259567 | 0.127787 | 30.127787 | 30 | [13 empty] | 4.867221 | 0.003466433 | 0.103993 | 30.103993 | 30 | [13 empty] | 4.725449 | 0.003383 | 0.10149 | 30.10149 | 30 | [13 empty] | 4.929519 | 0.003519667 | 0.10559 | 30.10559 | 30 | [13 empty] | 4.846848 | 0.0035407 | 0.106221 | 30.106221 | 30
| 5.129564 | 0.004430333 | 0.13291 | 30.13291 | 30 | [13 empty] | 4.553775 | 0.003168797 | 0.0950639 | 30.0950639 | 30 | [13 empty] | 4.610305 | 0.003251527 | 0.0975458 | 30.0975458 | 30 | [13 empty] | 4.629565 | 0.003533367 | 0.106001 | 30.106001 | 30 | [13 empty] | 4.808631 | 0.0042885 | 0.128655 | 30.128655 | 30 | [13 empty] | 4.887827 | 0.003473533 | 0.104206 | 30.104206 | 30 | [13 empty] | 4.74558 | 0.003415433 | 0.102463 | 30.102463 | 30 | [13 empty] | 4.950026 | 0.003559433 | 0.106783 | 30.106783 | 30 | [13 empty] | 4.867695 | 0.003577633 | 0.107329 | 30.107329 | 30
| 5.148839 | 0.004478933 | 0.134368 | 30.134368 | 30 | [13 empty] | 4.57339 | 0.00319868 | 0.0959604 | 30.0959604 | 30 | [13 empty] | 4.630287 | 0.003286357 | 0.0985907 | 30.0985907 | 30 | [13 empty] | 4.649051 | 0.0035646 | 0.106938 | 30.106938 | 30 | [13 empty] | 4.827089 | 0.004328867 | 0.129866 | 30.129866 | 30 | [13 empty] | 4.908268 | 0.003536267 | 0.106088 | 30.106088 | 30 | [13 empty] | 4.765341 | 0.003453933 | 0.103618 | 30.103618 | 30 | [13 empty] | 4.970244 | 0.003598467 | 0.107954 | 30.107954 | 30 | [13 empty] | 4.887618 | 0.003613233 | 0.108397 | 30.108397 | 30
| 5.168426 | 0.0045196 | 0.135588 | 30.135588 | 30 | [13 empty] | 4.593182 | 0.003233147 | 0.0969944 | 30.0969944 | 30 | [13 empty] | 4.650185 | 0.003322283 | 0.0996685 | 30.0996685 | 30 | [13 empty] | 4.669127 | 0.0036006 | 0.108018 | 30.108018 | 30 | [13 empty] | 4.845762 | 0.004379533 | 0.131386 | 30.131386 | 30 | [13 empty] | 4.928891 | 0.003567233 | 0.107017 | 30.107017 | 30 | [13 empty] | 4.785097 | 0.003499133 | 0.104974 | 30.104974 | 30 | [13 empty] | 4.990507 | 0.0036307 | 0.108921 | 30.108921 | 30 | [13 empty] | 4.907975 | 0.003655067 | 0.109652 | 30.109652 | 30
| 5.187112 | 0.0045593 | 0.136779 | 30.136779 | 30 | [13 empty] | 4.612581 | 0.00326344 | 0.0979032 | 30.0979032 | 30 | [13 empty] | 4.670566 | 0.003350867 | 0.100526 | 30.100526 | 30 | [13 empty] | 4.689458 | 0.003635267 | 0.109058 | 30.109058 | 30 | [13 empty] | 4.864583 | 0.004412167 | 0.132365 | 30.132365 | 30 | [13 empty] | 4.949859375 | 0.003611467 | 0.108344 | 30.108344 | 30 | [13 empty] | 4.80472 | 0.003527133 | 0.105814 | 30.105814 | 30 | [13 empty] | 5.010538 | 0.0036608 | 0.109824 | 30.109824 | 30 | [13 empty] | 4.928235 | 0.003687 | 0.11061 | 30.11061 | 30
| 5.205754 | 0.004605233 | 0.138157 | 30.138157 | 30 | [13 empty] | 4.632186 | 0.003297597 | 0.0989279 | 30.0989279 | 30 | [13 empty] | 4.690521 | 0.0033876 | 0.101628 | 30.101628 | 30 | [13 empty] | 4.710209 | 0.003673133 | 0.110194 | 30.110194 | 30 | [13 empty] | 4.883478 | 0.004460333 | 0.13381 | 30.13381 | 30 | [13 empty] | 4.970934 | 0.003645933 | 0.109378 | 30.109378 | 30 | [13 empty] | 4.82421875 | 0.003557 | 0.10671 | 30.10671 | 30 | [13 empty] | 5.030441 | 0.003698133 | 0.110944 | 30.110944 | 30 | [13 empty] | 4.948194 | 0.003720667 | 0.11162 | 30.11162 | 30
| 5.224732 | 0.0046485 | 0.139455 | 30.139455 | 30 | [13 empty] | 4.651918 | 0.003326163 | 0.0997849 | 30.0997849 | 30 | [13 empty] | 4.710581 | 0.003419767 | 0.102593 | 30.102593 | 30 | [13 empty] | 4.730221 | 0.003704733 | 0.111142 | 30.111142 | 30 | [13 empty] | 4.902977 | 0.004498967 | 0.134969 | 30.134969 | 30 | [13 empty] | 4.991393 | 0.003681967 | 0.110459 | 30.110459 | 30 | [13 empty] | 4.843666 | 0.003595467 | 0.107864 | 30.107864 | 30 | [13 empty] | 5.050485 | 0.003739333 | 0.11218 | 30.11218 | 30 | [13 empty] | 4.968996 | 0.003755467 | 0.112664 | 30.112664 | 30
| 5.243918 | 0.0046929 | 0.140787 | 30.140787 | 30 | [13 empty] | 4.671678 | 0.0033649 | 0.100947 | 30.100947 | 30 | [13 empty] | 4.730407 | 0.0034519 | 0.103557 | 30.103557 | 30 | [13 empty] | 4.750304 | 0.003746733 | 0.112402 | 30.112402 | 30 | [13 empty] | 4.92226 | 0.004540067 | 0.136202 | 30.136202 | 30 | [13 empty] | 5.011785 | 0.003721033 | 0.111631 | 30.111631 | 30 | [13 empty] | 4.863541 | 0.003625433 | 0.108763 | 30.108763 | 30 | [13 empty] | 5.070203125 | 0.0037809 | 0.113427 | 30.113427 | 30 | [13 empty] | 4.989107 | 0.003793467 | 0.113804 | 30.113804 | 30
| 5.262792 | 0.0047386 | 0.142158 | 30.142158 | 30 | [13 empty] | 4.691424 | 0.003402433 | 0.102073 | 30.102073 | 30 | [13 empty] | 4.750386 | 0.003489033 | 0.104671 | 30.104671 | 30 | [13 empty] | 4.770584 | 0.0037793 | 0.113379 | 30.113379 | 30 | [13 empty] | 4.941316 | 0.0045908 | 0.137724 | 30.137724 | 30 | [13 empty] | 5.032201 | 0.003756933 | 0.112708 | 30.112708 | 30 | [13 empty] | 4.883268 | 0.003663333 | 0.1099 | 30.1099 | 30 | [13 empty] | 5.090076 | 0.003807 | 0.11421 | 30.11421 | 30 | [13 empty] | 5.009015 | 0.003836967 | 0.115109 | 30.115109 | 30
| 5.281953125 | 0.004777867 | 0.143336 | 30.143336 | 30 | [13 empty] | 4.711488 | 0.003433433 | 0.103003 | 30.103003 | 30 | [13 empty] | 4.769749 | 0.0035236 | 0.105708 | 30.105708 | 30 | [13 empty] | 4.790858 | 0.003821467 | 0.114644 | 30.114644 | 30 | [13 empty] | 4.9603125 | 0.004638433 | 0.139153 | 30.139153 | 30 | [13 empty] | 5.052073 | 0.003793967 | 0.113819 | 30.113819 | 30 | [13 empty] | 4.903432 | 0.003699767 | 0.110993 | 30.110993 | 30 | [13 empty] | 5.110275 | 0.003852867 | 0.115586 | 30.115586 | 30 | [13 empty] | 5.029072 | 0.0038713 | 0.116139 | 30.116139 | 30
| 5.30107 | 0.004820333 | 0.14461 | 30.14461 | 30 | [13 empty] | 4.731659 | 0.0034728 | 0.104184 | 30.104184 | 30 | [13 empty] | 4.789553 | 0.0035619 | 0.106857 | 30.106857 | 30 | [13 empty] | 4.810686 | 0.003856633 | 0.115699 | 30.115699 | 30 | [13 empty] | 4.979265625 | 0.0046735 | 0.140205 | 30.140205 | 30 | [13 empty] | 5.07255 | 0.003833133 | 0.114994 | 30.114994 | 30 | [13 empty] | 4.923471 | 0.003732233 | 0.111967 | 30.111967 | 30 | [13 empty] | 5.130271 | 0.003891267 | 0.116738 | 30.116738 | 30 | [13 empty] | 5.049039 | 0.003907833 | 0.117235 | 30.117235 | 30
| 5.319824 | 0.004860967 | 0.145829 | 30.145829 | 30 | [13 empty] | 4.751763 | 0.0035081 | 0.105243 | 30.105243 | 30 | [13 empty] | 4.80914 | 0.003612667 | 0.10838 | 30.10838 | 30 | [13 empty] | 4.830646 | 0.003895033 | 0.116851 | 30.116851 | 30 | [13 empty] | 4.997981 | 0.0047167 | 0.141501 | 30.141501 | 30 | [13 empty] | 5.092668 | 0.003876 | 0.11628 | 30.11628 | 30 | [13 empty] | 4.943798 | 0.003776133 | 0.113284 | 30.113284 | 30 | [13 empty] | 5.150487 | 0.0039272 | 0.117816 | 30.117816 | 30 | [13 empty] | 5.068897 | 0.003943667 | 0.11831 | 30.11831 | 30
| 5.338985 | 0.004912 | 0.14736 | 30.14736 | 30 | [13 empty] | 4.772443 | 0.0035458 | 0.106374 | 30.106374 | 30 | [13 empty] | 4.82867 | 0.003631567 | 0.108947 | 30.108947 | 30 | [13 empty] | 4.850169 | 0.0039329 | 0.117987 | 30.117987 | 30 | [13 empty] | 5.016679 | 0.004761267 | 0.142838 | 30.142838 | 30 | [13 empty] | 5.112622 | 0.0039192 | 0.117576 | 30.117576 | 30 | [13 empty] | 4.964317 | 0.003813033 | 0.114391 | 30.114391 | 30 | [13 empty] | 5.170646 | 0.0039688 | 0.119064 | 30.119064 | 30 | [13 empty] | 5.088909 | 0.003984567 | 0.119537 | 30.119537 | 30
| 5.357893 | 0.0049533 | 0.148599 | 30.148599 | 30 | [13 empty] | 4.792795 | 0.0035807 | 0.107421 | 30.107421 | 30 | [13 empty] | 4.848025 | 0.003670033 | 0.110101 | 30.110101 | 30 | [13 empty] | 4.869911 | 0.003974167 | 0.119225 | 30.119225 | 30 | [13 empty] | 5.035399 | 0.0048108 | 0.144324 | 30.144324 | 30 | [13 empty] | 5.132769 | 0.003953067 | 0.118592 | 30.118592 | 30 | [13 empty] | 4.98465625 | 0.003848067 | 0.115442 | 30.115442 | 30 | [13 empty] | 5.190767 | 0.004010733 | 0.120322 | 30.120322 | 30 | [13 empty] | 5.108799 | 0.004024433 | 0.120733 | 30.120733 | 30
| 5.377118 | 0.004994467 | 0.149834 | 30.149834 | 30 | [13 empty] | 4.812817 | 0.003620767 | 0.108623 | 30.108623 | 30 | [13 empty] | 4.867744 | 0.0037085 | 0.111255 | 30.111255 | 30 | [13 empty] | 4.889735 | 0.004012933 | 0.120388 | 30.120388 | 30 | [13 empty] | 5.054369 | 0.004840833 | 0.145225 | 30.145225 | 30 | [13 empty] | 5.152925 | 0.0039937 | 0.119811 | 30.119811 | 30 | [13 empty] | 5.004726 | 0.003885467 | 0.116564 | 30.116564 | 30 | [13 empty] | 5.211089 | 0.004046133 | 0.121384 | 30.121384 | 30 | [13 empty] | 5.12854 | 0.004062367 | 0.121871 | 30.121871 | 30
| 5.396417 | 0.005052133 | 0.151564 | 30.151564 | 30 | [13 empty] | 4.832833 | 0.003659067 | 0.109772 | 30.109772 | 30 | [13 empty] | 4.887334 | 0.003747233 | 0.112417 | 30.112417 | 30 | [13 empty] | 4.909372 | 0.004053933 | 0.121618 | 30.121618 | 30 | [13 empty] | 5.073128 | 0.004901167 | 0.147035 | 30.147035 | 30 | [13 empty] | 5.172674 | 0.004029467 | 0.120884 | 30.120884 | 30 | [13 empty] | 5.024807 | 0.003927033 | 0.117811 | 30.117811 | 30 | [13 empty] | 5.231994 | 0.004085933 | 0.122578 | 30.122578 | 30 | [13 empty] | 5.148158 | 0.004100867 | 0.123026 | 30.123026 | 30
| 5.415697 | 0.005081933 | 0.152458 | 30.152458 | 30 | [13 empty] | 4.853004 | 0.003694667 | 0.11084 | 30.11084 | 30 | [13 empty] | 4.907082 | 0.0037771 | 0.113313 | 30.113313 | 30 | [13 empty] | 4.929126 | 0.004086567 | 0.122597 | 30.122597 | 30 | [13 empty] | 5.091978 | 0.004939733 | 0.148192 | 30.148192 | 30 | [13 empty] | 5.192658 | 0.0040677 | 0.122031 | 30.122031 | 30 | [13 empty] | 5.045025 | 0.003963667 | 0.11891 | 30.11891 | 30 | [13 empty] | 5.252385 | 0.004124 | 0.12372 | 30.12372 | 30 | [13 empty] | 5.168173 | 0.004142833 | 0.124285 | 30.124285 | 30
| 5.435013 | 0.005129067 | 0.153872 | 30.153872 | 30 | [13 empty] | 4.872963 | 0.0037349 | 0.112047 | 30.112047 | 30 | [13 empty] | 4.926833 | 0.003817767 | 0.114533 | 30.114533 | 30 | [13 empty] | 4.948604 | 0.004127267 | 0.123818 | 30.123818 | 30 | [13 empty] | 5.110621 | 0.004985567 | 0.149567 | 30.149567 | 30 | [13 empty] | 5.212391 | 0.0041061 | 0.123183 | 30.123183 | 30 | [13 empty] | 5.064572 | 0.004003233 | 0.120097 | 30.120097 | 30 | [13 empty] | 5.27284375 | 0.004165733 | 0.124972 | 30.124972 | 30 | [13 empty] | 5.187942 | 0.004180833 | 0.125425 | 30.125425 | 30
| 5.454857 | 0.005177667 | 0.15533 | 30.15533 | 30 | [13 empty] | 4.892865 | 0.003774467 | 0.113234 | 30.113234 | 30 | [13 empty] | 4.946764 | 0.0038505 | 0.115515 | 30.115515 | 30 | [13 empty] | 4.968345 | 0.0041672 | 0.125016 | 30.125016 | 30 | [13 empty] | 5.128998 | 0.005020733 | 0.150622 | 30.150622 | 30 | [13 empty] | 5.232194 | 0.004150767 | 0.124523 | 30.124523 | 30 | [13 empty] | 5.084522 | 0.0040463 | 0.121389 | 30.121389 | 30 | [13 empty] | 5.292802 | 0.004205833 | 0.126175 | 30.126175 | 30 | [13 empty] | 5.207693 | 0.004221367 | 0.126641 | 30.126641 | 30
| 5.4745 | 0.005226167 | 0.156785 | 30.156785 | 30 | [13 empty] | 4.912874 | 0.003823033 | 0.114691 | 30.114691 | 30 | [13 empty] | 4.967329 | 0.0038915 | 0.116745 | 30.116745 | 30 | [13 empty] | 4.98789 | 0.004211333 | 0.12634 | 30.12634 | 30 | [13 empty] | 5.147693 | 0.005073267 | 0.152198 | 30.152198 | 30 | [13 empty] | 5.251995 | 0.004190333 | 0.12571 | 30.12571 | 30 | [13 empty] | 5.104265 | 0.004083967 | 0.122519 | 30.122519 | 30 | [13 empty] | 5.313099 | 0.0042464 | 0.127392 | 30.127392 | 30 | [13 empty] | 5.227816 | 0.004261833 | 0.127855 | 30.127855 | 30
| 5.494219 | 0.005271567 | 0.158147 | 30.158147 | 30 | [13 empty] | 4.932604 | 0.003846767 | 0.115403 | 30.115403 | 30 | [13 empty] | 4.987627 | 0.003930567 | 0.117917 | 30.117917 | 30 | [13 empty] | 5.0076 | 0.004248 | 0.12744 | 30.12744 | 30 | [13 empty] | 5.166029 | 0.005111733 | 0.153352 | 30.153352 | 30 | [13 empty] | 5.271508 | 0.004230467 | 0.126914 | 30.126914 | 30 | [13 empty] | 5.123642 | 0.0041227 | 0.123681 | 30.123681 | 30 | [13 empty] | 5.33302 | 0.004290633 | 0.128719 | 30.128719 | 30 | [13 empty] | 5.247905 | 0.0043084 | 0.129252 | 30.129252 | 30
| 5.51331 | 0.0053193 | 0.159579 | 30.159579 | 30 | [13 empty] | 4.952152 | 0.0038913 | 0.116739 | 30.116739 | 30 | [13 empty] | 5.007873 | 0.003972267 | 0.119168 | 30.119168 | 30 | [13 empty] | 5.027051 | 0.0042902 | 0.128706 | 30.128706 | 30 | [13 empty] | 5.18463 | 0.005169 | 0.15507 | 30.15507 | 30 | [13 empty] | 5.291229 | 0.0042767 | 0.128301 | 30.128301 | 30 | [13 empty] | 5.143885 | 0.004159267 | 0.124778 | 30.124778 | 30 | [13 empty] | 5.352786 | 0.004334133 | 0.130024 | 30.130024 | 30 | [13 empty] | 5.268532 | 0.004341867 | 0.130256 | 30.130256 | 30
| 5.532776 | 0.005365133 | 0.160954 | 30.160954 | 30 | [13 empty] | 4.972159 | 0.0039194 | 0.117582 | 30.117582 | 30 | [13 empty] | 5.027899 | 0.004008767 | 0.120263 | 30.120263 | 30 | [13 empty] | 5.046333 | 0.004333267 | 0.129998 | 30.129998 | 30 | [13 empty] | 5.203313 | 0.005205667 | 0.15617 | 30.15617 | 30 | [13 empty] | 5.31087 | 0.004312733 | 0.129382 | 30.129382 | 30 | [13 empty] | 5.163559 | 0.004202433 | 0.126073 | 30.126073 | 30 | [13 empty] | 5.37258 | 0.004374067 | 0.131222 | 30.131222 | 30 | [13 empty] | 5.289167 | 0.004390067 | 0.131702 | 30.131702 | 30
| 5.5519 | 0.005418067 | 0.162542 | 30.162542 | 30 | [13 empty] | 4.991817 | 0.0039605 | 0.118815 | 30.118815 | 30 | [13 empty] | 5.04790625 | 0.004048233 | 0.121447 | 30.121447 | 30 | [13 empty] | 5.065808 | 0.004371133 | 0.131134 | 30.131134 | 30 | [13 empty] | 5.221399 | 0.005257033 | 0.157711 | 30.157711 | 30 | [13 empty] | 5.330652 | 0.0043549 | 0.130647 | 30.130647 | 30 | [13 empty] | 5.183187 | 0.004246833 | 0.127405 | 30.127405 | 30 | [13 empty] | 5.392408 | 0.004417967 | 0.132539 | 30.132539 | 30 | [13 empty] | 5.309504 | 0.004437667 | 0.13313 | 30.13313 | 30
| 5.570273 | 0.0054594 | 0.163782 | 30.163782 | 30 | [13 empty] | 5.011321 | 0.004000767 | 0.120023 | 30.120023 | 30 | [13 empty] | 5.067749 | 0.0040929 | 0.122787 | 30.122787 | 30 | [13 empty] | 5.085244 | 0.004421667 | 0.13265 | 30.13265 | 30 | [13 empty] | 5.2395625 | 0.0052962 | 0.158886 | 30.158886 | 30 | [13 empty] | 5.350059 | 0.004396333 | 0.13189 | 30.13189 | 30 | [13 empty] | 5.202898 | 0.004281633 | 0.128449 | 30.128449 | 30 | [13 empty] | 5.412087 | 0.004457733 | 0.133732 | 30.133732 | 30 | [13 empty] | 5.329676 | 0.004471 | 0.13413 | 30.13413 | 30
| 5.588984 | 0.0055114 | 0.165342 | 30.165342 | 30 | [13 empty] | 5.031117 | 0.004041467 | 0.121244 | 30.121244 | 30 | [13 empty] | 5.087327 | 0.004132033 | 0.123961 | 30.123961 | 30 | [13 empty] | 5.104612 | 0.0044584 | 0.133752 | 30.133752 | 30 | [13 empty] | 5.258103 | 0.0053656 | 0.160968 | 30.160968 | 30 | [13 empty] | 5.36955 | 0.004432633 | 0.132979 | 30.132979 | 30 | [13 empty] | 5.222417 | 0.0043263 | 0.129789 | 30.129789 | 30 | [13 empty] | 5.43201 | 0.004503633 | 0.135109 | 30.135109 | 30 | [13 empty] | 5.349729 | 0.004514467 | 0.135434 | 30.135434 | 30
| 5.607729 | 0.005561167 | 0.166835 | 30.166835 | 30 | [13 empty] | 5.050589 | 0.004076433 | 0.122293 | 30.122293 | 30 | [13 empty] | 5.106868 | 0.004172367 | 0.125171 | 30.125171 | 30 | [13 empty] | 5.123905 | 0.004497567 | 0.134927 | 30.134927 | 30 | [13 empty] | 5.27682 | 0.0053916 | 0.161748 | 30.161748 | 30 | [13 empty] | 5.389386 | 0.004479633 | 0.134389 | 30.134389 | 30 | [13 empty] | 5.241928 | 0.004365167 | 0.130955 | 30.130955 | 30 | [13 empty] | 5.452173 | 0.0045463 | 0.136389 | 30.136389 | 30 | [13 empty] | 5.369557 | 0.0045596 | 0.136788 | 30.136788 | 30
| 5.626324 | 0.005614267 | 0.168428 | 30.168428 | 30 | [13 empty] | 5.070235 | 0.0041198 | 0.123594 | 30.123594 | 30 | [13 empty] | 5.126537 | 0.004221833 | 0.126655 | 30.126655 | 30 | [13 empty] | 5.143634 | 0.004537067 | 0.136112 | 30.136112 | 30 | [13 empty] | 5.294895 | 0.005412833 | 0.162385 | 30.162385 | 30 | [13 empty] | 5.409207 | 0.004522167 | 0.135665 | 30.135665 | 30 | [13 empty] | 5.261822 | 0.004409267 | 0.132278 | 30.132278 | 30 | [13 empty] | 5.471778 | 0.004584433 | 0.137533 | 30.137533 | 30 | [13 empty] | 5.389321 | 0.004601967 | 0.138059 | 30.138059 | 30
| 5.645175 | 0.005664333 | 0.16993 | 30.16993 | 30 | [13 empty] | 5.089914 | 0.0041576 | 0.124728 | 30.124728 | 30 | [13 empty] | 5.146259 | 0.004258233 | 0.127747 | 30.127747 | 30 | [13 empty] | 5.163007 | 0.004560933 | 0.136828 | 30.136828 | 30 | [13 empty] | 5.313497 | 0.0054906 | 0.164718 | 30.164718 | 30 | [13 empty] | 5.429107 | 0.0045692 | 0.137076 | 30.137076 | 30 | [13 empty] | 5.281404 | 0.004451867 | 0.133556 | 30.133556 | 30 | [13 empty] | 5.491805 | 0.0046291 | 0.138873 | 30.138873 | 30 | [13 empty] | 5.408939 | 0.004640567 | 0.139217 | 30.139217 | 30
| 5.664149 | 0.0057126 | 0.171378 | 30.171378 | 30 | [13 empty] | 5.109314 | 0.004202067 | 0.126062 | 30.126062 | 30 | [13 empty] | 5.165965 | 0.004293033 | 0.128791 | 30.128791 | 30 | [13 empty] | 5.182564 | 0.004629367 | 0.138881 | 30.138881 | 30 | [13 empty] | 5.33175 | 0.0055246 | 0.165738 | 30.165738 | 30 | [13 empty] | 5.448808 | 0.004610967 | 0.138329 | 30.138329 | 30 | [13 empty] | 5.300618 | 0.004490467 | 0.134714 | 30.134714 | 30 | [13 empty] | 5.511348 | 0.004676333 | 0.14029 | 30.14029 | 30 | [13 empty] | 5.428685 | 0.004697467 | 0.140924 | 30.140924 | 30
| 5.682556 | 0.005760867 | 0.172826 | 30.172826 | 30 | [13 empty] | 5.128692 | 0.004236367 | 0.127091 | 30.127091 | 30 | [13 empty] | 5.185788 | 0.004342567 | 0.130277 | 30.130277 | 30 | [13 empty] | 5.202197 | 0.004661267 | 0.139838 | 30.139838 | 30 | [13 empty] | 5.349758 | 0.0055906 | 0.167718 | 30.167718 | 30 | [13 empty] | 5.468614 | 0.0046636 | 0.139908 | 30.139908 | 30 | [13 empty] | 5.32016 | 0.004531767 | 0.135953 | 30.135953 | 30 | [13 empty] | 5.531025 | 0.004714367 | 0.141431 | 30.141431 | 30 | [13 empty] | 5.44836 | 0.004728367 | 0.141851 | 30.141851 | 30
| 5.701157 | 0.005814967 | 0.174449 | 30.174449 | 30 | [13 empty] | 5.148236 | 0.0042826 | 0.128478 | 30.128478 | 30 | [13 empty] | 5.205341 | 0.0043816 | 0.131448 | 30.131448 | 30 | [13 empty] | 5.221793 | 0.004721267 | 0.141638 | 30.141638 | 30 | [13 empty] | 5.368176 | 0.005626867 | 0.168806 | 30.168806 | 30 | [13 empty] | 5.48859 | 0.0047011 | 0.141033 | 30.141033 | 30 | [13 empty] | 5.339993 | 0.004578467 | 0.137354 | 30.137354 | 30 | [13 empty] | 5.55082 | 0.004767767 | 0.143033 | 30.143033 | 30 | [13 empty] | 5.468288 | 0.004777767 | 0.143333 | 30.143333 | 30
| 5.719349 | 0.005867833 | 0.176035 | 30.176035 | 30 | [13 empty] | 5.167811 | 0.0043163 | 0.129489 | 30.129489 | 30 | [13 empty] | 5.225183 | 0.0044271 | 0.132813 | 30.132813 | 30 | [13 empty] | 5.24154 | 0.0047569 | 0.142707 | 30.142707 | 30 | [13 empty] | 5.386757 | 0.005681433 | 0.170443 | 30.170443 | 30 | [13 empty] | 5.509025 | 0.0047495 | 0.142485 | 30.142485 | 30 | [13 empty] | 5.35896 | 0.004620367 | 0.138611 | 30.138611 | 30 | [13 empty] | 5.570196 | 0.0048114 | 0.144342 | 30.144342 | 30 | [13 empty] | 5.48845 | 0.004820633 | 0.144619 | 30.144619 | 30
| 5.737857 | 0.005936033 | 0.178081 | 30.178081 | 30 | [13 empty] | 5.187104 | 0.004353433 | 0.130603 | 30.130603 | 30 | [13 empty] | 5.244544 | 0.0044611 | 0.133833 | 30.133833 | 30 | [13 empty] | 5.261597 | 0.004798367 | 0.143951 | 30.143951 | 30 | [13 empty] | 5.405105 | 0.0057258 | 0.171774 | 30.171774 | 30 | [13 empty] | 5.529071 | 0.004792867 | 0.143786 | 30.143786 | 30 | [13 empty] | 5.378358 | 0.0046646 | 0.139938 | 30.139938 | 30 | [13 empty] | 5.589537 | 0.004852667 | 0.14558 | 30.14558 | 30 | [13 empty] | 5.50799 | 0.0048659 | 0.145977 | 30.145977 | 30
| 5.75646875 | 0.0059649 | 0.178947 | 30.178947 | 30 | [13 empty] | 5.206538 | 0.0044 | 0.132 | 30.132 | 30 | [13 empty] | 5.26363 | 0.0045069 | 0.135207 | 30.135207 | 30 | [13 empty] | 5.281444 | 0.004838633 | 0.145159 | 30.145159 | 30 | [13 empty] | 5.423724 | 0.005780033 | 0.173401 | 30.173401 | 30 | [13 empty] | 5.54887 | 0.004847467 | 0.145424 | 30.145424 | 30 | [13 empty] | 5.397939 | 0.004700233 | 0.141007 | 30.141007 | 30 | [13 empty] | 5.609069 | 0.0048954 | 0.146862 | 30.146862 | 30 | [13 empty] | 5.527598 | 0.004907167 | 0.147215 | 30.147215 | 30
| 5.774689 | 0.0060101 | 0.180303 | 30.180303 | 30 | [13 empty] | 5.226577 | 0.004439967 | 0.133199 | 30.133199 | 30 | [13 empty] | 5.283316 | 0.004549067 | 0.136472 | 30.136472 | 30 | [13 empty] | 5.300944 | 0.0048845 | 0.146535 | 30.146535 | 30 | [13 empty] | 5.442569 | 0.005824167 | 0.174725 | 30.174725 | 30 | [13 empty] | 5.568464 | 0.0048785 | 0.146355 | 30.146355 | 30 | [13 empty] | 5.417401 | 0.0047481 | 0.142443 | 30.142443 | 30 | [13 empty] | 5.628564 | 0.004940033 | 0.148201 | 30.148201 | 30 | [13 empty] | 5.547006 | 0.004961533 | 0.148846 | 30.148846 | 30
| 5.79292 | 0.0060655 | 0.181965 | 30.181965 | 30 | [13 empty] | 5.246038 | 0.0044956 | 0.134868 | 30.134868 | 30 | [13 empty] | 5.302555 | 0.004586 | 0.13758 | 30.13758 | 30 | [13 empty] | 5.320753 | 0.0049302 | 0.147906 | 30.147906 | 30 | [13 empty] | 5.461075 | 0.00588 | 0.1764 | 30.1764 | 30 | [13 empty] | 5.588167 | 0.004943733 | 0.148312 | 30.148312 | 30 | [13 empty] | 5.436816 | 0.0047929 | 0.143787 | 30.143787 | 30 | [13 empty] | 5.647890625 | 0.004985967 | 0.149579 | 30.149579 | 30 | [13 empty] | 5.56638 | 0.0050055 | 0.150165 | 30.150165 | 30
| 5.811217 | 0.006118167 | 0.183545 | 30.183545 | 30 | [13 empty] | 5.265546 | 0.0045292 | 0.135876 | 30.135876 | 30 | [13 empty] | 5.321814 | 0.004635233 | 0.139057 | 30.139057 | 30 | [13 empty] | 5.339899 | 0.004978 | 0.14934 | 30.14934 | 30 | [13 empty] | 5.479593 | 0.0059413 | 0.178239 | 30.178239 | 30 | [13 empty] | 5.607638 | 0.004977267 | 0.149318 | 30.149318 | 30 | [13 empty] | 5.456539 | 0.0048395 | 0.145185 | 30.145185 | 30 | [13 empty] | 5.667446 | 0.005032367 | 0.150971 | 30.150971 | 30 | [13 empty] | 5.585892 | 0.005059433 | 0.151783 | 30.151783 | 30
| 5.82934375 | 0.006170833 | 0.185125 | 30.185125 | 30 | [13 empty] | 5.285003 | 0.004572233 | 0.137167 | 30.137167 | 30 | [13 empty] | 5.341295 | 0.004681433 | 0.140443 | 30.140443 | 30 | [13 empty] | 5.359047 | 0.005023667 | 0.15071 | 30.15071 | 30 | [13 empty] | 5.497605 | 0.0059868 | 0.179604 | 30.179604 | 30 | [13 empty] | 5.6274 | 0.005030867 | 0.150926 | 30.150926 | 30 | [13 empty] | 5.476053 | 0.004880633 | 0.146419 | 30.146419 | 30 | [13 empty] | 5.686995 | 0.005074233 | 0.152227 | 30.152227 | 30 | [13 empty] | 5.605319 | 0.0051044 | 0.153132 | 30.153132 | 30
| 5.847551 | 0.006221867 | 0.186656 | 30.186656 | 30 | [13 empty] | 5.304733 | 0.0046138 | 0.138414 | 30.138414 | 30 | [13 empty] | 5.360518 | 0.0047217 | 0.141651 | 30.141651 | 30 | [13 empty] | 5.37831 | 0.005072567 | 0.152177 | 30.152177 | 30 | [13 empty] | 5.515894 | 0.006034033 | 0.181021 | 30.181021 | 30 | [13 empty] | 5.647068 | 0.0050816 | 0.152448 | 30.152448 | 30 | [13 empty] | 5.495567 | 0.004931167 | 0.147935 | 30.147935 | 30 | [13 empty] | 5.705898 | 0.0051201 | 0.153603 | 30.153603 | 30 | [13 empty] | 5.624424 | 0.005150267 | 0.154508 | 30.154508 | 30
| 5.865558 | 0.0062759 | 0.188277 | 30.188277 | 30 | [13 empty] | 5.324655 | 0.004661833 | 0.139855 | 30.139855 | 30 | [13 empty] | 5.379831 | 0.004766633 | 0.142999 | 30.142999 | 30 | [13 empty] | 5.39779 | 0.005117167 | 0.153515 | 30.153515 | 30 | [13 empty] | 5.534024 | 0.006089733 | 0.182692 | 30.182692 | 30 | [13 empty] | 5.6660625 | 0.005136667 | 0.1541 | 30.1541 | 30 | [13 empty] | 5.515689 | 0.004975567 | 0.149267 | 30.149267 | 30 | [13 empty] | 5.725458 | 0.005170067 | 0.155102 | 30.155102 | 30 | [13 empty] | 5.643723 | 0.005190233 | 0.155707 | 30.155707 | 30
| 5.884055 | 0.0063359 | 0.190077 | 30.190077 | 30 | [13 empty] | 5.344519 | 0.004703767 | 0.141113 | 30.141113 | 30 | [13 empty] | 5.399269 | 0.004803333 | 0.1441 | 30.1441 | 30 | [13 empty] | 5.416855 | 0.005163067 | 0.154892 | 30.154892 | 30 | [13 empty] | 5.552438 | 0.006139433 | 0.184183 | 30.184183 | 30 | [13 empty] | 5.685619 | 0.0051772 | 0.155316 | 30.155316 | 30 | [13 empty] | 5.535446 | 0.005013967 | 0.150419 | 30.150419 | 30 | [13 empty] | 5.745054 | 0.005220133 | 0.156604 | 30.156604 | 30 | [13 empty] | 5.663104 | 0.005242533 | 0.157276 | 30.157276 | 30
| 5.901832 | 0.006389867 | 0.191696 | 30.191696 | 30 | [13 empty] | 5.364104 | 0.004754767 | 0.142643 | 30.142643 | 30 | [13 empty] | 5.418968 | 0.0048487 | 0.145461 | 30.145461 | 30 | [13 empty] | 5.436381 | 0.005213767 | 0.156413 | 30.156413 | 30 | [13 empty] | 5.570345 | 0.006190633 | 0.185719 | 30.185719 | 30 | [13 empty] | 5.70491 | 0.005220367 | 0.156611 | 30.156611 | 30 | [13 empty] | 5.555231 | 0.005068233 | 0.152047 | 30.152047 | 30 | [13 empty] | 5.764536 | 0.0052715 | 0.158145 | 30.158145 | 30 | [13 empty] | 5.682168 | 0.005281267 | 0.158438 | 30.158438 | 30
| 5.920001 | 0.0064367 | 0.193101 | 30.193101 | 30 | [13 empty] | 5.383674 | 0.004790833 | 0.143725 | 30.143725 | 30 | [13 empty] | 5.438175 | 0.004901 | 0.14703 | 30.14703 | 30 | [13 empty] | 5.455526 | 0.0052553 | 0.157659 | 30.157659 | 30 | [13 empty] | 5.588083 | 0.006255633 | 0.187669 | 30.187669 | 30 | [13 empty] | 5.724392 | 0.005271833 | 0.158155 | 30.158155 | 30 | [13 empty] | 5.574669 | 0.005111667 | 0.15335 | 30.15335 | 30 | [13 empty] | 5.784097 | 0.0053145 | 0.159435 | 30.159435 | 30 | [13 empty] | 5.701369 | 0.005338333 | 0.16015 | 30.16015 | 30
| 5.938096 | 0.006497233 | 0.194917 | 30.194917 | 30 | [13 empty] | 5.402854 | 0.004838233 | 0.145147 | 30.145147 | 30 | [13 empty] | 5.457638 | 0.004929167 | 0.147875 | 30.147875 | 30 | [13 empty] | 5.475042 | 0.0053062 | 0.159186 | 30.159186 | 30 | [13 empty] | 5.606291 | 0.006305833 | 0.189175 | 30.189175 | 30 | [13 empty] | 5.744076 | 0.005319467 | 0.159584 | 30.159584 | 30 | [13 empty] | 5.593423 | 0.005159533 | 0.154786 | 30.154786 | 30 | [13 empty] | 5.803997 | 0.005374167 | 0.161225 | 30.161225 | 30 | [13 empty] | 5.720816 | 0.005379467 | 0.161384 | 30.161384 | 30
| 5.956374 | 0.006549933 | 0.196498 | 30.196498 | 30 | [13 empty] | 5.422131 | 0.004887167 | 0.146615 | 30.146615 | 30 | [13 empty] | 5.47721 | 0.004991167 | 0.149735 | 30.149735 | 30 | [13 empty] | 5.494682 | 0.005355433 | 0.160663 | 30.160663 | 30 | [13 empty] | 5.624008 | 0.006355867 | 0.190676 | 30.190676 | 30 | [13 empty] | 5.763237 | 0.005376167 | 0.161285 | 30.161285 | 30 | [13 empty] | 5.612639 | 0.005210367 | 0.156311 | 30.156311 | 30 | [13 empty] | 5.823334 | 0.0054222 | 0.162666 | 30.162666 | 30 | [13 empty] | 5.740364 | 0.005436467 | 0.163094 | 30.163094 | 30
| 5.974208 | 0.006602867 | 0.198086 | 30.198086 | 30 | [13 empty] | 5.441496 | 0.00493 | 0.1479 | 30.1479 | 30 | [13 empty] | 5.496849 | 0.005026533 | 0.150796 | 30.150796 | 30 | [13 empty] | 5.513954 | 0.0054022 | 0.162066 | 30.162066 | 30 | [13 empty] | 5.642114 | 0.006412167 | 0.192365 | 30.192365 | 30 | [13 empty] | 5.782063 | 0.005425467 | 0.162764 | 30.162764 | 30 | [13 empty] | 5.631811 | 0.0052571 | 0.157713 | 30.157713 | 30 | [13 empty] | 5.842728 | 0.0054723 | 0.164169 | 30.164169 | 30 | [13 empty] | 5.759749 | 0.0054806 | 0.164418 | 30.164418 | 30
| 5.992794 | 0.006664067 | 0.199922 | 30.199922 | 30 | [13 empty] | 5.460694 | 0.0049748 | 0.149244 | 30.149244 | 30 | [13 empty] | 5.516538 | 0.005078533 | 0.152356 | 30.152356 | 30 | [13 empty] | 5.532822 | 0.005453233 | 0.163597 | 30.163597 | 30 | [13 empty] | 5.659971 | 0.0064657 | 0.193971 | 30.193971 | 30 | [13 empty] | 5.801104 | 0.0054754 | 0.164262 | 30.164262 | 30 | [13 empty] | 5.651256 | 0.0053049 | 0.159147 | 30.159147 | 30 | [13 empty] | 5.861311 | 0.005525533 | 0.165766 | 30.165766 | 30 | [13 empty] | 5.779139 | 0.0055351 | 0.166053 | 30.166053 | 30
| 6.010869 | 0.0067166 | 0.201498 | 30.201498 | 30 | [13 empty] | 5.479931 | 0.005019567 | 0.150587 | 30.150587 | 30 | [13 empty] | 5.536653 | 0.005127167 | 0.153815 | 30.153815 | 30 | [13 empty] | 5.551653 | 0.005501833 | 0.165055 | 30.165055 | 30 | [13 empty] | 5.677736 | 0.006529933 | 0.195898 | 30.195898 | 30 | [13 empty] | 5.820076 | 0.005521533 | 0.165646 | 30.165646 | 30 | [13 empty] | 5.669831 | 0.005339233 | 0.160177 | 30.160177 | 30 | [13 empty] | 5.8801 | 0.005573967 | 0.167219 | 30.167219 | 30 | [13 empty] | 5.798506 | 0.005581633 | 0.167449 | 30.167449 | 30
| 6.028967 | 0.006776367 | 0.203291 | 30.203291 | 30 | [13 empty] | 5.499117 | 0.00507 | 0.1521 | 30.1521 | 30 | [13 empty] | 5.55606 | 0.0051729 | 0.155187 | 30.155187 | 30 | [13 empty] | 5.570977 | 0.005557767 | 0.166733 | 30.166733 | 30 | [13 empty] | 5.69527 | 0.006575133 | 0.197254 | 30.197254 | 30 | [13 empty] | 5.838625 | 0.0055784 | 0.167352 | 30.167352 | 30 | [13 empty] | 5.689015625 | 0.005411133 | 0.162334 | 30.162334 | 30 | [13 empty] | 5.898899 | 0.005626667 | 0.1688 | 30.1688 | 30 | [13 empty] | 5.817756 | 0.0056322 | 0.168966 | 30.168966 | 30
| 6.046542 | 0.006838067 | 0.205142 | 30.205142 | 30 | [13 empty] | 5.51847 | 0.005114233 | 0.153427 | 30.153427 | 30 | [13 empty] | 5.575581 | 0.0052151 | 0.156453 | 30.156453 | 30 | [13 empty] | 5.589669 | 0.005600133 | 0.168004 | 30.168004 | 30 | [13 empty] | 5.713019 | 0.006629167 | 0.198875 | 30.198875 | 30 | [13 empty] | 5.857444 | 0.005624367 | 0.168731 | 30.168731 | 30 | [13 empty] | 5.708011 | 0.005454333 | 0.16363 | 30.16363 | 30 | [13 empty] | 5.917977 | 0.005683133 | 0.170494 | 30.170494 | 30 | [13 empty] | 5.837529 | 0.005676767 | 0.170303 | 30.170303 | 30
| 6.064238 | 0.0068942 | 0.206826 | 30.206826 | 30 | [13 empty] | 5.537497 | 0.0051602 | 0.154806 | 30.154806 | 30 | [13 empty] | 5.594617 | 0.005241033 | 0.157231 | 30.157231 | 30 | [13 empty] | 5.608483 | 0.0056521 | 0.169563 | 30.169563 | 30 | [13 empty] | 5.730568 | 0.006658867 | 0.199766 | 30.199766 | 30 | [13 empty] | 5.876087 | 0.005679833 | 0.170395 | 30.170395 | 30 | [13 empty] | 5.727166 | 0.005500933 | 0.165028 | 30.165028 | 30 | [13 empty] | 5.936642 | 0.005732933 | 0.171988 | 30.171988 | 30 | [13 empty] | 5.856682 | 0.0057334 | 0.172002 | 30.172002 | 30
| 6.081916 | 0.006951833 | 0.208555 | 30.208555 | 30 | [13 empty] | 5.556414 | 0.005204067 | 0.156122 | 30.156122 | 30 | [13 empty] | 5.613743 | 0.005308667 | 0.15926 | 30.15926 | 30 | [13 empty] | 5.627329 | 0.0056992 | 0.170976 | 30.170976 | 30 | [13 empty] | 5.748287 | 0.006739567 | 0.202187 | 30.202187 | 30 | [13 empty] | 5.894625 | 0.005727933 | 0.171838 | 30.171838 | 30 | [13 empty] | 5.746491 | 0.005555667 | 0.16667 | 30.16667 | 30 | [13 empty] | 5.955248 | 0.0057861 | 0.173583 | 30.173583 | 30 | [13 empty] | 5.875982 | 0.005788333 | 0.17365 | 30.17365 | 30
| 6.099679 | 0.007012067 | 0.210362 | 30.210362 | 30 | [13 empty] | 5.575568 | 0.005251667 | 0.15755 | 30.15755 | 30 | [13 empty] | 5.632792 | 0.005360667 | 0.16082 | 30.16082 | 30 | [13 empty] | 5.645928 | 0.005753867 | 0.172616 | 30.172616 | 30 | [13 empty] | 5.766004 | 0.006792267 | 0.203768 | 30.203768 | 30 | [13 empty] | 5.913445 | 0.005785133 | 0.173554 | 30.173554 | 30 | [13 empty] | 5.765399 | 0.005599233 | 0.167977 | 30.167977 | 30 | [13 empty] | 5.974366 | 0.005843467 | 0.175304 | 30.175304 | 30 | [13 empty] | 5.894575 | 0.005837367 | 0.175121 | 30.175121 | 30
| 6.11734 | 0.007075733 | 0.212272 | 30.212272 | 30 | [13 empty] | 5.594601 | 0.0053047 | 0.159141 | 30.159141 | 30 | [13 empty] | 5.651849 | 0.0054151 | 0.162453 | 30.162453 | 30 | [13 empty] | 5.664807 | 0.005807133 | 0.174214 | 30.174214 | 30 | [13 empty] | 5.783558 | 0.0068567 | 0.205701 | 30.205701 | 30 | [13 empty] | 5.931888 | 0.005839667 | 0.17519 | 30.17519 | 30 | [13 empty] | 5.783698 | 0.0056521 | 0.169563 | 30.169563 | 30 | [13 empty] | 5.993377 | 0.005895067 | 0.176852 | 30.176852 | 30 | [13 empty] | 5.913354 | 0.0058917 | 0.176751 | 30.176751 | 30
| 6.134002 | 0.007142633 | 0.214279 | 30.214279 | 30 | [13 empty] | 5.613536 | 0.0053589 | 0.160767 | 30.160767 | 30 | [13 empty] | 5.670812 | 0.005462867 | 0.163886 | 30.163886 | 30 | [13 empty] | 5.68386 | 0.0058535 | 0.175605 | 30.175605 | 30 | [13 empty] | 5.80136 | 0.006908867 | 0.207266 | 30.207266 | 30 | [13 empty] | 5.950541 | 0.005890233 | 0.176707 | 30.176707 | 30 | [13 empty] | 5.802414 | 0.0056986 | 0.170958 | 30.170958 | 30 | [13 empty] | 6.012344 | 0.005945267 | 0.178358 | 30.178358 | 30 | [13 empty] | 5.932092 | 0.0059471 | 0.178413 | 30.178413 | 30
| 6.151433 | 0.007204067 | 0.216122 | 30.216122 | 30 | [13 empty] | 5.632366 | 0.005408233 | 0.162247 | 30.162247 | 30 | [13 empty] | 5.6894 | 0.005511267 | 0.165338 | 30.165338 | 30 | [13 empty] | 5.702479 | 0.005912667 | 0.17738 | 30.17738 | 30 | [13 empty] | 5.818688 | 0.006980367 | 0.209411 | 30.209411 | 30 | [13 empty] | 5.969181 | 0.005942133 | 0.178264 | 30.178264 | 30 | [13 empty] | 5.820972 | 0.005752467 | 0.172574 | 30.172574 | 30 | [13 empty] | 6.031045 | 0.006000833 | 0.180025 | 30.180025 | 30 | [13 empty] | 5.950966 | 0.006004567 | 0.180137 | 30.180137 | 30
| 6.168589 | 0.0072513 | 0.217539 | 30.217539 | 30 | [13 empty] | 5.651396 | 0.005454367 | 0.163631 | 30.163631 | 30 | [13 empty] | 5.708851 | 0.0055634 | 0.166902 | 30.166902 | 30 | [13 empty] | 5.721062 | 0.0059633 | 0.178899 | 30.178899 | 30 | [13 empty] | 5.836186 | 0.0070307 | 0.210921 | 30.210921 | 30 | [13 empty] | 5.98771 | 0.0060043 | 0.180129 | 30.180129 | 30 | [13 empty] | 5.839289 | 0.005808267 | 0.174248 | 30.174248 | 30 | [13 empty] | 6.04932 | 0.006055867 | 0.181676 | 30.181676 | 30 | [13 empty] | 5.96978 | 0.006053833 | 0.181615 | 30.181615 | 30
| 6.185689 | 0.007318367 | 0.219551 | 30.219551 | 30 | [13 empty] | 5.669802 | 0.0054978 | 0.164934 | 30.164934 | 30 | [13 empty] | 5.727567 | 0.005610733 | 0.168322 | 30.168322 | 30 | [13 empty] | 5.740185 | 0.006006933 | 0.180208 | 30.180208 | 30 | [13 empty] | 5.853846 | 0.0070894 | 0.212682 | 30.212682 | 30 | [13 empty] | 6.006449 | 0.006058033 | 0.181741 | 30.181741 | 30 | [13 empty] | 5.857645 | 0.005860367 | 0.175811 | 30.175811 | 30 | [13 empty] | 6.067404 | 0.0061087 | 0.183261 | 30.183261 | 30 | [13 empty] | 5.987984375 | 0.006129233 | 0.183877 | 30.183877 | 30
| 6.202427 | 0.007389767 | 0.221693 | 30.221693 | 30 | [13 empty] | 5.68856 | 0.0055536 | 0.166608 | 30.166608 | 30 | [13 empty] | 5.746775 | 0.005665833 | 0.169975 | 30.169975 | 30 | [13 empty] | 5.759087 | 0.0060609 | 0.181827 | 30.181827 | 30 | [13 empty] | 5.871628 | 0.007150767 | 0.214523 | 30.214523 | 30 | [13 empty] | 6.025171875 | 0.006116133 | 0.183484 | 30.183484 | 30 | [13 empty] | 5.875778 | 0.005910767 | 0.177323 | 30.177323 | 30 | [13 empty] | 6.085862 | 0.006165 | 0.18495 | 30.18495 | 30 | [13 empty] | 6.007173 | 0.0061709 | 0.185127 | 30.185127 | 30
| 6.218884 | 0.007453933 | 0.223618 | 30.223618 | 30 | [13 empty] | 5.707198 | 0.005602 | 0.16806 | 30.16806 | 30 | [13 empty] | 5.765651 | 0.0057125 | 0.171375 | 30.171375 | 30 | [13 empty] | 5.77795 | 0.006118967 | 0.183569 | 30.183569 | 30 | [13 empty] | 5.889448 | 0.007207267 | 0.216218 | 30.216218 | 30 | [13 empty] | 6.043792 | 0.0061719 | 0.185157 | 30.185157 | 30 | [13 empty] | 5.894302 | 0.0059638 | 0.178914 | 30.178914 | 30 | [13 empty] | 6.103985 | 0.006224933 | 0.186748 | 30.186748 | 30 | [13 empty] | 6.025726 | 0.006223133 | 0.186694 | 30.186694 | 30
| 6.235252 | 0.007519567 | 0.225587 | 30.225587 | 30 | [13 empty] | 5.725838 | 0.005654067 | 0.169622 | 30.169622 | 30 | [13 empty] | 5.784318 | 0.0057525 | 0.172575 | 30.172575 | 30 | [13 empty] | 5.79707 | 0.006159867 | 0.184796 | 30.184796 | 30 | [13 empty] | 5.907288 | 0.007270233 | 0.218107 | 30.218107 | 30 | [13 empty] | 6.062519 | 0.006232133 | 0.186964 | 30.186964 | 30 | [13 empty] | 5.912775 | 0.006012433 | 0.180373 | 30.180373 | 30 | [13 empty] | 6.121523 | 0.006278333 | 0.18835 | 30.18835 | 30 | [13 empty] | 6.044211 | 0.006283767 | 0.188513 | 30.188513 | 30
| 6.251727 | 0.007583667 | 0.22751 | 30.22751 | 30 | [13 empty] | 5.744726 | 0.005702333 | 0.17107 | 30.17107 | 30 | [13 empty] | 5.802639 | 0.005808367 | 0.174251 | 30.174251 | 30 | [13 empty] | 5.816134 | 0.0062388 | 0.187164 | 30.187164 | 30 | [13 empty] | 5.925085 | 0.007316333 | 0.21949 | 30.21949 | 30 | [13 empty] | 6.081086 | 0.006297567 | 0.188927 | 30.188927 | 30 | [13 empty] | 5.931041 | 0.006066667 | 0.182 | 30.182 | 30 | [13 empty] | 6.139406 | 0.0063334 | 0.190002 | 30.190002 | 30 | [13 empty] | 6.062986 | 0.0063402 | 0.190206 | 30.190206 | 30
| 6.267969 | 0.007653333 | 0.2296 | 30.2296 | 30 | [13 empty] | 5.76304 | 0.0057524 | 0.172572 | 30.172572 | 30 | [13 empty] | 5.821033 | 0.005854533 | 0.175636 | 30.175636 | 30 | [13 empty] | 5.834717 | 0.006281333 | 0.18844 | 30.18844 | 30 | [13 empty] | 5.942859375 | 0.0074015 | 0.222045 | 30.222045 | 30 | [13 empty] | 6.099991 | 0.006354533 | 0.190636 | 30.190636 | 30 | [13 empty] | 5.949081 | 0.0061541 | 0.184623 | 30.184623 | 30 | [13 empty] | 6.157407 | 0.006398267 | 0.191948 | 30.191948 | 30 | [13 empty] | 6.081645 | 0.006398967 | 0.191969 | 30.191969 | 30
| 6.283263 | 0.007713967 | 0.231419 | 30.231419 | 30 | [13 empty] | 5.781314 | 0.0058054 | 0.174162 | 30.174162 | 30 | [13 empty] | 5.839513 | 0.005907733 | 0.177232 | 30.177232 | 30 | [13 empty] | 5.853648 | 0.006344733 | 0.190342 | 30.190342 | 30 | [13 empty] | 5.959885 | 0.007470167 | 0.224105 | 30.224105 | 30 | [13 empty] | 6.117904 | 0.006415733 | 0.192472 | 30.192472 | 30 | [13 empty] | 5.96723 | 0.006175733 | 0.185272 | 30.185272 | 30 | [13 empty] | 6.17478125 | 0.006455133 | 0.193654 | 30.193654 | 30 | [13 empty] | 6.099697 | 0.006457833 | 0.193735 | 30.193735 | 30
| 6.299537 | 0.007783 | 0.23349 | 30.23349 | 30 | [13 empty] | 5.799558 | 0.005859433 | 0.175783 | 30.175783 | 30 | [13 empty] | 5.857601 | 0.005969533 | 0.179086 | 30.179086 | 30 | [13 empty] | 5.872155 | 0.006399433 | 0.191983 | 30.191983 | 30 | [13 empty] | 5.977258 | 0.007525367 | 0.225761 | 30.225761 | 30 | [13 empty] | 6.135948 | 0.006478867 | 0.194366 | 30.194366 | 30 | [13 empty] | 5.985481 | 0.0062316 | 0.186948 | 30.186948 | 30 | [13 empty] | 6.192543 | 0.0065133 | 0.195399 | 30.195399 | 30 | [13 empty] | 6.118113 | 0.006514667 | 0.19544 | 30.19544 | 30
| 6.315105 | 0.0078558 | 0.235674 | 30.235674 | 30 | [13 empty] | 5.817796875 | 0.005905833 | 0.177175 | 30.177175 | 30 | [13 empty] | 5.875687 | 0.006014467 | 0.180434 | 30.180434 | 30 | [13 empty] | 5.89041 | 0.0064535 | 0.193605 | 30.193605 | 30 | [13 empty] | 5.994495 | 0.007579933 | 0.227398 | 30.227398 | 30 | [13 empty] | 6.153862 | 0.0065421 | 0.196263 | 30.196263 | 30 | [13 empty] | 6.004209 | 0.006286 | 0.18858 | 30.18858 | 30 | [13 empty] | 6.210125 | 0.006571933 | 0.197158 | 30.197158 | 30 | [13 empty] | 6.136254 | 0.006576833 | 0.197305 | 30.197305 | 30
| 6.330308 | 0.007918733 | 0.237562 | 30.237562 | 30 | [13 empty] | 5.835875 | 0.005957567 | 0.178727 | 30.178727 | 30 | [13 empty] | 5.893942 | 0.006072533 | 0.182176 | 30.182176 | 30 | [13 empty] | 5.908811 | 0.0065114 | 0.195342 | 30.195342 | 30 | [13 empty] | 6.011036 | 0.007657133 | 0.229714 | 30.229714 | 30 | [13 empty] | 6.171651 | 0.006607467 | 0.198224 | 30.198224 | 30 | [13 empty] | 6.022717 | 0.006340633 | 0.190219 | 30.190219 | 30 | [13 empty] | 6.227521 | 0.006632867 | 0.198986 | 30.198986 | 30 | [13 empty] | 6.15368 | 0.006646467 | 0.199394 | 30.199394 | 30
| 6.345274 | 0.0079925 | 0.239775 | 30.239775 | 30 | [13 empty] | 5.854526 | 0.006010167 | 0.180305 | 30.180305 | 30 | [13 empty] | 5.912072 | 0.0061238 | 0.183714 | 30.183714 | 30 | [13 empty] | 5.927258 | 0.006570167 | 0.197105 | 30.197105 | 30 | [13 empty] | 6.027818 | 0.007718733 | 0.231562 | 30.231562 | 30 | [13 empty] | 6.188877 | 0.006669633 | 0.200089 | 30.200089 | 30 | [13 empty] | 6.040999 | 0.006399367 | 0.191981 | 30.191981 | 30 | [13 empty] | 6.24507 | 0.0067003 | 0.201009 | 30.201009 | 30 | [13 empty] | 6.171456 | 0.006697767 | 0.200933 | 30.200933 | 30
| 6.359872 | 0.008066133 | 0.241984 | 30.241984 | 30 | [13 empty] | 5.872837 | 0.006056867 | 0.181706 | 30.181706 | 30 | [13 empty] | 5.930152 | 0.0061782 | 0.185346 | 30.185346 | 30 | [13 empty] | 5.945568 | 0.006630333 | 0.19891 | 30.19891 | 30 | [13 empty] | 6.044416 | 0.007787467 | 0.233624 | 30.233624 | 30 | [13 empty] | 6.20617 | 0.0067392 | 0.202176 | 30.202176 | 30 | [13 empty] | 6.059511 | 0.006463933 | 0.193918 | 30.193918 | 30 | [13 empty] | 6.262867 | 0.006758767 | 0.202763 | 30.202763 | 30 | [13 empty] | 6.188872 | 0.006769 | 0.20307 | 30.20307 | 30
| 6.374097 | 0.0081328 | 0.243984 | 30.243984 | 30 | [13 empty] | 5.891324 | 0.006112567 | 0.183377 | 30.183377 | 30 | [13 empty] | 5.948056 | 0.006232167 | 0.186965 | 30.186965 | 30 | [13 empty] | 5.963912 | 0.006687633 | 0.200629 | 30.200629 | 30 | [13 empty] | 6.060662 | 0.007844233 | 0.235327 | 30.235327 | 30 | [13 empty] | 6.223555 | 0.0068008 | 0.204024 | 30.204024 | 30 | [13 empty] | 6.077819 | 0.006523933 | 0.195718 | 30.195718 | 30 | [13 empty] | 6.280123 | 0.0068211 | 0.204633 | 30.204633 | 30 | [13 empty] | 6.206206 | 0.0068285 | 0.204855 | 30.204855 | 30
| 6.387725 | 0.008209867 | 0.246296 | 30.246296 | 30 | [13 empty] | 5.909849 | 0.0061714 | 0.185142 | 30.185142 | 30 | [13 empty] | 5.965951 | 0.0062909 | 0.188727 | 30.188727 | 30 | [13 empty] | 5.981955 | 0.006754667 | 0.20264 | 30.20264 | 30 | [13 empty] | 6.077027 | 0.007913267 | 0.237398 | 30.237398 | 30 | [13 empty] | 6.24088 | 0.0068676 | 0.206028 | 30.206028 | 30 | [13 empty] | 6.095903 | 0.006579867 | 0.197396 | 30.197396 | 30 | [13 empty] | 6.297443 | 0.0068903 | 0.206709 | 30.206709 | 30 | [13 empty] | 6.22324 | 0.006895467 | 0.206864 | 30.206864 | 30
| 6.401746 | 0.008291767 | 0.248753 | 30.248753 | 30 | [13 empty] | 5.92846 | 0.006225667 | 0.18677 | 30.18677 | 30 | [13 empty] | 5.983875 | 0.006345333 | 0.19036 | 30.19036 | 30 | [13 empty] | 6.00009 | 0.0068038 | 0.204114 | 30.204114 | 30 | [13 empty] | 6.093545 | 0.0079711 | 0.239133 | 30.239133 | 30 | [13 empty] | 6.257711 | 0.006944233 | 0.208327 | 30.208327 | 30 | [13 empty] | 6.113616 | 0.0066371 | 0.199113 | 30.199113 | 30 | [13 empty] | 6.314373 | 0.006958633 | 0.208759 | 30.208759 | 30 | [13 empty] | 6.240289 | 0.0069592 | 0.208776 | 30.208776 | 30
| 6.414902 | 0.0083746 | 0.251238 | 30.251238 | 30 | [13 empty] | 5.946763 | 0.006283367 | 0.188501 | 30.188501 | 30 | [13 empty] | 6.002213 | 0.0063986 | 0.191958 | 30.191958 | 30 | [13 empty] | 6.01775 | 0.006867967 | 0.206039 | 30.206039 | 30 | [13 empty] | 6.109843 | 0.008050367 | 0.241511 | 30.241511 | 30 | [13 empty] | 6.273811 | 0.007012267 | 0.210368 | 30.210368 | 30 | [13 empty] | 6.130897 | 0.006700567 | 0.201017 | 30.201017 | 30 | [13 empty] | 6.331305 | 0.0070216 | 0.210648 | 30.210648 | 30 | [13 empty] | 6.257209 | 0.007024 | 0.21072 | 30.21072 | 30
| 6.42792 | 0.008448433 | 0.253453 | 30.253453 | 30 | [13 empty] | 5.965207 | 0.006341533 | 0.190246 | 30.190246 | 30 | [13 empty] | 6.020137 | 0.0064548 | 0.193644 | 30.193644 | 30 | [13 empty] | 6.035251 | 0.006929333 | 0.20788 | 30.20788 | 30 | [13 empty] | 6.125944 | 0.0081099 | 0.243297 | 30.243297 | 30 | [13 empty] | 6.289991 | 0.007087633 | 0.212629 | 30.212629 | 30 | [13 empty] | 6.148592 | 0.0067602 | 0.202806 | 30.202806 | 30 | [13 empty] | 6.347896 | 0.0070945 | 0.212835 | 30.212835 | 30 | [13 empty] | 6.273966 | 0.0070845 | 0.212535 | 30.212535 | 30
| 6.440669 | 0.0085275 | 0.255825 | 30.255825 | 30 | [13 empty] | 5.983609375 | 0.006397333 | 0.19192 | 30.19192 | 30 | [13 empty] | 6.038082 | 0.006514933 | 0.195448 | 30.195448 | 30 | [13 empty] | 6.05263 | 0.006990733 | 0.209722 | 30.209722 | 30 | [13 empty] | 6.141862 | 0.008191767 | 0.245753 | 30.245753 | 30 | [13 empty] | 6.306062 | 0.007145067 | 0.214352 | 30.214352 | 30 | [13 empty] | 6.165863 | 0.006823767 | 0.204713 | 30.204713 | 30 | [13 empty] | 6.364448 | 0.007167733 | 0.215032 | 30.215032 | 30 | [13 empty] | 6.290648 | 0.007164067 | 0.214922 | 30.214922 | 30
| 6.452853 | 0.008616967 | 0.258509 | 30.258509 | 30 | [13 empty] | 6.002259 | 0.0064515 | 0.193545 | 30.193545 | 30 | [13 empty] | 6.05631 | 0.006574967 | 0.197249 | 30.197249 | 30 | [13 empty] | 6.070226 | 0.007053767 | 0.211613 | 30.211613 | 30 | [13 empty] | 6.15745 | 0.008255867 | 0.247676 | 30.247676 | 30 | [13 empty] | 6.32142 | 0.0072314 | 0.216942 | 30.216942 | 30 | [13 empty] | 6.182912 | 0.0068844 | 0.206532 | 30.206532 | 30 | [13 empty] | 6.380053 | 0.007235 | 0.21705 | 30.21705 | 30 | [13 empty] | 6.30697 | 0.0072365 | 0.217095 | 30.217095 | 30
| 6.464121 | 0.0087033 | 0.261099 | 30.261099 | 30 | [13 empty] | 6.020645 | 0.006514833 | 0.195445 | 30.195445 | 30 | [13 empty] | 6.074404 | 0.0066335 | 0.199005 | 30.199005 | 30 | [13 empty] | 6.08742 | 0.007112033 | 0.213361 | 30.213361 | 30 | [13 empty] | 6.17345 | 0.0083381 | 0.250143 | 30.250143 | 30 | [13 empty] | 6.336168 | 0.0073015 | 0.219045 | 30.219045 | 30 | [13 empty] | 6.200256 | 0.0069452 | 0.208356 | 30.208356 | 30 | [13 empty] | 6.395602 | 0.007316267 | 0.219488 | 30.219488 | 30 | [13 empty] | 6.323134 | 0.007302867 | 0.219086 | 30.219086 | 30
| 6.475162 | 0.008798433 | 0.263953 | 30.263953 | 30 | [13 empty] | 6.038836 | 0.0065722 | 0.197166 | 30.197166 | 30 | [13 empty] | 6.092088 | 0.006699 | 0.20097 | 30.20097 | 30 | [13 empty] | 6.104048 | 0.007174467 | 0.215234 | 30.215234 | 30 | [13 empty] | 6.188741 | 0.008406233 | 0.252187 | 30.252187 | 30 | [13 empty] | 6.351215 | 0.0073836 | 0.221508 | 30.221508 | 30 | [13 empty] | 6.217417 | 0.0070097 | 0.210291 | 30.210291 | 30 | [13 empty] | 6.410721 | 0.0073834 | 0.221502 | 30.221502 | 30 | [13 empty] | 6.339198 | 0.0073733 | 0.221199 | 30.221199 | 30
| 6.48522 | 0.008889767 | 0.266693 | 30.266693 | 30 | [13 empty] | 6.056593 | 0.006631933 | 0.198958 | 30.198958 | 30 | [13 empty] | 6.109977 | 0.006756733 | 0.202702 | 30.202702 | 30 | [13 empty] | 6.120968 | 0.0072303 | 0.216909 | 30.216909 | 30 | [13 empty] | 6.204009 | 0.008480467 | 0.254414 | 30.254414 | 30 | [13 empty] | 6.365799 | 0.007463167 | 0.223895 | 30.223895 | 30 | [13 empty] | 6.233902 | 0.0070743 | 0.212229 | 30.212229 | 30 | [13 empty] | 6.425422 | 0.007467333 | 0.22402 | 30.22402 | 30 | [13 empty] | 6.354905 | 0.0074514 | 0.223542 | 30.223542 | 30
| 6.494897 | 0.008993 | 0.26979 | 30.26979 | 30 | [13 empty] | 6.073849 | 0.006688833 | 0.200665 | 30.200665 | 30 | [13 empty] | 6.126973 | 0.0068192 | 0.204576 | 30.204576 | 30 | [13 empty] | 6.138046 | 0.007305867 | 0.219176 | 30.219176 | 30 | [13 empty] | 6.219018 | 0.0085559 | 0.256677 | 30.256677 | 30 | [13 empty] | 6.379854 | 0.007553633 | 0.226609 | 30.226609 | 30 | [13 empty] | 6.250732 | 0.007142033 | 0.214261 | 30.214261 | 30 | [13 empty] | 6.440015 | 0.007550967 | 0.226529 | 30.226529 | 30 | [13 empty] | 6.370434 | 0.007526967 | 0.225809 | 30.225809 | 30
| 6.503817 | 0.009093933 | 0.272818 | 30.272818 | 30 | [13 empty] | 6.091638 | 0.006747767 | 0.202433 | 30.202433 | 30 | [13 empty] | 6.144019 | 0.006882267 | 0.206468 | 30.206468 | 30 | [13 empty] | 6.15474 | 0.007364 | 0.22092 | 30.22092 | 30 | [13 empty] | 6.233758 | 0.0086148 | 0.258444 | 30.258444 | 30 | [13 empty] | 6.393885 | 0.007645567 | 0.229367 | 30.229367 | 30 | [13 empty] | 6.267097 | 0.007208933 | 0.216268 | 30.216268 | 30 | [13 empty] | 6.454216 | 0.0076371 | 0.229113 | 30.229113 | 30 | [13 empty] | 6.385174 | 0.007608167 | 0.228245 | 30.228245 | 30
| 6.512109375 | 0.009192533 | 0.275776 | 30.275776 | 30 | [13 empty] | 6.109208 | 0.006813567 | 0.204407 | 30.204407 | 30 | [13 empty] | 6.161119 | 0.0069483 | 0.208449 | 30.208449 | 30 | [13 empty] | 6.171889 | 0.007432067 | 0.222962 | 30.222962 | 30 | [13 empty] | 6.248348 | 0.0086979 | 0.260937 | 30.260937 | 30 | [13 empty] | 6.407471 | 0.007733967 | 0.232019 | 30.232019 | 30 | [13 empty] | 6.283307 | 0.007269367 | 0.218081 | 30.218081 | 30 | [13 empty] | 6.468044 | 0.007718067 | 0.231542 | 30.231542 | 30 | [13 empty] | 6.399328 | 0.007692867 | 0.230786 | 30.230786 | 30
| 6.519731 | 0.009308633 | 0.279259 | 30.279259 | 30 | [13 empty] | 6.126542 | 0.006875767 | 0.206273 | 30.206273 | 30 | [13 empty] | 6.178021 | 0.0070048 | 0.210144 | 30.210144 | 30 | [13 empty] | 6.18839 | 0.007499567 | 0.224987 | 30.224987 | 30 | [13 empty] | 6.262924 | 0.008784833 | 0.263545 | 30.263545 | 30 | [13 empty] | 6.420464 | 0.0078248 | 0.234744 | 30.234744 | 30 | [13 empty] | 6.299436 | 0.007343167 | 0.220295 | 30.220295 | 30 | [13 empty] | 6.481271 | 0.007806667 | 0.2342 | 30.2342 | 30 | [13 empty] | 6.413443 | 0.0077734 | 0.233202 | 30.233202 | 30
| 6.526887 | 0.0094184 | 0.282552 | 30.282552 | 30 | [13 empty] | 6.143608 | 0.006936833 | 0.208105 | 30.208105 | 30 | [13 empty] | 6.194659 | 0.007062733 | 0.211882 | 30.211882 | 30 | [13 empty] | 6.204894 | 0.007562333 | 0.22687 | 30.22687 | 30 | [13 empty] | 6.277124 | 0.008858233 | 0.265747 | 30.265747 | 30 | [13 empty] | 6.433254 | 0.007915467 | 0.237464 | 30.237464 | 30 | [13 empty] | 6.314915 | 0.0074146 | 0.222438 | 30.222438 | 30 | [13 empty] | 6.494122 | 0.0078949 | 0.236847 | 30.236847 | 30 | [13 empty] | 6.427245 | 0.007854767 | 0.235643 | 30.235643 | 30
| 6.533228 | 0.0095369 | 0.286107 | 30.286107 | 30 | [13 empty] | 6.16048 | 0.007004067 | 0.210122 | 30.210122 | 30 | [13 empty] | 6.211423 | 0.0071267 | 0.213801 | 30.213801 | 30 | [13 empty] | 6.221117 | 0.007635267 | 0.229058 | 30.229058 | 30 | [13 empty] | 6.290953125 | 0.008942033 | 0.268261 | 30.268261 | 30 | [13 empty] | 6.445922 | 0.008018933 | 0.240568 | 30.240568 | 30 | [13 empty] | 6.330185 | 0.007485533 | 0.224566 | 30.224566 | 30 | [13 empty] | 6.506399 | 0.007990467 | 0.239714 | 30.239714 | 30 | [13 empty] | 6.440477 | 0.0079313 | 0.237939 | 30.237939 | 30
| 6.539082 | 0.009654733 | 0.289642 | 30.289642 | 30 | [13 empty] | 6.176967 | 0.0070747 | 0.212241 | 30.212241 | 30 | [13 empty] | 6.227788 | 0.007201267 | 0.216038 | 30.216038 | 30 | [13 empty] | 6.237477 | 0.007706333 | 0.23119 | 30.23119 | 30 | [13 empty] | 6.304402 | 0.009036733 | 0.271102 | 30.271102 | 30 | [13 empty] | 6.457368 | 0.0081123 | 0.243369 | 30.243369 | 30 | [13 empty] | 6.345397 | 0.0075504 | 0.226512 | 30.226512 | 30 | [13 empty] | 6.51858 | 0.0080836 | 0.242508 | 30.242508 | 30 | [13 empty] | 6.453264 | 0.008044767 | 0.241343 | 30.241343 | 30
| 6.544201 | 0.0097798 | 0.293394 | 30.293394 | 30 | [13 empty] | 6.193654 | 0.007127533 | 0.213826 | 30.213826 | 30 | [13 empty] | 6.243714 | 0.007265633 | 0.217969 | 30.217969 | 30 | [13 empty] | 6.253544 | 0.0077807 | 0.233421 | 30.233421 | 30 | [13 empty] | 6.317531 | 0.009101233 | 0.273037 | 30.273037 | 30 | [13 empty] | 6.468786 | 0.008220267 | 0.246608 | 30.246608 | 30 | [13 empty] | 6.360089 | 0.007629333 | 0.22888 | 30.22888 | 30 | [13 empty] | 6.529761 | 0.008183033 | 0.245491 | 30.245491 | 30 | [13 empty] | 6.465763 | 0.008142867 | 0.244286 | 30.244286 | 30
| 6.548428 | 0.009913867 | 0.297416 | 30.297416 | 30 | [13 empty] | 6.210167 | 0.007191233 | 0.215737 | 30.215737 | 30 | [13 empty] | 6.260398 | 0.007334333 | 0.22003 | 30.22003 | 30 | [13 empty] | 6.269146 | 0.007850633 | 0.235519 | 30.235519 | 30 | [13 empty] | 6.330299 | 0.0091973 | 0.275919 | 30.275919 | 30 | [13 empty] | 6.479761 | 0.008331667 | 0.24995 | 30.24995 | 30 | [13 empty] | 6.37481 | 0.007704533 | 0.231136 | 30.231136 | 30 | [13 empty] | 6.540358 | 0.0082907 | 0.248721 | 30.248721 | 30 | [13 empty] | 6.477991 | 0.0082312 | 0.246936 | 30.246936 | 30
| 6.551968 | 0.01004377 | 0.301313 | 30.301313 | 30 | [13 empty] | 6.226571 | 0.0072607 | 0.217821 | 30.217821 | 30 | [13 empty] | 6.275967 | 0.0074032 | 0.222096 | 30.222096 | 30 | [13 empty] | 6.285024 | 0.007924233 | 0.237727 | 30.237727 | 30 | [13 empty] | 6.341914 | 0.009274633 | 0.278239 | 30.278239 | 30 | [13 empty] | 6.490198 | 0.0084462 | 0.253386 | 30.253386 | 30 | [13 empty] | 6.38932 | 0.007780967 | 0.233429 | 30.233429 | 30 | [13 empty] | 6.550683 | 0.0083849 | 0.251547 | 30.251547 | 30 | [13 empty] | 6.489087 | 0.008327867 | 0.249836 | 30.249836 | 30
| 6.554826 | 0.01017723 | 0.305317 | 30.305317 | 30 | [13 empty] | 6.243003 | 0.0073286 | 0.219858 | 30.219858 | 30 | [13 empty] | 6.291467 | 0.007474633 | 0.224239 | 30.224239 | 30 | [13 empty] | 6.299775 | 0.008004533 | 0.240136 | 30.240136 | 30 | [13 empty] | 6.354256 | 0.0093794 | 0.281382 | 30.281382 | 30 | [13 empty] | 6.49975 | 0.0085621 | 0.256863 | 30.256863 | 30 | [13 empty] | 6.403359 | 0.0078588 | 0.235764 | 30.235764 | 30 | [13 empty] | 6.560146 | 0.008489733 | 0.254692 | 30.254692 | 30 | [13 empty] | 6.499825 | 0.008432967 | 0.252989 | 30.252989 | 30
| 6.557036 | 0.01032167 | 0.30965 | 30.30965 | 30 | [13 empty] | 6.259233 | 0.007406733 | 0.222202 | 30.222202 | 30 | [13 empty] | 6.306728 | 0.007550967 | 0.226529 | 30.226529 | 30 | [13 empty] | 6.314821 | 0.0080931 | 0.242793 | 30.242793 | 30 | [13 empty] | 6.365267 | 0.009457567 | 0.283727 | 30.283727 | 30 | [13 empty] | 6.508098 | 0.008686433 | 0.260593 | 30.260593 | 30 | [13 empty] | 6.416944 | 0.007937233 | 0.238117 | 30.238117 | 30 | [13 empty] | 6.569359375 | 0.008605533 | 0.258166 | 30.258166 | 30 | [13 empty] | 6.510243 | 0.008544067 | 0.256322 | 30.256322 | 30
| 6.558269 | 0.01046213 | 0.313864 | 30.313864 | 30 | [13 empty] | 6.275011 | 0.0074752 | 0.224256 | 30.224256 | 30 | [13 empty] | 6.321666 | 0.007618867 | 0.228566 | 30.228566 | 30 | [13 empty] | 6.329161 | 0.0081709 | 0.245127 | 30.245127 | 30 | [13 empty] | 6.375874 | 0.009594533 | 0.287836 | 30.287836 | 30 | [13 empty] | 6.516337 | 0.008811667 | 0.26435 | 30.26435 | 30 | [13 empty] | 6.430477 | 0.008018833 | 0.240565 | 30.240565 | 30 | [13 empty] | 6.577917 | 0.008729267 | 0.261878 | 30.261878 | 30 | [13 empty] | 6.519944 | 0.008645133 | 0.259354 | 30.259354 | 30
| 6.559611 | 0.01060897 | 0.318269 | 30.318269 | 30 | [13 empty] | 6.290811 | 0.007544733 | 0.226342 | 30.226342 | 30 | [13 empty] | 6.33602 | 0.007698067 | 0.230942 | 30.230942 | 30 | [13 empty] | 6.343126 | 0.008240567 | 0.247217 | 30.247217 | 30 | [13 empty] | 6.385665 | 0.009688033 | 0.290641 | 30.290641 | 30 | [13 empty] | 6.523752 | 0.0089416 | 0.268248 | 30.268248 | 30 | [13 empty] | 6.443412 | 0.008111533 | 0.243346 | 30.243346 | 30 | [13 empty] | 6.585948 | 0.0088427 | 0.265281 | 30.265281 | 30 | [13 empty] | 6.529114 | 0.008757767 | 0.262733 | 30.262733 | 30
| 6.559903 | 0.0107699 | 0.323097 | 30.323097 | 30 | [13 empty] | 6.306295 | 0.007620567 | 0.228617 | 30.228617 | 30 | [13 empty] | 6.350469 | 0.007771133 | 0.233134 | 30.233134 | 30 | [13 empty] | 6.356626 | 0.008339333 | 0.25018 | 30.25018 | 30 | [13 empty] | 6.394307 | 0.009794367 | 0.293831 | 30.293831 | 30 | [13 empty] | 6.530744 | 0.009075467 | 0.272264 | 30.272264 | 30 | [13 empty] | 6.455665 | 0.008192533 | 0.245776 | 30.245776 | 30 | [13 empty] | 6.592909 | 0.008975833 | 0.269275 | 30.269275 | 30 | [13 empty] | 6.537464 | 0.0088692 | 0.266076 | 30.266076 | 30
| 6.559752 | 0.01092053 | 0.327616 | 30.327616 | 30 | [13 empty] | 6.321072 | 0.0076973 | 0.230919 | 30.230919 | 30 | [13 empty] | 6.364505 | 0.0078538 | 0.235614 | 30.235614 | 30 | [13 empty] | 6.369634 | 0.008431533 | 0.252946 | 30.252946 | 30 | [13 empty] | 6.40266 | 0.009895567 | 0.296867 | 30.296867 | 30 | [13 empty] | 6.536357 | 0.009210667 | 0.27632 | 30.27632 | 30 | [13 empty] | 6.467854 | 0.008289 | 0.24867 | 30.24867 | 30 | [13 empty] | 6.599478 | 0.009087933 | 0.272638 | 30.272638 | 30 | [13 empty] | 6.545068 | 0.008992367 | 0.269771 | 30.269771 | 30
| 6.559164 | 0.0110797 | 0.332391 | 30.332391 | 30 | [13 empty] | 6.335861 | 0.007785533 | 0.233566 | 30.233566 | 30 | [13 empty] | 6.378091 | 0.007932133 | 0.237964 | 30.237964 | 30 | [13 empty] | 6.382267 | 0.0085219 | 0.255657 | 30.255657 | 30 | [13 empty] | 6.410384 | 0.0100274 | 0.300822 | 30.300822 | 30 | [13 empty] | 6.541737 | 0.009356767 | 0.280703 | 30.280703 | 30 | [13 empty] | 6.479628 | 0.008372967 | 0.251189 | 30.251189 | 30 | [13 empty] | 6.605429 | 0.009218133 | 0.276544 | 30.276544 | 30 | [13 empty] | 6.552191 | 0.009115733 | 0.273472 | 30.273472 | 30
| 6.55731 | 0.01125763 | 0.337729 | 30.337729 | 30 | [13 empty] | 6.350383 | 0.007865033 | 0.235951 | 30.235951 | 30 | [13 empty] | 6.391193 | 0.008019667 | 0.24059 | 30.24059 | 30 | [13 empty] | 6.393931 | 0.008609167 | 0.258275 | 30.258275 | 30 | [13 empty] | 6.417551 | 0.01014693 | 0.304408 | 30.304408 | 30 | [13 empty] | 6.546396 | 0.009497033 | 0.284911 | 30.284911 | 30 | [13 empty] | 6.490423 | 0.008469033 | 0.254071 | 30.254071 | 30 | [13 empty] | 6.611051 | 0.0093573 | 0.280719 | 30.280719 | 30 | [13 empty] | 6.558787 | 0.009244433 | 0.277333 | 30.277333 | 30
| 6.554924 | 0.01141327 | 0.342398 | 30.342398 | 30 | [13 empty] | 6.363789 | 0.007955667 | 0.23867 | 30.23867 | 30 | [13 empty] | 6.403712 | 0.008106833 | 0.243205 | 30.243205 | 30 | [13 empty] | 6.406128 | 0.0087248 | 0.261744 | 30.261744 | 30 | [13 empty] | 6.423071 | 0.0102597 | 0.307791 | 30.307791 | 30 | [13 empty] | 6.550227 | 0.009646367 | 0.289391 | 30.289391 | 30 | [13 empty] | 6.501056 | 0.008566467 | 0.256994 | 30.256994 | 30 | [13 empty] | 6.615296875 | 0.009497933 | 0.284938 | 30.284938 | 30 | [13 empty] | 6.564619 | 0.009371267 | 0.281138 | 30.281138 | 30
| 6.552443 | 0.0115778 | 0.347334 | 30.347334 | 30 | [13 empty] | 6.37731 | 0.008033133 | 0.240994 | 30.240994 | 30 | [13 empty] | 6.416241 | 0.0081812 | 0.245436 | 30.245436 | 30 | [13 empty] | 6.416977 | 0.0088113 | 0.264339 | 30.264339 | 30 | [13 empty] | 6.428675 | 0.01039053 | 0.311716 | 30.311716 | 30 | [13 empty] | 6.55375 | 0.009791033 | 0.293731 | 30.293731 | 30 | [13 empty] | 6.510645 | 0.0086701 | 0.260103 | 30.260103 | 30 | [13 empty] | 6.619852 | 0.009641533 | 0.289246 | 30.289246 | 30 | [13 empty] | 6.569996 | 0.009507067 | 0.285212 | 30.285212 | 30
| 6.549161 | 0.01175953 | 0.352786 | 30.352786 | 30 | [13 empty] | 6.389703 | 0.00813 | 0.2439 | 30.2439 | 30 | [13 empty] | 6.428289 | 0.008287267 | 0.248618 | 30.248618 | 30 | [13 empty] | 6.427662 | 0.008924233 | 0.267727 | 30.267727 | 30 | [13 empty] | 6.432909 | 0.01052197 | 0.315659 | 30.315659 | 30 | [13 empty] | 6.55613 | 0.009958033 | 0.298741 | 30.298741 | 30 | [13 empty] | 6.519621 | 0.0087932 | 0.263796 | 30.263796 | 30 | [13 empty] | 6.623009 | 0.009793233 | 0.293797 | 30.293797 | 30 | [13 empty] | 6.574472 | 0.0096458 | 0.289374 | 30.289374 | 30
| 6.544837 | 0.0119437 | 0.358311 | 30.358311 | 30 | [13 empty] | 6.402247 | 0.008225233 | 0.246757 | 30.246757 | 30 | [13 empty] | 6.439877 | 0.008379667 | 0.25139 | 30.25139 | 30 | [13 empty] | 6.437646 | 0.009022833 | 0.270685 | 30.270685 | 30 | [13 empty] | 6.436524 | 0.01065913 | 0.319774 | 30.319774 | 30 | [13 empty] | 6.558019 | 0.01011933 | 0.30358 | 30.30358 | 30 | [13 empty] | 6.528079 | 0.008894867 | 0.266846 | 30.266846 | 30 | [13 empty] | 6.625381 | 0.009943267 | 0.298298 | 30.298298 | 30 | [13 empty] | 6.578466 | 0.009785867 | 0.293576 | 30.293576 | 30
| 6.540491 | 0.01212187 | 0.363656 | 30.363656 | 30 | [13 empty] | 6.413916 | 0.008318367 | 0.249551 | 30.249551 | 30 | [13 empty] | 6.450618 | 0.0084805 | 0.254415 | 30.254415 | 30 | [13 empty] | 6.446969 | 0.0091399 | 0.274197 | 30.274197 | 30 | [13 empty] | 6.439399 | 0.01080123 | 0.324037 | 30.324037 | 30 | [13 empty] | 6.558763 | 0.0102854 | 0.308562 | 30.308562 | 30 | [13 empty] | 6.536085 | 0.0089973 | 0.269919 | 30.269919 | 30 | [13 empty] | 6.627195 | 0.01010597 | 0.303179 | 30.303179 | 30 | [13 empty] | 6.581856 | 0.009931467 | 0.297944 | 30.297944 | 30
| 6.535222 | 0.01231173 | 0.369352 | 30.369352 | 30 | [13 empty] | 6.425661 | 0.008418333 | 0.25255 | 30.25255 | 30 | [13 empty] | 6.461567 | 0.0085833 | 0.257499 | 30.257499 | 30 | [13 empty] | 6.455463 | 0.009244133 | 0.277324 | 30.277324 | 30 | [13 empty] | 6.441564 | 0.01094497 | 0.328349 | 30.328349 | 30 | [13 empty] | 6.559444 | 0.01044833 | 0.31345 | 30.31345 | 30 | [13 empty] | 6.543245 | 0.0091182 | 0.273546 | 30.273546 | 30 | [13 empty] | 6.628339 | 0.01026187 | 0.307856 | 30.307856 | 30 | [13 empty] | 6.584457 | 0.01008823 | 0.302647 | 30.302647 | 30
| 6.529465 | 0.01250083 | 0.375025 | 30.375025 | 30 | [13 empty] | 6.436056 | 0.008511967 | 0.255359 | 30.255359 | 30 | [13 empty] | 6.471452 | 0.008689433 | 0.260683 | 30.260683 | 30 | [13 empty] | 6.463459 | 0.009360833 | 0.280825 | 30.280825 | 30 | [13 empty] | 6.442486 | 0.01108703 | 0.332611 | 30.332611 | 30 | [13 empty] | 6.559122 | 0.01063693 | 0.319108 | 30.319108 | 30 | [13 empty] | 6.549498 | 0.009231233 | 0.276937 | 30.276937 | 30 | [13 empty] | 6.628801 | 0.01042807 | 0.312842 | 30.312842 | 30 | [13 empty] | 6.586277 | 0.0102416 | 0.307248 | 30.307248 | 30
| 6.523121 | 0.0126933 | 0.380799 | 30.380799 | 30 | [13 empty] | 6.446514 | 0.008618833 | 0.258565 | 30.258565 | 30 | [13 empty] | 6.480584 | 0.008797367 | 0.263921 | 30.263921 | 30 | [13 empty] | 6.470846 | 0.009485033 | 0.284551 | 30.284551 | 30 | [13 empty] | 6.442714 | 0.01126293 | 0.337888 | 30.337888 | 30 | [13 empty] | 6.558047 | 0.0108076 | 0.324228 | 30.324228 | 30 | [13 empty] | 6.555596 | 0.009353567 | 0.280607 | 30.280607 | 30 | [13 empty] | 6.628484375 | 0.0105971 | 0.317913 | 30.317913 | 30 | [13 empty] | 6.58788 | 0.01040693 | 0.312208 | 30.312208 | 30
| 6.515675 | 0.0128932 | 0.386796 | 30.386796 | 30 | [13 empty] | 6.456439 | 0.0087282 | 0.261846 | 30.261846 | 30 | [13 empty] | 6.48922 | 0.008912933 | 0.267388 | 30.267388 | 30 | [13 empty] | 6.477181 | 0.009609733 | 0.288292 | 30.288292 | 30 | [13 empty] | 6.44248 | 0.01140853 | 0.342256 | 30.342256 | 30 | [13 empty] | 6.556757 | 0.01098443 | 0.329533 | 30.329533 | 30 | [13 empty] | 6.560477 | 0.009486767 | 0.284603 | 30.284603 | 30 | [13 empty] | 6.62784 | 0.01076387 | 0.322916 | 30.322916 | 30 | [13 empty] | 6.588569 | 0.0105654 | 0.316962 | 30.316962 | 30
| 6.508037 | 0.01309547 | 0.392864 | 30.392864 | 30 | [13 empty] | 6.465387 | 0.008835667 | 0.26507 | 30.26507 | 30 | [13 empty] | 6.496774 | 0.0090309 | 0.270927 | 30.270927 | 30 | [13 empty] | 6.483254 | 0.0097374 | 0.292122 | 30.292122 | 30 | [13 empty] | 6.440811 | 0.01157733 | 0.34732 | 30.34732 | 30 | [13 empty] | 6.554533 | 0.0111599 | 0.334797 | 30.334797 | 30 | [13 empty] | 6.56511 | 0.009604833 | 0.288145 | 30.288145 | 30 | [13 empty] | 6.625849 | 0.0109437 | 0.328311 | 30.328311 | 30 | [13 empty] | 6.588426 | 0.01073157 | 0.321947 | 30.321947 | 30
| 6.499872 | 0.01329737 | 0.398921 | 30.398921 | 30 | [13 empty] | 6.474313 | 0.008952433 | 0.268573 | 30.268573 | 30 | [13 empty] | 6.504395 | 0.009145533 | 0.274366 | 30.274366 | 30 | [13 empty] | 6.488828125 | 0.009869733 | 0.296092 | 30.296092 | 30 | [13 empty] | 6.439262 | 0.01174827 | 0.352448 | 30.352448 | 30 | [13 empty] | 6.551759 | 0.01134323 | 0.340297 | 30.340297 | 30 | [13 empty] | 6.568698 | 0.009709567 | 0.291287 | 30.291287 | 30 | [13 empty] | 6.623886 | 0.01112263 | 0.333679 | 30.333679 | 30 | [13 empty] | 6.588366 | 0.0109038 | 0.327114 | 30.327114 | 30
| 6.491369 | 0.01350633 | 0.40519 | 30.40519 | 30 | [13 empty] | 6.48206 | 0.009070367 | 0.272111 | 30.272111 | 30 | [13 empty] | 6.511121 | 0.009283367 | 0.278501 | 30.278501 | 30 | [13 empty] | 6.493049 | 0.01000827 | 0.300248 | 30.300248 | 30 | [13 empty] | 6.436572 | 0.01192057 | 0.357617 | 30.357617 | 30 | [13 empty] | 6.548288 | 0.01153523 | 0.346057 | 30.346057 | 30 | [13 empty] | 6.571856 | 0.009903867 | 0.297116 | 30.297116 | 30 | [13 empty] | 6.620918 | 0.01130573 | 0.339172 | 30.339172 | 30 | [13 empty] | 6.586613 | 0.01107267 | 0.33218 | 30.33218 | 30
| 6.481881 | 0.01371343 | 0.411403 | 30.411403 | 30 | [13 empty] | 6.489279 | 0.009191333 | 0.27574 | 30.27574 | 30 | [13 empty] | 6.517607 | 0.0094052 | 0.282156 | 30.282156 | 30 | [13 empty] | 6.497097 | 0.01015647 | 0.304694 | 30.304694 | 30 | [13 empty] | 6.433425 | 0.0121055 | 0.363165 | 30.363165 | 30 | [13 empty] | 6.544059 | 0.01172957 | 0.351887 | 30.351887 | 30 | [13 empty] | 6.574013 | 0.01002293 | 0.300688 | 30.300688 | 30 | [13 empty] | 6.617252 | 0.0114927 | 0.344781 | 30.344781 | 30 | [13 empty] | 6.58515 | 0.01124837 | 0.337451 | 30.337451 | 30
| 6.472335 | 0.013928 | 0.41784 | 30.41784 | 30 | [13 empty] | 6.495327 | 0.0093205 | 0.279615 | 30.279615 | 30 | [13 empty] | 6.522674 | 0.0095422 | 0.286266 | 30.286266 | 30 | [13 empty] | 6.500447 | 0.0102929 | 0.308787 | 30.308787 | 30 | [13 empty] | 6.429218 | 0.01228567 | 0.36857 | 30.36857 | 30 | [13 empty] | 6.539061 | 0.01192273 | 0.357682 | 30.357682 | 30 | [13 empty] | 6.576061 | 0.01017313 | 0.305194 | 30.305194 | 30 | [13 empty] | 6.613573 | 0.01168517 | 0.350555 | 30.350555 | 30 | [13 empty] | 6.582343 | 0.01144003 | 0.343201 | 30.343201 | 30
| 6.46205 | 0.01413507 | 0.424052 | 30.424052 | 30 | [13 empty] | 6.50131 | 0.0094457 | 0.283371 | 30.283371 | 30 | [13 empty] | 6.527492 | 0.0096779 | 0.290337 | 30.290337 | 30 | [13 empty] | 6.503163 | 0.01044173 | 0.313252 | 30.313252 | 30 | [13 empty] | 6.424538 | 0.01246 | 0.3738 | 30.3738 | 30 | [13 empty] | 6.533825 | 0.01211707 | 0.363512 | 30.363512 | 30 | [13 empty] | 6.577371 | 0.0103302 | 0.309906 | 30.309906 | 30 | [13 empty] | 6.608746 | 0.0118778 | 0.356334 | 30.356334 | 30 | [13 empty] | 6.57953 | 0.0116229 | 0.348687 | 30.348687 | 30
| 6.450856 | 0.01435323 | 0.430597 | 30.430597 | 30 | [13 empty] | 6.506718 | 0.0095791 | 0.287373 | 30.287373 | 30 | [13 empty] | 6.532062 | 0.009812467 | 0.294374 | 30.294374 | 30 | [13 empty] | 6.505374 | 0.01060177 | 0.318053 | 30.318053 | 30 | [13 empty] | 6.419083 | 0.0126584 | 0.379752 | 30.379752 | 30 | [13 empty] | 6.527603 | 0.0123297 | 0.369891 | 30.369891 | 30 | [13 empty] | 6.577535 | 0.0104786 | 0.314358 | 30.314358 | 30 | [13 empty] | 6.603039 | 0.0120687 | 0.362061 | 30.362061 | 30 | [13 empty] | 6.575239 | 0.01180987 | 0.354296 | 30.354296 | 30
| 6.43962 | 0.0145676 | 0.437028 | 30.437028 | 30 | [13 empty] | 6.511655 | 0.009714133 | 0.291424 | 30.291424 | 30 | [13 empty] | 6.535192 | 0.0099647 | 0.298941 | 30.298941 | 30 | [13 empty] | 6.506861 | 0.0107502 | 0.322506 | 30.322506 | 30 | [13 empty] | 6.412911 | 0.0128419 | 0.385257 | 30.385257 | 30 | [13 empty] | 6.52041 | 0.01253497 | 0.376049 | 30.376049 | 30 | [13 empty] | 6.577456 | 0.01063643 | 0.319093 | 30.319093 | 30 | [13 empty] | 6.596842 | 0.0122702 | 0.368106 | 30.368106 | 30 | [13 empty] | 6.570985 | 0.0119981 | 0.359943 | 30.359943 | 30
| 6.427655 | 0.0147876 | 0.443628 | 30.443628 | 30 | [13 empty] | 6.515862 | 0.0098545 | 0.295635 | 30.295635 | 30 | [13 empty] | 6.538409 | 0.01011217 | 0.303365 | 30.303365 | 30 | [13 empty] | 6.507563 | 0.01090763 | 0.327229 | 30.327229 | 30 | [13 empty] | 6.406211 | 0.01304547 | 0.391364 | 30.391364 | 30 | [13 empty] | 6.512907 | 0.01274737 | 0.382421 | 30.382421 | 30 | [13 empty] | 6.576638 | 0.01079963 | 0.323989 | 30.323989 | 30 | [13 empty] | 6.590117 | 0.01247477 | 0.374243 | 30.374243 | 30 | [13 empty] | 6.56597 | 0.01219407 | 0.365822 | 30.365822 | 30
| 6.415073 | 0.0150054 | 0.450162 | 30.450162 | 30 | [13 empty] | 6.519547 | 0.009999433 | 0.299983 | 30.299983 | 30 | [13 empty] | 6.540588 | 0.0102619 | 0.307857 | 30.307857 | 30 | [13 empty] | 6.507851 | 0.0110762 | 0.332286 | 30.332286 | 30 | [13 empty] | 6.398517 | 0.01324123 | 0.397237 | 30.397237 | 30 | [13 empty] | 6.504496 | 0.01296437 | 0.388931 | 30.388931 | 30 | [13 empty] | 6.574845 | 0.01095737 | 0.328721 | 30.328721 | 30 | [13 empty] | 6.582577 | 0.01267653 | 0.380296 | 30.380296 | 30 | [13 empty] | 6.559878 | 0.0123929 | 0.371787 | 30.371787 | 30
| 6.401874 | 0.01522577 | 0.456773 | 30.456773 | 30 | [13 empty] | 6.522484 | 0.01013947 | 0.304184 | 30.304184 | 30 | [13 empty] | 6.542401 | 0.01041707 | 0.312512 | 30.312512 | 30 | [13 empty] | 6.50746 | 0.01125067 | 0.33752 | 30.33752 | 30 | [13 empty] | 6.390032 | 0.0134392 | 0.403176 | 30.403176 | 30 | [13 empty] | 6.495194 | 0.01316973 | 0.395092 | 30.395092 | 30 | [13 empty] | 6.572952 | 0.0111387 | 0.334161 | 30.334161 | 30 | [13 empty] | 6.574939 | 0.0128817 | 0.386451 | 30.386451 | 30 | [13 empty] | 6.553345 | 0.0125978 | 0.377934 | 30.377934 | 30
| 6.388546875 | 0.0154496 | 0.463488 | 30.463488 | 30 | [13 empty] | 6.524784 | 0.0102921 | 0.308763 | 30.308763 | 30 | [13 empty] | 6.543042 | 0.0105879 | 0.317637 | 30.317637 | 30 | [13 empty] | 6.506138 | 0.0114215 | 0.342645 | 30.342645 | 30 | [13 empty] | 6.380907 | 0.01364783 | 0.409435 | 30.409435 | 30 | [13 empty] | 6.485423 | 0.01339323 | 0.401797 | 30.401797 | 30 | [13 empty] | 6.57046 | 0.011315 | 0.33945 | 30.33945 | 30 | [13 empty] | 6.566282 | 0.01308903 | 0.392671 | 30.392671 | 30 | [13 empty] | 6.546067 | 0.0128025 | 0.384075 | 30.384075 | 30
| 6.374401 | 0.01567203 | 0.470161 | 30.470161 | 30 | [13 empty] | 6.526804 | 0.01045173 | 0.313552 | 30.313552 | 30 | [13 empty] | 6.543723 | 0.01074617 | 0.322385 | 30.322385 | 30 | [13 empty] | 6.504003 | 0.01160773 | 0.348232 | 30.348232 | 30 | [13 empty] | 6.370977 | 0.0138588 | 0.415764 | 30.415764 | 30 | [13 empty] | 6.474555 | 0.0136155 | 0.408465 | 30.408465 | 30 | [13 empty] | 6.566815 | 0.01148403 | 0.344521 | 30.344521 | 30 | [13 empty] | 6.557207 | 0.01330197 | 0.399059 | 30.399059 | 30 | [13 empty] | 6.53814 | 0.01301397 | 0.390419 | 30.390419 | 30
| 6.359725 | 0.01589347 | 0.476804 | 30.476804 | 30 | [13 empty] | 6.528156 | 0.01060913 | 0.318274 | 30.318274 | 30 | [13 empty] | 6.543761 | 0.01091543 | 0.327463 | 30.327463 | 30 | [13 empty] | 6.501335 | 0.0117956 | 0.353868 | 30.353868 | 30 | [13 empty] | 6.360034 | 0.0140713 | 0.422139 | 30.422139 | 30 | [13 empty] | 6.46294 | 0.01384533 | 0.41536 | 30.41536 | 30 | [13 empty] | 6.563121 | 0.0116671 | 0.350013 | 30.350013 | 30 | [13 empty] | 6.547489 | 0.01351453 | 0.405436 | 30.405436 | 30 | [13 empty] | 6.529671 | 0.0132185 | 0.396555 | 30.396555 | 30
| 6.345127 | 0.01611893 | 0.483568 | 30.483568 | 30 | [13 empty] | 6.529299 | 0.010775 | 0.32325 | 30.32325 | 30 | [13 empty] | 6.54312 | 0.0110756 | 0.332268 | 30.332268 | 30 | [13 empty] | 6.497734 | 0.0119794 | 0.359382 | 30.359382 | 30 | [13 empty] | 6.348545 | 0.0142966 | 0.428898 | 30.428898 | 30 | [13 empty] | 6.451208 | 0.0140683 | 0.422049 | 30.422049 | 30 | [13 empty] | 6.558394 | 0.0118474 | 0.355422 | 30.355422 | 30 | [13 empty] | 6.537295 | 0.0137266 | 0.411798 | 30.411798 | 30 | [13 empty] | 6.520707 | 0.0134265 | 0.402795 | 30.402795 | 30
| 6.329543 | 0.01634703 | 0.490411 | 30.490411 | 30 | [13 empty] | 6.529353 | 0.01093337 | 0.328001 | 30.328001 | 30 | [13 empty] | 6.541865 | 0.0112473 | 0.337419 | 30.337419 | 30 | [13 empty] | 6.493828 | 0.01217087 | 0.365126 | 30.365126 | 30 | [13 empty] | 6.336202 | 0.01452263 | 0.435679 | 30.435679 | 30 | [13 empty] | 6.438365 | 0.01429207 | 0.428762 | 30.428762 | 30 | [13 empty] | 6.553015 | 0.0120383 | 0.361149 | 30.361149 | 30 | [13 empty] | 6.526541 | 0.01393613 | 0.418084 | 30.418084 | 30 | [13 empty] | 6.510827 | 0.013633 | 0.40899 | 30.40899 | 30
| 6.313366 | 0.01657113 | 0.497134 | 30.497134 | 30 | [13 empty] | 6.528933 | 0.01110803 | 0.333241 | 30.333241 | 30 | [13 empty] | 6.539896 | 0.01142487 | 0.342746 | 30.342746 | 30 | [13 empty] | 6.489374 | 0.0123566 | 0.370698 | 30.370698 | 30 | [13 empty] | 6.323271 | 0.01474547 | 0.442364 | 30.442364 | 30 | [13 empty] | 6.424773 | 0.0145183 | 0.435549 | 30.435549 | 30 | [13 empty] | 6.547351 | 0.0122223 | 0.366669 | 30.366669 | 30 | [13 empty] | 6.51499 | 0.01415727 | 0.424718 | 30.424718 | 30 | [13 empty] | 6.500132 | 0.01385483 | 0.415645 | 30.415645 | 30
| 6.297079 | 0.0168079 | 0.504237 | 30.504237 | 30 | [13 empty] | 6.527958 | 0.01127843 | 0.338353 | 30.338353 | 30 | [13 empty] | 6.537243 | 0.01160403 | 0.348121 | 30.348121 | 30 | [13 empty] | 6.483873 | 0.01256303 | 0.376891 | 30.376891 | 30 | [13 empty] | 6.309419 | 0.0149588 | 0.448764 | 30.448764 | 30 | [13 empty] | 6.410792 | 0.01475443 | 0.442633 | 30.442633 | 30 | [13 empty] | 6.54068 | 0.01241873 | 0.372562 | 30.372562 | 30 | [13 empty] | 6.502675 | 0.01438013 | 0.431404 | 30.431404 | 30 | [13 empty] | 6.489274 | 0.0140755 | 0.422265 | 30.422265 | 30
| 6.280353 | 0.01703157 | 0.510947 | 30.510947 | 30 | [13 empty] | 6.526276 | 0.01145723 | 0.343717 | 30.343717 | 30 | [13 empty] | 6.534365 | 0.01178997 | 0.353699 | 30.353699 | 30 | [13 empty] | 6.4776875 | 0.01276317 | 0.382895 | 30.382895 | 30 | [13 empty] | 6.294914 | 0.01519503 | 0.455851 | 30.455851 | 30 | [13 empty] | 6.396075 | 0.0149845 | 0.449535 | 30.449535 | 30 | [13 empty] | 6.533168 | 0.0126234 | 0.378702 | 30.378702 | 30 | [13 empty] | 6.489515 | 0.01459777 | 0.437933 | 30.437933 | 30 | [13 empty] | 6.477702 | 0.01428567 | 0.42857 | 30.42857 | 30
| 6.262732 | 0.01726903 | 0.518071 | 30.518071 | 30 | [13 empty] | 6.523849 | 0.01164583 | 0.349375 | 30.349375 | 30 | [13 empty] | 6.530853 | 0.01196537 | 0.358961 | 30.358961 | 30 | [13 empty] | 6.471374 | 0.01296547 | 0.388964 | 30.388964 | 30 | [13 empty] | 6.279487 | 0.0154194 | 0.462582 | 30.462582 | 30 | [13 empty] | 6.380581 | 0.0152167 | 0.456501 | 30.456501 | 30 | [13 empty] | 6.525085 | 0.01282297 | 0.384689 | 30.384689 | 30 | [13 empty] | 6.476055 | 0.0148199 | 0.444597 | 30.444597 | 30 | [13 empty] | 6.465185 | 0.0145118 | 0.435354 | 30.435354 | 30
| 6.244739 | 0.01749493 | 0.524848 | 30.524848 | 30 | [13 empty] | 6.52117 | 0.0118289 | 0.354867 | 30.354867 | 30 | [13 empty] | 6.526714 | 0.0121562 | 0.364686 | 30.364686 | 30 | [13 empty] | 6.463944 | 0.01317347 | 0.395204 | 30.395204 | 30 | [13 empty] | 6.263789 | 0.01565203 | 0.469561 | 30.469561 | 30 | [13 empty] | 6.364437 | 0.01545463 | 0.463639 | 30.463639 | 30 | [13 empty] | 6.516403 | 0.01302597 | 0.390779 | 30.390779 | 30 | [13 empty] | 6.462329 | 0.01504687 | 0.451406 | 30.451406 | 30 | [13 empty] | 6.452321 | 0.01472903 | 0.441871 | 30.441871 | 30
| 6.226298 | 0.0177268 | 0.531804 | 30.531804 | 30 | [13 empty] | 6.517618 | 0.01202063 | 0.360619 | 30.360619 | 30 | [13 empty] | 6.522372 | 0.01234853 | 0.370456 | 30.370456 | 30 | [13 empty] | 6.455834 | 0.0133786 | 0.401358 | 30.401358 | 30 | [13 empty] | 6.246594 | 0.0158844 | 0.476532 | 30.476532 | 30 | [13 empty] | 6.347481 | 0.01569367 | 0.47081 | 30.47081 | 30 | [13 empty] | 6.506534 | 0.01323257 | 0.396977 | 30.396977 | 30 | [13 empty] | 6.447543 | 0.0152796 | 0.458388 | 30.458388 | 30 | [13 empty] | 6.438527 | 0.01495293 | 0.448588 | 30.448588 | 30
| 6.207206 | 0.01796427 | 0.538928 | 30.538928 | 30 | [13 empty] | 6.513046875 | 0.01221227 | 0.366368 | 30.366368 | 30 | [13 empty] | 6.516753 | 0.01254343 | 0.376303 | 30.376303 | 30 | [13 empty] | 6.447214 | 0.01359097 | 0.407729 | 30.407729 | 30 | [13 empty] | 6.228865 | 0.0161047 | 0.483141 | 30.483141 | 30 | [13 empty] | 6.329828125 | 0.015927 | 0.47781 | 30.47781 | 30 | [13 empty] | 6.496598 | 0.01344427 | 0.403328 | 30.403328 | 30 | [13 empty] | 6.431819 | 0.0155087 | 0.465261 | 30.465261 | 30 | [13 empty] | 6.424149 | 0.0151774 | 0.455322 | 30.455322 | 30
| 6.187921 | 0.0181983 | 0.545949 | 30.545949 | 30 | [13 empty] | 6.508229 | 0.01241057 | 0.372317 | 30.372317 | 30 | [13 empty] | 6.511 | 0.0127393 | 0.382179 | 30.382179 | 30 | [13 empty] | 6.437981 | 0.01380593 | 0.414178 | 30.414178 | 30 | [13 empty] | 6.210853 | 0.01635683 | 0.490705 | 30.490705 | 30 | [13 empty] | 6.312007 | 0.01616373 | 0.484912 | 30.484912 | 30 | [13 empty] | 6.485795 | 0.01366477 | 0.409943 | 30.409943 | 30 | [13 empty] | 6.416031 | 0.01574627 | 0.472388 | 30.472388 | 30 | [13 empty] | 6.409378 | 0.01540453 | 0.462136 | 30.462136 | 30
| 6.16795 | 0.0184278 | 0.552834 | 30.552834 | 30 | [13 empty] | 6.502951 | 0.0126094 | 0.378282 | 30.378282 | 30 | [13 empty] | 6.504424 | 0.01294157 | 0.388247 | 30.388247 | 30 | [13 empty] | 6.428101 | 0.01401633 | 0.42049 | 30.42049 | 30 | [13 empty] | 6.191629 | 0.01659427 | 0.497828 | 30.497828 | 30 | [13 empty] | 6.2929375 | 0.01639617 | 0.491885 | 30.491885 | 30 | [13 empty] | 6.474368 | 0.01387647 | 0.416294 | 30.416294 | 30 | [13 empty] | 6.399349 | 0.01597363 | 0.479209 | 30.479209 | 30 | [13 empty] | 6.39331 | 0.0156234 | 0.468702 | 30.468702 | 30
| 6.147124 | 0.01867457 | 0.560237 | 30.560237 | 30 | [13 empty] | 6.497018 | 0.01281407 | 0.384422 | 30.384422 | 30 | [13 empty] | 6.497421 | 0.01314947 | 0.394484 | 30.394484 | 30 | [13 empty] | 6.417842 | 0.01423477 | 0.427043 | 30.427043 | 30 | [13 empty] | 6.172104 | 0.01683797 | 0.505139 | 30.505139 | 30 | [13 empty] | 6.273386 | 0.0166415 | 0.499245 | 30.499245 | 30 | [13 empty] | 6.462374 | 0.01409703 | 0.422911 | 30.422911 | 30 | [13 empty] | 6.382081 | 0.0162153 | 0.486459 | 30.486459 | 30 | [13 empty] | 6.376955 | 0.0158596 | 0.475788 | 30.475788 | 30
| 6.1263 | 0.01891667 | 0.5675 | 30.5675 | 30 | [13 empty] | 6.490683 | 0.01301467 | 0.39044 | 30.39044 | 30 | [13 empty] | 6.489773 | 0.01335573 | 0.400672 | 30.400672 | 30 | [13 empty] | 6.406353 | 0.0144508 | 0.433524 | 30.433524 | 30 | [13 empty] | 6.15187 | 0.01706857 | 0.512057 | 30.512057 | 30 | [13 empty] | 6.25339 | 0.0168835 | 0.506505 | 30.506505 | 30 | [13 empty] | 6.449912 | 0.0143148 | 0.429444 | 30.429444 | 30 | [13 empty] | 6.36418 | 0.0164544 | 0.493632 | 30.493632 | 30 | [13 empty] | 6.359672 | 0.0160995 | 0.482985 | 30.482985 | 30
| 6.105027 | 0.01915067 | 0.57452 | 30.57452 | 30 | [13 empty] | 6.483532 | 0.0132185 | 0.396555 | 30.396555 | 30 | [13 empty] | 6.48142 | 0.01356783 | 0.407035 | 30.407035 | 30 | [13 empty] | 6.394369 | 0.01467147 | 0.440144 | 30.440144 | 30 | [13 empty] | 6.130918 | 0.0173028 | 0.519084 | 30.519084 | 30 | [13 empty] | 6.232792 | 0.01712357 | 0.513707 | 30.513707 | 30 | [13 empty] | 6.436559 | 0.01454743 | 0.436423 | 30.436423 | 30 | [13 empty] | 6.345552 | 0.01669323 | 0.500797 | 30.500797 | 30 | [13 empty] | 6.341744 | 0.01633257 | 0.489977 | 30.489977 | 30
| 6.082647 | 0.01940003 | 0.582001 | 30.582001 | 30 | [13 empty] | 6.47562 | 0.0134248 | 0.402744 | 30.402744 | 30 | [13 empty] | 6.472631 | 0.01377843 | 0.413353 | 30.413353 | 30 | [13 empty] | 6.382257 | 0.01488807 | 0.446642 | 30.446642 | 30 | [13 empty] | 6.109529 | 0.01754707 | 0.526412 | 30.526412 | 30 | [13 empty] | 6.211751 | 0.0173746 | 0.521238 | 30.521238 | 30 | [13 empty] | 6.422619 | 0.01476757 | 0.443027 | 30.443027 | 30 | [13 empty] | 6.326675 | 0.01694027 | 0.508208 | 30.508208 | 30 | [13 empty] | 6.322708 | 0.01657227 | 0.497168 | 30.497168 | 30
| 6.060384 | 0.01964933 | 0.58948 | 30.58948 | 30 | [13 empty] | 6.467403 | 0.0136357 | 0.409071 | 30.409071 | 30 | [13 empty] | 6.462975 | 0.0139964 | 0.419892 | 30.419892 | 30 | [13 empty] | 6.368965 | 0.0151115 | 0.453345 | 30.453345 | 30 | [13 empty] | 6.087435 | 0.01779323 | 0.533797 | 30.533797 | 30 | [13 empty] | 6.190236 | 0.01761767 | 0.52853 | 30.52853 | 30 | [13 empty] | 6.408093 | 0.01499673 | 0.449902 | 30.449902 | 30 | [13 empty] | 6.307412 | 0.01717693 | 0.515308 | 30.515308 | 30 | [13 empty] | 6.303584 | 0.01681613 | 0.504484 | 30.504484 | 30
| 6.037709 | 0.01989383 | 0.596815 | 30.596815 | 30 | [13 empty] | 6.458332 | 0.01385307 | 0.415592 | 30.415592 | 30 | [13 empty] | 6.453513 | 0.01421267 | 0.42638 | 30.42638 | 30 | [13 empty] | 6.355029 | 0.01533267 | 0.45998 | 30.45998 | 30 | [13 empty] | 6.064236 | 0.01804537 | 0.541361 | 30.541361 | 30 | [13 empty] | 6.167824 | 0.01786617 | 0.535985 | 30.535985 | 30 | [13 empty] | 6.392685 | 0.0152239 | 0.456717 | 30.456717 | 30 | [13 empty] | 6.287664 | 0.01741977 | 0.522593 | 30.522593 | 30 | [13 empty] | 6.28349 | 0.0170593 | 0.511779 | 30.511779 | 30
| 6.014481 | 0.02014457 | 0.604337 | 30.604337 | 30 | [13 empty] | 6.448756 | 0.01405903 | 0.421771 | 30.421771 | 30 | [13 empty] | 6.442713 | 0.0144277 | 0.432831 | 30.432831 | 30 | [13 empty] | 6.340628 | 0.01556717 | 0.467015 | 30.467015 | 30 | [13 empty] | 6.04041 | 0.01829507 | 0.548852 | 30.548852 | 30 | [13 empty] | 6.144639 | 0.01811163 | 0.543349 | 30.543349 | 30 | [13 empty] | 6.376954 | 0.0154445 | 0.463335 | 30.463335 | 30 | [13 empty] | 6.267241 | 0.0176622 | 0.529866 | 30.529866 | 30 | [13 empty] | 6.262675 | 0.01730123 | 0.519037 | 30.519037 | 30
| 5.99087 | 0.02039377 | 0.611813 | 30.611813 | 30 | [13 empty] | 6.439032 | 0.01427133 | 0.42814 | 30.42814 | 30 | [13 empty] | 6.431742 | 0.01465033 | 0.43951 | 30.43951 | 30 | [13 empty] | 6.324851 | 0.01579787 | 0.473936 | 30.473936 | 30 | [13 empty] | 6.016233 | 0.0185404 | 0.556212 | 30.556212 | 30 | [13 empty] | 6.121694 | 0.01837263 | 0.551179 | 30.551179 | 30 | [13 empty] | 6.360455 | 0.01567337 | 0.470201 | 30.470201 | 30 | [13 empty] | 6.2464 | 0.01790267 | 0.53708 | 30.53708 | 30 | [13 empty] | 6.241743 | 0.01754847 | 0.526454 | 30.526454 | 30
| 5.967046875 | 0.02064697 | 0.619409 | 30.619409 | 30 | [13 empty] | 6.428154 | 0.0144907 | 0.434721 | 30.434721 | 30 | [13 empty] | 6.420438 | 0.01487247 | 0.446174 | 30.446174 | 30 | [13 empty] | 6.308744 | 0.0160375 | 0.481125 | 30.481125 | 30 | [13 empty] | 5.990962 | 0.0188162 | 0.564486 | 30.564486 | 30 | [13 empty] | 6.098108 | 0.01861897 | 0.558569 | 30.558569 | 30 | [13 empty] | 6.34315 | 0.01591173 | 0.477352 | 30.477352 | 30 | [13 empty] | 6.224935 | 0.0181444 | 0.544332 | 30.544332 | 30 | [13 empty] | 6.220343 | 0.0177932 | 0.533796 | 30.533796 | 30
| 5.942471 | 0.0209049 | 0.627147 | 30.627147 | 30 | [13 empty] | 6.416755 | 0.0147127 | 0.441381 | 30.441381 | 30 | [13 empty] | 6.408528 | 0.0150952 | 0.452856 | 30.452856 | 30 | [13 empty] | 6.292147 | 0.01626463 | 0.487939 | 30.487939 | 30 | [13 empty] | 5.965121 | 0.01905793 | 0.571738 | 30.571738 | 30 | [13 empty] | 6.073601 | 0.01887217 | 0.566165 | 30.566165 | 30 | [13 empty] | 6.325337 | 0.01613423 | 0.484027 | 30.484027 | 30 | [13 empty] | 6.203336 | 0.01839193 | 0.551758 | 30.551758 | 30 | [13 empty] | 6.198392 | 0.01803857 | 0.541157 | 30.541157 | 30
| 5.917744 | 0.0211511 | 0.634533 | 30.634533 | 30 | [13 empty] | 6.404718 | 0.01493427 | 0.448028 | 30.448028 | 30 | [13 empty] | 6.39568 | 0.01531293 | 0.459388 | 30.459388 | 30 | [13 empty] | 6.274599 | 0.01649617 | 0.494885 | 30.494885 | 30 | [13 empty] | 5.939077 | 0.0192886 | 0.578658 | 30.578658 | 30 | [13 empty] | 6.048323 | 0.01911823 | 0.573547 | 30.573547 | 30 | [13 empty] | 6.306975 | 0.0163729 | 0.491187 | 30.491187 | 30 | [13 empty] | 6.181473 | 0.0186361 | 0.559083 | 30.559083 | 30 | [13 empty] | 6.175849 | 0.01829547 | 0.548864 | 30.548864 | 30
| 5.892458 | 0.02140587 | 0.642176 | 30.642176 | 30 | [13 empty] | 6.392058 | 0.01515683 | 0.454705 | 30.454705 | 30 | [13 empty] | 6.382912 | 0.01554437 | 0.466331 | 30.466331 | 30 | [13 empty] | 6.256113 | 0.01673163 | 0.501949 | 30.501949 | 30 | [13 empty] | 5.912088 | 0.01955287 | 0.586586 | 30.586586 | 30 | [13 empty] | 6.023428 | 0.01938097 | 0.581429 | 30.581429 | 30 | [13 empty] | 6.288025 | 0.01661343 | 0.498403 | 30.498403 | 30 | [13 empty] | 6.158795 | 0.0188775 | 0.566325 | 30.566325 | 30 | [13 empty] | 6.15291 | 0.01853813 | 0.556144 | 30.556144 | 30
| 5.866896 | 0.02165923 | 0.649777 | 30.649777 | 30 | [13 empty] | 6.37884375 | 0.01537937 | 0.461381 | 30.461381 | 30 | [13 empty] | 6.369352 | 0.01577263 | 0.473179 | 30.473179 | 30 | [13 empty] | 6.237598 | 0.01697033 | 0.50911 | 30.50911 | 30 | [13 empty] | 5.884129 | 0.01981323 | 0.594397 | 30.594397 | 30 | [13 empty] | 5.997001 | 0.01965437 | 0.589631 | 30.589631 | 30 | [13 empty] | 6.268393 | 0.0168463 | 0.505389 | 30.505389 | 30 | [13 empty] | 6.135484 | 0.01912357 | 0.573707 | 30.573707 | 30 | [13 empty] | 6.129384 | 0.0187873 | 0.563619 | 30.563619 | 30
| 5.840971 | 0.02190923 | 0.657277 | 30.657277 | 30 | [13 empty] | 6.365304 | 0.015606 | 0.46818 | 30.46818 | 30 | [13 empty] | 6.355305 | 0.01598853 | 0.479656 | 30.479656 | 30 | [13 empty] | 6.217997 | 0.01721337 | 0.516401 | 30.516401 | 30 | [13 empty] | 5.856061 | 0.02006177 | 0.601853 | 30.601853 | 30 | [13 empty] | 5.970004 | 0.0199072 | 0.597216 | 30.597216 | 30 | [13 empty] | 6.248157 | 0.01709237 | 0.512771 | 30.512771 | 30 | [13 empty] | 6.11227 | 0.0193745 | 0.581235 | 30.581235 | 30 | [13 empty] | 6.105692 | 0.01904247 | 0.571274 | 30.571274 | 30
| 5.814203 | 0.02216423 | 0.664927 | 30.664927 | 30 | [13 empty] | 6.351233 | 0.01583083 | 0.474925 | 30.474925 | 30 | [13 empty] | 6.341294 | 0.0162224 | 0.486672 | 30.486672 | 30 | [13 empty] | 6.197336 | 0.0174514 | 0.523542 | 30.523542 | 30 | [13 empty] | 5.82695 | 0.0203369 | 0.610107 | 30.610107 | 30 | [13 empty] | 5.942728 | 0.02016977 | 0.605093 | 30.605093 | 30 | [13 empty] | 6.227144 | 0.01732627 | 0.519788 | 30.519788 | 30 | [13 empty] | 6.088074 | 0.01962363 | 0.588709 | 30.588709 | 30 | [13 empty] | 6.081225 | 0.01928913 | 0.578674 | 30.578674 | 30
| 5.787426 | 0.0224218 | 0.672654 | 30.672654 | 30 | [13 empty] | 6.336002 | 0.01606017 | 0.481805 | 30.481805 | 30 | [13 empty] | 6.326371 | 0.0164433 | 0.493299 | 30.493299 | 30 | [13 empty] | 6.176676 | 0.017701 | 0.53103 | 30.53103 | 30 | [13 empty] | 5.796449 | 0.0205904 | 0.617712 | 30.617712 | 30 | [13 empty] | 5.914792 | 0.02042933 | 0.61288 | 30.61288 | 30 | [13 empty] | 6.20601 | 0.0175694 | 0.527082 | 30.527082 | 30 | [13 empty] | 6.063171 | 0.01987653 | 0.596296 | 30.596296 | 30 | [13 empty] | 6.056655 | 0.0195406 | 0.586218 | 30.586218 | 30
| 5.760179 | 0.02267663 | 0.680299 | 30.680299 | 30 | [13 empty] | 6.320543 | 0.01629007 | 0.488702 | 30.488702 | 30 | [13 empty] | 6.310826 | 0.0166753 | 0.500259 | 30.500259 | 30 | [13 empty] | 6.154917 | 0.0179486 | 0.538458 | 30.538458 | 30 | [13 empty] | 5.765832 | 0.02086307 | 0.625892 | 30.625892 | 30 | [13 empty] | 5.886243 | 0.02069917 | 0.620975 | 30.620975 | 30 | [13 empty] | 6.184171 | 0.01781567 | 0.53447 | 30.53447 | 30 | [13 empty] | 6.03796 | 0.02013133 | 0.60394 | 30.60394 | 30 | [13 empty] | 6.031698 | 0.0197979 | 0.593937 | 30.593937 | 30
| 5.731591 | 0.02293123 | 0.687937 | 30.687937 | 30 | [13 empty] | 6.304495 | 0.0165227 | 0.495681 | 30.495681 | 30 | [13 empty] | 6.295299 | 0.0169034 | 0.507102 | 30.507102 | 30 | [13 empty] | 6.13315 | 0.0182043 | 0.546129 | 30.546129 | 30 | [13 empty] | 5.734212 | 0.0211329 | 0.633987 | 30.633987 | 30 | [13 empty] | 5.85723 | 0.02096623 | 0.628987 | 30.628987 | 30 | [13 empty] | 6.161962 | 0.01805613 | 0.541684 | 30.541684 | 30 | [13 empty] | 6.011937 | 0.02038113 | 0.611434 | 30.611434 | 30 | [13 empty] | 6.005733 | 0.02004763 | 0.601429 | 30.601429 | 30
| 5.702307 | 0.02318623 | 0.695587 | 30.695587 | 30 | [13 empty] | 6.287737 | 0.0167614 | 0.502842 | 30.502842 | 30 | [13 empty] | 6.279104 | 0.01713897 | 0.514169 | 30.514169 | 30 | [13 empty] | 6.110707 | 0.01843553 | 0.553066 | 30.553066 | 30 | [13 empty] | 5.702112 | 0.0214036 | 0.642108 | 30.642108 | 30 | [13 empty] | 5.82746 | 0.02123233 | 0.63697 | 30.63697 | 30 | [13 empty] | 6.138668 | 0.01830517 | 0.549155 | 30.549155 | 30 | [13 empty] | 5.985457 | 0.0206401 | 0.619203 | 30.619203 | 30 | [13 empty] | 5.979035 | 0.02030087 | 0.609026 | 30.609026 | 30
| 5.672491 | 0.0234432 | 0.703296 | 30.703296 | 30 | [13 empty] | 6.270296 | 0.01699273 | 0.509782 | 30.509782 | 30 | [13 empty] | 6.262273 | 0.01737073 | 0.521122 | 30.521122 | 30 | [13 empty] | 6.087822 | 0.01870497 | 0.561149 | 30.561149 | 30 | [13 empty] | 5.668921 | 0.021684 | 0.65052 | 30.65052 | 30 | [13 empty] | 5.796654 | 0.02151713 | 0.645514 | 30.645514 | 30 | [13 empty] | 6.115684 | 0.018551 | 0.55653 | 30.55653 | 30 | [13 empty] | 5.958692 | 0.02089347 | 0.626804 | 30.626804 | 30 | [13 empty] | 5.952158 | 0.02055893 | 0.616768 | 30.616768 | 30
| 5.641368 | 0.0237005 | 0.711015 | 30.711015 | 30 | [13 empty] | 6.252945 | 0.0172327 | 0.516981 | 30.516981 | 30 | [13 empty] | 6.245113 | 0.01760477 | 0.528143 | 30.528143 | 30 | [13 empty] | 6.064152 | 0.01894853 | 0.568456 | 30.568456 | 30 | [13 empty] | 5.635367 | 0.02194963 | 0.658489 | 30.658489 | 30 | [13 empty] | 5.766034 | 0.02177703 | 0.653311 | 30.653311 | 30 | [13 empty] | 6.091327 | 0.01880303 | 0.564091 | 30.564091 | 30 | [13 empty] | 5.931017 | 0.0211544 | 0.634632 | 30.634632 | 30 | [13 empty] | 5.924542 | 0.0208247 | 0.624741 | 30.624741 | 30
| 5.609069 | 0.0239698 | 0.719094 | 30.719094 | 30 | [13 empty] | 6.234409 | 0.01747493 | 0.524248 | 30.524248 | 30 | [13 empty] | 6.227473 | 0.01783713 | 0.535114 | 30.535114 | 30 | [13 empty] | 6.040458 | 0.01918673 | 0.575602 | 30.575602 | 30 | [13 empty] | 5.600178 | 0.0222232 | 0.666696 | 30.666696 | 30 | [13 empty] | 5.734084 | 0.0220419 | 0.661257 | 30.661257 | 30 | [13 empty] | 6.066172 | 0.01904997 | 0.571499 | 30.571499 | 30 | [13 empty] | 5.902132 | 0.02141237 | 0.642371 | 30.642371 | 30 | [13 empty] | 5.896133 | 0.02107543 | 0.632263 | 30.632263 | 30
| 5.575152 | 0.0242293 | 0.726879 | 30.726879 | 30 | [13 empty] | 6.215662 | 0.01770673 | 0.531202 | 30.531202 | 30 | [13 empty] | 6.209172 | 0.0180718 | 0.542154 | 30.542154 | 30 | [13 empty] | 6.015921 | 0.01946263 | 0.583879 | 30.583879 | 30 | [13 empty] | 5.564684 | 0.02252907 | 0.675872 | 30.675872 | 30 | [13 empty] | 5.701252 | 0.0223103 | 0.669309 | 30.669309 | 30 | [13 empty] | 6.040762 | 0.0193057 | 0.579171 | 30.579171 | 30 | [13 empty] | 5.871352 | 0.021677 | 0.65031 | 30.65031 | 30 | [13 empty] | 5.867074 | 0.0213393 | 0.640179 | 30.640179 | 30
| 5.519845 | 0.02448797 | 0.734639 | 30.734639 | 30 | [13 empty] | 6.196338 | 0.0179534 | 0.538602 | 30.538602 | 30 | [13 empty] | 6.190993 | 0.01831287 | 0.549386 | 30.549386 | 30 | [13 empty] | 5.990774 | 0.01970233 | 0.59107 | 30.59107 | 30 | [13 empty] | 5.528108 | 0.0227792 | 0.683376 | 30.683376 | 30 | [13 empty] | 5.667734375 | 0.02259243 | 0.677773 | 30.677773 | 30 | [13 empty] | 6.014695 | 0.01956343 | 0.586903 | 30.586903 | 30 | [13 empty] | 5.829153 | 0.0219436 | 0.658308 | 30.658308 | 30 | [13 empty] | 5.837127 | 0.02160277 | 0.648083 | 30.648083 | 30
| 4.996249 | 0.02475553 | 0.742666 | 30.742666 | 30 | [13 empty] | 6.176386 | 0.01819583 | 0.545875 | 30.545875 | 30 | [13 empty] | 6.172192 | 0.01854653 | 0.556396 | 30.556396 | 30 | [13 empty] | 5.965119 | 0.0199541 | 0.598623 | 30.598623 | 30 | [13 empty] | 5.489368 | 0.02305517 | 0.691655 | 30.691655 | 30 | [13 empty] | 5.63334 | 0.0228646 | 0.685938 | 30.685938 | 30 | [13 empty] | 5.988104 | 0.01982013 | 0.594604 | 30.594604 | 30 | [13 empty] | 5.756421 | 0.0222226 | 0.666678 | 30.666678 | 30 | [13 empty] | 5.805548 | 0.0218686 | 0.656058 | 30.656058 | 30
| 4.816896 | 0.0250323 | 0.750969 | 30.750969 | 30 | [13 empty] | 6.156607 | 0.0184346 | 0.553038 | 30.553038 | 30 | [13 empty] | 6.152819 | 0.0187799 | 0.563397 | 30.563397 | 30 | [13 empty] | 5.938677 | 0.0202168 | 0.606504 | 30.606504 | 30 | [13 empty] | 5.4463 | 0.02333267 | 0.69998 | 30.69998 | 30 | [13 empty] | 5.597998 | 0.02314557 | 0.694367 | 30.694367 | 30 | [13 empty] | 5.961008 | 0.02008113 | 0.602434 | 30.602434 | 30 | [13 empty] | 5.582625 | 0.02254047 | 0.676214 | 30.676214 | 30 | [13 empty] | 5.771702 | 0.02213517 | 0.664055 | 30.664055 | 30
| 4.766337 | 0.02530617 | 0.759185 | 30.759185 | 30 | [13 empty] | 6.136649 | 0.01867963 | 0.560389 | 30.560389 | 30 | [13 empty] | 6.133277 | 0.01902003 | 0.570601 | 30.570601 | 30 | [13 empty] | 5.911646 | 0.02047063 | 0.614119 | 30.614119 | 30 | [13 empty] | 5.268803 | 0.0236333 | 0.708999 | 30.708999 | 30 | [13 empty] | 5.562169 | 0.0234241 | 0.702723 | 30.702723 | 30 | [13 empty] | 5.933336 | 0.02034153 | 0.610246 | 30.610246 | 30 | [13 empty] | 5.271907 | 0.0229793 | 0.689379 | 30.689379 | 30 | [13 empty] | 5.735757 | 0.022413 | 0.67239 | 30.67239 | 30
| 4.715696 | 0.02561523 | 0.768457 | 30.768457 | 30 | [13 empty] | 6.116447 | 0.0189191 | 0.567573 | 30.567573 | 30 | [13 empty] | 6.113671 | 0.01926417 | 0.577925 | 30.577925 | 30 | [13 empty] | 5.884209 | 0.02074177 | 0.622253 | 30.622253 | 30 | [13 empty] | 4.911545 | 0.02393343 | 0.718003 | 30.718003 | 30 | [13 empty] | 5.52492 | 0.02371317 | 0.711395 | 30.711395 | 30 | [13 empty] | 5.904548 | 0.02059617 | 0.617885 | 30.617885 | 30 | [13 empty] | 5.073826 | 0.02382507 | 0.714752 | 30.714752 | 30 | [13 empty] | 5.697805 | 0.02268097 | 0.680429 | 30.680429 | 30
| 4.671832 | 0.0270887 | 0.812661 | 30.812661 | 30 | [13 empty] | 6.09526 | 0.01916617 | 0.574985 | 30.574985 | 30 | [13 empty] | 6.092675 | 0.01951443 | 0.585433 | 30.585433 | 30 | [13 empty] | 5.856583 | 0.02098723 | 0.629617 | 30.629617 | 30 | [13 empty] | 4.857452 | 0.0248932 | 0.746796 | 30.746796 | 30 | [13 empty] | 5.486292 | 0.0239923 | 0.719769 | 30.719769 | 30 | [13 empty] | 5.875673 | 0.0208617 | 0.625851 | 30.625851 | 30 | [13 empty] | 5.002046 | 0.02459997 | 0.737999 | 30.737999 | 30 | [13 empty] | 5.654845 | 0.02296213 | 0.688864 | 30.688864 | 30
| 4.630895 | 0.02755173 | 0.826552 | 30.826552 | 30 | [13 empty] | 6.074114 | 0.01940493 | 0.582148 | 30.582148 | 30 | [13 empty] | 6.071331 | 0.01976977 | 0.593093 | 30.593093 | 30 | [13 empty] | 5.82808 | 0.02124617 | 0.637385 | 30.637385 | 30 | [13 empty] | 4.810466 | 0.0255118 | 0.765354 | 30.765354 | 30 | [13 empty] | 5.446574 | 0.02428747 | 0.728624 | 30.728624 | 30 | [13 empty] | 5.845592 | 0.02112277 | 0.633683 | 30.633683 | 30 | [13 empty] | 4.94249 | 0.02500283 | 0.750085 | 30.750085 | 30 | [13 empty] | 5.601584 | 0.0232599 | 0.697797 | 30.697797 | 30
| 4.58807 | 0.02787593 | 0.836278 | 30.836278 | 30 | [13 empty] | 6.052072 | 0.0196549 | 0.589647 | 30.589647 | 30 | [13 empty] | 6.049372 | 0.0200149 | 0.600447 | 30.600447 | 30 | [13 empty] | 5.79895 | 0.0215185 | 0.645555 | 30.645555 | 30 | [13 empty] | 4.750995 | 0.0258291 | 0.774873 | 30.774873 | 30 | [13 empty] | 5.401703 | 0.02459883 | 0.737965 | 30.737965 | 30 | [13 empty] | 5.81457 | 0.02138923 | 0.641677 | 30.641677 | 30 | [13 empty] | 4.890439 | 0.02534987 | 0.760496 | 30.760496 | 30 | [13 empty] | 5.532468 | 0.0235539 | 0.706617 | 30.706617 | 30
| 4.536025 | 0.02820173 | 0.846052 | 30.846052 | 30 | [13 empty] | 6.029841 | 0.01989883 | 0.596965 | 30.596965 | 30 | [13 empty] | 6.027426 | 0.0202538 | 0.607614 | 30.607614 | 30 | [13 empty] | 5.769288 | 0.02177667 | 0.6533 | 30.6533 | 30 | [13 empty] | 4.69121 | 0.02614167 | 0.78425 | 30.78425 | 30 | [13 empty] | 5.302336 | 0.025258 | 0.75774 | 30.75774 | 30 | [13 empty] | 5.782503 | 0.0216504 | 0.649512 | 30.649512 | 30 | [13 empty] | 4.833106 | 0.02567597 | 0.770279 | 30.770279 | 30 | [13 empty] | 5.326871 | 0.02388713 | 0.716614 | 30.716614 | 30
| 4.48326 | 0.02850973 | 0.855292 | 30.855292 | 30 | [13 empty] | 6.00715625 | 0.02015083 | 0.604525 | 30.604525 | 30 | [13 empty] | 6.005047 | 0.02050367 | 0.61511 | 30.61511 | 30 | [13 empty] | 5.738839 | 0.022033 | 0.66099 | 30.66099 | 30 | [13 empty] | 4.627039 | 0.02648897 | 0.794669 | 30.794669 | 30 | [13 empty] | 4.880633 | 0.02628397 | 0.788519 | 30.788519 | 30 | [13 empty] | 5.748035 | 0.0219274 | 0.657822 | 30.657822 | 30 | [13 empty] | 4.762802 | 0.02599553 | 0.779866 | 30.779866 | 30 | [13 empty] | 4.780967 | 0.02425397 | 0.727619 | 30.727619 | 30
| 4.437831 | 0.02880673 | 0.864202 | 30.864202 | 30 | [13 empty] | 5.983867 | 0.0204013 | 0.612039 | 30.612039 | 30 | [13 empty] | 5.982499 | 0.02076503 | 0.622951 | 30.622951 | 30 | [13 empty] | 5.707645 | 0.02230107 | 0.669032 | 30.669032 | 30 | [13 empty] | 4.559685 | 0.02681747 | 0.804524 | 30.804524 | 30 | [13 empty] | 4.703922 | 0.02681223 | 0.804367 | 30.804367 | 30 | [13 empty] | 5.705252 | 0.02220007 | 0.666002 | 30.666002 | 30 | [13 empty] | 4.703833 | 0.02635393 | 0.790618 | 30.790618 | 30 | [13 empty] | 4.721513 | 0.0258778 | 0.776334 | 30.776334 | 30
| 4.382031 | 0.02910707 | 0.873212 | 30.873212 | 30 | [13 empty] | 5.960178 | 0.02065383 | 0.619615 | 30.619615 | 30 | [13 empty] | 5.959383 | 0.02100637 | 0.630191 | 30.630191 | 30 | [13 empty] | 5.675518 | 0.02256703 | 0.677011 | 30.677011 | 30 | [13 empty] | 4.497418 | 0.02718343 | 0.815503 | 30.815503 | 30 | [13 empty] | 4.573199 | 0.02727083 | 0.818125 | 30.818125 | 30 | [13 empty] | 5.62379 | 0.02246363 | 0.673909 | 30.673909 | 30 | [13 empty] | 4.633555 | 0.02669457 | 0.800837 | 30.800837 | 30 | [13 empty] | 4.65599 | 0.02627577 | 0.788273 | 30.788273 | 30
| 4.318182 | 0.02942627 | 0.882788 | 30.882788 | 30 | [13 empty] | 5.936485 | 0.02090143 | 0.627043 | 30.627043 | 30 | [13 empty] | 5.935744 | 0.02125877 | 0.637763 | 30.637763 | 30 | [13 empty] | 5.642541 | 0.02284107 | 0.685232 | 30.685232 | 30 | [13 empty] | 4.424305 | 0.02751077 | 0.825323 | 30.825323 | 30 | [13 empty] | 4.464467 | 0.02772777 | 0.831833 | 30.831833 | 30 | [13 empty] | 4.942534 | 0.02274197 | 0.682259 | 30.682259 | 30 | [13 empty] | 4.548334 | 0.02703953 | 0.811186 | 30.811186 | 30 | [13 empty] | 4.578255 | 0.02662737 | 0.798821 | 30.798821 | 30
| 4.256458 | 0.02975257 | 0.892577 | 30.892577 | 30 | [13 empty] | 5.912312 | 0.02114797 | 0.634439 | 30.634439 | 30 | [13 empty] | 5.912216 | 0.02150753 | 0.645226 | 30.645226 | 30 | [13 empty] | 5.608842 | 0.0230976 | 0.692928 | 30.692928 | 30 | [13 empty] | 4.350647 | 0.0278647 | 0.835941 | 30.835941 | 30 | [13 empty] | 4.359872 | 0.028196 | 0.84588 | 30.84588 | 30 | [13 empty] | 4.878666 | 0.02302553 | 0.690766 | 30.690766 | 30 | [13 empty] | 4.474474 | 0.02742763 | 0.822829 | 30.822829 | 30 | [13 empty] | 4.507243 | 0.02699667 | 0.8099 | 30.8099 | 30
| 4.188613 | 0.0300664 | 0.901992 | 30.901992 | 30 | [13 empty] | 5.88728 | 0.02140493 | 0.642148 | 30.642148 | 30 | [13 empty] | 5.887711 | 0.0217586 | 0.652758 | 30.652758 | 30 | [13 empty] | 5.573982 | 0.02338133 | 0.70144 | 30.70144 | 30 | [13 empty] | 4.267874 | 0.028235 | 0.84705 | 30.84705 | 30 | [13 empty] | 4.24904 | 0.02871437 | 0.861431 | 30.861431 | 30 | [13 empty] | 4.802661 | 0.0233354 | 0.700062 | 30.700062 | 30 | [13 empty] | 4.405681 | 0.02780823 | 0.834247 | 30.834247 | 30 | [13 empty] | 4.379909 | 0.02737427 | 0.821228 | 30.821228 | 30
|  | 0.03039713 | 0.911914 | 30.911914 | 30 | [13 empty] | 5.862456 | 0.02165123 | 0.649537 | 30.649537 | 30 | [13 empty] | 5.862911 | 0.02201197 | 0.660359 | 30.660359 | 30 | [13 empty] | 5.53744 | 0.02366127 | 0.709838 | 30.709838 | 30 | [13 empty] | 4.156831 | 0.02858457 | 0.857537 | 30.857537 | 30 | [13 empty] | 4.116787 | 0.02934503 | 0.880351 | 30.880351 | 30 | [13 empty] | 4.699959 | 0.0240089 | 0.720267 | 30.720267 | 30 | [13 empty] | 4.345421 | 0.02818343 | 0.845503 | 30.845503 | 30 | [13 empty] | 4.27847 | 0.02778273 | 0.833482 | 30.833482 | 30
|  | 0.030765 | 0.92295 | 30.92295 | 30 | [13 empty] | 5.837078 | 0.02189763 | 0.656929 | 30.656929 | 30 | [13 empty] | 5.837625 | 0.02226157 | 0.667847 | 30.667847 | 30 | [13 empty] | 5.499334 | 0.02393253 | 0.717976 | 30.717976 | 30 | [13 empty] | 4.060719 | 0.0290112 | 0.870336 | 30.870336 | 30 | [14 empty] | 0.0308277 | 0.924831 | 30.924831 | 30 | [13 empty] | 4.604692 | 0.0254158 | 0.762474 | 30.762474 | 30 | [13 empty] | 4.268767 | 0.02853303 | 0.855991 | 30.855991 | 30 | [13 empty] | 4.201802 | 0.0283061 | 0.849183 | 30.849183 | 30
|  | 0.03114737 | 0.934421 | 30.934421 | 30 | [13 empty] | 5.810947 | 0.02215183 | 0.664555 | 30.664555 | 30 | [13 empty] | 5.812018 | 0.02250923 | 0.675277 | 30.675277 | 30 | [13 empty] | 5.457924 | 0.02422357 | 0.726707 | 30.726707 | 30 | [13 empty] | 3.969838 | 0.0294926 | 0.884778 | 30.884778 | 30 | [31 empty] | 4.547406 | 0.0257713 | 0.773139 | 30.773139 | 30 | [14 empty] | 0.02892337 | 0.867701 | 30.867701 | 30 | [13 empty] | 4.073312 | 0.028725 | 0.86175 | 30.86175 | 30
|  | 0.03152887 | 0.945866 | 30.945866 | 30 | [13 empty] | 5.78398 | 0.02240827 | 0.672248 | 30.672248 | 30 | [13 empty] | 5.785697 | 0.02277683 | 0.683305 | 30.683305 | 30 | [13 empty] | 5.222343 | 0.0245096 | 0.735288 | 30.735288 | 30 | [13 empty] | 3.84488 | 0.02992803 | 0.897841 | 30.897841 | 30 | [31 empty] | 4.481401 | 0.02617503 | 0.785251 | 30.785251 | 30 | [14 empty] | 0.02934973 | 0.880492 | 30.880492 | 30 | [14 empty] | 0.02916843 | 0.875053 | 30.875053 | 30
|  | 0.0319774 | 0.959322 | 30.959322 | 30 | [13 empty] | 5.756212 | 0.02266337 | 0.679901 | 30.679901 | 30 | [13 empty] | 5.759449 | 0.02302627 | 0.690788 | 30.690788 | 30 | [13 empty] | 4.827889 | 0.02483377 | 0.745013 | 30.745013 | 30 | [14 empty] | 0.03040663 | 0.912199 | 30.912199 | 30 | [31 empty] | 4.421452 | 0.02663307 | 0.798992 | 30.798992 | 30 | [32 empty] | 0.0298149 | 0.894447 | 30.894447 | 30
[19 empty] | 5.727561 | 0.0229321 | 0.687963 | 30.687963 | 30 | [13 empty] | 5.732604 | 0.02328253 | 0.698476 | 30.698476 | 30 | [13 empty] | 4.717622 | 0.02625283 | 0.787585 | 30.787585 | 30 | [14 empty] | 0.0311262 | 0.933786 | 30.933786 | 30 | [31 empty] | 4.364471 | 0.02699113 | 0.809734 | 30.809734 | 30
[19 empty] | 5.69864 | 0.02317973 | 0.695392 | 30.695392 | 30 | [13 empty] | 5.704632 | 0.0235439 | 0.706317 | 30.706317 | 30 | [13 empty] | 4.597522 | 0.02671447 | 0.801434 | 30.801434 | 30 | [49 empty] | 4.293484 | 0.02733403 | 0.820021 | 30.820021 | 30
[19 empty] | 5.668498 | 0.0234455 | 0.703365 | 30.703365 | 30 | [13 empty] | 5.676708 | 0.0237977 | 0.713931 | 30.713931 | 30 | [13 empty] | 4.490963 | 0.02717587 | 0.815276 | 30.815276 | 30 | [50 empty] | 0.02768913 | 0.830674 | 30.830674 | 30
[19 empty] | 5.637132 | 0.0237147 | 0.711441 | 30.711441 | 30 | [13 empty] | 5.648083 | 0.02406007 | 0.721802 | 30.721802 | 30 | [13 empty] | 4.405785 | 0.0276581 | 0.829743 | 30.829743 | 30 | [50 empty] | 0.02803413 | 0.841024 | 30.841024 | 30
[19 empty] | 5.604422 | 0.0239807 | 0.719421 | 30.719421 | 30 | [13 empty] | 5.618624 | 0.02432147 | 0.729644 | 30.729644 | 30 | [13 empty] | 4.328917 | 0.02807253 | 0.842176 | 30.842176 | 30 | [50 empty] | 0.0283842 | 0.851526 | 30.851526 | 30
[19 empty] | 5.568875 | 0.02426393 | 0.727918 | 30.727918 | 30 | [13 empty] | 5.588638 | 0.0245858 | 0.737574 | 30.737574 | 30 | [13 empty] | 4.254985 | 0.02845727 | 0.853718 | 30.853718 | 30 | [50 empty] | 0.0288299 | 0.864897 | 30.864897 | 30
[19 empty] | 5.52339 | 0.0245337 | 0.736011 | 30.736011 | 30 | [13 empty] | 5.557504 | 0.02484607 | 0.745382 | 30.745382 | 30 | [13 empty] | 4.147342 | 0.02883097 | 0.864929 | 30.864929 | 30
[19 empty] | 5.073118 | 0.0248257 | 0.744771 | 30.744771 | 30 | [13 empty] | 5.525996 | 0.0251081 | 0.753243 | 30.753243 | 30 | [13 empty] | 4.021773 | 0.02926327 | 0.877898 | 30.877898 | 30
[19 empty] | 4.785023 | 0.0257426 | 0.772278 | 30.772278 | 30 | [13 empty] | 5.493473 | 0.02537513 | 0.761254 | 30.761254 | 30 | [14 empty] | 0.02976627 | 0.892988 | 30.892988 | 30
[19 empty] | 4.695364 | 0.0268183 | 0.804549 | 30.804549 | 30 | [13 empty] | 5.458637 | 0.02564317 | 0.769295 | 30.769295 | 30 | [14 empty] | 0.0304536 | 0.913608 | 30.913608 | 30
[19 empty] | 4.632809 | 0.02723013 | 0.816904 | 30.816904 | 30 | [13 empty] | 5.420654 | 0.02591547 | 0.777464 | 30.777464 | 30
[19 empty] | 4.567162 | 0.02758733 | 0.82762 | 30.82762 | 30 | [13 empty] | 4.928508 | 0.02619837 | 0.785951 | 30.785951 | 30
[19 empty] | 4.504252 | 0.02794037 | 0.838211 | 30.838211 | 30 | [13 empty] | 4.865275 | 0.02648287 | 0.794486 | 30.794486 | 30
[19 empty] | 4.422248 | 0.02828323 | 0.848497 | 30.848497 | 30 | [13 empty] | 4.825482 | 0.02779573 | 0.833872 | 30.833872 | 30
[19 empty] | 4.329392 | 0.02865107 | 0.859532 | 30.859532 | 30 | [13 empty] | 4.77879 | 0.0280917 | 0.842751 | 30.842751 | 30
[19 empty] | 4.246953 | 0.02908637 | 0.872591 | 30.872591 | 30 | [13 empty] | 4.724544 | 0.0284067 | 0.852201 | 30.852201 | 30
[19 empty] | 4.125687 | 0.02949587 | 0.884876 | 30.884876 | 30 | [13 empty] | 4.664497 | 0.02871023 | 0.861307 | 30.861307 | 30
[19 empty] | 3.998353 | 0.03001177 | 0.900353 | 30.900353 | 30 | [13 empty] | 4.58955 | 0.02904603 | 0.871381 | 30.871381 | 30
[20 empty] | 0.03059107 | 0.917732 | 30.917732 | 30 | [13 empty] | 4.520027 | 0.02939193 | 0.881758 | 30.881758 | 30
[20 empty] | 0.03163817 | 0.949145 | 30.949145 | 30 | [13 empty] | 4.450903 | 0.0297731 | 0.893193 | 30.893193 | 30
[37 empty] | 4.388487 | 0.03012453 | 0.903736 | 30.903736 | 30
[37 empty] | 4.318874 | 0.03048217 | 0.914465 | 30.914465 | 30
[37 empty] | 4.254533 | 0.03083187 | 0.924956 | 30.924956 | 30
[37 empty] | 4.192395 | 0.0312057 | 0.936171 | 30.936171 | 30
[38 empty] | 0.0315773 | 0.947319 | 30.947319 | 30
[38 empty] | 0.03195327 | 0.958598 | 30.958598 | 30
[38 empty] | 0.03240063 | 0.972019 | 30.972019 | 30

## SH
CP-SH-DD-1 | [17 empty] | CP-SH-DD-2 | [17 empty] | CP-SH-DD-3 | [17 empty] | CP-SH-RD-1 | [17 empty] | CP-SH-RD-2 | [17 empty] | CP-SH-RD-3 | [17 empty] | CP-SH-TD-1 | [17 empty] | CP-SH-TD-2 | [17 empty] | CP-SH-TD-3
Machine |  | Disp_Y |  |  |  | Local | [7 empty] | Fracture |  | Strain |  | Machine |  | Disp_Y |  |  |  | Local | [7 empty] | Fracture |  | Strain |  | Machine |  | Disp_Y |  |  |  | Local | [7 empty] | Fracture |  | Strain |  | Machine |  | Disp_Y |  |  |  | Local | [7 empty] | Fracture |  | Strain |  | Machine |  | Disp_Y |  |  |  | Local | [7 empty] | Fracture |  | Strain |  | Machine |  | Disp_Y |  |  |  | Local | [7 empty] | Fracture |  | Strain |  | Machine |  | Disp_Y |  |  |  | Local | [7 empty] | Fracture |  | Strain |  | Machine |  | Disp_Y |  |  |  | Local | [7 empty] | Fracture |  | Strain |  | Machine |  | Disp_Y |  |  |  | Local | [7 empty] | Fracture |  | Strain
Frame |  | ∆L/L0 | ΔL [mm] | L1 [mm] | L0 [mm] | ∆L/L0 | ∆L [mm] | L1 [mm] | L0 [mm] | ∆L/L0 | ∆L [mm] | L1 [mm] | L0 [mm] | t0 [mm] | tf [mm] | Thickness strain | Strain rate | Frame | Force | ∆L/L0 | ΔL [mm] | L1 [mm] | L0 [mm] | ∆L/L0 | ∆L [mm] | L1 [mm] | L0 [mm] | ∆L/L0 | ∆L [mm] | L1 [mm] | L0 [mm] | t0 [mm] | tf [mm] | Thickness strain | Strain rate | Frame | Force | ∆L/L0 | ΔL [mm] | L1 [mm] | L0 [mm] | ∆L/L0 | ∆L [mm] | L1 [mm] | L0 [mm] | ∆L/L0 | ∆L [mm] | L1 [mm] | L0 [mm] | t0 [mm] | tf [mm] | Thickness strain | Strain rate | Frame | Force | ∆L/L0 | ΔL [mm] | L1 [mm] | L0 [mm] | ∆L/L0 | ∆L [mm] | L1 [mm] | L0 [mm] | ∆L/L0 | ∆L [mm] | L1 [mm] | L0 [mm] | t0 [mm] | tf [mm] | Thickness strain | Strain rate | Frame | Force | ∆L/L0 | ΔL [mm] | L1 [mm] | L0 [mm] | ∆L/L0 | ∆L [mm] | L1 [mm] | L0 [mm] | ∆L/L0 | ∆L [mm] | L1 [mm] | L0 [mm] | t0 [mm] | tf [mm] | Thickness strain | Strain rate | Frame | Force | ∆L/L0 | ΔL [mm] | L1 [mm] | L0 [mm] | ∆L/L0 | ∆L [mm] | L1 [mm] | L0 [mm] | ∆L/L0 | ∆L [mm] | L1 [mm] | L0 [mm] | t0 [mm] | tf [mm] | Thickness strain | Strain rate | Frame | Force | ∆L/L0 | ΔL [mm] | L1 [mm] | L0 [mm] | ∆L/L0 | ∆L [mm] | L1 [mm] | L0 [mm] | ∆L/L0 | ∆L [mm] | L1 [mm] | L0 [mm] | t0 [mm] | tf [mm] | Thickness strain | Strain rate | Frame | Force | ∆L/L0 | ΔL [mm] | L1 [mm] | L0 [mm] | ∆L/L0 | ∆L [mm] | L1 [mm] | L0 [mm] | ∆L/L0 | ∆L [mm] | L1 [mm] | L0 [mm] | t0 [mm] | tf [mm] | Thickness strain | Strain rate | Frame | Force | ∆L/L0 | ΔL [mm] | L1 [mm] | L0 [mm] | ∆L/L0 | ∆L [mm] | L1 [mm] | L0 [mm] | ∆L/L0 | ∆L [mm] | L1 [mm] | L0 [mm] | t0 [mm] | tf [mm] | Thickness strain | Strain rate
|  | 0 | 0 |  | 30 | [14 empty] | 0 | 0 |  | 30 | [14 empty] | 0 | 0 |  | 30 | [14 empty] | 0 | 0 |  | 30 | [14 empty] | 0 | 0 |  | 30 | [14 empty] | 0 | 0 |  | 30 | [14 empty] | 0 | 0 |  | 30 | [14 empty] | 0 | 0 |  | 30 | [14 empty] | 0 | 0 |  | 30
| 0.1150514 | -2.382913e-05 | -0.000714874 | 29.99929 | 30 | [13 empty] | 0.1150514 | -2.382913e-05 | -0.000714874 | 29.99929 | 30 | [13 empty] | 0.1156051 | -1.928533e-05 | -0.00057856 | 29.99942144 | 30 | [13 empty] | 0.1126457 | -3.5818e-05 | -0.00107454 | 29.99892546 | 30 | [13 empty] | 0.1138285 | -2.424023e-05 | -0.000727207 | 29.99927 | 30 | [13 empty] | 0.1153465 | -2.540793e-05 | -0.000762238 | 29.99924 | 30 | [13 empty] | 0.1114597 | -2.388867e-05 | -0.00071666 | 29.99928334 | 30 | [13 empty] | 0.1097396 | -2.308903e-05 | -0.000692671 | 29.99931 | 30 | [13 empty] | 0.1166832 | -2.279207e-05 | -0.000683762 | 29.99932 | 30
| 0.1204672 | -3.4333e-05 | -0.00102999 | 29.99897001 | 30 | [13 empty] | 0.1204672 | -3.4333e-05 | -0.00102999 | 29.99897001 | 30 | [13 empty] | 0.1209714 | -2.891687e-05 | -0.000867506 | 29.99913 | 30 | [13 empty] | 0.1185773 | -1.56482e-05 | -0.000469446 | 29.99953 | 30 | [13 empty] | 0.1190301 | -5.844033e-06 | -0.000175321 | 29.99982 | 30 | [13 empty] | 0.1204134 | -1.40203e-05 | -0.000420609 | 29.99958 | 30 | [13 empty] | 0.1171097 | -2.572267e-05 | -0.00077168 | 29.99922832 | 30 | [13 empty] | 0.1160833 | -2.381337e-05 | -0.000714401 | 29.99929 | 30 | [13 empty] | 0.1220608 | -2.59983e-05 | -0.000779949 | 29.99922 | 30
| 0.1263329 | -2.864237e-05 | -0.000859271 | 29.99914 | 30 | [13 empty] | 0.1263329 | -2.864237e-05 | -0.000859271 | 29.99914 | 30 | [13 empty] | 0.1270228 | -2.541897e-05 | -0.000762569 | 29.99924 | 30 | [13 empty] | 0.1255564 | -4.148133e-06 | -0.000124444 | 29.99988 | 30 | [13 empty] | 0.1257493 | 4.7964e-06 | 0.000143892 | 30.00014 | 30 | [13 empty] | 0.1262357 | -2.223e-07 | -6.669e-06 | 29.99999 | 30 | [13 empty] | 0.1233454 | -2.460597e-05 | -0.000738179 | 29.99926 | 30 | [13 empty] | 0.1232591 | -9.402567e-06 | -0.000282077 | 29.99972 | 30 | [13 empty] | 0.12807 | -1.69914e-05 | -0.000509742 | 29.99949 | 30
| 0.1331226 | -2.045703e-05 | -0.000613711 | 29.99939 | 30 | [13 empty] | 0.1331226 | -2.045703e-05 | -0.000613711 | 29.99939 | 30 | [13 empty] | 0.133644 | -1.777797e-05 | -0.000533339 | 29.99947 | 30 | [13 empty] | 0.1316586 | 1.104113e-05 | 0.000331234 | 30.00033 | 30 | [13 empty] | 0.1322032 | 4.111667e-05 | 0.0012335 | 30.0012335 | 30 | [13 empty] | 0.133104 | 2.66315e-05 | 0.000798945 | 30.0008 | 30 | [13 empty] | 0.1293991 | -1.113333e-05 | -0.000334 | 29.999666 | 30 | [13 empty] | 0.1299783 | 5.464133e-06 | 0.000163924 | 30.00016 | 30 | [13 empty] | 0.1333816 | -9.936767e-06 | -0.000298103 | 29.9997 | 30
| 0.1400982 | 8.2963e-06 | 0.000248889 | 30.00025 | 30 | [13 empty] | 0.1400982 | 8.2963e-06 | 0.000248889 | 30.00025 | 30 | [13 empty] | 0.1404288 | 4.630167e-06 | 0.000138905 | 30.00014 | 30 | [13 empty] | 0.1377138 | 3.155267e-05 | 0.00094658 | 30.00094658 | 30 | [13 empty] | 0.1391526 | 4.111033e-05 | 0.00123331 | 30.00123331 | 30 | [13 empty] | 0.1403347 | 3.976067e-05 | 0.00119282 | 30.00119282 | 30 | [13 empty] | 0.136338 | 7.364e-06 | 0.00022092 | 30.00022092 | 30 | [13 empty] | 0.1374036 | 2.778517e-05 | 0.000833555 | 30.00083 | 30 | [13 empty] | 0.1393187 | 5.485767e-06 | 0.000164573 | 30.00016 | 30
| 0.1458891 | 3.360033e-05 | 0.00100801 | 30.00100801 | 30 | [13 empty] | 0.1458891 | 3.360033e-05 | 0.00100801 | 30.00100801 | 30 | [13 empty] | 0.1461195 | 2.114403e-05 | 0.000634321 | 30.00063 | 30 | [13 empty] | 0.1429049 | 4.3862e-05 | 0.00131586 | 30.00131586 | 30 | [13 empty] | 0.1451111 | 5.043233e-05 | 0.00151297 | 30.00151297 | 30 | [13 empty] | 0.1460675 | 5.7444e-05 | 0.00172332 | 30.00172332 | 30 | [13 empty] | 0.1423831 | 2.65529e-05 | 0.000796587 | 30.0008 | 30 | [13 empty] | 0.1435577 | 4.288867e-05 | 0.00128666 | 30.00128666 | 30 | [13 empty] | 0.1448743 | 1.94651e-05 | 0.000583953 | 30.00058 | 30
| 0.1506253 | 7.041233e-05 | 0.00211237 | 30.00211237 | 30 | [13 empty] | 0.1506253 | 7.041233e-05 | 0.00211237 | 30.00211237 | 30 | [13 empty] | 0.150951 | 4.553433e-05 | 0.00136603 | 30.00136603 | 30 | [13 empty] | 0.1468611 | 5.7758e-05 | 0.00173274 | 30.00173274 | 30 | [13 empty] | 0.1498503 | 5.771533e-05 | 0.00173146 | 30.00173146 | 30 | [13 empty] | 0.1506788 | 6.6072e-05 | 0.00198216 | 30.00198216 | 30 | [13 empty] | 0.1472652 | 4.255833e-05 | 0.00127675 | 30.00127675 | 30 | [13 empty] | 0.1485107 | 6.887367e-05 | 0.00206621 | 30.00206621 | 30 | [13 empty] | 0.1494593 | 3.4284e-05 | 0.00102852 | 30.00102852 | 30
| 0.1550254 | 6.249867e-05 | 0.00187496 | 30.00187496 | 30 | [13 empty] | 0.1550254 | 6.249867e-05 | 0.00187496 | 30.00187496 | 30 | [13 empty] | 0.1554243 | 5.076133e-05 | 0.00152284 | 30.00152284 | 30 | [13 empty] | 0.1508177 | 5.944867e-05 | 0.00178346 | 30.00178346 | 30 | [13 empty] | 0.1543016 | 6.964533e-05 | 0.00208936 | 30.00208936 | 30 | [13 empty] | 0.1548228 | 8.203933e-05 | 0.00246118 | 30.00246118 | 30 | [13 empty] | 0.1515751 | 4.947767e-05 | 0.00148433 | 30.00148433 | 30 | [13 empty] | 0.1530073 | 8.5448e-05 | 0.00256344 | 30.00256344 | 30 | [13 empty] | 0.1536718 | 5.6239e-05 | 0.00168717 | 30.00168717 | 30
| 0.1595945 | 7.7617e-05 | 0.00232851 | 30.00232851 | 30 | [13 empty] | 0.1595945 | 7.7617e-05 | 0.00232851 | 30.00232851 | 30 | [13 empty] | 0.1598814 | 6.900967e-05 | 0.00207029 | 30.00207029 | 30 | [13 empty] | 0.1543882 | 7.1438e-05 | 0.00214314 | 30.00214314 | 30 | [13 empty] | 0.1587624 | 8.542333e-05 | 0.0025627 | 30.0025627 | 30 | [13 empty] | 0.1591202 | 9.3678e-05 | 0.00281034 | 30.00281034 | 30 | [13 empty] | 0.1559477 | 6.032933e-05 | 0.00180988 | 30.00180988 | 30 | [13 empty] | 0.157404 | 8.317467e-05 | 0.00249524 | 30.00249524 | 30 | [13 empty] | 0.1578358 | 6.4423e-05 | 0.00193269 | 30.00193269 | 30
| 0.1638341 | 7.240767e-05 | 0.00217223 | 30.00217223 | 30 | [13 empty] | 0.1638341 | 7.240767e-05 | 0.00217223 | 30.00217223 | 30 | [13 empty] | 0.164474 | 7.116233e-05 | 0.00213487 | 30.00213487 | 30 | [13 empty] | 0.1583211 | 8.050133e-05 | 0.00241504 | 30.00241504 | 30 | [13 empty] | 0.1630386 | 9.344467e-05 | 0.00280334 | 30.00280334 | 30 | [13 empty] | 0.1634145 | 0.0001071347 | 0.00321404 | 30.00321404 | 30 | [13 empty] | 0.1602764 | 7.4761e-05 | 0.00224283 | 30.00224283 | 30 | [13 empty] | 0.1617894 | 9.9115e-05 | 0.00297345 | 30.00297345 | 30 | [13 empty] | 0.1622082 | 7.8067e-05 | 0.00234201 | 30.00234201 | 30
| 0.168168 | 8.614867e-05 | 0.00258446 | 30.00258446 | 30 | [13 empty] | 0.168168 | 8.614867e-05 | 0.00258446 | 30.00258446 | 30 | [13 empty] | 0.1690816 | 8.401333e-05 | 0.0025204 | 30.0025204 | 30 | [13 empty] | 0.1621299 | 9.648367e-05 | 0.00289451 | 30.00289451 | 30 | [13 empty] | 0.1675734 | 0.0001083643 | 0.00325093 | 30.00325093 | 30 | [13 empty] | 0.1678442 | 0.0001193003 | 0.00357901 | 30.00357901 | 30 | [13 empty] | 0.1647894 | 9.207567e-05 | 0.00276227 | 30.00276227 | 30 | [13 empty] | 0.1662444 | 0.000105351 | 0.00316053 | 30.00316053 | 30 | [13 empty] | 0.1663827 | 8.566033e-05 | 0.00256981 | 30.00256981 | 30
| 0.1724445 | 9.872733e-05 | 0.00296182 | 30.00296182 | 30 | [13 empty] | 0.1724445 | 9.872733e-05 | 0.00296182 | 30.00296182 | 30 | [13 empty] | 0.1735708 | 9.692067e-05 | 0.00290762 | 30.00290762 | 30 | [13 empty] | 0.1659734 | 9.8246e-05 | 0.00294738 | 30.00294738 | 30 | [13 empty] | 0.172183 | 0.0001174847 | 0.00352454 | 30.00352454 | 30 | [13 empty] | 0.1721767 | 0.0001278627 | 0.00383588 | 30.00383588 | 30 | [13 empty] | 0.1689378 | 0.0001041397 | 0.00312419 | 30.00312419 | 30 | [13 empty] | 0.1707845 | 0.0001131453 | 0.00339436 | 30.00339436 | 30 | [13 empty] | 0.1706941 | 0.0001005193 | 0.00301558 | 30.00301558 | 30
| 0.1768927 | 0.000108723 | 0.00326169 | 30.00326169 | 30 | [13 empty] | 0.1768927 | 0.000108723 | 0.00326169 | 30.00326169 | 30 | [13 empty] | 0.1781112 | 0.000115447 | 0.00346341 | 30.00346341 | 30 | [13 empty] | 0.1698461 | 0.0001175303 | 0.00352591 | 30.00352591 | 30 | [13 empty] | 0.1767677 | 0.000124356 | 0.00373068 | 30.00373068 | 30 | [13 empty] | 0.1766166 | 0.0001470733 | 0.0044122 | 30.0044122 | 30 | [13 empty] | 0.1735201 | 0.0001108417 | 0.00332525 | 30.00332525 | 30 | [13 empty] | 0.175438 | 0.0001169523 | 0.00350857 | 30.00350857 | 30 | [13 empty] | 0.1754129 | 0.000110698 | 0.00332094 | 30.00332094 | 30
| 0.1812211 | 0.0001213383 | 0.00364015 | 30.00364015 | 30 | [13 empty] | 0.1812211 | 0.0001213383 | 0.00364015 | 30.00364015 | 30 | [13 empty] | 0.1824088 | 0.000119502 | 0.00358506 | 30.00358506 | 30 | [13 empty] | 0.1740197 | 0.0001289697 | 0.00386909 | 30.00386909 | 30 | [13 empty] | 0.1812213 | 0.0001505713 | 0.00451714 | 30.00451714 | 30 | [13 empty] | 0.1810406 | 0.0001566723 | 0.00470017 | 30.00470017 | 30 | [13 empty] | 0.17789 | 0.0001177623 | 0.00353287 | 30.00353287 | 30 | [13 empty] | 0.1799033 | 0.0001399097 | 0.00419729 | 30.00419729 | 30 | [13 empty] | 0.1799114 | 0.0001223057 | 0.00366917 | 30.00366917 | 30
| 0.1857058 | 0.0001273147 | 0.00381944 | 30.00381944 | 30 | [13 empty] | 0.1857058 | 0.0001273147 | 0.00381944 | 30.00381944 | 30 | [13 empty] | 0.1869315 | 0.000132026 | 0.00396078 | 30.00396078 | 30 | [13 empty] | 0.1777515 | 0.0001328787 | 0.00398636 | 30.00398636 | 30 | [13 empty] | 0.1858417 | 0.0001576217 | 0.00472865 | 30.00472865 | 30 | [13 empty] | 0.1853802 | 0.0001680667 | 0.005042 | 30.005042 | 30 | [13 empty] | 0.1821887 | 0.000134397 | 0.00403191 | 30.00403191 | 30 | [13 empty] | 0.1843541 | 0.0001527577 | 0.00458273 | 30.00458273 | 30 | [13 empty] | 0.1844567 | 0.0001323223 | 0.00396967 | 30.00396967 | 30
| 0.1904105 | 0.000145617 | 0.00436851 | 30.00436851 | 30 | [13 empty] | 0.1904105 | 0.000145617 | 0.00436851 | 30.00436851 | 30 | [13 empty] | 0.1914935 | 0.0001327987 | 0.00398396 | 30.00398396 | 30 | [13 empty] | 0.1817236 | 0.0001506703 | 0.00452011 | 30.00452011 | 30 | [13 empty] | 0.1905006 | 0.000164704 | 0.00494112 | 30.00494112 | 30 | [13 empty] | 0.1899823 | 0.000185565 | 0.00556695 | 30.00556695 | 30 | [13 empty] | 0.186733 | 0.0001494643 | 0.00448393 | 30.00448393 | 30 | [13 empty] | 0.1889131 | 0.0001561453 | 0.00468436 | 30.00468436 | 30 | [13 empty] | 0.1891408 | 0.0001400597 | 0.00420179 | 30.00420179 | 30
| 0.1948446 | 0.000154741 | 0.00464223 | 30.00464223 | 30 | [13 empty] | 0.1948446 | 0.000154741 | 0.00464223 | 30.00464223 | 30 | [13 empty] | 0.1960759 | 0.0001483533 | 0.0044506 | 30.0044506 | 30 | [13 empty] | 0.1854452 | 0.0001549047 | 0.00464714 | 30.00464714 | 30 | [13 empty] | 0.195186 | 0.0001821727 | 0.00546518 | 30.00546518 | 30 | [13 empty] | 0.1945222 | 0.0001968583 | 0.00590575 | 30.00590575 | 30 | [13 empty] | 0.1913832 | 0.000160349 | 0.00481047 | 30.00481047 | 30 | [13 empty] | 0.1936323 | 0.000169611 | 0.00508833 | 30.00508833 | 30 | [13 empty] | 0.1938665 | 0.0001566057 | 0.00469817 | 30.00469817 | 30
| 0.1993398 | 0.000187173 | 0.00561519 | 30.00561519 | 30 | [13 empty] | 0.1993398 | 0.000187173 | 0.00561519 | 30.00561519 | 30 | [13 empty] | 0.2007983 | 0.0001663327 | 0.00498998 | 30.00498998 | 30 | [13 empty] | 0.1896657 | 0.0001676677 | 0.00503003 | 30.00503003 | 30 | [13 empty] | 0.2000672 | 0.0001945527 | 0.00583658 | 30.00583658 | 30 | [13 empty] | 0.1991914 | 0.0002135933 | 0.0064078 | 30.0064078 | 30 | [13 empty] | 0.1958976 | 0.0001723203 | 0.00516961 | 30.00516961 | 30 | [13 empty] | 0.198449 | 0.000182012 | 0.00546036 | 30.00546036 | 30 | [13 empty] | 0.1985812 | 0.0001661157 | 0.00498347 | 30.00498347 | 30
| 0.2039819 | 0.0001804903 | 0.00541471 | 30.00541471 | 30 | [13 empty] | 0.2039819 | 0.0001804903 | 0.00541471 | 30.00541471 | 30 | [13 empty] | 0.2055298 | 0.000179995 | 0.00539985 | 30.00539985 | 30 | [13 empty] | 0.1937795 | 0.0001749767 | 0.0052493 | 30.0052493 | 30 | [13 empty] | 0.2048616 | 0.0002065227 | 0.00619568 | 30.00619568 | 30 | [13 empty] | 0.2041456 | 0.00022224 | 0.0066672 | 30.0066672 | 30 | [13 empty] | 0.2006678 | 0.0001840143 | 0.00552043 | 30.00552043 | 30 | [13 empty] | 0.2029019 | 0.0001956757 | 0.00587027 | 30.00587027 | 30 | [13 empty] | 0.2035218 | 0.0001750083 | 0.00525025 | 30.00525025 | 30
| 0.2087598 | 0.0002110293 | 0.00633088 | 30.00633088 | 30 | [13 empty] | 0.2087598 | 0.0002110293 | 0.00633088 | 30.00633088 | 30 | [13 empty] | 0.2103708 | 0.0001928057 | 0.00578417 | 30.00578417 | 30 | [13 empty] | 0.1978441 | 0.000187454 | 0.00562362 | 30.00562362 | 30 | [13 empty] | 0.2098572 | 0.0002252473 | 0.00675742 | 30.00675742 | 30 | [13 empty] | 0.2088709 | 0.0002490543 | 0.00747163 | 30.00747163 | 30 | [13 empty] | 0.2053318 | 0.0001958913 | 0.00587674 | 30.00587674 | 30 | [13 empty] | 0.207768 | 0.0001954187 | 0.00586256 | 30.00586256 | 30 | [13 empty] | 0.208592 | 0.0001893487 | 0.00568046 | 30.00568046 | 30
| 0.2135304 | 0.000207541 | 0.00622623 | 30.00622623 | 30 | [13 empty] | 0.2135304 | 0.000207541 | 0.00622623 | 30.00622623 | 30 | [13 empty] | 0.2152627 | 0.0001925623 | 0.00577687 | 30.00577687 | 30 | [13 empty] | 0.2019147 | 0.0002019237 | 0.00605771 | 30.00605771 | 30 | [13 empty] | 0.2149393 | 0.000237267 | 0.00711801 | 30.00711801 | 30 | [13 empty] | 0.2137236 | 0.0002512867 | 0.0075386 | 30.0075386 | 30 | [13 empty] | 0.2098511 | 0.0002140597 | 0.00642179 | 30.00642179 | 30 | [13 empty] | 0.2128294 | 0.0002109477 | 0.00632843 | 30.00632843 | 30 | [13 empty] | 0.2134756 | 0.000206581 | 0.00619743 | 30.00619743 | 30
| 0.2183784 | 0.0002234667 | 0.006704 | 30.006704 | 30 | [13 empty] | 0.2183784 | 0.0002234667 | 0.006704 | 30.006704 | 30 | [13 empty] | 0.2200301 | 0.0002284853 | 0.00685456 | 30.00685456 | 30 | [13 empty] | 0.2058389 | 0.0002051493 | 0.00615448 | 30.00615448 | 30 | [13 empty] | 0.2199129 | 0.0002516467 | 0.0075494 | 30.0075494 | 30 | [13 empty] | 0.2184666 | 0.0002676703 | 0.00803011 | 30.00803011 | 30 | [13 empty] | 0.2147345 | 0.0002348963 | 0.00704689 | 30.00704689 | 30 | [13 empty] | 0.2176307 | 0.0002227673 | 0.00668302 | 30.00668302 | 30 | [13 empty] | 0.2183836 | 0.000219774 | 0.00659322 | 30.00659322 | 30
| 0.2232568 | 0.0002315653 | 0.00694696 | 30.00694696 | 30 | [13 empty] | 0.2232568 | 0.0002315653 | 0.00694696 | 30.00694696 | 30 | [13 empty] | 0.2250684 | 0.00022927 | 0.0068781 | 30.0068781 | 30 | [13 empty] | 0.2101122 | 0.000229591 | 0.00688773 | 30.00688773 | 30 | [13 empty] | 0.2249476 | 0.000260057 | 0.00780171 | 30.00780171 | 30 | [13 empty] | 0.2232925 | 0.0002826623 | 0.00847987 | 30.00847987 | 30 | [13 empty] | 0.2194948 | 0.0002416603 | 0.00724981 | 30.00724981 | 30 | [13 empty] | 0.2226079 | 0.000241548 | 0.00724644 | 30.00724644 | 30 | [13 empty] | 0.2233132 | 0.0002366073 | 0.00709822 | 30.00709822 | 30
| 0.2280872 | 0.0002374597 | 0.00712379 | 30.00712379 | 30 | [13 empty] | 0.2280872 | 0.0002374597 | 0.00712379 | 30.00712379 | 30 | [13 empty] | 0.2300094 | 0.0002338213 | 0.00701464 | 30.00701464 | 30 | [13 empty] | 0.2144106 | 0.000238199 | 0.00714597 | 30.00714597 | 30 | [13 empty] | 0.2297702 | 0.0002768693 | 0.00830608 | 30.00830608 | 30 | [13 empty] | 0.2282893 | 0.0003000003 | 0.00900001 | 30.00900001 | 30 | [13 empty] | 0.2244666 | 0.0002517677 | 0.00755303 | 30.00755303 | 30 | [13 empty] | 0.2276394 | 0.0002430843 | 0.00729253 | 30.00729253 | 30 | [13 empty] | 0.2280901 | 0.0002452917 | 0.00735875 | 30.00735875 | 30
| 0.2330576 | 0.0002660873 | 0.00798262 | 30.00798262 | 30 | [13 empty] | 0.2330576 | 0.0002660873 | 0.00798262 | 30.00798262 | 30 | [13 empty] | 0.2350118 | 0.0002583103 | 0.00774931 | 30.00774931 | 30 | [13 empty] | 0.2187809 | 0.0002508673 | 0.00752602 | 30.00752602 | 30 | [13 empty] | 0.2348688 | 0.0002911413 | 0.00873424 | 30.00873424 | 30 | [13 empty] | 0.2333458 | 0.0003181467 | 0.0095444 | 30.0095444 | 30 | [13 empty] | 0.2293286 | 0.000256413 | 0.00769239 | 30.00769239 | 30 | [13 empty] | 0.2326298 | 0.0002664563 | 0.00799369 | 30.00799369 | 30 | [13 empty] | 0.2331151 | 0.00025649 | 0.0076947 | 30.0076947 | 30
| 0.2379699 | 0.0002713733 | 0.0081412 | 30.0081412 | 30 | [13 empty] | 0.2379699 | 0.0002713733 | 0.0081412 | 30.0081412 | 30 | [13 empty] | 0.2399787 | 0.0002692137 | 0.00807641 | 30.00807641 | 30 | [13 empty] | 0.2231632 | 0.000246563 | 0.00739689 | 30.00739689 | 30 | [13 empty] | 0.2398588 | 0.0003073963 | 0.00922189 | 30.00922189 | 30 | [13 empty] | 0.2386893 | 0.0003363067 | 0.0100892 | 30.0100892 | 30 | [13 empty] | 0.2343621 | 0.0002811453 | 0.00843436 | 30.00843436 | 30 | [13 empty] | 0.2378228 | 0.0002789963 | 0.00836989 | 30.00836989 | 30 | [13 empty] | 0.2378985 | 0.0002750843 | 0.00825253 | 30.00825253 | 30
| 0.2429149 | 0.000279301 | 0.00837903 | 30.00837903 | 30 | [13 empty] | 0.2429149 | 0.000279301 | 0.00837903 | 30.00837903 | 30 | [13 empty] | 0.2449626 | 0.0002667903 | 0.00800371 | 30.00800371 | 30 | [13 empty] | 0.2274712 | 0.0002703673 | 0.00811102 | 30.00811102 | 30 | [13 empty] | 0.2449116 | 0.0003148753 | 0.00944626 | 30.00944626 | 30 | [13 empty] | 0.2437249 | 0.0003542233 | 0.0106267 | 30.0106267 | 30 | [13 empty] | 0.2393414 | 0.0002851203 | 0.00855361 | 30.00855361 | 30 | [13 empty] | 0.2429093 | 0.0002850767 | 0.0085523 | 30.0085523 | 30 | [13 empty] | 0.2428665 | 0.0002825117 | 0.00847535 | 30.00847535 | 30
| 0.2480738 | 0.0002985493 | 0.00895648 | 30.00895648 | 30 | [13 empty] | 0.2480738 | 0.0002985493 | 0.00895648 | 30.00895648 | 30 | [13 empty] | 0.2500398 | 0.0002916553 | 0.00874966 | 30.00874966 | 30 | [13 empty] | 0.2319562 | 0.0002794263 | 0.00838279 | 30.00838279 | 30 | [13 empty] | 0.2498279 | 0.000331161 | 0.00993483 | 30.00993483 | 30 | [13 empty] | 0.2488219 | 0.00036669 | 0.0110007 | 30.0110007 | 30 | [13 empty] | 0.2443185 | 0.0002982193 | 0.00894658 | 30.00894658 | 30 | [13 empty] | 0.2479193 | 0.0002851027 | 0.00855308 | 30.00855308 | 30 | [13 empty] | 0.2478949 | 0.0003033213 | 0.00909964 | 30.00909964 | 30
| 0.2532222 | 0.0003165443 | 0.00949633 | 30.00949633 | 30 | [13 empty] | 0.2532222 | 0.0003165443 | 0.00949633 | 30.00949633 | 30 | [13 empty] | 0.2552711 | 0.0003037697 | 0.00911309 | 30.00911309 | 30 | [13 empty] | 0.2364586 | 0.0002826663 | 0.00847999 | 30.00847999 | 30 | [13 empty] | 0.2550114 | 0.0003454567 | 0.0103637 | 30.0103637 | 30 | [13 empty] | 0.2540998 | 0.0003842367 | 0.0115271 | 30.0115271 | 30 | [13 empty] | 0.2494536 | 0.0003181353 | 0.00954406 | 30.00954406 | 30 | [13 empty] | 0.253061 | 0.000321126 | 0.00963378 | 30.00963378 | 30 | [13 empty] | 0.2530441 | 0.000310458 | 0.00931374 | 30.00931374 | 30
| 0.2584181 | 0.0003261377 | 0.00978413 | 30.00978413 | 30 | [13 empty] | 0.2584181 | 0.0003261377 | 0.00978413 | 30.00978413 | 30 | [13 empty] | 0.2605315 | 0.0003214823 | 0.00964447 | 30.00964447 | 30 | [13 empty] | 0.2410035 | 0.0002998897 | 0.00899669 | 30.00899669 | 30 | [13 empty] | 0.2601118 | 0.0003589567 | 0.0107687 | 30.0107687 | 30 | [13 empty] | 0.2592177 | 0.00039303 | 0.0117909 | 30.0117909 | 30 | [13 empty] | 0.2547572 | 0.0003319457 | 0.00995837 | 30.00995837 | 30 | [13 empty] | 0.2583192 | 0.00032718 | 0.0098154 | 30.0098154 | 30 | [13 empty] | 0.2581415 | 0.0003237423 | 0.00971227 | 30.00971227 | 30
| 0.2637561 | 0.0003405933 | 0.0102178 | 30.0102178 | 30 | [13 empty] | 0.2637561 | 0.0003405933 | 0.0102178 | 30.0102178 | 30 | [13 empty] | 0.265789 | 0.0003324163 | 0.00997249 | 30.00997249 | 30 | [13 empty] | 0.2454805 | 0.000323518 | 0.00970554 | 30.00970554 | 30 | [13 empty] | 0.2654404 | 0.0003746733 | 0.0112402 | 30.0112402 | 30 | [13 empty] | 0.2642208 | 0.00040885 | 0.0122655 | 30.0122655 | 30 | [13 empty] | 0.2600958 | 0.0003497133 | 0.0104914 | 30.0104914 | 30 | [13 empty] | 0.263497 | 0.0003434267 | 0.0103028 | 30.0103028 | 30 | [13 empty] | 0.2634462 | 0.0003439867 | 0.0103196 | 30.0103196 | 30
| 0.2691361 | 0.0003519933 | 0.0105598 | 30.0105598 | 30 | [13 empty] | 0.2691361 | 0.0003519933 | 0.0105598 | 30.0105598 | 30 | [13 empty] | 0.2712195 | 0.0003208427 | 0.00962528 | 30.00962528 | 30 | [13 empty] | 0.2500927 | 0.0003364167 | 0.0100925 | 30.0100925 | 30 | [13 empty] | 0.2708863 | 0.0003938833 | 0.0118165 | 30.0118165 | 30 | [13 empty] | 0.2693384 | 0.00042428 | 0.0127284 | 30.0127284 | 30 | [13 empty] | 0.2654364 | 0.0003563767 | 0.0106913 | 30.0106913 | 30 | [13 empty] | 0.2689728 | 0.0003562333 | 0.010687 | 30.010687 | 30 | [13 empty] | 0.2686362 | 0.0003524167 | 0.0105725 | 30.0105725 | 30
| 0.2744208 | 0.00036819 | 0.0110457 | 30.0110457 | 30 | [13 empty] | 0.2744208 | 0.00036819 | 0.0110457 | 30.0110457 | 30 | [13 empty] | 0.2768453 | 0.0003530633 | 0.0105919 | 30.0105919 | 30 | [13 empty] | 0.2547674 | 0.0003456867 | 0.0103706 | 30.0103706 | 30 | [13 empty] | 0.2764184 | 0.0004050433 | 0.0121513 | 30.0121513 | 30 | [13 empty] | 0.2744613 | 0.00045814 | 0.0137442 | 30.0137442 | 30 | [13 empty] | 0.2709831 | 0.0003744933 | 0.0112348 | 30.0112348 | 30 | [13 empty] | 0.2742501 | 0.0003741533 | 0.0112246 | 30.0112246 | 30 | [13 empty] | 0.2738 | 0.0003715367 | 0.0111461 | 30.0111461 | 30
| 0.2798139 | 0.0003852233 | 0.0115567 | 30.0115567 | 30 | [13 empty] | 0.2798139 | 0.0003852233 | 0.0115567 | 30.0115567 | 30 | [13 empty] | 0.2822871 | 0.0003593533 | 0.0107806 | 30.0107806 | 30 | [13 empty] | 0.2593389 | 0.0003552733 | 0.0106582 | 30.0106582 | 30 | [13 empty] | 0.2820406 | 0.0004206467 | 0.0126194 | 30.0126194 | 30 | [13 empty] | 0.2799791 | 0.0004711833 | 0.0141355 | 30.0141355 | 30 | [13 empty] | 0.2763879 | 0.00039228 | 0.0117684 | 30.0117684 | 30 | [13 empty] | 0.2797068 | 0.0003893033 | 0.0116791 | 30.0116791 | 30 | [13 empty] | 0.279114 | 0.0003867567 | 0.0116027 | 30.0116027 | 30
| 0.285117 | 0.0003990267 | 0.0119708 | 30.0119708 | 30 | [13 empty] | 0.285117 | 0.0003990267 | 0.0119708 | 30.0119708 | 30 | [13 empty] | 0.2879423 | 0.00038856 | 0.0116568 | 30.0116568 | 30 | [13 empty] | 0.2643127 | 0.0003614067 | 0.0108422 | 30.0108422 | 30 | [13 empty] | 0.287595 | 0.0004404533 | 0.0132136 | 30.0132136 | 30 | [13 empty] | 0.2853112 | 0.0004797267 | 0.0143918 | 30.0143918 | 30 | [13 empty] | 0.2820133 | 0.0004101433 | 0.0123043 | 30.0123043 | 30 | [13 empty] | 0.2853093 | 0.00039352 | 0.0118056 | 30.0118056 | 30 | [13 empty] | 0.2843795 | 0.0004002133 | 0.0120064 | 30.0120064 | 30
| 0.2903619 | 0.0004114233 | 0.0123427 | 30.0123427 | 30 | [13 empty] | 0.2903619 | 0.0004114233 | 0.0123427 | 30.0123427 | 30 | [13 empty] | 0.2935095 | 0.0003992067 | 0.0119762 | 30.0119762 | 30 | [13 empty] | 0.2687957 | 0.0003853633 | 0.0115609 | 30.0115609 | 30 | [13 empty] | 0.2930639 | 0.00045363 | 0.0136089 | 30.0136089 | 30 | [13 empty] | 0.290678 | 0.00049773 | 0.0149319 | 30.0149319 | 30 | [13 empty] | 0.2875738 | 0.0004198067 | 0.0125942 | 30.0125942 | 30 | [13 empty] | 0.2908101 | 0.0004159367 | 0.0124781 | 30.0124781 | 30 | [13 empty] | 0.2898045 | 0.0004093067 | 0.0122792 | 30.0122792 | 30
| 0.2956602 | 0.0004265433 | 0.0127963 | 30.0127963 | 30 | [13 empty] | 0.2956602 | 0.0004265433 | 0.0127963 | 30.0127963 | 30 | [13 empty] | 0.2990602 | 0.00041496 | 0.0124488 | 30.0124488 | 30 | [13 empty] | 0.2734488 | 0.00039574 | 0.0118722 | 30.0118722 | 30 | [13 empty] | 0.2985612 | 0.00046298 | 0.0138894 | 30.0138894 | 30 | [13 empty] | 0.2959201 | 0.0005126667 | 0.01538 | 30.01538 | 30 | [13 empty] | 0.293136 | 0.0004305567 | 0.0129167 | 30.0129167 | 30 | [13 empty] | 0.2965016 | 0.0004265767 | 0.0127973 | 30.0127973 | 30 | [13 empty] | 0.2952788 | 0.0004321167 | 0.0129635 | 30.0129635 | 30
| 0.3012685 | 0.0004383 | 0.013149 | 30.013149 | 30 | [13 empty] | 0.3012685 | 0.0004383 | 0.013149 | 30.013149 | 30 | [13 empty] | 0.3047196 | 0.00042377 | 0.0127131 | 30.0127131 | 30 | [13 empty] | 0.2780081 | 0.0004071067 | 0.0122132 | 30.0122132 | 30 | [13 empty] | 0.304297 | 0.0004792633 | 0.0143779 | 30.0143779 | 30 | [13 empty] | 0.3014792 | 0.0005264633 | 0.0157939 | 30.0157939 | 30 | [13 empty] | 0.2988604 | 0.0004493233 | 0.0134797 | 30.0134797 | 30 | [13 empty] | 0.3022993 | 0.0004351167 | 0.0130535 | 30.0130535 | 30 | [13 empty] | 0.3009181 | 0.0004412133 | 0.0132364 | 30.0132364 | 30
| 0.3066943 | 0.0004627167 | 0.0138815 | 30.0138815 | 30 | [13 empty] | 0.3066943 | 0.0004627167 | 0.0138815 | 30.0138815 | 30 | [13 empty] | 0.3107714 | 0.0004421333 | 0.013264 | 30.013264 | 30 | [13 empty] | 0.2825921 | 0.0004180967 | 0.0125429 | 30.0125429 | 30 | [13 empty] | 0.3103816 | 0.0004978667 | 0.014936 | 30.014936 | 30 | [13 empty] | 0.3069269 | 0.0005473933 | 0.0164218 | 30.0164218 | 30 | [13 empty] | 0.3048387 | 0.0004588133 | 0.0137644 | 30.0137644 | 30 | [13 empty] | 0.3081397 | 0.0004548967 | 0.0136469 | 30.0136469 | 30 | [13 empty] | 0.3064111 | 0.00045915 | 0.0137745 | 30.0137745 | 30
| 0.3126603 | 0.0004750833 | 0.0142525 | 30.0142525 | 30 | [13 empty] | 0.3126603 | 0.0004750833 | 0.0142525 | 30.0142525 | 30 | [13 empty] | 0.3164431 | 0.0004604933 | 0.0138148 | 30.0138148 | 30 | [13 empty] | 0.2873426 | 0.00043533 | 0.0130599 | 30.0130599 | 30 | [13 empty] | 0.3159729 | 0.0005130367 | 0.0153911 | 30.0153911 | 30 | [13 empty] | 0.3125627 | 0.0005679833 | 0.0170395 | 30.0170395 | 30 | [13 empty] | 0.3109735 | 0.00048529 | 0.0145587 | 30.0145587 | 30 | [13 empty] | 0.3140625 | 0.0004730333 | 0.014191 | 30.014191 | 30 | [13 empty] | 0.3119523 | 0.0004741867 | 0.0142256 | 30.0142256 | 30
| 0.318344 | 0.0004898467 | 0.0146954 | 30.0146954 | 30 | [13 empty] | 0.318344 | 0.0004898467 | 0.0146954 | 30.0146954 | 30 | [13 empty] | 0.3220491 | 0.00048388 | 0.0145164 | 30.0145164 | 30 | [13 empty] | 0.2920289 | 0.00044376 | 0.0133128 | 30.0133128 | 30 | [13 empty] | 0.322007 | 0.0005331067 | 0.0159932 | 30.0159932 | 30 | [13 empty] | 0.3184765 | 0.0005830267 | 0.0174908 | 30.0174908 | 30 | [13 empty] | 0.317004 | 0.0004933933 | 0.0148018 | 30.0148018 | 30 | [13 empty] | 0.3197878 | 0.0004812933 | 0.0144388 | 30.0144388 | 30 | [13 empty] | 0.3175896 | 0.00047902 | 0.0143706 | 30.0143706 | 30
| 0.3237538 | 0.0004985867 | 0.0149576 | 30.0149576 | 30 | [13 empty] | 0.3237538 | 0.0004985867 | 0.0149576 | 30.0149576 | 30 | [13 empty] | 0.3278712 | 0.00048729 | 0.0146187 | 30.0146187 | 30 | [13 empty] | 0.2969904 | 0.00045654 | 0.0136962 | 30.0136962 | 30 | [13 empty] | 0.3277674 | 0.0005468733 | 0.0164062 | 30.0164062 | 30 | [13 empty] | 0.324142 | 0.0005991933 | 0.0179758 | 30.0179758 | 30 | [13 empty] | 0.3229281 | 0.0005184033 | 0.0155521 | 30.0155521 | 30 | [13 empty] | 0.325612 | 0.0004893967 | 0.0146819 | 30.0146819 | 30 | [13 empty] | 0.3230719 | 0.000504 | 0.01512 | 30.01512 | 30
| 0.3294776 | 0.0005170433 | 0.0155113 | 30.0155113 | 30 | [13 empty] | 0.3294776 | 0.0005170433 | 0.0155113 | 30.0155113 | 30 | [13 empty] | 0.3334401 | 0.00050182 | 0.0150546 | 30.0150546 | 30 | [13 empty] | 0.30185 | 0.0004740733 | 0.0142222 | 30.0142222 | 30 | [13 empty] | 0.3338207 | 0.00056494 | 0.0169482 | 30.0169482 | 30 | [13 empty] | 0.3299643 | 0.0006186233 | 0.0185587 | 30.0185587 | 30 | [13 empty] | 0.3291545 | 0.0005260867 | 0.0157826 | 30.0157826 | 30 | [13 empty] | 0.3310978 | 0.00050854 | 0.0152562 | 30.0152562 | 30 | [13 empty] | 0.3286507 | 0.00050985 | 0.0152955 | 30.0152955 | 30
| 0.335097 | 0.0005336333 | 0.016009 | 30.016009 | 30 | [13 empty] | 0.335097 | 0.0005336333 | 0.016009 | 30.016009 | 30 | [13 empty] | 0.3389983 | 0.00051064 | 0.0153192 | 30.0153192 | 30 | [13 empty] | 0.306527 | 0.00048741 | 0.0146223 | 30.0146223 | 30 | [13 empty] | 0.3397936 | 0.00058169 | 0.0174507 | 30.0174507 | 30 | [13 empty] | 0.3357586 | 0.00064336 | 0.0193008 | 30.0193008 | 30 | [13 empty] | 0.3350714 | 0.00054082 | 0.0162246 | 30.0162246 | 30 | [13 empty] | 0.3367753 | 0.0005198967 | 0.0155969 | 30.0155969 | 30 | [13 empty] | 0.3342362 | 0.00053903 | 0.0161709 | 30.0161709 | 30
| 0.3407761 | 0.0005526533 | 0.0165796 | 30.0165796 | 30 | [13 empty] | 0.3407761 | 0.0005526533 | 0.0165796 | 30.0165796 | 30 | [13 empty] | 0.3446043 | 0.0005309667 | 0.015929 | 30.015929 | 30 | [13 empty] | 0.3118276 | 0.00049331 | 0.0147993 | 30.0147993 | 30 | [13 empty] | 0.3459592 | 0.0005943833 | 0.0178315 | 30.0178315 | 30 | [13 empty] | 0.3417531 | 0.0006578 | 0.019734 | 30.019734 | 30 | [13 empty] | 0.3413025 | 0.00056286 | 0.0168858 | 30.0168858 | 30 | [13 empty] | 0.3424445 | 0.0005401867 | 0.0162056 | 30.0162056 | 30 | [13 empty] | 0.3399937 | 0.0005473333 | 0.01642 | 30.01642 | 30
| 0.346484 | 0.0005693733 | 0.0170812 | 30.0170812 | 30 | [13 empty] | 0.346484 | 0.0005693733 | 0.0170812 | 30.0170812 | 30 | [13 empty] | 0.3502948 | 0.0005450633 | 0.0163519 | 30.0163519 | 30 | [13 empty] | 0.3166321 | 0.0005108533 | 0.0153256 | 30.0153256 | 30 | [13 empty] | 0.3519214 | 0.0006116567 | 0.0183497 | 30.0183497 | 30 | [13 empty] | 0.3475552 | 0.0006788667 | 0.020366 | 30.020366 | 30 | [13 empty] | 0.3473094 | 0.00058337 | 0.0175011 | 30.0175011 | 30 | [13 empty] | 0.3481107 | 0.0005602133 | 0.0168064 | 30.0168064 | 30 | [13 empty] | 0.3459005 | 0.0005567433 | 0.0167023 | 30.0167023 | 30
| 0.3521408 | 0.00058451 | 0.0175353 | 30.0175353 | 30 | [13 empty] | 0.3521408 | 0.00058451 | 0.0175353 | 30.0175353 | 30 | [13 empty] | 0.3559754 | 0.0005606733 | 0.0168202 | 30.0168202 | 30 | [13 empty] | 0.3218357 | 0.00052434 | 0.0157302 | 30.0157302 | 30 | [13 empty] | 0.3582503 | 0.00062744 | 0.0188232 | 30.0188232 | 30 | [13 empty] | 0.3535513 | 0.00070048 | 0.0210144 | 30.0210144 | 30 | [13 empty] | 0.3535417 | 0.0005974767 | 0.0179243 | 30.0179243 | 30 | [13 empty] | 0.3539312 | 0.0005598867 | 0.0167966 | 30.0167966 | 30 | [13 empty] | 0.3516891 | 0.00058478 | 0.0175434 | 30.0175434 | 30
| 0.358052 | 0.0005997 | 0.017991 | 30.017991 | 30 | [13 empty] | 0.358052 | 0.0005997 | 0.017991 | 30.017991 | 30 | [13 empty] | 0.3617959 | 0.0005760467 | 0.0172814 | 30.0172814 | 30 | [13 empty] | 0.3268703 | 0.00054298 | 0.0162894 | 30.0162894 | 30 | [13 empty] | 0.36438 | 0.0006458667 | 0.019376 | 30.019376 | 30 | [13 empty] | 0.3595573 | 0.00071728 | 0.0215184 | 30.0215184 | 30 | [13 empty] | 0.3597271 | 0.00061923 | 0.0185769 | 30.0185769 | 30 | [13 empty] | 0.3597048 | 0.0005838433 | 0.0175153 | 30.0175153 | 30 | [13 empty] | 0.357676 | 0.0005911367 | 0.0177341 | 30.0177341 | 30
| 0.3637117 | 0.00061725 | 0.0185175 | 30.0185175 | 30 | [13 empty] | 0.3637117 | 0.00061725 | 0.0185175 | 30.0185175 | 30 | [13 empty] | 0.3676358 | 0.0005919667 | 0.017759 | 30.017759 | 30 | [13 empty] | 0.3318367 | 0.0005625967 | 0.0168779 | 30.0168779 | 30 | [13 empty] | 0.3707563 | 0.0006617233 | 0.0198517 | 30.0198517 | 30 | [13 empty] | 0.365675 | 0.0007311533 | 0.0219346 | 30.0219346 | 30 | [13 empty] | 0.3659684 | 0.00062817 | 0.0188451 | 30.0188451 | 30 | [13 empty] | 0.3658134 | 0.0006041833 | 0.0181255 | 30.0181255 | 30 | [13 empty] | 0.3633813 | 0.0006071433 | 0.0182143 | 30.0182143 | 30
| 0.3695326 | 0.0006313367 | 0.0189401 | 30.0189401 | 30 | [13 empty] | 0.3695326 | 0.0006313367 | 0.0189401 | 30.0189401 | 30 | [13 empty] | 0.373651 | 0.0006145733 | 0.0184372 | 30.0184372 | 30 | [13 empty] | 0.3368736 | 0.0005691133 | 0.0170734 | 30.0170734 | 30 | [13 empty] | 0.3771717 | 0.0006874 | 0.020622 | 30.020622 | 30 | [13 empty] | 0.3716875 | 0.0007493367 | 0.0224801 | 30.0224801 | 30 | [13 empty] | 0.3723579 | 0.0006500033 | 0.0195001 | 30.0195001 | 30 | [13 empty] | 0.3716614 | 0.0006214933 | 0.0186448 | 30.0186448 | 30 | [13 empty] | 0.3691923 | 0.00062425 | 0.0187275 | 30.0187275 | 30
| 0.3752771 | 0.0006486533 | 0.0194596 | 30.0194596 | 30 | [13 empty] | 0.3752771 | 0.0006486533 | 0.0194596 | 30.0194596 | 30 | [13 empty] | 0.3796366 | 0.0006135467 | 0.0184064 | 30.0184064 | 30 | [13 empty] | 0.3419032 | 0.0005877967 | 0.0176339 | 30.0176339 | 30 | [13 empty] | 0.3835153 | 0.00069508 | 0.0208524 | 30.0208524 | 30 | [13 empty] | 0.377684 | 0.00077117 | 0.0231351 | 30.0231351 | 30 | [13 empty] | 0.3786906 | 0.0006650467 | 0.0199514 | 30.0199514 | 30 | [13 empty] | 0.3777629 | 0.0006319633 | 0.0189589 | 30.0189589 | 30 | [13 empty] | 0.3750607 | 0.0006372333 | 0.019117 | 30.019117 | 30
| 0.381121 | 0.0006658167 | 0.0199745 | 30.0199745 | 30 | [13 empty] | 0.381121 | 0.0006658167 | 0.0199745 | 30.0199745 | 30 | [13 empty] | 0.3857118 | 0.0006409567 | 0.0192287 | 30.0192287 | 30 | [13 empty] | 0.3469085 | 0.0005977933 | 0.0179338 | 30.0179338 | 30 | [13 empty] | 0.3898596 | 0.00071502 | 0.0214506 | 30.0214506 | 30 | [13 empty] | 0.3835929 | 0.0007919167 | 0.0237575 | 30.0237575 | 30 | [13 empty] | 0.3847418 | 0.00068269 | 0.0204807 | 30.0204807 | 30 | [13 empty] | 0.3836893 | 0.0006367667 | 0.019103 | 30.019103 | 30 | [13 empty] | 0.3809928 | 0.0006557533 | 0.0196726 | 30.0196726 | 30
| 0.3869802 | 0.0006809633 | 0.0204289 | 30.0204289 | 30 | [13 empty] | 0.3869802 | 0.0006809633 | 0.0204289 | 30.0204289 | 30 | [13 empty] | 0.3915569 | 0.0006571133 | 0.0197134 | 30.0197134 | 30 | [13 empty] | 0.3519214 | 0.0006204833 | 0.0186145 | 30.0186145 | 30 | [13 empty] | 0.3961475 | 0.0007299167 | 0.0218975 | 30.0218975 | 30 | [13 empty] | 0.3894594 | 0.0008103033 | 0.0243091 | 30.0243091 | 30 | [13 empty] | 0.3911156 | 0.0006984733 | 0.0209542 | 30.0209542 | 30 | [13 empty] | 0.3897527 | 0.0006637067 | 0.0199112 | 30.0199112 | 30 | [13 empty] | 0.3868935 | 0.0006671333 | 0.020014 | 30.020014 | 30
| 0.3929009 | 0.0007027267 | 0.0210818 | 30.0210818 | 30 | [13 empty] | 0.3929009 | 0.0007027267 | 0.0210818 | 30.0210818 | 30 | [13 empty] | 0.3974918 | 0.0006947967 | 0.0208439 | 30.0208439 | 30 | [13 empty] | 0.3572106 | 0.0006278567 | 0.0188357 | 30.0188357 | 30 | [13 empty] | 0.4026095 | 0.0007570633 | 0.0227119 | 30.0227119 | 30 | [13 empty] | 0.3953214 | 0.0008278767 | 0.0248363 | 30.0248363 | 30 | [13 empty] | 0.3971367 | 0.0007231233 | 0.0216937 | 30.0216937 | 30 | [13 empty] | 0.3958259 | 0.00068042 | 0.0204126 | 30.0204126 | 30 | [13 empty] | 0.3929196 | 0.00068539 | 0.0205617 | 30.0205617 | 30
| 0.3989438 | 0.00071634 | 0.0214902 | 30.0214902 | 30 | [13 empty] | 0.3989438 | 0.00071634 | 0.0214902 | 30.0214902 | 30 | [13 empty] | 0.4033127 | 0.0006875567 | 0.0206267 | 30.0206267 | 30 | [13 empty] | 0.3623197 | 0.0006463833 | 0.0193915 | 30.0193915 | 30 | [13 empty] | 0.409057 | 0.00076839 | 0.0230517 | 30.0230517 | 30 | [13 empty] | 0.4015281 | 0.00084585 | 0.0253755 | 30.0253755 | 30 | [13 empty] | 0.4031731 | 0.0007412233 | 0.0222367 | 30.0222367 | 30 | [13 empty] | 0.4016529 | 0.00069693 | 0.0209079 | 30.0209079 | 30 | [13 empty] | 0.398984 | 0.0007059167 | 0.0211775 | 30.0211775 | 30
| 0.4048817 | 0.0007353833 | 0.0220615 | 30.0220615 | 30 | [13 empty] | 0.4048817 | 0.0007353833 | 0.0220615 | 30.0220615 | 30 | [13 empty] | 0.4092853 | 0.0006993333 | 0.02098 | 30.02098 | 30 | [13 empty] | 0.3672735 | 0.0006544633 | 0.0196339 | 30.0196339 | 30 | [13 empty] | 0.4154141 | 0.00078681 | 0.0236043 | 30.0236043 | 30 | [13 empty] | 0.4075583 | 0.0008699933 | 0.0260998 | 30.0260998 | 30 | [13 empty] | 0.4094312 | 0.0007509433 | 0.0225283 | 30.0225283 | 30 | [13 empty] | 0.4076612 | 0.0007128233 | 0.0213847 | 30.0213847 | 30 | [13 empty] | 0.4050468 | 0.00072685 | 0.0218055 | 30.0218055 | 30
| 0.411084 | 0.0007515367 | 0.0225461 | 30.0225461 | 30 | [13 empty] | 0.411084 | 0.0007515367 | 0.0225461 | 30.0225461 | 30 | [13 empty] | 0.4151995 | 0.00072126 | 0.0216378 | 30.0216378 | 30 | [13 empty] | 0.3725258 | 0.0006722233 | 0.0201667 | 30.0201667 | 30 | [13 empty] | 0.4220561 | 0.00080928 | 0.0242784 | 30.0242784 | 30 | [13 empty] | 0.4136664 | 0.0008895067 | 0.0266852 | 30.0266852 | 30 | [13 empty] | 0.4155889 | 0.0007656967 | 0.0229709 | 30.0229709 | 30 | [13 empty] | 0.4136588 | 0.0007281 | 0.021843 | 30.021843 | 30 | [13 empty] | 0.4113224 | 0.0007391533 | 0.0221746 | 30.0221746 | 30
| 0.4169771 | 0.00076994 | 0.0230982 | 30.0230982 | 30 | [13 empty] | 0.4169771 | 0.00076994 | 0.0230982 | 30.0230982 | 30 | [13 empty] | 0.4212639 | 0.00074164 | 0.0222492 | 30.0222492 | 30 | [13 empty] | 0.37741 | 0.00069356 | 0.0208068 | 30.0208068 | 30 | [13 empty] | 0.4286627 | 0.00083214 | 0.0249642 | 30.0249642 | 30 | [13 empty] | 0.4197799 | 0.00090976 | 0.0272928 | 30.0272928 | 30 | [13 empty] | 0.4219457 | 0.0007908267 | 0.0237248 | 30.0237248 | 30 | [13 empty] | 0.4195965 | 0.0007393133 | 0.0221794 | 30.0221794 | 30 | [13 empty] | 0.4177173 | 0.0007610567 | 0.0228317 | 30.0228317 | 30
| 0.4230869 | 0.0007911733 | 0.0237352 | 30.0237352 | 30 | [13 empty] | 0.4230869 | 0.0007911733 | 0.0237352 | 30.0237352 | 30 | [13 empty] | 0.4274036 | 0.0007517333 | 0.022552 | 30.022552 | 30 | [13 empty] | 0.3826011 | 0.0006986067 | 0.0209582 | 30.0209582 | 30 | [13 empty] | 0.4352831 | 0.00084731 | 0.0254193 | 30.0254193 | 30 | [13 empty] | 0.4262714 | 0.00093335 | 0.0280005 | 30.0280005 | 30 | [13 empty] | 0.428373 | 0.0008159267 | 0.0244778 | 30.0244778 | 30 | [13 empty] | 0.4257099 | 0.0007565233 | 0.0226957 | 30.0226957 | 30 | [13 empty] | 0.4237665 | 0.0007752833 | 0.0232585 | 30.0232585 | 30
| 0.4290325 | 0.00080971 | 0.0242913 | 30.0242913 | 30 | [13 empty] | 0.4290325 | 0.00080971 | 0.0242913 | 30.0242913 | 30 | [13 empty] | 0.4335863 | 0.0007658667 | 0.022976 | 30.022976 | 30 | [13 empty] | 0.3876396 | 0.0007138033 | 0.0214141 | 30.0214141 | 30 | [13 empty] | 0.4420201 | 0.0008673333 | 0.02602 | 30.02602 | 30 | [13 empty] | 0.4325101 | 0.00094584 | 0.0283752 | 30.0283752 | 30 | [13 empty] | 0.434787 | 0.0008306033 | 0.0249181 | 30.0249181 | 30 | [13 empty] | 0.4317929 | 0.00077388 | 0.0232164 | 30.0232164 | 30 | [13 empty] | 0.4301261 | 0.00079143 | 0.0237429 | 30.0237429 | 30
| 0.4348474 | 0.0008190033 | 0.0245701 | 30.0245701 | 30 | [13 empty] | 0.4348474 | 0.0008190033 | 0.0245701 | 30.0245701 | 30 | [13 empty] | 0.4397308 | 0.0007872467 | 0.0236174 | 30.0236174 | 30 | [13 empty] | 0.3927978 | 0.00072611 | 0.0217833 | 30.0217833 | 30 | [13 empty] | 0.4487037 | 0.00088372 | 0.0265116 | 30.0265116 | 30 | [13 empty] | 0.4388349 | 0.0009743767 | 0.0292313 | 30.0292313 | 30 | [13 empty] | 0.4413134 | 0.0008455067 | 0.0253652 | 30.0253652 | 30 | [13 empty] | 0.4379555 | 0.0007941467 | 0.0238244 | 30.0238244 | 30 | [13 empty] | 0.4363565 | 0.0008122633 | 0.0243679 | 30.0243679 | 30
| 0.4409943 | 0.0008421033 | 0.0252631 | 30.0252631 | 30 | [13 empty] | 0.4409943 | 0.0008421033 | 0.0252631 | 30.0252631 | 30 | [13 empty] | 0.4459502 | 0.0008027033 | 0.0240811 | 30.0240811 | 30 | [13 empty] | 0.3978125 | 0.00074367 | 0.0223101 | 30.0223101 | 30 | [13 empty] | 0.4551307 | 0.00089903 | 0.0269709 | 30.0269709 | 30 | [13 empty] | 0.445005 | 0.00099424 | 0.0298272 | 30.0298272 | 30 | [13 empty] | 0.4481198 | 0.0008616567 | 0.0258497 | 30.0258497 | 30 | [13 empty] | 0.4437943 | 0.00080487 | 0.0241461 | 30.0241461 | 30 | [13 empty] | 0.4426736 | 0.00082936 | 0.0248808 | 30.0248808 | 30
| 0.4468978 | 0.0008631067 | 0.0258932 | 30.0258932 | 30 | [13 empty] | 0.4468978 | 0.0008631067 | 0.0258932 | 30.0258932 | 30 | [13 empty] | 0.4522588 | 0.0008256167 | 0.0247685 | 30.0247685 | 30 | [13 empty] | 0.4030712 | 0.00075985 | 0.0227955 | 30.0227955 | 30 | [13 empty] | 0.4617562 | 0.00091729 | 0.0275187 | 30.0275187 | 30 | [13 empty] | 0.451546875 | 0.001015753 | 0.0304726 | 30.0304726 | 30 | [13 empty] | 0.4548714 | 0.00087314 | 0.0261942 | 30.0261942 | 30 | [13 empty] | 0.4500667 | 0.00082625 | 0.0247875 | 30.0247875 | 30 | [13 empty] | 0.449007 | 0.0008484533 | 0.0254536 | 30.0254536 | 30
| 0.4526508 | 0.0008738067 | 0.0262142 | 30.0262142 | 30 | [13 empty] | 0.4526508 | 0.0008738067 | 0.0262142 | 30.0262142 | 30 | [13 empty] | 0.458558 | 0.0008373333 | 0.02512 | 30.02512 | 30 | [13 empty] | 0.4082406 | 0.0007763833 | 0.0232915 | 30.0232915 | 30 | [13 empty] | 0.4681758 | 0.0009399867 | 0.0281996 | 30.0281996 | 30 | [13 empty] | 0.4577996 | 0.001038137 | 0.0311441 | 30.0311441 | 30 | [13 empty] | 0.4614378 | 0.00090396 | 0.0271188 | 30.0271188 | 30 | [13 empty] | 0.4561954 | 0.00083724 | 0.0251172 | 30.0251172 | 30 | [13 empty] | 0.4552202 | 0.0008597367 | 0.0257921 | 30.0257921 | 30
| 0.4586191 | 0.0008956933 | 0.0268708 | 30.0268708 | 30 | [13 empty] | 0.4586191 | 0.0008956933 | 0.0268708 | 30.0268708 | 30 | [13 empty] | 0.4647621 | 0.0008549 | 0.025647 | 30.025647 | 30 | [13 empty] | 0.4134738 | 0.0007949567 | 0.0238487 | 30.0238487 | 30 | [13 empty] | 0.4746483 | 0.0009609333 | 0.028828 | 30.028828 | 30 | [13 empty] | 0.4640284 | 0.001056053 | 0.0316816 | 30.0316816 | 30 | [13 empty] | 0.4682724 | 0.00092874 | 0.0278622 | 30.0278622 | 30 | [13 empty] | 0.462329 | 0.0008506267 | 0.0255188 | 30.0255188 | 30 | [13 empty] | 0.4612948 | 0.0008885433 | 0.0266563 | 30.0266563 | 30
| 0.4645343 | 0.0009095933 | 0.0272878 | 30.0272878 | 30 | [13 empty] | 0.4645343 | 0.0009095933 | 0.0272878 | 30.0272878 | 30 | [13 empty] | 0.4712689 | 0.0008729067 | 0.0261872 | 30.0261872 | 30 | [13 empty] | 0.418787 | 0.0007990533 | 0.0239716 | 30.0239716 | 30 | [13 empty] | 0.4811815 | 0.00098369 | 0.0295107 | 30.0295107 | 30 | [13 empty] | 0.4704751 | 0.001072893 | 0.0321868 | 30.0321868 | 30 | [13 empty] | 0.4751782 | 0.0009414267 | 0.0282428 | 30.0282428 | 30 | [13 empty] | 0.4684834 | 0.00087756 | 0.0263268 | 30.0263268 | 30 | [13 empty] | 0.4673779 | 0.0008983433 | 0.0269503 | 30.0269503 | 30
| 0.4705792 | 0.00093291 | 0.0279873 | 30.0279873 | 30 | [13 empty] | 0.4705792 | 0.00093291 | 0.0279873 | 30.0279873 | 30 | [13 empty] | 0.4774592 | 0.00087995 | 0.0263985 | 30.0263985 | 30 | [13 empty] | 0.4240258 | 0.00082044 | 0.0246132 | 30.0246132 | 30 | [13 empty] | 0.48778 | 0.00100369 | 0.0301107 | 30.0301107 | 30 | [13 empty] | 0.476721 | 0.001101323 | 0.0330397 | 30.0330397 | 30 | [13 empty] | 0.4822615 | 0.00096771 | 0.0290313 | 30.0290313 | 30 | [13 empty] | 0.474807 | 0.0009049833 | 0.0271495 | 30.0271495 | 30 | [13 empty] | 0.4736766 | 0.0009161767 | 0.0274853 | 30.0274853 | 30
| 0.4767313 | 0.0009492467 | 0.0284774 | 30.0284774 | 30 | [13 empty] | 0.4767313 | 0.0009492467 | 0.0284774 | 30.0284774 | 30 | [13 empty] | 0.4836302 | 0.0009113867 | 0.0273416 | 30.0273416 | 30 | [13 empty] | 0.4292336 | 0.0008341467 | 0.0250244 | 30.0250244 | 30 | [13 empty] | 0.4944283 | 0.001023047 | 0.0306914 | 30.0306914 | 30 | [13 empty] | 0.483293 | 0.00112177 | 0.0336531 | 30.0336531 | 30 | [13 empty] | 0.4891363 | 0.0009787133 | 0.0293614 | 30.0293614 | 30 | [13 empty] | 0.48109 | 0.0009175767 | 0.0275273 | 30.0275273 | 30 | [13 empty] | 0.4798488 | 0.0009381967 | 0.0281459 | 30.0281459 | 30
| 0.4828889 | 0.00096777 | 0.0290331 | 30.0290331 | 30 | [13 empty] | 0.4828889 | 0.00096777 | 0.0290331 | 30.0290331 | 30 | [13 empty] | 0.4900346 | 0.0009234467 | 0.0277034 | 30.0277034 | 30 | [13 empty] | 0.43462 | 0.00085563 | 0.0256689 | 30.0256689 | 30 | [13 empty] | 0.5010829 | 0.00104176 | 0.0312528 | 30.0312528 | 30 | [13 empty] | 0.4896787 | 0.001146043 | 0.0343813 | 30.0343813 | 30 | [13 empty] | 0.4962347 | 0.001004277 | 0.0301283 | 30.0301283 | 30 | [13 empty] | 0.4874783 | 0.00093001 | 0.0279003 | 30.0279003 | 30 | [13 empty] | 0.4862659 | 0.0009586967 | 0.0287609 | 30.0287609 | 30
| 0.4890024 | 0.0009855133 | 0.0295654 | 30.0295654 | 30 | [13 empty] | 0.4890024 | 0.0009855133 | 0.0295654 | 30.0295654 | 30 | [13 empty] | 0.4963996 | 0.0009435767 | 0.0283073 | 30.0283073 | 30 | [13 empty] | 0.4399415 | 0.0008701067 | 0.0261032 | 30.0261032 | 30 | [13 empty] | 0.5078066 | 0.001059097 | 0.0317729 | 30.0317729 | 30 | [13 empty] | 0.4960179 | 0.001163117 | 0.0348935 | 30.0348935 | 30 | [13 empty] | 0.503094 | 0.00102344 | 0.0307032 | 30.0307032 | 30 | [13 empty] | 0.493623 | 0.0009424867 | 0.0282746 | 30.0282746 | 30 | [13 empty] | 0.4926606 | 0.00096889 | 0.0290667 | 30.0290667 | 30
| 0.4953782 | 0.001001823 | 0.0300547 | 30.0300547 | 30 | [13 empty] | 0.4953782 | 0.001001823 | 0.0300547 | 30.0300547 | 30 | [13 empty] | 0.5028217 | 0.00097137 | 0.0291411 | 30.0291411 | 30 | [13 empty] | 0.4451503 | 0.0008872067 | 0.0266162 | 30.0266162 | 30 | [13 empty] | 0.5143933 | 0.001079893 | 0.0323968 | 30.0323968 | 30 | [13 empty] | 0.5022827 | 0.001188443 | 0.0356533 | 30.0356533 | 30 | [13 empty] | 0.5099666 | 0.001044953 | 0.0313486 | 30.0313486 | 30 | [13 empty] | 0.4998598 | 0.00096278 | 0.0288834 | 30.0288834 | 30 | [13 empty] | 0.4988963 | 0.0009915733 | 0.0297472 | 30.0297472 | 30
| 0.5015649 | 0.001020473 | 0.0306142 | 30.0306142 | 30 | [13 empty] | 0.5015649 | 0.001020473 | 0.0306142 | 30.0306142 | 30 | [13 empty] | 0.509294 | 0.00097908 | 0.0293724 | 30.0293724 | 30 | [13 empty] | 0.4505033 | 0.0009023033 | 0.0270691 | 30.0270691 | 30 | [13 empty] | 0.5211216 | 0.00110199 | 0.0330597 | 30.0330597 | 30 | [13 empty] | 0.5086759 | 0.00120715 | 0.0362145 | 30.0362145 | 30 | [13 empty] | 0.5168751 | 0.001072163 | 0.0321649 | 30.0321649 | 30 | [13 empty] | 0.5062341 | 0.0009774567 | 0.0293237 | 30.0293237 | 30 | [13 empty] | 0.5052209 | 0.001008397 | 0.0302519 | 30.0302519 | 30
| 0.5076558 | 0.001041373 | 0.0312412 | 30.0312412 | 30 | [13 empty] | 0.5076558 | 0.001041373 | 0.0312412 | 30.0312412 | 30 | [13 empty] | 0.5157526 | 0.00099484 | 0.0298452 | 30.0298452 | 30 | [13 empty] | 0.455527 | 0.0009129833 | 0.0273895 | 30.0273895 | 30 | [13 empty] | 0.5277242 | 0.001113517 | 0.0334055 | 30.0334055 | 30 | [13 empty] | 0.5148957 | 0.001231043 | 0.0369313 | 30.0369313 | 30 | [13 empty] | 0.5236313 | 0.001082827 | 0.0324848 | 30.0324848 | 30 | [13 empty] | 0.5124811 | 0.0009976633 | 0.0299299 | 30.0299299 | 30 | [13 empty] | 0.5114357 | 0.001030377 | 0.0309113 | 30.0309113 | 30
| 0.5138507 | 0.001055927 | 0.0316778 | 30.0316778 | 30 | [13 empty] | 0.5138507 | 0.001055927 | 0.0316778 | 30.0316778 | 30 | [13 empty] | 0.5221837 | 0.001014517 | 0.0304355 | 30.0304355 | 30 | [13 empty] | 0.4609114 | 0.0009246333 | 0.027739 | 30.027739 | 30 | [13 empty] | 0.5341705 | 0.00114188 | 0.0342564 | 30.0342564 | 30 | [13 empty] | 0.5210596 | 0.00126022 | 0.0378066 | 30.0378066 | 30 | [13 empty] | 0.5303542 | 0.001103693 | 0.0331108 | 30.0331108 | 30 | [13 empty] | 0.5188008 | 0.001022 | 0.03066 | 30.03066 | 30 | [13 empty] | 0.5175717 | 0.001048697 | 0.0314609 | 30.0314609 | 30
| 0.5199904 | 0.00107998 | 0.0323994 | 30.0323994 | 30 | [13 empty] | 0.5199904 | 0.00107998 | 0.0323994 | 30.0323994 | 30 | [13 empty] | 0.5288955 | 0.00102432 | 0.0307296 | 30.0307296 | 30 | [13 empty] | 0.4662993 | 0.0009498767 | 0.0284963 | 30.0284963 | 30 | [13 empty] | 0.5407218 | 0.001155233 | 0.034657 | 30.034657 | 30 | [13 empty] | 0.5274203 | 0.001285937 | 0.0385781 | 30.0385781 | 30 | [13 empty] | 0.5373088 | 0.001128107 | 0.0338432 | 30.0338432 | 30 | [13 empty] | 0.5251246 | 0.00103934 | 0.0311802 | 30.0311802 | 30 | [13 empty] | 0.5237283 | 0.00106905 | 0.0320715 | 30.0320715 | 30
| 0.526287 | 0.00109851 | 0.0329553 | 30.0329553 | 30 | [13 empty] | 0.526287 | 0.00109851 | 0.0329553 | 30.0329553 | 30 | [13 empty] | 0.5355366 | 0.001029303 | 0.0308791 | 30.0308791 | 30 | [13 empty] | 0.4719128 | 0.0009607933 | 0.0288238 | 30.0288238 | 30 | [13 empty] | 0.5475413 | 0.00118079 | 0.0354237 | 30.0354237 | 30 | [13 empty] | 0.5335598 | 0.001293517 | 0.0388055 | 30.0388055 | 30 | [13 empty] | 0.5440092 | 0.001148233 | 0.034447 | 30.034447 | 30 | [13 empty] | 0.5315129 | 0.0010506 | 0.031518 | 30.031518 | 30 | [13 empty] | 0.5300309 | 0.00108531 | 0.0325593 | 30.0325593 | 30
| 0.5325328 | 0.00111596 | 0.0334788 | 30.0334788 | 30 | [13 empty] | 0.5325328 | 0.00111596 | 0.0334788 | 30.0334788 | 30 | [13 empty] | 0.5421267 | 0.00107038 | 0.0321114 | 30.0321114 | 30 | [13 empty] | 0.4772688 | 0.0009901733 | 0.0297052 | 30.0297052 | 30 | [13 empty] | 0.5540725 | 0.001195113 | 0.0358534 | 30.0358534 | 30 | [13 empty] | 0.5402144 | 0.001322573 | 0.0396772 | 30.0396772 | 30 | [13 empty] | 0.5509979 | 0.00115506 | 0.0346518 | 30.0346518 | 30 | [13 empty] | 0.5377507 | 0.001075903 | 0.0322771 | 30.0322771 | 30 | [13 empty] | 0.5361845 | 0.001101263 | 0.0330379 | 30.0330379 | 30
| 0.5389861 | 0.001133327 | 0.0339998 | 30.0339998 | 30 | [13 empty] | 0.5389861 | 0.001133327 | 0.0339998 | 30.0339998 | 30 | [13 empty] | 0.5487119 | 0.001088453 | 0.0326536 | 30.0326536 | 30 | [13 empty] | 0.4826846 | 0.00100262 | 0.0300786 | 30.0300786 | 30 | [13 empty] | 0.5606612 | 0.001226287 | 0.0367886 | 30.0367886 | 30 | [13 empty] | 0.5469475 | 0.001344593 | 0.0403378 | 30.0403378 | 30 | [13 empty] | 0.5575998 | 0.001189717 | 0.0356915 | 30.0356915 | 30 | [13 empty] | 0.5443051 | 0.00110579 | 0.0331737 | 30.0331737 | 30 | [13 empty] | 0.5424484 | 0.001124303 | 0.0337291 | 30.0337291 | 30
| 0.5452962 | 0.001157347 | 0.0347204 | 30.0347204 | 30 | [13 empty] | 0.5452962 | 0.001157347 | 0.0347204 | 30.0347204 | 30 | [13 empty] | 0.5557113 | 0.001114283 | 0.0334285 | 30.0334285 | 30 | [13 empty] | 0.4881 | 0.001016343 | 0.0304903 | 30.0304903 | 30 | [13 empty] | 0.5673033 | 0.00123161 | 0.0369483 | 30.0369483 | 30 | [13 empty] | 0.5536613 | 0.00137529 | 0.0412587 | 30.0412587 | 30 | [13 empty] | 0.5643073 | 0.00120899 | 0.0362697 | 30.0362697 | 30 | [13 empty] | 0.5506246 | 0.001104873 | 0.0331462 | 30.0331462 | 30 | [13 empty] | 0.5484415 | 0.00113808 | 0.0341424 | 30.0341424 | 30
| 0.5517484 | 0.001181123 | 0.0354337 | 30.0354337 | 30 | [13 empty] | 0.5517484 | 0.001181123 | 0.0354337 | 30.0354337 | 30 | [13 empty] | 0.5624638 | 0.001131253 | 0.0339376 | 30.0339376 | 30 | [13 empty] | 0.4935515 | 0.00103268 | 0.0309804 | 30.0309804 | 30 | [13 empty] | 0.5737289 | 0.00125366 | 0.0376098 | 30.0376098 | 30 | [13 empty] | 0.5602949 | 0.001394297 | 0.0418289 | 30.0418289 | 30 | [13 empty] | 0.571241 | 0.00122522 | 0.0367566 | 30.0367566 | 30 | [13 empty] | 0.5570552 | 0.001121253 | 0.0336376 | 30.0336376 | 30 | [13 empty] | 0.554584 | 0.001154323 | 0.0346297 | 30.0346297 | 30
| 0.5583425 | 0.001199817 | 0.0359945 | 30.0359945 | 30 | [13 empty] | 0.5583425 | 0.001199817 | 0.0359945 | 30.0359945 | 30 | [13 empty] | 0.5694756 | 0.001153177 | 0.0345953 | 30.0345953 | 30 | [13 empty] | 0.4992567 | 0.001044903 | 0.0313471 | 30.0313471 | 30 | [13 empty] | 0.5802345 | 0.00127685 | 0.0383055 | 30.0383055 | 30 | [13 empty] | 0.5673128 | 0.001417807 | 0.0425342 | 30.0425342 | 30 | [13 empty] | 0.5776882 | 0.001252777 | 0.0375833 | 30.0375833 | 30 | [13 empty] | 0.5634927 | 0.001148223 | 0.0344467 | 30.0344467 | 30 | [13 empty] | 0.5607744 | 0.001181143 | 0.0354343 | 30.0354343 | 30
| 0.5648094 | 0.001223883 | 0.0367165 | 30.0367165 | 30 | [13 empty] | 0.5648094 | 0.001223883 | 0.0367165 | 30.0367165 | 30 | [13 empty] | 0.5764457 | 0.001177823 | 0.0353347 | 30.0353347 | 30 | [13 empty] | 0.504697 | 0.001065097 | 0.0319529 | 30.0319529 | 30 | [13 empty] | 0.5868382 | 0.001298557 | 0.0389567 | 30.0389567 | 30 | [13 empty] | 0.5741113 | 0.001444283 | 0.0433285 | 30.0433285 | 30 | [13 empty] | 0.5843746 | 0.00127002 | 0.0381006 | 30.0381006 | 30 | [13 empty] | 0.5700635 | 0.001163587 | 0.0349076 | 30.0349076 | 30 | [13 empty] | 0.5673037 | 0.001189187 | 0.0356756 | 30.0356756 | 30
| 0.5715479 | 0.001237163 | 0.0371149 | 30.0371149 | 30 | [13 empty] | 0.5715479 | 0.001237163 | 0.0371149 | 30.0371149 | 30 | [13 empty] | 0.5830866 | 0.001189833 | 0.035695 | 30.035695 | 30 | [13 empty] | 0.5100802 | 0.001077953 | 0.0323386 | 30.0323386 | 30 | [13 empty] | 0.5936403 | 0.001326163 | 0.0397849 | 30.0397849 | 30 | [13 empty] | 0.5807672 | 0.001464967 | 0.043949 | 30.043949 | 30 | [13 empty] | 0.5911081 | 0.001291147 | 0.0387344 | 30.0387344 | 30 | [13 empty] | 0.5765222 | 0.001176527 | 0.0352958 | 30.0352958 | 30 | [13 empty] | 0.5737538 | 0.00121014 | 0.0363042 | 30.0363042 | 30
| 0.5779118 | 0.001263593 | 0.0379078 | 30.0379078 | 30 | [13 empty] | 0.5779118 | 0.001263593 | 0.0379078 | 30.0379078 | 30 | [13 empty] | 0.5896546 | 0.001210427 | 0.0363128 | 30.0363128 | 30 | [13 empty] | 0.5155172 | 0.001094343 | 0.0328303 | 30.0328303 | 30 | [13 empty] | 0.6003273 | 0.001341793 | 0.0402538 | 30.0402538 | 30 | [13 empty] | 0.5875891 | 0.00149225 | 0.0447675 | 30.0447675 | 30 | [13 empty] | 0.5980089 | 0.001307943 | 0.0392383 | 30.0392383 | 30 | [13 empty] | 0.5827243 | 0.001192473 | 0.0357742 | 30.0357742 | 30 | [13 empty] | 0.5801742 | 0.001236643 | 0.0370993 | 30.0370993 | 30
| 0.5845106 | 0.001281347 | 0.0384404 | 30.0384404 | 30 | [13 empty] | 0.5845106 | 0.001281347 | 0.0384404 | 30.0384404 | 30 | [13 empty] | 0.5963058 | 0.001227397 | 0.0368219 | 30.0368219 | 30 | [13 empty] | 0.5209111 | 0.00111736 | 0.0335208 | 30.0335208 | 30 | [13 empty] | 0.6073124 | 0.001364243 | 0.0409273 | 30.0409273 | 30 | [13 empty] | 0.5943981 | 0.00151388 | 0.0454164 | 30.0454164 | 30 | [13 empty] | 0.6049939 | 0.001332017 | 0.0399605 | 30.0399605 | 30 | [13 empty] | 0.5891749 | 0.001214137 | 0.0364241 | 30.0364241 | 30 | [13 empty] | 0.5866664 | 0.001255117 | 0.0376535 | 30.0376535 | 30
| 0.5908342 | 0.001303687 | 0.0391106 | 30.0391106 | 30 | [13 empty] | 0.5908342 | 0.001303687 | 0.0391106 | 30.0391106 | 30 | [13 empty] | 0.6030411 | 0.001252753 | 0.0375826 | 30.0375826 | 30 | [13 empty] | 0.5262836 | 0.001135703 | 0.0340711 | 30.0340711 | 30 | [13 empty] | 0.6141837 | 0.00139433 | 0.0418299 | 30.0418299 | 30 | [13 empty] | 0.601254 | 0.001539567 | 0.046187 | 30.046187 | 30 | [13 empty] | 0.6118222 | 0.001360387 | 0.0408116 | 30.0408116 | 30 | [13 empty] | 0.5954271 | 0.001229383 | 0.0368815 | 30.0368815 | 30 | [13 empty] | 0.59311 | 0.00127386 | 0.0382158 | 30.0382158 | 30
| 0.5972608 | 0.00132638 | 0.0397914 | 30.0397914 | 30 | [13 empty] | 0.5972608 | 0.00132638 | 0.0397914 | 30.0397914 | 30 | [13 empty] | 0.6094202 | 0.00126952 | 0.0380856 | 30.0380856 | 30 | [13 empty] | 0.5316214 | 0.001152737 | 0.0345821 | 30.0345821 | 30 | [13 empty] | 0.6211999 | 0.00140644 | 0.0421932 | 30.0421932 | 30 | [13 empty] | 0.6083117 | 0.00155979 | 0.0467937 | 30.0467937 | 30 | [13 empty] | 0.618778 | 0.001377017 | 0.0413105 | 30.0413105 | 30 | [13 empty] | 0.6017684 | 0.001252623 | 0.0375787 | 30.0375787 | 30 | [13 empty] | 0.5998178 | 0.00129631 | 0.0388893 | 30.0388893 | 30
| 0.6037071 | 0.001343717 | 0.0403115 | 30.0403115 | 30 | [13 empty] | 0.6037071 | 0.001343717 | 0.0403115 | 30.0403115 | 30 | [13 empty] | 0.6162393 | 0.001291223 | 0.0387367 | 30.0387367 | 30 | [13 empty] | 0.5370676 | 0.001178967 | 0.035369 | 30.035369 | 30 | [13 empty] | 0.6282179 | 0.001434627 | 0.0430388 | 30.0430388 | 30 | [13 empty] | 0.6152205 | 0.001582487 | 0.0474746 | 30.0474746 | 30 | [13 empty] | 0.6254897 | 0.001399383 | 0.0419815 | 30.0419815 | 30 | [13 empty] | 0.6080554 | 0.001267353 | 0.0380206 | 30.0380206 | 30 | [13 empty] | 0.6062036 | 0.001313173 | 0.0393952 | 30.0393952 | 30
| 0.6100812 | 0.001362623 | 0.0408787 | 30.0408787 | 30 | [13 empty] | 0.6100812 | 0.001362623 | 0.0408787 | 30.0408787 | 30 | [13 empty] | 0.6228364 | 0.001308357 | 0.0392507 | 30.0392507 | 30 | [13 empty] | 0.5425547 | 0.001190603 | 0.0357181 | 30.0357181 | 30 | [13 empty] | 0.6352214 | 0.00145449 | 0.0436347 | 30.0436347 | 30 | [13 empty] | 0.6219368 | 0.001609383 | 0.0482815 | 30.0482815 | 30 | [13 empty] | 0.6324435 | 0.001422237 | 0.0426671 | 30.0426671 | 30 | [13 empty] | 0.6142588 | 0.00128872 | 0.0386616 | 30.0386616 | 30 | [13 empty] | 0.6127693 | 0.00133348 | 0.0400044 | 30.0400044 | 30
| 0.6166 | 0.001384363 | 0.0415309 | 30.0415309 | 30 | [13 empty] | 0.6166 | 0.001384363 | 0.0415309 | 30.0415309 | 30 | [13 empty] | 0.6297202 | 0.001326437 | 0.0397931 | 30.0397931 | 30 | [13 empty] | 0.5482489 | 0.001202657 | 0.0360797 | 30.0360797 | 30 | [13 empty] | 0.6421582 | 0.001477083 | 0.0443125 | 30.0443125 | 30 | [13 empty] | 0.6287143 | 0.001640917 | 0.0492275 | 30.0492275 | 30 | [13 empty] | 0.6392881 | 0.001434707 | 0.0430412 | 30.0430412 | 30 | [13 empty] | 0.6206656 | 0.001313267 | 0.039398 | 30.039398 | 30 | [13 empty] | 0.6192664 | 0.001349117 | 0.0404735 | 30.0404735 | 30
| 0.6231774 | 0.001407987 | 0.0422396 | 30.0422396 | 30 | [13 empty] | 0.6231774 | 0.001407987 | 0.0422396 | 30.0422396 | 30 | [13 empty] | 0.6368085 | 0.001349833 | 0.040495 | 30.040495 | 30 | [13 empty] | 0.5538834 | 0.001225373 | 0.0367612 | 30.0367612 | 30 | [13 empty] | 0.6491735 | 0.00150049 | 0.0450147 | 30.0450147 | 30 | [13 empty] | 0.6354344 | 0.0016585 | 0.049755 | 30.049755 | 30 | [13 empty] | 0.6462758 | 0.001466313 | 0.0439894 | 30.0439894 | 30 | [13 empty] | 0.6269531 | 0.00132933 | 0.0398799 | 30.0398799 | 30 | [13 empty] | 0.6257762 | 0.001372607 | 0.0411782 | 30.0411782 | 30
| 0.6294686 | 0.00143409 | 0.0430227 | 30.0430227 | 30 | [13 empty] | 0.6294686 | 0.00143409 | 0.0430227 | 30.0430227 | 30 | [13 empty] | 0.6438045 | 0.001373253 | 0.0411976 | 30.0411976 | 30 | [13 empty] | 0.5593852 | 0.0012507 | 0.037521 | 30.037521 | 30 | [13 empty] | 0.6560864 | 0.001521457 | 0.0456437 | 30.0456437 | 30 | [13 empty] | 0.6422161 | 0.00169223 | 0.0507669 | 30.0507669 | 30 | [13 empty] | 0.6530676 | 0.001484613 | 0.0445384 | 30.0445384 | 30 | [13 empty] | 0.6331743 | 0.001351693 | 0.0405508 | 30.0405508 | 30 | [13 empty] | 0.6324416 | 0.001396463 | 0.0418939 | 30.0418939 | 30
| 0.6360472 | 0.001449193 | 0.0434758 | 30.0434758 | 30 | [13 empty] | 0.6360472 | 0.001449193 | 0.0434758 | 30.0434758 | 30 | [13 empty] | 0.6506902 | 0.001392787 | 0.0417836 | 30.0417836 | 30 | [13 empty] | 0.5649564 | 0.00126091 | 0.0378273 | 30.0378273 | 30 | [13 empty] | 0.6627059 | 0.001541267 | 0.046238 | 30.046238 | 30 | [13 empty] | 0.6488068 | 0.00171638 | 0.0514914 | 30.0514914 | 30 | [13 empty] | 0.6599407 | 0.001511293 | 0.0453388 | 30.0453388 | 30 | [13 empty] | 0.6392204 | 0.001371127 | 0.0411338 | 30.0411338 | 30 | [13 empty] | 0.6389552 | 0.00141167 | 0.0423501 | 30.0423501 | 30
| 0.6426052 | 0.001468157 | 0.0440447 | 30.0440447 | 30 | [13 empty] | 0.6426052 | 0.001468157 | 0.0440447 | 30.0440447 | 30 | [13 empty] | 0.6576864 | 0.00141157 | 0.0423471 | 30.0423471 | 30 | [13 empty] | 0.5708832 | 0.001289767 | 0.038693 | 30.038693 | 30 | [13 empty] | 0.669666 | 0.001564133 | 0.046924 | 30.046924 | 30 | [13 empty] | 0.6557625 | 0.00174081 | 0.0522243 | 30.0522243 | 30 | [13 empty] | 0.6666827 | 0.001532073 | 0.0459622 | 30.0459622 | 30 | [13 empty] | 0.6456217 | 0.001386053 | 0.0415816 | 30.0415816 | 30 | [13 empty] | 0.6455491 | 0.001434187 | 0.0430256 | 30.0430256 | 30
| 0.6492375 | 0.001494227 | 0.0448268 | 30.0448268 | 30 | [13 empty] | 0.6492375 | 0.001494227 | 0.0448268 | 30.0448268 | 30 | [13 empty] | 0.6646557 | 0.00143182 | 0.0429546 | 30.0429546 | 30 | [13 empty] | 0.5763609 | 0.001290337 | 0.0387101 | 30.0387101 | 30 | [13 empty] | 0.676762 | 0.00160052 | 0.0480156 | 30.0480156 | 30 | [13 empty] | 0.6625131 | 0.001770437 | 0.0531131 | 30.0531131 | 30 | [13 empty] | 0.6737195 | 0.001553713 | 0.0466114 | 30.0466114 | 30 | [13 empty] | 0.651918 | 0.001407923 | 0.0422377 | 30.0422377 | 30 | [13 empty] | 0.652134 | 0.001463 | 0.04389 | 30.04389 | 30
| 0.6560434 | 0.001514437 | 0.0454331 | 30.0454331 | 30 | [13 empty] | 0.6560434 | 0.001514437 | 0.0454331 | 30.0454331 | 30 | [13 empty] | 0.6711979 | 0.001452403 | 0.0435721 | 30.0435721 | 30 | [13 empty] | 0.5819353 | 0.001306787 | 0.0392036 | 30.0392036 | 30 | [13 empty] | 0.6838745 | 0.001610557 | 0.0483167 | 30.0483167 | 30 | [13 empty] | 0.6694349 | 0.001794623 | 0.0538387 | 30.0538387 | 30 | [13 empty] | 0.6805041 | 0.00157573 | 0.0472719 | 30.0472719 | 30 | [13 empty] | 0.6582419 | 0.00142465 | 0.0427395 | 30.0427395 | 30 | [13 empty] | 0.658484 | 0.00147765 | 0.0443295 | 30.0443295 | 30
| 0.6623615 | 0.00154208 | 0.0462624 | 30.0462624 | 30 | [13 empty] | 0.6623615 | 0.00154208 | 0.0462624 | 30.0462624 | 30 | [13 empty] | 0.6781652 | 0.00147693 | 0.0443079 | 30.0443079 | 30 | [13 empty] | 0.5877963 | 0.001331223 | 0.0399367 | 30.0399367 | 30 | [13 empty] | 0.6909779 | 0.001632527 | 0.0489758 | 30.0489758 | 30 | [13 empty] | 0.676446 | 0.001820853 | 0.0546256 | 30.0546256 | 30 | [13 empty] | 0.6869564 | 0.001601673 | 0.0480502 | 30.0480502 | 30 | [13 empty] | 0.6645732 | 0.00145226 | 0.0435678 | 30.0435678 | 30 | [13 empty] | 0.665053 | 0.001483663 | 0.0445099 | 30.0445099 | 30
| 0.6689598 | 0.001567637 | 0.0470291 | 30.0470291 | 30 | [13 empty] | 0.6689598 | 0.001567637 | 0.0470291 | 30.0470291 | 30 | [13 empty] | 0.6850402 | 0.001499747 | 0.0449924 | 30.0449924 | 30 | [13 empty] | 0.5934515 | 0.001344217 | 0.0403265 | 30.0403265 | 30 | [13 empty] | 0.6979509 | 0.00165381 | 0.0496143 | 30.0496143 | 30 | [13 empty] | 0.6833875 | 0.00184293 | 0.0552879 | 30.0552879 | 30 | [13 empty] | 0.6935761 | 0.00162068 | 0.0486204 | 30.0486204 | 30 | [13 empty] | 0.6710482 | 0.00146659 | 0.0439977 | 30.0439977 | 30 | [13 empty] | 0.6715361 | 0.001528197 | 0.0458459 | 30.0458459 | 30
| 0.675539 | 0.001583367 | 0.047501 | 30.047501 | 30 | [13 empty] | 0.675539 | 0.001583367 | 0.047501 | 30.047501 | 30 | [13 empty] | 0.6920981 | 0.001522097 | 0.0456629 | 30.0456629 | 30 | [13 empty] | 0.5992415 | 0.001375137 | 0.0412541 | 30.0412541 | 30 | [13 empty] | 0.7051544 | 0.001678513 | 0.0503554 | 30.0503554 | 30 | [13 empty] | 0.6901769 | 0.001867037 | 0.0560111 | 30.0560111 | 30 | [13 empty] | 0.7000259 | 0.00164804 | 0.0494412 | 30.0494412 | 30 | [13 empty] | 0.6774955 | 0.001479667 | 0.04439 | 30.04439 | 30 | [13 empty] | 0.6782232 | 0.001540727 | 0.0462218 | 30.0462218 | 30
| 0.6820944 | 0.001601897 | 0.0480569 | 30.0480569 | 30 | [13 empty] | 0.6820944 | 0.001601897 | 0.0480569 | 30.0480569 | 30 | [13 empty] | 0.6990582 | 0.0015416 | 0.046248 | 30.046248 | 30 | [13 empty] | 0.6049802 | 0.00139226 | 0.0417678 | 30.0417678 | 30 | [13 empty] | 0.712527 | 0.001708743 | 0.0512623 | 30.0512623 | 30 | [13 empty] | 0.6968724 | 0.001896437 | 0.0568931 | 30.0568931 | 30 | [13 empty] | 0.7067769 | 0.001673097 | 0.0501929 | 30.0501929 | 30 | [13 empty] | 0.6839526 | 0.00149616 | 0.0448848 | 30.0448848 | 30 | [13 empty] | 0.6851539 | 0.001560613 | 0.0468184 | 30.0468184 | 30
| 0.6887691 | 0.001633477 | 0.0490043 | 30.0490043 | 30 | [13 empty] | 0.6887691 | 0.001633477 | 0.0490043 | 30.0490043 | 30 | [13 empty] | 0.706192 | 0.001565423 | 0.0469627 | 30.0469627 | 30 | [13 empty] | 0.6107616 | 0.00141494 | 0.0424482 | 30.0424482 | 30 | [13 empty] | 0.7200252 | 0.001733683 | 0.0520105 | 30.0520105 | 30 | [13 empty] | 0.703697 | 0.0019242 | 0.057726 | 30.057726 | 30 | [13 empty] | 0.7135291 | 0.00169143 | 0.0507429 | 30.0507429 | 30 | [13 empty] | 0.6900559 | 0.001520197 | 0.0456059 | 30.0456059 | 30 | [13 empty] | 0.6921995 | 0.00158708 | 0.0476124 | 30.0476124 | 30
| 0.6952073 | 0.001653823 | 0.0496147 | 30.0496147 | 30 | [13 empty] | 0.6952073 | 0.001653823 | 0.0496147 | 30.0496147 | 30 | [13 empty] | 0.7133493 | 0.001588537 | 0.0476561 | 30.0476561 | 30 | [13 empty] | 0.6164442 | 0.001427667 | 0.04283 | 30.04283 | 30 | [13 empty] | 0.7273681 | 0.001749673 | 0.0524902 | 30.0524902 | 30 | [13 empty] | 0.7104891 | 0.001946243 | 0.0583873 | 30.0583873 | 30 | [13 empty] | 0.7205144 | 0.001710687 | 0.0513206 | 30.0513206 | 30 | [13 empty] | 0.6961365 | 0.001544913 | 0.0463474 | 30.0463474 | 30 | [13 empty] | 0.6988574 | 0.001608757 | 0.0482627 | 30.0482627 | 30
| 0.7017602 | 0.001677003 | 0.0503101 | 30.0503101 | 30 | [13 empty] | 0.7017602 | 0.001677003 | 0.0503101 | 30.0503101 | 30 | [13 empty] | 0.7203627 | 0.001613807 | 0.0484142 | 30.0484142 | 30 | [13 empty] | 0.6220752 | 0.00142999 | 0.0428997 | 30.0428997 | 30 | [13 empty] | 0.7349555 | 0.001777817 | 0.0533345 | 30.0533345 | 30 | [13 empty] | 0.7174341 | 0.00197839 | 0.0593517 | 30.0593517 | 30 | [13 empty] | 0.7274 | 0.001742907 | 0.0522872 | 30.0522872 | 30 | [13 empty] | 0.7022859 | 0.001566477 | 0.0469943 | 30.0469943 | 30 | [13 empty] | 0.7058118 | 0.001628223 | 0.0488467 | 30.0488467 | 30
| 0.7081968 | 0.00169417 | 0.0508251 | 30.0508251 | 30 | [13 empty] | 0.7081968 | 0.00169417 | 0.0508251 | 30.0508251 | 30 | [13 empty] | 0.7274433 | 0.001631103 | 0.0489331 | 30.0489331 | 30 | [13 empty] | 0.6276462 | 0.001457093 | 0.0437128 | 30.0437128 | 30 | [13 empty] | 0.7423744 | 0.001805937 | 0.0541781 | 30.0541781 | 30 | [13 empty] | 0.7243823 | 0.00200421 | 0.0601263 | 30.0601263 | 30 | [13 empty] | 0.7343129 | 0.001756587 | 0.0526976 | 30.0526976 | 30 | [13 empty] | 0.7085611 | 0.0015844 | 0.047532 | 30.047532 | 30 | [13 empty] | 0.7127587 | 0.001650727 | 0.0495218 | 30.0495218 | 30
| 0.7149019 | 0.001725357 | 0.0517607 | 30.0517607 | 30 | [13 empty] | 0.7149019 | 0.001725357 | 0.0517607 | 30.0517607 | 30 | [13 empty] | 0.7345498 | 0.00166297 | 0.0498891 | 30.0498891 | 30 | [13 empty] | 0.6332587 | 0.001483203 | 0.0444961 | 30.0444961 | 30 | [13 empty] | 0.7500015 | 0.001828583 | 0.0548575 | 30.0548575 | 30 | [13 empty] | 0.7313573 | 0.002024847 | 0.0607454 | 30.0607454 | 30 | [13 empty] | 0.74128 | 0.001787053 | 0.0536116 | 30.0536116 | 30 | [13 empty] | 0.7149698 | 0.001601637 | 0.0480491 | 30.0480491 | 30 | [13 empty] | 0.719652 | 0.001675113 | 0.0502534 | 30.0502534 | 30
| 0.7214333 | 0.001743477 | 0.0523043 | 30.0523043 | 30 | [13 empty] | 0.7214333 | 0.001743477 | 0.0523043 | 30.0523043 | 30 | [13 empty] | 0.7417405 | 0.00168416 | 0.0505248 | 30.0505248 | 30 | [13 empty] | 0.6391857 | 0.001506617 | 0.0451985 | 30.0451985 | 30 | [13 empty] | 0.757509 | 0.00185666 | 0.0556998 | 30.0556998 | 30 | [13 empty] | 0.7383488 | 0.002061597 | 0.0618479 | 30.0618479 | 30 | [13 empty] | 0.7483112 | 0.00181012 | 0.0543036 | 30.0543036 | 30 | [13 empty] | 0.7212677 | 0.00162824 | 0.0488472 | 30.0488472 | 30 | [13 empty] | 0.7266649 | 0.001697603 | 0.0509281 | 30.0509281 | 30
| 0.7282309 | 0.001760933 | 0.052828 | 30.052828 | 30 | [13 empty] | 0.7282309 | 0.001760933 | 0.052828 | 30.052828 | 30 | [13 empty] | 0.7490776 | 0.001701627 | 0.0510488 | 30.0510488 | 30 | [13 empty] | 0.64489 | 0.00152728 | 0.0458184 | 30.0458184 | 30 | [13 empty] | 0.7651166 | 0.00188651 | 0.0565953 | 30.0565953 | 30 | [13 empty] | 0.7453779 | 0.00207728 | 0.0623184 | 30.0623184 | 30 | [13 empty] | 0.7553598 | 0.00183196 | 0.0549588 | 30.0549588 | 30 | [13 empty] | 0.7277646 | 0.00165075 | 0.0495225 | 30.0495225 | 30 | [13 empty] | 0.7335981 | 0.001722683 | 0.0516805 | 30.0516805 | 30
| 0.7348654 | 0.001790653 | 0.0537196 | 30.0537196 | 30 | [13 empty] | 0.7348654 | 0.001790653 | 0.0537196 | 30.0537196 | 30 | [13 empty] | 0.7562669 | 0.001725853 | 0.0517756 | 30.0517756 | 30 | [13 empty] | 0.6506891 | 0.001542607 | 0.0462782 | 30.0462782 | 30 | [13 empty] | 0.7725943 | 0.00190837 | 0.0572511 | 30.0572511 | 30 | [13 empty] | 0.7524044 | 0.00210597 | 0.0631791 | 30.0631791 | 30 | [13 empty] | 0.7625021 | 0.001859613 | 0.0557884 | 30.0557884 | 30 | [13 empty] | 0.7342462 | 0.001673273 | 0.0501982 | 30.0501982 | 30 | [13 empty] | 0.7403383 | 0.001742397 | 0.0522719 | 30.0522719 | 30
| 0.7416852 | 0.001822753 | 0.0546826 | 30.0546826 | 30 | [13 empty] | 0.7416852 | 0.001822753 | 0.0546826 | 30.0546826 | 30 | [13 empty] | 0.7636187 | 0.001749767 | 0.052493 | 30.052493 | 30 | [13 empty] | 0.6565589 | 0.00157148 | 0.0471444 | 30.0471444 | 30 | [13 empty] | 0.7799252 | 0.00193314 | 0.0579942 | 30.0579942 | 30 | [13 empty] | 0.7592903 | 0.002137343 | 0.0641203 | 30.0641203 | 30 | [13 empty] | 0.7697106 | 0.001882803 | 0.0564841 | 30.0564841 | 30 | [13 empty] | 0.7409415 | 0.00169569 | 0.0508707 | 30.0508707 | 30 | [13 empty] | 0.7473631 | 0.001766677 | 0.0530003 | 30.0530003 | 30
| 0.7483542 | 0.00184671 | 0.0554013 | 30.0554013 | 30 | [13 empty] | 0.7483542 | 0.00184671 | 0.0554013 | 30.0554013 | 30 | [13 empty] | 0.7709351 | 0.001772137 | 0.0531641 | 30.0531641 | 30 | [13 empty] | 0.6624167 | 0.001582713 | 0.0474814 | 30.0474814 | 30 | [13 empty] | 0.7872975 | 0.001983903 | 0.0595171 | 30.0595171 | 30 | [13 empty] | 0.7663485 | 0.002168663 | 0.0650599 | 30.0650599 | 30 | [13 empty] | 0.776959 | 0.001913073 | 0.0573922 | 30.0573922 | 30 | [13 empty] | 0.7475 | 0.001716347 | 0.0514904 | 30.0514904 | 30 | [13 empty] | 0.754355 | 0.00179371 | 0.0538113 | 30.0538113 | 30
| 0.7552521 | 0.001874613 | 0.0562384 | 30.0562384 | 30 | [13 empty] | 0.7552521 | 0.001874613 | 0.0562384 | 30.0562384 | 30 | [13 empty] | 0.7781134 | 0.00179777 | 0.0539331 | 30.0539331 | 30 | [13 empty] | 0.668331 | 0.00159907 | 0.0479721 | 30.0479721 | 30 | [13 empty] | 0.7946782 | 0.001976043 | 0.0592813 | 30.0592813 | 30 | [13 empty] | 0.7734421 | 0.002197047 | 0.0659114 | 30.0659114 | 30 | [13 empty] | 0.7841822 | 0.001935927 | 0.0580778 | 30.0580778 | 30 | [13 empty] | 0.7539125 | 0.001745697 | 0.0523709 | 30.0523709 | 30 | [13 empty] | 0.7613559 | 0.001819883 | 0.0545965 | 30.0545965 | 30
| 0.7622217 | 0.001891183 | 0.0567355 | 30.0567355 | 30 | [13 empty] | 0.7622217 | 0.001891183 | 0.0567355 | 30.0567355 | 30 | [13 empty] | 0.7854481 | 0.001822153 | 0.0546646 | 30.0546646 | 30 | [13 empty] | 0.6744619 | 0.001627353 | 0.0488206 | 30.0488206 | 30 | [13 empty] | 0.8020405 | 0.002007263 | 0.0602179 | 30.0602179 | 30 | [13 empty] | 0.7806462 | 0.002212233 | 0.066367 | 30.066367 | 30 | [13 empty] | 0.7913583 | 0.00195651 | 0.0586953 | 30.0586953 | 30 | [13 empty] | 0.7605392 | 0.001753727 | 0.0526118 | 30.0526118 | 30 | [13 empty] | 0.7684531 | 0.001832423 | 0.0549727 | 30.0549727 | 30
| 0.7690319 | 0.00190734 | 0.0572202 | 30.0572202 | 30 | [13 empty] | 0.7690319 | 0.00190734 | 0.0572202 | 30.0572202 | 30 | [13 empty] | 0.7927825 | 0.0018413 | 0.055239 | 30.055239 | 30 | [13 empty] | 0.6806085 | 0.001641193 | 0.0492358 | 30.0492358 | 30 | [13 empty] | 0.8095957 | 0.002059387 | 0.0617816 | 30.0617816 | 30 | [13 empty] | 0.7877401 | 0.00224765 | 0.0674295 | 30.0674295 | 30 | [13 empty] | 0.798639 | 0.00198358 | 0.0595074 | 30.0595074 | 30 | [13 empty] | 0.7672411 | 0.001780463 | 0.0534139 | 30.0534139 | 30 | [13 empty] | 0.7753133 | 0.00186985 | 0.0560955 | 30.0560955 | 30
| 0.7759299 | 0.001935973 | 0.0580792 | 30.0580792 | 30 | [13 empty] | 0.7759299 | 0.001935973 | 0.0580792 | 30.0580792 | 30 | [13 empty] | 0.8001562 | 0.001867257 | 0.0560177 | 30.0560177 | 30 | [13 empty] | 0.6865841 | 0.001666853 | 0.0500056 | 30.0500056 | 30 | [13 empty] | 0.8172173 | 0.002064287 | 0.0619286 | 30.0619286 | 30 | [13 empty] | 0.7948359 | 0.00227635 | 0.0682905 | 30.0682905 | 30 | [13 empty] | 0.8058423 | 0.002013023 | 0.0603907 | 30.0603907 | 30 | [13 empty] | 0.774142 | 0.001805553 | 0.0541666 | 30.0541666 | 30 | [13 empty] | 0.7823651 | 0.001886637 | 0.0565991 | 30.0565991 | 30
| 0.7827559 | 0.00196471 | 0.0589413 | 30.0589413 | 30 | [13 empty] | 0.7827559 | 0.00196471 | 0.0589413 | 30.0589413 | 30 | [13 empty] | 0.8077067 | 0.001896943 | 0.0569083 | 30.0569083 | 30 | [13 empty] | 0.6927654 | 0.001685 | 0.05055 | 30.05055 | 30 | [13 empty] | 0.8246644 | 0.00208872 | 0.0626616 | 30.0626616 | 30 | [13 empty] | 0.8020448 | 0.002305343 | 0.0691603 | 30.0691603 | 30 | [13 empty] | 0.8131909 | 0.002039043 | 0.0611713 | 30.0611713 | 30 | [13 empty] | 0.78122 | 0.001825797 | 0.0547739 | 30.0547739 | 30 | [13 empty] | 0.7893884 | 0.001912853 | 0.0573856 | 30.0573856 | 30
| 0.7896544 | 0.001986717 | 0.0596015 | 30.0596015 | 30 | [13 empty] | 0.7896544 | 0.001986717 | 0.0596015 | 30.0596015 | 30 | [13 empty] | 0.8153326 | 0.00192207 | 0.0576621 | 30.0576621 | 30 | [13 empty] | 0.6986509 | 0.001702823 | 0.0510847 | 30.0510847 | 30 | [13 empty] | 0.832263 | 0.00212513 | 0.0637539 | 30.0637539 | 30 | [13 empty] | 0.8093463 | 0.002337733 | 0.070132 | 30.070132 | 30 | [13 empty] | 0.8204604 | 0.002067847 | 0.0620354 | 30.0620354 | 30 | [13 empty] | 0.7883558 | 0.00184137 | 0.0552411 | 30.0552411 | 30 | [13 empty] | 0.796345 | 0.001937973 | 0.0581392 | 30.0581392 | 30
| 0.796439 | 0.002013653 | 0.0604096 | 30.0604096 | 30 | [13 empty] | 0.796439 | 0.002013653 | 0.0604096 | 30.0604096 | 30 | [13 empty] | 0.823048 | 0.001946573 | 0.0583972 | 30.0583972 | 30 | [13 empty] | 0.7046678 | 0.00172727 | 0.0518181 | 30.0518181 | 30 | [13 empty] | 0.839551 | 0.00214858 | 0.0644574 | 30.0644574 | 30 | [13 empty] | 0.8165847 | 0.002369787 | 0.0710936 | 30.0710936 | 30 | [13 empty] | 0.8279564 | 0.00209129 | 0.0627387 | 30.0627387 | 30 | [13 empty] | 0.795576 | 0.00186888 | 0.0560664 | 30.0560664 | 30 | [13 empty] | 0.8033335 | 0.00196295 | 0.0588885 | 30.0588885 | 30
| 0.803481 | 0.002041397 | 0.0612419 | 30.0612419 | 30 | [13 empty] | 0.803481 | 0.002041397 | 0.0612419 | 30.0612419 | 30 | [13 empty] | 0.830851 | 0.001971963 | 0.0591589 | 30.0591589 | 30 | [13 empty] | 0.7107944 | 0.001750197 | 0.0525059 | 30.0525059 | 30 | [13 empty] | 0.8470678 | 0.002170957 | 0.0651287 | 30.0651287 | 30 | [13 empty] | 0.823895 | 0.0023952 | 0.071856 | 30.071856 | 30 | [13 empty] | 0.8353784 | 0.002113943 | 0.0634183 | 30.0634183 | 30 | [13 empty] | 0.8026353 | 0.00189602 | 0.0568806 | 30.0568806 | 30 | [13 empty] | 0.8103134 | 0.001983123 | 0.0594937 | 30.0594937 | 30
| 0.8105367 | 0.0020587 | 0.061761 | 30.061761 | 30 | [13 empty] | 0.8105367 | 0.0020587 | 0.061761 | 30.061761 | 30 | [13 empty] | 0.8385694 | 0.001991937 | 0.0597581 | 30.0597581 | 30 | [13 empty] | 0.7169133 | 0.001778427 | 0.0533528 | 30.0533528 | 30 | [13 empty] | 0.8545906 | 0.00221389 | 0.0664167 | 30.0664167 | 30 | [13 empty] | 0.8312765 | 0.002412537 | 0.0723761 | 30.0723761 | 30 | [13 empty] | 0.8427646 | 0.002139593 | 0.0641878 | 30.0641878 | 30 | [13 empty] | 0.8097983 | 0.001913373 | 0.0574012 | 30.0574012 | 30 | [13 empty] | 0.8175548 | 0.002012267 | 0.060368 | 30.060368 | 30
| 0.8175387 | 0.002090297 | 0.0627089 | 30.0627089 | 30 | [13 empty] | 0.8175387 | 0.002090297 | 0.0627089 | 30.0627089 | 30 | [13 empty] | 0.8462466 | 0.00202436 | 0.0607308 | 30.0607308 | 30 | [13 empty] | 0.7228624 | 0.001790777 | 0.0537233 | 30.0537233 | 30 | [13 empty] | 0.8619772 | 0.00222074 | 0.0666222 | 30.0666222 | 30 | [13 empty] | 0.8384783 | 0.002455683 | 0.0736705 | 30.0736705 | 30 | [13 empty] | 0.8502513 | 0.002170553 | 0.0651166 | 30.0651166 | 30 | [13 empty] | 0.8168637 | 0.001943083 | 0.0582925 | 30.0582925 | 30 | [13 empty] | 0.8245732 | 0.002040983 | 0.0612295 | 30.0612295 | 30
| 0.8248025 | 0.002121937 | 0.0636581 | 30.0636581 | 30 | [13 empty] | 0.8248025 | 0.002121937 | 0.0636581 | 30.0636581 | 30 | [13 empty] | 0.8537373 | 0.002053273 | 0.0615982 | 30.0615982 | 30 | [13 empty] | 0.7289763 | 0.00182092 | 0.0546276 | 30.0546276 | 30 | [13 empty] | 0.8694806 | 0.00226093 | 0.0678279 | 30.0678279 | 30 | [13 empty] | 0.8459354 | 0.002480173 | 0.0744052 | 30.0744052 | 30 | [13 empty] | 0.8579506 | 0.002195993 | 0.0658798 | 30.0658798 | 30 | [13 empty] | 0.8238074 | 0.001964753 | 0.0589426 | 30.0589426 | 30 | [13 empty] | 0.8319017 | 0.002057857 | 0.0617357 | 30.0617357 | 30
| 0.8319642 | 0.00214673 | 0.0644019 | 30.0644019 | 30 | [13 empty] | 0.8319642 | 0.00214673 | 0.0644019 | 30.0644019 | 30 | [13 empty] | 0.861513 | 0.002076597 | 0.0622979 | 30.0622979 | 30 | [13 empty] | 0.7348835 | 0.00186589 | 0.0559767 | 30.0559767 | 30 | [13 empty] | 0.8770754 | 0.002279477 | 0.0683843 | 30.0683843 | 30 | [13 empty] | 0.8532147 | 0.00251792 | 0.0755376 | 30.0755376 | 30 | [13 empty] | 0.8657474 | 0.002235457 | 0.0670637 | 30.0670637 | 30 | [13 empty] | 0.8310295 | 0.001988057 | 0.0596417 | 30.0596417 | 30 | [13 empty] | 0.8392176 | 0.002084193 | 0.0625258 | 30.0625258 | 30
| 0.838801 | 0.002173173 | 0.0651952 | 30.0651952 | 30 | [13 empty] | 0.838801 | 0.002173173 | 0.0651952 | 30.0651952 | 30 | [13 empty] | 0.8691566 | 0.002100507 | 0.0630152 | 30.0630152 | 30 | [13 empty] | 0.7407769 | 0.001849567 | 0.055487 | 30.055487 | 30 | [13 empty] | 0.8845885 | 0.002306853 | 0.0692056 | 30.0692056 | 30 | [13 empty] | 0.8606373 | 0.00255522 | 0.0766566 | 30.0766566 | 30 | [13 empty] | 0.8734864 | 0.002256807 | 0.0677042 | 30.0677042 | 30 | [13 empty] | 0.8380018 | 0.002014497 | 0.0604349 | 30.0604349 | 30 | [13 empty] | 0.8465835 | 0.002105233 | 0.063157 | 30.063157 | 30
| 0.8458652 | 0.002204533 | 0.066136 | 30.066136 | 30 | [13 empty] | 0.8458652 | 0.002204533 | 0.066136 | 30.066136 | 30 | [13 empty] | 0.8768214 | 0.00212658 | 0.0637974 | 30.0637974 | 30 | [13 empty] | 0.7464268 | 0.001879803 | 0.0563941 | 30.0563941 | 30 | [13 empty] | 0.892127 | 0.002355067 | 0.070652 | 30.070652 | 30 | [13 empty] | 0.8679454 | 0.002578703 | 0.0773611 | 30.0773611 | 30 | [13 empty] | 0.8815494 | 0.002284027 | 0.0685208 | 30.0685208 | 30 | [13 empty] | 0.8449044 | 0.00203453 | 0.0610359 | 30.0610359 | 30 | [13 empty] | 0.8538477 | 0.002135843 | 0.0640753 | 30.0640753 | 30
| 0.8527925 | 0.00222866 | 0.0668598 | 30.0668598 | 30 | [13 empty] | 0.8527925 | 0.00222866 | 0.0668598 | 30.0668598 | 30 | [13 empty] | 0.8845986 | 0.00215713 | 0.0647139 | 30.0647139 | 30 | [13 empty] | 0.7521906 | 0.001896657 | 0.0568997 | 30.0568997 | 30 | [13 empty] | 0.8999418 | 0.002366857 | 0.0710057 | 30.0710057 | 30 | [13 empty] | 0.8753749 | 0.00262459 | 0.0787377 | 30.0787377 | 30 | [13 empty] | 0.8894056 | 0.002306923 | 0.0692077 | 30.0692077 | 30 | [13 empty] | 0.8518636 | 0.002058963 | 0.0617689 | 30.0617689 | 30 | [13 empty] | 0.8616201 | 0.002155067 | 0.064652 | 30.064652 | 30
| 0.8598439 | 0.002251893 | 0.0675568 | 30.0675568 | 30 | [13 empty] | 0.8598439 | 0.002251893 | 0.0675568 | 30.0675568 | 30 | [13 empty] | 0.8925798 | 0.002180383 | 0.0654115 | 30.0654115 | 30 | [13 empty] | 0.7579006 | 0.001913187 | 0.0573956 | 30.0573956 | 30 | [13 empty] | 0.907937 | 0.002406373 | 0.0721912 | 30.0721912 | 30 | [13 empty] | 0.8829114 | 0.002652133 | 0.079564 | 30.079564 | 30 | [13 empty] | 0.8973149 | 0.0023374 | 0.070122 | 30.070122 | 30 | [13 empty] | 0.8588668 | 0.002078767 | 0.062363 | 30.062363 | 30 | [13 empty] | 0.869169 | 0.00218477 | 0.0655431 | 30.0655431 | 30
| 0.8672024 | 0.002279177 | 0.0683753 | 30.0683753 | 30 | [13 empty] | 0.8672024 | 0.002279177 | 0.0683753 | 30.0683753 | 30 | [13 empty] | 0.90043 | 0.002214063 | 0.0664219 | 30.0664219 | 30 | [13 empty] | 0.7635003 | 0.001934047 | 0.0580214 | 30.0580214 | 30 | [13 empty] | 0.9159972 | 0.002446393 | 0.0733918 | 30.0733918 | 30 | [13 empty] | 0.8903287 | 0.002684133 | 0.080524 | 30.080524 | 30 | [13 empty] | 0.9053334 | 0.002362743 | 0.0708823 | 30.0708823 | 30 | [13 empty] | 0.8658501 | 0.002110807 | 0.0633242 | 30.0633242 | 30 | [13 empty] | 0.8767802 | 0.002225127 | 0.0667538 | 30.0667538 | 30
| 0.8745305 | 0.00230795 | 0.0692385 | 30.0692385 | 30 | [13 empty] | 0.8745305 | 0.00230795 | 0.0692385 | 30.0692385 | 30 | [13 empty] | 0.9083337 | 0.002242397 | 0.0672719 | 30.0672719 | 30 | [13 empty] | 0.769319 | 0.001960277 | 0.0588083 | 30.0588083 | 30 | [13 empty] | 0.9241959 | 0.00247927 | 0.0743781 | 30.0743781 | 30 | [13 empty] | 0.8980378 | 0.0027101 | 0.081303 | 30.081303 | 30 | [13 empty] | 0.9132875 | 0.002394557 | 0.0718367 | 30.0718367 | 30 | [13 empty] | 0.8726982 | 0.002138353 | 0.0641506 | 30.0641506 | 30 | [13 empty] | 0.8843558 | 0.00224246 | 0.0672738 | 30.0672738 | 30
| 0.8817385 | 0.00234163 | 0.0702489 | 30.0702489 | 30 | [13 empty] | 0.8817385 | 0.00234163 | 0.0702489 | 30.0702489 | 30 | [13 empty] | 0.9163176 | 0.00227749 | 0.0683247 | 30.0683247 | 30 | [13 empty] | 0.7749405 | 0.00197736 | 0.0593208 | 30.0593208 | 30 | [13 empty] | 0.932287 | 0.002492403 | 0.0747721 | 30.0747721 | 30 | [13 empty] | 0.9055336 | 0.002743723 | 0.0823117 | 30.0823117 | 30 | [13 empty] | 0.9213327 | 0.002430087 | 0.0729026 | 30.0729026 | 30 | [13 empty] | 0.8799424 | 0.00216152 | 0.0648456 | 30.0648456 | 30 | [13 empty] | 0.8919637 | 0.002268477 | 0.0680543 | 30.0680543 | 30
| 0.8892687 | 0.002355193 | 0.0706558 | 30.0706558 | 30 | [13 empty] | 0.8892687 | 0.002355193 | 0.0706558 | 30.0706558 | 30 | [13 empty] | 0.9242482 | 0.002299283 | 0.0689785 | 30.0689785 | 30 | [13 empty] | 0.7807439 | 0.00200744 | 0.0602232 | 30.0602232 | 30 | [13 empty] | 0.9402728 | 0.002527983 | 0.0758395 | 30.0758395 | 30 | [13 empty] | 0.91308 | 0.00277857 | 0.0833571 | 30.0833571 | 30 | [13 empty] | 0.9293777 | 0.002459013 | 0.0737704 | 30.0737704 | 30 | [13 empty] | 0.8869047 | 0.002190903 | 0.0657271 | 30.0657271 | 30 | [13 empty] | 0.8994349 | 0.002300103 | 0.0690031 | 30.0690031 | 30
| 0.8965626 | 0.00240019 | 0.0720057 | 30.0720057 | 30 | [13 empty] | 0.8965626 | 0.00240019 | 0.0720057 | 30.0720057 | 30 | [13 empty] | 0.9324214 | 0.00232278 | 0.0696834 | 30.0696834 | 30 | [13 empty] | 0.7864339 | 0.002029743 | 0.0608923 | 30.0608923 | 30 | [13 empty] | 0.9485144 | 0.00256691 | 0.0770073 | 30.0770073 | 30 | [13 empty] | 0.92067 | 0.002799803 | 0.0839941 | 30.0839941 | 30 | [13 empty] | 0.9374792 | 0.00248646 | 0.0745938 | 30.0745938 | 30 | [13 empty] | 0.8941703 | 0.002219613 | 0.0665884 | 30.0665884 | 30 | [13 empty] | 0.9068857 | 0.002331913 | 0.0699574 | 30.0699574 | 30
| 0.9039558 | 0.002445463 | 0.0733639 | 30.0733639 | 30 | [13 empty] | 0.9039558 | 0.002445463 | 0.0733639 | 30.0733639 | 30 | [13 empty] | 0.940315 | 0.00234996 | 0.0704988 | 30.0704988 | 30 | [13 empty] | 0.7922592 | 0.00204444 | 0.0613332 | 30.0613332 | 30 | [13 empty] | 0.9566604 | 0.002596553 | 0.0778966 | 30.0778966 | 30 | [13 empty] | 0.9281744 | 0.002844123 | 0.0853237 | 30.0853237 | 30 | [13 empty] | 0.9453092 | 0.002524283 | 0.0757285 | 30.0757285 | 30 | [13 empty] | 0.901524 | 0.002242743 | 0.0672823 | 30.0672823 | 30 | [13 empty] | 0.9143219 | 0.002352767 | 0.070583 | 30.070583 | 30
| 0.9114814 | 0.00245892 | 0.0737676 | 30.0737676 | 30 | [13 empty] | 0.9114814 | 0.00245892 | 0.0737676 | 30.0737676 | 30 | [13 empty] | 0.9481311 | 0.00238167 | 0.0714501 | 30.0714501 | 30 | [13 empty] | 0.7979543 | 0.002069843 | 0.0620953 | 30.0620953 | 30 | [13 empty] | 0.9647534 | 0.002628617 | 0.0788585 | 30.0788585 | 30 | [13 empty] | 0.9358137 | 0.00287773 | 0.0863319 | 30.0863319 | 30 | [13 empty] | 0.9532343 | 0.002554063 | 0.0766219 | 30.0766219 | 30 | [13 empty] | 0.9087686 | 0.002267427 | 0.0680228 | 30.0680228 | 30 | [13 empty] | 0.9217954 | 0.00238685 | 0.0716055 | 30.0716055 | 30
| 0.918942 | 0.00247681 | 0.0743043 | 30.0743043 | 30 | [13 empty] | 0.918942 | 0.00247681 | 0.0743043 | 30.0743043 | 30 | [13 empty] | 0.9559905 | 0.002412943 | 0.0723883 | 30.0723883 | 30 | [13 empty] | 0.8040085 | 0.00208898 | 0.0626694 | 30.0626694 | 30 | [13 empty] | 0.972998 | 0.002629033 | 0.078871 | 30.078871 | 30 | [13 empty] | 0.9435193 | 0.00292483 | 0.0877449 | 30.0877449 | 30 | [13 empty] | 0.9608874 | 0.002583103 | 0.0774931 | 30.0774931 | 30 | [13 empty] | 0.9161921 | 0.002299147 | 0.0689744 | 30.0689744 | 30 | [13 empty] | 0.9293438 | 0.00241699 | 0.0725097 | 30.0725097 | 30
| 0.9264984 | 0.002515463 | 0.0754639 | 30.0754639 | 30 | [13 empty] | 0.9264984 | 0.002515463 | 0.0754639 | 30.0754639 | 30 | [13 empty] | 0.9636978 | 0.002442907 | 0.0732872 | 30.0732872 | 30 | [13 empty] | 0.8099393 | 0.0021139 | 0.063417 | 30.063417 | 30 | [13 empty] | 0.9811875 | 0.002689187 | 0.0806756 | 30.0806756 | 30 | [13 empty] | 0.9512386 | 0.002951487 | 0.0885446 | 30.0885446 | 30 | [13 empty] | 0.9687478 | 0.00261259 | 0.0783777 | 30.0783777 | 30 | [13 empty] | 0.9236959 | 0.00232744 | 0.0698232 | 30.0698232 | 30 | [13 empty] | 0.9365875 | 0.002437253 | 0.0731176 | 30.0731176 | 30
| 0.9341281 | 0.002541213 | 0.0762364 | 30.0762364 | 30 | [13 empty] | 0.9341281 | 0.002541213 | 0.0762364 | 30.0762364 | 30 | [13 empty] | 0.9715836 | 0.00247609 | 0.0742827 | 30.0742827 | 30 | [13 empty] | 0.8160595 | 0.002135117 | 0.0640535 | 30.0640535 | 30 | [13 empty] | 0.9894194 | 0.002721197 | 0.0816359 | 30.0816359 | 30 | [13 empty] | 0.9588939 | 0.002984643 | 0.0895393 | 30.0895393 | 30 | [13 empty] | 0.9766734 | 0.00264705 | 0.0794115 | 30.0794115 | 30 | [13 empty] | 0.9312202 | 0.00234649 | 0.0703947 | 30.0703947 | 30 | [13 empty] | 0.9440458 | 0.002465477 | 0.0739643 | 30.0739643 | 30
| 0.9416472 | 0.00256693 | 0.0770079 | 30.0770079 | 30 | [13 empty] | 0.9416472 | 0.00256693 | 0.0770079 | 30.0770079 | 30 | [13 empty] | 0.9794619 | 0.002499363 | 0.0749809 | 30.0749809 | 30 | [13 empty] | 0.8221718 | 0.002166457 | 0.0649937 | 30.0649937 | 30 | [13 empty] | 0.9977859 | 0.002754527 | 0.0826358 | 30.0826358 | 30 | [13 empty] | 0.9668323 | 0.00301815 | 0.0905445 | 30.0905445 | 30 | [13 empty] | 0.984759 | 0.00267626 | 0.0802878 | 30.0802878 | 30 | [13 empty] | 0.9387189 | 0.00238252 | 0.0714756 | 30.0714756 | 30 | [13 empty] | 0.9516226 | 0.002497897 | 0.0749369 | 30.0749369 | 30
| 0.9491434 | 0.002600767 | 0.078023 | 30.078023 | 30 | [13 empty] | 0.9491434 | 0.002600767 | 0.078023 | 30.078023 | 30 | [13 empty] | 0.9873171 | 0.002528207 | 0.0758462 | 30.0758462 | 30 | [13 empty] | 0.8285051 | 0.002175943 | 0.0652783 | 30.0652783 | 30 | [13 empty] | 1.00636 | 0.002796233 | 0.083887 | 30.083887 | 30 | [13 empty] | 0.9745489 | 0.003054827 | 0.0916448 | 30.0916448 | 30 | [13 empty] | 0.992752 | 0.00271026 | 0.0813078 | 30.0813078 | 30 | [13 empty] | 0.946352 | 0.002413517 | 0.0724055 | 30.0724055 | 30 | [13 empty] | 0.959022 | 0.002524537 | 0.0757361 | 30.0757361 | 30
| 0.956442 | 0.002630523 | 0.0789157 | 30.0789157 | 30 | [13 empty] | 0.956442 | 0.002630523 | 0.0789157 | 30.0789157 | 30 | [13 empty] | 0.995208 | 0.00256465 | 0.0769395 | 30.0769395 | 30 | [13 empty] | 0.8344028 | 0.002209087 | 0.0662726 | 30.0662726 | 30 | [13 empty] | 1.014594 | 0.002822437 | 0.0846731 | 30.0846731 | 30 | [13 empty] | 0.982358 | 0.003087253 | 0.0926176 | 30.0926176 | 30 | [13 empty] | 1.000631 | 0.002738917 | 0.0821675 | 30.0821675 | 30 | [13 empty] | 0.9539752 | 0.00243978 | 0.0731934 | 30.0731934 | 30 | [13 empty] | 0.9665203 | 0.00255512 | 0.0766536 | 30.0766536 | 30
| 0.9639257 | 0.002660807 | 0.0798242 | 30.0798242 | 30 | [13 empty] | 0.9639257 | 0.002660807 | 0.0798242 | 30.0798242 | 30 | [13 empty] | 1.003198 | 0.00259566 | 0.0778698 | 30.0778698 | 30 | [13 empty] | 0.8406083 | 0.002227507 | 0.0668252 | 30.0668252 | 30 | [13 empty] | 1.022811 | 0.002858937 | 0.0857681 | 30.0857681 | 30 | [13 empty] | 0.9901603 | 0.003128827 | 0.0938648 | 30.0938648 | 30 | [13 empty] | 1.008773 | 0.00277231 | 0.0831693 | 30.0831693 | 30 | [13 empty] | 0.9615057 | 0.002472517 | 0.0741755 | 30.0741755 | 30 | [13 empty] | 0.9740745 | 0.002582503 | 0.0774751 | 30.0774751 | 30
| 0.9713691 | 0.002708087 | 0.0812426 | 30.0812426 | 30 | [13 empty] | 0.9713691 | 0.002708087 | 0.0812426 | 30.0812426 | 30 | [13 empty] | 1.011148 | 0.00262812 | 0.0788436 | 30.0788436 | 30 | [13 empty] | 0.8468186 | 0.002258433 | 0.067753 | 30.067753 | 30 | [13 empty] | 1.031281 | 0.002899367 | 0.086981 | 30.086981 | 30 | [13 empty] | 0.997911 | 0.00316249 | 0.0948747 | 30.0948747 | 30 | [13 empty] | 1.016669 | 0.002809673 | 0.0842902 | 30.0842902 | 30 | [13 empty] | 0.9689829 | 0.002501277 | 0.0750383 | 30.0750383 | 30 | [13 empty] | 0.981926 | 0.00261112 | 0.0783336 | 30.0783336 | 30
| 0.9790464 | 0.00273394 | 0.0820182 | 30.0820182 | 30 | [13 empty] | 0.9790464 | 0.00273394 | 0.0820182 | 30.0820182 | 30 | [13 empty] | 1.019189 | 0.002660277 | 0.0798083 | 30.0798083 | 30 | [13 empty] | 0.8528234 | 0.002283603 | 0.0685081 | 30.0685081 | 30 | [13 empty] | 1.039713 | 0.00292169 | 0.0876507 | 30.0876507 | 30 | [13 empty] | 1.005409 | 0.003190767 | 0.095723 | 30.095723 | 30 | [13 empty] | 1.024807 | 0.002844697 | 0.0853409 | 30.0853409 | 30 | [13 empty] | 0.9765181 | 0.0025299 | 0.075897 | 30.075897 | 30 | [13 empty] | 0.9896274 | 0.002648647 | 0.0794594 | 30.0794594 | 30
| 0.9865345 | 0.002761077 | 0.0828323 | 30.0828323 | 30 | [13 empty] | 0.9865345 | 0.002761077 | 0.0828323 | 30.0828323 | 30 | [13 empty] | 1.027065 | 0.002690947 | 0.0807284 | 30.0807284 | 30 | [13 empty] | 0.8589815 | 0.002307283 | 0.0692185 | 30.0692185 | 30 | [13 empty] | 1.048215 | 0.00296428 | 0.0889284 | 30.0889284 | 30 | [13 empty] | 1.013163 | 0.003225707 | 0.0967712 | 30.0967712 | 30 | [13 empty] | 1.033009 | 0.00287695 | 0.0863085 | 30.0863085 | 30 | [13 empty] | 0.9839558 | 0.00254848 | 0.0764544 | 30.0764544 | 30 | [13 empty] | 0.9974609 | 0.00267274 | 0.0801822 | 30.0801822 | 30
| 0.9941185 | 0.00279213 | 0.0837639 | 30.0837639 | 30 | [13 empty] | 0.9941185 | 0.00279213 | 0.0837639 | 30.0837639 | 30 | [13 empty] | 1.035123 | 0.002719887 | 0.0815966 | 30.0815966 | 30 | [13 empty] | 0.8650438 | 0.00233378 | 0.0700134 | 30.0700134 | 30 | [13 empty] | 1.056769 | 0.0029972 | 0.089916 | 30.089916 | 30 | [13 empty] | 1.02066 | 0.00327186 | 0.0981558 | 30.0981558 | 30 | [13 empty] | 1.041047 | 0.00291602 | 0.0874806 | 30.0874806 | 30 | [13 empty] | 0.991588 | 0.00259797 | 0.0779391 | 30.0779391 | 30 | [13 empty] | 1.005328 | 0.002709593 | 0.0812878 | 30.0812878 | 30
| 1.001796875 | 0.0028197 | 0.084591 | 30.084591 | 30 | [13 empty] | 1.001796875 | 0.0028197 | 0.084591 | 30.084591 | 30 | [13 empty] | 1.043184 | 0.00275186 | 0.0825558 | 30.0825558 | 30 | [13 empty] | 0.8712789 | 0.002363423 | 0.0709027 | 30.0709027 | 30 | [13 empty] | 1.065285 | 0.003039043 | 0.0911713 | 30.0911713 | 30 | [13 empty] | 1.028421875 | 0.003313667 | 0.09941 | 30.09941 | 30 | [13 empty] | 1.049206 | 0.002950227 | 0.0885068 | 30.0885068 | 30 | [13 empty] | 0.9990581 | 0.002618093 | 0.0785428 | 30.0785428 | 30 | [13 empty] | 1.013221 | 0.00274053 | 0.0822159 | 30.0822159 | 30
| 1.009787 | 0.00286779 | 0.0860337 | 30.0860337 | 30 | [13 empty] | 1.009787 | 0.00286779 | 0.0860337 | 30.0860337 | 30 | [13 empty] | 1.051167 | 0.002787137 | 0.0836141 | 30.0836141 | 30 | [13 empty] | 0.8776416 | 0.002384017 | 0.0715205 | 30.0715205 | 30 | [13 empty] | 1.073798 | 0.003072073 | 0.0921622 | 30.0921622 | 30 | [13 empty] | 1.036229 | 0.003350167 | 0.100505 | 30.100505 | 30 | [13 empty] | 1.057517 | 0.002975713 | 0.0892714 | 30.0892714 | 30 | [13 empty] | 1.006737 | 0.002655577 | 0.0796673 | 30.0796673 | 30 | [13 empty] | 1.021222 | 0.0027668 | 0.083004 | 30.083004 | 30
| 1.017734 | 0.002892783 | 0.0867835 | 30.0867835 | 30 | [13 empty] | 1.017734 | 0.002892783 | 0.0867835 | 30.0867835 | 30 | [13 empty] | 1.059255 | 0.00281982 | 0.0845946 | 30.0845946 | 30 | [13 empty] | 0.8838141 | 0.002407597 | 0.0722279 | 30.0722279 | 30 | [13 empty] | 1.08246 | 0.00311514 | 0.0934542 | 30.0934542 | 30 | [13 empty] | 1.044107 | 0.003381367 | 0.101441 | 30.101441 | 30 | [13 empty] | 1.065717 | 0.003018587 | 0.0905576 | 30.0905576 | 30 | [13 empty] | 1.014611 | 0.002685747 | 0.0805724 | 30.0805724 | 30 | [13 empty] | 1.029323 | 0.002805507 | 0.0841652 | 30.0841652 | 30
| 1.025536 | 0.002945053 | 0.0883516 | 30.0883516 | 30 | [13 empty] | 1.025536 | 0.002945053 | 0.0883516 | 30.0883516 | 30 | [13 empty] | 1.067154 | 0.00285735 | 0.0857205 | 30.0857205 | 30 | [13 empty] | 0.8900256 | 0.002440373 | 0.0732112 | 30.0732112 | 30 | [13 empty] | 1.091232 | 0.003149847 | 0.0944954 | 30.0944954 | 30 | [13 empty] | 1.051996 | 0.003411433 | 0.102343 | 30.102343 | 30 | [13 empty] | 1.073689 | 0.003050567 | 0.091517 | 30.091517 | 30 | [13 empty] | 1.022443 | 0.002714137 | 0.0814241 | 30.0814241 | 30 | [13 empty] | 1.037228 | 0.002837897 | 0.0851369 | 30.0851369 | 30
| 1.03359 | 0.002954143 | 0.0886243 | 30.0886243 | 30 | [13 empty] | 1.03359 | 0.002954143 | 0.0886243 | 30.0886243 | 30 | [13 empty] | 1.075102 | 0.002885893 | 0.0865768 | 30.0865768 | 30 | [13 empty] | 0.8963445 | 0.002467453 | 0.0740236 | 30.0740236 | 30 | [13 empty] | 1.099593 | 0.003181387 | 0.0954416 | 30.0954416 | 30 | [13 empty] | 1.059871 | 0.0034568 | 0.103704 | 30.103704 | 30 | [13 empty] | 1.081879 | 0.003086263 | 0.0925879 | 30.0925879 | 30 | [13 empty] | 1.03033 | 0.002739507 | 0.0821852 | 30.0821852 | 30 | [13 empty] | 1.045217 | 0.00287607 | 0.0862821 | 30.0862821 | 30
| 1.0416 | 0.00299867 | 0.0899601 | 30.0899601 | 30 | [13 empty] | 1.0416 | 0.00299867 | 0.0899601 | 30.0899601 | 30 | [13 empty] | 1.083198 | 0.002917543 | 0.0875263 | 30.0875263 | 30 | [13 empty] | 0.9028745 | 0.002492287 | 0.0747686 | 30.0747686 | 30 | [13 empty] | 1.108149 | 0.003225087 | 0.0967526 | 30.0967526 | 30 | [13 empty] | 1.067812 | 0.003489733 | 0.104692 | 30.104692 | 30 | [13 empty] | 1.090297 | 0.003130497 | 0.0939149 | 30.0939149 | 30 | [13 empty] | 1.038132 | 0.002788537 | 0.0836561 | 30.0836561 | 30 | [13 empty] | 1.053277 | 0.002909463 | 0.0872839 | 30.0872839 | 30
| 1.049653 | 0.003027797 | 0.0908339 | 30.0908339 | 30 | [13 empty] | 1.049653 | 0.003027797 | 0.0908339 | 30.0908339 | 30 | [13 empty] | 1.091459 | 0.002956307 | 0.0886892 | 30.0886892 | 30 | [13 empty] | 0.9090546875 | 0.002514113 | 0.0754234 | 30.0754234 | 30 | [13 empty] | 1.116804 | 0.00326236 | 0.0978708 | 30.0978708 | 30 | [13 empty] | 1.075726 | 0.003529067 | 0.105872 | 30.105872 | 30 | [13 empty] | 1.09841 | 0.003161277 | 0.0948383 | 30.0948383 | 30 | [13 empty] | 1.045929 | 0.002802973 | 0.0840892 | 30.0840892 | 30 | [13 empty] | 1.061429 | 0.002937533 | 0.088126 | 30.088126 | 30
| 1.057757 | 0.003061447 | 0.0918434 | 30.0918434 | 30 | [13 empty] | 1.057757 | 0.003061447 | 0.0918434 | 30.0918434 | 30 | [13 empty] | 1.09955 | 0.00299297 | 0.0897891 | 30.0897891 | 30 | [13 empty] | 0.9151699 | 0.00254614 | 0.0763842 | 30.0763842 | 30 | [13 empty] | 1.125425 | 0.00330613 | 0.0991839 | 30.0991839 | 30 | [13 empty] | 1.084043 | 0.0035554 | 0.106662 | 30.106662 | 30 | [13 empty] | 1.106518 | 0.003198653 | 0.0959596 | 30.0959596 | 30 | [13 empty] | 1.053659 | 0.002846307 | 0.0853892 | 30.0853892 | 30 | [13 empty] | 1.069474 | 0.002983263 | 0.0894979 | 30.0894979 | 30
| 1.065964 | 0.003102357 | 0.0930707 | 30.0930707 | 30 | [13 empty] | 1.065964 | 0.003102357 | 0.0930707 | 30.0930707 | 30 | [13 empty] | 1.107964 | 0.003034823 | 0.0910447 | 30.0910447 | 30 | [13 empty] | 0.9210839 | 0.002572363 | 0.0771709 | 30.0771709 | 30 | [13 empty] | 1.134193 | 0.003346933 | 0.100408 | 30.100408 | 30 | [13 empty] | 1.092313 | 0.003610533 | 0.108316 | 30.108316 | 30 | [13 empty] | 1.11473 | 0.003236183 | 0.0970855 | 30.0970855 | 30 | [13 empty] | 1.061448 | 0.002875953 | 0.0862786 | 30.0862786 | 30 | [13 empty] | 1.077666 | 0.00300817 | 0.0902451 | 30.0902451 | 30
| 1.074174 | 0.003132833 | 0.093985 | 30.093985 | 30 | [13 empty] | 1.074174 | 0.003132833 | 0.093985 | 30.093985 | 30 | [13 empty] | 1.116346 | 0.003061473 | 0.0918442 | 30.0918442 | 30 | [13 empty] | 0.9269083 | 0.002598393 | 0.0779518 | 30.0779518 | 30 | [13 empty] | 1.14289 | 0.003381067 | 0.101432 | 30.101432 | 30 | [13 empty] | 1.100399 | 0.003649833 | 0.109495 | 30.109495 | 30 | [13 empty] | 1.123079 | 0.00327025 | 0.0981075 | 30.0981075 | 30 | [13 empty] | 1.069238 | 0.002913807 | 0.0874142 | 30.0874142 | 30 | [13 empty] | 1.08582 | 0.003042527 | 0.0912758 | 30.0912758 | 30
| 1.082399 | 0.003167353 | 0.0950206 | 30.0950206 | 30 | [13 empty] | 1.082399 | 0.003167353 | 0.0950206 | 30.0950206 | 30 | [13 empty] | 1.124688 | 0.0030914 | 0.092742 | 30.092742 | 30 | [13 empty] | 0.9327154 | 0.002621477 | 0.0786443 | 30.0786443 | 30 | [13 empty] | 1.151686 | 0.003421833 | 0.102655 | 30.102655 | 30 | [13 empty] | 1.108567 | 0.003686033 | 0.110581 | 30.110581 | 30 | [13 empty] | 1.131428 | 0.00331281 | 0.0993843 | 30.0993843 | 30 | [13 empty] | 1.076855 | 0.00294689 | 0.0884067 | 30.0884067 | 30 | [13 empty] | 1.094118 | 0.00307941 | 0.0923823 | 30.0923823 | 30
| 1.090942 | 0.003208707 | 0.0962612 | 30.0962612 | 30 | [13 empty] | 1.090942 | 0.003208707 | 0.0962612 | 30.0962612 | 30 | [13 empty] | 1.133152 | 0.003123847 | 0.0937154 | 30.0937154 | 30 | [13 empty] | 0.9388776 | 0.002636903 | 0.0791071 | 30.0791071 | 30 | [13 empty] | 1.160495 | 0.003473567 | 0.104207 | 30.104207 | 30 | [13 empty] | 1.116767 | 0.003730433 | 0.111913 | 30.111913 | 30 | [13 empty] | 1.139856 | 0.0033542 | 0.100626 | 30.100626 | 30 | [13 empty] | 1.084754 | 0.002974333 | 0.08923 | 30.08923 | 30 | [13 empty] | 1.102703 | 0.00311726 | 0.0935178 | 30.0935178 | 30
| 1.099108 | 0.003248967 | 0.097469 | 30.097469 | 30 | [13 empty] | 1.099108 | 0.003248967 | 0.097469 | 30.097469 | 30 | [13 empty] | 1.141464 | 0.003163527 | 0.0949058 | 30.0949058 | 30 | [13 empty] | 0.9448248 | 0.00267636 | 0.0802908 | 30.0802908 | 30 | [13 empty] | 1.169452 | 0.003507367 | 0.105221 | 30.105221 | 30 | [13 empty] | 1.125203 | 0.003772 | 0.11316 | 30.11316 | 30 | [13 empty] | 1.148294 | 0.003391967 | 0.101759 | 30.101759 | 30 | [13 empty] | 1.09263 | 0.0030208 | 0.090624 | 30.090624 | 30 | [13 empty] | 1.110891 | 0.00315264 | 0.0945792 | 30.0945792 | 30
| 1.107512 | 0.003285137 | 0.0985541 | 30.0985541 | 30 | [13 empty] | 1.107512 | 0.003285137 | 0.0985541 | 30.0985541 | 30 | [13 empty] | 1.14993 | 0.003202193 | 0.0960658 | 30.0960658 | 30 | [13 empty] | 0.9507613 | 0.002698337 | 0.0809501 | 30.0809501 | 30 | [13 empty] | 1.178236 | 0.0035605 | 0.106815 | 30.106815 | 30 | [13 empty] | 1.133341 | 0.003812833 | 0.114385 | 30.114385 | 30 | [13 empty] | 1.156822 | 0.0034361 | 0.103083 | 30.103083 | 30 | [13 empty] | 1.10042 | 0.003051913 | 0.0915574 | 30.0915574 | 30 | [13 empty] | 1.119332 | 0.00318743 | 0.0956229 | 30.0956229 | 30
| 1.115988 | 0.00332162 | 0.0996486 | 30.0996486 | 30 | [13 empty] | 1.115988 | 0.00332162 | 0.0996486 | 30.0996486 | 30 | [13 empty] | 1.158488 | 0.003240607 | 0.0972182 | 30.0972182 | 30 | [13 empty] | 0.9566005 | 0.002724567 | 0.081737 | 30.081737 | 30 | [13 empty] | 1.186977 | 0.003583833 | 0.107515 | 30.107515 | 30 | [13 empty] | 1.141632 | 0.003848267 | 0.115448 | 30.115448 | 30 | [13 empty] | 1.165223 | 0.0034705 | 0.104115 | 30.104115 | 30 | [13 empty] | 1.108177 | 0.003081653 | 0.0924496 | 30.0924496 | 30 | [13 empty] | 1.127866 | 0.003221917 | 0.0966575 | 30.0966575 | 30
| 1.124389 | 0.003359167 | 0.100775 | 30.100775 | 30 | [13 empty] | 1.124389 | 0.003359167 | 0.100775 | 30.100775 | 30 | [13 empty] | 1.16711 | 0.003279727 | 0.0983918 | 30.0983918 | 30 | [13 empty] | 0.9625712 | 0.002752783 | 0.0825835 | 30.0825835 | 30 | [13 empty] | 1.195504 | 0.0036338 | 0.109014 | 30.109014 | 30 | [13 empty] | 1.149906 | 0.003890767 | 0.116723 | 30.116723 | 30 | [13 empty] | 1.173526 | 0.003511 | 0.10533 | 30.10533 | 30 | [13 empty] | 1.116148 | 0.003114117 | 0.0934235 | 30.0934235 | 30 | [13 empty] | 1.136236 | 0.003270583 | 0.0981175 | 30.0981175 | 30
| 1.132845 | 0.003392 | 0.10176 | 30.10176 | 30 | [13 empty] | 1.132845 | 0.003392 | 0.10176 | 30.10176 | 30 | [13 empty] | 1.17562 | 0.003319743 | 0.0995923 | 30.0995923 | 30 | [13 empty] | 0.9684842 | 0.002781553 | 0.0834466 | 30.0834466 | 30 | [13 empty] | 1.204169 | 0.003668767 | 0.110063 | 30.110063 | 30 | [13 empty] | 1.158078 | 0.003939967 | 0.118199 | 30.118199 | 30 | [13 empty] | 1.181995 | 0.003545 | 0.10635 | 30.10635 | 30 | [13 empty] | 1.12397 | 0.003149557 | 0.0944867 | 30.0944867 | 30 | [13 empty] | 1.144515 | 0.003300227 | 0.0990068 | 30.0990068 | 30
| 1.14113 | 0.003442967 | 0.103289 | 30.103289 | 30 | [13 empty] | 1.14113 | 0.003442967 | 0.103289 | 30.103289 | 30 | [13 empty] | 1.184347 | 0.003357267 | 0.100718 | 30.100718 | 30 | [13 empty] | 0.9748876 | 0.002806243 | 0.0841873 | 30.0841873 | 30 | [13 empty] | 1.212734 | 0.003716267 | 0.111488 | 30.111488 | 30 | [13 empty] | 1.16631 | 0.003970833 | 0.119125 | 30.119125 | 30 | [13 empty] | 1.190515 | 0.003582333 | 0.10747 | 30.10747 | 30 | [13 empty] | 1.132057 | 0.00317894 | 0.0953682 | 30.0953682 | 30 | [13 empty] | 1.153035 | 0.003336667 | 0.1001 | 30.1001 | 30
| 1.149586 | 0.0034756 | 0.104268 | 30.104268 | 30 | [13 empty] | 1.149586 | 0.0034756 | 0.104268 | 30.104268 | 30 | [13 empty] | 1.193085 | 0.0033981 | 0.101943 | 30.101943 | 30 | [13 empty] | 0.9812334 | 0.002835983 | 0.0850795 | 30.0850795 | 30 | [13 empty] | 1.221448 | 0.0037594 | 0.112782 | 30.112782 | 30 | [13 empty] | 1.174395 | 0.0040188 | 0.120564 | 30.120564 | 30 | [13 empty] | 1.198671 | 0.0036337 | 0.109011 | 30.109011 | 30 | [13 empty] | 1.140083 | 0.003217803 | 0.0965341 | 30.0965341 | 30 | [13 empty] | 1.16148 | 0.003377167 | 0.101315 | 30.101315 | 30
| 1.158323 | 0.003504367 | 0.105131 | 30.105131 | 30 | [13 empty] | 1.158323 | 0.003504367 | 0.105131 | 30.105131 | 30 | [13 empty] | 1.201802 | 0.003439033 | 0.103171 | 30.103171 | 30 | [13 empty] | 0.987559 | 0.002867503 | 0.0860251 | 30.0860251 | 30 | [13 empty] | 1.230054 | 0.003811067 | 0.114332 | 30.114332 | 30 | [13 empty] | 1.182795 | 0.0040655 | 0.121965 | 30.121965 | 30 | [13 empty] | 1.207129 | 0.003667267 | 0.110018 | 30.110018 | 30 | [13 empty] | 1.14801 | 0.00325994 | 0.0977982 | 30.0977982 | 30 | [13 empty] | 1.169661 | 0.003414033 | 0.102421 | 30.102421 | 30
| 1.167077 | 0.0035542 | 0.106626 | 30.106626 | 30 | [13 empty] | 1.167077 | 0.0035542 | 0.106626 | 30.106626 | 30 | [13 empty] | 1.210479 | 0.003481333 | 0.10444 | 30.10444 | 30 | [13 empty] | 0.9938731 | 0.002893927 | 0.0868178 | 30.0868178 | 30 | [13 empty] | 1.238898 | 0.003856733 | 0.115702 | 30.115702 | 30 | [13 empty] | 1.191298 | 0.004097167 | 0.122915 | 30.122915 | 30 | [13 empty] | 1.215538 | 0.003709533 | 0.111286 | 30.111286 | 30 | [13 empty] | 1.156084 | 0.003285747 | 0.0985724 | 30.0985724 | 30 | [13 empty] | 1.178068 | 0.003454933 | 0.103648 | 30.103648 | 30
| 1.175734375 | 0.003603067 | 0.108092 | 30.108092 | 30 | [13 empty] | 1.175734375 | 0.003603067 | 0.108092 | 30.108092 | 30 | [13 empty] | 1.219173 | 0.003517367 | 0.105521 | 30.105521 | 30 | [13 empty] | 1.000147 | 0.002930927 | 0.0879278 | 30.0879278 | 30 | [13 empty] | 1.247689 | 0.00388 | 0.1164 | 30.1164 | 30 | [13 empty] | 1.199919 | 0.004148267 | 0.124448 | 30.124448 | 30 | [13 empty] | 1.22396875 | 0.003750367 | 0.112511 | 30.112511 | 30 | [13 empty] | 1.164267 | 0.003330393 | 0.0999118 | 30.0999118 | 30 | [13 empty] | 1.186468 | 0.003486233 | 0.104587 | 30.104587 | 30
| 1.184602 | 0.003643933 | 0.109318 | 30.109318 | 30 | [13 empty] | 1.184602 | 0.003643933 | 0.109318 | 30.109318 | 30 | [13 empty] | 1.227853 | 0.003557833 | 0.106735 | 30.106735 | 30 | [13 empty] | 1.006346 | 0.002955867 | 0.088676 | 30.088676 | 30 | [13 empty] | 1.256573 | 0.003939367 | 0.118181 | 30.118181 | 30 | [13 empty] | 1.208485 | 0.004195067 | 0.125852 | 30.125852 | 30 | [13 empty] | 1.232631 | 0.003795633 | 0.113869 | 30.113869 | 30 | [13 empty] | 1.172313 | 0.003367633 | 0.101029 | 30.101029 | 30 | [13 empty] | 1.19471875 | 0.003536933 | 0.106108 | 30.106108 | 30
| 1.193357 | 0.0036785 | 0.110355 | 30.110355 | 30 | [13 empty] | 1.193357 | 0.0036785 | 0.110355 | 30.110355 | 30 | [13 empty] | 1.236557 | 0.0035999 | 0.107997 | 30.107997 | 30 | [13 empty] | 1.012472 | 0.002986633 | 0.089599 | 30.089599 | 30 | [13 empty] | 1.265477 | 0.003984667 | 0.11954 | 30.11954 | 30 | [13 empty] | 1.217067 | 0.0042505 | 0.127515 | 30.127515 | 30 | [13 empty] | 1.241257 | 0.0038396 | 0.115188 | 30.115188 | 30 | [13 empty] | 1.180477 | 0.0034084 | 0.102252 | 30.102252 | 30 | [13 empty] | 1.203087 | 0.003579233 | 0.107377 | 30.107377 | 30
| 1.202069 | 0.003729633 | 0.111889 | 30.111889 | 30 | [13 empty] | 1.202069 | 0.003729633 | 0.111889 | 30.111889 | 30 | [13 empty] | 1.245328 | 0.003636133 | 0.109084 | 30.109084 | 30 | [13 empty] | 1.018601 | 0.003018547 | 0.0905564 | 30.0905564 | 30 | [13 empty] | 1.274424 | 0.004040933 | 0.121228 | 30.121228 | 30 | [13 empty] | 1.225567 | 0.004282733 | 0.128482 | 30.128482 | 30 | [13 empty] | 1.249996 | 0.003884533 | 0.116536 | 30.116536 | 30 | [13 empty] | 1.188672 | 0.003445267 | 0.103358 | 30.103358 | 30 | [13 empty] | 1.211413 | 0.003619067 | 0.108572 | 30.108572 | 30
| 1.210685 | 0.003771033 | 0.113131 | 30.113131 | 30 | [13 empty] | 1.210685 | 0.003771033 | 0.113131 | 30.113131 | 30 | [13 empty] | 1.254069 | 0.003685067 | 0.110552 | 30.110552 | 30 | [13 empty] | 1.024552 | 0.003049217 | 0.0914765 | 30.0914765 | 30 | [13 empty] | 1.28366 | 0.004077533 | 0.122326 | 30.122326 | 30 | [13 empty] | 1.2341 | 0.0043312 | 0.129936 | 30.129936 | 30 | [13 empty] | 1.258664 | 0.003926867 | 0.117806 | 30.117806 | 30 | [13 empty] | 1.196912 | 0.003481833 | 0.104455 | 30.104455 | 30 | [13 empty] | 1.219764 | 0.003656567 | 0.109697 | 30.109697 | 30
| 1.219243 | 0.003799367 | 0.113981 | 30.113981 | 30 | [13 empty] | 1.219243 | 0.003799367 | 0.113981 | 30.113981 | 30 | [13 empty] | 1.262932 | 0.003729167 | 0.111875 | 30.111875 | 30 | [13 empty] | 1.030628 | 0.003059043 | 0.0917713 | 30.0917713 | 30 | [13 empty] | 1.292686 | 0.0041322 | 0.123966 | 30.123966 | 30 | [13 empty] | 1.242786 | 0.00437 | 0.1311 | 30.1311 | 30 | [13 empty] | 1.267446 | 0.0039716 | 0.119148 | 30.119148 | 30 | [13 empty] | 1.205174 | 0.003525733 | 0.105772 | 30.105772 | 30 | [13 empty] | 1.228261 | 0.0037056 | 0.111168 | 30.111168 | 30
| 1.227916 | 0.003850133 | 0.115504 | 30.115504 | 30 | [13 empty] | 1.227916 | 0.003850133 | 0.115504 | 30.115504 | 30 | [13 empty] | 1.271845 | 0.003769567 | 0.113087 | 30.113087 | 30 | [13 empty] | 1.036702 | 0.00309744 | 0.0929232 | 30.0929232 | 30 | [13 empty] | 1.301625 | 0.004181333 | 0.12544 | 30.12544 | 30 | [13 empty] | 1.251572 | 0.0044195 | 0.132585 | 30.132585 | 30 | [13 empty] | 1.276028 | 0.004016267 | 0.120488 | 30.120488 | 30 | [13 empty] | 1.213288 | 0.003559933 | 0.106798 | 30.106798 | 30 | [13 empty] | 1.23657 | 0.003732 | 0.11196 | 30.11196 | 30
| 1.236576 | 0.003894067 | 0.116822 | 30.116822 | 30 | [13 empty] | 1.236576 | 0.003894067 | 0.116822 | 30.116822 | 30 | [13 empty] | 1.280796 | 0.0038098 | 0.114294 | 30.114294 | 30 | [13 empty] | 1.043012 | 0.003125057 | 0.0937517 | 30.0937517 | 30 | [13 empty] | 1.3105 | 0.004225067 | 0.126752 | 30.126752 | 30 | [13 empty] | 1.260075 | 0.004472433 | 0.134173 | 30.134173 | 30 | [13 empty] | 1.284848 | 0.004059733 | 0.121792 | 30.121792 | 30 | [13 empty] | 1.221348 | 0.003597067 | 0.107912 | 30.107912 | 30 | [13 empty] | 1.244747 | 0.003777167 | 0.113315 | 30.113315 | 30
| 1.245335 | 0.003936167 | 0.118085 | 30.118085 | 30 | [13 empty] | 1.245335 | 0.003936167 | 0.118085 | 30.118085 | 30 | [13 empty] | 1.289696 | 0.0038475 | 0.115425 | 30.115425 | 30 | [13 empty] | 1.049334 | 0.00315023 | 0.0945069 | 30.0945069 | 30 | [13 empty] | 1.319344 | 0.004279867 | 0.128396 | 30.128396 | 30 | [13 empty] | 1.268832 | 0.004512233 | 0.135367 | 30.135367 | 30 | [13 empty] | 1.293634 | 0.004105533 | 0.123166 | 30.123166 | 30 | [13 empty] | 1.229621 | 0.003635133 | 0.109054 | 30.109054 | 30 | [13 empty] | 1.253274 | 0.003827833 | 0.114835 | 30.114835 | 30
| 1.254137 | 0.0039802 | 0.119406 | 30.119406 | 30 | [13 empty] | 1.254137 | 0.0039802 | 0.119406 | 30.119406 | 30 | [13 empty] | 1.298663 | 0.003901233 | 0.117037 | 30.117037 | 30 | [13 empty] | 1.055511 | 0.00318654 | 0.0955962 | 30.0955962 | 30 | [13 empty] | 1.328254 | 0.004319767 | 0.129593 | 30.129593 | 30 | [13 empty] | 1.277667 | 0.004566567 | 0.136997 | 30.136997 | 30 | [13 empty] | 1.30242 | 0.004149333 | 0.12448 | 30.12448 | 30 | [13 empty] | 1.23796 | 0.003677633 | 0.110329 | 30.110329 | 30 | [13 empty] | 1.261673 | 0.003872533 | 0.116176 | 30.116176 | 30
| 1.262931 | 0.004026133 | 0.120784 | 30.120784 | 30 | [13 empty] | 1.262931 | 0.004026133 | 0.120784 | 30.120784 | 30 | [13 empty] | 1.307516 | 0.003944233 | 0.118327 | 30.118327 | 30 | [13 empty] | 1.061439 | 0.003210273 | 0.0963082 | 30.0963082 | 30 | [13 empty] | 1.337176 | 0.004378867 | 0.131366 | 30.131366 | 30 | [13 empty] | 1.286423 | 0.004609533 | 0.138286 | 30.138286 | 30 | [13 empty] | 1.311454 | 0.0041977 | 0.125931 | 30.125931 | 30 | [13 empty] | 1.246557 | 0.003720467 | 0.111614 | 30.111614 | 30 | [13 empty] | 1.270077 | 0.003915767 | 0.117473 | 30.117473 | 30
| 1.272044 | 0.0040665 | 0.121995 | 30.121995 | 30 | [13 empty] | 1.272044 | 0.0040665 | 0.121995 | 30.121995 | 30 | [13 empty] | 1.316518 | 0.003992433 | 0.119773 | 30.119773 | 30 | [13 empty] | 1.067685 | 0.00325217 | 0.0975651 | 30.0975651 | 30 | [13 empty] | 1.346453 | 0.004428367 | 0.132851 | 30.132851 | 30 | [13 empty] | 1.295258 | 0.004660233 | 0.139807 | 30.139807 | 30 | [13 empty] | 1.320357 | 0.004251867 | 0.127556 | 30.127556 | 30 | [13 empty] | 1.255122 | 0.003757433 | 0.112723 | 30.112723 | 30 | [13 empty] | 1.278665 | 0.0039581 | 0.118743 | 30.118743 | 30
| 1.281105 | 0.0041119 | 0.123357 | 30.123357 | 30 | [13 empty] | 1.281105 | 0.0041119 | 0.123357 | 30.123357 | 30 | [13 empty] | 1.325498 | 0.004036033 | 0.121081 | 30.121081 | 30 | [13 empty] | 1.073818 | 0.003284857 | 0.0985457 | 30.0985457 | 30 | [13 empty] | 1.355477 | 0.0044766 | 0.134298 | 30.134298 | 30 | [13 empty] | 1.304113 | 0.004712267 | 0.141368 | 30.141368 | 30 | [13 empty] | 1.329339 | 0.0042921 | 0.128763 | 30.128763 | 30 | [13 empty] | 1.263622 | 0.003800833 | 0.114025 | 30.114025 | 30 | [13 empty] | 1.287278 | 0.003998567 | 0.119957 | 30.119957 | 30
| 1.290101 | 0.004157133 | 0.124714 | 30.124714 | 30 | [13 empty] | 1.290101 | 0.004157133 | 0.124714 | 30.124714 | 30 | [13 empty] | 1.334382 | 0.004086167 | 0.122585 | 30.122585 | 30 | [13 empty] | 1.080156 | 0.003312357 | 0.0993707 | 30.0993707 | 30 | [13 empty] | 1.364428 | 0.004525467 | 0.135764 | 30.135764 | 30 | [13 empty] | 1.313064 | 0.0047648 | 0.142944 | 30.142944 | 30 | [13 empty] | 1.338418 | 0.004344967 | 0.130349 | 30.130349 | 30 | [13 empty] | 1.272093 | 0.0038501 | 0.115503 | 30.115503 | 30 | [13 empty] | 1.295866 | 0.0040498 | 0.121494 | 30.121494 | 30
| 1.299222 | 0.004202733 | 0.126082 | 30.126082 | 30 | [13 empty] | 1.299222 | 0.004202733 | 0.126082 | 30.126082 | 30 | [13 empty] | 1.343404 | 0.0041298 | 0.123894 | 30.123894 | 30 | [13 empty] | 1.086771 | 0.003348633 | 0.100459 | 30.100459 | 30 | [13 empty] | 1.373307 | 0.0045886 | 0.137658 | 30.137658 | 30 | [13 empty] | 1.322049 | 0.0048082 | 0.144246 | 30.144246 | 30 | [13 empty] | 1.347775 | 0.0043902 | 0.131706 | 30.131706 | 30 | [13 empty] | 1.280621 | 0.003887433 | 0.116623 | 30.116623 | 30 | [13 empty] | 1.304472 | 0.004093433 | 0.122803 | 30.122803 | 30
| 1.308122 | 0.004255667 | 0.12767 | 30.12767 | 30 | [13 empty] | 1.308122 | 0.004255667 | 0.12767 | 30.12767 | 30 | [13 empty] | 1.35239 | 0.0041792 | 0.125376 | 30.125376 | 30 | [13 empty] | 1.093086 | 0.003372867 | 0.101186 | 30.101186 | 30 | [13 empty] | 1.382545 | 0.004631767 | 0.138953 | 30.138953 | 30 | [13 empty] | 1.331225 | 0.004858767 | 0.145763 | 30.145763 | 30 | [13 empty] | 1.356917 | 0.004443933 | 0.133318 | 30.133318 | 30 | [13 empty] | 1.289078125 | 0.003948233 | 0.118447 | 30.118447 | 30 | [13 empty] | 1.313263 | 0.004125767 | 0.123773 | 30.123773 | 30
| 1.31719 | 0.004308567 | 0.129257 | 30.129257 | 30 | [13 empty] | 1.31719 | 0.004308567 | 0.129257 | 30.129257 | 30 | [13 empty] | 1.361389 | 0.004225667 | 0.12677 | 30.12677 | 30 | [13 empty] | 1.099257 | 0.003403633 | 0.102109 | 30.102109 | 30 | [13 empty] | 1.391427 | 0.004689867 | 0.140696 | 30.140696 | 30 | [13 empty] | 1.340168 | 0.0049159 | 0.147477 | 30.147477 | 30 | [13 empty] | 1.366069 | 0.0044926 | 0.134778 | 30.134778 | 30 | [13 empty] | 1.297419 | 0.003983967 | 0.119519 | 30.119519 | 30 | [13 empty] | 1.321819 | 0.004184867 | 0.125546 | 30.125546 | 30
| 1.326424 | 0.004355233 | 0.130657 | 30.130657 | 30 | [13 empty] | 1.326424 | 0.004355233 | 0.130657 | 30.130657 | 30 | [13 empty] | 1.370293 | 0.004272633 | 0.128179 | 30.128179 | 30 | [13 empty] | 1.105634 | 0.003441233 | 0.103237 | 30.103237 | 30 | [13 empty] | 1.400369 | 0.004746333 | 0.14239 | 30.14239 | 30 | [13 empty] | 1.34939 | 0.004982767 | 0.149483 | 30.149483 | 30 | [13 empty] | 1.375191 | 0.004545867 | 0.136376 | 30.136376 | 30 | [13 empty] | 1.30591 | 0.004010567 | 0.120317 | 30.120317 | 30 | [13 empty] | 1.330362 | 0.0042253 | 0.126759 | 30.126759 | 30
| 1.335452 | 0.004397867 | 0.131936 | 30.131936 | 30 | [13 empty] | 1.335452 | 0.004397867 | 0.131936 | 30.131936 | 30 | [13 empty] | 1.379359 | 0.004325067 | 0.129752 | 30.129752 | 30 | [13 empty] | 1.111758 | 0.003471033 | 0.104131 | 30.104131 | 30 | [13 empty] | 1.409334 | 0.004797733 | 0.143932 | 30.143932 | 30 | [13 empty] | 1.358454 | 0.005034833 | 0.151045 | 30.151045 | 30 | [13 empty] | 1.384423 | 0.004592233 | 0.137767 | 30.137767 | 30 | [13 empty] | 1.314287 | 0.004062367 | 0.121871 | 30.121871 | 30 | [13 empty] | 1.33889 | 0.004278433 | 0.128353 | 30.128353 | 30
| 1.344761 | 0.004450833 | 0.133525 | 30.133525 | 30 | [13 empty] | 1.344761 | 0.004450833 | 0.133525 | 30.133525 | 30 | [13 empty] | 1.388182 | 0.0043752 | 0.131256 | 30.131256 | 30 | [13 empty] | 1.118085 | 0.0035079 | 0.105237 | 30.105237 | 30 | [13 empty] | 1.418351 | 0.004853067 | 0.145592 | 30.145592 | 30 | [13 empty] | 1.367467 | 0.005087067 | 0.152612 | 30.152612 | 30 | [13 empty] | 1.39338 | 0.004650333 | 0.13951 | 30.13951 | 30 | [13 empty] | 1.32276 | 0.0041112 | 0.123336 | 30.123336 | 30 | [13 empty] | 1.34776 | 0.0043236 | 0.129708 | 30.129708 | 30
| 1.354159 | 0.004495033 | 0.134851 | 30.134851 | 30 | [13 empty] | 1.354159 | 0.004495033 | 0.134851 | 30.134851 | 30 | [13 empty] | 1.397135 | 0.0044235 | 0.132705 | 30.132705 | 30 | [13 empty] | 1.124344 | 0.0035382 | 0.106146 | 30.106146 | 30 | [13 empty] | 1.427375 | 0.004912267 | 0.147368 | 30.147368 | 30 | [13 empty] | 1.376691 | 0.005132667 | 0.15398 | 30.15398 | 30 | [13 empty] | 1.402592 | 0.004704233 | 0.141127 | 30.141127 | 30 | [13 empty] | 1.331309 | 0.004143633 | 0.124309 | 30.124309 | 30 | [13 empty] | 1.356063 | 0.0043678 | 0.131034 | 30.131034 | 30
| 1.363463 | 0.004545533 | 0.136366 | 30.136366 | 30 | [13 empty] | 1.363463 | 0.004545533 | 0.136366 | 30.136366 | 30 | [13 empty] | 1.406195 | 0.0044762 | 0.134286 | 30.134286 | 30 | [13 empty] | 1.130651 | 0.0035735 | 0.107205 | 30.107205 | 30 | [13 empty] | 1.436369 | 0.004970833 | 0.149125 | 30.149125 | 30 | [13 empty] | 1.385943 | 0.005190767 | 0.155723 | 30.155723 | 30 | [13 empty] | 1.411726 | 0.004755967 | 0.142679 | 30.142679 | 30 | [13 empty] | 1.340154 | 0.0042032 | 0.126096 | 30.126096 | 30 | [13 empty] | 1.364923 | 0.0044201 | 0.132603 | 30.132603 | 30
| 1.372674 | 0.004599067 | 0.137972 | 30.137972 | 30 | [13 empty] | 1.372674 | 0.004599067 | 0.137972 | 30.137972 | 30 | [13 empty] | 1.415242 | 0.004531367 | 0.135941 | 30.135941 | 30 | [13 empty] | 1.137043 | 0.003603367 | 0.108101 | 30.108101 | 30 | [13 empty] | 1.445521 | 0.005022467 | 0.150674 | 30.150674 | 30 | [13 empty] | 1.395312 | 0.005240467 | 0.157214 | 30.157214 | 30 | [13 empty] | 1.420444 | 0.0048027 | 0.144081 | 30.144081 | 30 | [13 empty] | 1.349127 | 0.0042538 | 0.127614 | 30.127614 | 30 | [13 empty] | 1.373628 | 0.004464133 | 0.133924 | 30.133924 | 30
| 1.382036 | 0.004656567 | 0.139697 | 30.139697 | 30 | [13 empty] | 1.382036 | 0.004656567 | 0.139697 | 30.139697 | 30 | [13 empty] | 1.424395 | 0.0045772 | 0.137316 | 30.137316 | 30 | [13 empty] | 1.143349 | 0.003633767 | 0.109013 | 30.109013 | 30 | [13 empty] | 1.454383 | 0.0050945 | 0.152835 | 30.152835 | 30 | [13 empty] | 1.404487 | 0.005296567 | 0.158897 | 30.158897 | 30 | [13 empty] | 1.429503 | 0.0048556 | 0.145668 | 30.145668 | 30 | [13 empty] | 1.357814 | 0.004300933 | 0.129028 | 30.129028 | 30 | [13 empty] | 1.382124 | 0.004505733 | 0.135172 | 30.135172 | 30
| 1.391355 | 0.004701 | 0.14103 | 30.14103 | 30 | [13 empty] | 1.391355 | 0.004701 | 0.14103 | 30.14103 | 30 | [13 empty] | 1.433511 | 0.004631367 | 0.138941 | 30.138941 | 30 | [13 empty] | 1.14983 | 0.003671933 | 0.110158 | 30.110158 | 30 | [13 empty] | 1.463371 | 0.0051342 | 0.154026 | 30.154026 | 30 | [13 empty] | 1.413875 | 0.0053563 | 0.160689 | 30.160689 | 30 | [13 empty] | 1.438389 | 0.0049208 | 0.147624 | 30.147624 | 30 | [13 empty] | 1.366469 | 0.0043384 | 0.130152 | 30.130152 | 30 | [13 empty] | 1.390645 | 0.004563633 | 0.136909 | 30.136909 | 30
| 1.400554 | 0.0047617 | 0.142851 | 30.142851 | 30 | [13 empty] | 1.400554 | 0.0047617 | 0.142851 | 30.142851 | 30 | [13 empty] | 1.442663 | 0.004685167 | 0.140555 | 30.140555 | 30 | [13 empty] | 1.155995 | 0.003702767 | 0.111083 | 30.111083 | 30 | [13 empty] | 1.472127 | 0.005197133 | 0.155914 | 30.155914 | 30 | [13 empty] | 1.423265 | 0.0054113 | 0.162339 | 30.162339 | 30 | [13 empty] | 1.447414 | 0.0049712 | 0.149136 | 30.149136 | 30 | [13 empty] | 1.375165 | 0.0043874 | 0.131622 | 30.131622 | 30 | [13 empty] | 1.399066 | 0.004617967 | 0.138539 | 30.138539 | 30
| 1.41012 | 0.0048169 | 0.144507 | 30.144507 | 30 | [13 empty] | 1.41012 | 0.0048169 | 0.144507 | 30.144507 | 30 | [13 empty] | 1.451601 | 0.0047385 | 0.142155 | 30.142155 | 30 | [13 empty] | 1.162348 | 0.003737333 | 0.11212 | 30.11212 | 30 | [13 empty] | 1.481045 | 0.005252067 | 0.157562 | 30.157562 | 30 | [13 empty] | 1.432379 | 0.005475433 | 0.164263 | 30.164263 | 30 | [13 empty] | 1.456271 | 0.005021467 | 0.150644 | 30.150644 | 30 | [13 empty] | 1.383866 | 0.004448333 | 0.13345 | 30.13345 | 30 | [13 empty] | 1.407627 | 0.004669867 | 0.140096 | 30.140096 | 30
| 1.419376 | 0.004870233 | 0.146107 | 30.146107 | 30 | [13 empty] | 1.419376 | 0.004870233 | 0.146107 | 30.146107 | 30 | [13 empty] | 1.460662 | 0.0047922 | 0.143766 | 30.143766 | 30 | [13 empty] | 1.168768 | 0.003768667 | 0.11306 | 30.11306 | 30 | [13 empty] | 1.489801 | 0.005316033 | 0.159481 | 30.159481 | 30 | [13 empty] | 1.441649 | 0.005538267 | 0.166148 | 30.166148 | 30 | [13 empty] | 1.465199 | 0.005085967 | 0.152579 | 30.152579 | 30 | [13 empty] | 1.392618 | 0.004492333 | 0.13477 | 30.13477 | 30 | [13 empty] | 1.416165 | 0.0047153 | 0.141459 | 30.141459 | 30
| 1.428698 | 0.004923767 | 0.147713 | 30.147713 | 30 | [13 empty] | 1.428698 | 0.004923767 | 0.147713 | 30.147713 | 30 | [13 empty] | 1.469621 | 0.004853733 | 0.145612 | 30.145612 | 30 | [13 empty] | 1.174846 | 0.0038021 | 0.114063 | 30.114063 | 30 | [13 empty] | 1.498734 | 0.0053713 | 0.161139 | 30.161139 | 30 | [13 empty] | 1.451056 | 0.005592733 | 0.167782 | 30.167782 | 30 | [13 empty] | 1.474171 | 0.005146667 | 0.1544 | 30.1544 | 30 | [13 empty] | 1.401379 | 0.004539867 | 0.136196 | 30.136196 | 30 | [13 empty] | 1.424785 | 0.004778733 | 0.143362 | 30.143362 | 30
| 1.438278 | 0.004972433 | 0.149173 | 30.149173 | 30 | [13 empty] | 1.438278 | 0.004972433 | 0.149173 | 30.149173 | 30 | [13 empty] | 1.478557 | 0.0049049 | 0.147147 | 30.147147 | 30 | [13 empty] | 1.181075 | 0.003832633 | 0.114979 | 30.114979 | 30 | [13 empty] | 1.507542 | 0.0054424 | 0.163272 | 30.163272 | 30 | [13 empty] | 1.460569 | 0.005656833 | 0.169705 | 30.169705 | 30 | [13 empty] | 1.483223 | 0.0051941 | 0.155823 | 30.155823 | 30 | [13 empty] | 1.410186 | 0.0045871 | 0.137613 | 30.137613 | 30 | [13 empty] | 1.433253 | 0.0048243 | 0.144729 | 30.144729 | 30
| 1.447837 | 0.005030633 | 0.150919 | 30.150919 | 30 | [13 empty] | 1.447837 | 0.005030633 | 0.150919 | 30.150919 | 30 | [13 empty] | 1.487223 | 0.004957533 | 0.148726 | 30.148726 | 30 | [13 empty] | 1.187286 | 0.0038676 | 0.116028 | 30.116028 | 30 | [13 empty] | 1.516609 | 0.005511167 | 0.165335 | 30.165335 | 30 | [13 empty] | 1.470133 | 0.0057149 | 0.171447 | 30.171447 | 30 | [13 empty] | 1.492316 | 0.005262467 | 0.157874 | 30.157874 | 30 | [13 empty] | 1.419196 | 0.0046454 | 0.139362 | 30.139362 | 30 | [13 empty] | 1.44218 | 0.004879267 | 0.146378 | 30.146378 | 30
| 1.457162 | 0.0050873 | 0.152619 | 30.152619 | 30 | [13 empty] | 1.457162 | 0.0050873 | 0.152619 | 30.152619 | 30 | [13 empty] | 1.496161 | 0.005015633 | 0.150469 | 30.150469 | 30 | [13 empty] | 1.193793 | 0.003896867 | 0.116906 | 30.116906 | 30 | [13 empty] | 1.525488 | 0.0055663 | 0.166989 | 30.166989 | 30 | [13 empty] | 1.479561 | 0.005774533 | 0.173236 | 30.173236 | 30 | [13 empty] | 1.501269 | 0.005321433 | 0.159643 | 30.159643 | 30 | [13 empty] | 1.428034 | 0.004685933 | 0.140578 | 30.140578 | 30 | [13 empty] | 1.451161 | 0.004932633 | 0.147979 | 30.147979 | 30
| 1.466785 | 0.0051398 | 0.154194 | 30.154194 | 30 | [13 empty] | 1.466785 | 0.0051398 | 0.154194 | 30.154194 | 30 | [13 empty] | 1.505016 | 0.005073833 | 0.152215 | 30.152215 | 30 | [13 empty] | 1.200161 | 0.0039335 | 0.118005 | 30.118005 | 30 | [13 empty] | 1.534474 | 0.0056314 | 0.168942 | 30.168942 | 30 | [13 empty] | 1.488757 | 0.0058388 | 0.175164 | 30.175164 | 30 | [13 empty] | 1.510555 | 0.005373333 | 0.1612 | 30.1612 | 30 | [13 empty] | 1.436792 | 0.0047569 | 0.142707 | 30.142707 | 30 | [13 empty] | 1.45989 | 0.0049884 | 0.149652 | 30.149652 | 30
| 1.476109 | 0.005198733 | 0.155962 | 30.155962 | 30 | [13 empty] | 1.476109 | 0.005198733 | 0.155962 | 30.155962 | 30 | [13 empty] | 1.514063 | 0.005133633 | 0.154009 | 30.154009 | 30 | [13 empty] | 1.206686 | 0.0039844 | 0.119532 | 30.119532 | 30 | [13 empty] | 1.543408 | 0.005695133 | 0.170854 | 30.170854 | 30 | [13 empty] | 1.498063 | 0.005904633 | 0.177139 | 30.177139 | 30 | [13 empty] | 1.519475 | 0.005440567 | 0.163217 | 30.163217 | 30 | [13 empty] | 1.445828 | 0.004805233 | 0.144157 | 30.144157 | 30 | [13 empty] | 1.468812 | 0.005035267 | 0.151058 | 30.151058 | 30
| 1.485393 | 0.005258833 | 0.157765 | 30.157765 | 30 | [13 empty] | 1.485393 | 0.005258833 | 0.157765 | 30.157765 | 30 | [13 empty] | 1.523192 | 0.005188567 | 0.155657 | 30.155657 | 30 | [13 empty] | 1.213241 | 0.004019533 | 0.120586 | 30.120586 | 30 | [13 empty] | 1.552298 | 0.005758067 | 0.172742 | 30.172742 | 30 | [13 empty] | 1.507166 | 0.0059639 | 0.178917 | 30.178917 | 30 | [13 empty] | 1.528519 | 0.005497033 | 0.164911 | 30.164911 | 30 | [13 empty] | 1.45469 | 0.0048556 | 0.145668 | 30.145668 | 30 | [13 empty] | 1.477748 | 0.005104833 | 0.153145 | 30.153145 | 30
| 1.494881 | 0.005314433 | 0.159433 | 30.159433 | 30 | [13 empty] | 1.494881 | 0.005314433 | 0.159433 | 30.159433 | 30 | [13 empty] | 1.532086 | 0.005244933 | 0.157348 | 30.157348 | 30 | [13 empty] | 1.219757 | 0.004058633 | 0.121759 | 30.121759 | 30 | [13 empty] | 1.561088 | 0.0058323 | 0.174969 | 30.174969 | 30 | [13 empty] | 1.516292 | 0.006037367 | 0.181121 | 30.181121 | 30 | [13 empty] | 1.537445 | 0.005565033 | 0.166951 | 30.166951 | 30 | [13 empty] | 1.463515 | 0.004909333 | 0.14728 | 30.14728 | 30 | [13 empty] | 1.486712 | 0.005160033 | 0.154801 | 30.154801 | 30
| 1.504258 | 0.005373767 | 0.161213 | 30.161213 | 30 | [13 empty] | 1.504258 | 0.005373767 | 0.161213 | 30.161213 | 30 | [13 empty] | 1.541174 | 0.005306233 | 0.159187 | 30.159187 | 30 | [13 empty] | 1.226476 | 0.004091867 | 0.122756 | 30.122756 | 30 | [13 empty] | 1.569903 | 0.005894733 | 0.176842 | 30.176842 | 30 | [13 empty] | 1.525392 | 0.006094 | 0.18282 | 30.18282 | 30 | [13 empty] | 1.546366 | 0.005626133 | 0.168784 | 30.168784 | 30 | [13 empty] | 1.472691 | 0.004962167 | 0.148865 | 30.148865 | 30 | [13 empty] | 1.495567 | 0.0052121 | 0.156363 | 30.156363 | 30
| 1.513502 | 0.0054325 | 0.162975 | 30.162975 | 30 | [13 empty] | 1.513502 | 0.0054325 | 0.162975 | 30.162975 | 30 | [13 empty] | 1.550076 | 0.005364533 | 0.160936 | 30.160936 | 30 | [13 empty] | 1.23298 | 0.004126767 | 0.123803 | 30.123803 | 30 | [13 empty] | 1.578869 | 0.0059652 | 0.178956 | 30.178956 | 30 | [13 empty] | 1.5347 | 0.006158333 | 0.18475 | 30.18475 | 30 | [13 empty] | 1.555264 | 0.0056901 | 0.170703 | 30.170703 | 30 | [13 empty] | 1.481755 | 0.005018833 | 0.150565 | 30.150565 | 30 | [13 empty] | 1.504411 | 0.005273033 | 0.158191 | 30.158191 | 30
| 1.52293 | 0.005492 | 0.16476 | 30.16476 | 30 | [13 empty] | 1.52293 | 0.005492 | 0.16476 | 30.16476 | 30 | [13 empty] | 1.55913 | 0.0054258 | 0.162774 | 30.162774 | 30 | [13 empty] | 1.23958 | 0.004165267 | 0.124958 | 30.124958 | 30 | [13 empty] | 1.587465 | 0.0060473 | 0.181419 | 30.181419 | 30 | [13 empty] | 1.543773 | 0.006227233 | 0.186817 | 30.186817 | 30 | [13 empty] | 1.56417 | 0.0057522 | 0.172566 | 30.172566 | 30 | [13 empty] | 1.490843 | 0.0050778 | 0.152334 | 30.152334 | 30 | [13 empty] | 1.512973 | 0.005329967 | 0.159899 | 30.159899 | 30
| 1.53233 | 0.005550533 | 0.166516 | 30.166516 | 30 | [13 empty] | 1.53233 | 0.005550533 | 0.166516 | 30.166516 | 30 | [13 empty] | 1.568135 | 0.005490433 | 0.164713 | 30.164713 | 30 | [13 empty] | 1.246213 | 0.004193967 | 0.125819 | 30.125819 | 30 | [13 empty] | 1.59628 | 0.006109 | 0.18327 | 30.18327 | 30 | [13 empty] | 1.553098 | 0.006295267 | 0.188858 | 30.188858 | 30 | [13 empty] | 1.573176 | 0.00582 | 0.1746 | 30.1746 | 30 | [13 empty] | 1.499871 | 0.0051285 | 0.153855 | 30.153855 | 30 | [13 empty] | 1.521691 | 0.005392433 | 0.161773 | 30.161773 | 30
| 1.541832 | 0.005602267 | 0.168068 | 30.168068 | 30 | [13 empty] | 1.541832 | 0.005602267 | 0.168068 | 30.168068 | 30 | [13 empty] | 1.577025 | 0.0055537 | 0.166611 | 30.166611 | 30 | [13 empty] | 1.25297 | 0.004241967 | 0.127259 | 30.127259 | 30 | [13 empty] | 1.605341 | 0.006183867 | 0.185516 | 30.185516 | 30 | [13 empty] | 1.562442 | 0.0063523 | 0.190569 | 30.190569 | 30 | [13 empty] | 1.581978 | 0.005884433 | 0.176533 | 30.176533 | 30 | [13 empty] | 1.508994 | 0.005187533 | 0.155626 | 30.155626 | 30 | [13 empty] | 1.530532 | 0.005450333 | 0.16351 | 30.16351 | 30
| 1.551283 | 0.0056725 | 0.170175 | 30.170175 | 30 | [13 empty] | 1.551283 | 0.0056725 | 0.170175 | 30.170175 | 30 | [13 empty] | 1.585928 | 0.0056206 | 0.168618 | 30.168618 | 30 | [13 empty] | 1.259595 | 0.004281133 | 0.128434 | 30.128434 | 30 | [13 empty] | 1.613901 | 0.006261367 | 0.187841 | 30.187841 | 30 | [13 empty] | 1.571694 | 0.006430933 | 0.192928 | 30.192928 | 30 | [13 empty] | 1.590913 | 0.005948033 | 0.178441 | 30.178441 | 30 | [13 empty] | 1.518075 | 0.0052504 | 0.157512 | 30.157512 | 30 | [13 empty] | 1.539441 | 0.005510967 | 0.165329 | 30.165329 | 30
| 1.56047 | 0.0057491 | 0.172473 | 30.172473 | 30 | [13 empty] | 1.56047 | 0.0057491 | 0.172473 | 30.172473 | 30 | [13 empty] | 1.594893 | 0.005690867 | 0.170726 | 30.170726 | 30 | [13 empty] | 1.266529 | 0.004317133 | 0.129514 | 30.129514 | 30 | [13 empty] | 1.622591 | 0.006337333 | 0.19012 | 30.19012 | 30 | [13 empty] | 1.581074 | 0.006499733 | 0.194992 | 30.194992 | 30 | [13 empty] | 1.599955 | 0.006015433 | 0.180463 | 30.180463 | 30 | [13 empty] | 1.527316 | 0.0053172 | 0.159516 | 30.159516 | 30 | [13 empty] | 1.548261 | 0.005573633 | 0.167209 | 30.167209 | 30
| 1.569828 | 0.005811567 | 0.174347 | 30.174347 | 30 | [13 empty] | 1.569828 | 0.005811567 | 0.174347 | 30.174347 | 30 | [13 empty] | 1.603891 | 0.005748533 | 0.172456 | 30.172456 | 30 | [13 empty] | 1.273316 | 0.004356267 | 0.130688 | 30.130688 | 30 | [13 empty] | 1.631153 | 0.006409 | 0.19227 | 30.19227 | 30 | [13 empty] | 1.590191 | 0.006570333 | 0.19711 | 30.19711 | 30 | [13 empty] | 1.608842 | 0.006088133 | 0.182644 | 30.182644 | 30 | [13 empty] | 1.536438 | 0.005369833 | 0.161095 | 30.161095 | 30 | [13 empty] | 1.556804 | 0.005635 | 0.16905 | 30.16905 | 30
| 1.579141 | 0.0058723 | 0.176169 | 30.176169 | 30 | [13 empty] | 1.579141 | 0.0058723 | 0.176169 | 30.176169 | 30 | [13 empty] | 1.612815 | 0.005807333 | 0.17422 | 30.17422 | 30 | [13 empty] | 1.280215 | 0.004394633 | 0.131839 | 30.131839 | 30 | [13 empty] | 1.639578 | 0.006483967 | 0.194519 | 30.194519 | 30 | [13 empty] | 1.59922 | 0.006648533 | 0.199456 | 30.199456 | 30 | [13 empty] | 1.617683 | 0.0061602 | 0.184806 | 30.184806 | 30 | [13 empty] | 1.545302 | 0.0054267 | 0.162801 | 30.162801 | 30 | [13 empty] | 1.565583 | 0.005693667 | 0.17081 | 30.17081 | 30
| 1.588349 | 0.0059428 | 0.178284 | 30.178284 | 30 | [13 empty] | 1.588349 | 0.0059428 | 0.178284 | 30.178284 | 30 | [13 empty] | 1.62161 | 0.0058788 | 0.176364 | 30.176364 | 30 | [13 empty] | 1.287063 | 0.004432767 | 0.132983 | 30.132983 | 30 | [13 empty] | 1.647963 | 0.006557367 | 0.196721 | 30.196721 | 30 | [13 empty] | 1.608466 | 0.0067198 | 0.201594 | 30.201594 | 30 | [13 empty] | 1.626526 | 0.006228233 | 0.186847 | 30.186847 | 30 | [13 empty] | 1.554281 | 0.005487433 | 0.164623 | 30.164623 | 30 | [13 empty] | 1.574367 | 0.005757567 | 0.172727 | 30.172727 | 30
| 1.597457 | 0.006008667 | 0.18026 | 30.18026 | 30 | [13 empty] | 1.597457 | 0.006008667 | 0.18026 | 30.18026 | 30 | [13 empty] | 1.630291 | 0.0059445 | 0.178335 | 30.178335 | 30 | [13 empty] | 1.294091 | 0.004479933 | 0.134398 | 30.134398 | 30 | [13 empty] | 1.656515625 | 0.0066477 | 0.199431 | 30.199431 | 30 | [13 empty] | 1.617337 | 0.006786467 | 0.203594 | 30.203594 | 30 | [13 empty] | 1.635223 | 0.006298333 | 0.18895 | 30.18895 | 30 | [13 empty] | 1.563537 | 0.0055531 | 0.166593 | 30.166593 | 30 | [13 empty] | 1.583167 | 0.005826367 | 0.174791 | 30.174791 | 30
| 1.606741 | 0.0060712 | 0.182136 | 30.182136 | 30 | [13 empty] | 1.606741 | 0.0060712 | 0.182136 | 30.182136 | 30 | [13 empty] | 1.638853 | 0.0060173 | 0.180519 | 30.180519 | 30 | [13 empty] | 1.300799 | 0.0045252 | 0.135756 | 30.135756 | 30 | [13 empty] | 1.664796 | 0.006724567 | 0.201737 | 30.201737 | 30 | [13 empty] | 1.626247 | 0.006866467 | 0.205994 | 30.205994 | 30 | [13 empty] | 1.643815 | 0.006368933 | 0.191068 | 30.191068 | 30 | [13 empty] | 1.572502 | 0.0056197 | 0.168591 | 30.168591 | 30 | [13 empty] | 1.591911 | 0.005884233 | 0.176527 | 30.176527 | 30
| 1.616081 | 0.006140767 | 0.184223 | 30.184223 | 30 | [13 empty] | 1.616081 | 0.006140767 | 0.184223 | 30.184223 | 30 | [13 empty] | 1.647736 | 0.0060871 | 0.182613 | 30.182613 | 30 | [13 empty] | 1.307789 | 0.004566033 | 0.136981 | 30.136981 | 30 | [13 empty] | 1.673139 | 0.006801133 | 0.204034 | 30.204034 | 30 | [13 empty] | 1.635024 | 0.006943367 | 0.208301 | 30.208301 | 30 | [13 empty] | 1.652631 | 0.006439333 | 0.19318 | 30.19318 | 30 | [13 empty] | 1.581522 | 0.005688733 | 0.170662 | 30.170662 | 30 | [13 empty] | 1.600758 | 0.005955567 | 0.178667 | 30.178667 | 30
| 1.625287 | 0.006211633 | 0.186349 | 30.186349 | 30 | [13 empty] | 1.625287 | 0.006211633 | 0.186349 | 30.186349 | 30 | [13 empty] | 1.656413 | 0.006158167 | 0.184745 | 30.184745 | 30 | [13 empty] | 1.314876 | 0.004603933 | 0.138118 | 30.138118 | 30 | [13 empty] | 1.681295 | 0.006887667 | 0.20663 | 30.20663 | 30 | [13 empty] | 1.643986 | 0.007018733 | 0.210562 | 30.210562 | 30 | [13 empty] | 1.661424 | 0.006518667 | 0.19556 | 30.19556 | 30 | [13 empty] | 1.59065 | 0.005735767 | 0.172073 | 30.172073 | 30 | [13 empty] | 1.609428 | 0.0060239 | 0.180717 | 30.180717 | 30
| 1.634339 | 0.006277033 | 0.188311 | 30.188311 | 30 | [13 empty] | 1.634339 | 0.006277033 | 0.188311 | 30.188311 | 30 | [13 empty] | 1.665079 | 0.006229433 | 0.186883 | 30.186883 | 30 | [13 empty] | 1.321798 | 0.004646967 | 0.139409 | 30.139409 | 30 | [13 empty] | 1.689431 | 0.0069707 | 0.209121 | 30.209121 | 30 | [13 empty] | 1.65268 | 0.0070918 | 0.212754 | 30.212754 | 30 | [13 empty] | 1.670146 | 0.006604033 | 0.198121 | 30.198121 | 30 | [13 empty] | 1.599824 | 0.005809033 | 0.174271 | 30.174271 | 30 | [13 empty] | 1.617919 | 0.0060926 | 0.182778 | 30.182778 | 30
| 1.643368 | 0.006353233 | 0.190597 | 30.190597 | 30 | [13 empty] | 1.643368 | 0.006353233 | 0.190597 | 30.190597 | 30 | [13 empty] | 1.673646 | 0.006300467 | 0.189014 | 30.189014 | 30 | [13 empty] | 1.328889 | 0.004688767 | 0.140663 | 30.140663 | 30 | [13 empty] | 1.697501 | 0.0070551 | 0.211653 | 30.211653 | 30 | [13 empty] | 1.661337 | 0.007181367 | 0.215441 | 30.215441 | 30 | [13 empty] | 1.678586 | 0.0066761 | 0.200283 | 30.200283 | 30 | [13 empty] | 1.608946 | 0.005880067 | 0.176402 | 30.176402 | 30 | [13 empty] | 1.626546 | 0.006157967 | 0.184739 | 30.184739 | 30
| 1.652204 | 0.006428 | 0.19284 | 30.19284 | 30 | [13 empty] | 1.652204 | 0.006428 | 0.19284 | 30.19284 | 30 | [13 empty] | 1.68228 | 0.006376467 | 0.191294 | 30.191294 | 30 | [13 empty] | 1.335855 | 0.004727533 | 0.141826 | 30.141826 | 30 | [13 empty] | 1.705423 | 0.007153367 | 0.214601 | 30.214601 | 30 | [13 empty] | 1.670089 | 0.007257333 | 0.21772 | 30.21772 | 30 | [13 empty] | 1.687021 | 0.006755667 | 0.20267 | 30.20267 | 30 | [13 empty] | 1.617769 | 0.005947767 | 0.178433 | 30.178433 | 30 | [13 empty] | 1.635115 | 0.006234667 | 0.18704 | 30.18704 | 30
| 1.661191 | 0.006497833 | 0.194935 | 30.194935 | 30 | [13 empty] | 1.661191 | 0.006497833 | 0.194935 | 30.194935 | 30 | [13 empty] | 1.690697 | 0.006453233 | 0.193597 | 30.193597 | 30 | [13 empty] | 1.343213 | 0.004772233 | 0.143167 | 30.143167 | 30 | [13 empty] | 1.712875 | 0.0072346 | 0.217038 | 30.217038 | 30 | [13 empty] | 1.678512 | 0.00734 | 0.2202 | 30.2202 | 30 | [13 empty] | 1.695106 | 0.006836067 | 0.205082 | 30.205082 | 30 | [13 empty] | 1.626599 | 0.006018067 | 0.180542 | 30.180542 | 30 | [13 empty] | 1.643369 | 0.006301967 | 0.189059 | 30.189059 | 30
| 1.670158 | 0.006569667 | 0.19709 | 30.19709 | 30 | [13 empty] | 1.670158 | 0.006569667 | 0.19709 | 30.19709 | 30 | [13 empty] | 1.699138 | 0.006527367 | 0.195821 | 30.195821 | 30 | [13 empty] | 1.350579 | 0.0048107 | 0.144321 | 30.144321 | 30 | [13 empty] | 1.720328 | 0.007325133 | 0.219754 | 30.219754 | 30 | [13 empty] | 1.687001 | 0.007425367 | 0.222761 | 30.222761 | 30 | [13 empty] | 1.703535 | 0.006916867 | 0.207506 | 30.207506 | 30 | [13 empty] | 1.635425 | 0.006079533 | 0.182386 | 30.182386 | 30 | [13 empty] | 1.651532 | 0.006368167 | 0.191045 | 30.191045 | 30
| 1.678992 | 0.006652267 | 0.199568 | 30.199568 | 30 | [13 empty] | 1.678992 | 0.006652267 | 0.199568 | 30.199568 | 30 | [13 empty] | 1.707485 | 0.0066019 | 0.198057 | 30.198057 | 30 | [13 empty] | 1.357744 | 0.004856667 | 0.1457 | 30.1457 | 30 | [13 empty] | 1.727741 | 0.0074039 | 0.222117 | 30.222117 | 30 | [13 empty] | 1.695391 | 0.007524233 | 0.225727 | 30.225727 | 30 | [13 empty] | 1.711545 | 0.007003067 | 0.210092 | 30.210092 | 30 | [13 empty] | 1.644412 | 0.006158133 | 0.184744 | 30.184744 | 30 | [13 empty] | 1.659716 | 0.0064461 | 0.193383 | 30.193383 | 30
| 1.687779 | 0.0067228 | 0.201684 | 30.201684 | 30 | [13 empty] | 1.687779 | 0.0067228 | 0.201684 | 30.201684 | 30 | [13 empty] | 1.715607 | 0.006680033 | 0.200401 | 30.200401 | 30 | [13 empty] | 1.3647 | 0.0049066 | 0.147198 | 30.147198 | 30 | [13 empty] | 1.734792 | 0.007487267 | 0.224618 | 30.224618 | 30 | [13 empty] | 1.703765 | 0.0076016 | 0.228048 | 30.228048 | 30 | [13 empty] | 1.71951 | 0.007080667 | 0.21242 | 30.21242 | 30 | [13 empty] | 1.653121 | 0.0062265 | 0.186795 | 30.186795 | 30 | [13 empty] | 1.667792 | 0.006521633 | 0.195649 | 30.195649 | 30
| 1.696618 | 0.006804067 | 0.204122 | 30.204122 | 30 | [13 empty] | 1.696618 | 0.006804067 | 0.204122 | 30.204122 | 30 | [13 empty] | 1.723647 | 0.006763233 | 0.202897 | 30.202897 | 30 | [13 empty] | 1.371907 | 0.0049573 | 0.148719 | 30.148719 | 30 | [13 empty] | 1.741916 | 0.007589767 | 0.227693 | 30.227693 | 30 | [13 empty] | 1.711964 | 0.007682667 | 0.23048 | 30.23048 | 30 | [13 empty] | 1.7274375 | 0.0071786 | 0.215358 | 30.215358 | 30 | [13 empty] | 1.661639 | 0.0063002 | 0.189006 | 30.189006 | 30 | [13 empty] | 1.675807 | 0.006591067 | 0.197732 | 30.197732 | 30
| 1.705215 | 0.006883567 | 0.206507 | 30.206507 | 30 | [13 empty] | 1.705215 | 0.006883567 | 0.206507 | 30.206507 | 30 | [13 empty] | 1.731541 | 0.0068498 | 0.205494 | 30.205494 | 30 | [13 empty] | 1.379174 | 0.005002267 | 0.150068 | 30.150068 | 30 | [13 empty] | 1.749033 | 0.007699933 | 0.230998 | 30.230998 | 30 | [13 empty] | 1.720115 | 0.007777633 | 0.233329 | 30.233329 | 30 | [13 empty] | 1.734989 | 0.007254133 | 0.217624 | 30.217624 | 30 | [13 empty] | 1.670154 | 0.006376633 | 0.191299 | 30.191299 | 30 | [13 empty] | 1.683963 | 0.0066718 | 0.200154 | 30.200154 | 30
| 1.713897 | 0.006964867 | 0.208946 | 30.208946 | 30 | [13 empty] | 1.713897 | 0.006964867 | 0.208946 | 30.208946 | 30 | [13 empty] | 1.739364 | 0.006928433 | 0.207853 | 30.207853 | 30 | [13 empty] | 1.386477 | 0.005044433 | 0.151333 | 30.151333 | 30 | [13 empty] | 1.755964 | 0.007771333 | 0.23314 | 30.23314 | 30 | [13 empty] | 1.727987 | 0.0078657 | 0.235971 | 30.235971 | 30 | [13 empty] | 1.742525 | 0.0073455 | 0.220365 | 30.220365 | 30 | [13 empty] | 1.678573 | 0.006443 | 0.19329 | 30.19329 | 30 | [13 empty] | 1.691933 | 0.006746933 | 0.202408 | 30.202408 | 30
| 1.722367 | 0.007046233 | 0.211387 | 30.211387 | 30 | [13 empty] | 1.722367 | 0.007046233 | 0.211387 | 30.211387 | 30 | [13 empty] | 1.747033 | 0.0070197 | 0.210591 | 30.210591 | 30 | [13 empty] | 1.393758 | 0.005084833 | 0.152545 | 30.152545 | 30 | [13 empty] | 1.76278 | 0.007933567 | 0.238007 | 30.238007 | 30 | [13 empty] | 1.735658 | 0.007955067 | 0.238652 | 30.238652 | 30 | [13 empty] | 1.750342 | 0.007433167 | 0.222995 | 30.222995 | 30 | [13 empty] | 1.686962 | 0.0065227 | 0.195681 | 30.195681 | 30 | [13 empty] | 1.699996 | 0.0068225 | 0.204675 | 30.204675 | 30
| 1.730562 | 0.0071331 | 0.213993 | 30.213993 | 30 | [13 empty] | 1.730562 | 0.0071331 | 0.213993 | 30.213993 | 30 | [13 empty] | 1.754822 | 0.007099667 | 0.21299 | 30.21299 | 30 | [13 empty] | 1.401223 | 0.005130933 | 0.153928 | 30.153928 | 30 | [13 empty] | 1.769373 | 0.007988967 | 0.239669 | 30.239669 | 30 | [13 empty] | 1.743361 | 0.008045767 | 0.241373 | 30.241373 | 30 | [13 empty] | 1.757703 | 0.0075203 | 0.225609 | 30.225609 | 30 | [13 empty] | 1.69542 | 0.006608767 | 0.198263 | 30.198263 | 30 | [13 empty] | 1.707832 | 0.006914167 | 0.207425 | 30.207425 | 30
| 1.738617 | 0.007214367 | 0.216431 | 30.216431 | 30 | [13 empty] | 1.738617 | 0.007214367 | 0.216431 | 30.216431 | 30 | [13 empty] | 1.762523 | 0.007182767 | 0.215483 | 30.215483 | 30 | [13 empty] | 1.408687 | 0.0051804 | 0.155412 | 30.155412 | 30 | [13 empty] | 1.775889 | 0.008100867 | 0.243026 | 30.243026 | 30 | [13 empty] | 1.750715 | 0.0081502 | 0.244506 | 30.244506 | 30 | [13 empty] | 1.764921 | 0.007619967 | 0.228599 | 30.228599 | 30 | [13 empty] | 1.703699 | 0.006686167 | 0.200585 | 30.200585 | 30 | [13 empty] | 1.715626 | 0.0069839 | 0.209517 | 30.209517 | 30
| 1.746805 | 0.007311267 | 0.219338 | 30.219338 | 30 | [13 empty] | 1.746805 | 0.007311267 | 0.219338 | 30.219338 | 30 | [13 empty] | 1.77001 | 0.007279633 | 0.218389 | 30.218389 | 30 | [13 empty] | 1.415998 | 0.005223067 | 0.156692 | 30.156692 | 30 | [13 empty] | 1.78215 | 0.008201467 | 0.246044 | 30.246044 | 30 | [13 empty] | 1.757997 | 0.008243933 | 0.247318 | 30.247318 | 30 | [13 empty] | 1.772115 | 0.007709033 | 0.231271 | 30.231271 | 30 | [13 empty] | 1.711641 | 0.006771967 | 0.203159 | 30.203159 | 30 | [13 empty] | 1.723251 | 0.007063933 | 0.211918 | 30.211918 | 30
| 1.754811 | 0.007402933 | 0.222088 | 30.222088 | 30 | [13 empty] | 1.754811 | 0.007402933 | 0.222088 | 30.222088 | 30 | [13 empty] | 1.777481 | 0.0073711 | 0.221133 | 30.221133 | 30 | [13 empty] | 1.423444 | 0.0052829 | 0.158487 | 30.158487 | 30 | [13 empty] | 1.788396 | 0.008302733 | 0.249082 | 30.249082 | 30 | [13 empty] | 1.76536 | 0.008353633 | 0.250609 | 30.250609 | 30 | [13 empty] | 1.779058 | 0.007804567 | 0.234137 | 30.234137 | 30 | [13 empty] | 1.719856 | 0.0068459 | 0.205377 | 30.205377 | 30 | [13 empty] | 1.730931 | 0.0071472 | 0.214416 | 30.214416 | 30
| 1.762531 | 0.007464567 | 0.223937 | 30.223937 | 30 | [13 empty] | 1.762531 | 0.007464567 | 0.223937 | 30.223937 | 30 | [13 empty] | 1.784759 | 0.007464867 | 0.223946 | 30.223946 | 30 | [13 empty] | 1.430921 | 0.0053319 | 0.159957 | 30.159957 | 30 | [13 empty] | 1.794455 | 0.008421267 | 0.252638 | 30.252638 | 30 | [13 empty] | 1.772334 | 0.0084464 | 0.253392 | 30.253392 | 30 | [13 empty] | 1.785793 | 0.007907533 | 0.237226 | 30.237226 | 30 | [13 empty] | 1.727572 | 0.006938033 | 0.208141 | 30.208141 | 30 | [13 empty] | 1.738336 | 0.0072366 | 0.217098 | 30.217098 | 30
| 1.770311 | 0.007580867 | 0.227426 | 30.227426 | 30 | [13 empty] | 1.770311 | 0.007580867 | 0.227426 | 30.227426 | 30 | [13 empty] | 1.791869 | 0.0075584 | 0.226752 | 30.226752 | 30 | [13 empty] | 1.438375 | 0.0053738 | 0.161214 | 30.161214 | 30 | [13 empty] | 1.800189 | 0.0085393 | 0.256179 | 30.256179 | 30 | [13 empty] | 1.779214 | 0.0085534 | 0.256602 | 30.256602 | 30 | [13 empty] | 1.792533 | 0.0080038 | 0.240114 | 30.240114 | 30 | [13 empty] | 1.735095 | 0.007024733 | 0.210742 | 30.210742 | 30 | [13 empty] | 1.74577 | 0.007328567 | 0.219857 | 30.219857 | 30
| 1.777964 | 0.007679933 | 0.230398 | 30.230398 | 30 | [13 empty] | 1.777964 | 0.007679933 | 0.230398 | 30.230398 | 30 | [13 empty] | 1.798907 | 0.007654167 | 0.229625 | 30.229625 | 30 | [13 empty] | 1.445677 | 0.005429433 | 0.162883 | 30.162883 | 30 | [13 empty] | 1.806012 | 0.008644967 | 0.259349 | 30.259349 | 30 | [13 empty] | 1.785989 | 0.0086571 | 0.259713 | 30.259713 | 30 | [13 empty] | 1.799201 | 0.008107833 | 0.243235 | 30.243235 | 30 | [13 empty] | 1.742712 | 0.007100833 | 0.213025 | 30.213025 | 30 | [13 empty] | 1.753117 | 0.007413267 | 0.222398 | 30.222398 | 30
| 1.785477 | 0.0077624 | 0.232872 | 30.232872 | 30 | [13 empty] | 1.785477 | 0.0077624 | 0.232872 | 30.232872 | 30 | [13 empty] | 1.805866 | 0.007753167 | 0.232595 | 30.232595 | 30 | [13 empty] | 1.453139 | 0.005472833 | 0.164185 | 30.164185 | 30 | [13 empty] | 1.811419 | 0.0087705 | 0.263115 | 30.263115 | 30 | [13 empty] | 1.792612 | 0.0087644 | 0.262932 | 30.262932 | 30 | [13 empty] | 1.805537 | 0.008212967 | 0.246389 | 30.246389 | 30 | [13 empty] | 1.750487 | 0.0071956 | 0.215868 | 30.215868 | 30 | [13 empty] | 1.760279 | 0.007505867 | 0.225176 | 30.225176 | 30
| 1.792781 | 0.007865333 | 0.23596 | 30.23596 | 30 | [13 empty] | 1.792781 | 0.007865333 | 0.23596 | 30.23596 | 30 | [13 empty] | 1.812385 | 0.007853133 | 0.235594 | 30.235594 | 30 | [13 empty] | 1.460587 | 0.005526533 | 0.165796 | 30.165796 | 30 | [13 empty] | 1.816632 | 0.008889333 | 0.26668 | 30.26668 | 30 | [13 empty] | 1.798934 | 0.0088668 | 0.266004 | 30.266004 | 30 | [13 empty] | 1.811756 | 0.008323633 | 0.249709 | 30.249709 | 30 | [13 empty] | 1.757839 | 0.0072835 | 0.218505 | 30.218505 | 30 | [13 empty] | 1.767343 | 0.0075934 | 0.227802 | 30.227802 | 30
| 1.800091 | 0.007964267 | 0.238928 | 30.238928 | 30 | [13 empty] | 1.800091 | 0.007964267 | 0.238928 | 30.238928 | 30 | [13 empty] | 1.818782 | 0.007952067 | 0.238562 | 30.238562 | 30 | [13 empty] | 1.46813 | 0.005582033 | 0.167461 | 30.167461 | 30 | [13 empty] | 1.821813 | 0.0090119 | 0.270357 | 30.270357 | 30 | [13 empty] | 1.805181 | 0.008983633 | 0.269509 | 30.269509 | 30 | [13 empty] | 1.817916 | 0.008429667 | 0.25289 | 30.25289 | 30 | [13 empty] | 1.765449 | 0.007371533 | 0.221146 | 30.221146 | 30 | [13 empty] | 1.77448 | 0.007676467 | 0.230294 | 30.230294 | 30
| 1.806879 | 0.0080616 | 0.241848 | 30.241848 | 30 | [13 empty] | 1.806879 | 0.0080616 | 0.241848 | 30.241848 | 30 | [13 empty] | 1.82511 | 0.008045433 | 0.241363 | 30.241363 | 30 | [13 empty] | 1.475777 | 0.005638567 | 0.169157 | 30.169157 | 30 | [13 empty] | 1.826717 | 0.009136933 | 0.274108 | 30.274108 | 30 | [13 empty] | 1.811033 | 0.009096033 | 0.272881 | 30.272881 | 30 | [13 empty] | 1.823727 | 0.0085401 | 0.256203 | 30.256203 | 30 | [13 empty] | 1.772517 | 0.007464033 | 0.223921 | 30.223921 | 30 | [13 empty] | 1.781264 | 0.007780067 | 0.233402 | 30.233402 | 30
| 1.813721 | 0.008162867 | 0.244886 | 30.244886 | 30 | [13 empty] | 1.813721 | 0.008162867 | 0.244886 | 30.244886 | 30 | [13 empty] | 1.831364 | 0.008158633 | 0.244759 | 30.244759 | 30 | [13 empty] | 1.483198 | 0.005682267 | 0.170468 | 30.170468 | 30 | [13 empty] | 1.83125 | 0.0092676 | 0.278028 | 30.278028 | 30 | [13 empty] | 1.816725 | 0.0092176 | 0.276528 | 30.276528 | 30 | [13 empty] | 1.829367 | 0.008644467 | 0.259334 | 30.259334 | 30 | [13 empty] | 1.779787 | 0.007559733 | 0.226792 | 30.226792 | 30 | [13 empty] | 1.787731 | 0.007871733 | 0.236152 | 30.236152 | 30
| 1.820194 | 0.008268767 | 0.248063 | 30.248063 | 30 | [13 empty] | 1.820194 | 0.008268767 | 0.248063 | 30.248063 | 30 | [13 empty] | 1.837288 | 0.008267667 | 0.24803 | 30.24803 | 30 | [13 empty] | 1.490709 | 0.0057371 | 0.172113 | 30.172113 | 30 | [13 empty] | 1.835702 | 0.009399033 | 0.281971 | 30.281971 | 30 | [13 empty] | 1.822297 | 0.0093423 | 0.280269 | 30.280269 | 30 | [13 empty] | 1.834825 | 0.008767767 | 0.263033 | 30.263033 | 30 | [13 empty] | 1.786681 | 0.007651567 | 0.229547 | 30.229547 | 30 | [13 empty] | 1.794365 | 0.0079646 | 0.238938 | 30.238938 | 30
| 1.826554 | 0.008375567 | 0.251267 | 30.251267 | 30 | [13 empty] | 1.826554 | 0.008375567 | 0.251267 | 30.251267 | 30 | [13 empty] | 1.843141 | 0.008383767 | 0.251513 | 30.251513 | 30 | [13 empty] | 1.498094 | 0.005783367 | 0.173501 | 30.173501 | 30 | [13 empty] | 1.839924 | 0.009524833 | 0.285745 | 30.285745 | 30 | [13 empty] | 1.827674 | 0.009454567 | 0.283637 | 30.283637 | 30 | [13 empty] | 1.840155 | 0.008881167 | 0.266435 | 30.266435 | 30 | [13 empty] | 1.793582 | 0.007744533 | 0.232336 | 30.232336 | 30 | [13 empty] | 1.800715 | 0.008062133 | 0.241864 | 30.241864 | 30
| 1.832748 | 0.008481267 | 0.254438 | 30.254438 | 30 | [13 empty] | 1.832748 | 0.008481267 | 0.254438 | 30.254438 | 30 | [13 empty] | 1.848542 | 0.0084849 | 0.254547 | 30.254547 | 30 | [13 empty] | 1.505517 | 0.0058374 | 0.175122 | 30.175122 | 30 | [13 empty] | 1.843899 | 0.0096645 | 0.289935 | 30.289935 | 30 | [13 empty] | 1.832647 | 0.0095763 | 0.287289 | 30.287289 | 30 | [13 empty] | 1.844821 | 0.009002367 | 0.270071 | 30.270071 | 30 | [13 empty] | 1.799999 | 0.007849667 | 0.23549 | 30.23549 | 30 | [13 empty] | 1.807099 | 0.008161933 | 0.244858 | 30.244858 | 30
| 1.838666 | 0.008595567 | 0.257867 | 30.257867 | 30 | [13 empty] | 1.838666 | 0.008595567 | 0.257867 | 30.257867 | 30 | [13 empty] | 1.854084 | 0.008608533 | 0.258256 | 30.258256 | 30 | [13 empty] | 1.512902 | 0.005899033 | 0.176971 | 30.176971 | 30 | [13 empty] | 1.847654 | 0.0098021 | 0.294063 | 30.294063 | 30 | [13 empty] | 1.837502 | 0.009700833 | 0.291025 | 30.291025 | 30 | [13 empty] | 1.849491 | 0.009121067 | 0.273632 | 30.273632 | 30 | [13 empty] | 1.806403 | 0.007958133 | 0.238744 | 30.238744 | 30 | [13 empty] | 1.81323 | 0.0082695 | 0.248085 | 30.248085 | 30
| 1.844401 | 0.008709767 | 0.261293 | 30.261293 | 30 | [13 empty] | 1.844401 | 0.008709767 | 0.261293 | 30.261293 | 30 | [13 empty] | 1.859265 | 0.008723867 | 0.261716 | 30.261716 | 30 | [13 empty] | 1.52044 | 0.0059523 | 0.178569 | 30.178569 | 30 | [13 empty] | 1.851174 | 0.0099438 | 0.298314 | 30.298314 | 30 | [13 empty] | 1.842088 | 0.0098325 | 0.294975 | 30.294975 | 30 | [13 empty] | 1.85401 | 0.009251633 | 0.277549 | 30.277549 | 30 | [13 empty] | 1.812652 | 0.008065767 | 0.241973 | 30.241973 | 30 | [13 empty] | 1.81906 | 0.008375067 | 0.251252 | 30.251252 | 30
| 1.849968 | 0.008816067 | 0.264482 | 30.264482 | 30 | [13 empty] | 1.849968 | 0.008816067 | 0.264482 | 30.264482 | 30 | [13 empty] | 1.864427 | 0.008840367 | 0.265211 | 30.265211 | 30 | [13 empty] | 1.527893 | 0.005997867 | 0.179936 | 30.179936 | 30 | [13 empty] | 1.85423 | 0.0100857 | 0.302571 | 30.302571 | 30 | [13 empty] | 1.846637 | 0.009966667 | 0.299 | 30.299 | 30 | [13 empty] | 1.858412 | 0.009377733 | 0.281332 | 30.281332 | 30 | [13 empty] | 1.81874 | 0.0081575 | 0.244725 | 30.244725 | 30 | [13 empty] | 1.82476 | 0.008486267 | 0.254588 | 30.254588 | 30
| 1.855226 | 0.008937967 | 0.268139 | 30.268139 | 30 | [13 empty] | 1.855226 | 0.008937967 | 0.268139 | 30.268139 | 30 | [13 empty] | 1.86906 | 0.008962267 | 0.268868 | 30.268868 | 30 | [13 empty] | 1.535386 | 0.006060267 | 0.181808 | 30.181808 | 30 | [13 empty] | 1.857229 | 0.01024133 | 0.30724 | 30.30724 | 30 | [13 empty] | 1.850826 | 0.0100955 | 0.302865 | 30.302865 | 30 | [13 empty] | 1.862731 | 0.009510367 | 0.285311 | 30.285311 | 30 | [13 empty] | 1.82475 | 0.0082717 | 0.248151 | 30.248151 | 30 | [13 empty] | 1.830405 | 0.008591133 | 0.257734 | 30.257734 | 30
| 1.860329 | 0.009059533 | 0.271786 | 30.271786 | 30 | [13 empty] | 1.860329 | 0.009059533 | 0.271786 | 30.271786 | 30 | [13 empty] | 1.873436 | 0.009088233 | 0.272647 | 30.272647 | 30 | [13 empty] | 1.54299 | 0.006117667 | 0.18353 | 30.18353 | 30 | [13 empty] | 1.860184 | 0.01038243 | 0.311473 | 30.311473 | 30 | [13 empty] | 1.85463 | 0.01023277 | 0.306983 | 30.306983 | 30 | [13 empty] | 1.866508 | 0.0096355 | 0.289065 | 30.289065 | 30 | [13 empty] | 1.830502 | 0.0083649 | 0.250947 | 30.250947 | 30 | [13 empty] | 1.835582 | 0.008705967 | 0.261179 | 30.261179 | 30
| 1.865281 | 0.009178833 | 0.275365 | 30.275365 | 30 | [13 empty] | 1.865281 | 0.009178833 | 0.275365 | 30.275365 | 30 | [13 empty] | 1.87758 | 0.009210833 | 0.276325 | 30.276325 | 30 | [13 empty] | 1.55039 | 0.006171967 | 0.185159 | 30.185159 | 30 | [13 empty] | 1.862683 | 0.01052163 | 0.315649 | 30.315649 | 30 | [13 empty] | 1.858208 | 0.01037547 | 0.311264 | 30.311264 | 30 | [13 empty] | 1.870007 | 0.009777133 | 0.293314 | 30.293314 | 30 | [13 empty] | 1.835755 | 0.0084966 | 0.254898 | 30.254898 | 30 | [13 empty] | 1.840675 | 0.008818967 | 0.264569 | 30.264569 | 30
| 1.869815 | 0.009306533 | 0.279196 | 30.279196 | 30 | [13 empty] | 1.869815 | 0.009306533 | 0.279196 | 30.279196 | 30 | [13 empty] | 1.881464 | 0.009343667 | 0.28031 | 30.28031 | 30 | [13 empty] | 1.558133 | 0.006228967 | 0.186869 | 30.186869 | 30 | [13 empty] | 1.865037 | 0.01067577 | 0.320273 | 30.320273 | 30 | [13 empty] | 1.862046 | 0.0105167 | 0.315501 | 30.315501 | 30 | [13 empty] | 1.873175 | 0.009915467 | 0.297464 | 30.297464 | 30 | [13 empty] | 1.840852 | 0.0086059 | 0.258177 | 30.258177 | 30 | [13 empty] | 1.845567 | 0.008938867 | 0.268166 | 30.268166 | 30
| 1.874252 | 0.009434633 | 0.283039 | 30.283039 | 30 | [13 empty] | 1.874252 | 0.009434633 | 0.283039 | 30.283039 | 30 | [13 empty] | 1.885109 | 0.009474333 | 0.28423 | 30.28423 | 30 | [13 empty] | 1.565681 | 0.0062895 | 0.188685 | 30.188685 | 30 | [13 empty] | 1.86708 | 0.01082267 | 0.32468 | 30.32468 | 30 | [13 empty] | 1.865118 | 0.01066707 | 0.320012 | 30.320012 | 30 | [13 empty] | 1.87625 | 0.01004813 | 0.301444 | 30.301444 | 30 | [13 empty] | 1.845784 | 0.0087206 | 0.261618 | 30.261618 | 30 | [13 empty] | 1.850236 | 0.0090521 | 0.271563 | 30.271563 | 30
| 1.87824 | 0.009562933 | 0.286888 | 30.286888 | 30 | [13 empty] | 1.87824 | 0.009562933 | 0.286888 | 30.286888 | 30 | [13 empty] | 1.888469 | 0.009609333 | 0.28828 | 30.28828 | 30 | [13 empty] | 1.573388 | 0.006354167 | 0.190625 | 30.190625 | 30 | [13 empty] | 1.869103 | 0.01098297 | 0.329489 | 30.329489 | 30 | [13 empty] | 1.868144 | 0.0108245 | 0.324735 | 30.324735 | 30 | [13 empty] | 1.879078 | 0.01018747 | 0.305624 | 30.305624 | 30 | [13 empty] | 1.850543 | 0.0088441 | 0.265323 | 30.265323 | 30 | [13 empty] | 1.854718 | 0.009174233 | 0.275227 | 30.275227 | 30
| 1.88219 | 0.0097078 | 0.291234 | 30.291234 | 30 | [13 empty] | 1.88219 | 0.0097078 | 0.291234 | 30.291234 | 30 | [13 empty] | 1.89152 | 0.009749867 | 0.292496 | 30.292496 | 30 | [13 empty] | 1.58082 | 0.0064131 | 0.192393 | 30.192393 | 30 | [13 empty] | 1.870794 | 0.01114083 | 0.334225 | 30.334225 | 30 | [13 empty] | 1.870848 | 0.01096197 | 0.328859 | 30.328859 | 30 | [13 empty] | 1.881691 | 0.01033587 | 0.310076 | 30.310076 | 30 | [13 empty] | 1.855137 | 0.0089641 | 0.268923 | 30.268923 | 30 | [13 empty] | 1.859075 | 0.009292033 | 0.278761 | 30.278761 | 30
| 1.885661 | 0.0098409 | 0.295227 | 30.295227 | 30 | [13 empty] | 1.885661 | 0.0098409 | 0.295227 | 30.295227 | 30 | [13 empty] | 1.894484 | 0.0098912 | 0.296736 | 30.296736 | 30 | [13 empty] | 1.588458 | 0.006480733 | 0.194422 | 30.194422 | 30 | [13 empty] | 1.872562 | 0.01130477 | 0.339143 | 30.339143 | 30 | [13 empty] | 1.873348 | 0.0111163 | 0.333489 | 30.333489 | 30 | [13 empty] | 1.884045 | 0.0104778 | 0.314334 | 30.314334 | 30 | [13 empty] | 1.859606 | 0.009085833 | 0.272575 | 30.272575 | 30 | [13 empty] | 1.863462 | 0.009424433 | 0.282733 | 30.282733 | 30
| 1.88894 | 0.009971933 | 0.299158 | 30.299158 | 30 | [13 empty] | 1.88894 | 0.009971933 | 0.299158 | 30.299158 | 30 | [13 empty] | 1.897041 | 0.01003053 | 0.300916 | 30.300916 | 30 | [13 empty] | 1.595798 | 0.0065365 | 0.196095 | 30.196095 | 30 | [13 empty] | 1.873875 | 0.0114639 | 0.343917 | 30.343917 | 30 | [13 empty] | 1.875639 | 0.0112735 | 0.338205 | 30.338205 | 30 | [13 empty] | 1.886305 | 0.0106261 | 0.318783 | 30.318783 | 30 | [13 empty] | 1.863759 | 0.009211067 | 0.276332 | 30.276332 | 30 | [13 empty] | 1.867046 | 0.009540433 | 0.286213 | 30.286213 | 30
| 1.892008 | 0.01011337 | 0.303401 | 30.303401 | 30 | [13 empty] | 1.892008 | 0.01011337 | 0.303401 | 30.303401 | 30 | [13 empty] | 1.899456 | 0.01017443 | 0.305233 | 30.305233 | 30 | [13 empty] | 1.603486 | 0.006603267 | 0.198098 | 30.198098 | 30 | [13 empty] | 1.875301 | 0.01162887 | 0.348866 | 30.348866 | 30 | [13 empty] | 1.877773 | 0.01142817 | 0.342845 | 30.342845 | 30 | [13 empty] | 1.888302 | 0.01077547 | 0.323264 | 30.323264 | 30 | [13 empty] | 1.867649 | 0.00934 | 0.2802 | 30.2802 | 30 | [13 empty] | 1.870805 | 0.009676767 | 0.290303 | 30.290303 | 30
| 1.894776 | 0.0102618 | 0.307854 | 30.307854 | 30 | [13 empty] | 1.894776 | 0.0102618 | 0.307854 | 30.307854 | 30 | [13 empty] | 1.901773 | 0.01032397 | 0.309719 | 30.309719 | 30 | [13 empty] | 1.611015 | 0.006668067 | 0.200042 | 30.200042 | 30 | [13 empty] | 1.876633 | 0.0117968 | 0.353904 | 30.353904 | 30 | [13 empty] | 1.879675 | 0.0116034 | 0.348102 | 30.348102 | 30 | [13 empty] | 1.890127 | 0.0109361 | 0.328083 | 30.328083 | 30 | [13 empty] | 1.871163 | 0.009470133 | 0.284104 | 30.284104 | 30 | [13 empty] | 1.874184 | 0.009800433 | 0.294013 | 30.294013 | 30
| 1.897319 | 0.0104053 | 0.312159 | 30.312159 | 30 | [13 empty] | 1.897319 | 0.0104053 | 0.312159 | 30.312159 | 30 | [13 empty] | 1.903626 | 0.01046507 | 0.313952 | 30.313952 | 30 | [13 empty] | 1.618422 | 0.0067291 | 0.201873 | 30.201873 | 30 | [13 empty] | 1.877793 | 0.0119561 | 0.358683 | 30.358683 | 30 | [13 empty] | 1.881425 | 0.01174597 | 0.352379 | 30.352379 | 30 | [13 empty] | 1.891749 | 0.01109057 | 0.332717 | 30.332717 | 30 | [13 empty] | 1.874436 | 0.009605967 | 0.288179 | 30.288179 | 30 | [13 empty] | 1.877449 | 0.009947867 | 0.298436 | 30.298436 | 30
| 1.899638 | 0.01055323 | 0.316597 | 30.316597 | 30 | [13 empty] | 1.899638 | 0.01055323 | 0.316597 | 30.316597 | 30 | [13 empty] | 1.905608 | 0.0106209 | 0.318627 | 30.318627 | 30 | [13 empty] | 1.625847 | 0.006799267 | 0.203978 | 30.203978 | 30 | [13 empty] | 1.878709 | 0.01212313 | 0.363694 | 30.363694 | 30 | [13 empty] | 1.882922 | 0.0119036 | 0.357108 | 30.357108 | 30 | [13 empty] | 1.893355 | 0.01124873 | 0.337462 | 30.337462 | 30 | [13 empty] | 1.877745 | 0.009740333 | 0.29221 | 30.29221 | 30 | [13 empty] | 1.880308 | 0.01007753 | 0.302326 | 30.302326 | 30
| 1.901843 | 0.01069763 | 0.320929 | 30.320929 | 30 | [13 empty] | 1.901843 | 0.01069763 | 0.320929 | 30.320929 | 30 | [13 empty] | 1.907168 | 0.01077647 | 0.323294 | 30.323294 | 30 | [13 empty] | 1.633384 | 0.0068667 | 0.206001 | 30.206001 | 30 | [13 empty] | 1.879542 | 0.01230193 | 0.369058 | 30.369058 | 30 | [13 empty] | 1.884401 | 0.0120653 | 0.361959 | 30.361959 | 30 | [13 empty] | 1.894704 | 0.0114052 | 0.342156 | 30.342156 | 30 | [13 empty] | 1.880689 | 0.0098851 | 0.296553 | 30.296553 | 30 | [13 empty] | 1.88303 | 0.0102174 | 0.306522 | 30.306522 | 30
| 1.903626 | 0.01084153 | 0.325246 | 30.325246 | 30 | [13 empty] | 1.903626 | 0.01084153 | 0.325246 | 30.325246 | 30 | [13 empty] | 1.908833 | 0.0109319 | 0.327957 | 30.327957 | 30 | [13 empty] | 1.640812 | 0.006934 | 0.20802 | 30.20802 | 30 | [13 empty] | 1.880461 | 0.0124623 | 0.373869 | 30.373869 | 30 | [13 empty] | 1.885763 | 0.01222497 | 0.366749 | 30.366749 | 30 | [13 empty] | 1.895775 | 0.01156683 | 0.347005 | 30.347005 | 30 | [13 empty] | 1.883312 | 0.01003473 | 0.301042 | 30.301042 | 30 | [13 empty] | 1.885516 | 0.01035547 | 0.310664 | 30.310664 | 30
| 1.905633 | 0.01101093 | 0.330328 | 30.330328 | 30 | [13 empty] | 1.905633 | 0.01101093 | 0.330328 | 30.330328 | 30 | [13 empty] | 1.910059 | 0.01108153 | 0.332446 | 30.332446 | 30 | [13 empty] | 1.648155 | 0.0070027 | 0.210081 | 30.210081 | 30 | [13 empty] | 1.881145 | 0.01263883 | 0.379165 | 30.379165 | 30 | [13 empty] | 1.886914 | 0.01239753 | 0.371926 | 30.371926 | 30 | [13 empty] | 1.897053 | 0.0117324 | 0.351972 | 30.351972 | 30 | [13 empty] | 1.885875 | 0.01016727 | 0.305018 | 30.305018 | 30 | [13 empty] | 1.887854 | 0.01050057 | 0.315017 | 30.315017 | 30
| 1.907136 | 0.01116747 | 0.335024 | 30.335024 | 30 | [13 empty] | 1.907136 | 0.01116747 | 0.335024 | 30.335024 | 30 | [13 empty] | 1.911207 | 0.01124527 | 0.337358 | 30.337358 | 30 | [13 empty] | 1.65543 | 0.0070615 | 0.211845 | 30.211845 | 30 | [13 empty] | 1.881896 | 0.0128113 | 0.384339 | 30.384339 | 30 | [13 empty] | 1.888104 | 0.01256103 | 0.376831 | 30.376831 | 30 | [13 empty] | 1.898066 | 0.01189457 | 0.356837 | 30.356837 | 30 | [13 empty] | 1.888257 | 0.01031723 | 0.309517 | 30.309517 | 30 | [13 empty] | 1.890129 | 0.01064897 | 0.319469 | 30.319469 | 30
| 1.908735 | 0.0113235 | 0.339705 | 30.339705 | 30 | [13 empty] | 1.908735 | 0.0113235 | 0.339705 | 30.339705 | 30 | [13 empty] | 1.912285 | 0.01141023 | 0.342307 | 30.342307 | 30 | [13 empty] | 1.662695 | 0.0071424 | 0.214272 | 30.214272 | 30 | [13 empty] | 1.882459 | 0.0129879 | 0.389637 | 30.389637 | 30 | [13 empty] | 1.889101 | 0.0127299 | 0.381897 | 30.381897 | 30 | [13 empty] | 1.898915 | 0.01206243 | 0.361873 | 30.361873 | 30 | [13 empty] | 1.890429 | 0.0104664 | 0.313992 | 30.313992 | 30 | [13 empty] | 1.892085 | 0.01079713 | 0.323914 | 30.323914 | 30
| 1.91019 | 0.01148503 | 0.344551 | 30.344551 | 30 | [13 empty] | 1.91019 | 0.01148503 | 0.344551 | 30.344551 | 30 | [13 empty] | 1.913173 | 0.0115732 | 0.347196 | 30.347196 | 30 | [13 empty] | 1.669834 | 0.0072084 | 0.216252 | 30.216252 | 30 | [13 empty] | 1.883047 | 0.01316203 | 0.394861 | 30.394861 | 30 | [13 empty] | 1.890102 | 0.01289987 | 0.386996 | 30.386996 | 30 | [13 empty] | 1.899797 | 0.01222333 | 0.3667 | 30.3667 | 30 | [13 empty] | 1.892269 | 0.0106153 | 0.318459 | 30.318459 | 30 | [13 empty] | 1.893941 | 0.01094447 | 0.328334 | 30.328334 | 30
| 1.911325 | 0.0116498 | 0.349494 | 30.349494 | 30 | [13 empty] | 1.911325 | 0.0116498 | 0.349494 | 30.349494 | 30 | [13 empty] | 1.914093 | 0.01173797 | 0.352139 | 30.352139 | 30 | [13 empty] | 1.677199 | 0.007281767 | 0.218453 | 30.218453 | 30 | [13 empty] | 1.883738 | 0.0133336 | 0.400008 | 30.400008 | 30 | [13 empty] | 1.89098 | 0.01307633 | 0.39229 | 30.39229 | 30 | [13 empty] | 1.900584 | 0.01239433 | 0.37183 | 30.37183 | 30 | [13 empty] | 1.894079 | 0.0107702 | 0.323106 | 30.323106 | 30 | [13 empty] | 1.89565 | 0.01109943 | 0.332983 | 30.332983 | 30
| 1.912354 | 0.01181427 | 0.354428 | 30.354428 | 30 | [13 empty] | 1.912354 | 0.01181427 | 0.354428 | 30.354428 | 30 | [13 empty] | 1.914633 | 0.01190137 | 0.357041 | 30.357041 | 30 | [13 empty] | 1.684346 | 0.007350767 | 0.220523 | 30.220523 | 30 | [13 empty] | 1.884418 | 0.01351717 | 0.405515 | 30.405515 | 30 | [13 empty] | 1.891796 | 0.0132441 | 0.397323 | 30.397323 | 30 | [13 empty] | 1.90145 | 0.012565 | 0.37695 | 30.37695 | 30 | [13 empty] | 1.895645 | 0.01093107 | 0.327932 | 30.327932 | 30 | [13 empty] | 1.897088 | 0.0112544 | 0.337632 | 30.337632 | 30
| 1.913379 | 0.0119781 | 0.359343 | 30.359343 | 30 | [13 empty] | 1.913379 | 0.0119781 | 0.359343 | 30.359343 | 30 | [13 empty] | 1.915216 | 0.01207373 | 0.362212 | 30.362212 | 30 | [13 empty] | 1.691196 | 0.0074163 | 0.222489 | 30.222489 | 30 | [13 empty] | 1.885144 | 0.01369343 | 0.410803 | 30.410803 | 30 | [13 empty] | 1.892572 | 0.01342667 | 0.4028 | 30.4028 | 30 | [13 empty] | 1.902198 | 0.01273853 | 0.382156 | 30.382156 | 30 | [13 empty] | 1.897104 | 0.0110883 | 0.332649 | 30.332649 | 30 | [13 empty] | 1.8985 | 0.01141103 | 0.342331 | 30.342331 | 30
| 1.914301 | 0.01215493 | 0.364648 | 30.364648 | 30 | [13 empty] | 1.914301 | 0.01215493 | 0.364648 | 30.364648 | 30 | [13 empty] | 1.915769 | 0.01224527 | 0.367358 | 30.367358 | 30 | [13 empty] | 1.698297 | 0.007493467 | 0.224804 | 30.224804 | 30 | [13 empty] | 1.885572 | 0.01387323 | 0.416197 | 30.416197 | 30 | [13 empty] | 1.893289 | 0.0135984 | 0.407952 | 30.407952 | 30 | [13 empty] | 1.902785 | 0.0129128 | 0.387384 | 30.387384 | 30 | [13 empty] | 1.898462 | 0.0112532 | 0.337596 | 30.337596 | 30 | [13 empty] | 1.899686 | 0.01156497 | 0.346949 | 30.346949 | 30
| 1.914928 | 0.01232243 | 0.369673 | 30.369673 | 30 | [13 empty] | 1.914928 | 0.01232243 | 0.369673 | 30.369673 | 30 | [13 empty] | 1.916329 | 0.01242417 | 0.372725 | 30.372725 | 30 | [13 empty] | 1.705269 | 0.0075771 | 0.227313 | 30.227313 | 30 | [13 empty] | 1.886204 | 0.01405117 | 0.421535 | 30.421535 | 30 | [13 empty] | 1.893959 | 0.013774 | 0.41322 | 30.41322 | 30 | [13 empty] | 1.903479 | 0.01307743 | 0.392323 | 30.392323 | 30 | [13 empty] | 1.899513 | 0.0114104 | 0.342312 | 30.342312 | 30 | [13 empty] | 1.900988 | 0.0117275 | 0.351825 | 30.351825 | 30
| 1.9157 | 0.01249667 | 0.3749 | 30.3749 | 30 | [13 empty] | 1.9157 | 0.01249667 | 0.3749 | 30.3749 | 30 | [13 empty] | 1.916917 | 0.01258363 | 0.377509 | 30.377509 | 30 | [13 empty] | 1.711853 | 0.007650133 | 0.229504 | 30.229504 | 30 | [13 empty] | 1.886678 | 0.01423023 | 0.426907 | 30.426907 | 30 | [13 empty] | 1.894468 | 0.01395037 | 0.418511 | 30.418511 | 30 | [13 empty] | 1.904179 | 0.01325997 | 0.397799 | 30.397799 | 30 | [13 empty] | 1.900693 | 0.0115707 | 0.347121 | 30.347121 | 30 | [13 empty] | 1.902021 | 0.0118957 | 0.356871 | 30.356871 | 30
| 1.916482 | 0.0126644 | 0.379932 | 30.379932 | 30 | [13 empty] | 1.916482 | 0.0126644 | 0.379932 | 30.379932 | 30 | [13 empty] | 1.91754 | 0.0127538 | 0.382614 | 30.382614 | 30 | [13 empty] | 1.718813 | 0.007725667 | 0.23177 | 30.23177 | 30 | [13 empty] | 1.887225 | 0.01441187 | 0.432356 | 30.432356 | 30 | [13 empty] | 1.895335 | 0.01413407 | 0.424022 | 30.424022 | 30 | [13 empty] | 1.904734 | 0.01343823 | 0.403147 | 30.403147 | 30 | [13 empty] | 1.901803 | 0.01173747 | 0.352124 | 30.352124 | 30 | [13 empty] | 1.90301 | 0.01205743 | 0.361723 | 30.361723 | 30
| 1.91707 | 0.01283767 | 0.38513 | 30.38513 | 30 | [13 empty] | 1.91707 | 0.01283767 | 0.38513 | 30.38513 | 30 | [13 empty] | 1.917857 | 0.0129393 | 0.388179 | 30.388179 | 30 | [13 empty] | 1.725391 | 0.007803167 | 0.234095 | 30.234095 | 30 | [13 empty] | 1.88799 | 0.0145982 | 0.437946 | 30.437946 | 30 | [13 empty] | 1.895827 | 0.01430947 | 0.429284 | 30.429284 | 30 | [13 empty] | 1.90522 | 0.01361803 | 0.408541 | 30.408541 | 30 | [13 empty] | 1.902678 | 0.01190303 | 0.357091 | 30.357091 | 30 | [13 empty] | 1.904088 | 0.01221443 | 0.366433 | 30.366433 | 30
| 1.917662 | 0.01302007 | 0.390602 | 30.390602 | 30 | [13 empty] | 1.917662 | 0.01302007 | 0.390602 | 30.390602 | 30 | [13 empty] | 1.918217 | 0.01311753 | 0.393526 | 30.393526 | 30 | [13 empty] | 1.731724 | 0.007881233 | 0.236437 | 30.236437 | 30 | [13 empty] | 1.888414 | 0.0147716 | 0.443148 | 30.443148 | 30 | [13 empty] | 1.896468 | 0.01449127 | 0.434738 | 30.434738 | 30 | [13 empty] | 1.905868 | 0.0137957 | 0.413871 | 30.413871 | 30 | [13 empty] | 1.903536 | 0.01206867 | 0.36206 | 30.36206 | 30 | [13 empty] | 1.904875 | 0.01238987 | 0.371696 | 30.371696 | 30
| 1.918137 | 0.0131811 | 0.395433 | 30.395433 | 30 | [13 empty] | 1.918137 | 0.0131811 | 0.395433 | 30.395433 | 30 | [13 empty] | 1.918641 | 0.01329203 | 0.398761 | 30.398761 | 30 | [13 empty] | 1.738229 | 0.007957 | 0.23871 | 30.23871 | 30 | [13 empty] | 1.888995 | 0.014961 | 0.44883 | 30.44883 | 30 | [13 empty] | 1.896987 | 0.01466367 | 0.43991 | 30.43991 | 30 | [13 empty] | 1.906354 | 0.01397697 | 0.419309 | 30.419309 | 30 | [13 empty] | 1.904326 | 0.01223597 | 0.367079 | 30.367079 | 30 | [13 empty] | 1.905682 | 0.0125544 | 0.376632 | 30.376632 | 30
| 1.918655 | 0.0133605 | 0.400815 | 30.400815 | 30 | [13 empty] | 1.918655 | 0.0133605 | 0.400815 | 30.400815 | 30 | [13 empty] | 1.918935 | 0.01347033 | 0.40411 | 30.40411 | 30 | [13 empty] | 1.744709 | 0.008047567 | 0.241427 | 30.241427 | 30 | [13 empty] | 1.889536 | 0.01514053 | 0.454216 | 30.454216 | 30 | [13 empty] | 1.89759 | 0.0148504 | 0.445512 | 30.445512 | 30 | [13 empty] | 1.906748 | 0.01415793 | 0.424738 | 30.424738 | 30 | [13 empty] | 1.905131 | 0.01240847 | 0.372254 | 30.372254 | 30 | [13 empty] | 1.906538 | 0.01273377 | 0.382013 | 30.382013 | 30
| 1.919245 | 0.0135417 | 0.406251 | 30.406251 | 30 | [13 empty] | 1.919245 | 0.0135417 | 0.406251 | 30.406251 | 30 | [13 empty] | 1.91926 | 0.01365107 | 0.409532 | 30.409532 | 30 | [13 empty] | 1.750962 | 0.0081306 | 0.243918 | 30.243918 | 30 | [13 empty] | 1.890024 | 0.0153206 | 0.459618 | 30.459618 | 30 | [13 empty] | 1.898222 | 0.015021 | 0.45063 | 30.45063 | 30 | [13 empty] | 1.907281 | 0.01433743 | 0.430123 | 30.430123 | 30 | [13 empty] | 1.905709 | 0.01257927 | 0.377378 | 30.377378 | 30 | [13 empty] | 1.907038 | 0.0129038 | 0.387114 | 30.387114 | 30
| 1.91971 | 0.0137093 | 0.411279 | 30.411279 | 30 | [13 empty] | 1.91971 | 0.0137093 | 0.411279 | 30.411279 | 30 | [13 empty] | 1.919737 | 0.01383687 | 0.415106 | 30.415106 | 30 | [13 empty] | 1.757156 | 0.008215133 | 0.246454 | 30.246454 | 30 | [13 empty] | 1.890675 | 0.01550757 | 0.465227 | 30.465227 | 30 | [13 empty] | 1.898913 | 0.0152102 | 0.456306 | 30.456306 | 30 | [13 empty] | 1.90784375 | 0.01451483 | 0.435445 | 30.435445 | 30 | [13 empty] | 1.906455 | 0.0127504 | 0.382512 | 30.382512 | 30 | [13 empty] | 1.907743 | 0.01307613 | 0.392284 | 30.392284 | 30
| 1.920182 | 0.01389607 | 0.416882 | 30.416882 | 30 | [13 empty] | 1.920182 | 0.01389607 | 0.416882 | 30.416882 | 30 | [13 empty] | 1.920045 | 0.01402063 | 0.420619 | 30.420619 | 30 | [13 empty] | 1.763352 | 0.008304067 | 0.249122 | 30.249122 | 30 | [13 empty] | 1.89128 | 0.01568737 | 0.470621 | 30.470621 | 30 | [13 empty] | 1.899424 | 0.0153885 | 0.461655 | 30.461655 | 30 | [13 empty] | 1.90841 | 0.01469803 | 0.440941 | 30.440941 | 30 | [13 empty] | 1.907129 | 0.01293373 | 0.388012 | 30.388012 | 30 | [13 empty] | 1.908435 | 0.01324993 | 0.397498 | 30.397498 | 30
| 1.920674 | 0.01407547 | 0.422264 | 30.422264 | 30 | [13 empty] | 1.920674 | 0.01407547 | 0.422264 | 30.422264 | 30 | [13 empty] | 1.920274 | 0.01420067 | 0.42602 | 30.42602 | 30 | [13 empty] | 1.769326 | 0.008385833 | 0.251575 | 30.251575 | 30 | [13 empty] | 1.891826 | 0.0158668 | 0.476004 | 30.476004 | 30 | [13 empty] | 1.900203 | 0.01557437 | 0.467231 | 30.467231 | 30 | [13 empty] | 1.909105 | 0.01488177 | 0.446453 | 30.446453 | 30 | [13 empty] | 1.907615 | 0.0131048 | 0.393144 | 30.393144 | 30 | [13 empty] | 1.908984 | 0.01342923 | 0.402877 | 30.402877 | 30
| 1.921301 | 0.0142569 | 0.427707 | 30.427707 | 30 | [13 empty] | 1.921301 | 0.0142569 | 0.427707 | 30.427707 | 30 | [13 empty] | 1.920615 | 0.01438513 | 0.431554 | 30.431554 | 30 | [13 empty] | 1.775379 | 0.008479333 | 0.25438 | 30.25438 | 30 | [13 empty] | 1.892463 | 0.01605083 | 0.481525 | 30.481525 | 30 | [13 empty] | 1.900923 | 0.01576453 | 0.472936 | 30.472936 | 30 | [13 empty] | 1.909511 | 0.01505873 | 0.451762 | 30.451762 | 30 | [13 empty] | 1.908387 | 0.0132751 | 0.398253 | 30.398253 | 30 | [13 empty] | 1.909658 | 0.01360427 | 0.408128 | 30.408128 | 30
| 1.921759 | 0.01443803 | 0.433141 | 30.433141 | 30 | [13 empty] | 1.921759 | 0.01443803 | 0.433141 | 30.433141 | 30 | [13 empty] | 1.920945 | 0.01456467 | 0.43694 | 30.43694 | 30 | [13 empty] | 1.781304 | 0.008570467 | 0.257114 | 30.257114 | 30 | [13 empty] | 1.893196 | 0.01623753 | 0.487126 | 30.487126 | 30 | [13 empty] | 1.901546 | 0.0159426 | 0.478278 | 30.478278 | 30 | [13 empty] | 1.9101 | 0.01524553 | 0.457366 | 30.457366 | 30 | [13 empty] | 1.909026 | 0.01345007 | 0.403502 | 30.403502 | 30 | [13 empty] | 1.91023 | 0.01377967 | 0.41339 | 30.41339 | 30
| 1.922205 | 0.01462237 | 0.438671 | 30.438671 | 30 | [13 empty] | 1.922205 | 0.01462237 | 0.438671 | 30.438671 | 30 | [13 empty] | 1.921198 | 0.01475027 | 0.442508 | 30.442508 | 30 | [13 empty] | 1.787092 | 0.0086629 | 0.259887 | 30.259887 | 30 | [13 empty] | 1.893773 | 0.01641717 | 0.492515 | 30.492515 | 30 | [13 empty] | 1.902125 | 0.0161314 | 0.483942 | 30.483942 | 30 | [13 empty] | 1.910806 | 0.015423 | 0.46269 | 30.46269 | 30 | [13 empty] | 1.909516 | 0.0136312 | 0.408936 | 30.408936 | 30 | [13 empty] | 1.910869 | 0.01394557 | 0.418367 | 30.418367 | 30
| 1.922773 | 0.01481533 | 0.44446 | 30.44446 | 30 | [13 empty] | 1.922773 | 0.01481533 | 0.44446 | 30.44446 | 30 | [13 empty] | 1.921754 | 0.0149305 | 0.447915 | 30.447915 | 30 | [13 empty] | 1.792771 | 0.0087661 | 0.262983 | 30.262983 | 30 | [13 empty] | 1.894395 | 0.01660393 | 0.498118 | 30.498118 | 30 | [13 empty] | 1.902856 | 0.01631313 | 0.489394 | 30.489394 | 30 | [13 empty] | 1.911264 | 0.0156097 | 0.468291 | 30.468291 | 30 | [13 empty] | 1.910059 | 0.0138055 | 0.414165 | 30.414165 | 30 | [13 empty] | 1.91134 | 0.01412727 | 0.423818 | 30.423818 | 30
| 1.923139 | 0.01498727 | 0.449618 | 30.449618 | 30 | [13 empty] | 1.923139 | 0.01498727 | 0.449618 | 30.449618 | 30 | [13 empty] | 1.922138 | 0.0151124 | 0.453372 | 30.453372 | 30 | [13 empty] | 1.798405 | 0.008838567 | 0.265157 | 30.265157 | 30 | [13 empty] | 1.895117 | 0.0167837 | 0.503511 | 30.503511 | 30 | [13 empty] | 1.903577 | 0.01649497 | 0.494849 | 30.494849 | 30 | [13 empty] | 1.911826 | 0.0157803 | 0.473409 | 30.473409 | 30 | [13 empty] | 1.910655 | 0.01398517 | 0.419555 | 30.419555 | 30 | [13 empty] | 1.91194 | 0.01430287 | 0.429086 | 30.429086 | 30
| 1.923722 | 0.01517103 | 0.455131 | 30.455131 | 30 | [13 empty] | 1.923722 | 0.01517103 | 0.455131 | 30.455131 | 30 | [13 empty] | 1.922572 | 0.01528997 | 0.458699 | 30.458699 | 30 | [13 empty] | 1.803804 | 0.0089565 | 0.268695 | 30.268695 | 30 | [13 empty] | 1.89573 | 0.01697003 | 0.509101 | 30.509101 | 30 | [13 empty] | 1.904103 | 0.01668383 | 0.500515 | 30.500515 | 30 | [13 empty] | 1.912423 | 0.0159713 | 0.479139 | 30.479139 | 30 | [13 empty] | 1.911275 | 0.01417453 | 0.425236 | 30.425236 | 30 | [13 empty] | 1.912561 | 0.01448067 | 0.43442 | 30.43442 | 30
| 1.92424 | 0.0153582 | 0.460746 | 30.460746 | 30 | [13 empty] | 1.92424 | 0.0153582 | 0.460746 | 30.460746 | 30 | [13 empty] | 1.92292 | 0.01547957 | 0.464387 | 30.464387 | 30 | [13 empty] | 1.809255 | 0.009055967 | 0.271679 | 30.271679 | 30 | [13 empty] | 1.896416 | 0.01715803 | 0.514741 | 30.514741 | 30 | [13 empty] | 1.904881 | 0.0168641 | 0.505923 | 30.505923 | 30 | [13 empty] | 1.913098 | 0.01614467 | 0.48434 | 30.48434 | 30 | [13 empty] | 1.911855 | 0.01435377 | 0.430613 | 30.430613 | 30 | [13 empty] | 1.913169 | 0.0146616 | 0.439848 | 30.439848 | 30
| 1.924774 | 0.01554447 | 0.466334 | 30.466334 | 30 | [13 empty] | 1.924774 | 0.01554447 | 0.466334 | 30.466334 | 30 | [13 empty] | 1.923227 | 0.01566517 | 0.469955 | 30.469955 | 30 | [13 empty] | 1.814451 | 0.009158367 | 0.274751 | 30.274751 | 30 | [13 empty] | 1.897215 | 0.01734337 | 0.520301 | 30.520301 | 30 | [13 empty] | 1.905627 | 0.01705177 | 0.511553 | 30.511553 | 30 | [13 empty] | 1.913802 | 0.01632593 | 0.489778 | 30.489778 | 30 | [13 empty] | 1.912559 | 0.01451907 | 0.435572 | 30.435572 | 30 | [13 empty] | 1.91371 | 0.01484113 | 0.445234 | 30.445234 | 30
| 1.925352 | 0.01572763 | 0.471829 | 30.471829 | 30 | [13 empty] | 1.925352 | 0.01572763 | 0.471829 | 30.471829 | 30 | [13 empty] | 1.923706 | 0.0158536 | 0.475608 | 30.475608 | 30 | [13 empty] | 1.819349 | 0.0092549 | 0.277647 | 30.277647 | 30 | [13 empty] | 1.897751 | 0.01753657 | 0.526097 | 30.526097 | 30 | [13 empty] | 1.906218 | 0.01723813 | 0.517144 | 30.517144 | 30 | [13 empty] | 1.914345 | 0.01651033 | 0.49531 | 30.49531 | 30 | [13 empty] | 1.913273 | 0.01471017 | 0.441305 | 30.441305 | 30 | [13 empty] | 1.914199 | 0.01501747 | 0.450524 | 30.450524 | 30
| 1.925814 | 0.01590703 | 0.477211 | 30.477211 | 30 | [13 empty] | 1.925814 | 0.01590703 | 0.477211 | 30.477211 | 30 | [13 empty] | 1.924194 | 0.01602997 | 0.480899 | 30.480899 | 30 | [13 empty] | 1.824263 | 0.0093616 | 0.280848 | 30.280848 | 30 | [13 empty] | 1.898323 | 0.01771397 | 0.531419 | 30.531419 | 30 | [13 empty] | 1.906921 | 0.0174137 | 0.522411 | 30.522411 | 30 | [13 empty] | 1.914875 | 0.01669803 | 0.500941 | 30.500941 | 30 | [13 empty] | 1.913683 | 0.0148821 | 0.446463 | 30.446463 | 30 | [13 empty] | 1.914784 | 0.01520227 | 0.456068 | 30.456068 | 30
| 1.926434 | 0.0160937 | 0.482811 | 30.482811 | 30 | [13 empty] | 1.926434 | 0.0160937 | 0.482811 | 30.482811 | 30 | [13 empty] | 1.924791 | 0.0162142 | 0.486426 | 30.486426 | 30 | [13 empty] | 1.829077 | 0.009488633 | 0.284659 | 30.284659 | 30 | [13 empty] | 1.899029 | 0.01790687 | 0.537206 | 30.537206 | 30 | [13 empty] | 1.907459 | 0.01760597 | 0.528179 | 30.528179 | 30 | [13 empty] | 1.915697 | 0.01687657 | 0.506297 | 30.506297 | 30 | [13 empty] | 1.914373 | 0.0150754 | 0.452262 | 30.452262 | 30 | [13 empty] | 1.91539 | 0.01538373 | 0.461512 | 30.461512 | 30
| 1.926864 | 0.01627753 | 0.488326 | 30.488326 | 30 | [13 empty] | 1.926864 | 0.01627753 | 0.488326 | 30.488326 | 30 | [13 empty] | 1.925257 | 0.01639673 | 0.491902 | 30.491902 | 30 | [13 empty] | 1.833654 | 0.009596967 | 0.287909 | 30.287909 | 30 | [13 empty] | 1.899767 | 0.01808953 | 0.542686 | 30.542686 | 30 | [13 empty] | 1.908381 | 0.01778637 | 0.533591 | 30.533591 | 30 | [13 empty] | 1.916243 | 0.0170514 | 0.511542 | 30.511542 | 30 | [13 empty] | 1.91479 | 0.01525913 | 0.457774 | 30.457774 | 30 | [13 empty] | 1.916024 | 0.0155591 | 0.466773 | 30.466773 | 30
| 1.927383 | 0.0164688 | 0.494064 | 30.494064 | 30 | [13 empty] | 1.927383 | 0.0164688 | 0.494064 | 30.494064 | 30 | [13 empty] | 1.925692 | 0.0165898 | 0.497694 | 30.497694 | 30 | [13 empty] | 1.838068 | 0.009712467 | 0.291374 | 30.291374 | 30 | [13 empty] | 1.900536 | 0.01827657 | 0.548297 | 30.548297 | 30 | [13 empty] | 1.909276 | 0.01797563 | 0.539269 | 30.539269 | 30 | [13 empty] | 1.917003 | 0.0172496 | 0.517488 | 30.517488 | 30 | [13 empty] | 1.915574 | 0.01544377 | 0.463313 | 30.463313 | 30 | [13 empty] | 1.916618 | 0.01574037 | 0.472211 | 30.472211 | 30
| 1.9279 | 0.01664963 | 0.499489 | 30.499489 | 30 | [13 empty] | 1.9279 | 0.01664963 | 0.499489 | 30.499489 | 30 | [13 empty] | 1.926221 | 0.01677293 | 0.503188 | 30.503188 | 30 | [13 empty] | 1.842239 | 0.009827833 | 0.294835 | 30.294835 | 30 | [13 empty] | 1.9012 | 0.0184663 | 0.553989 | 30.553989 | 30 | [13 empty] | 1.909874 | 0.01816023 | 0.544807 | 30.544807 | 30 | [13 empty] | 1.917756 | 0.0174354 | 0.523062 | 30.523062 | 30 | [13 empty] | 1.916207 | 0.0156207 | 0.468621 | 30.468621 | 30 | [13 empty] | 1.917254 | 0.0159215 | 0.477645 | 30.477645 | 30
| 1.928563 | 0.0168299 | 0.504897 | 30.504897 | 30 | [13 empty] | 1.928563 | 0.0168299 | 0.504897 | 30.504897 | 30 | [13 empty] | 1.926689 | 0.01695907 | 0.508772 | 30.508772 | 30 | [13 empty] | 1.846273 | 0.009941267 | 0.298238 | 30.298238 | 30 | [13 empty] | 1.901886 | 0.01865913 | 0.559774 | 30.559774 | 30 | [13 empty] | 1.910515 | 0.0183448 | 0.550344 | 30.550344 | 30 | [13 empty] | 1.918317 | 0.01762343 | 0.528703 | 30.528703 | 30 | [13 empty] | 1.91692 | 0.0158143 | 0.474429 | 30.474429 | 30 | [13 empty] | 1.917951 | 0.01610797 | 0.483239 | 30.483239 | 30
| 1.9293 | 0.0170162 | 0.510486 | 30.510486 | 30 | [13 empty] | 1.9293 | 0.0170162 | 0.510486 | 30.510486 | 30 | [13 empty] | 1.927113 | 0.0171461 | 0.514383 | 30.514383 | 30 | [13 empty] | 1.85013 | 0.010065 | 0.30195 | 30.30195 | 30 | [13 empty] | 1.902613 | 0.01884027 | 0.565208 | 30.565208 | 30 | [13 empty] | 1.911165 | 0.01853207 | 0.555962 | 30.555962 | 30 | [13 empty] | 1.919102 | 0.01781147 | 0.534344 | 30.534344 | 30 | [13 empty] | 1.91753 | 0.0159947 | 0.479841 | 30.479841 | 30 | [13 empty] | 1.918622 | 0.01629257 | 0.488777 | 30.488777 | 30
| 1.929721 | 0.0171996 | 0.515988 | 30.515988 | 30 | [13 empty] | 1.929721 | 0.0171996 | 0.515988 | 30.515988 | 30 | [13 empty] | 1.927681 | 0.0173276 | 0.519828 | 30.519828 | 30 | [13 empty] | 1.853844 | 0.0101837 | 0.305511 | 30.305511 | 30 | [13 empty] | 1.903367 | 0.01902743 | 0.570823 | 30.570823 | 30 | [13 empty] | 1.912237 | 0.01872013 | 0.561604 | 30.561604 | 30 | [13 empty] | 1.919816 | 0.0179935 | 0.539805 | 30.539805 | 30 | [13 empty] | 1.918147 | 0.01619097 | 0.485729 | 30.485729 | 30 | [13 empty] | 1.919143 | 0.01647937 | 0.494381 | 30.494381 | 30
| 1.930234 | 0.01739073 | 0.521722 | 30.521722 | 30 | [13 empty] | 1.930234 | 0.01739073 | 0.521722 | 30.521722 | 30 | [13 empty] | 1.92821875 | 0.01750927 | 0.525278 | 30.525278 | 30 | [13 empty] | 1.857236 | 0.01031157 | 0.309347 | 30.309347 | 30 | [13 empty] | 1.904214 | 0.01921983 | 0.576595 | 30.576595 | 30 | [13 empty] | 1.912822 | 0.01890433 | 0.56713 | 30.56713 | 30 | [13 empty] | 1.920299 | 0.01818187 | 0.545456 | 30.545456 | 30 | [13 empty] | 1.918809 | 0.01636733 | 0.49102 | 30.49102 | 30 | [13 empty] | 1.919837 | 0.01666493 | 0.499948 | 30.499948 | 30
| 1.930889 | 0.01757617 | 0.527285 | 30.527285 | 30 | [13 empty] | 1.930889 | 0.01757617 | 0.527285 | 30.527285 | 30 | [13 empty] | 1.928654 | 0.01770587 | 0.531176 | 30.531176 | 30 | [13 empty] | 1.860891 | 0.0104397 | 0.313191 | 30.313191 | 30 | [13 empty] | 1.904737 | 0.0194126 | 0.582378 | 30.582378 | 30 | [13 empty] | 1.913564 | 0.0190923 | 0.572769 | 30.572769 | 30 | [13 empty] | 1.921099 | 0.01836853 | 0.551056 | 30.551056 | 30 | [13 empty] | 1.919235 | 0.0165563 | 0.496689 | 30.496689 | 30 | [13 empty] | 1.92038 | 0.01684927 | 0.505478 | 30.505478 | 30
| 1.931517 | 0.0177564 | 0.532692 | 30.532692 | 30 | [13 empty] | 1.931517 | 0.0177564 | 0.532692 | 30.532692 | 30 | [13 empty] | 1.929318 | 0.01789447 | 0.536834 | 30.536834 | 30 | [13 empty] | 1.863999 | 0.0105578 | 0.316734 | 30.316734 | 30 | [13 empty] | 1.905548 | 0.0195932 | 0.587796 | 30.587796 | 30 | [13 empty] | 1.914204 | 0.01927637 | 0.578291 | 30.578291 | 30 | [13 empty] | 1.921762 | 0.01855893 | 0.556768 | 30.556768 | 30 | [13 empty] | 1.919956 | 0.01673607 | 0.502082 | 30.502082 | 30 | [13 empty] | 1.921069 | 0.0170322 | 0.510966 | 30.510966 | 30
| 1.932036 | 0.01794157 | 0.538247 | 30.538247 | 30 | [13 empty] | 1.932036 | 0.01794157 | 0.538247 | 30.538247 | 30 | [13 empty] | 1.929959 | 0.0180856 | 0.542568 | 30.542568 | 30 | [13 empty] | 1.866987 | 0.01069253 | 0.320776 | 30.320776 | 30 | [13 empty] | 1.906224 | 0.01978543 | 0.593563 | 30.593563 | 30 | [13 empty] | 1.915091 | 0.01947147 | 0.584144 | 30.584144 | 30 | [13 empty] | 1.92241 | 0.01874843 | 0.562453 | 30.562453 | 30 | [13 empty] | 1.920561 | 0.01692203 | 0.507661 | 30.507661 | 30 | [13 empty] | 1.921666 | 0.01722347 | 0.516704 | 30.516704 | 30
| 1.932682 | 0.0181589 | 0.544767 | 30.544767 | 30 | [13 empty] | 1.932682 | 0.0181589 | 0.544767 | 30.544767 | 30 | [13 empty] | 1.930353 | 0.0182691 | 0.548073 | 30.548073 | 30 | [13 empty] | 1.869799 | 0.01082923 | 0.324877 | 30.324877 | 30 | [13 empty] | 1.906806 | 0.0199659 | 0.598977 | 30.598977 | 30 | [13 empty] | 1.915762 | 0.01965103 | 0.589531 | 30.589531 | 30 | [13 empty] | 1.922958 | 0.0189345 | 0.568035 | 30.568035 | 30 | [13 empty] | 1.921278 | 0.01709743 | 0.512923 | 30.512923 | 30 | [13 empty] | 1.922268 | 0.0174095 | 0.522285 | 30.522285 | 30
| 1.933456 | 0.01831667 | 0.5495 | 30.5495 | 30 | [13 empty] | 1.933456 | 0.01831667 | 0.5495 | 30.5495 | 30 | [13 empty] | 1.931015 | 0.01846387 | 0.553916 | 30.553916 | 30 | [13 empty] | 1.87255 | 0.0109619 | 0.328857 | 30.328857 | 30 | [13 empty] | 1.907667 | 0.02015303 | 0.604591 | 30.604591 | 30 | [13 empty] | 1.916636 | 0.01984613 | 0.595384 | 30.595384 | 30 | [13 empty] | 1.923681 | 0.0191254 | 0.573762 | 30.573762 | 30 | [13 empty] | 1.921952 | 0.01728447 | 0.518534 | 30.518534 | 30 | [13 empty] | 1.92291 | 0.0175991 | 0.527973 | 30.527973 | 30
| 1.934038 | 0.01850183 | 0.555055 | 30.555055 | 30 | [13 empty] | 1.934038 | 0.01850183 | 0.555055 | 30.555055 | 30 | [13 empty] | 1.931569 | 0.0186476 | 0.559428 | 30.559428 | 30 | [13 empty] | 1.874952 | 0.01109807 | 0.332942 | 30.332942 | 30 | [13 empty] | 1.908328 | 0.0203437 | 0.610311 | 30.610311 | 30 | [13 empty] | 1.917454 | 0.0200298 | 0.600894 | 30.600894 | 30 | [13 empty] | 1.92435 | 0.01931517 | 0.579455 | 30.579455 | 30 | [13 empty] | 1.92278 | 0.0174702 | 0.524106 | 30.524106 | 30 | [13 empty] | 1.923453 | 0.0177803 | 0.533409 | 30.533409 | 30
| 1.934789 | 0.0186976 | 0.560928 | 30.560928 | 30 | [13 empty] | 1.934789 | 0.0186976 | 0.560928 | 30.560928 | 30 | [13 empty] | 1.932076 | 0.0188434 | 0.565302 | 30.565302 | 30 | [13 empty] | 1.877483 | 0.0112405 | 0.337215 | 30.337215 | 30 | [13 empty] | 1.909205 | 0.0205264 | 0.615792 | 30.615792 | 30 | [13 empty] | 1.918099 | 0.02021027 | 0.606308 | 30.606308 | 30 | [13 empty] | 1.925158 | 0.01950467 | 0.58514 | 30.58514 | 30 | [13 empty] | 1.923488 | 0.01765173 | 0.529552 | 30.529552 | 30 | [13 empty] | 1.924323 | 0.0179706 | 0.539118 | 30.539118 | 30
| 1.935305 | 0.0188836 | 0.566508 | 30.566508 | 30 | [13 empty] | 1.935305 | 0.0188836 | 0.566508 | 30.566508 | 30 | [13 empty] | 1.932778 | 0.01903223 | 0.570967 | 30.570967 | 30 | [13 empty] | 1.879741 | 0.01138473 | 0.341542 | 30.341542 | 30 | [13 empty] | 1.909865 | 0.02071067 | 0.62132 | 30.62132 | 30 | [13 empty] | 1.918922 | 0.02040277 | 0.612083 | 30.612083 | 30 | [13 empty] | 1.92598 | 0.0196917 | 0.590751 | 30.590751 | 30 | [13 empty] | 1.924232 | 0.0178389 | 0.535167 | 30.535167 | 30 | [13 empty] | 1.92503 | 0.01814967 | 0.54449 | 30.54449 | 30
| 1.935932 | 0.01911093 | 0.573328 | 30.573328 | 30 | [13 empty] | 1.935932 | 0.01911093 | 0.573328 | 30.573328 | 30 | [13 empty] | 1.93317 | 0.01922483 | 0.576745 | 30.576745 | 30 | [13 empty] | 1.881783 | 0.01153327 | 0.345998 | 30.345998 | 30 | [13 empty] | 1.910682 | 0.0208929 | 0.626787 | 30.626787 | 30 | [13 empty] | 1.919737 | 0.02059267 | 0.61778 | 30.61778 | 30 | [13 empty] | 1.926554 | 0.0198674 | 0.596022 | 30.596022 | 30 | [13 empty] | 1.925042 | 0.01802203 | 0.540661 | 30.540661 | 30 | [13 empty] | 1.925773 | 0.01834767 | 0.55043 | 30.55043 | 30
| 1.936682 | 0.01923113 | 0.576934 | 30.576934 | 30 | [13 empty] | 1.936682 | 0.01923113 | 0.576934 | 30.576934 | 30 | [13 empty] | 1.933752 | 0.0194086 | 0.582258 | 30.582258 | 30 | [13 empty] | 1.883581 | 0.01167683 | 0.350305 | 30.350305 | 30 | [13 empty] | 1.911408 | 0.02108727 | 0.632618 | 30.632618 | 30 | [13 empty] | 1.920475 | 0.02077713 | 0.623314 | 30.623314 | 30 | [13 empty] | 1.927273 | 0.0200604 | 0.601812 | 30.601812 | 30 | [13 empty] | 1.925577 | 0.01820943 | 0.546283 | 30.546283 | 30 | [13 empty] | 1.926308 | 0.0185257 | 0.555771 | 30.555771 | 30
| 1.937261 | 0.0194522 | 0.583566 | 30.583566 | 30 | [13 empty] | 1.937261 | 0.0194522 | 0.583566 | 30.583566 | 30 | [13 empty] | 1.934365 | 0.0196019 | 0.588057 | 30.588057 | 30 | [13 empty] | 1.885449 | 0.01182523 | 0.354757 | 30.354757 | 30 | [13 empty] | 1.91215 | 0.02127063 | 0.638119 | 30.638119 | 30 | [13 empty] | 1.921232 | 0.02095957 | 0.628787 | 30.628787 | 30 | [13 empty] | 1.928014 | 0.0202506 | 0.607518 | 30.607518 | 30 | [13 empty] | 1.926389 | 0.01838773 | 0.551632 | 30.551632 | 30 | [13 empty] | 1.927043 | 0.01870757 | 0.561227 | 30.561227 | 30
| 1.937931 | 0.0196461 | 0.589383 | 30.589383 | 30 | [13 empty] | 1.937931 | 0.0196461 | 0.589383 | 30.589383 | 30 | [13 empty] | 1.935015 | 0.01978477 | 0.593543 | 30.593543 | 30 | [13 empty] | 1.887095 | 0.01197457 | 0.359237 | 30.359237 | 30 | [13 empty] | 1.912955 | 0.02146533 | 0.64396 | 30.64396 | 30 | [13 empty] | 1.922043 | 0.0211487 | 0.634461 | 30.634461 | 30 | [13 empty] | 1.928623 | 0.02043223 | 0.612967 | 30.612967 | 30 | [13 empty] | 1.926982 | 0.01857277 | 0.557183 | 30.557183 | 30 | [13 empty] | 1.927761 | 0.01889287 | 0.566786 | 30.566786 | 30
| 1.938642 | 0.0198424 | 0.595272 | 30.595272 | 30 | [13 empty] | 1.938642 | 0.0198424 | 0.595272 | 30.595272 | 30 | [13 empty] | 1.935529 | 0.01997163 | 0.599149 | 30.599149 | 30 | [13 empty] | 1.888532 | 0.01212647 | 0.363794 | 30.363794 | 30 | [13 empty] | 1.913683 | 0.02166237 | 0.649871 | 30.649871 | 30 | [13 empty] | 1.922857 | 0.02134883 | 0.640465 | 30.640465 | 30 | [13 empty] | 1.929482 | 0.02062657 | 0.618797 | 30.618797 | 30 | [13 empty] | 1.927798 | 0.0187627 | 0.562881 | 30.562881 | 30 | [13 empty] | 1.928327 | 0.01908703 | 0.572611 | 30.572611 | 30
| 1.939124 | 0.02002413 | 0.600724 | 30.600724 | 30 | [13 empty] | 1.939124 | 0.02002413 | 0.600724 | 30.600724 | 30 | [13 empty] | 1.936159 | 0.0201558 | 0.604674 | 30.604674 | 30 | [13 empty] | 1.890198 | 0.01228153 | 0.368446 | 30.368446 | 30 | [13 empty] | 1.914607 | 0.02185237 | 0.655571 | 30.655571 | 30 | [13 empty] | 1.92358 | 0.02153777 | 0.646133 | 30.646133 | 30 | [13 empty] | 1.930144 | 0.02081527 | 0.624458 | 30.624458 | 30 | [13 empty] | 1.92863 | 0.0189497 | 0.568491 | 30.568491 | 30 | [13 empty] | 1.92916 | 0.01926423 | 0.577927 | 30.577927 | 30
| 1.939758 | 0.02022103 | 0.606631 | 30.606631 | 30 | [13 empty] | 1.939758 | 0.02022103 | 0.606631 | 30.606631 | 30 | [13 empty] | 1.936882 | 0.0203468 | 0.610404 | 30.610404 | 30 | [13 empty] | 1.891451 | 0.01243237 | 0.372971 | 30.372971 | 30 | [13 empty] | 1.915268 | 0.02202953 | 0.660886 | 30.660886 | 30 | [13 empty] | 1.924315 | 0.02172237 | 0.651671 | 30.651671 | 30 | [13 empty] | 1.930821 | 0.0210038 | 0.630114 | 30.630114 | 30 | [13 empty] | 1.929455 | 0.0191387 | 0.574161 | 30.574161 | 30 | [13 empty] | 1.929823 | 0.01944807 | 0.583442 | 30.583442 | 30
| 1.94045 | 0.02039987 | 0.611996 | 30.611996 | 30 | [13 empty] | 1.94045 | 0.02039987 | 0.611996 | 30.611996 | 30 | [13 empty] | 1.937437 | 0.02053733 | 0.61612 | 30.61612 | 30 | [13 empty] | 1.892716 | 0.01259243 | 0.377773 | 30.377773 | 30 | [13 empty] | 1.915999 | 0.0222252 | 0.666756 | 30.666756 | 30 | [13 empty] | 1.925192 | 0.02191893 | 0.657568 | 30.657568 | 30 | [13 empty] | 1.93153 | 0.02119383 | 0.635815 | 30.635815 | 30 | [13 empty] | 1.930132 | 0.0193324 | 0.579972 | 30.579972 | 30 | [13 empty] | 1.930493 | 0.0196332 | 0.588996 | 30.588996 | 30
| 1.941158 | 0.02059177 | 0.617753 | 30.617753 | 30 | [13 empty] | 1.941158 | 0.02059177 | 0.617753 | 30.617753 | 30 | [13 empty] | 1.938091 | 0.02072297 | 0.621689 | 30.621689 | 30 | [13 empty] | 1.893911 | 0.01274113 | 0.382234 | 30.382234 | 30 | [13 empty] | 1.916803 | 0.02240623 | 0.672187 | 30.672187 | 30 | [13 empty] | 1.926049 | 0.0220971 | 0.662913 | 30.662913 | 30 | [13 empty] | 1.932305 | 0.02137843 | 0.641353 | 30.641353 | 30 | [13 empty] | 1.930854 | 0.01952113 | 0.585634 | 30.585634 | 30 | [13 empty] | 1.931151 | 0.01982103 | 0.594631 | 30.594631 | 30
| 1.941883 | 0.02078197 | 0.623459 | 30.623459 | 30 | [13 empty] | 1.941883 | 0.02078197 | 0.623459 | 30.623459 | 30 | [13 empty] | 1.938616 | 0.02091527 | 0.627458 | 30.627458 | 30 | [13 empty] | 1.894853 | 0.01291547 | 0.387464 | 30.387464 | 30 | [13 empty] | 1.917512 | 0.0225985 | 0.677955 | 30.677955 | 30 | [13 empty] | 1.926878 | 0.02229167 | 0.66875 | 30.66875 | 30 | [13 empty] | 1.933015 | 0.02157393 | 0.647218 | 30.647218 | 30 | [13 empty] | 1.931529 | 0.0197115 | 0.591345 | 30.591345 | 30 | [13 empty] | 1.931804 | 0.02001033 | 0.60031 | 30.60031 | 30
| 1.942482 | 0.02096697 | 0.629009 | 30.629009 | 30 | [13 empty] | 1.942482 | 0.02096697 | 0.629009 | 30.629009 | 30 | [13 empty] | 1.939203 | 0.02109983 | 0.632995 | 30.632995 | 30 | [13 empty] | 1.895885 | 0.01307433 | 0.39223 | 30.39223 | 30 | [13 empty] | 1.918234 | 0.02278757 | 0.683627 | 30.683627 | 30 | [13 empty] | 1.927535 | 0.022482 | 0.67446 | 30.67446 | 30 | [13 empty] | 1.933687 | 0.02175853 | 0.652756 | 30.652756 | 30 | [13 empty] | 1.932265 | 0.0198987 | 0.596961 | 30.596961 | 30 | [13 empty] | 1.932595 | 0.02019763 | 0.605929 | 30.605929 | 30
| 1.94325 | 0.0211592 | 0.634776 | 30.634776 | 30 | [13 empty] | 1.94325 | 0.0211592 | 0.634776 | 30.634776 | 30 | [13 empty] | 1.939813 | 0.02129793 | 0.638938 | 30.638938 | 30 | [13 empty] | 1.896868 | 0.01324143 | 0.397243 | 30.397243 | 30 | [13 empty] | 1.919106 | 0.02297153 | 0.689146 | 30.689146 | 30 | [13 empty] | 1.928309 | 0.02265897 | 0.679769 | 30.679769 | 30 | [13 empty] | 1.934478 | 0.02194617 | 0.658385 | 30.658385 | 30 | [13 empty] | 1.933257 | 0.020094 | 0.60282 | 30.60282 | 30 | [13 empty] | 1.933424 | 0.02039227 | 0.611768 | 30.611768 | 30
| 1.943728 | 0.02135007 | 0.640502 | 30.640502 | 30 | [13 empty] | 1.943728 | 0.02135007 | 0.640502 | 30.640502 | 30 | [13 empty] | 1.94041 | 0.0214858 | 0.644574 | 30.644574 | 30 | [13 empty] | 1.897844 | 0.01339367 | 0.40181 | 30.40181 | 30 | [13 empty] | 1.919914 | 0.02316793 | 0.695038 | 30.695038 | 30 | [13 empty] | 1.929276 | 0.02285823 | 0.685747 | 30.685747 | 30 | [13 empty] | 1.93512 | 0.0221391 | 0.664173 | 30.664173 | 30 | [13 empty] | 1.933816 | 0.02027647 | 0.608294 | 30.608294 | 30 | [13 empty] | 1.933961 | 0.02056757 | 0.617027 | 30.617027 | 30
| 1.944579 | 0.02153637 | 0.646091 | 30.646091 | 30 | [13 empty] | 1.944579 | 0.02153637 | 0.646091 | 30.646091 | 30 | [13 empty] | 1.941076 | 0.0216724 | 0.650172 | 30.650172 | 30 | [13 empty] | 1.898619 | 0.0135685 | 0.407055 | 30.407055 | 30 | [13 empty] | 1.920497 | 0.0233553 | 0.700659 | 30.700659 | 30 | [13 empty] | 1.929961 | 0.0230456 | 0.691368 | 30.691368 | 30 | [13 empty] | 1.935753 | 0.0223313 | 0.669939 | 30.669939 | 30 | [13 empty] | 1.934573 | 0.0204635 | 0.613905 | 30.613905 | 30 | [13 empty] | 1.934565 | 0.0207525 | 0.622575 | 30.622575 | 30
| 1.945283 | 0.0217283 | 0.651849 | 30.651849 | 30 | [13 empty] | 1.945283 | 0.0217283 | 0.651849 | 30.651849 | 30 | [13 empty] | 1.941719 | 0.02186827 | 0.656048 | 30.656048 | 30 | [13 empty] | 1.899542 | 0.01374147 | 0.412244 | 30.412244 | 30 | [13 empty] | 1.921365 | 0.0235448 | 0.706344 | 30.706344 | 30 | [13 empty] | 1.930798 | 0.02323867 | 0.69716 | 30.69716 | 30 | [13 empty] | 1.936576 | 0.02252133 | 0.67564 | 30.67564 | 30 | [13 empty] | 1.935315 | 0.02064477 | 0.619343 | 30.619343 | 30 | [13 empty] | 1.935335 | 0.0209433 | 0.628299 | 30.628299 | 30
| 1.945938 | 0.02191413 | 0.657424 | 30.657424 | 30 | [13 empty] | 1.945938 | 0.02191413 | 0.657424 | 30.657424 | 30 | [13 empty] | 1.942418 | 0.02204967 | 0.66149 | 30.66149 | 30 | [13 empty] | 1.900311 | 0.01391483 | 0.417445 | 30.417445 | 30 | [13 empty] | 1.922019 | 0.02372867 | 0.71186 | 30.71186 | 30 | [13 empty] | 1.931501 | 0.02341937 | 0.702581 | 30.702581 | 30 | [13 empty] | 1.937255 | 0.0227003 | 0.681009 | 30.681009 | 30 | [13 empty] | 1.936008 | 0.02084507 | 0.625352 | 30.625352 | 30 | [13 empty] | 1.936085 | 0.02112943 | 0.633883 | 30.633883 | 30
| 1.946542 | 0.02210373 | 0.663112 | 30.663112 | 30 | [13 empty] | 1.946542 | 0.02210373 | 0.663112 | 30.663112 | 30 | [13 empty] | 1.942958 | 0.02224277 | 0.667283 | 30.667283 | 30 | [13 empty] | 1.901175 | 0.01408073 | 0.422422 | 30.422422 | 30 | [13 empty] | 1.922955 | 0.02392443 | 0.717733 | 30.717733 | 30 | [13 empty] | 1.93239 | 0.02361567 | 0.70847 | 30.70847 | 30 | [13 empty] | 1.937971 | 0.02289633 | 0.68689 | 30.68689 | 30 | [13 empty] | 1.936748 | 0.021039 | 0.63117 | 30.63117 | 30 | [13 empty] | 1.936882 | 0.02132457 | 0.639737 | 30.639737 | 30
| 1.947153 | 0.02229337 | 0.668801 | 30.668801 | 30 | [13 empty] | 1.947153 | 0.02229337 | 0.668801 | 30.668801 | 30 | [13 empty] | 1.94361 | 0.02243437 | 0.673031 | 30.673031 | 30 | [13 empty] | 1.901774 | 0.01425273 | 0.427582 | 30.427582 | 30 | [13 empty] | 1.923708 | 0.02410317 | 0.723095 | 30.723095 | 30 | [13 empty] | 1.933175 | 0.02380863 | 0.714259 | 30.714259 | 30 | [13 empty] | 1.938703 | 0.0230859 | 0.692577 | 30.692577 | 30 | [13 empty] | 1.937488 | 0.02122923 | 0.636877 | 30.636877 | 30 | [13 empty] | 1.937613 | 0.0215097 | 0.645291 | 30.645291 | 30
| 1.947856 | 0.0224861 | 0.674583 | 30.674583 | 30 | [13 empty] | 1.947856 | 0.0224861 | 0.674583 | 30.674583 | 30 | [13 empty] | 1.944152 | 0.0226223 | 0.678669 | 30.678669 | 30 | [13 empty] | 1.902523 | 0.01442907 | 0.432872 | 30.432872 | 30 | [13 empty] | 1.924538 | 0.02430243 | 0.729073 | 30.729073 | 30 | [13 empty] | 1.9339 | 0.0239921 | 0.719763 | 30.719763 | 30 | [13 empty] | 1.939342 | 0.02327343 | 0.698203 | 30.698203 | 30 | [13 empty] | 1.938124 | 0.02141077 | 0.642323 | 30.642323 | 30 | [13 empty] | 1.938384 | 0.0217 | 0.651 | 30.651 | 30
| 1.948534 | 0.02268067 | 0.68042 | 30.68042 | 30 | [13 empty] | 1.948534 | 0.02268067 | 0.68042 | 30.68042 | 30 | [13 empty] | 1.944897 | 0.02280703 | 0.684211 | 30.684211 | 30 | [13 empty] | 1.903084 | 0.0145985 | 0.437955 | 30.437955 | 30 | [13 empty] | 1.925297 | 0.0244812 | 0.734436 | 30.734436 | 30 | [13 empty] | 1.93462 | 0.02418427 | 0.725528 | 30.725528 | 30 | [13 empty] | 1.940009 | 0.02345897 | 0.703769 | 30.703769 | 30 | [13 empty] | 1.938874 | 0.02159723 | 0.647917 | 30.647917 | 30 | [13 empty] | 1.938998 | 0.0218746 | 0.656238 | 30.656238 | 30
| 1.949301 | 0.0228597 | 0.685791 | 30.685791 | 30 | [13 empty] | 1.949301 | 0.0228597 | 0.685791 | 30.685791 | 30 | [13 empty] | 1.945589 | 0.0230088 | 0.690264 | 30.690264 | 30 | [13 empty] | 1.90376 | 0.01476977 | 0.443093 | 30.443093 | 30 | [13 empty] | 1.926115 | 0.02468783 | 0.740635 | 30.740635 | 30 | [13 empty] | 1.935349 | 0.02436613 | 0.730984 | 30.730984 | 30 | [13 empty] | 1.94091 | 0.02364953 | 0.709486 | 30.709486 | 30 | [13 empty] | 1.939589 | 0.02179273 | 0.653782 | 30.653782 | 30 | [13 empty] | 1.939677 | 0.02207573 | 0.662272 | 30.662272 | 30
| 1.949983 | 0.02304883 | 0.691465 | 30.691465 | 30 | [13 empty] | 1.949983 | 0.02304883 | 0.691465 | 30.691465 | 30 | [13 empty] | 1.946246 | 0.02319207 | 0.695762 | 30.695762 | 30 | [13 empty] | 1.904438 | 0.01494557 | 0.448367 | 30.448367 | 30 | [13 empty] | 1.926893 | 0.0248695 | 0.746085 | 30.746085 | 30 | [13 empty] | 1.936147 | 0.02456307 | 0.736892 | 30.736892 | 30 | [13 empty] | 1.941637 | 0.0238376 | 0.715128 | 30.715128 | 30 | [13 empty] | 1.940474 | 0.0219836 | 0.659508 | 30.659508 | 30 | [13 empty] | 1.940494 | 0.0222596 | 0.667788 | 30.667788 | 30
| 1.950541 | 0.0232365 | 0.697095 | 30.697095 | 30 | [13 empty] | 1.950541 | 0.0232365 | 0.697095 | 30.697095 | 30 | [13 empty] | 1.946858 | 0.02338387 | 0.701516 | 30.701516 | 30 | [13 empty] | 1.905021 | 0.0151103 | 0.453309 | 30.453309 | 30 | [13 empty] | 1.927595 | 0.02506193 | 0.751858 | 30.751858 | 30 | [13 empty] | 1.936932 | 0.02475217 | 0.742565 | 30.742565 | 30 | [13 empty] | 1.942323 | 0.02402847 | 0.720854 | 30.720854 | 30 | [13 empty] | 1.941219 | 0.0221732 | 0.665196 | 30.665196 | 30 | [13 empty] | 1.941324 | 0.02245903 | 0.673771 | 30.673771 | 30
| 1.95128 | 0.02342623 | 0.702787 | 30.702787 | 30 | [13 empty] | 1.95128 | 0.02342623 | 0.702787 | 30.702787 | 30 | [13 empty] | 1.947497 | 0.0235782 | 0.707346 | 30.707346 | 30 | [13 empty] | 1.905753 | 0.01529047 | 0.458714 | 30.458714 | 30 | [13 empty] | 1.928352 | 0.02524163 | 0.757249 | 30.757249 | 30 | [13 empty] | 1.937859 | 0.02494237 | 0.748271 | 30.748271 | 30 | [13 empty] | 1.942957 | 0.02421577 | 0.726473 | 30.726473 | 30 | [13 empty] | 1.941895 | 0.02236903 | 0.671071 | 30.671071 | 30 | [13 empty] | 1.941966 | 0.0226481 | 0.679443 | 30.679443 | 30
| 1.951895 | 0.02361463 | 0.708439 | 30.708439 | 30 | [13 empty] | 1.951895 | 0.02361463 | 0.708439 | 30.708439 | 30 | [13 empty] | 1.948152 | 0.02376743 | 0.713023 | 30.713023 | 30 | [13 empty] | 1.906463 | 0.01546663 | 0.463999 | 30.463999 | 30 | [13 empty] | 1.929177 | 0.0254486 | 0.763458 | 30.763458 | 30 | [13 empty] | 1.938621 | 0.02513743 | 0.754123 | 30.754123 | 30 | [13 empty] | 1.943834 | 0.02441413 | 0.732424 | 30.732424 | 30 | [13 empty] | 1.942687 | 0.02255127 | 0.676538 | 30.676538 | 30 | [13 empty] | 1.942638 | 0.02282677 | 0.684803 | 30.684803 | 30
| 1.952636 | 0.02382183 | 0.714655 | 30.714655 | 30 | [13 empty] | 1.952636 | 0.02382183 | 0.714655 | 30.714655 | 30 | [13 empty] | 1.948803 | 0.02395763 | 0.718729 | 30.718729 | 30 | [13 empty] | 1.907094 | 0.0156461 | 0.469383 | 30.469383 | 30 | [13 empty] | 1.929952 | 0.02563173 | 0.768952 | 30.768952 | 30 | [13 empty] | 1.939326 | 0.02532013 | 0.759604 | 30.759604 | 30 | [13 empty] | 1.944401 | 0.02460983 | 0.738295 | 30.738295 | 30 | [13 empty] | 1.943366 | 0.0227348 | 0.682044 | 30.682044 | 30 | [13 empty] | 1.943389 | 0.02302053 | 0.690616 | 30.690616 | 30
| 1.953326 | 0.0240007 | 0.720021 | 30.720021 | 30 | [13 empty] | 1.953326 | 0.0240007 | 0.720021 | 30.720021 | 30 | [13 empty] | 1.949468 | 0.02415617 | 0.724685 | 30.724685 | 30 | [13 empty] | 1.907819 | 0.01582117 | 0.474635 | 30.474635 | 30 | [13 empty] | 1.930522 | 0.0258207 | 0.774621 | 30.774621 | 30 | [13 empty] | 1.940158 | 0.02551393 | 0.765418 | 30.765418 | 30 | [13 empty] | 1.945134 | 0.02479917 | 0.743975 | 30.743975 | 30 | [13 empty] | 1.944156 | 0.02293097 | 0.687929 | 30.687929 | 30 | [13 empty] | 1.943865 | 0.0232156 | 0.696468 | 30.696468 | 30
| 1.954052 | 0.02419267 | 0.72578 | 30.72578 | 30 | [13 empty] | 1.954052 | 0.02419267 | 0.72578 | 30.72578 | 30 | [13 empty] | 1.950135 | 0.0243442 | 0.730326 | 30.730326 | 30 | [13 empty] | 1.90853 | 0.0159917 | 0.479751 | 30.479751 | 30 | [13 empty] | 1.931325 | 0.02600467 | 0.78014 | 30.78014 | 30 | [13 empty] | 1.941073 | 0.0257022 | 0.771066 | 30.771066 | 30 | [13 empty] | 1.945907 | 0.02499057 | 0.749717 | 30.749717 | 30 | [13 empty] | 1.945035 | 0.0231264 | 0.693792 | 30.693792 | 30 | [13 empty] | 1.944708 | 0.0234014 | 0.702042 | 30.702042 | 30
| 1.954701 | 0.02439027 | 0.731708 | 30.731708 | 30 | [13 empty] | 1.954701 | 0.02439027 | 0.731708 | 30.731708 | 30 | [13 empty] | 1.950812 | 0.0245418 | 0.736254 | 30.736254 | 30 | [13 empty] | 1.909192 | 0.01617853 | 0.485356 | 30.485356 | 30 | [13 empty] | 1.932019 | 0.02619833 | 0.78595 | 30.78595 | 30 | [13 empty] | 1.941912 | 0.0258912 | 0.776736 | 30.776736 | 30 | [13 empty] | 1.946435 | 0.0251749 | 0.755247 | 30.755247 | 30 | [13 empty] | 1.945621 | 0.023304 | 0.69912 | 30.69912 | 30 | [13 empty] | 1.9455 | 0.02359133 | 0.70774 | 30.70774 | 30
| 1.95544 | 0.02457213 | 0.737164 | 30.737164 | 30 | [13 empty] | 1.95544 | 0.02457213 | 0.737164 | 30.737164 | 30 | [13 empty] | 1.951363 | 0.02472683 | 0.741805 | 30.741805 | 30 | [13 empty] | 1.909799 | 0.01636127 | 0.490838 | 30.490838 | 30 | [13 empty] | 1.932753 | 0.0263773 | 0.791319 | 30.791319 | 30 | [13 empty] | 1.942643 | 0.02608023 | 0.782407 | 30.782407 | 30 | [13 empty] | 1.947268 | 0.0253677 | 0.761031 | 30.761031 | 30 | [13 empty] | 1.946349 | 0.0234971 | 0.704913 | 30.704913 | 30 | [13 empty] | 1.946198 | 0.02377673 | 0.713302 | 30.713302 | 30
| 1.956057 | 0.0247764 | 0.743292 | 30.743292 | 30 | [13 empty] | 1.956057 | 0.0247764 | 0.743292 | 30.743292 | 30 | [13 empty] | 1.952055 | 0.0249198 | 0.747594 | 30.747594 | 30 | [13 empty] | 1.910605 | 0.01653387 | 0.496016 | 30.496016 | 30 | [13 empty] | 1.933687 | 0.02657287 | 0.797186 | 30.797186 | 30 | [13 empty] | 1.943444 | 0.026269 | 0.78807 | 30.78807 | 30 | [13 empty] | 1.947908 | 0.02556277 | 0.766883 | 30.766883 | 30 | [13 empty] | 1.9471 | 0.02368207 | 0.710462 | 30.710462 | 30 | [13 empty] | 1.946997 | 0.02397333 | 0.7192 | 30.7192 | 30
| 1.956842 | 0.0249609 | 0.748827 | 30.748827 | 30 | [13 empty] | 1.956842 | 0.0249609 | 0.748827 | 30.748827 | 30 | [13 empty] | 1.952719 | 0.02511463 | 0.753439 | 30.753439 | 30 | [13 empty] | 1.911092 | 0.01671607 | 0.501482 | 30.501482 | 30 | [13 empty] | 1.934423 | 0.0267629 | 0.802887 | 30.802887 | 30 | [13 empty] | 1.944242 | 0.0264639 | 0.793917 | 30.793917 | 30 | [13 empty] | 1.948766 | 0.02574893 | 0.772468 | 30.772468 | 30 | [13 empty] | 1.947795 | 0.0238771 | 0.716313 | 30.716313 | 30 | [13 empty] | 1.947724 | 0.02415933 | 0.72478 | 30.72478 | 30
| 1.957514 | 0.0251479 | 0.754437 | 30.754437 | 30 | [13 empty] | 1.957514 | 0.0251479 | 0.754437 | 30.754437 | 30 | [13 empty] | 1.95326 | 0.02530317 | 0.759095 | 30.759095 | 30 | [13 empty] | 1.911863 | 0.01688733 | 0.50662 | 30.50662 | 30 | [13 empty] | 1.935091 | 0.02695153 | 0.808546 | 30.808546 | 30 | [13 empty] | 1.945053 | 0.02665853 | 0.799756 | 30.799756 | 30 | [13 empty] | 1.949524 | 0.0259163 | 0.777489 | 30.777489 | 30 | [13 empty] | 1.94853 | 0.02406093 | 0.721828 | 30.721828 | 30 | [13 empty] | 1.948293 | 0.02434793 | 0.730438 | 30.730438 | 30
| 1.958128 | 0.02534563 | 0.760369 | 30.760369 | 30 | [13 empty] | 1.958128 | 0.02534563 | 0.760369 | 30.760369 | 30 | [13 empty] | 1.953942 | 0.02548907 | 0.764672 | 30.764672 | 30 | [13 empty] | 1.912646 | 0.0170688 | 0.512064 | 30.512064 | 30 | [13 empty] | 1.935897 | 0.02715077 | 0.814523 | 30.814523 | 30 | [13 empty] | 1.945777 | 0.02683777 | 0.805133 | 30.805133 | 30 | [13 empty] | 1.950239 | 0.026134 | 0.78402 | 30.78402 | 30 | [13 empty] | 1.949321 | 0.02425533 | 0.72766 | 30.72766 | 30 | [13 empty] | 1.94909375 | 0.02453427 | 0.736028 | 30.736028 | 30
| 1.958757 | 0.02553707 | 0.766112 | 30.766112 | 30 | [13 empty] | 1.958757 | 0.02553707 | 0.766112 | 30.766112 | 30 | [13 empty] | 1.954643 | 0.0256749 | 0.770247 | 30.770247 | 30 | [13 empty] | 1.913459 | 0.01724867 | 0.51746 | 30.51746 | 30 | [13 empty] | 1.936505 | 0.0273352 | 0.820056 | 30.820056 | 30 | [13 empty] | 1.946647 | 0.0270325 | 0.810975 | 30.810975 | 30 | [13 empty] | 1.950846 | 0.02632027 | 0.789608 | 30.789608 | 30 | [13 empty] | 1.950022 | 0.0244462 | 0.733386 | 30.733386 | 30 | [13 empty] | 1.949835 | 0.0247201 | 0.741603 | 30.741603 | 30
| 1.959336 | 0.0257325 | 0.771975 | 30.771975 | 30 | [13 empty] | 1.959336 | 0.0257325 | 0.771975 | 30.771975 | 30 | [13 empty] | 1.955403 | 0.02586493 | 0.775948 | 30.775948 | 30 | [13 empty] | 1.914024 | 0.01743483 | 0.523045 | 30.523045 | 30 | [13 empty] | 1.93729 | 0.02752643 | 0.825793 | 30.825793 | 30 | [13 empty] | 1.947263 | 0.02722437 | 0.816731 | 30.816731 | 30 | [13 empty] | 1.951649 | 0.0265019 | 0.795057 | 30.795057 | 30 | [13 empty] | 1.950671 | 0.02463433 | 0.73903 | 30.73903 | 30 | [13 empty] | 1.950644 | 0.0249059 | 0.747177 | 30.747177 | 30
| 1.960032 | 0.0259194 | 0.777582 | 30.777582 | 30 | [13 empty] | 1.960032 | 0.0259194 | 0.777582 | 30.777582 | 30 | [13 empty] | 1.956062 | 0.02605117 | 0.781535 | 30.781535 | 30 | [13 empty] | 1.914746 | 0.017615 | 0.52845 | 30.52845 | 30 | [13 empty] | 1.938161 | 0.0277268 | 0.831804 | 30.831804 | 30 | [13 empty] | 1.948018 | 0.02741383 | 0.822415 | 30.822415 | 30 | [13 empty] | 1.952318 | 0.02669923 | 0.800977 | 30.800977 | 30 | [13 empty] | 1.951536 | 0.02482347 | 0.744704 | 30.744704 | 30 | [13 empty] | 1.951355 | 0.02509627 | 0.752888 | 30.752888 | 30
| 1.960777 | 0.0261189 | 0.783567 | 30.783567 | 30 | [13 empty] | 1.960777 | 0.0261189 | 0.783567 | 30.783567 | 30 | [13 empty] | 1.956706 | 0.0262441 | 0.787323 | 30.787323 | 30 | [13 empty] | 1.915481 | 0.01779773 | 0.533932 | 30.533932 | 30 | [13 empty] | 1.93894 | 0.02791087 | 0.837326 | 30.837326 | 30 | [13 empty] | 1.948917 | 0.02760057 | 0.828017 | 30.828017 | 30 | [13 empty] | 1.952948 | 0.02688583 | 0.806575 | 30.806575 | 30 | [13 empty] | 1.95225 | 0.02501873 | 0.750562 | 30.750562 | 30 | [13 empty] | 1.951903 | 0.02528667 | 0.7586 | 30.7586 | 30
| 1.961465 | 0.0263029 | 0.789087 | 30.789087 | 30 | [13 empty] | 1.961465 | 0.0263029 | 0.789087 | 30.789087 | 30 | [13 empty] | 1.957345 | 0.02644113 | 0.793234 | 30.793234 | 30 | [13 empty] | 1.916109 | 0.01797793 | 0.539338 | 30.539338 | 30 | [13 empty] | 1.93954 | 0.02811383 | 0.843415 | 30.843415 | 30 | [13 empty] | 1.949615 | 0.02779083 | 0.833725 | 30.833725 | 30 | [13 empty] | 1.953805 | 0.0270789 | 0.812367 | 30.812367 | 30 | [13 empty] | 1.953007 | 0.0252068 | 0.756204 | 30.756204 | 30 | [13 empty] | 1.952681 | 0.02547653 | 0.764296 | 30.764296 | 30
| 1.962237 | 0.02649383 | 0.794815 | 30.794815 | 30 | [13 empty] | 1.962237 | 0.02649383 | 0.794815 | 30.794815 | 30 | [13 empty] | 1.958052 | 0.0266271 | 0.798813 | 30.798813 | 30 | [13 empty] | 1.917038 | 0.01816143 | 0.544843 | 30.544843 | 30 | [13 empty] | 1.94043 | 0.02828607 | 0.848582 | 30.848582 | 30 | [13 empty] | 1.950514 | 0.02798127 | 0.839438 | 30.839438 | 30 | [13 empty] | 1.954431 | 0.0272723 | 0.818169 | 30.818169 | 30 | [13 empty] | 1.953704 | 0.02539807 | 0.761942 | 30.761942 | 30 | [13 empty] | 1.953465 | 0.02566787 | 0.770036 | 30.770036 | 30
| 1.962851 | 0.02668787 | 0.800636 | 30.800636 | 30 | [13 empty] | 1.962851 | 0.02668787 | 0.800636 | 30.800636 | 30 | [13 empty] | 1.958639 | 0.02682243 | 0.804673 | 30.804673 | 30 | [13 empty] | 1.917752 | 0.01834527 | 0.550358 | 30.550358 | 30 | [13 empty] | 1.941187 | 0.02847473 | 0.854242 | 30.854242 | 30 | [13 empty] | 1.951309 | 0.02817377 | 0.845213 | 30.845213 | 30 | [13 empty] | 1.955133 | 0.02745973 | 0.823792 | 30.823792 | 30 | [13 empty] | 1.954593 | 0.02558953 | 0.767686 | 30.767686 | 30 | [13 empty] | 1.954269 | 0.0258532 | 0.775596 | 30.775596 | 30
| 1.96346 | 0.02686613 | 0.805984 | 30.805984 | 30 | [13 empty] | 1.96346 | 0.02686613 | 0.805984 | 30.805984 | 30 | [13 empty] | 1.959164 | 0.02700767 | 0.81023 | 30.81023 | 30 | [13 empty] | 1.918382 | 0.0185272 | 0.555816 | 30.555816 | 30 | [13 empty] | 1.942061 | 0.0286697 | 0.860091 | 30.860091 | 30 | [13 empty] | 1.952134 | 0.02836847 | 0.851054 | 30.851054 | 30 | [13 empty] | 1.955865 | 0.02765487 | 0.829646 | 30.829646 | 30 | [13 empty] | 1.955167 | 0.0257858 | 0.773574 | 30.773574 | 30 | [13 empty] | 1.954995 | 0.02604353 | 0.781306 | 30.781306 | 30
| 1.96418 | 0.02705467 | 0.81164 | 30.81164 | 30 | [13 empty] | 1.96418 | 0.02705467 | 0.81164 | 30.81164 | 30 | [13 empty] | 1.959862 | 0.02720847 | 0.816254 | 30.816254 | 30 | [13 empty] | 1.919182 | 0.0187128 | 0.561384 | 30.561384 | 30 | [13 empty] | 1.942699 | 0.02885543 | 0.865663 | 30.865663 | 30 | [13 empty] | 1.952938 | 0.02855363 | 0.856609 | 30.856609 | 30 | [13 empty] | 1.956599 | 0.02785103 | 0.835531 | 30.835531 | 30 | [13 empty] | 1.955985 | 0.02598373 | 0.779512 | 30.779512 | 30 | [13 empty] | 1.955666 | 0.02623073 | 0.786922 | 30.786922 | 30
| 1.96484 | 0.02725363 | 0.817609 | 30.817609 | 30 | [13 empty] | 1.96484 | 0.02725363 | 0.817609 | 30.817609 | 30 | [13 empty] | 1.960522 | 0.0273947 | 0.821841 | 30.821841 | 30 | [13 empty] | 1.919937 | 0.01889957 | 0.566987 | 30.566987 | 30 | [13 empty] | 1.943369 | 0.029055 | 0.87165 | 30.87165 | 30 | [13 empty] | 1.953712 | 0.0287483 | 0.862449 | 30.862449 | 30 | [13 empty] | 1.95723 | 0.02804087 | 0.841226 | 30.841226 | 30 | [13 empty] | 1.95667 | 0.0261702 | 0.785106 | 30.785106 | 30 | [13 empty] | 1.956406 | 0.0264218 | 0.792654 | 30.792654 | 30
| 1.965629 | 0.0274484 | 0.823452 | 30.823452 | 30 | [13 empty] | 1.965629 | 0.0274484 | 0.823452 | 30.823452 | 30 | [13 empty] | 1.961198 | 0.0275841 | 0.827523 | 30.827523 | 30 | [13 empty] | 1.920688 | 0.01908087 | 0.572426 | 30.572426 | 30 | [13 empty] | 1.944032 | 0.02923953 | 0.877186 | 30.877186 | 30 | [13 empty] | 1.954495 | 0.02893517 | 0.868055 | 30.868055 | 30 | [13 empty] | 1.958103 | 0.028239 | 0.84717 | 30.84717 | 30 | [13 empty] | 1.957432 | 0.02636913 | 0.791074 | 30.791074 | 30 | [13 empty] | 1.95713 | 0.02661687 | 0.798506 | 30.798506 | 30
| 1.966297 | 0.02762667 | 0.8288 | 30.8288 | 30 | [13 empty] | 1.966297 | 0.02762667 | 0.8288 | 30.8288 | 30 | [13 empty] | 1.961821 | 0.02777677 | 0.833303 | 30.833303 | 30 | [13 empty] | 1.92145 | 0.01927183 | 0.578155 | 30.578155 | 30 | [13 empty] | 1.944915 | 0.0294399 | 0.883197 | 30.883197 | 30 | [13 empty] | 1.955271 | 0.02910997 | 0.873299 | 30.873299 | 30 | [13 empty] | 1.958767 | 0.02842463 | 0.852739 | 30.852739 | 30 | [13 empty] | 1.958199 | 0.0265568 | 0.796704 | 30.796704 | 30 | [13 empty] | 1.958002 | 0.02679407 | 0.803822 | 30.803822 | 30
| 1.966814 | 0.02782547 | 0.834764 | 30.834764 | 30 | [13 empty] | 1.966814 | 0.02782547 | 0.834764 | 30.834764 | 30 | [13 empty] | 1.962471 | 0.02796857 | 0.839057 | 30.839057 | 30 | [13 empty] | 1.922059 | 0.01945633 | 0.58369 | 30.58369 | 30 | [13 empty] | 1.945739 | 0.02962653 | 0.888796 | 30.888796 | 30 | [13 empty] | 1.956017 | 0.0293191 | 0.879573 | 30.879573 | 30 | [13 empty] | 1.959412 | 0.028617 | 0.85851 | 30.85851 | 30 | [13 empty] | 1.958986 | 0.0267414 | 0.802242 | 30.802242 | 30 | [13 empty] | 1.958692 | 0.0269926 | 0.809778 | 30.809778 | 30
| 1.967582 | 0.02801983 | 0.840595 | 30.840595 | 30 | [13 empty] | 1.967582 | 0.02801983 | 0.840595 | 30.840595 | 30 | [13 empty] | 1.962987 | 0.02816163 | 0.844849 | 30.844849 | 30 | [13 empty] | 1.922789 | 0.01962677 | 0.588803 | 30.588803 | 30 | [13 empty] | 1.946433 | 0.02981843 | 0.894553 | 30.894553 | 30 | [13 empty] | 1.95683 | 0.0295041 | 0.885123 | 30.885123 | 30 | [13 empty] | 1.960008 | 0.02880743 | 0.864223 | 30.864223 | 30 | [13 empty] | 1.959611 | 0.02692737 | 0.807821 | 30.807821 | 30 | [13 empty] | 1.959408 | 0.02719003 | 0.815701 | 30.815701 | 30
| 1.968309 | 0.02821927 | 0.846578 | 30.846578 | 30 | [13 empty] | 1.968309 | 0.02821927 | 0.846578 | 30.846578 | 30 | [13 empty] | 1.963663 | 0.02835583 | 0.850675 | 30.850675 | 30 | [13 empty] | 1.923581 | 0.019816 | 0.59448 | 30.59448 | 30 | [13 empty] | 1.947077 | 0.02999747 | 0.899924 | 30.899924 | 30 | [13 empty] | 1.957723 | 0.02970087 | 0.891026 | 30.891026 | 30 | [13 empty] | 1.960911 | 0.02899463 | 0.869839 | 30.869839 | 30 | [13 empty] | 1.960251 | 0.0271176 | 0.813528 | 30.813528 | 30 | [13 empty] | 1.960156 | 0.0273808 | 0.821424 | 30.821424 | 30
| 1.968988 | 0.02840497 | 0.852149 | 30.852149 | 30 | [13 empty] | 1.968988 | 0.02840497 | 0.852149 | 30.852149 | 30 | [13 empty] | 1.964347 | 0.02854667 | 0.8564 | 30.8564 | 30 | [13 empty] | 1.924514 | 0.02000273 | 0.600082 | 30.600082 | 30 | [13 empty] | 1.947958 | 0.0302012 | 0.906036 | 30.906036 | 30 | [13 empty] | 1.958449 | 0.02989063 | 0.896719 | 30.896719 | 30 | [13 empty] | 1.961592 | 0.02919233 | 0.87577 | 30.87577 | 30 | [13 empty] | 1.96124 | 0.02730827 | 0.819248 | 30.819248 | 30 | [13 empty] | 1.960787 | 0.0275688 | 0.827064 | 30.827064 | 30
| 1.969713 | 0.02859277 | 0.857783 | 30.857783 | 30 | [13 empty] | 1.969713 | 0.02859277 | 0.857783 | 30.857783 | 30 | [13 empty] | 1.964951 | 0.028736 | 0.86208 | 30.86208 | 30 | [13 empty] | 1.925116 | 0.02018167 | 0.60545 | 30.60545 | 30 | [13 empty] | 1.948712 | 0.0303921 | 0.911763 | 30.911763 | 30 | [13 empty] | 1.959232 | 0.03008617 | 0.902585 | 30.902585 | 30 | [13 empty] | 1.96223 | 0.02938267 | 0.88148 | 30.88148 | 30 | [13 empty] | 1.961911 | 0.02750257 | 0.825077 | 30.825077 | 30 | [13 empty] | 1.961452 | 0.0277637 | 0.832911 | 30.832911 | 30
| 1.970406 | 0.02879 | 0.8637 | 30.8637 | 30 | [13 empty] | 1.970406 | 0.02879 | 0.8637 | 30.8637 | 30 | [13 empty] | 1.9655 | 0.028935 | 0.86805 | 30.86805 | 30 | [13 empty] | 1.925989 | 0.02036263 | 0.610879 | 30.610879 | 30 | [13 empty] | 1.949486 | 0.03058373 | 0.917512 | 30.917512 | 30 | [13 empty] | 1.959958 | 0.03027497 | 0.908249 | 30.908249 | 30 | [13 empty] | 1.962953 | 0.029579 | 0.88737 | 30.88737 | 30 | [13 empty] | 1.962623 | 0.02769547 | 0.830864 | 30.830864 | 30 | [13 empty] | 1.962384 | 0.027962 | 0.83886 | 30.83886 | 30
| 1.970944 | 0.02898123 | 0.869437 | 30.869437 | 30 | [13 empty] | 1.970944 | 0.02898123 | 0.869437 | 30.869437 | 30 | [13 empty] | 1.96618 | 0.02912907 | 0.873872 | 30.873872 | 30 | [13 empty] | 1.926746 | 0.02054783 | 0.616435 | 30.616435 | 30 | [13 empty] | 1.950133 | 0.03076943 | 0.923083 | 30.923083 | 30 | [13 empty] | 1.960778 | 0.03046967 | 0.91409 | 30.91409 | 30 | [13 empty] | 1.963583 | 0.02977183 | 0.893155 | 30.893155 | 30 | [13 empty] | 1.963339 | 0.02788763 | 0.836629 | 30.836629 | 30 | [13 empty] | 1.962855 | 0.0281498 | 0.844494 | 30.844494 | 30
| 1.971575 | 0.02916667 | 0.875 | 30.875 | 30 | [13 empty] | 1.971575 | 0.02916667 | 0.875 | 30.875 | 30 | [13 empty] | 1.966786 | 0.02931553 | 0.879466 | 30.879466 | 30 | [13 empty] | 1.927472 | 0.02072943 | 0.621883 | 30.621883 | 30 | [13 empty] | 1.950784 | 0.030967 | 0.92901 | 30.92901 | 30 | [13 empty] | 1.961442 | 0.03066083 | 0.919825 | 30.919825 | 30 | [13 empty] | 1.964223 | 0.02995997 | 0.898799 | 30.898799 | 30 | [13 empty] | 1.964013 | 0.02808573 | 0.842572 | 30.842572 | 30 | [13 empty] | 1.963608 | 0.0283452 | 0.850356 | 30.850356 | 30
| 1.972313 | 0.0293608 | 0.880824 | 30.880824 | 30 | [13 empty] | 1.972313 | 0.0293608 | 0.880824 | 30.880824 | 30 | [13 empty] | 1.967464 | 0.02951707 | 0.885512 | 30.885512 | 30 | [13 empty] | 1.928435 | 0.02091493 | 0.627448 | 30.627448 | 30 | [13 empty] | 1.951495 | 0.0311544 | 0.934632 | 30.934632 | 30 | [13 empty] | 1.96228 | 0.03085127 | 0.925538 | 30.925538 | 30 | [13 empty] | 1.964826 | 0.03015373 | 0.904612 | 30.904612 | 30 | [13 empty] | 1.964717 | 0.02827367 | 0.84821 | 30.84821 | 30 | [13 empty] | 1.964345 | 0.02853 | 0.8559 | 30.8559 | 30
| 1.972943 | 0.02956147 | 0.886844 | 30.886844 | 30 | [13 empty] | 1.972943 | 0.02956147 | 0.886844 | 30.886844 | 30 | [13 empty] | 1.967967 | 0.0297032 | 0.891096 | 30.891096 | 30 | [13 empty] | 1.929063 | 0.021105 | 0.63315 | 30.63315 | 30 | [13 empty] | 1.95232 | 0.03134633 | 0.94039 | 30.94039 | 30 | [13 empty] | 1.963052 | 0.03103577 | 0.931073 | 30.931073 | 30 | [13 empty] | 1.965681 | 0.03034123 | 0.910237 | 30.910237 | 30 | [13 empty] | 1.965465 | 0.02846017 | 0.853805 | 30.853805 | 30 | [13 empty] | 1.965112 | 0.02871073 | 0.861322 | 30.861322 | 30
| 1.973649 | 0.02974497 | 0.892349 | 30.892349 | 30 | [13 empty] | 1.973649 | 0.02974497 | 0.892349 | 30.892349 | 30 | [13 empty] | 1.9686 | 0.02989573 | 0.896872 | 30.896872 | 30 | [13 empty] | 1.929883 | 0.02128837 | 0.638651 | 30.638651 | 30 | [13 empty] | 1.953053 | 0.0315283 | 0.945849 | 30.945849 | 30 | [13 empty] | 1.963786 | 0.03123373 | 0.937012 | 30.937012 | 30 | [13 empty] | 1.966151 | 0.03052813 | 0.915844 | 30.915844 | 30 | [13 empty] | 1.966251 | 0.02865403 | 0.859621 | 30.859621 | 30 | [13 empty] | 1.965848 | 0.02891417 | 0.867425 | 30.867425 | 30
| 1.974448 | 0.0299429 | 0.898287 | 30.898287 | 30 | [13 empty] | 1.974448 | 0.0299429 | 0.898287 | 30.898287 | 30 | [13 empty] | 1.969189 | 0.0300887 | 0.902661 | 30.902661 | 30 | [13 empty] | 1.93066 | 0.0214749 | 0.644247 | 30.644247 | 30 | [13 empty] | 1.953664 | 0.03172443 | 0.951733 | 30.951733 | 30 | [13 empty] | 1.964465 | 0.03141597 | 0.942479 | 30.942479 | 30 | [13 empty] | 1.96697 | 0.03071973 | 0.921592 | 30.921592 | 30 | [13 empty] | 1.966785 | 0.0288424 | 0.865272 | 30.865272 | 30 | [13 empty] | 1.966475 | 0.02909753 | 0.872926 | 30.872926 | 30
| 1.975118 | 0.03013763 | 0.904129 | 30.904129 | 30 | [13 empty] | 1.975118 | 0.03013763 | 0.904129 | 30.904129 | 30 | [13 empty] | 1.969844 | 0.03028493 | 0.908548 | 30.908548 | 30 | [13 empty] | 1.931408 | 0.0216652 | 0.649956 | 30.649956 | 30 | [13 empty] | 1.954558 | 0.0319187 | 0.957561 | 30.957561 | 30 | [13 empty] | 1.965377 | 0.03161227 | 0.948368 | 30.948368 | 30 | [13 empty] | 1.967563 | 0.03090943 | 0.927283 | 30.927283 | 30 | [13 empty] | 1.967629 | 0.02902067 | 0.87062 | 30.87062 | 30 | [13 empty] | 1.967324 | 0.0292931 | 0.878793 | 30.878793 | 30
| 1.975588 | 0.030318 | 0.90954 | 30.90954 | 30 | [13 empty] | 1.975588 | 0.030318 | 0.90954 | 30.90954 | 30 | [13 empty] | 1.9704 | 0.030479 | 0.91437 | 30.91437 | 30 | [13 empty] | 1.932203125 | 0.02184497 | 0.655349 | 30.655349 | 30 | [13 empty] | 1.955137 | 0.03211083 | 0.963325 | 30.963325 | 30 | [13 empty] | 1.965983 | 0.03180583 | 0.954175 | 30.954175 | 30 | [13 empty] | 1.968215 | 0.03110523 | 0.933157 | 30.933157 | 30 | [13 empty] | 1.968242 | 0.02921683 | 0.876505 | 30.876505 | 30 | [13 empty] | 1.967851 | 0.02947507 | 0.884252 | 30.884252 | 30
| 1.976237 | 0.0305292 | 0.915876 | 30.915876 | 30 | [13 empty] | 1.976237 | 0.0305292 | 0.915876 | 30.915876 | 30 | [13 empty] | 1.970927 | 0.03066637 | 0.919991 | 30.919991 | 30 | [13 empty] | 1.932905 | 0.0220311 | 0.660933 | 30.660933 | 30 | [13 empty] | 1.955965 | 0.03230597 | 0.969179 | 30.969179 | 30 | [13 empty] | 1.966795 | 0.03199703 | 0.959911 | 30.959911 | 30 | [13 empty] | 1.968968 | 0.0312969 | 0.938907 | 30.938907 | 30 | [13 empty] | 1.968956 | 0.0294135 | 0.882405 | 30.882405 | 30 | [13 empty] | 1.968678 | 0.02967247 | 0.890174 | 30.890174 | 30
| 1.976801 | 0.03071897 | 0.921569 | 30.921569 | 30 | [13 empty] | 1.976801 | 0.03071897 | 0.921569 | 30.921569 | 30 | [13 empty] | 1.971677 | 0.03085503 | 0.925651 | 30.925651 | 30 | [13 empty] | 1.933769 | 0.0222196 | 0.666588 | 30.666588 | 30 | [13 empty] | 1.956707 | 0.03249507 | 0.974852 | 30.974852 | 30 | [13 empty] | 1.967601 | 0.03219217 | 0.965765 | 30.965765 | 30 | [13 empty] | 1.96948 | 0.0314909 | 0.944727 | 30.944727 | 30 | [13 empty] | 1.969678 | 0.02960133 | 0.88804 | 30.88804 | 30 | [13 empty] | 1.96939 | 0.02985927 | 0.895778 | 30.895778 | 30
| 1.977632 | 0.03090563 | 0.927169 | 30.927169 | 30 | [13 empty] | 1.977632 | 0.03090563 | 0.927169 | 30.927169 | 30 | [13 empty] | 1.972346 | 0.03104757 | 0.931427 | 30.931427 | 30 | [13 empty] | 1.934595 | 0.02240197 | 0.672059 | 30.672059 | 30 | [13 empty] | 1.957381 | 0.03268517 | 0.980555 | 30.980555 | 30 | [13 empty] | 1.968141 | 0.032384 | 0.97152 | 30.97152 | 30 | [13 empty] | 1.97007 | 0.03168243 | 0.950473 | 30.950473 | 30 | [13 empty] | 1.970395 | 0.0297939 | 0.893817 | 30.893817 | 30 | [13 empty] | 1.970011 | 0.0300548 | 0.901644 | 30.901644 | 30
| 1.978265 | 0.0311 | 0.933 | 30.933 | 30 | [13 empty] | 1.978265 | 0.0311 | 0.933 | 30.933 | 30 | [13 empty] | 1.972826 | 0.03123967 | 0.93719 | 30.93719 | 30 | [13 empty] | 1.935449 | 0.0225894 | 0.677682 | 30.677682 | 30 | [13 empty] | 1.958129 | 0.03287493 | 0.986248 | 30.986248 | 30 | [13 empty] | 1.968985 | 0.0325761 | 0.977283 | 30.977283 | 30 | [13 empty] | 1.970713 | 0.03187327 | 0.956198 | 30.956198 | 30 | [13 empty] | 1.971031 | 0.0299815 | 0.899445 | 30.899445 | 30 | [13 empty] | 1.970682 | 0.03024887 | 0.907466 | 30.907466 | 30
| 1.979038 | 0.03128397 | 0.938519 | 30.938519 | 30 | [13 empty] | 1.979038 | 0.03128397 | 0.938519 | 30.938519 | 30 | [13 empty] | 1.973607 | 0.0314315 | 0.942945 | 30.942945 | 30 | [13 empty] | 1.936068 | 0.0227742 | 0.683226 | 30.683226 | 30 | [13 empty] | 1.958748 | 0.0330704 | 0.992112 | 30.992112 | 30 | [13 empty] | 1.969745 | 0.03276707 | 0.983012 | 30.983012 | 30 | [13 empty] | 1.971409 | 0.032069 | 0.96207 | 30.96207 | 30 | [13 empty] | 1.971744 | 0.03018627 | 0.905588 | 30.905588 | 30 | [13 empty] | 1.971374 | 0.03043907 | 0.913172 | 30.913172 | 30
| 1.979475 | 0.03147787 | 0.944336 | 30.944336 | 30 | [13 empty] | 1.979475 | 0.03147787 | 0.944336 | 30.944336 | 30 | [13 empty] | 1.974182 | 0.0316253 | 0.948759 | 30.948759 | 30 | [13 empty] | 1.936896 | 0.02296017 | 0.688805 | 30.688805 | 30 | [13 empty] | 1.959498 | 0.0332626 | 0.997878 | 30.997878 | 30 | [13 empty] | 1.970535 | 0.032958 | 0.98874 | 30.98874 | 30 | [13 empty] | 1.971927 | 0.03225953 | 0.967786 | 30.967786 | 30 | [13 empty] | 1.97245 | 0.03037563 | 0.911269 | 30.911269 | 30 | [13 empty] | 1.971971 | 0.0306281 | 0.918843 | 30.918843 | 30
| 1.980118 | 0.03167487 | 0.950246 | 30.950246 | 30 | [13 empty] | 1.980118 | 0.03167487 | 0.950246 | 30.950246 | 30 | [13 empty] | 1.97459 | 0.03181683 | 0.954505 | 30.954505 | 30 | [13 empty] | 1.937626 | 0.0231501 | 0.694503 | 30.694503 | 30 | [13 empty] | 1.960018 | 0.03344133 | 1.00324 | 31.00324 | 30 | [13 empty] | 1.971046 | 0.03313527 | 0.994058 | 30.994058 | 30 | [13 empty] | 1.972687 | 0.03244653 | 0.973396 | 30.973396 | 30 | [13 empty] | 1.973183 | 0.0305592 | 0.916776 | 30.916776 | 30 | [13 empty] | 1.972598 | 0.03082283 | 0.924685 | 30.924685 | 30
| 1.980901 | 0.0318667 | 0.956001 | 30.956001 | 30 | [13 empty] | 1.980901 | 0.0318667 | 0.956001 | 30.956001 | 30 | [13 empty] | 1.975188 | 0.03201607 | 0.960482 | 30.960482 | 30 | [13 empty] | 1.938461 | 0.0233352 | 0.700056 | 30.700056 | 30 | [13 empty] | 1.960851 | 0.03364733 | 1.00942 | 31.00942 | 30 | [13 empty] | 1.971995 | 0.03333967 | 1.00019 | 31.00019 | 30 | [13 empty] | 1.973252 | 0.03263833 | 0.97915 | 30.97915 | 30 | [13 empty] | 1.973972 | 0.03074723 | 0.922417 | 30.922417 | 30 | [13 empty] | 1.973629 | 0.03101303 | 0.930391 | 30.930391 | 30
| 1.981503 | 0.03205833 | 0.96175 | 30.96175 | 30 | [13 empty] | 1.981503 | 0.03205833 | 0.96175 | 30.96175 | 30 | [13 empty] | 1.975723 | 0.0322056 | 0.966168 | 30.966168 | 30 | [13 empty] | 1.939253 | 0.0235205 | 0.705615 | 30.705615 | 30 | [13 empty] | 1.961573 | 0.033835 | 1.01505 | 31.01505 | 30 | [13 empty] | 1.972611 | 0.033531 | 1.00593 | 31.00593 | 30 | [13 empty] | 1.973929 | 0.03282927 | 0.984878 | 30.984878 | 30 | [13 empty] | 1.974628 | 0.0309418 | 0.928254 | 30.928254 | 30 | [13 empty] | 1.974256 | 0.03120207 | 0.936062 | 30.936062 | 30
| 1.98229 | 0.03224727 | 0.967418 | 30.967418 | 30 | [13 empty] | 1.98229 | 0.03224727 | 0.967418 | 30.967418 | 30 | [13 empty] | 1.976124 | 0.0323989 | 0.971967 | 30.971967 | 30 | [13 empty] | 1.939958 | 0.02370807 | 0.711242 | 30.711242 | 30 | [13 empty] | 1.962194 | 0.034022 | 1.02066 | 31.02066 | 30 | [13 empty] | 1.973513 | 0.033722 | 1.01166 | 31.01166 | 30 | [13 empty] | 1.974791 | 0.03302107 | 0.990632 | 30.990632 | 30 | [13 empty] | 1.975038 | 0.0311305 | 0.933915 | 30.933915 | 30 | [13 empty] | 1.974876 | 0.0313982 | 0.941946 | 30.941946 | 30
| 1.982667 | 0.03243827 | 0.973148 | 30.973148 | 30 | [13 empty] | 1.982667 | 0.03243827 | 0.973148 | 30.973148 | 30 | [13 empty] | 1.976842 | 0.03259307 | 0.977792 | 30.977792 | 30 | [13 empty] | 1.9409 | 0.02389703 | 0.716911 | 30.716911 | 30 | [13 empty] | 1.962845 | 0.034218 | 1.02654 | 31.02654 | 30 | [13 empty] | 1.974274 | 0.033916 | 1.01748 | 31.01748 | 30 | [13 empty] | 1.975203 | 0.0332196 | 0.996588 | 30.996588 | 30 | [13 empty] | 1.975827 | 0.03132513 | 0.939754 | 30.939754 | 30 | [13 empty] | 1.975563 | 0.03158723 | 0.947617 | 30.947617 | 30
| 1.983317 | 0.03263097 | 0.978929 | 30.978929 | 30 | [13 empty] | 1.983317 | 0.03263097 | 0.978929 | 30.978929 | 30 | [13 empty] | 1.9775 | 0.03278243 | 0.983473 | 30.983473 | 30 | [13 empty] | 1.941645 | 0.02408207 | 0.722462 | 30.722462 | 30 | [13 empty] | 1.963432 | 0.03441233 | 1.03237 | 31.03237 | 30 | [13 empty] | 1.974902 | 0.034111 | 1.02333 | 31.02333 | 30 | [13 empty] | 1.975881 | 0.03341467 | 1.00244 | 31.00244 | 30 | [13 empty] | 1.97653125 | 0.0315228 | 0.945684 | 30.945684 | 30 | [13 empty] | 1.976083 | 0.03177913 | 0.953374 | 30.953374 | 30
| 1.983892 | 0.03282563 | 0.984769 | 30.984769 | 30 | [13 empty] | 1.983892 | 0.03282563 | 0.984769 | 30.984769 | 30 | [13 empty] | 1.977905 | 0.03297747 | 0.989324 | 30.989324 | 30 | [13 empty] | 1.942422 | 0.0242644 | 0.727932 | 30.727932 | 30 | [13 empty] | 1.964044 | 0.03459167 | 1.03775 | 31.03775 | 30 | [13 empty] | 1.975523 | 0.03430067 | 1.02902 | 31.02902 | 30 | [13 empty] | 1.976488 | 0.03360533 | 1.00816 | 31.00816 | 30 | [13 empty] | 1.977088 | 0.03170637 | 0.951191 | 30.951191 | 30 | [13 empty] | 1.976944 | 0.03197277 | 0.959183 | 30.959183 | 30
| 1.984514 | 0.03301973 | 0.990592 | 30.990592 | 30 | [13 empty] | 1.984514 | 0.03301973 | 0.990592 | 30.990592 | 30 | [13 empty] | 1.978601 | 0.03316747 | 0.995024 | 30.995024 | 30 | [13 empty] | 1.943226 | 0.02446383 | 0.733915 | 30.733915 | 30 | [13 empty] | 1.964883 | 0.03478633 | 1.04359 | 31.04359 | 30 | [13 empty] | 1.976243 | 0.03449267 | 1.03478 | 31.03478 | 30 | [13 empty] | 1.977173 | 0.03379567 | 1.01387 | 31.01387 | 30 | [13 empty] | 1.977827 | 0.03189917 | 0.956975 | 30.956975 | 30 | [13 empty] | 1.977777 | 0.03215843 | 0.964753 | 30.964753 | 30
| 1.985137 | 0.03320833 | 0.99625 | 30.99625 | 30 | [13 empty] | 1.985137 | 0.03320833 | 0.99625 | 30.99625 | 30 | [13 empty] | 1.978935 | 0.03336367 | 1.00091 | 31.00091 | 30 | [13 empty] | 1.944069 | 0.02464953 | 0.739486 | 30.739486 | 30 | [13 empty] | 1.965599 | 0.034982 | 1.04946 | 31.04946 | 30 | [13 empty] | 1.977016 | 0.034679 | 1.04037 | 31.04037 | 30 | [13 empty] | 1.977797 | 0.03398967 | 1.01969 | 31.01969 | 30 | [13 empty] | 1.97841 | 0.03209347 | 0.962804 | 30.962804 | 30 | [13 empty] | 1.978395 | 0.0323479 | 0.970437 | 30.970437 | 30
| 1.985738 | 0.033406 | 1.00218 | 31.00218 | 30 | [13 empty] | 1.985738 | 0.033406 | 1.00218 | 31.00218 | 30 | [13 empty] | 1.979453 | 0.03355033 | 1.00651 | 31.00651 | 30 | [13 empty] | 1.944625 | 0.02484127 | 0.745238 | 30.745238 | 30 | [13 empty] | 1.966199 | 0.03517867 | 1.05536 | 31.05536 | 30 | [13 empty] | 1.977625 | 0.03488 | 1.0464 | 31.0464 | 30 | [13 empty] | 1.978533 | 0.03418467 | 1.02554 | 31.02554 | 30 | [13 empty] | 1.979115 | 0.0322859 | 0.968577 | 30.968577 | 30 | [13 empty] | 1.978991 | 0.0325431 | 0.976293 | 30.976293 | 30
| 1.986355 | 0.03359433 | 1.00783 | 31.00783 | 30 | [13 empty] | 1.986355 | 0.03359433 | 1.00783 | 31.00783 | 30 | [13 empty] | 1.979968 | 0.03374733 | 1.01242 | 31.01242 | 30 | [13 empty] | 1.945476 | 0.02502607 | 0.750782 | 30.750782 | 30 | [13 empty] | 1.966852 | 0.03537933 | 1.06138 | 31.06138 | 30 | [13 empty] | 1.978353 | 0.03507467 | 1.05224 | 31.05224 | 30 | [13 empty] | 1.979185 | 0.03437567 | 1.03127 | 31.03127 | 30 | [13 empty] | 1.979828 | 0.0324709 | 0.974127 | 30.974127 | 30 | [13 empty] | 1.979717 | 0.0327322 | 0.981966 | 30.981966 | 30
| 1.986924 | 0.03378867 | 1.01366 | 31.01366 | 30 | [13 empty] | 1.986924 | 0.03378867 | 1.01366 | 31.01366 | 30 | [13 empty] | 1.980456 | 0.03393967 | 1.01819 | 31.01819 | 30 | [13 empty] | 1.946140625 | 0.02521323 | 0.756397 | 30.756397 | 30 | [13 empty] | 1.96746 | 0.03556767 | 1.06703 | 31.06703 | 30 | [13 empty] | 1.979118 | 0.035249 | 1.05747 | 31.05747 | 30 | [13 empty] | 1.979613 | 0.034573 | 1.03719 | 31.03719 | 30 | [13 empty] | 1.980566 | 0.03263933 | 0.97918 | 30.97918 | 30 | [13 empty] | 1.980377 | 0.03292237 | 0.987671 | 30.987671 | 30
| 1.9875 | 0.03397467 | 1.01924 | 31.01924 | 30 | [13 empty] | 1.9875 | 0.03397467 | 1.01924 | 31.01924 | 30 | [13 empty] | 1.980872 | 0.034131 | 1.02393 | 31.02393 | 30 | [13 empty] | 1.946868 | 0.02539647 | 0.761894 | 30.761894 | 30 | [13 empty] | 1.968085 | 0.03576433 | 1.07293 | 31.07293 | 30 | [13 empty] | 1.979756 | 0.035441 | 1.06323 | 31.06323 | 30 | [13 empty] | 1.98029 | 0.03475967 | 1.04279 | 31.04279 | 30 | [13 empty] | 1.98113 | 0.03284783 | 0.985435 | 30.985435 | 30 | [13 empty] | 1.980893 | 0.03311427 | 0.993428 | 30.993428 | 30
| 1.987968 | 0.03417467 | 1.02524 | 31.02524 | 30 | [13 empty] | 1.987968 | 0.03417467 | 1.02524 | 31.02524 | 30 | [13 empty] | 1.981315 | 0.034331 | 1.02993 | 31.02993 | 30 | [13 empty] | 1.94776 | 0.02558387 | 0.767516 | 30.767516 | 30 | [13 empty] | 1.968712 | 0.035958 | 1.07874 | 31.07874 | 30 | [13 empty] | 1.980581 | 0.03564 | 1.0692 | 31.0692 | 30 | [13 empty] | 1.980881 | 0.034957 | 1.04871 | 31.04871 | 30 | [13 empty] | 1.981958 | 0.03305393 | 0.991618 | 30.991618 | 30 | [13 empty] | 1.981645 | 0.03331013 | 0.999304 | 30.999304 | 30
| 1.988555 | 0.03436467 | 1.03094 | 31.03094 | 30 | [13 empty] | 1.988555 | 0.03436467 | 1.03094 | 31.03094 | 30 | [13 empty] | 1.98177 | 0.03451567 | 1.03547 | 31.03547 | 30 | [13 empty] | 1.948554 | 0.02577007 | 0.773102 | 30.773102 | 30 | [13 empty] | 1.969236 | 0.03614933 | 1.08448 | 31.08448 | 30 | [13 empty] | 1.981209 | 0.03583533 | 1.07506 | 31.07506 | 30 | [13 empty] | 1.981539 | 0.03515467 | 1.05464 | 31.05464 | 30 | [13 empty] | 1.982611 | 0.03323753 | 0.997126 | 30.997126 | 30 | [13 empty] | 1.982406 | 0.033505 | 1.00515 | 31.00515 | 30
| 1.989093 | 0.034557 | 1.03671 | 31.03671 | 30 | [13 empty] | 1.989093 | 0.034557 | 1.03671 | 31.03671 | 30 | [13 empty] | 1.982283 | 0.03471067 | 1.04132 | 31.04132 | 30 | [13 empty] | 1.949403 | 0.02596233 | 0.77887 | 30.77887 | 30 | [13 empty] | 1.969768 | 0.03633767 | 1.09013 | 31.09013 | 30 | [13 empty] | 1.981937 | 0.036023 | 1.08069 | 31.08069 | 30 | [13 empty] | 1.982006 | 0.03535433 | 1.06063 | 31.06063 | 30 | [13 empty] | 1.983317 | 0.03342867 | 1.00286 | 31.00286 | 30 | [13 empty] | 1.982864 | 0.03369933 | 1.01098 | 31.01098 | 30
| 1.989714 | 0.03476033 | 1.04281 | 31.04281 | 30 | [13 empty] | 1.989714 | 0.03476033 | 1.04281 | 31.04281 | 30 | [13 empty] | 1.982667 | 0.034907 | 1.04721 | 31.04721 | 30 | [13 empty] | 1.950201 | 0.02614137 | 0.784241 | 30.784241 | 30 | [13 empty] | 1.970366 | 0.03653067 | 1.09592 | 31.09592 | 30 | [13 empty] | 1.982579 | 0.036217 | 1.08651 | 31.08651 | 30 | [13 empty] | 1.982591 | 0.03553933 | 1.06618 | 31.06618 | 30 | [13 empty] | 1.98393 | 0.03362133 | 1.00864 | 31.00864 | 30 | [13 empty] | 1.983398 | 0.03387833 | 1.01635 | 31.01635 | 30
| 1.990193 | 0.03494933 | 1.04848 | 31.04848 | 30 | [13 empty] | 1.990193 | 0.03494933 | 1.04848 | 31.04848 | 30 | [13 empty] | 1.983018 | 0.03510833 | 1.05325 | 31.05325 | 30 | [13 empty] | 1.950923 | 0.02633663 | 0.790099 | 30.790099 | 30 | [13 empty] | 1.970872 | 0.03672067 | 1.10162 | 31.10162 | 30 | [13 empty] | 1.983295 | 0.03640967 | 1.09229 | 31.09229 | 30 | [13 empty] | 1.983128 | 0.03574 | 1.0722 | 31.0722 | 30 | [13 empty] | 1.984473 | 0.03381333 | 1.0144 | 31.0144 | 30 | [13 empty] | 1.984058 | 0.03408833 | 1.02265 | 31.02265 | 30
| 1.990826 | 0.03514233 | 1.05427 | 31.05427 | 30 | [13 empty] | 1.990826 | 0.03514233 | 1.05427 | 31.05427 | 30 | [13 empty] | 1.983221 | 0.03530167 | 1.05905 | 31.05905 | 30 | [13 empty] | 1.951657 | 0.02652693 | 0.795808 | 30.795808 | 30 | [13 empty] | 1.971327 | 0.036916 | 1.10748 | 31.10748 | 30 | [13 empty] | 1.983952 | 0.036609 | 1.09827 | 31.09827 | 30 | [13 empty] | 1.983614 | 0.03592667 | 1.0778 | 31.0778 | 30 | [13 empty] | 1.984982 | 0.03402433 | 1.02073 | 31.02073 | 30 | [13 empty] | 1.984595 | 0.03427333 | 1.0282 | 31.0282 | 30
| 1.991308 | 0.035338 | 1.06014 | 31.06014 | 30 | [13 empty] | 1.991308 | 0.035338 | 1.06014 | 31.06014 | 30 | [13 empty] | 1.983565 | 0.03550067 | 1.06502 | 31.06502 | 30 | [13 empty] | 1.952546875 | 0.0267078 | 0.801234 | 30.801234 | 30 | [13 empty] | 1.971929 | 0.03710633 | 1.11319 | 31.11319 | 30 | [13 empty] | 1.984619 | 0.03679367 | 1.10381 | 31.10381 | 30 | [13 empty] | 1.984125 | 0.03612733 | 1.08382 | 31.08382 | 30 | [13 empty] | 1.985678 | 0.03420733 | 1.02622 | 31.02622 | 30 | [13 empty] | 1.985216 | 0.03447033 | 1.03411 | 31.03411 | 30
| 1.991764 | 0.03553067 | 1.06592 | 31.06592 | 30 | [13 empty] | 1.991764 | 0.03553067 | 1.06592 | 31.06592 | 30 | [13 empty] | 1.983824 | 0.03569267 | 1.07078 | 31.07078 | 30 | [13 empty] | 1.953256 | 0.02689347 | 0.806804 | 30.806804 | 30 | [13 empty] | 1.972622 | 0.03730067 | 1.11902 | 31.11902 | 30 | [13 empty] | 1.985264 | 0.03699 | 1.1097 | 31.1097 | 30 | [13 empty] | 1.984715 | 0.036311 | 1.08933 | 31.08933 | 30 | [13 empty] | 1.986495 | 0.03439 | 1.0317 | 31.0317 | 30 | [13 empty] | 1.98583 | 0.034663 | 1.03989 | 31.03989 | 30
| 1.992184 | 0.03573267 | 1.07198 | 31.07198 | 30 | [13 empty] | 1.992184 | 0.03573267 | 1.07198 | 31.07198 | 30 | [13 empty] | 1.984091 | 0.035891 | 1.07673 | 31.07673 | 30 | [13 empty] | 1.953946 | 0.02708357 | 0.812507 | 30.812507 | 30 | [13 empty] | 1.973153 | 0.03748633 | 1.12459 | 31.12459 | 30 | [13 empty] | 1.985862 | 0.037184 | 1.11552 | 31.11552 | 30 | [13 empty] | 1.985131 | 0.03650467 | 1.09514 | 31.09514 | 30 | [13 empty] | 1.986973 | 0.03458467 | 1.03754 | 31.03754 | 30 | [13 empty] | 1.986432 | 0.03485667 | 1.0457 | 31.0457 | 30
| 1.992691 | 0.03592167 | 1.07765 | 31.07765 | 30 | [13 empty] | 1.992691 | 0.03592167 | 1.07765 | 31.07765 | 30 | [13 empty] | 1.984317 | 0.03608267 | 1.08248 | 31.08248 | 30 | [13 empty] | 1.954784 | 0.02726867 | 0.81806 | 30.81806 | 30 | [13 empty] | 1.973749 | 0.03768233 | 1.13047 | 31.13047 | 30 | [13 empty] | 1.98661 | 0.03737833 | 1.12135 | 31.12135 | 30 | [13 empty] | 1.985744 | 0.03670867 | 1.10126 | 31.10126 | 30 | [13 empty] | 1.987665 | 0.03478 | 1.0434 | 31.0434 | 30 | [13 empty] | 1.987178 | 0.03503967 | 1.05119 | 31.05119 | 30
| 1.993164 | 0.036121 | 1.08363 | 31.08363 | 30 | [13 empty] | 1.993164 | 0.036121 | 1.08363 | 31.08363 | 30 | [13 empty] | 1.984498 | 0.03627667 | 1.0883 | 31.0883 | 30 | [13 empty] | 1.955333 | 0.02745783 | 0.823735 | 30.823735 | 30 | [13 empty] | 1.974262 | 0.03787433 | 1.13623 | 31.13623 | 30 | [13 empty] | 1.987142 | 0.03757467 | 1.12724 | 31.12724 | 30 | [13 empty] | 1.986282 | 0.0369 | 1.107 | 31.107 | 30 | [13 empty] | 1.9882 | 0.03497067 | 1.04912 | 31.04912 | 30 | [13 empty] | 1.987484 | 0.03523467 | 1.05704 | 31.05704 | 30
| 1.993545 | 0.03631633 | 1.08949 | 31.08949 | 30 | [13 empty] | 1.993545 | 0.03631633 | 1.08949 | 31.08949 | 30 | [13 empty] | 1.984646 | 0.036471 | 1.09413 | 31.09413 | 30 | [13 empty] | 1.956209 | 0.02764683 | 0.829405 | 30.829405 | 30 | [13 empty] | 1.974664 | 0.03806667 | 1.142 | 31.142 | 30 | [13 empty] | 1.987706 | 0.037761 | 1.13283 | 31.13283 | 30 | [13 empty] | 1.986786 | 0.037083 | 1.11249 | 31.11249 | 30 | [13 empty] | 1.988773 | 0.035155 | 1.05465 | 31.05465 | 30 | [13 empty] | 1.987948 | 0.03542633 | 1.06279 | 31.06279 | 30
| 1.994056 | 0.03651233 | 1.09537 | 31.09537 | 30 | [13 empty] | 1.994056 | 0.03651233 | 1.09537 | 31.09537 | 30 | [13 empty] | 1.984689 | 0.03666733 | 1.10002 | 31.10002 | 30 | [13 empty] | 1.957197 | 0.02782977 | 0.834893 | 30.834893 | 30 | [13 empty] | 1.975191 | 0.03826033 | 1.14781 | 31.14781 | 30 | [13 empty] | 1.988291 | 0.03796033 | 1.13881 | 31.13881 | 30 | [13 empty] | 1.987305 | 0.03727133 | 1.11814 | 31.11814 | 30 | [13 empty] | 1.989291 | 0.035359 | 1.06077 | 31.06077 | 30 | [13 empty] | 1.988537 | 0.035621 | 1.06863 | 31.06863 | 30
| 1.994458 | 0.036698 | 1.10094 | 31.10094 | 30 | [13 empty] | 1.994458 | 0.036698 | 1.10094 | 31.10094 | 30 | [13 empty] | 1.984865 | 0.03685667 | 1.1057 | 31.1057 | 30 | [13 empty] | 1.957974 | 0.0280294 | 0.840882 | 30.840882 | 30 | [13 empty] | 1.975718 | 0.03844867 | 1.15346 | 31.15346 | 30 | [13 empty] | 1.988794 | 0.03815167 | 1.14455 | 31.14455 | 30 | [13 empty] | 1.987691 | 0.03746467 | 1.12394 | 31.12394 | 30 | [13 empty] | 1.989735 | 0.03555533 | 1.06666 | 31.06666 | 30 | [13 empty] | 1.989118 | 0.03582233 | 1.07467 | 31.07467 | 30
| 1.994771 | 0.03689167 | 1.10675 | 31.10675 | 30 | [13 empty] | 1.994771 | 0.03689167 | 1.10675 | 31.10675 | 30 | [13 empty] | 1.984764 | 0.03704967 | 1.11149 | 31.11149 | 30 | [13 empty] | 1.95865 | 0.02821417 | 0.846425 | 30.846425 | 30 | [13 empty] | 1.976221 | 0.03864533 | 1.15936 | 31.15936 | 30 | [13 empty] | 1.989256 | 0.03834433 | 1.15033 | 31.15033 | 30 | [13 empty] | 1.988054 | 0.03766133 | 1.12984 | 31.12984 | 30 | [13 empty] | 1.990361 | 0.03574733 | 1.07242 | 31.07242 | 30 | [13 empty] | 1.989483 | 0.036008 | 1.08024 | 31.08024 | 30
| 1.995327 | 0.03708833 | 1.11265 | 31.11265 | 30 | [13 empty] | 1.995327 | 0.03708833 | 1.11265 | 31.11265 | 30 | [13 empty] | 1.984656 | 0.03724633 | 1.11739 | 31.11739 | 30 | [13 empty] | 1.959436 | 0.0284004 | 0.852012 | 30.852012 | 30 | [13 empty] | 1.976714 | 0.038839 | 1.16517 | 31.16517 | 30 | [13 empty] | 1.989898 | 0.03853633 | 1.15609 | 31.15609 | 30 | [13 empty] | 1.988475 | 0.03786 | 1.1358 | 31.1358 | 30 | [13 empty] | 1.99078125 | 0.035947 | 1.07841 | 31.07841 | 30 | [13 empty] | 1.989809 | 0.036204 | 1.08612 | 31.08612 | 30
| 1.995674 | 0.03727967 | 1.11839 | 31.11839 | 30 | [13 empty] | 1.995674 | 0.03727967 | 1.11839 | 31.11839 | 30 | [13 empty] | 1.984632 | 0.03744067 | 1.12322 | 31.12322 | 30 | [13 empty] | 1.960175 | 0.02859453 | 0.857836 | 30.857836 | 30 | [13 empty] | 1.977173 | 0.03902733 | 1.17082 | 31.17082 | 30 | [13 empty] | 1.990425 | 0.03872633 | 1.16179 | 31.16179 | 30 | [13 empty] | 1.988816 | 0.03804967 | 1.14149 | 31.14149 | 30 | [13 empty] | 1.991476 | 0.03614267 | 1.08428 | 31.08428 | 30 | [13 empty] | 1.990498 | 0.03639367 | 1.09181 | 31.09181 | 30
| 1.995998 | 0.03747167 | 1.12415 | 31.12415 | 30 | [13 empty] | 1.995998 | 0.03747167 | 1.12415 | 31.12415 | 30 | [13 empty] | 1.984173 | 0.03763667 | 1.1291 | 31.1291 | 30 | [13 empty] | 1.960986 | 0.02878913 | 0.863674 | 30.863674 | 30 | [13 empty] | 1.977502 | 0.03922033 | 1.17661 | 31.17661 | 30 | [13 empty] | 1.991021 | 0.03892333 | 1.1677 | 31.1677 | 30 | [13 empty] | 1.989068 | 0.03823533 | 1.14706 | 31.14706 | 30 | [13 empty] | 1.991813 | 0.036325 | 1.08975 | 31.08975 | 30 | [13 empty] | 1.990984 | 0.03658033 | 1.09741 | 31.09741 | 30
| 1.996412 | 0.037664 | 1.12992 | 31.12992 | 30 | [13 empty] | 1.996412 | 0.037664 | 1.12992 | 31.12992 | 30 | [13 empty] | 1.983489 | 0.03783233 | 1.13497 | 31.13497 | 30 | [13 empty] | 1.961747 | 0.02897937 | 0.869381 | 30.869381 | 30 | [13 empty] | 1.977846 | 0.03941433 | 1.18243 | 31.18243 | 30 | [13 empty] | 1.991489 | 0.03911167 | 1.17335 | 31.17335 | 30 | [13 empty] | 1.989329 | 0.03843933 | 1.15318 | 31.15318 | 30 | [13 empty] | 1.99239 | 0.036532 | 1.09596 | 31.09596 | 30 | [13 empty] | 1.991462 | 0.03679867 | 1.10396 | 31.10396 | 30
| 1.996618 | 0.037856 | 1.13568 | 31.13568 | 30 | [13 empty] | 1.996618 | 0.037856 | 1.13568 | 31.13568 | 30 | [13 empty] | 1.982806 | 0.03803167 | 1.14095 | 31.14095 | 30 | [13 empty] | 1.962585 | 0.02914653 | 0.874396 | 30.874396 | 30 | [13 empty] | 1.97825 | 0.03961 | 1.1883 | 31.1883 | 30 | [13 empty] | 1.99216 | 0.03930333 | 1.1791 | 31.1791 | 30 | [13 empty] | 1.989625 | 0.038646 | 1.15938 | 31.15938 | 30 | [13 empty] | 1.993017 | 0.03672533 | 1.10176 | 31.10176 | 30 | [13 empty] | 1.992073 | 0.03697067 | 1.10912 | 31.10912 | 30
| 1.996989 | 0.03804367 | 1.14131 | 31.14131 | 30 | [13 empty] | 1.996989 | 0.03804367 | 1.14131 | 31.14131 | 30 | [13 empty] | 1.981791 | 0.03822367 | 1.14671 | 31.14671 | 30 | [13 empty] | 1.963274 | 0.0293508 | 0.880524 | 30.880524 | 30 | [13 empty] | 1.978549 | 0.03980033 | 1.19401 | 31.19401 | 30 | [13 empty] | 1.992509 | 0.039501 | 1.18503 | 31.18503 | 30 | [13 empty] | 1.989734 | 0.038823 | 1.16469 | 31.16469 | 30 | [13 empty] | 1.993425 | 0.03692 | 1.1076 | 31.1076 | 30 | [13 empty] | 1.992562 | 0.037164 | 1.11492 | 31.11492 | 30
| 1.997418 | 0.038248 | 1.14744 | 31.14744 | 30 | [13 empty] | 1.997418 | 0.038248 | 1.14744 | 31.14744 | 30 | [13 empty] | 1.980689 | 0.03842133 | 1.15264 | 31.15264 | 30 | [13 empty] | 1.964009 | 0.0295389 | 0.886167 | 30.886167 | 30 | [13 empty] | 1.978662 | 0.03998933 | 1.19968 | 31.19968 | 30 | [13 empty] | 1.993026 | 0.03968833 | 1.19065 | 31.19065 | 30 | [13 empty] | 1.990011 | 0.03901667 | 1.1705 | 31.1705 | 30 | [13 empty] | 1.994021 | 0.037108 | 1.11324 | 31.11324 | 30 | [13 empty] | 1.992978 | 0.03735467 | 1.12064 | 31.12064 | 30
| 1.997695 | 0.03844333 | 1.1533 | 31.1533 | 30 | [13 empty] | 1.997695 | 0.03844333 | 1.1533 | 31.1533 | 30 | [13 empty] | 1.979452 | 0.03862367 | 1.15871 | 31.15871 | 30 | [13 empty] | 1.964834 | 0.0297361 | 0.892083 | 30.892083 | 30 | [13 empty] | 1.978893 | 0.04018167 | 1.20545 | 31.20545 | 30 | [13 empty] | 1.993479 | 0.03988967 | 1.19669 | 31.19669 | 30 | [13 empty] | 1.990097 | 0.03921133 | 1.17634 | 31.17634 | 30 | [13 empty] | 1.994501 | 0.037306 | 1.11918 | 31.11918 | 30 | [13 empty] | 1.993455 | 0.03755733 | 1.12672 | 31.12672 | 30
| 1.997728 | 0.03863767 | 1.15913 | 31.15913 | 30 | [13 empty] | 1.997728 | 0.03863767 | 1.15913 | 31.15913 | 30 | [13 empty] | 1.978453 | 0.03881667 | 1.1645 | 31.1645 | 30 | [13 empty] | 1.965619 | 0.02991477 | 0.897443 | 30.897443 | 30 | [13 empty] | 1.979201 | 0.04038567 | 1.21157 | 31.21157 | 30 | [13 empty] | 1.993745 | 0.04008333 | 1.2025 | 31.2025 | 30 | [13 empty] | 1.990147 | 0.03940933 | 1.18228 | 31.18228 | 30 | [13 empty] | 1.995009 | 0.03749033 | 1.12471 | 31.12471 | 30 | [13 empty] | 1.993941 | 0.037742 | 1.13226 | 31.13226 | 30
| 1.997734 | 0.03883567 | 1.16507 | 31.16507 | 30 | [13 empty] | 1.997734 | 0.03883567 | 1.16507 | 31.16507 | 30 | [13 empty] | 1.977036 | 0.039024 | 1.17072 | 31.17072 | 30 | [13 empty] | 1.966268 | 0.03010767 | 0.90323 | 30.90323 | 30 | [13 empty] | 1.978996 | 0.04058 | 1.2174 | 31.2174 | 30 | [13 empty] | 1.994081 | 0.040273 | 1.20819 | 31.20819 | 30 | [13 empty] | 1.989992 | 0.03960467 | 1.18814 | 31.18814 | 30 | [13 empty] | 1.995487 | 0.03767867 | 1.13036 | 31.13036 | 30 | [13 empty] | 1.994167 | 0.03794067 | 1.13822 | 31.13822 | 30
| 1.99756 | 0.03902567 | 1.17077 | 31.17077 | 30 | [13 empty] | 1.99756 | 0.03902567 | 1.17077 | 31.17077 | 30 | [13 empty] | 1.975599 | 0.039229 | 1.17687 | 31.17687 | 30 | [13 empty] | 1.966957 | 0.03029387 | 0.908816 | 30.908816 | 30 | [13 empty] | 1.97898 | 0.04077633 | 1.22329 | 31.22329 | 30 | [13 empty] | 1.994438 | 0.04046833 | 1.21405 | 31.21405 | 30 | [13 empty] | 1.989824 | 0.03980167 | 1.19405 | 31.19405 | 30 | [13 empty] | 1.995979 | 0.03788033 | 1.13641 | 31.13641 | 30 | [13 empty] | 1.994573 | 0.038135 | 1.14405 | 31.14405 | 30
| 1.997314 | 0.039225 | 1.17675 | 31.17675 | 30 | [13 empty] | 1.997314 | 0.039225 | 1.17675 | 31.17675 | 30 | [13 empty] | 1.974012 | 0.03941833 | 1.18255 | 31.18255 | 30 | [13 empty] | 1.967804 | 0.03048683 | 0.914605 | 30.914605 | 30 | [13 empty] | 1.978901 | 0.040971 | 1.22913 | 31.22913 | 30 | [13 empty] | 1.994809 | 0.04065667 | 1.2197 | 31.2197 | 30 | [13 empty] | 1.989594 | 0.04000667 | 1.2002 | 31.2002 | 30 | [13 empty] | 1.996457 | 0.03807933 | 1.14238 | 31.14238 | 30 | [13 empty] | 1.994813 | 0.03832667 | 1.1498 | 31.1498 | 30
| 1.996892 | 0.03941633 | 1.18249 | 31.18249 | 30 | [13 empty] | 1.996892 | 0.03941633 | 1.18249 | 31.18249 | 30 | [13 empty] | 1.972267 | 0.03962033 | 1.18861 | 31.18861 | 30 | [13 empty] | 1.968503 | 0.03067383 | 0.920215 | 30.920215 | 30 | [13 empty] | 1.978665 | 0.04117133 | 1.23514 | 31.23514 | 30 | [13 empty] | 1.995059 | 0.04085533 | 1.22566 | 31.22566 | 30 | [13 empty] | 1.98937 | 0.04019633 | 1.20589 | 31.20589 | 30 | [13 empty] | 1.996938 | 0.038269 | 1.14807 | 31.14807 | 30 | [13 empty] | 1.995111 | 0.03852 | 1.1556 | 31.1556 | 30
| 1.996306 | 0.039612 | 1.18836 | 31.18836 | 30 | [13 empty] | 1.996306 | 0.039612 | 1.18836 | 31.18836 | 30 | [13 empty] | 1.970799 | 0.03982633 | 1.19479 | 31.19479 | 30 | [13 empty] | 1.969424 | 0.03089637 | 0.926891 | 30.926891 | 30 | [13 empty] | 1.978476 | 0.04136767 | 1.24103 | 31.24103 | 30 | [13 empty] | 1.995342 | 0.041051 | 1.23153 | 31.23153 | 30 | [13 empty] | 1.98892 | 0.04039433 | 1.21183 | 31.21183 | 30 | [13 empty] | 1.99753 | 0.03846267 | 1.15388 | 31.15388 | 30 | [13 empty] | 1.995355 | 0.038722 | 1.16166 | 31.16166 | 30
| 1.995471 | 0.03981533 | 1.19446 | 31.19446 | 30 | [13 empty] | 1.995471 | 0.03981533 | 1.19446 | 31.19446 | 30 | [13 empty] | 1.969403 | 0.04002733 | 1.20082 | 31.20082 | 30 | [13 empty] | 1.970147 | 0.03104933 | 0.93148 | 30.93148 | 30 | [13 empty] | 1.977644 | 0.04156633 | 1.24699 | 31.24699 | 30 | [13 empty] | 1.9955 | 0.041244 | 1.23732 | 31.23732 | 30 | [13 empty] | 1.988336 | 0.040592 | 1.21776 | 31.21776 | 30 | [13 empty] | 1.997845 | 0.03865667 | 1.1597 | 31.1597 | 30 | [13 empty] | 1.995377 | 0.03891033 | 1.16731 | 31.16731 | 30
| 1.994475 | 0.04001967 | 1.20059 | 31.20059 | 30 | [13 empty] | 1.994475 | 0.04001967 | 1.20059 | 31.20059 | 30 | [13 empty] | 1.967745 | 0.04022667 | 1.2068 | 31.2068 | 30 | [13 empty] | 1.970854 | 0.0312396 | 0.937188 | 30.937188 | 30 | [13 empty] | 1.976895 | 0.04176267 | 1.25288 | 31.25288 | 30 | [13 empty] | 1.995397 | 0.04143733 | 1.24312 | 31.24312 | 30 | [13 empty] | 1.98751 | 0.040788 | 1.22364 | 31.22364 | 30 | [13 empty] | 1.99805 | 0.038853 | 1.16559 | 31.16559 | 30 | [13 empty] | 1.995454 | 0.03911367 | 1.17341 | 31.17341 | 30
| 1.993381 | 0.04021733 | 1.20652 | 31.20652 | 30 | [13 empty] | 1.993381 | 0.04021733 | 1.20652 | 31.20652 | 30 | [13 empty] | 1.9663 | 0.040432 | 1.21296 | 31.21296 | 30 | [13 empty] | 1.971721 | 0.0314403 | 0.943209 | 30.943209 | 30 | [13 empty] | 1.975722 | 0.04196433 | 1.25893 | 31.25893 | 30 | [13 empty] | 1.995426 | 0.04166133 | 1.24984 | 31.24984 | 30 | [13 empty] | 1.986527 | 0.040975 | 1.22925 | 31.22925 | 30 | [13 empty] | 1.998392 | 0.03904567 | 1.17137 | 31.17137 | 30 | [13 empty] | 1.995482 | 0.039303 | 1.17909 | 31.17909 | 30
| 1.992049 | 0.04041 | 1.2123 | 31.2123 | 30 | [13 empty] | 1.992049 | 0.04041 | 1.2123 | 31.2123 | 30 | [13 empty] | 1.963574 | 0.040627 | 1.21881 | 31.21881 | 30 | [13 empty] | 1.972355 | 0.0316272 | 0.948816 | 30.948816 | 30 | [13 empty] | 1.974459 | 0.042165 | 1.26495 | 31.26495 | 30 | [13 empty] | 1.995311 | 0.04183367 | 1.25501 | 31.25501 | 30 | [13 empty] | 1.98548 | 0.041187 | 1.23561 | 31.23561 | 30 | [13 empty] | 1.998574 | 0.03924367 | 1.17731 | 31.17731 | 30 | [13 empty] | 1.995456 | 0.039495 | 1.18485 | 31.18485 | 30
| 1.990504 | 0.04061967 | 1.21859 | 31.21859 | 30 | [13 empty] | 1.990504 | 0.04061967 | 1.21859 | 31.21859 | 30 | [13 empty] | 1.959773 | 0.04084133 | 1.22524 | 31.22524 | 30 | [13 empty] | 1.973188 | 0.03182067 | 0.95462 | 30.95462 | 30 | [13 empty] | 1.972521 | 0.04236033 | 1.27081 | 31.27081 | 30 | [13 empty] | 1.994963 | 0.04202533 | 1.26076 | 31.26076 | 30 | [13 empty] | 1.984054 | 0.041386 | 1.24158 | 31.24158 | 30 | [13 empty] | 1.99872 | 0.03943433 | 1.18303 | 31.18303 | 30 | [13 empty] | 1.995073 | 0.03969033 | 1.19071 | 31.19071 | 30
| 1.989056 | 0.040818 | 1.22454 | 31.22454 | 30 | [13 empty] | 1.989056 | 0.040818 | 1.22454 | 31.22454 | 30 | [13 empty] | 1.954318 | 0.04104633 | 1.23139 | 31.23139 | 30 | [13 empty] | 1.973978 | 0.032013 | 0.96039 | 30.96039 | 30 | [13 empty] | 1.970487 | 0.042567 | 1.27701 | 31.27701 | 30 | [13 empty] | 1.994678 | 0.042223 | 1.26669 | 31.26669 | 30 | [13 empty] | 1.98229 | 0.04158233 | 1.24747 | 31.24747 | 30 | [13 empty] | 1.998864 | 0.03964733 | 1.18942 | 31.18942 | 30 | [13 empty] | 1.994798 | 0.03989367 | 1.19681 | 31.19681 | 30
| 1.987178 | 0.04101733 | 1.23052 | 31.23052 | 30 | [13 empty] | 1.987178 | 0.04101733 | 1.23052 | 31.23052 | 30 | [13 empty] | 1.949218 | 0.04124967 | 1.23749 | 31.23749 | 30 | [13 empty] | 1.9746 | 0.03219683 | 0.965905 | 30.965905 | 30 | [13 empty] | 1.967848 | 0.04276133 | 1.28284 | 31.28284 | 30 | [13 empty] | 1.994054 | 0.04242133 | 1.27264 | 31.27264 | 30 | [13 empty] | 1.979444 | 0.04178067 | 1.25342 | 31.25342 | 30 | [13 empty] | 1.998802 | 0.03982933 | 1.19488 | 31.19488 | 30 | [13 empty] | 1.994391 | 0.040083 | 1.20249 | 31.20249 | 30
| 1.985354 | 0.041223 | 1.23669 | 31.23669 | 30 | [13 empty] | 1.985354 | 0.041223 | 1.23669 | 31.23669 | 30 | [13 empty] | 1.941859 | 0.04145567 | 1.24367 | 31.24367 | 30 | [13 empty] | 1.975173 | 0.03238437 | 0.971531 | 30.971531 | 30 | [13 empty] | 1.964448 | 0.042979 | 1.28937 | 31.28937 | 30 | [13 empty] | 1.993186 | 0.042615 | 1.27845 | 31.27845 | 30 | [13 empty] | 1.976019 | 0.04198133 | 1.25944 | 31.25944 | 30 | [13 empty] | 1.998775 | 0.04003533 | 1.20106 | 31.20106 | 30 | [13 empty] | 1.993735 | 0.04027933 | 1.20838 | 31.20838 | 30
| 1.982964 | 0.04142633 | 1.24279 | 31.24279 | 30 | [13 empty] | 1.982964 | 0.04142633 | 1.24279 | 31.24279 | 30 | [13 empty] | 1.933803 | 0.041666 | 1.24998 | 31.24998 | 30 | [13 empty] | 1.976015 | 0.0325754 | 0.977262 | 30.977262 | 30 | [13 empty] | 1.960293 | 0.04319067 | 1.29572 | 31.29572 | 30 | [13 empty] | 1.992172 | 0.04282733 | 1.28482 | 31.28482 | 30 | [13 empty] | 1.97119 | 0.042184 | 1.26552 | 31.26552 | 30 | [13 empty] | 1.998632 | 0.04022433 | 1.20673 | 31.20673 | 30 | [13 empty] | 1.992997 | 0.04047267 | 1.21418 | 31.21418 | 30
| 1.979972 | 0.04163367 | 1.24901 | 31.24901 | 30 | [13 empty] | 1.979972 | 0.04163367 | 1.24901 | 31.24901 | 30 | [13 empty] | 1.925005 | 0.04188 | 1.2564 | 31.2564 | 30 | [13 empty] | 1.976818 | 0.0327717 | 0.983151 | 30.983151 | 30 | [13 empty] | 1.954395 | 0.04340433 | 1.30213 | 31.30213 | 30 | [13 empty] | 1.990758 | 0.04303067 | 1.29092 | 31.29092 | 30 | [13 empty] | 1.965554 | 0.04239133 | 1.27174 | 31.27174 | 30 | [13 empty] | 1.998452 | 0.040419 | 1.21257 | 31.21257 | 30 | [13 empty] | 1.991648 | 0.040668 | 1.22004 | 31.22004 | 30
| 1.976826 | 0.04182 | 1.2546 | 31.2546 | 30 | [13 empty] | 1.976826 | 0.04182 | 1.2546 | 31.2546 | 30 | [13 empty] | 1.916033 | 0.04209467 | 1.26284 | 31.26284 | 30 | [13 empty] | 1.977422 | 0.0329507 | 0.988521 | 30.988521 | 30 | [13 empty] | 1.947898 | 0.04362267 | 1.30868 | 31.30868 | 30 | [13 empty] | 1.98927 | 0.043224 | 1.29672 | 31.29672 | 30 | [13 empty] | 1.958162 | 0.04259967 | 1.27799 | 31.27799 | 30 | [13 empty] | 1.998017 | 0.040614 | 1.21842 | 31.21842 | 30 | [13 empty] | 1.990019 | 0.040864 | 1.22592 | 31.22592 | 30
| 1.972759 | 0.04204867 | 1.26146 | 31.26146 | 30 | [13 empty] | 1.972759 | 0.04204867 | 1.26146 | 31.26146 | 30 | [13 empty] | 1.902819 | 0.042314 | 1.26942 | 31.26942 | 30 | [13 empty] | 1.978317 | 0.03314097 | 0.994229 | 30.994229 | 30 | [13 empty] | 1.94026 | 0.04384267 | 1.31528 | 31.31528 | 30 | [13 empty] | 1.987102 | 0.04342833 | 1.30285 | 31.30285 | 30 | [13 empty] | 1.950121 | 0.04281267 | 1.28438 | 31.28438 | 30 | [13 empty] | 1.997564 | 0.04080267 | 1.22408 | 31.22408 | 30 | [13 empty] | 1.987801 | 0.04107867 | 1.23236 | 31.23236 | 30
| 1.967398 | 0.04224767 | 1.26743 | 31.26743 | 30 | [13 empty] | 1.967398 | 0.04224767 | 1.26743 | 31.26743 | 30 | [13 empty] | 1.888368 | 0.04253333 | 1.276 | 31.276 | 30 | [13 empty] | 1.978931 | 0.03332987 | 0.999896 | 30.999896 | 30 | [13 empty] | 1.931258 | 0.044055 | 1.32165 | 31.32165 | 30 | [13 empty] | 1.984528 | 0.04363533 | 1.30906 | 31.30906 | 30 | [13 empty] | 1.94021 | 0.04302667 | 1.2908 | 31.2908 | 30 | [13 empty] | 1.996793 | 0.041002 | 1.23006 | 31.23006 | 30 | [13 empty] | 1.984881 | 0.04127533 | 1.23826 | 31.23826 | 30
| 1.959932 | 0.04245267 | 1.27358 | 31.27358 | 30 | [13 empty] | 1.959932 | 0.04245267 | 1.27358 | 31.27358 | 30 | [13 empty] | 1.866837 | 0.04276433 | 1.28293 | 31.28293 | 30 | [13 empty] | 1.979601 | 0.03352433 | 1.00573 | 31.00573 | 30 | [13 empty] | 1.92138 | 0.04427567 | 1.32827 | 31.32827 | 30 | [13 empty] | 1.981141 | 0.04382833 | 1.31485 | 31.31485 | 30 | [13 empty] | 1.930519 | 0.04324367 | 1.29731 | 31.29731 | 30 | [13 empty] | 1.995844 | 0.04121167 | 1.23635 | 31.23635 | 30 | [13 empty] | 1.98108 | 0.041476 | 1.24428 | 31.24428 | 30
| 1.95240625 | 0.042655 | 1.27965 | 31.27965 | 30 | [13 empty] | 1.95240625 | 0.042655 | 1.27965 | 31.27965 | 30 | [13 empty] | 1.836117 | 0.04299633 | 1.28989 | 31.28989 | 30 | [13 empty] | 1.980429 | 0.033705 | 1.01115 | 31.01115 | 30 | [13 empty] | 1.910965 | 0.044511 | 1.33533 | 31.33533 | 30 | [13 empty] | 1.977464 | 0.044037 | 1.32111 | 31.32111 | 30 | [13 empty] | 1.91643 | 0.043466 | 1.30398 | 31.30398 | 30 | [13 empty] | 1.994359 | 0.04139467 | 1.24184 | 31.24184 | 30 | [13 empty] | 1.976549 | 0.04167733 | 1.25032 | 31.25032 | 30
| 1.943998 | 0.042858 | 1.28574 | 31.28574 | 30 | [13 empty] | 1.943998 | 0.042858 | 1.28574 | 31.28574 | 30 | [13 empty] | 1.811807 | 0.043244 | 1.29732 | 31.29732 | 30 | [13 empty] | 1.981207 | 0.03390267 | 1.01708 | 31.01708 | 30 | [13 empty] | 1.896731 | 0.04475333 | 1.3426 | 31.3426 | 30 | [13 empty] | 1.972733 | 0.04425433 | 1.32763 | 31.32763 | 30 | [13 empty] | 1.901547 | 0.04369 | 1.3107 | 31.3107 | 30 | [13 empty] | 1.992783 | 0.04160767 | 1.24823 | 31.24823 | 30 | [13 empty] | 1.971619 | 0.041886 | 1.25658 | 31.25658 | 30
| 1.934646 | 0.04308333 | 1.2925 | 31.2925 | 30 | [13 empty] | 1.934646 | 0.04308333 | 1.2925 | 31.2925 | 30 | [13 empty] | 1.776001 | 0.04351533 | 1.30546 | 31.30546 | 30 | [13 empty] | 1.981917 | 0.034092 | 1.02276 | 31.02276 | 30 | [13 empty] | 1.880865 | 0.04497067 | 1.34912 | 31.34912 | 30 | [13 empty] | 1.96731 | 0.04446267 | 1.33388 | 31.33388 | 30 | [13 empty] | 1.882974 | 0.04391533 | 1.31746 | 31.31746 | 30 | [13 empty] | 1.990619 | 0.041806 | 1.25418 | 31.25418 | 30 | [13 empty] | 1.965588 | 0.04208867 | 1.26266 | 31.26266 | 30
| 1.923083 | 0.04331767 | 1.29953 | 31.29953 | 30 | [13 empty] | 1.923083 | 0.04331767 | 1.29953 | 31.29953 | 30 | [13 empty] | 1.725335 | 0.04376633 | 1.31299 | 31.31299 | 30 | [13 empty] | 1.982685 | 0.03428467 | 1.02854 | 31.02854 | 30 | [13 empty] | 1.866938 | 0.04520967 | 1.35629 | 31.35629 | 30 | [13 empty] | 1.961289 | 0.04467967 | 1.34039 | 31.34039 | 30 | [13 empty] | 1.863546 | 0.04414633 | 1.32439 | 31.32439 | 30 | [13 empty] | 1.988272 | 0.04221 | 1.2663 | 31.2663 | 30 | [13 empty] | 1.958067 | 0.042302 | 1.26906 | 31.26906 | 30
| 1.902603 | 0.04351767 | 1.30553 | 31.30553 | 30 | [13 empty] | 1.902603 | 0.04351767 | 1.30553 | 31.30553 | 30 | [13 empty] | 1.705171 | 0.044087 | 1.32261 | 31.32261 | 30 | [13 empty] | 1.983419 | 0.034474 | 1.03422 | 31.03422 | 30 | [13 empty] | 1.851914 | 0.04545633 | 1.36369 | 31.36369 | 30 | [13 empty] | 1.954867 | 0.044888 | 1.34664 | 31.34664 | 30 | [13 empty] | 1.841238 | 0.044391 | 1.33173 | 31.33173 | 30 | [13 empty] | 1.985116 | 0.04242133 | 1.27264 | 31.27264 | 30 | [13 empty] | 1.948877 | 0.04251133 | 1.27534 | 31.27534 | 30
| 1.879396 | 0.043769 | 1.31307 | 31.31307 | 30 | [13 empty] | 1.879396 | 0.043769 | 1.31307 | 31.31307 | 30 | [13 empty] | 1.672367 | 0.04435333 | 1.3306 | 31.3306 | 30 | [13 empty] | 1.98408 | 0.034668 | 1.04004 | 31.04004 | 30 | [13 empty] | 1.833718 | 0.045693 | 1.37079 | 31.37079 | 30 | [13 empty] | 1.947716 | 0.04511067 | 1.35332 | 31.35332 | 30 | [13 empty] | 1.80602 | 0.04463767 | 1.33913 | 31.33913 | 30 | [13 empty] | 1.980796 | 0.04263133 | 1.27894 | 31.27894 | 30 | [13 empty] | 1.936501 | 0.04272567 | 1.28177 | 31.28177 | 30
| 1.856327 | 0.044006 | 1.32018 | 31.32018 | 30 | [13 empty] | 1.856327 | 0.044006 | 1.32018 | 31.32018 | 30 | [13 empty] | 1.636582 | 0.04459667 | 1.3379 | 31.3379 | 30 | [13 empty] | 1.984801 | 0.03486333 | 1.0459 | 31.0459 | 30 | [13 empty] | 1.814391 | 0.045934 | 1.37802 | 31.37802 | 30 | [13 empty] | 1.939678 | 0.045331 | 1.35993 | 31.35993 | 30 | [13 empty] | 1.767455 | 0.04489333 | 1.3468 | 31.3468 | 30 | [13 empty] | 1.974777 | 0.04283667 | 1.2851 | 31.2851 | 30 | [13 empty] | 1.921235 | 0.04294467 | 1.28834 | 31.28834 | 30
| 1.833036 | 0.04424967 | 1.32749 | 31.32749 | 30 | [13 empty] | 1.833036 | 0.04424967 | 1.32749 | 31.32749 | 30 | [13 empty] | 1.600581 | 0.044888 | 1.34664 | 31.34664 | 30 | [13 empty] | 1.985559 | 0.035047 | 1.05141 | 31.05141 | 30 | [13 empty] | 1.793788 | 0.04618267 | 1.38548 | 31.38548 | 30 | [13 empty] | 1.930196 | 0.04555067 | 1.36652 | 31.36652 | 30 | [13 empty] | 1.73701 | 0.04517567 | 1.35527 | 31.35527 | 30 | [13 empty] | 1.969049 | 0.04305333 | 1.2916 | 31.2916 | 30 | [13 empty] | 1.905938 | 0.043179 | 1.29537 | 31.29537 | 30
| 1.799522 | 0.044491 | 1.33473 | 31.33473 | 30 | [13 empty] | 1.799522 | 0.044491 | 1.33473 | 31.33473 | 30 | [13 empty] | 1.574885 | 0.04516533 | 1.35496 | 31.35496 | 30 | [13 empty] | 1.986169 | 0.035235 | 1.05705 | 31.05705 | 30 | [13 empty] | 1.774103 | 0.046423 | 1.39269 | 31.39269 | 30 | [13 empty] | 1.917515 | 0.04578667 | 1.3736 | 31.3736 | 30 | [13 empty] | 1.69412 | 0.04545233 | 1.36357 | 31.36357 | 30 | [13 empty] | 1.96251 | 0.04326833 | 1.29805 | 31.29805 | 30 | [13 empty] | 1.887742 | 0.043407 | 1.30221 | 31.30221 | 30
| 1.762202 | 0.044759 | 1.34277 | 31.34277 | 30 | [13 empty] | 1.762202 | 0.044759 | 1.34277 | 31.34277 | 30 | [13 empty] | 1.554278 | 0.04543667 | 1.3631 | 31.3631 | 30 | [13 empty] | 1.986832 | 0.03544033 | 1.06321 | 31.06321 | 30 | [13 empty] | 1.755724 | 0.046665 | 1.39995 | 31.39995 | 30 | [13 empty] | 1.901788 | 0.04601333 | 1.3804 | 31.3804 | 30 | [13 empty] | 1.634016 | 0.04573633 | 1.37209 | 31.37209 | 30 | [13 empty] | 1.953855 | 0.04347467 | 1.30424 | 31.30424 | 30 | [13 empty] | 1.866907 | 0.04364833 | 1.30945 | 31.30945 | 30
| 1.718115 | 0.04504433 | 1.35133 | 31.35133 | 30 | [13 empty] | 1.718115 | 0.04504433 | 1.35133 | 31.35133 | 30 | [13 empty] | 1.534528 | 0.04569067 | 1.37072 | 31.37072 | 30 | [13 empty] | 1.98746875 | 0.035625 | 1.06875 | 31.06875 | 30 | [13 empty] | 1.739609 | 0.046939 | 1.40817 | 31.40817 | 30 | [13 empty] | 1.883464 | 0.046268 | 1.38804 | 31.38804 | 30 | [13 empty] | 1.553127 | 0.04602833 | 1.38085 | 31.38085 | 30 | [13 empty] | 1.942729 | 0.04369567 | 1.31087 | 31.31087 | 30 | [13 empty] | 1.845695 | 0.04388833 | 1.31665 | 31.31665 | 30
| 1.667317 | 0.04532433 | 1.35973 | 31.35973 | 30 | [13 empty] | 1.667317 | 0.04532433 | 1.35973 | 31.35973 | 30 | [13 empty] | 1.508073 | 0.04593767 | 1.37813 | 31.37813 | 30 | [13 empty] | 1.988023 | 0.03581067 | 1.07432 | 31.07432 | 30 | [13 empty] | 1.711743 | 0.04719133 | 1.41574 | 31.41574 | 30 | [13 empty] | 1.859902 | 0.04654167 | 1.39625 | 31.39625 | 30 | [13 empty] | 1.518001 | 0.046419 | 1.39257 | 31.39257 | 30 | [13 empty] | 1.926913 | 0.04393 | 1.3179 | 31.3179 | 30 | [13 empty] | 1.821625 | 0.04413867 | 1.32416 | 31.32416 | 30
| 1.626018 | 0.045634 | 1.36902 | 31.36902 | 30 | [13 empty] | 1.626018 | 0.045634 | 1.36902 | 31.36902 | 30 | [13 empty] | 1.487151 | 0.04618833 | 1.38565 | 31.38565 | 30 | [13 empty] | 1.988688 | 0.03599767 | 1.07993 | 31.07993 | 30 | [13 empty] | 1.682625 | 0.04746867 | 1.42406 | 31.42406 | 30 | [13 empty] | 1.826348 | 0.046795 | 1.40385 | 31.40385 | 30 | [13 empty] | 1.48024 | 0.046741 | 1.40223 | 31.40223 | 30 | [13 empty] | 1.910051 | 0.04416567 | 1.32497 | 31.32497 | 30 | [13 empty] | 1.791864 | 0.04438633 | 1.33159 | 31.33159 | 30
| 1.587294 | 0.04594033 | 1.37821 | 31.37821 | 30 | [13 empty] | 1.587294 | 0.04594033 | 1.37821 | 31.37821 | 30 | [13 empty] | 1.468081 | 0.04645133 | 1.39354 | 31.39354 | 30 | [13 empty] | 1.989239 | 0.03618967 | 1.08569 | 31.08569 | 30 | [13 empty] | 1.65222 | 0.04775167 | 1.43255 | 31.43255 | 30 | [13 empty] | 1.793439 | 0.047081 | 1.41243 | 31.41243 | 30 | [13 empty] | 1.423726 | 0.047028 | 1.41084 | 31.41084 | 30 | [13 empty] | 1.890266 | 0.04440533 | 1.33216 | 31.33216 | 30 | [13 empty] | 1.764882 | 0.044644 | 1.33932 | 31.33932 | 30
| 1.555488 | 0.046236 | 1.38708 | 31.38708 | 30 | [13 empty] | 1.555488 | 0.046236 | 1.38708 | 31.38708 | 30 | [13 empty] | 1.420462 | 0.04670167 | 1.40105 | 31.40105 | 30 | [13 empty] | 1.98992 | 0.03638033 | 1.09141 | 31.09141 | 30 | [13 empty] | 1.617696 | 0.04801167 | 1.44035 | 31.44035 | 30 | [13 empty] | 1.754628 | 0.047359 | 1.42077 | 31.42077 | 30 | [13 empty] | 1.335359375 | 0.04733167 | 1.41995 | 31.41995 | 30 | [13 empty] | 1.864846 | 0.04466133 | 1.33984 | 31.33984 | 30 | [13 empty] | 1.730698 | 0.04491867 | 1.34756 | 31.34756 | 30
| 1.503159 | 0.04651367 | 1.39541 | 31.39541 | 30 | [13 empty] | 1.503159 | 0.04651367 | 1.39541 | 31.39541 | 30 | [13 empty] | 1.383321 | 0.04695367 | 1.40861 | 31.40861 | 30 | [13 empty] | 1.990491 | 0.03657033 | 1.09711 | 31.09711 | 30 | [13 empty] | 1.586152 | 0.04828067 | 1.44842 | 31.44842 | 30 | [13 empty] | 1.710781 | 0.04766867 | 1.43006 | 31.43006 | 30 | [13 empty] | 1.23342 | 0.047694 | 1.43082 | 31.43082 | 30 | [13 empty] | 1.836581 | 0.04491567 | 1.34747 | 31.34747 | 30 | [13 empty] | 1.693348 | 0.04518333 | 1.3555 | 31.3555 | 30
| 1.442105 | 0.0468 | 1.404 | 31.404 | 30 | [13 empty] | 1.442105 | 0.0468 | 1.404 | 31.404 | 30 | [13 empty] | 1.345688 | 0.047278 | 1.41834 | 31.41834 | 30 | [13 empty] | 1.991128 | 0.036765 | 1.10295 | 31.10295 | 30 | [13 empty] | 1.557964 | 0.04856267 | 1.45688 | 31.45688 | 30 | [13 empty] | 1.658926 | 0.047987 | 1.43961 | 31.43961 | 30 | [14 empty] | 0.04811133 | 1.44334 | 31.44334 | 30 | [13 empty] | 1.801975 | 0.04517967 | 1.35539 | 31.35539 | 30 | [13 empty] | 1.626253 | 0.04546267 | 1.36388 | 31.36388 | 30
| 1.378363 | 0.04714567 | 1.41437 | 31.41437 | 30 | [13 empty] | 1.378363 | 0.04714567 | 1.41437 | 31.41437 | 30 | [13 empty] | 1.296874 | 0.047559 | 1.42677 | 31.42677 | 30 | [13 empty] | 1.991667 | 0.03695033 | 1.10851 | 31.10851 | 30 | [13 empty] | 1.522415 | 0.048835 | 1.46505 | 31.46505 | 30 | [13 empty] | 1.607861 | 0.048305 | 1.44915 | 31.44915 | 30 | [14 empty] | 0.04861033 | 1.45831 | 31.45831 | 30 | [13 empty] | 1.764355 | 0.04546133 | 1.36384 | 31.36384 | 30 | [13 empty] | 1.565913 | 0.04576 | 1.3728 | 31.3728 | 30
| 1.310192 | 0.04746867 | 1.42406 | 31.42406 | 30 | [13 empty] | 1.310192 | 0.04746867 | 1.42406 | 31.42406 | 30 | [13 empty] | 1.24013 | 0.04785333 | 1.4356 | 31.4356 | 30 | [13 empty] | 1.992399 | 0.03714433 | 1.11433 | 31.11433 | 30 | [13 empty] | 1.492094 | 0.04912333 | 1.4737 | 31.4737 | 30 | [13 empty] | 1.557488 | 0.04859933 | 1.45798 | 31.45798 | 30 | [14 empty] | 0.05993467 | 1.79804 | 31.79804 | 30 | [13 empty] | 1.71302 | 0.04574967 | 1.37249 | 31.37249 | 30 | [13 empty] | 1.522332 | 0.046122 | 1.38366 | 31.38366 | 30
| 1.261721 | 0.047841 | 1.43523 | 31.43523 | 30 | [13 empty] | 1.261721 | 0.047841 | 1.43523 | 31.43523 | 30 | [13 empty] | 1.2019 | 0.04820633 | 1.44619 | 31.44619 | 30 | [13 empty] | 1.993066 | 0.03733167 | 1.11995 | 31.11995 | 30 | [13 empty] | 1.453557 | 0.04941967 | 1.48259 | 31.48259 | 30 | [13 empty] | 1.517118 | 0.04891467 | 1.46744 | 31.46744 | 30 | [14 empty] | 0.06010267 | 1.80308 | 31.80308 | 30 | [13 empty] | 1.665319 | 0.04607767 | 1.38233 | 31.38233 | 30 | [13 empty] | 1.467983 | 0.04643967 | 1.39319 | 31.39319 | 30
| 1.213348 | 0.048191 | 1.44573 | 31.44573 | 30 | [13 empty] | 1.213348 | 0.048191 | 1.44573 | 31.44573 | 30 | [13 empty] | 1.149661 | 0.04852133 | 1.45564 | 31.45564 | 30 | [13 empty] | 1.993605 | 0.03752333 | 1.1257 | 31.1257 | 30 | [13 empty] | 1.411143 | 0.04970967 | 1.49129 | 31.49129 | 30 | [13 empty] | 1.462708 | 0.049249 | 1.47747 | 31.47747 | 30 | [31 empty] | 1.61669 | 0.04636467 | 1.39094 | 31.39094 | 30 | [13 empty] | 1.398711 | 0.04674533 | 1.40236 | 31.40236 | 30
|  | 0.04850333 | 1.4551 | 31.4551 | 30 | [14 empty] | 0.04850333 | 1.4551 | 31.4551 | 30 | [13 empty] | 1.07453 | 0.048896 | 1.46688 | 31.46688 | 30 | [13 empty] | 1.994121 | 0.037716 | 1.13148 | 31.13148 | 30 | [13 empty] | 1.372563 | 0.05002833 | 1.50085 | 31.50085 | 30 | [13 empty] | 1.408038 | 0.04956533 | 1.48696 | 31.48696 | 30 | [31 empty] | 1.539408 | 0.046707 | 1.40121 | 31.40121 | 30 | [13 empty] | 1.35276 | 0.04709867 | 1.41296 | 31.41296 | 30
|  | 0.04886133 | 1.46584 | 31.46584 | 30 | [14 empty] | 0.04886133 | 1.46584 | 31.46584 | 30 | [13 empty] | 0.9776331 | 0.049366 | 1.48098 | 31.48098 | 30 | [13 empty] | 1.99487 | 0.037909 | 1.13727 | 31.13727 | 30 | [13 empty] | 1.32117 | 0.05042367 | 1.51271 | 31.51271 | 30 | [13 empty] | 1.358912 | 0.04986967 | 1.49609 | 31.49609 | 30 | [31 empty] | 1.437353 | 0.04709767 | 1.41293 | 31.41293 | 30 | [13 empty] | 1.304132 | 0.047432 | 1.42296 | 31.42296 | 30
|  | 0.06033233 | 1.80997 | 31.80997 | 30 | [14 empty] | 0.06033233 | 1.80997 | 31.80997 | 30 | [13 empty] | 0.7919033 | 0.050081 | 1.50243 | 31.50243 | 30 | [13 empty] | 1.995343 | 0.03809933 | 1.14298 | 31.14298 | 30 | [13 empty] | 1.250065 | 0.05083167 | 1.52495 | 31.52495 | 30 | [13 empty] | 1.306286 | 0.050224 | 1.50672 | 31.50672 | 30 | [31 empty] | 1.365866 | 0.04752733 | 1.42582 | 31.42582 | 30 | [13 empty] | 1.237853 | 0.04773333 | 1.432 | 31.432 | 30
|  | 0.06041367 | 1.81241 | 31.81241 | 30 | [14 empty] | 0.06041367 | 1.81241 | 31.81241 | 30 | [14 empty] | 0.05090867 | 1.52726 | 31.52726 | 30 | [13 empty] | 1.995942 | 0.038293 | 1.14879 | 31.14879 | 30 | [13 empty] | 1.163137 | 0.05135167 | 1.54055 | 31.54055 | 30 | [13 empty] | 1.232376 | 0.05060967 | 1.51829 | 31.51829 | 30 | [31 empty] | 1.315662 | 0.047847 | 1.43541 | 31.43541 | 30 | [13 empty] | 1.167244 | 0.048058 | 1.44174 | 31.44174 | 30
[38 empty] | 0.06080367 | 1.82411 | 31.82411 | 30 | [13 empty] | 1.996468 | 0.03846967 | 1.15409 | 31.15409 | 30 | [14 empty] | 0.06225233 | 1.86757 | 31.86757 | 30 | [13 empty] | 1.15852 | 0.05102267 | 1.53068 | 31.53068 | 30 | [31 empty] | 1.26981 | 0.04815 | 1.4445 | 31.4445 | 30 | [14 empty] | 0.04843467 | 1.45304 | 31.45304 | 30
[38 empty] | 0.06095667 | 1.8287 | 31.8287 | 30 | [13 empty] | 1.99713 | 0.03866467 | 1.15994 | 31.15994 | 30 | [32 empty] | 0.062222 | 1.86666 | 31.86666 | 30 | [32 empty] | 0.04850033 | 1.45501 | 31.45501 | 30 | [14 empty] | 0.04887867 | 1.46636 | 31.46636 | 30
[38 empty] | 0.06099867 | 1.82996 | 31.82996 | 30 | [13 empty] | 1.997676 | 0.03886433 | 1.16593 | 31.16593 | 30 | [32 empty] | 0.06227667 | 1.8683 | 31.8683 | 30 | [32 empty] | 0.05998 | 1.7994 | 31.7994 | 30 | [14 empty] | 0.05001467 | 1.50044 | 31.50044 | 30
[55 empty] | 1.99823 | 0.039061 | 1.17183 | 31.17183 | 30 | [32 empty] | 0.062299 | 1.86897 | 31.86897 | 30 | [32 empty] | 0.06021167 | 1.80635 | 31.80635 | 30 | [14 empty] | 0.060291 | 1.80873 | 31.80873 | 30
[55 empty] | 1.998706 | 0.03924533 | 1.17736 | 31.17736 | 30 | [68 empty] | 0.06024633 | 1.80739 | 31.80739 | 30 | [14 empty] | 0.060322 | 1.80966 | 31.80966 | 30
[55 empty] | 1.999101 | 0.03944033 | 1.18321 | 31.18321 | 30 | [68 empty] | 0.060257 | 1.80771 | 31.80771 | 30 | [14 empty] | 0.060332 | 1.80996 | 31.80996 | 30
[55 empty] | 1.999571 | 0.039642 | 1.18926 | 31.18926 | 30 | [68 empty] | 0.06028767 | 1.80863 | 31.80863 | 30 | [14 empty] | 0.06034467 | 1.81034 | 31.81034 | 30
[55 empty] | 1.999994 | 0.03981867 | 1.19456 | 31.19456 | 30 | [68 empty] | 0.06027767 | 1.80833 | 31.80833 | 30 | [14 empty] | 0.060356 | 1.81068 | 31.81068 | 30
[55 empty] | 2.0004 | 0.04003133 | 1.20094 | 31.20094 | 30
[55 empty] | 2.000821 | 0.040197 | 1.20591 | 31.20591 | 30
[55 empty] | 2.00105 | 0.040407 | 1.21221 | 31.21221 | 30
[55 empty] | 2.001199 | 0.040606 | 1.21818 | 31.21818 | 30
[55 empty] | 2.001236 | 0.040797 | 1.22391 | 31.22391 | 30
[55 empty] | 2.001213 | 0.04099333 | 1.2298 | 31.2298 | 30
[55 empty] | 2.001107 | 0.041185 | 1.23555 | 31.23555 | 30
[55 empty] | 2.001058 | 0.04137633 | 1.24129 | 31.24129 | 30
[55 empty] | 2.00105 | 0.041568 | 1.24704 | 31.24704 | 30
[55 empty] | 2.000814 | 0.04176267 | 1.25288 | 31.25288 | 30
[55 empty] | 2.000528 | 0.041962 | 1.25886 | 31.25886 | 30
[55 empty] | 2.0001 | 0.04214967 | 1.26449 | 31.26449 | 30
[55 empty] | 1.999338 | 0.042344 | 1.27032 | 31.27032 | 30
[55 empty] | 1.998364 | 0.04254767 | 1.27643 | 31.27643 | 30
[55 empty] | 1.997489 | 0.04273367 | 1.28201 | 31.28201 | 30
[55 empty] | 1.996337 | 0.04293633 | 1.28809 | 31.28809 | 30
[55 empty] | 1.994851 | 0.043126 | 1.29378 | 31.29378 | 30
[55 empty] | 1.993003 | 0.04332467 | 1.29974 | 31.29974 | 30
[55 empty] | 1.990139 | 0.04354033 | 1.30621 | 31.30621 | 30
[55 empty] | 1.986266 | 0.04373333 | 1.312 | 31.312 | 30
[55 empty] | 1.981632 | 0.04394667 | 1.3184 | 31.3184 | 30
[55 empty] | 1.976061 | 0.04415 | 1.3245 | 31.3245 | 30
[55 empty] | 1.96856 | 0.04437067 | 1.33112 | 31.33112 | 30
[55 empty] | 1.960151 | 0.04459033 | 1.33771 | 31.33771 | 30
[55 empty] | 1.949335 | 0.04480933 | 1.34428 | 31.34428 | 30
[55 empty] | 1.938451 | 0.04503667 | 1.3511 | 31.3511 | 30
[55 empty] | 1.926217 | 0.04526633 | 1.35799 | 31.35799 | 30
[55 empty] | 1.909454 | 0.045502 | 1.36506 | 31.36506 | 30
[55 empty] | 1.89202 | 0.04574033 | 1.37221 | 31.37221 | 30
[55 empty] | 1.873138 | 0.045993 | 1.37979 | 31.37979 | 30
[55 empty] | 1.84564 | 0.04624533 | 1.38736 | 31.38736 | 30
[55 empty] | 1.816026 | 0.04651667 | 1.3955 | 31.3955 | 30
[55 empty] | 1.780973 | 0.04680733 | 1.40422 | 31.40422 | 30
[55 empty] | 1.743698 | 0.04708033 | 1.41241 | 31.41241 | 30
[55 empty] | 1.705866 | 0.047372 | 1.42116 | 31.42116 | 30
[55 empty] | 1.662751 | 0.04766733 | 1.43002 | 31.43002 | 30
[55 empty] | 1.628633 | 0.047928 | 1.43784 | 31.43784 | 30
[55 empty] | 1.598586 | 0.04820767 | 1.44623 | 31.44623 | 30
[55 empty] | 1.55208 | 0.04852433 | 1.45573 | 31.45573 | 30
[55 empty] | 1.506914 | 0.048832 | 1.46496 | 31.46496 | 30
[55 empty] | 1.449306 | 0.04916733 | 1.47502 | 31.47502 | 30
[55 empty] | 1.400743 | 0.04946067 | 1.48382 | 31.48382 | 30
[55 empty] | 1.356939 | 0.04975933 | 1.49278 | 31.49278 | 30
[55 empty] | 1.311254 | 0.050059 | 1.50177 | 31.50177 | 30
[55 empty] | 1.243362 | 0.05046433 | 1.51393 | 31.51393 | 30
[55 empty] | 1.17231 | 0.05079767 | 1.52393 | 31.52393 | 30
[55 empty] | 1.083667 | 0.051309 | 1.53927 | 31.53927 | 30
[56 empty] | 0.062164 | 1.86492 | 31.86492 | 30
[56 empty] | 0.062237 | 1.86711 | 31.86711 | 30
[56 empty] | 0.062257 | 1.86771 | 31.86771 | 30