## NDBR2
NDBR2_RD_1 | [17 empty] | NDBR2_RD_2 | [17 empty] | NDBR2_DD_1 | [17 empty] | NDBR2_DD_2 | [17 empty] | NDBR2_TD_1 | [17 empty] | NDBR2_TD_2
Machine |  | Disp_Y |  |  |  | Local | [7 empty] | Fracture |  | Strain |  | Machine |  | Disp_Y |  |  |  | Local | [7 empty] | Fracture |  | Strain |  | Machine |  | Disp_Y |  |  |  | Local | [7 empty] | Fracture |  | Strain |  | Machine |  | Disp_Y |  |  |  | Local | [7 empty] | Fracture |  | Strain |  | Machine |  | Disp_Y |  |  |  | Local | [7 empty] | Fracture |  | Strain |  | Machine |  | Disp_Y |  |  |  | Local | [7 empty] | Fracture |  | Strain
Frame | Force | ∆L/L0 | ∆L [mm] | L1 [mm] | L0 [mm] | ∆L/L0 | ∆L [mm] | L1 [mm] | L0 [mm] | ∆L/L0 | ∆L [mm] | L1 [mm] | L0 [mm] | t0 [mm] | tf [mm] | Thickness strain | Strain rate | Frame | Force | ∆L/L0 | ∆L [mm] | L1 [mm] | L0 [mm] | ∆L/L0 | ∆L [mm] | L1 [mm] | L0 [mm] | ∆L/L0 | ∆L [mm] | L1 [mm] | L0 [mm] | t0 [mm] | tf [mm] | Thickness strain | Strain rate | Frame | Force | ∆L/L0 | ∆L [mm] | L1 [mm] | L0 [mm] | ∆L/L0 | ∆L [mm] | L1 [mm] | L0 [mm] | ∆L/L0 | ∆L [mm] | L1 [mm] | L0 [mm] | t0 [mm] | tf [mm] | Thickness strain | Strain rate | Frame | Force | ∆L/L0 | ∆L [mm] | L1 [mm] | L0 [mm] | ∆L/L0 | ∆L [mm] | L1 [mm] | L0 [mm] | ∆L/L0 | ∆L [mm] | L1 [mm] | L0 [mm] | t0 [mm] | tf [mm] | Thickness strain | Strain rate | Frame | Force | ∆L/L0 | ∆L [mm] | L1 [mm] | L0 [mm] | ∆L/L0 | ∆L [mm] | L1 [mm] | L0 [mm] | ∆L/L0 | ∆L [mm] | L1 [mm] | L0 [mm] | t0 [mm] | tf [mm] | Thickness strain | Strain rate | Frame | Force | ∆L/L0 | ∆L [mm] | L1 [mm] | L0 [mm] | ∆L/L0 | ∆L [mm] | L1 [mm] | L0 [mm] | ∆L/L0 | ∆L [mm] | L1 [mm] | L0 [mm] | t0 [mm] | tf [mm] | Thickness strain | Strain rate
| 0 | 0 | 0 | 30 | 30
| 0.112778938 | 2.77992e-05 | 0.000833976 | 30.00083 | 30
| 0.120829292 | 3.451533e-05 | 0.00103546 | 30.00103546 | 30
| 0.126891609 | 3.08947e-05 | 0.000926841 | 30.00093 | 30
| 0.13259935 | 3.5894e-05 | 0.00107682 | 30.00107682 | 30
| 0.139219498 | 4.103633e-05 | 0.00123109 | 30.00123109 | 30
| 0.146012955 | 4.176067e-05 | 0.00125282 | 30.00125282 | 30
| 0.152732086 | 4.346367e-05 | 0.00130391 | 30.00130391 | 30
| 0.159591125 | 4.225033e-05 | 0.00126751 | 30.00126751 | 30
| 0.166568985 | 4.845567e-05 | 0.00145367 | 30.00145367 | 30
| 0.173968918 | 4.789933e-05 | 0.00143698 | 30.00143698 | 30
| 0.181272186 | 5.574067e-05 | 0.00167222 | 30.00167222 | 30
| 0.188848297 | 5.722667e-05 | 0.0017168 | 30.0017168 | 30
| 0.196595016 | 6.1202e-05 | 0.00183606 | 30.00183606 | 30
| 0.204480698 | 6.869133e-05 | 0.00206074 | 30.00206074 | 30
| 0.212691971 | 6.063033e-05 | 0.00181891 | 30.00181891 | 30
| 0.220923065 | 6.757867e-05 | 0.00202736 | 30.00202736 | 30
| 0.229541138 | 6.998567e-05 | 0.00209957 | 30.00209957 | 30
| 0.238280396 | 6.696367e-05 | 0.00200891 | 30.00200891 | 30
| 0.247232269 | 8.207333e-05 | 0.0024622 | 30.0024622 | 30
| 0.256425507 | 8.2863e-05 | 0.00248589 | 30.00248589 | 30
| 0.265768372 | 8.933867e-05 | 0.00268016 | 30.00268016 | 30
| 0.275391174 | 8.855e-05 | 0.0026565 | 30.0026565 | 30
| 0.284979248 | 9.354833e-05 | 0.00280645 | 30.00280645 | 30
| 0.294935669 | 9.443033e-05 | 0.00283291 | 30.00283291 | 30
| 0.305230438 | 0.0001009503 | 0.00302851 | 30.00302851 | 30
| 0.315784821 | 0.0001032363 | 0.00309709 | 30.00309709 | 30
| 0.326266602 | 0.000105204 | 0.00315612 | 30.00315612 | 30
| 0.337094147 | 0.0001098123 | 0.00329437 | 30.00329437 | 30
| 0.347991943 | 0.0001166427 | 0.00349928 | 30.00349928 | 30
| 0.359053131 | 0.0001183597 | 0.00355079 | 30.00355079 | 30
| 0.370210419 | 0.0001242 | 0.003726 | 30.003726 | 30
| 0.381638763 | 0.0001287883 | 0.00386365 | 30.00386365 | 30
| 0.392971558 | 0.000136403 | 0.00409209 | 30.00409209 | 30
| 0.40487912 | 0.0001418143 | 0.00425443 | 30.00425443 | 30
| 0.416599854 | 0.0001411407 | 0.00423422 | 30.00423422 | 30
| 0.428593079 | 0.000145593 | 0.00436779 | 30.00436779 | 30
| 0.44064801 | 0.000154281 | 0.00462843 | 30.00462843 | 30
| 0.453029663 | 0.000158682 | 0.00476046 | 30.00476046 | 30
| 0.466010345 | 0.000158846 | 0.00476538 | 30.00476538 | 30
| 0.478657501 | 0.000162386 | 0.00487158 | 30.00487158 | 30
| 0.491532898 | 0.000169872 | 0.00509616 | 30.00509616 | 30
| 0.504621155 | 0.0001763447 | 0.00529034 | 30.00529034 | 30
| 0.517833008 | 0.0001799777 | 0.00539933 | 30.00539933 | 30
| 0.531066956 | 0.0001889017 | 0.00566705 | 30.00566705 | 30
| 0.544488159 | 0.000192698 | 0.00578094 | 30.00578094 | 30
| 0.557931152 | 0.0001946007 | 0.00583802 | 30.00583802 | 30
| 0.57177887 | 0.0002041673 | 0.00612502 | 30.00612502 | 30
| 0.585489929 | 0.0002064093 | 0.00619228 | 30.00619228 | 30
| 0.599316345 | 0.000213482 | 0.00640446 | 30.00640446 | 30
| 0.613413269 | 0.000221225 | 0.00663675 | 30.00663675 | 30
| 0.627535889 | 0.0002143073 | 0.00642922 | 30.00642922 | 30
| 0.641805481 | 0.000228311 | 0.00684933 | 30.00684933 | 30
| 0.656411194 | 0.000230195 | 0.00690585 | 30.00690585 | 30
| 0.670903137 | 0.0002395767 | 0.0071873 | 30.0071873 | 30
| 0.685853394 | 0.000239683 | 0.00719049 | 30.00719049 | 30
| 0.700569946 | 0.0002493843 | 0.00748153 | 30.00748153 | 30
| 0.715528625 | 0.0002552997 | 0.00765899 | 30.00765899 | 30
| 0.730425659 | 0.0002583243 | 0.00774973 | 30.00774973 | 30
| 0.745488403 | 0.000263732 | 0.00791196 | 30.00791196 | 30
| 0.760634277 | 0.000272516 | 0.00817548 | 30.00817548 | 30
| 0.77605835 | 0.000281305 | 0.00843915 | 30.00843915 | 30
| 0.791142639 | 0.000285147 | 0.00855441 | 30.00855441 | 30
| 0.806378052 | 0.0002888307 | 0.00866492 | 30.00866492 | 30
| 0.821787292 | 0.000297209 | 0.00891627 | 30.00891627 | 30
| 0.837373169 | 0.0003050387 | 0.00915116 | 30.00915116 | 30
| 0.853093811 | 0.0003048277 | 0.00914483 | 30.00914483 | 30
| 0.868668396 | 0.0003116483 | 0.00934945 | 30.00934945 | 30
| 0.884341492 | 0.0003161927 | 0.00948578 | 30.00948578 | 30
| 0.899989014 | 0.0003253837 | 0.00976151 | 30.00976151 | 30
| 0.915791565 | 0.0003323263 | 0.00996979 | 30.00996979 | 30
| 0.931626282 | 0.00033919 | 0.0101757 | 30.0101757 | 30
| 0.947374878 | 0.0003436867 | 0.0103106 | 30.0103106 | 30
| 0.963236267 | 0.0003448267 | 0.0103448 | 30.0103448 | 30
| 0.979094543 | 0.00035563 | 0.0106689 | 30.0106689 | 30
| 0.995031555 | 0.0003584133 | 0.0107524 | 30.0107524 | 30
| 1.011159851 | 0.0003628833 | 0.0108865 | 30.0108865 | 30
| 1.027180298 | 0.0003684667 | 0.011054 | 30.011054 | 30
| 1.043104248 | 0.0003757967 | 0.0112739 | 30.0112739 | 30
| 1.059330078 | 0.0003833167 | 0.0114995 | 30.0114995 | 30
| 1.075471802 | 0.0003887467 | 0.0116624 | 30.0116624 | 30
| 1.091786987 | 0.00039987 | 0.0119961 | 30.0119961 | 30
| 1.107885986 | 0.0003993433 | 0.0119803 | 30.0119803 | 30
| 1.123692261 | 0.00041412 | 0.0124236 | 30.0124236 | 30
| 1.139519043 | 0.0004121267 | 0.0123638 | 30.0123638 | 30
| 1.155167969 | 0.0004232633 | 0.0126979 | 30.0126979 | 30
| 1.170969482 | 0.0004258867 | 0.0127766 | 30.0127766 | 30
| 1.186234375 | 0.0004348833 | 0.0130465 | 30.0130465 | 30
| 1.201741455 | 0.0004405 | 0.013215 | 30.013215 | 30
| 1.216956177 | 0.0004421233 | 0.0132637 | 30.0132637 | 30
| 1.232306396 | 0.0004539933 | 0.0136198 | 30.0136198 | 30
| 1.24769043 | 0.0004630267 | 0.0138908 | 30.0138908 | 30
| 1.263336304 | 0.0004643267 | 0.0139298 | 30.0139298 | 30
| 1.279213257 | 0.0004700467 | 0.0141014 | 30.0141014 | 30
| 1.294805664 | 0.00047077 | 0.0141231 | 30.0141231 | 30
| 1.310478027 | 0.0004852267 | 0.0145568 | 30.0145568 | 30
| 1.326177734 | 0.0004880633 | 0.0146419 | 30.0146419 | 30
| 1.341694702 | 0.00049387 | 0.0148161 | 30.0148161 | 30
| 1.357497803 | 0.0005014367 | 0.0150431 | 30.0150431 | 30
| 1.373174927 | 0.0005047233 | 0.0151417 | 30.0151417 | 30
| 1.388644165 | 0.00051231 | 0.0153693 | 30.0153693 | 30
| 1.404246948 | 0.0005196367 | 0.0155891 | 30.0155891 | 30
| 1.419871094 | 0.0005233667 | 0.015701 | 30.015701 | 30
| 1.435376709 | 0.00053136 | 0.0159408 | 30.0159408 | 30
| 1.451155396 | 0.0005343333 | 0.01603 | 30.01603 | 30
| 1.466771362 | 0.00053522 | 0.0160566 | 30.0160566 | 30
| 1.482545166 | 0.0005463467 | 0.0163904 | 30.0163904 | 30
| 1.498259766 | 0.0005541167 | 0.0166235 | 30.0166235 | 30
| 1.513978271 | 0.0005599133 | 0.0167974 | 30.0167974 | 30
| 1.529674683 | 0.0005640567 | 0.0169217 | 30.0169217 | 30
| 1.545325439 | 0.0005737867 | 0.0172136 | 30.0172136 | 30
| 1.561304565 | 0.00057843 | 0.0173529 | 30.0173529 | 30
| 1.577097412 | 0.0005824567 | 0.0174737 | 30.0174737 | 30
| 1.592854126 | 0.0005892233 | 0.0176767 | 30.0176767 | 30
| 1.608886841 | 0.00059861 | 0.0179583 | 30.0179583 | 30
| 1.624546265 | 0.0006024367 | 0.0180731 | 30.0180731 | 30
| 1.64006311 | 0.00061105 | 0.0183315 | 30.0183315 | 30
| 1.655512207 | 0.00061453 | 0.0184359 | 30.0184359 | 30
| 1.671040771 | 0.0006218933 | 0.0186568 | 30.0186568 | 30
| 1.686550781 | 0.0006240967 | 0.0187229 | 30.0187229 | 30
| 1.70236377 | 0.0006347033 | 0.0190411 | 30.0190411 | 30
| 1.718138184 | 0.00064039 | 0.0192117 | 30.0192117 | 30
| 1.733610718 | 0.00064825 | 0.0194475 | 30.0194475 | 30
| 1.749245483 | 0.0006485267 | 0.0194558 | 30.0194558 | 30
| 1.764714722 | 0.0006562133 | 0.0196864 | 30.0196864 | 30
| 1.780241699 | 0.0006673033 | 0.0200191 | 30.0200191 | 30
| 1.795879517 | 0.00067041 | 0.0201123 | 30.0201123 | 30
| 1.811580078 | 0.0006736133 | 0.0202084 | 30.0202084 | 30
| 1.82715625 | 0.0006842133 | 0.0205264 | 30.0205264 | 30
| 1.843012573 | 0.0006888633 | 0.0206659 | 30.0206659 | 30
| 1.858673462 | 0.00069275 | 0.0207825 | 30.0207825 | 30
| 1.87462854 | 0.0006980033 | 0.0209401 | 30.0209401 | 30
| 1.890368652 | 0.0007110433 | 0.0213313 | 30.0213313 | 30
| 1.906172607 | 0.0007140733 | 0.0214222 | 30.0214222 | 30
| 1.921862915 | 0.0007191667 | 0.021575 | 30.021575 | 30
| 1.937759033 | 0.00072527 | 0.0217581 | 30.0217581 | 30
| 1.953551514 | 0.0007293433 | 0.0218803 | 30.0218803 | 30
| 1.969218994 | 0.0007405933 | 0.0222178 | 30.0222178 | 30
| 1.985203125 | 0.0007480933 | 0.0224428 | 30.0224428 | 30
| 2.000552734 | 0.0007581 | 0.022743 | 30.022743 | 30
| 2.016071899 | 0.00076233 | 0.0228699 | 30.0228699 | 30
| 2.03185083 | 0.0007635167 | 0.0229055 | 30.0229055 | 30
| 2.047066528 | 0.0007731 | 0.023193 | 30.023193 | 30
| 2.062652832 | 0.0007769233 | 0.0233077 | 30.0233077 | 30
| 2.077985107 | 0.00078439 | 0.0235317 | 30.0235317 | 30
| 2.093604492 | 0.0007893867 | 0.0236816 | 30.0236816 | 30
| 2.10910791 | 0.00079595 | 0.0238785 | 30.0238785 | 30
| 2.124692627 | 0.0008055167 | 0.0241655 | 30.0241655 | 30
| 2.140645752 | 0.0008098833 | 0.0242965 | 30.0242965 | 30
| 2.156052979 | 0.0008131067 | 0.0243932 | 30.0243932 | 30
| 2.171815918 | 0.0008223033 | 0.0246691 | 30.0246691 | 30
| 2.187545654 | 0.00082784 | 0.0248352 | 30.0248352 | 30
| 2.202929688 | 0.0008349867 | 0.0250496 | 30.0250496 | 30
| 2.218418457 | 0.0008397767 | 0.0251933 | 30.0251933 | 30
| 2.233948975 | 0.0008445833 | 0.0253375 | 30.0253375 | 30
| 2.24932251 | 0.00085428 | 0.0256284 | 30.0256284 | 30
| 2.264585449 | 0.0008621 | 0.025863 | 30.025863 | 30
| 2.280098877 | 0.0008659333 | 0.025978 | 30.025978 | 30
| 2.295577393 | 0.0008669833 | 0.0260095 | 30.0260095 | 30
| 2.310969971 | 0.0008817767 | 0.0264533 | 30.0264533 | 30
| 2.326606689 | 0.00088307 | 0.0264921 | 30.0264921 | 30
| 2.341907471 | 0.00088798 | 0.0266394 | 30.0266394 | 30
| 2.3574021 | 0.0008996033 | 0.0269881 | 30.0269881 | 30
| 2.373144775 | 0.0009008767 | 0.0270263 | 30.0270263 | 30
| 2.389273682 | 0.0009088367 | 0.0272651 | 30.0272651 | 30
| 2.40480249 | 0.0009137067 | 0.0274112 | 30.0274112 | 30
| 2.420923096 | 0.0009285967 | 0.0278579 | 30.0278579 | 30
| 2.436787109 | 0.00093044 | 0.0279132 | 30.0279132 | 30
| 2.45238501 | 0.0009353867 | 0.0280616 | 30.0280616 | 30
| 2.46813501 | 0.0009411 | 0.028233 | 30.028233 | 30
| 2.483938965 | 0.0009500133 | 0.0285004 | 30.0285004 | 30
| 2.499507568 | 0.0009530267 | 0.0285908 | 30.0285908 | 30
| 2.514862549 | 0.0009651533 | 0.0289546 | 30.0289546 | 30
| 2.530362305 | 0.00096902 | 0.0290706 | 30.0290706 | 30
| 2.545924805 | 0.0009766533 | 0.0292996 | 30.0292996 | 30
| 2.561712646 | 0.0009833967 | 0.0295019 | 30.0295019 | 30
| 2.577417969 | 0.0009948033 | 0.0298441 | 30.0298441 | 30
| 2.593155029 | 0.0009963567 | 0.0298907 | 30.0298907 | 30
| 2.608958984 | 0.001007053 | 0.0302116 | 30.0302116 | 30
| 2.624886963 | 0.001016023 | 0.0304807 | 30.0304807 | 30
| 2.640560791 | 0.001021213 | 0.0306364 | 30.0306364 | 30
| 2.656208008 | 0.00102489 | 0.0307467 | 30.0307467 | 30
| 2.671915771 | 0.001032273 | 0.0309682 | 30.0309682 | 30
| 2.687695068 | 0.0010372 | 0.031116 | 30.031116 | 30
| 2.703495117 | 0.00104278 | 0.0312834 | 30.0312834 | 30
| 2.719424316 | 0.001061273 | 0.0318382 | 30.0318382 | 30
| 2.735407715 | 0.001056463 | 0.0316939 | 30.0316939 | 30
| 2.751117188 | 0.001070473 | 0.0321142 | 30.0321142 | 30
| 2.766767578 | 0.0010755 | 0.032265 | 30.032265 | 30
| 2.782750244 | 0.001081643 | 0.0324493 | 30.0324493 | 30
| 2.798702881 | 0.001086257 | 0.0325877 | 30.0325877 | 30
| 2.814847656 | 0.001096143 | 0.0328843 | 30.0328843 | 30
| 2.831400635 | 0.001103583 | 0.0331075 | 30.0331075 | 30
| 2.847542236 | 0.001110147 | 0.0333044 | 30.0333044 | 30
| 2.864133789 | 0.001111927 | 0.0333578 | 30.0333578 | 30
| 2.880660645 | 0.001123347 | 0.0337004 | 30.0337004 | 30
| 2.897189697 | 0.001127927 | 0.0338378 | 30.0338378 | 30
| 2.914005371 | 0.0011409 | 0.034227 | 30.034227 | 30
| 2.930175293 | 0.00114259 | 0.0342777 | 30.0342777 | 30
| 2.946781982 | 0.001149167 | 0.034475 | 30.034475 | 30
| 2.963175293 | 0.001158563 | 0.0347569 | 30.0347569 | 30
| 2.980047363 | 0.001167433 | 0.035023 | 30.035023 | 30
| 2.996318359 | 0.001174453 | 0.0352336 | 30.0352336 | 30
| 3.013508789 | 0.001182893 | 0.0354868 | 30.0354868 | 30
| 3.031039307 | 0.001193613 | 0.0358084 | 30.0358084 | 30
| 3.048615967 | 0.001195647 | 0.0358694 | 30.0358694 | 30
| 3.066617676 | 0.001207333 | 0.03622 | 30.03622 | 30
| 3.084564209 | 0.00121369 | 0.0364107 | 30.0364107 | 30
| 3.102460938 | 0.001221797 | 0.0366539 | 30.0366539 | 30
| 3.120862793 | 0.00122511 | 0.0367533 | 30.0367533 | 30
| 3.139382813 | 0.0012416 | 0.037248 | 30.037248 | 30
| 3.158056885 | 0.001244867 | 0.037346 | 30.037346 | 30
| 3.176819336 | 0.0012479 | 0.037437 | 30.037437 | 30
| 3.19539917 | 0.001253443 | 0.0376033 | 30.0376033 | 30
| 3.214091553 | 0.00126975 | 0.0380925 | 30.0380925 | 30
| 3.232952637 | 0.0012767 | 0.038301 | 30.038301 | 30
| 3.251777832 | 0.001294847 | 0.0388454 | 30.0388454 | 30
| 3.270822998 | 0.001297033 | 0.038911 | 30.038911 | 30
| 3.290064941 | 0.001294453 | 0.0388336 | 30.0388336 | 30
| 3.309802002 | 0.00131012 | 0.0393036 | 30.0393036 | 30
| 3.329198975 | 0.001322937 | 0.0396881 | 30.0396881 | 30
| 3.348973877 | 0.00133444 | 0.0400332 | 30.0400332 | 30
| 3.368961426 | 0.001339677 | 0.0401903 | 30.0401903 | 30
| 3.388858643 | 0.001345027 | 0.0403508 | 30.0403508 | 30
| 3.408829834 | 0.00135603 | 0.0406809 | 30.0406809 | 30
| 3.428970947 | 0.001366933 | 0.041008 | 30.041008 | 30
| 3.448928223 | 0.001379247 | 0.0413774 | 30.0413774 | 30
| 3.468638672 | 0.001383513 | 0.0415054 | 30.0415054 | 30
| 3.488536377 | 0.001393663 | 0.0418099 | 30.0418099 | 30
| 3.50823584 | 0.00140549 | 0.0421647 | 30.0421647 | 30
| 3.528105469 | 0.00141707 | 0.0425121 | 30.0425121 | 30
| 3.548217285 | 0.001420587 | 0.0426176 | 30.0426176 | 30
| 3.568190186 | 0.00143128 | 0.0429384 | 30.0429384 | 30
| 3.58753833 | 0.00143883 | 0.0431649 | 30.0431649 | 30
| 3.607751953 | 0.00144782 | 0.0434346 | 30.0434346 | 30
| 3.627744629 | 0.001459167 | 0.043775 | 30.043775 | 30
| 3.647861328 | 0.001468837 | 0.0440651 | 30.0440651 | 30
| 3.668443359 | 0.001479463 | 0.0443839 | 30.0443839 | 30
| 3.688873779 | 0.00148521 | 0.0445563 | 30.0445563 | 30
| 3.709006104 | 0.001494263 | 0.0448279 | 30.0448279 | 30
| 3.729320801 | 0.00151324 | 0.0453972 | 30.0453972 | 30
| 3.749653076 | 0.001520067 | 0.045602 | 30.045602 | 30
| 3.769734863 | 0.001530093 | 0.0459028 | 30.0459028 | 30
| 3.790441162 | 0.00153279 | 0.0459837 | 30.0459837 | 30
| 3.8108125 | 0.00154574 | 0.0463722 | 30.0463722 | 30
| 3.831130859 | 0.001555497 | 0.0466649 | 30.0466649 | 30
| 3.851759277 | 0.00155746 | 0.0467238 | 30.0467238 | 30
| 3.872177002 | 0.001575597 | 0.0472679 | 30.0472679 | 30
| 3.893119873 | 0.00158659 | 0.0475977 | 30.0475977 | 30
| 3.913734863 | 0.001596863 | 0.0479059 | 30.0479059 | 30
| 3.935141846 | 0.001605223 | 0.0481567 | 30.0481567 | 30
| 3.956091309 | 0.001612813 | 0.0483844 | 30.0483844 | 30
| 3.976908203 | 0.001623697 | 0.0487109 | 30.0487109 | 30
| 3.997640869 | 0.0016331 | 0.048993 | 30.048993 | 30
| 4.018315918 | 0.00164381 | 0.0493143 | 30.0493143 | 30
| 4.038947266 | 0.001654523 | 0.0496357 | 30.0496357 | 30
| 4.059637939 | 0.001664543 | 0.0499363 | 30.0499363 | 30
| 4.080470703 | 0.001681163 | 0.0504349 | 30.0504349 | 30
| 4.101095215 | 0.001682657 | 0.0504797 | 30.0504797 | 30
| 4.122135254 | 0.001698327 | 0.0509498 | 30.0509498 | 30
| 4.142761719 | 0.00171491 | 0.0514473 | 30.0514473 | 30
| 4.163946289 | 0.001729337 | 0.0518801 | 30.0518801 | 30
| 4.184933105 | 0.00173249 | 0.0519747 | 30.0519747 | 30
| 4.205964355 | 0.001740787 | 0.0522236 | 30.0522236 | 30
| 4.22701416 | 0.001750327 | 0.0525098 | 30.0525098 | 30
| 4.247733398 | 0.0017568 | 0.052704 | 30.052704 | 30
| 4.268525391 | 0.001770713 | 0.0531214 | 30.0531214 | 30
| 4.288876953 | 0.001781533 | 0.053446 | 30.053446 | 30
| 4.3100625 | 0.001795553 | 0.0538666 | 30.0538666 | 30
| 4.330504883 | 0.00180951 | 0.0542853 | 30.0542853 | 30
| 4.351303711 | 0.001813453 | 0.0544036 | 30.0544036 | 30
| 4.372108398 | 0.001821843 | 0.0546553 | 30.0546553 | 30
| 4.392525879 | 0.001837173 | 0.0551152 | 30.0551152 | 30
| 4.413487793 | 0.001847113 | 0.0554134 | 30.0554134 | 30
| 4.43472998 | 0.001855527 | 0.0556658 | 30.0556658 | 30
| 4.456189453 | 0.00186674 | 0.0560022 | 30.0560022 | 30
| 4.477506348 | 0.00187525 | 0.0562575 | 30.0562575 | 30
| 4.498999023 | 0.00189134 | 0.0567402 | 30.0567402 | 30
| 4.520241699 | 0.00189884 | 0.0569652 | 30.0569652 | 30
| 4.541734863 | 0.001907957 | 0.0572387 | 30.0572387 | 30
| 4.562722168 | 0.001925193 | 0.0577558 | 30.0577558 | 30
| 4.584026855 | 0.0019345 | 0.058035 | 30.058035 | 30
| 4.605051758 | 0.001945437 | 0.0583631 | 30.0583631 | 30
| 4.626231934 | 0.00195938 | 0.0587814 | 30.0587814 | 30
| 4.647467773 | 0.001973607 | 0.0592082 | 30.0592082 | 30
| 4.668330566 | 0.00198057 | 0.0594171 | 30.0594171 | 30
| 4.689217285 | 0.001990127 | 0.0597038 | 30.0597038 | 30
| 4.710385254 | 0.002007673 | 0.0602302 | 30.0602302 | 30
| 4.731799805 | 0.002012747 | 0.0603824 | 30.0603824 | 30
| 4.75276709 | 0.002024243 | 0.0607273 | 30.0607273 | 30
| 4.773750977 | 0.002039327 | 0.0611798 | 30.0611798 | 30
| 4.794852051 | 0.00204895 | 0.0614685 | 30.0614685 | 30
| 4.815896973 | 0.002063407 | 0.0619022 | 30.0619022 | 30
| 4.837461914 | 0.002077133 | 0.062314 | 30.062314 | 30
| 4.858447754 | 0.002083983 | 0.0625195 | 30.0625195 | 30
| 4.879312988 | 0.002098627 | 0.0629588 | 30.0629588 | 30
| 4.900365234 | 0.0021106 | 0.063318 | 30.063318 | 30
| 4.921660156 | 0.00212371 | 0.0637113 | 30.0637113 | 30
| 4.942834961 | 0.00213701 | 0.0641103 | 30.0641103 | 30
| 4.963978027 | 0.002149313 | 0.0644794 | 30.0644794 | 30
| 4.985125977 | 0.002157133 | 0.064714 | 30.064714 | 30
| 5.005978516 | 0.00217532 | 0.0652596 | 30.0652596 | 30
| 5.027081543 | 0.00220071 | 0.0660213 | 30.0660213 | 30
| 5.048485352 | 0.0022003 | 0.066009 | 30.066009 | 30
| 5.069946777 | 0.002202747 | 0.0660824 | 30.0660824 | 30
| 5.091712402 | 0.002221563 | 0.0666469 | 30.0666469 | 30
| 5.113597168 | 0.00222926 | 0.0668778 | 30.0668778 | 30
| 5.134806641 | 0.00224808 | 0.0674424 | 30.0674424 | 30
| 5.156571289 | 0.002252563 | 0.0675769 | 30.0675769 | 30
| 5.177731934 | 0.002271787 | 0.0681536 | 30.0681536 | 30
| 5.198964844 | 0.002276103 | 0.0682831 | 30.0682831 | 30
| 5.220505859 | 0.002297457 | 0.0689237 | 30.0689237 | 30
| 5.24213623 | 0.002310023 | 0.0693007 | 30.0693007 | 30
| 5.263222168 | 0.00231834 | 0.0695502 | 30.0695502 | 30
| 5.28393457 | 0.002331833 | 0.069955 | 30.069955 | 30
| 5.305491211 | 0.002344297 | 0.0703289 | 30.0703289 | 30
| 5.326884277 | 0.002357187 | 0.0707156 | 30.0707156 | 30
| 5.348787109 | 0.002373647 | 0.0712094 | 30.0712094 | 30
| 5.37009082 | 0.002389583 | 0.0716875 | 30.0716875 | 30
| 5.392017578 | 0.002399587 | 0.0719876 | 30.0719876 | 30
| 5.413198242 | 0.0024163 | 0.072489 | 30.072489 | 30
| 5.434554688 | 0.002429083 | 0.0728725 | 30.0728725 | 30
| 5.456096191 | 0.002439293 | 0.0731788 | 30.0731788 | 30
| 5.477099121 | 0.002452813 | 0.0735844 | 30.0735844 | 30
| 5.498572754 | 0.0024621 | 0.073863 | 30.073863 | 30
| 5.519927246 | 0.002479573 | 0.0743872 | 30.0743872 | 30
| 5.540827148 | 0.002491857 | 0.0747557 | 30.0747557 | 30
| 5.56203418 | 0.00250354 | 0.0751062 | 30.0751062 | 30
| 5.582959961 | 0.002520517 | 0.0756155 | 30.0756155 | 30
| 5.604095703 | 0.00253096 | 0.0759288 | 30.0759288 | 30
| 5.626066895 | 0.00254255 | 0.0762765 | 30.0762765 | 30
| 5.647888184 | 0.002556837 | 0.0767051 | 30.0767051 | 30
| 5.669827637 | 0.002575713 | 0.0772714 | 30.0772714 | 30
| 5.69218457 | 0.0025877 | 0.077631 | 30.077631 | 30
| 5.714397461 | 0.002602677 | 0.0780803 | 30.0780803 | 30
| 5.735914551 | 0.00261658 | 0.0784974 | 30.0784974 | 30
| 5.75796582 | 0.002636697 | 0.0791009 | 30.0791009 | 30
| 5.779884766 | 0.00264534 | 0.0793602 | 30.0793602 | 30
| 5.801142578 | 0.002660893 | 0.0798268 | 30.0798268 | 30
| 5.822851563 | 0.002676333 | 0.08029 | 30.08029 | 30
| 5.84408252 | 0.00268855 | 0.0806565 | 30.0806565 | 30
| 5.865367188 | 0.002706443 | 0.0811933 | 30.0811933 | 30
| 5.886725098 | 0.002718057 | 0.0815417 | 30.0815417 | 30
| 5.908140625 | 0.00273604 | 0.0820812 | 30.0820812 | 30
| 5.929783691 | 0.002747337 | 0.0824201 | 30.0824201 | 30
| 5.951213379 | 0.00276475 | 0.0829425 | 30.0829425 | 30
| 5.972929199 | 0.00278014 | 0.0834042 | 30.0834042 | 30
| 5.994572754 | 0.002798367 | 0.083951 | 30.083951 | 30
| 6.016413086 | 0.002816583 | 0.0844975 | 30.0844975 | 30
| 6.037952148 | 0.00282276 | 0.0846828 | 30.0846828 | 30
| 6.059405762 | 0.002851163 | 0.0855349 | 30.0855349 | 30
| 6.080953613 | 0.002858037 | 0.0857411 | 30.0857411 | 30
| 6.10267334 | 0.002866477 | 0.0859943 | 30.0859943 | 30
| 6.124335938 | 0.00288291 | 0.0864873 | 30.0864873 | 30
| 6.14562793 | 0.00289868 | 0.0869604 | 30.0869604 | 30
| 6.167310547 | 0.002919607 | 0.0875882 | 30.0875882 | 30
| 6.188491699 | 0.00293254 | 0.0879762 | 30.0879762 | 30
| 6.2101875 | 0.002955287 | 0.0886586 | 30.0886586 | 30
| 6.231703613 | 0.002968363 | 0.0890509 | 30.0890509 | 30
| 6.253533203 | 0.00298316 | 0.0894948 | 30.0894948 | 30
| 6.27514502 | 0.003001297 | 0.0900389 | 30.0900389 | 30
| 6.297151367 | 0.003017637 | 0.0905291 | 30.0905291 | 30
| 6.318773926 | 0.003038987 | 0.0911696 | 30.0911696 | 30
| 6.340366211 | 0.003054403 | 0.0916321 | 30.0916321 | 30
| 6.361901855 | 0.003072027 | 0.0921608 | 30.0921608 | 30
| 6.38296582 | 0.003091663 | 0.0927499 | 30.0927499 | 30
| 6.404197754 | 0.003110633 | 0.093319 | 30.093319 | 30
| 6.425549805 | 0.003124547 | 0.0937364 | 30.0937364 | 30
| 6.447368164 | 0.003136573 | 0.0940972 | 30.0940972 | 30
| 6.468104004 | 0.003155887 | 0.0946766 | 30.0946766 | 30
| 6.489598145 | 0.003179197 | 0.0953759 | 30.0953759 | 30
| 6.511284668 | 0.00319022 | 0.0957066 | 30.0957066 | 30
| 6.532913574 | 0.00320981 | 0.0962943 | 30.0962943 | 30
| 6.554414551 | 0.003230253 | 0.0969076 | 30.0969076 | 30
| 6.57596582 | 0.00324734 | 0.0974202 | 30.0974202 | 30
| 6.597200195 | 0.003265017 | 0.0979505 | 30.0979505 | 30
| 6.618331543 | 0.003285217 | 0.0985565 | 30.0985565 | 30
| 6.63977832 | 0.003300283 | 0.0990085 | 30.0990085 | 30
| 6.66057959 | 0.003319987 | 0.0995996 | 30.0995996 | 30
| 6.681787109 | 0.003339767 | 0.100193 | 30.100193 | 30
| 6.702788574 | 0.0033573 | 0.100719 | 30.100719 | 30
| 6.72373584 | 0.003378767 | 0.101363 | 30.101363 | 30
| 6.745013184 | 0.003397133 | 0.101914 | 30.101914 | 30
| 6.766121094 | 0.0034204 | 0.102612 | 30.102612 | 30
| 6.78739502 | 0.003438833 | 0.103165 | 30.103165 | 30
| 6.808556152 | 0.003453833 | 0.103615 | 30.103615 | 30
| 6.829879883 | 0.003479333 | 0.10438 | 30.10438 | 30
| 6.851133789 | 0.003494433 | 0.104833 | 30.104833 | 30
| 6.872630859 | 0.0035195 | 0.105585 | 30.105585 | 30
| 6.894681641 | 0.0035391 | 0.106173 | 30.106173 | 30
| 6.915576172 | 0.003558867 | 0.106766 | 30.106766 | 30
| 6.936522461 | 0.003583833 | 0.107515 | 30.107515 | 30
| 6.958222168 | 0.003609067 | 0.108272 | 30.108272 | 30
| 6.979381836 | 0.003626533 | 0.108796 | 30.108796 | 30
| 7.00020459 | 0.003654233 | 0.109627 | 30.109627 | 30
| 7.021472656 | 0.003676267 | 0.110288 | 30.110288 | 30
| 7.042983398 | 0.0036963 | 0.110889 | 30.110889 | 30
| 7.064022461 | 0.003726933 | 0.111808 | 30.111808 | 30
| 7.085155273 | 0.0037466 | 0.112398 | 30.112398 | 30
| 7.106225586 | 0.003774933 | 0.113248 | 30.113248 | 30
| 7.126456543 | 0.003792033 | 0.113761 | 30.113761 | 30
| 7.146876465 | 0.0038158 | 0.114474 | 30.114474 | 30
| 7.167166992 | 0.0038427 | 0.115281 | 30.115281 | 30
| 7.187287109 | 0.0038716 | 0.116148 | 30.116148 | 30
| 7.207813477 | 0.003891833 | 0.116755 | 30.116755 | 30
| 7.228239258 | 0.003919733 | 0.117592 | 30.117592 | 30
| 7.248626953 | 0.003945867 | 0.118376 | 30.118376 | 30
| 7.269258301 | 0.0039734 | 0.119202 | 30.119202 | 30
| 7.290320801 | 0.004008233 | 0.120247 | 30.120247 | 30
| 7.310307617 | 0.0040326 | 0.120978 | 30.120978 | 30
| 7.33016748 | 0.0040647 | 0.121941 | 30.121941 | 30
| 7.350289551 | 0.0040922 | 0.122766 | 30.122766 | 30
| 7.370173828 | 0.004124733 | 0.123742 | 30.123742 | 30
| 7.38964209 | 0.004159367 | 0.124781 | 30.124781 | 30
| 7.409643066 | 0.004193167 | 0.125795 | 30.125795 | 30
| 7.429337891 | 0.004228467 | 0.126854 | 30.126854 | 30
| 7.44892334 | 0.0042587 | 0.127761 | 30.127761 | 30
| 7.469041992 | 0.004292967 | 0.128789 | 30.128789 | 30
| 7.487990723 | 0.004334833 | 0.130045 | 30.130045 | 30
| 7.507529785 | 0.004369133 | 0.131074 | 30.131074 | 30
| 7.526543945 | 0.0044078 | 0.132234 | 30.132234 | 30
| 7.545843262 | 0.004446833 | 0.133405 | 30.133405 | 30
| 7.564900391 | 0.004491433 | 0.134743 | 30.134743 | 30
| 7.583425293 | 0.0045378 | 0.136134 | 30.136134 | 30
| 7.602022949 | 0.004584967 | 0.137549 | 30.137549 | 30
| 7.62020752 | 0.0046176 | 0.138528 | 30.138528 | 30
| 7.639138184 | 0.004669233 | 0.140077 | 30.140077 | 30
| 7.656939453 | 0.004711733 | 0.141352 | 30.141352 | 30
| 7.675509766 | 0.0047634 | 0.142902 | 30.142902 | 30
| 7.693567383 | 0.004815167 | 0.144455 | 30.144455 | 30
| 7.71132666 | 0.0048641 | 0.145923 | 30.145923 | 30
| 7.728851074 | 0.004909967 | 0.147299 | 30.147299 | 30
| 7.746698242 | 0.004966533 | 0.148996 | 30.148996 | 30
| 7.764253906 | 0.005010767 | 0.150323 | 30.150323 | 30
| 7.78117627 | 0.005069467 | 0.152084 | 30.152084 | 30
| 7.798443848 | 0.0051211 | 0.153633 | 30.153633 | 30
| 7.815984375 | 0.005173933 | 0.155218 | 30.155218 | 30
| 7.833112793 | 0.005234833 | 0.157045 | 30.157045 | 30
| 7.850301758 | 0.005286767 | 0.158603 | 30.158603 | 30
| 7.867210938 | 0.0053422 | 0.160266 | 30.160266 | 30
| 7.883995117 | 0.005398133 | 0.161944 | 30.161944 | 30
| 7.901144043 | 0.005456067 | 0.163682 | 30.163682 | 30
| 7.918071289 | 0.0055165 | 0.165495 | 30.165495 | 30
| 7.934849609 | 0.0055796 | 0.167388 | 30.167388 | 30
| 7.951511719 | 0.005630767 | 0.168923 | 30.168923 | 30
| 7.968498535 | 0.0056983 | 0.170949 | 30.170949 | 30
| 7.985242676 | 0.0057539 | 0.172617 | 30.172617 | 30
| 8.002072266 | 0.0058206 | 0.174618 | 30.174618 | 30
| 8.018800293 | 0.005880333 | 0.17641 | 30.17641 | 30
| 8.035031738 | 0.005945967 | 0.178379 | 30.178379 | 30
| 8.051460449 | 0.0060101 | 0.180303 | 30.180303 | 30
| 8.067959473 | 0.0060825 | 0.182475 | 30.182475 | 30
| 8.084146973 | 0.006148533 | 0.184456 | 30.184456 | 30
| 8.100283203 | 0.006213033 | 0.186391 | 30.186391 | 30
| 8.116365723 | 0.006276667 | 0.1883 | 30.1883 | 30
| 8.132643066 | 0.006349233 | 0.190477 | 30.190477 | 30
| 8.148493164 | 0.006412833 | 0.192385 | 30.192385 | 30
| 8.164580566 | 0.006475767 | 0.194273 | 30.194273 | 30
| 8.180296875 | 0.006545233 | 0.196357 | 30.196357 | 30
| 8.19580957 | 0.006608767 | 0.198263 | 30.198263 | 30
| 8.211601563 | 0.006675333 | 0.20026 | 30.20026 | 30
| 8.227129883 | 0.0067384 | 0.202152 | 30.202152 | 30
| 8.242396484 | 0.006813033 | 0.204391 | 30.204391 | 30
| 8.257811523 | 0.006882733 | 0.206482 | 30.206482 | 30
| 8.273204102 | 0.006951167 | 0.208535 | 30.208535 | 30
| 8.288413086 | 0.007017033 | 0.210511 | 30.210511 | 30
| 8.303866211 | 0.007092733 | 0.212782 | 30.212782 | 30
| 8.31884375 | 0.007166533 | 0.214996 | 30.214996 | 30
| 8.334133789 | 0.007245767 | 0.217373 | 30.217373 | 30
| 8.349360352 | 0.007317267 | 0.219518 | 30.219518 | 30
| 8.364495117 | 0.007390967 | 0.221729 | 30.221729 | 30
| 8.379263672 | 0.007464633 | 0.223939 | 30.223939 | 30
| 8.394365234 | 0.007546733 | 0.226402 | 30.226402 | 30
| 8.409413086 | 0.0076246 | 0.228738 | 30.228738 | 30
| 8.423243164 | 0.007700267 | 0.231008 | 30.231008 | 30
| 8.438039063 | 0.0077772 | 0.233316 | 30.233316 | 30
| 8.452693359 | 0.007854533 | 0.235636 | 30.235636 | 30
| 8.467878906 | 0.0079308 | 0.237924 | 30.237924 | 30
| 8.482869141 | 0.008011267 | 0.240338 | 30.240338 | 30
| 8.49790918 | 0.0080924 | 0.242772 | 30.242772 | 30
| 8.512482422 | 0.0081734 | 0.245202 | 30.245202 | 30
| 8.527177734 | 0.008257167 | 0.247715 | 30.247715 | 30
| 8.542188477 | 0.008332067 | 0.249962 | 30.249962 | 30
| 8.557020508 | 0.0084162 | 0.252486 | 30.252486 | 30
| 8.570645508 | 0.008502367 | 0.255071 | 30.255071 | 30
| 8.584564453 | 0.008580667 | 0.25742 | 30.25742 | 30
| 8.598866211 | 0.0086646 | 0.259938 | 30.259938 | 30
| 8.612821289 | 0.00875 | 0.2625 | 30.2625 | 30
| 8.626724609 | 0.008833067 | 0.264992 | 30.264992 | 30
| 8.640495117 | 0.008917533 | 0.267526 | 30.267526 | 30
| 8.654417969 | 0.008999533 | 0.269986 | 30.269986 | 30
| 8.668357422 | 0.009085767 | 0.272573 | 30.272573 | 30
| 8.681920898 | 0.009171967 | 0.275159 | 30.275159 | 30
| 8.695088867 | 0.009258833 | 0.277765 | 30.277765 | 30
| 8.708540039 | 0.009340633 | 0.280219 | 30.280219 | 30
| 8.722173828 | 0.009429033 | 0.282871 | 30.282871 | 30
| 8.735844727 | 0.0095171 | 0.285513 | 30.285513 | 30
| 8.750074219 | 0.009605267 | 0.288158 | 30.288158 | 30
| 8.763291992 | 0.009695133 | 0.290854 | 30.290854 | 30
| 8.776529297 | 0.009784467 | 0.293534 | 30.293534 | 30
| 8.789607422 | 0.009875967 | 0.296279 | 30.296279 | 30
| 8.802808594 | 0.009963333 | 0.2989 | 30.2989 | 30
| 8.816172852 | 0.0100598 | 0.301794 | 30.301794 | 30
| 8.82953125 | 0.0101549 | 0.304647 | 30.304647 | 30
| 8.842767578 | 0.0102449 | 0.307347 | 30.307347 | 30
| 8.855401367 | 0.01033597 | 0.310079 | 30.310079 | 30
| 8.868788086 | 0.01043437 | 0.313031 | 30.313031 | 30
| 8.881677734 | 0.01052407 | 0.315722 | 30.315722 | 30
| 8.894145508 | 0.01062307 | 0.318692 | 30.318692 | 30
| 8.906959961 | 0.01072297 | 0.321689 | 30.321689 | 30
| 8.919867188 | 0.01081373 | 0.324412 | 30.324412 | 30
| 8.932294922 | 0.0109182 | 0.327546 | 30.327546 | 30
| 8.944736328 | 0.0110149 | 0.330447 | 30.330447 | 30
| 8.957074219 | 0.01110927 | 0.333278 | 30.333278 | 30
| 8.969219727 | 0.01120373 | 0.336112 | 30.336112 | 30
| 8.9815625 | 0.01130043 | 0.339013 | 30.339013 | 30
| 8.993890625 | 0.01139943 | 0.341983 | 30.341983 | 30
| 9.006054688 | 0.01149507 | 0.344852 | 30.344852 | 30
| 9.018636719 | 0.01159557 | 0.347867 | 30.347867 | 30
| 9.031007813 | 0.0116915 | 0.350745 | 30.350745 | 30
| 9.042733398 | 0.01178897 | 0.353669 | 30.353669 | 30
| 9.054995117 | 0.01188897 | 0.356669 | 30.356669 | 30
| 9.067417969 | 0.01199797 | 0.359939 | 30.359939 | 30
| 9.079225586 | 0.01210063 | 0.363019 | 30.363019 | 30
| 9.090722656 | 0.01220343 | 0.366103 | 30.366103 | 30
| 9.102334961 | 0.01230657 | 0.369197 | 30.369197 | 30
| 9.113892578 | 0.0124135 | 0.372405 | 30.372405 | 30
| 9.124885742 | 0.01251697 | 0.375509 | 30.375509 | 30
| 9.136981445 | 0.0126241 | 0.378723 | 30.378723 | 30
| 9.148427734 | 0.01272517 | 0.381755 | 30.381755 | 30
| 9.160143555 | 0.0128368 | 0.385104 | 30.385104 | 30
| 9.172037109 | 0.01294707 | 0.388412 | 30.388412 | 30
| 9.183207031 | 0.01305357 | 0.391607 | 30.391607 | 30
| 9.194220703 | 0.01316683 | 0.395005 | 30.395005 | 30
| 9.205361328 | 0.0132784 | 0.398352 | 30.398352 | 30
| 9.21681543 | 0.01338897 | 0.401669 | 30.401669 | 30
| 9.22728418 | 0.01349923 | 0.404977 | 30.404977 | 30
| 9.238463867 | 0.0136072 | 0.408216 | 30.408216 | 30
| 9.249126953 | 0.01372597 | 0.411779 | 30.411779 | 30
| 9.259737305 | 0.013832 | 0.41496 | 30.41496 | 30
| 9.27062793 | 0.0139506 | 0.418518 | 30.418518 | 30
| 9.281233398 | 0.01406483 | 0.421945 | 30.421945 | 30
| 9.291566406 | 0.01417907 | 0.425372 | 30.425372 | 30
| 9.301941406 | 0.01429427 | 0.428828 | 30.428828 | 30
| 9.312484375 | 0.0144058 | 0.432174 | 30.432174 | 30
| 9.322330078 | 0.0145168 | 0.435504 | 30.435504 | 30
| 9.332386719 | 0.01463043 | 0.438913 | 30.438913 | 30
| 9.342392578 | 0.01474327 | 0.442298 | 30.442298 | 30
| 9.352397461 | 0.01485433 | 0.44563 | 30.44563 | 30
| 9.362670898 | 0.0149701 | 0.449103 | 30.449103 | 30
| 9.372563477 | 0.0150849 | 0.452547 | 30.452547 | 30
| 9.382331055 | 0.01520013 | 0.456004 | 30.456004 | 30
| 9.392183594 | 0.0153187 | 0.459561 | 30.459561 | 30
| 9.402078125 | 0.01543307 | 0.462992 | 30.462992 | 30
| 9.411850586 | 0.01555653 | 0.466696 | 30.466696 | 30
| 9.421811523 | 0.0156739 | 0.470217 | 30.470217 | 30
| 9.431780273 | 0.01579467 | 0.47384 | 30.47384 | 30
| 9.441634766 | 0.0159213 | 0.477639 | 30.477639 | 30
| 9.450529297 | 0.0160503 | 0.481509 | 30.481509 | 30
| 9.459852539 | 0.01618113 | 0.485434 | 30.485434 | 30
| 9.469003906 | 0.01630287 | 0.489086 | 30.489086 | 30
| 9.477703125 | 0.01643413 | 0.493024 | 30.493024 | 30
| 9.486217773 | 0.0165631 | 0.496893 | 30.496893 | 30
| 9.494701172 | 0.01669573 | 0.500872 | 30.500872 | 30
| 9.503666016 | 0.01681827 | 0.504548 | 30.504548 | 30
| 9.512727539 | 0.0169456 | 0.508368 | 30.508368 | 30
| 9.521332031 | 0.01707817 | 0.512345 | 30.512345 | 30
| 9.529817383 | 0.01720397 | 0.516119 | 30.516119 | 30
| 9.538384766 | 0.0173363 | 0.520089 | 30.520089 | 30
| 9.546568359 | 0.0174658 | 0.523974 | 30.523974 | 30
| 9.554533203 | 0.01760087 | 0.528026 | 30.528026 | 30
| 9.562720703 | 0.01773643 | 0.532093 | 30.532093 | 30
| 9.570520508 | 0.01786283 | 0.535885 | 30.535885 | 30
| 9.57794043 | 0.01799667 | 0.5399 | 30.5399 | 30
| 9.586053711 | 0.0181325 | 0.543975 | 30.543975 | 30
| 9.594004883 | 0.018266 | 0.54798 | 30.54798 | 30
| 9.601767578 | 0.0183964 | 0.551892 | 30.551892 | 30
| 9.609786133 | 0.01853787 | 0.556136 | 30.556136 | 30
| 9.617389648 | 0.01867413 | 0.560224 | 30.560224 | 30
| 9.624823242 | 0.01881343 | 0.564403 | 30.564403 | 30
| 9.632162109 | 0.0189532 | 0.568596 | 30.568596 | 30
| 9.638851563 | 0.01909717 | 0.572915 | 30.572915 | 30
| 9.645240234 | 0.01924043 | 0.577213 | 30.577213 | 30
| 9.65196875 | 0.01938413 | 0.581524 | 30.581524 | 30
| 9.658981445 | 0.01952517 | 0.585755 | 30.585755 | 30
| 9.665758789 | 0.0196707 | 0.590121 | 30.590121 | 30
| 9.672642578 | 0.019811 | 0.59433 | 30.59433 | 30
| 9.678652344 | 0.01996397 | 0.598919 | 30.598919 | 30
| 9.684897461 | 0.0201105 | 0.603315 | 30.603315 | 30
| 9.690285156 | 0.02026287 | 0.607886 | 30.607886 | 30
| 9.696509766 | 0.02041227 | 0.612368 | 30.612368 | 30
| 9.70231543 | 0.02056497 | 0.616949 | 30.616949 | 30
| 9.707554688 | 0.0207143 | 0.621429 | 30.621429 | 30
| 9.713511719 | 0.02086977 | 0.626093 | 30.626093 | 30
| 9.718453125 | 0.0210231 | 0.630693 | 30.630693 | 30
| 9.723780273 | 0.02118443 | 0.635533 | 30.635533 | 30
| 9.72852832 | 0.0213334 | 0.640002 | 30.640002 | 30
| 9.733094727 | 0.02149707 | 0.644912 | 30.644912 | 30
| 9.737130859 | 0.0216515 | 0.649545 | 30.649545 | 30
| 9.741389648 | 0.0218124 | 0.654372 | 30.654372 | 30
| 9.74565918 | 0.02196823 | 0.659047 | 30.659047 | 30
| 9.749100586 | 0.02213 | 0.6639 | 30.6639 | 30
| 9.752979492 | 0.02229187 | 0.668756 | 30.668756 | 30
| 9.756354492 | 0.0224584 | 0.673752 | 30.673752 | 30
| 9.75965332 | 0.02262077 | 0.678623 | 30.678623 | 30
| 9.763083008 | 0.0227912 | 0.683736 | 30.683736 | 30
| 9.765864258 | 0.02295173 | 0.688552 | 30.688552 | 30
| 9.768290039 | 0.02312103 | 0.693631 | 30.693631 | 30
| 9.770798828 | 0.0232966 | 0.698898 | 30.698898 | 30
| 9.772499023 | 0.0234697 | 0.704091 | 30.704091 | 30
| 9.773695313 | 0.02364637 | 0.709391 | 30.709391 | 30
| 9.775173828 | 0.0238228 | 0.714684 | 30.714684 | 30
| 9.776179688 | 0.0240087 | 0.720261 | 30.720261 | 30
| 9.776922852 | 0.02418977 | 0.725693 | 30.725693 | 30
| 9.777266602 | 0.024373 | 0.73119 | 30.73119 | 30
| 9.777509766 | 0.02456523 | 0.736957 | 30.736957 | 30
| 9.776647461 | 0.024755 | 0.74265 | 30.74265 | 30
| 9.775238281 | 0.02495203 | 0.748561 | 30.748561 | 30
| 9.773213867 | 0.02514813 | 0.754444 | 30.754444 | 30
| 9.770749023 | 0.0253428 | 0.760284 | 30.760284 | 30
| 9.768083984 | 0.0255364 | 0.766092 | 30.766092 | 30
| 9.764677734 | 0.0257336 | 0.772008 | 30.772008 | 30
| 9.760720703 | 0.02593463 | 0.778039 | 30.778039 | 30
| 9.756768555 | 0.02613193 | 0.783958 | 30.783958 | 30
| 9.752573242 | 0.0263391 | 0.790173 | 30.790173 | 30
| 9.747164063 | 0.0265405 | 0.796215 | 30.796215 | 30
| 9.74103125 | 0.02674597 | 0.802379 | 30.802379 | 30
| 9.734639648 | 0.02695923 | 0.808777 | 30.808777 | 30
| 9.727668945 | 0.02717323 | 0.815197 | 30.815197 | 30
| 9.71928418 | 0.02738727 | 0.821618 | 30.821618 | 30
| 9.710901367 | 0.02759443 | 0.827833 | 30.827833 | 30
| 9.701297852 | 0.02780583 | 0.834175 | 30.834175 | 30
| 9.691519531 | 0.02802427 | 0.840728 | 30.840728 | 30
| 9.681961914 | 0.02824447 | 0.847334 | 30.847334 | 30
| 9.670771484 | 0.0284653 | 0.853959 | 30.853959 | 30
| 9.658325195 | 0.02868673 | 0.860602 | 30.860602 | 30
| 9.645368164 | 0.0289179 | 0.867537 | 30.867537 | 30
| 9.63194043 | 0.0291463 | 0.874389 | 30.874389 | 30
| 9.61731543 | 0.02937513 | 0.881254 | 30.881254 | 30
| 9.601902344 | 0.029602 | 0.88806 | 30.88806 | 30
| 9.585868164 | 0.02983787 | 0.895136 | 30.895136 | 30
| 9.569119141 | 0.0300732 | 0.902196 | 30.902196 | 30
| 9.551790039 | 0.03030383 | 0.909115 | 30.909115 | 30
| 9.533238281 | 0.030543 | 0.91629 | 30.91629 | 30
| 9.514077148 | 0.03078973 | 0.923692 | 30.923692 | 30
| 9.493943359 | 0.031029 | 0.93087 | 30.93087 | 30
| 9.473483398 | 0.0312839 | 0.938517 | 30.938517 | 30
| 9.451181641 | 0.03152823 | 0.945847 | 30.945847 | 30
| 9.428539063 | 0.03177573 | 0.953272 | 30.953272 | 30
| 9.405262695 | 0.03203037 | 0.960911 | 30.960911 | 30
| 9.380232422 | 0.0322821 | 0.968463 | 30.968463 | 30
| 9.354311523 | 0.03254323 | 0.976297 | 30.976297 | 30
| 9.326736328 | 0.03280753 | 0.984226 | 30.984226 | 30
| 9.298566406 | 0.03307037 | 0.992111 | 30.992111 | 30
| 9.268800781 | 0.03333967 | 1.00019 | 31.00019 | 30
| 9.237772461 | 0.03361567 | 1.00847 | 31.00847 | 30
| 9.204744141 | 0.03388833 | 1.01665 | 31.01665 | 30
| 9.170612305 | 0.03416967 | 1.02509 | 31.02509 | 30
| 9.13494043 | 0.03445367 | 1.03361 | 31.03361 | 30
| 9.097441406 | 0.034729 | 1.04187 | 31.04187 | 30
| 9.058287109 | 0.03502767 | 1.05083 | 31.05083 | 30
| 9.016364258 | 0.03533067 | 1.05992 | 31.05992 | 30
| 8.96993457 | 0.03564867 | 1.06946 | 31.06946 | 30
| 8.917543945 | 0.03599067 | 1.07972 | 31.07972 | 30
| 8.851370117 | 0.03643233 | 1.09297 | 31.09297 | 30

## QP1000_SDB
SDB_RD_1 | [19 empty] | SDB_RD_2 | [19 empty] | SDB_RD_3 | [19 empty] | SDB_DD_1 | [19 empty] | SDB_DD_2 | [19 empty] | SDB_DD_3 | [19 empty] | SDB_TD_1 | [19 empty] | SDB_TD_2 | [19 empty] | SDB_TD_3 | [19 empty] | SDB_15_1 | [19 empty] | SDB_15_2 | [19 empty] | SDB_15_3 | [19 empty] | SDB_30_1 | [19 empty] | SDB_30_2 | [19 empty] | SDB_30_3 | [19 empty] | SDB_60_1 | [19 empty] | SDB_60_2 | [19 empty] | SDB_60_3 | [19 empty] | SDB_75_1 | [19 empty] | SDB_75_2 | [19 empty] | SDB_75_3
Machine |  | DIC_Y |  |  |  | DIC_X |  |  |  | Calculation | [9 empty] | Machine |  | DIC_Y |  |  |  | DIC_X |  |  |  | Calculation | [9 empty] | Machine |  | DIC_Y |  |  |  | DIC_X |  |  |  | Calculation | [9 empty] | Machine |  | DIC_Y |  |  |  | DIC_X |  |  |  | Calculation | [9 empty] | Machine |  | DIC_Y |  |  |  | DIC_X |  |  |  | Calculation | [9 empty] | Machine |  | DIC_Y |  |  |  | DIC_X |  |  |  | Calculation | [9 empty] | Machine |  | DIC_Y |  |  |  | DIC_X |  |  |  | Calculation | [9 empty] | Machine |  | DIC_Y |  |  |  | DIC_X |  |  |  | Calculation | [9 empty] | Machine |  | DIC_Y |  |  |  | DIC_X |  |  |  | Calculation | [9 empty] | Machine |  | DIC_Y |  |  |  | DIC_X |  |  |  | Calculation | [9 empty] | Machine |  | DIC_Y |  |  |  | DIC_X |  |  |  | Calculation | [9 empty] | Machine |  | DIC_Y |  |  |  | DIC_X |  |  |  | Calculation | [9 empty] | Machine |  | DIC_Y |  |  |  | DIC_X |  |  |  | Calculation | [9 empty] | Machine |  | DIC_Y |  |  |  | DIC_X |  |  |  | Calculation | [9 empty] | Machine |  | DIC_Y |  |  |  | DIC_X |  |  |  | Calculation | [9 empty] | Machine |  | DIC_Y |  |  |  | DIC_X |  |  |  | Calculation | [9 empty] | Machine |  | DIC_Y |  |  |  | DIC_X |  |  |  | Calculation | [9 empty] | Machine |  | DIC_Y |  |  |  | DIC_X |  |  |  | Calculation | [9 empty] | Machine |  | DIC_Y |  |  |  | DIC_X |  |  |  | Calculation | [9 empty] | Machine |  | DIC_Y |  |  |  | DIC_X |  |  |  | Calculation | [9 empty] | Machine |  | DIC_Y |  |  |  | DIC_X |  |  |  | Calculation
Frame | Force | ∆L/L0 | ∆L [mm] | L1 [mm] | L0 [mm] | ∆L/L0 | ∆L [mm] | L1 [mm] | L0 [mm] | Eng. Stress | Eng. Strain | True stress | Y True strain | X True strain | Thickness strain | Effective plastic strain | r-value | Young's modulus | hardening rate | Frame | Force | ∆L/L0 | ∆L [mm] | L1 [mm] | L0 [mm] | ∆L/L0 | ∆L [mm] | L1 [mm] | L0 [mm] | Eng. Stress | Eng. Strain | True stress | Y True strain | X True strain | Thickness strain | Effective plastic strain | r-value | Young's modulus | hardening rate | Frame | Force | ∆L/L0 | ∆L [mm] | L1 [mm] | L0 [mm] | ∆L/L0 | ∆L [mm] | L1 [mm] | L0 [mm] | Eng. Stress | Eng. Strain | True stress | Y True strain | X True strain | Thickness strain | Effective plastic strain | r-value | Young's modulus | hardening rate | Frame | Force | ∆L/L0 | ∆L [mm] | L1 [mm] | L0 [mm] | ∆L/L0 | ∆L [mm] | L1 [mm] | L0 [mm] | Eng. Stress | Eng. Strain | True stress | Y True strain | X True strain | Thickness strain | Effective plastic strain | r-value | Young's modulus | hardening rate | Frame | Force | ∆L/L0 | ∆L [mm] | L1 [mm] | L0 [mm] | ∆L/L0 | ∆L [mm] | L1 [mm] | L0 [mm] | Eng. Stress | Eng. Strain | True stress | Y True strain | X True strain | Thickness strain | Effective plastic strain | r-value | Young's modulus | hardening rate | Frame | Force | ∆L/L0 | ∆L [mm] | L1 [mm] | L0 [mm] | ∆L/L0 | ∆L [mm] | L1 [mm] | L0 [mm] | Eng. Stress | Eng. Strain | True stress | Y True strain | X True strain | Thickness strain | Effective plastic strain | r-value | Young's modulus | hardening rate | Frame | Force | ∆L/L0 | ∆L [mm] | L1 [mm] | L0 [mm] | ∆L/L0 | ∆L [mm] | L1 [mm] | L0 [mm] | Eng. Stress | Eng. Strain | True stress | Y True strain | X True strain | Thickness strain | Effective plastic strain | r-value | Young's modulus | hardening rate | Frame | Force | ∆L/L0 | ∆L [mm] | L1 [mm] | L0 [mm] | ∆L/L0 | ∆L [mm] | L1 [mm] | L0 [mm] | Eng. Stress | Eng. Strain | True stress | Y True strain | X True strain | Thickness strain | Effective plastic strain | r-value | Young's modulus | hardening rate | Frame | Force | ∆L/L0 | ∆L [mm] | L1 [mm] | L0 [mm] | ∆L/L0 | ∆L [mm] | L1 [mm] | L0 [mm] | Eng. Stress | Eng. Strain | True stress | Y True strain | X True strain | Thickness strain | Effective plastic strain | r-value | Young's modulus | hardening rate | Frame | Force | ∆L/L0 | ∆L [mm] | L1 [mm] | L0 [mm] | ∆L/L0 | ∆L [mm] | L1 [mm] | L0 [mm] | Eng. Stress | Eng. Strain | True stress | Y True strain | X True strain | Thickness strain | Effective plastic strain | r-value | Young's modulus | hardening rate | Frame | Force | ∆L/L0 | ∆L [mm] | L1 [mm] | L0 [mm] | ∆L/L0 | ∆L [mm] | L1 [mm] | L0 [mm] | Eng. Stress | Eng. Strain | True stress | Y True strain | X True strain | Thickness strain | Effective plastic strain | r-value | Young's modulus | hardening rate | Frame | Force | ∆L/L0 | ∆L [mm] | L1 [mm] | L0 [mm] | ∆L/L0 | ∆L [mm] | L1 [mm] | L0 [mm] | Eng. Stress | Eng. Strain | True stress | Y True strain | X True strain | Thickness strain | Effective plastic strain | r-value | Young's modulus | hardening rate | Frame | Force | ∆L/L0 | ∆L [mm] | L1 [mm] | L0 [mm] | ∆L/L0 | ∆L [mm] | L1 [mm] | L0 [mm] | Eng. Stress | Eng. Strain | True stress | Y True strain | X True strain | Thickness strain | Effective plastic strain | r-value | Young's modulus | hardening rate | Frame | Force | ∆L/L0 | ∆L [mm] | L1 [mm] | L0 [mm] | ∆L/L0 | ∆L [mm] | L1 [mm] | L0 [mm] | Eng. Stress | Eng. Strain | True stress | Y True strain | X True strain | Thickness strain | Effective plastic strain | r-value | Young's modulus | hardening rate | Frame | Force | ∆L/L0 | ∆L [mm] | L1 [mm] | L0 [mm] | ∆L/L0 | ∆L [mm] | L1 [mm] | L0 [mm] | Eng. Stress | Eng. Strain | True stress | Y True strain | X True strain | Thickness strain | Effective plastic strain | r-value | Young's modulus | hardening rate | Frame | Force | ∆L/L0 | ∆L [mm] | L1 [mm] | L0 [mm] | ∆L/L0 | ∆L [mm] | L1 [mm] | L0 [mm] | Eng. Stress | Eng. Strain | True stress | Y True strain | X True strain | Thickness strain | Effective plastic strain | r-value | Young's modulus | hardening rate | Frame | Force | ∆L/L0 | ∆L [mm] | L1 [mm] | L0 [mm] | ∆L/L0 | ∆L [mm] | L1 [mm] | L0 [mm] | Eng. Stress | Eng. Strain | True stress | Y True strain | X True strain | Thickness strain | Effective plastic strain | r-value | Young's modulus | hardening rate | Frame | Force | ∆L/L0 | ∆L [mm] | L1 [mm] | L0 [mm] | ∆L/L0 | ∆L [mm] | L1 [mm] | L0 [mm] | Eng. Stress | Eng. Strain | True stress | Y True strain | X True strain | Thickness strain | Effective plastic strain | r-value | Young's modulus | hardening rate | Frame | Force | ∆L/L0 | ∆L [mm] | L1 [mm] | L0 [mm] | ∆L/L0 | ∆L [mm] | L1 [mm] | L0 [mm] | Eng. Stress | Eng. Strain | True stress | Y True strain | X True strain | Thickness strain | Effective plastic strain | r-value | Young's modulus | hardening rate | Frame | Force | ∆L/L0 | ∆L [mm] | L1 [mm] | L0 [mm] | ∆L/L0 | ∆L [mm] | L1 [mm] | L0 [mm] | Eng. Stress | Eng. Strain | True stress | Y True strain | X True strain | Thickness strain | Effective plastic strain | r-value | Young's modulus | hardening rate | Frame | Force | ∆L/L0 | ∆L [mm] | L1 [mm] | L0 [mm] | ∆L/L0 | ∆L [mm] | L1 [mm] | L0 [mm] | Eng. Stress | Eng. Strain | True stress | Y True strain | X True strain | Thickness strain | Effective plastic strain | r-value | Young's modulus | hardening rate
1 | 0.006878834 | 0 | 0 | 28.8433 | 28.8433 | 0 | 0 | 9.00736 | 9.00736 | 0.5057966 | [9 empty] | 1 | 0.006360888 | 0 | 0 | 29.6211 | 29.6211 | 0 | 0 | 8.79881 | 8.79881 | 0.4677124 | [9 empty] | 1 | 0.004749434 | 0 | 0 | 29.4132 | 29.4132 | 0 | 0 | 8.75999 | 8.75999 | 0.3492231 | [9 empty] | 1 | 0.007099761 | 0 | 0 | 29.9763 | 29.9763 | 0 | 0 | 9.13138 | 9.13138 | 0.5220413 | [9 empty] | 1 | 0.004133743 | 0 | 0 | 29.8282 | 29.8282 | 0 | 0 | 9.06371 | 9.06371 | 0.3039517 | [9 empty] | 1 | -0.001951591 | 0 | 0 | 28.6323 | 28.6323 | 0 | 0 | 8.20832 | 8.20832 | -0.1434993 | [9 empty] | 1 | 0.01056122 | 0 | 0 | 29.8711 | 29.8711 | 0 | 0 | 8.80322 | 8.80322 | 0.77656 | [9 empty] | 1 | 0.00455872 | 0 | 0 | 30.0157 | 30.0157 | 0 | 0 | 9.02939 | 9.02939 | 0.3352 | 0 | 0.3352 | 0 | [6 empty] | 1 | 0.02082832 | 0 | 0 | 29.3924 | 29.3924 | 0 | 0 | 7.62212 | 7.62212 | 1.531494 | [10 empty] | 0 | 0 | 0 | 300.391 | 300.391 | 0 | 0 | 859.237 | 859.237 | [11 empty] | 0 | 0 | 0 | 294.519 | 294.519 | 0 | 0 | 890.839 | 890.839 | [11 empty] | 0 | 0 | 0 | 301.428 | 301.428 | 0 | 0 | 877.101 | 877.101 | [11 empty] | 0 | 0 | 0 | 304.412 | 304.412 | 0 | 0 | 88.225 | 88.225 | [11 empty] | 0 | 0 | 0 | 283.707 | 283.707 | 0 | 0 | 860.203 | 860.203 | [11 empty] | 0 | 0 | 0 | 293.732 | 293.732 | 0 | 0 | 863.823 | 863.823 | [11 empty] | 0 | 0 | 0 | 295.825 | 295.825 | 0 | 0 | 874.021 | 874.021 | [11 empty] | 0 | 0 | 0 | 294.757 | 294.757 | 0 | 0 | 884.411 | 884.411 | [11 empty] | 0 | 0 | 0 | 295.929 | 295.929 | 0 | 0 | 855.388 | 855.388 | [11 empty] | 0 | 0 | 0 | 29067 | 29067 | 0 | 0 | 861793 | [12 empty] | 0 | 0 | 0 | 301058 | 301058 | 0 | 0 | 876969 | 876969 | [11 empty] | 0 | 0 | 0 | 299375 | 299375 | 0 | 0 | 894239 | 894239
4.000001 | 0.01178641 | 5.891e-06 | 0.000169916 | 28.8435 | 28.8433 | 2.03895e-06 | 1.83655e-05 | 9.00738 | 9.00736 | 0.8666479 | [9 empty] | 6.999998 | 0.00995569 | -3.00929e-06 | -8.91384e-05 | 29.621 | 29.6211 | 3.02274e-06 | 2.65965e-05 | 8.79883 | 8.79881 | 0.7320361 | [9 empty] | 7.000001 | 0.01445439 | 3.31756e-06 | 9.75801e-05 | 29.4133 | 29.4132 | 6.72863e-07 | 5.89427e-06 | 8.75999 | 8.75999 | 1.062823 | [9 empty] | 4.000001 | 0.009641291 | 8.68091e-06 | 0.000260222 | 29.9766 | 29.9763 | 4.43452e-06 | 4.04933e-05 | 9.13142 | 9.13138 | 0.7089185 | [9 empty] | 7.000001 | 0.01311634 | 7.35133e-07 | 2.19277e-05 | 29.8282 | 29.8282 | 1.35207e-05 | 0.000122548 | 9.06384 | 9.06371 | 0.9644371 | [9 empty] | 7.000003 | 0.002710514 | -8.1136e-06 | -0.000232311 | 28.632 | 28.6323 | -5.52205e-06 | -4.53268e-05 | 8.20828 | 8.20832 | 0.1993025 | [9 empty] | 4.000001 | 0.02461953 | 1.24252e-05 | 0.000371154 | 29.8715 | 29.8711 | 1.72681e-05 | 0.000152015 | 8.80338 | 8.80322 | 1.81026 | [9 empty] | 4.000001 | 0.009597688 | 3.07055e-06 | 9.21648e-05 | 30.0158 | 30.0157 | 4.96152e-06 | 4.47995e-05 | 9.02944 | 9.02939 | 0.7057123 | 0.000307055 | 0.7057145 | 3.070545e-06 | [6 empty] | 7 | 0.02979408 | 1.43668e-05 | 0.000422274 | 29.3928 | 29.3924 | -2.73893e-05 | -0.000208764 | 7.62191 | 7.62212 | 2.190741 | [10 empty] | 0.125300926 | 0.000107725 | 0.00323597 | 300.423 | 300.391 | 1.54 | 0.000131896 | 85.925 | 859.237 | [11 empty] | 0.153082077 | 0.000114082 | 0.00335994 | 294.553 | 294.519 | -4.29 | -0.000382025 | 890.801 | 890.839 | [11 empty] | 0.068357994 | 0.000103522 | 0.00312045 | 301.459 | 301.428 | -0.493 | -4.32 | 877.096 | 877.101 | [11 empty] | 0.154077 | 0.00010386 | 0.00316163 | 304.443 | 304.412 | -1.52 | -0.000134236 | 882.237 | 88.225 | [11 empty] | 0.0853633 | 0.000104725 | 0.00297112 | 283.737 | 283.707 | 0.517 | 4.45 | 860.208 | 860.203 | [11 empty] | 0.097347153 | 0.000104857 | 0.00307997 | 293.762 | 293.732 | 1.19 | 0.000102919 | 863.833 | 863.823 | [11 empty] | 0.098888351 | 0.000102029 | 0.00301828 | 295.855 | 295.825 | 0.00828 | 0.0723 | 874.021 | 874.021 | [11 empty] | 0.104001366 | 0.000126721 | 0.00373517 | 294.794 | 294.757 | -1.5 | -0.000132813 | 884.398 | 884.411 | [11 empty] | 0.1310594 | 0.000118137 | 0.00349602 | 295.964 | 295.929 | -1.68 | -0.000143467 | 855.374 | 855.388 | [11 empty] | 0.146468155 | 0.000103666 | 0.00301326 | 290701 | 29067 | -0.943 | -8.13 | 861785 | [12 empty] | 0.145834 | 0.000108748 | 0.00327394 | 30109 | 301058 | 0.246 | 2.16 | 876971 | 876969 | [11 empty] | 0.094009583 | 0.000100549 | 0.00301018 | 299405 | 299375 | -1.18 | -0.000105571 | 894228 | 894239
7.000001 | 0.01261444 | 1.57278e-06 | 4.53642e-05 | 28.8434 | 28.8433 | 3.81996e-06 | 3.44078e-05 | 9.0074 | 9.00736 | 0.9275326 | [9 empty] | 13.00001 | 0.01168134 | 4.81031e-07 | 1.42487e-05 | 29.6211 | 29.6211 | 6.28509e-07 | 5.53013e-06 | 8.79881 | 8.79881 | 0.8589217 | [9 empty] | 13 | 0.02929458 | 5.10414e-06 | 0.000150129 | 29.4134 | 29.4132 | -1.17729e-05 | -0.000103131 | 8.75988 | 8.75999 | 2.154013 | [9 empty] | 6.999999 | 0.01022434 | -8.12333e-06 | -0.000243508 | 29.9761 | 29.9763 | -8.20752e-06 | -7.4946e-05 | 9.13131 | 9.13138 | 0.7517897 | [9 empty] | 13 | 0.03665498 | 7.78945e-06 | 0.000232345 | 29.8285 | 29.8282 | 1.25729e-05 | 0.000113957 | 9.06383 | 9.06371 | 2.695219 | [9 empty] | 12.99999 | 0.008923999 | 4.08564e-07 | 1.16981e-05 | 28.6323 | 28.6323 | 7.54258e-06 | 6.19119e-05 | 8.20839 | 8.20832 | 0.6561764 | [9 empty] | 7.000003 | 0.04749471 | -2.3026e-05 | -0.000687812 | 29.8704 | 29.8711 | -1.57172e-05 | -0.000138362 | 8.80309 | 8.80322 | 3.492258 | [9 empty] | 7.000003 | 0.0106344 | -9.84538e-06 | -0.000295516 | 30.0154 | 30.0157 | 3.84665e-06 | 3.47329e-05 | 9.02943 | 9.02939 | 0.7819409 | -0.000984538 | 0.7819332 | -9.845428e-06 | [6 empty] | 13 | 0.0406453 | 1.62087e-05 | 0.000476411 | 29.3928 | 29.3924 | -2.26071e-05 | -0.000172314 | 7.62195 | 7.62212 | 2.988625 | [10 empty] | 0.14516922 | 0.000132893 | 0.00399198 | 300.431 | 300.391 | 0.196 | 1.68 | 859.238 | 859.237 | [11 empty] | 0.176483444 | 0.000124465 | 0.00366574 | 294.556 | 294.519 | -5.66 | -0.000504427 | 890.788 | 890.839 | [11 empty] | 0.089448685 | 0.000119989 | 0.00361681 | 301.464 | 301.428 | -1.94 | -0.000169983 | 877.084 | 877.101 | [11 empty] | 0.1764556 | 0.000120051 | 0.0036545 | 304.448 | 304.412 | -1.3 | -0.000114607 | 882.239 | 88.225 | [11 empty] | 0.1040259 | 0.000117015 | 0.0033198 | 28.374 | 283.707 | 0.098 | 0.843 | 860.204 | 860.203 | [11 empty] | 0.119929787 | 0.00012329 | 0.00362141 | 293.768 | 293.732 | -0.00167 | -1.44e-05 | 863.822 | 863.823 | [11 empty] | 0.116688339 | 0.000112276 | 0.0033214 | 295.858 | 295.825 | 0.288 | 2.52 | 874.023 | 874.021 | [11 empty] | 0.1232435 | 0.000126659 | 0.00373336 | 294.794 | 294.757 | -1.95 | -0.000172209 | 884.394 | 884.411 | [11 empty] | 0.1535284 | 0.000137427 | 0.00406685 | 29.597 | 295.929 | -0.909 | -7.77 | 85.538 | 855.388 | [11 empty] | 0.163422562 | 0.000112689 | 0.00327553 | 290703 | 29067 | -1.07 | -9.21 | 861784 | [12 empty] | 0.170151 | 0.000122682 | 0.00369345 | 301094 | 301058 | 0.41 | 3.6 | 876973 | 876969 | [11 empty] | 0.115316216 | 0.000125193 | 0.00374796 | 299412 | 299375 | -0.205 | -0.000183462 | 89422 | 894239
10 | 0.01463756 | 1.26904e-06 | 3.66032e-05 | 28.8434 | 28.8433 | 1.01261e-05 | 9.12096e-05 | 9.00745 | 9.00736 | 1.076292 | [9 empty] | 19.00002 | 0.02195355 | 9.6027e-07 | 2.84442e-05 | 29.6211 | 29.6211 | 9.75118e-06 | 8.57988e-05 | 8.79889 | 8.79881 | 1.614232 | [9 empty] | 19.00001 | 0.04462218 | 4.87319e-06 | 0.000143336 | 29.4134 | 29.4132 | -1.8343e-05 | -0.000160685 | 8.75983 | 8.75999 | 3.281043 | [9 empty] | 10 | 0.0106584 | 1.43795e-05 | 0.000431046 | 29.9768 | 29.9763 | -7.04469e-06 | -6.43278e-05 | 9.13132 | 9.13138 | 0.7837062 | [9 empty] | 19.00001 | 0.07116617 | 1.24796e-05 | 0.000372243 | 29.8286 | 29.8282 | 1.10879e-05 | 0.000100498 | 9.06381 | 9.06371 | 5.232807 | [9 empty] | 19.00001 | 0.01699406 | 5.22073e-06 | 0.000149481 | 28.6324 | 28.6323 | 1.0294e-05 | 8.44961e-05 | 8.20841 | 8.20832 | 1.249563 | [9 empty] | 10 | 0.07644231 | 4.80216e-06 | 0.000143446 | 29.8712 | 29.8711 | -1.0199e-06 | -8.97844e-06 | 8.80322 | 8.80322 | 5.620758 | [9 empty] | 9.999997 | 0.01059928 | -1.57301e-07 | -4.7215e-06 | 30.0157 | 30.0157 | -1.72274e-06 | -1.55553e-05 | 9.02938 | 9.02939 | 0.7793586 | -1.57301e-05 | 0.7793584 | -1.57301e-07 | [6 empty] | 19.00001 | 0.05285911 | 1.1235e-05 | 0.000330223 | 29.3927 | 29.3924 | -2.44821e-05 | -0.000186605 | 7.62193 | 7.62212 | 3.8867 | [10 empty] | 0.167099609 | 0.00013105 | 0.00393661 | 30.043 | 300.391 | 1.35 | 0.000116035 | 859.248 | 859.237 | [11 empty] | 0.200817673 | 0.00014741 | 0.00434152 | 294.563 | 294.519 | -5.13 | -0.000457281 | 890.793 | 890.839 | [11 empty] | 0.112023964 | 0.00014063 | 0.00423897 | 30.147 | 301.428 | -1.42 | -0.000124282 | 877.088 | 877.101 | [11 empty] | 0.2004024 | 0.000128501 | 0.00391173 | 304.451 | 304.412 | -1.66 | -0.000146328 | 882.235 | 88.225 | [11 empty] | 0.1245856 | 0.000142635 | 0.00404666 | 283.748 | 283.707 | 1.18 | 0.000101834 | 860.214 | 860.203 | [11 empty] | 0.144148804 | 0.000143817 | 0.00422435 | 293.774 | 293.732 | -0.894 | -7.72 | 863.815 | 863.823 | [11 empty] | 0.136156189 | 0.000123793 | 0.00366211 | 295.861 | 295.825 | -0.141 | -0.000122818 | 874.008 | 874.021 | [11 empty] | 0.144163391 | 0.000142351 | 0.0041959 | 294.799 | 294.757 | -2.93 | -0.000258835 | 884.385 | 884.411 | [11 empty] | 0.1783476 | 0.000149375 | 0.00442043 | 295.973 | 295.929 | -0.718 | -6.14 | 855.382 | 855.388 | [11 empty] | 0.175272858 | 0.000122433 | 0.00355876 | 290706 | 29067 | -0.851 | -7.33 | 861786 | [12 empty] | 0.195301 | 0.000136103 | 0.00409748 | 301099 | 301058 | 0.226 | 1.98 | 876971 | 876969 | [11 empty] | 0.138473526 | 0.000136938 | 0.00409958 | 299416 | 299375 | -0.432 | -3.87 | 894235 | 894239
13 | 0.02006826 | -8.24107e-07 | -2.377e-05 | 28.8433 | 28.8433 | -1.82847e-06 | -1.64697e-05 | 9.00735 | 9.00736 | 1.475608 | [9 empty] | 25.00002 | 0.03670255 | 3.33166e-06 | 9.86874e-05 | 29.6212 | 29.6211 | 1.39112e-05 | 0.000122402 | 8.79893 | 8.79881 | 2.698717 | [9 empty] | 25.00001 | 0.06022074 | 6.06708e-06 | 0.000178452 | 29.4134 | 29.4132 | -3.82457e-06 | -3.35031e-05 | 8.75995 | 8.75999 | 4.427996 | [9 empty] | 13.00001 | 0.01249401 | 3.00692e-06 | 9.01364e-05 | 29.9764 | 29.9763 | -6.54333e-06 | -5.97496e-05 | 9.13132 | 9.13138 | 0.918677 | [9 empty] | 24.99999 | 0.1076794 | 2.85148e-05 | 0.000850546 | 29.8291 | 29.8282 | 1.85854e-05 | 0.000168453 | 9.06388 | 9.06371 | 7.9176 | [9 empty] | 25.00002 | 0.02450283 | 2.46368e-06 | 7.05407e-05 | 28.6323 | 28.6323 | -7.65449e-06 | -6.28305e-05 | 8.20826 | 8.20832 | 1.801679 | [9 empty] | 13.00001 | 0.1088234 | 2.5713e-05 | 0.000768076 | 29.8719 | 29.8711 | 2.33956e-05 | 0.000205957 | 8.80343 | 8.80322 | 8.001717 | [9 empty] | 13.00001 | 0.01116891 | -4.42309e-06 | -0.000132762 | 30.0156 | 30.0157 | 1.10337e-06 | 9.96278e-06 | 9.0294 | 9.02939 | 0.8212435 | -0.000442309 | 0.8212399 | -4.4231e-06 | [6 empty] | 25.00001 | 0.0672173 | 1.03181e-05 | 0.000303274 | 29.3927 | 29.3924 | -1.46173e-05 | -0.000111415 | 7.62201 | 7.62212 | 4.942449 | [10 empty] | 0.190936142 | 0.000152187 | 0.00457156 | 300.436 | 300.391 | 1.13e-06 | 0.971 | 859.238 | 859.237 | [11 empty] | 0.22744046 | 0.000162464 | 0.00478486 | 294.567 | 294.519 | -0.579 | -0.000515573 | 890.787 | 890.839 | [11 empty] | 0.136057465 | 0.000164327 | 0.00495327 | 301.477 | 301.428 | -0.149 | -0.00013089 | 877.088 | 877.101 | [11 empty] | 0.2259832 | 0.0001438 | 0.00437743 | 304.456 | 304.412 | -2.01 | -0.0001773 | 882.232 | 88.225 | [11 empty] | 0.1475532 | 0.000150693 | 0.00427528 | 28.375 | 283.707 | 0.0294 | 0.0253 | 860.204 | 860.203 | [11 empty] | 0.170135025 | 0.000161315 | 0.00473834 | 293.779 | 293.732 | -1.8 | -0.000155705 | 863.807 | 863.823 | [11 empty] | 0.157113022 | 0.000147017 | 0.00434914 | 295.868 | 295.825 | 0.132 | 1.15 | 874.022 | 874.021 | [11 empty] | 0.166757431 | 0.0001472 | 0.00433883 | 29.48 | 294.757 | -3.45 | -0.000305471 | 88.438 | 884.411 | [11 empty] | 0.2047107 | 0.00017185 | 0.00508553 | 29.598 | 295.929 | -2.51 | -0.000214875 | 855.367 | 855.388 | [11 empty] | 0.188605728 | 0.000134111 | 0.00389821 | 290709 | 29067 | -0.215 | -0.000184923 | 861774 | [12 empty] | 0.222174 | 0.000156584 | 0.00471409 | 301105 | 301058 | -0.702 | -6.15 | 876963 | 876969 | [11 empty] | 0.163884613 | 0.000160326 | 0.00479977 | 299423 | 299375 | -1.83 | -0.000163613 | 894222 | 894239
16.00001 | 0.02818684 | 3.80639e-06 | 0.000109789 | 28.8434 | 28.8433 | 1.6443e-06 | 1.48108e-05 | 9.00738 | 9.00736 | 2.072561 | [9 empty] | 31.00003 | 0.05978429 | 4.95329e-06 | 0.000146722 | 29.6212 | 29.6211 | 6.99945e-06 | 6.15868e-05 | 8.79887 | 8.79881 | 4.395903 | [9 empty] | 30.99998 | 0.07619834 | 1.63059e-05 | 0.000479609 | 29.4137 | 29.4132 | -2.3907e-05 | -0.000209425 | 8.75978 | 8.75999 | 5.602819 | [9 empty] | 16.00001 | 0.01553274 | 4.88292e-06 | 0.000146372 | 29.9765 | 29.9763 | 5.33093e-07 | 4.86788e-06 | 9.13139 | 9.13138 | 1.142113 | [9 empty] | 31.00002 | 0.1524266 | 3.83284e-05 | 0.00114327 | 29.8294 | 29.8282 | 9.60905e-06 | 8.70937e-05 | 9.0638 | 9.06371 | 11.20784 | [9 empty] | 30.99997 | 0.03333584 | 8.22861e-06 | 0.000235604 | 28.6325 | 28.6323 | -1.39027e-05 | -0.000114118 | 8.20821 | 8.20832 | 2.451164 | [9 empty] | 15.99999 | 0.1395056 | 2.10074e-05 | 0.000627514 | 29.8717 | 29.8711 | -1.99921e-05 | -0.000175995 | 8.80305 | 8.80322 | 10.25776 | [9 empty] | 16.00001 | 0.0116629 | -4.12618e-06 | -0.00012385 | 30.0156 | 30.0157 | 1.56498e-05 | 0.000141309 | 9.02954 | 9.02939 | 0.8575665 | -0.000412618 | 0.8575629 | -4.126189e-06 | [6 empty] | 31.00002 | 0.08320796 | 2.42895e-05 | 0.000713925 | 29.3931 | 29.3924 | -1.94282e-05 | -0.000148084 | 7.62197 | 7.62212 | 6.118232 | [10 empty] | 0.216855438 | 0.00017161 | 0.005155 | 300.442 | 300.391 | 0.684 | 5.88 | 859.242 | 859.237 | [11 empty] | 0.256627472 | 0.000178413 | 0.00525462 | 294.572 | 294.519 | -5.07 | -0.00045193 | 890.794 | 890.839 | [11 empty] | 0.161637207 | 0.00018957 | 0.00571415 | 301.485 | 301.428 | -0.469 | -4.11 | 877.097 | 877.101 | [11 empty] | 0.2530208 | 0.000163836 | 0.00498736 | 304.462 | 304.412 | -0.129 | -0.000114022 | 882.239 | 88.225 | [11 empty] | 0.172287 | 0.000169881 | 0.00481964 | 283.755 | 283.707 | -0.126 | -1.08 | 860.202 | 860.203 | [11 empty] | 0.19734433 | 0.000184117 | 0.00540811 | 293.786 | 293.732 | -1.12 | -9.64 | 863.813 | 863.823 | [11 empty] | 0.179603363 | 0.000159757 | 0.00472601 | 295.872 | 295.825 | -1.12 | -9.83 | 874.011 | 874.021 | [11 empty] | 0.191453796 | 0.000166323 | 0.00490248 | 294.806 | 294.757 | -2.71 | -0.000239575 | 884.387 | 884.411 | [11 empty] | 0.2326348 | 0.000183851 | 0.00544067 | 295.983 | 295.929 | -2.6 | -0.000222316 | 855.366 | 855.388 | [11 empty] | 0.205318466 | 0.000144739 | 0.00420714 | 290712 | 29067 | -1.25 | -0.000107688 | 861782 | [12 empty] | 0.250936 | 0.000176267 | 0.00530665 | 301111 | 301058 | -0.963 | -8.44 | 876961 | 876969 | [11 empty] | 0.190692337 | 0.000178002 | 0.00532895 | 299428 | 299375 | -2.33 | -0.000208726 | 894218 | 894239
19.00001 | 0.04063556 | 8.96868e-06 | 0.000258686 | 28.8436 | 28.8433 | 5.56445e-06 | 5.0121e-05 | 9.00741 | 9.00736 | 2.987908 | [9 empty] | 36.99997 | 0.0904138 | 2.48589e-05 | 0.000736349 | 29.6218 | 29.6211 | 1.92193e-06 | 1.69107e-05 | 8.79882 | 8.79881 | 6.648074 | [9 empty] | 37.00003 | 0.09409251 | 1.71908e-05 | 0.000505638 | 29.4137 | 29.4132 | -3.36596e-05 | -0.000294858 | 8.75969 | 8.75999 | 6.918567 | [9 empty] | 19.00001 | 0.019555 | 1.28152e-05 | 0.000384154 | 29.9767 | 29.9763 | -9.49151e-06 | -8.66706e-05 | 9.1313 | 9.13138 | 1.437868 | [9 empty] | 37.00003 | 0.2065536 | 6.63792e-05 | 0.00197997 | 29.8302 | 29.8282 | 1.32609e-05 | 0.000120193 | 9.06383 | 9.06371 | 15.18777 | [9 empty] | 37.00003 | 0.0458872 | 4.4646e-06 | 0.000127832 | 28.6324 | 28.6323 | -7.90578e-06 | -6.48932e-05 | 8.20826 | 8.20832 | 3.374058 | [9 empty] | 19.00002 | 0.1693175 | 4.98595e-05 | 0.00148936 | 29.8726 | 29.8711 | 9.74128e-06 | 8.57547e-05 | 8.80331 | 8.80322 | 12.44981 | [9 empty] | 19.00001 | 0.0124046 | 1.63395e-06 | 4.90442e-05 | 30.0158 | 30.0157 | 5.56244e-07 | 5.02255e-06 | 9.0294 | 9.02939 | 0.912103 | 0.000163395 | 0.9121045 | 1.633949e-06 | [6 empty] | 36.99998 | 0.1013325 | 2.76218e-05 | 0.00081187 | 29.3932 | 29.3924 | -1.32906e-05 | -0.000101302 | 7.62202 | 7.62212 | 7.450918 | [10 empty] | 0.245116257 | 0.000183011 | 0.00549749 | 300.446 | 300.391 | 0.0933 | 8.01 | 859.245 | 859.237 | [11 empty] | 0.287752014 | 0.00020054 | 0.00590629 | 294.578 | 294.519 | -6.26 | -0.000557475 | 890.783 | 890.839 | [11 empty] | 0.188432495 | 0.000205109 | 0.00618256 | 301.489 | 301.428 | -2.03 | -0.000177937 | 877.083 | 877.101 | [11 empty] | 0.2812906 | 0.000175143 | 0.00533157 | 304.465 | 304.412 | -2.7 | -0.000238558 | 882.226 | 88.225 | [11 empty] | 0.1983569 | 0.000184083 | 0.00522258 | 283.759 | 283.707 | -1.39 | -0.000119392 | 860.191 | 860.203 | [11 empty] | 0.226738571 | 0.000202732 | 0.00595489 | 293.791 | 293.732 | -1.28 | -0.00011049 | 863.812 | 863.823 | [11 empty] | 0.20377327 | 0.00017784 | 0.00526096 | 295.877 | 295.825 | 0.271 | 2.37 | 874.023 | 874.021 | [11 empty] | 0.218659912 | 0.000186288 | 0.00549095 | 294.812 | 294.757 | -2.3 | -0.000203569 | 88.439 | 884.411 | [11 empty] | 0.2629376 | 0.000212385 | 0.00628509 | 295.992 | 295.929 | -2.94 | -0.000251508 | 855.363 | 855.388 | [11 empty] | 0.224046783 | 0.000151359 | 0.00439956 | 290714 | 29067 | -2.77 | -0.000238609 | 861769 | [12 empty] | 0.281622 | 0.000193003 | 0.00581049 | 301116 | 301058 | -7.84e-06 | -6.88 | 876962 | 876969 | [11 empty] | 0.219879852 | 0.000201357 | 0.00602811 | 299435 | 299375 | -2.33 | -0.000208788 | 894218 | 894239
22.00001 | 0.05354147 | 1.16428e-05 | 0.000335817 | 28.8437 | 28.8433 | 1.37642e-05 | 0.000123979 | 9.00749 | 9.00736 | 3.936873 | [9 empty] | 43.00005 | 0.1289262 | 2.96035e-05 | 0.000876888 | 29.622 | 29.6211 | 5.21881e-07 | 4.59193e-06 | 8.79881 | 8.79881 | 9.479871 | [9 empty] | 42.99995 | 0.1144929 | 2.20063e-05 | 0.000647276 | 29.4139 | 29.4132 | -3.189e-05 | -0.000279356 | 8.75971 | 8.75999 | 8.418595 | [9 empty] | 21.99999 | 0.02629908 | 1.05041e-05 | 0.000314876 | 29.9767 | 29.9763 | 8.20373e-06 | 7.49114e-05 | 9.13146 | 9.13138 | 1.933756 | [9 empty] | 43.00003 | 0.2704087 | 7.49332e-05 | 0.00223512 | 29.8305 | 29.8282 | -1.81156e-05 | -0.000164194 | 9.06355 | 9.06371 | 19.883 | [9 empty] | 42.99996 | 0.06095962 | 1.70964e-05 | 0.000489509 | 28.6328 | 28.6323 | -3.56233e-07 | -2.92408e-06 | 8.20832 | 8.20832 | 4.482325 | [9 empty] | 22.00002 | 0.2008894 | 4.90761e-05 | 0.00146596 | 29.8726 | 29.8711 | -1.36234e-05 | -0.00011993 | 8.80311 | 8.80322 | 14.77128 | [9 empty] | 22.00001 | 0.01341971 | 7.60178e-06 | 0.000228173 | 30.0159 | 30.0157 | 5.45854e-06 | 4.92874e-05 | 9.02944 | 9.02939 | 0.9867431 | 0.000760178 | 0.9867506 | 7.601751e-06 | [6 empty] | 43.00003 | 0.1224441 | 3.99201e-05 | 0.00117335 | 29.3935 | 29.3924 | -1.94568e-05 | -0.000148302 | 7.62197 | 7.62212 | 9.003242 | [10 empty] | 0.274635864 | 0.000205358 | 0.00616877 | 300.452 | 300.391 | 0.512 | 4.4 | 859.241 | 859.237 | [11 empty] | 0.320658173 | 0.000218648 | 0.0064396 | 294.584 | 294.519 | -7.47 | -0.000665213 | 890.772 | 890.839 | [11 empty] | 0.217178345 | 0.00024673 | 0.00743711 | 301.502 | 301.428 | -1.75 | -0.000153319 | 877.085 | 877.101 | [11 empty] | 0.3109621 | 0.000202611 | 0.00616773 | 304.473 | 304.412 | -1.85 | -0.000163125 | 882.234 | 88.225 | [11 empty] | 0.2267081 | 0.000212624 | 0.00603231 | 283.767 | 283.707 | -0.183 | -1.58 | 860.202 | 860.203 | [11 empty] | 0.258458282 | 0.000224923 | 0.0066067 | 293.798 | 293.732 | -0.256 | -2.21 | 863.821 | 863.823 | [11 empty] | 0.22940654 | 0.000195116 | 0.00577201 | 295.882 | 295.825 | -1.36 | -0.000118775 | 874.009 | 874.021 | [11 empty] | 0.247909943 | 0.000200646 | 0.00591417 | 294.816 | 294.757 | -3.04 | -0.00026899 | 884.384 | 884.411 | [11 empty] | 0.2951581 | 0.000227946 | 0.00674557 | 295.996 | 295.929 | -1.92 | -0.000164361 | 855.372 | 855.388 | [11 empty] | 0.243054794 | 0.000162741 | 0.00473039 | 290718 | 29067 | -2.67 | -0.000230259 | 86177 | [12 empty] | 0.314002 | 0.000213959 | 0.0064414 | 301122 | 301058 | -0.513 | -4.5 | 876965 | 876969 | [11 empty] | 0.250756897 | 0.00021892 | 0.00655392 | 299441 | 299375 | -3.78 | -0.000338281 | 894205 | 894239
25.00001 | 0.06842783 | 1.91844e-05 | 0.00055334 | 28.8439 | 28.8433 | -4.74964e-06 | -4.27817e-05 | 9.00732 | 9.00736 | 5.031458 | [9 empty] | 49.00006 | 0.1754766 | 5.12384e-05 | 0.00151774 | 29.6226 | 29.6211 | -1.59041e-05 | -0.000139937 | 8.79867 | 8.79881 | 12.90269 | [9 empty] | 49.00005 | 0.1373397 | 3.31874e-05 | 0.000976148 | 29.4142 | 29.4132 | -4.09675e-05 | -0.000358875 | 8.75963 | 8.75999 | 10.09851 | [9 empty] | 25.00001 | 0.03405501 | 6.90404e-06 | 0.000206958 | 29.9766 | 29.9763 | -3.9624e-06 | -3.61822e-05 | 9.13135 | 9.13138 | 2.504045 | [9 empty] | 49.00004 | 0.3419178 | 9.77303e-05 | 0.00291512 | 29.8311 | 29.8282 | -1.73876e-05 | -0.000157596 | 9.06356 | 9.06371 | 25.14101 | [9 empty] | 49.00006 | 0.07725893 | 2.2935e-05 | 0.000656682 | 28.6329 | 28.6323 | 2.25676e-06 | 1.85242e-05 | 8.20834 | 8.20832 | 5.680804 | [9 empty] | 25.00002 | 0.2342928 | 5.99671e-05 | 0.00179128 | 29.8729 | 29.8711 | -1.22444e-05 | -0.000107791 | 8.80312 | 8.80322 | 17.22741 | [9 empty] | 24.99998 | 0.01634623 | 1.76192e-05 | 0.000528853 | 30.0162 | 30.0157 | 1.48648e-05 | 0.00013422 | 9.02953 | 9.02939 | 1.201929 | 0.00176192 | 1.20195 | 1.761904e-05 | [6 empty] | 49.00004 | 0.1461118 | 4.4526e-05 | 0.00130872 | 29.3937 | 29.3924 | -1.0643e-05 | -8.11223e-05 | 7.62204 | 7.62212 | 10.74352 | [10 empty] | 0.306006042 | 0.000244645 | 0.00734892 | 300.464 | 300.391 | 0.101 | 0.87 | 859.237 | 859.237 | [11 empty] | 0.355226715 | 0.000237258 | 0.00698771 | 294.589 | 294.519 | -8.3 | -0.000739338 | 890.765 | 890.839 | [11 empty] | 0.24724472 | 0.000254442 | 0.00766957 | 301.504 | 301.428 | -2.78 | -0.000244179 | 877.076 | 877.101 | [11 empty] | 0.3424403 | 0.000221214 | 0.00673401 | 304.479 | 304.412 | -1.53 | -0.000134615 | 882.237 | 88.225 | [11 empty] | 0.256464 | 0.000232112 | 0.00658517 | 283.773 | 283.707 | 0.562 | 4.84 | 860.208 | 860.203 | [11 empty] | 0.291825592 | 0.000239584 | 0.00703734 | 293.802 | 293.732 | -0.925 | -7.99 | 863.815 | 863.823 | [11 empty] | 0.256273438 | 0.00021464 | 0.00634957 | 295.888 | 295.825 | -0.603 | -5.27 | 874.015 | 874.021 | [11 empty] | 0.279087189 | 0.000229493 | 0.00676447 | 294.824 | 294.757 | -1.67 | -0.000147442 | 884.396 | 884.411 | [11 empty] | 0.3292888 | 0.000250283 | 0.0074066 | 296.003 | 295.929 | -2.34 | -0.000200022 | 855.368 | 855.388 | [11 empty] | 0.2624104 | 0.000172647 | 0.00501833 | 290721 | 29067 | -2.81 | -0.000242239 | 861769 | [12 empty] | 0.347935 | 0.00023637 | 0.00711608 | 301129 | 301058 | -1.35 | -0.000118274 | 876957 | 876969 | [11 empty] | 0.283933777 | 0.000247987 | 0.0074241 | 299449 | 299375 | -3.41 | -0.00030496 | 894208 | 894239
28.00001 | 0.08479367 | 2.24287e-05 | 0.000646918 | 28.844 | 28.8433 | 1.92461e-05 | 0.000173356 | 9.00754 | 9.00736 | 6.234829 | [9 empty] | 55.00007 | 0.229622 | 5.9221e-05 | 0.00175419 | 29.6229 | 29.6211 | -4.12468e-06 | -3.62923e-05 | 8.79877 | 8.79881 | 16.88397 | [9 empty] | 55.00006 | 0.1626672 | 4.31982e-05 | 0.0012706 | 29.4145 | 29.4132 | -2.7237e-05 | -0.000238595 | 8.75975 | 8.75999 | 11.96082 | [9 empty] | 28.00002 | 0.04554639 | 1.00068e-05 | 0.000299968 | 29.9767 | 29.9763 | 1.33677e-05 | 0.000122066 | 9.13151 | 9.13138 | 3.349 | [9 empty] | 54.99995 | 0.4204478 | 0.000123369 | 0.00367987 | 29.8319 | 29.8282 | -1.67174e-05 | -0.000151522 | 9.06356 | 9.06371 | 30.91528 | [9 empty] | 55.00006 | 0.09609649 | 2.51603e-05 | 0.000720398 | 28.633 | 28.6323 | -1.10525e-05 | -9.07225e-05 | 8.20823 | 8.20832 | 7.065919 | [9 empty] | 28.00003 | 0.2697668 | 7.74365e-05 | 0.00231311 | 29.8734 | 29.8711 | -1.76509e-05 | -0.000155385 | 8.80307 | 8.80322 | 19.83579 | [9 empty] | 28.00002 | 0.02017722 | 8.37576e-06 | 0.000251405 | 30.016 | 30.0157 | -5.40831e-06 | -4.88337e-05 | 9.02935 | 9.02939 | 1.483619 | 0.000837576 | 1.483631 | 8.375725e-06 | [6 empty] | 55.00005 | 0.1724226 | 4.53821e-05 | 0.00133389 | 29.3937 | 29.3924 | -2.71973e-05 | -0.000207301 | 7.62191 | 7.62212 | 12.67813 | [10 empty] | 0.339171906 | 0.000250835 | 0.00753485 | 300.466 | 300.391 | 0.0853 | 7.33 | 859.244 | 859.237 | [11 empty] | 0.391365417 | 0.000262294 | 0.00772506 | 294.597 | 294.519 | -9.56 | -0.000851515 | 890.754 | 890.839 | [11 empty] | 0.278807922 | 0.000287932 | 0.00867906 | 301.514 | 301.428 | -1.85 | -0.000162127 | 877.085 | 877.101 | [11 empty] | 0.3756338 | 0.000232775 | 0.00708595 | 304.483 | 304.412 | -3.5 | -0.000308977 | 882.219 | 88.225 | [11 empty] | 0.2876879 | 0.000245844 | 0.00697477 | 283.777 | 283.707 | -0.523 | -4.5 | 860.199 | 860.203 | [11 empty] | 0.326738098 | 0.000272996 | 0.00801876 | 293.812 | 293.732 | -2.3 | -0.000198341 | 863.803 | 863.823 | [11 empty] | 0.28475882 | 0.000235781 | 0.00697498 | 295.895 | 295.825 | -2.5 | -0.000218562 | 873.999 | 874.021 | [11 empty] | 0.312201508 | 0.000251814 | 0.00742239 | 294.831 | 294.757 | -2.99 | -0.000264595 | 884.384 | 884.411 | [11 empty] | 0.364585 | 0.000276186 | 0.00817315 | 296.011 | 295.929 | -3.3 | -0.000282585 | 85.536 | 855.388 | [11 empty] | 0.28268515 | 0.000181572 | 0.00527777 | 290723 | 29067 | -2.56 | -0.000220879 | 861771 | [12 empty] | 0.38323 | 0.000266892 | 0.00803498 | 301138 | 301058 | -0.136 | -1.2 | 876968 | 876969 | [11 empty] | 0.319111115 | 0.000268648 | 0.00804264 | 299455 | 299375 | -3.37 | -0.000301592 | 894208 | 894239
30.99998 | 0.1030629 | 2.9191e-05 | 0.000841965 | 28.8442 | 28.8433 | -5.88823e-06 | -5.30374e-05 | 9.00731 | 9.00736 | 7.578155 | [9 empty] | 61.00008 | 0.29188 | 7.52367e-05 | 0.00222859 | 29.6233 | 29.6211 | -3.55153e-05 | -0.000312492 | 8.79849 | 8.79881 | 21.46177 | [9 empty] | 61.00007 | 0.1905387 | 4.77854e-05 | 0.00140552 | 29.4146 | 29.4132 | -4.85601e-05 | -0.000425386 | 8.75956 | 8.75999 | 14.0102 | [9 empty] | 31.00002 | 0.06372957 | 1.60183e-05 | 0.00048017 | 29.9768 | 29.9763 | -4.36439e-06 | -3.98529e-05 | 9.13134 | 9.13138 | 4.685998 | [9 empty] | 61.00006 | 0.5069323 | 0.000146383 | 0.00436635 | 29.8326 | 29.8282 | -2.12122e-05 | -0.000192261 | 9.06352 | 9.06371 | 37.27444 | [9 empty] | 61.00008 | 0.1160704 | 3.44722e-05 | 0.000987019 | 28.6333 | 28.6323 | -6.75441e-07 | -5.54424e-06 | 8.20832 | 8.20832 | 8.534591 | [9 empty] | 30.99998 | 0.3073282 | 8.98594e-05 | 0.0026842 | 29.8738 | 29.8711 | -2.2118e-05 | -0.00019471 | 8.80303 | 8.80322 | 22.59766 | [9 empty] | 31.00002 | 0.02533199 | 7.49168e-06 | 0.000224868 | 30.0159 | 30.0157 | -1.6152e-06 | -1.45843e-05 | 9.02938 | 9.02939 | 1.862646 | 0.000749168 | 1.86266 | 7.491652e-06 | [6 empty] | 61.00006 | 0.2014142 | 4.79169e-05 | 0.00140839 | 29.3938 | 29.3924 | -3.24544e-05 | -0.000247371 | 7.62187 | 7.62212 | 14.80987 | [10 empty] | 0.373975616 | 0.000261973 | 0.00786944 | 300.469 | 300.391 | -0.122 | -0.00010499 | 859.226 | 859.237 | [11 empty] | 0.429434082 | 0.000274858 | 0.0080951 | 29.46 | 294.519 | -0.00011134 | -0.00099186 | 89.074 | 890.839 | [11 empty] | 0.311564697 | 0.00030747 | 0.009268 | 30.152 | 301.428 | -3.04 | -0.000266206 | 877.074 | 877.101 | [11 empty] | 0.4103424 | 0.000258904 | 0.00788134 | 304.491 | 304.412 | -2.34 | -0.000206012 | 882.229 | 88.225 | [11 empty] | 0.3212861 | 0.000271746 | 0.00770964 | 283.784 | 283.707 | -0.107 | -0.923 | 860.202 | 860.203 | [11 empty] | 0.363418304 | 0.000289394 | 0.00850042 | 293.817 | 293.732 | -0.18 | -0.000155825 | 863.807 | 863.823 | [11 empty] | 0.315091888 | 0.00025089 | 0.00742194 | 295.899 | 295.825 | -2.26 | -0.000197704 | 874.001 | 874.021 | [11 empty] | 0.347175201 | 0.000268649 | 0.0079186 | 294.836 | 294.757 | -2.64 | -0.000233279 | 884.387 | 884.411 | [11 empty] | 0.4015408 | 0.000288075 | 0.00852496 | 296.014 | 295.929 | -3.85 | -0.000328898 | 855.355 | 855.388 | [11 empty] | 0.303748932 | 0.000194132 | 0.00564284 | 290727 | 29067 | -3.34 | -0.000287834 | 861764 | [12 empty] | 0.42036 | 0.000278754 | 0.0083921 | 301141 | 301058 | -0.0836 | -0.733 | 876968 | 876969 | [11 empty] | 0.355820038 | 0.000294441 | 0.00881483 | 299463 | 299375 | -3.92 | -0.000350814 | 894203 | 894239
34.00002 | 0.1237378 | 4.388e-05 | 0.00126565 | 28.8446 | 28.8433 | -9.09116e-06 | -8.18874e-05 | 9.00728 | 9.00736 | 9.098365 | [9 empty] | 66.99991 | 0.3625404 | 0.000103654 | 0.00307036 | 29.6242 | 29.6211 | -2.754e-05 | -0.000242319 | 8.79856 | 8.79881 | 26.65738 | [9 empty] | 67.00008 | 0.2212084 | 6.26881e-05 | 0.00184386 | 29.4151 | 29.4132 | -3.86843e-05 | -0.000338874 | 8.75965 | 8.75999 | 16.26533 | [9 empty] | 34.00002 | 0.08587487 | 1.6299e-05 | 0.000488584 | 29.9768 | 29.9763 | -1.92266e-06 | -1.75565e-05 | 9.13137 | 9.13138 | 6.314329 | [9 empty] | 67.00008 | 0.5990562 | 0.000180192 | 0.00537481 | 29.8336 | 29.8282 | -1.4078e-05 | -0.000127599 | 9.06359 | 9.06371 | 44.04825 | [9 empty] | 67.00008 | 0.1377045 | 5.29819e-05 | 0.00151699 | 28.6338 | 28.6323 | -9.83972e-06 | -8.07676e-05 | 8.20824 | 8.20832 | 10.12533 | [9 empty] | 34.00003 | 0.3473405 | 0.000100279 | 0.00299544 | 29.8741 | 29.8711 | -2.36965e-05 | -0.000208606 | 8.80302 | 8.80322 | 25.53975 | [9 empty] | 34.00002 | 0.0324948 | 6.67031e-06 | 0.000200214 | 30.0159 | 30.0157 | -2.13967e-06 | -1.93199e-05 | 9.02938 | 9.02939 | 2.389324 | 0.000667031 | 2.38934 | 6.670288e-06 | [6 empty] | 66.99993 | 0.2333873 | 7.16828e-05 | 0.00210693 | 29.3945 | 29.3924 | -5.49184e-05 | -0.000418594 | 7.6217 | 7.62212 | 17.16083 | [10 empty] | 0.410372742 | 0.000289926 | 0.0087091 | 300.478 | 300.391 | -1.99 | -0.000170909 | 85.922 | 859.237 | [11 empty] | 0.468861786 | 0.000299939 | 0.00883377 | 294.608 | 294.519 | -0.000105674 | -0.000941388 | 890.745 | 890.839 | [11 empty] | 0.346639923 | 0.000332931 | 0.0100355 | 301.528 | 301.428 | -2.28 | -0.000199927 | 877.081 | 877.101 | [11 empty] | 0.4467733 | 0.00028104 | 0.00855519 | 304.497 | 304.412 | -0.0417 | -0.368 | 88.225 | 88.225 | [11 empty] | 0.3558813 | 0.000300712 | 0.00853141 | 283.792 | 283.707 | -1.39 | -0.000119669 | 860.191 | 860.203 | [11 empty] | 0.401486481 | 0.000317004 | 0.0093114 | 293.825 | 293.732 | -2.25 | -0.000194543 | 863.803 | 863.823 | [11 empty] | 0.347157837 | 0.000269877 | 0.00798363 | 295.905 | 295.825 | -4.15 | -0.000362548 | 873.984 | 874.021 | [11 empty] | 0.384042725 | 0.000288965 | 0.00851745 | 294.842 | 294.757 | -2.93 | -0.000258846 | 884.385 | 884.411 | [11 empty] | 0.44035 | 0.00032181 | 0.00952329 | 296.024 | 295.929 | -2.11 | -0.000180151 | 85.537 | 855.388 | [11 empty] | 0.325839539 | 0.00020179 | 0.00586543 | 290729 | 29067 | -0.494 | -0.000425786 | 86175 | [12 empty] | 0.459176 | 0.000301218 | 0.00906839 | 301148 | 301058 | -0.215 | -0.000188935 | 87695 | 876969 | [11 empty] | 0.394483307 | 0.000324139 | 0.00970392 | 299472 | 299375 | -4.14 | -0.000370206 | 894202 | 894239
37.00003 | 0.146482 | 5.36582e-05 | 0.00154768 | 28.8449 | 28.8433 | -2.62467e-06 | -2.36414e-05 | 9.00734 | 9.00736 | 10.77073 | [9 empty] | 73.00011 | 0.4405857 | 0.000124917 | 0.00370019 | 29.6248 | 29.6211 | -2.81913e-05 | -0.00024805 | 8.79856 | 8.79881 | 32.39601 | [9 empty] | 72.99989 | 0.2546074 | 7.17111e-05 | 0.00210925 | 29.4153 | 29.4132 | -3.99047e-05 | -0.000349564 | 8.75964 | 8.75999 | 18.72113 | [9 empty] | 36.99997 | 0.1098041 | 3.15139e-05 | 0.000944671 | 29.9773 | 29.9763 | -5.37393e-06 | -4.90714e-05 | 9.13134 | 9.13138 | 8.073833 | [9 empty] | 73.00008 | 0.6957226 | 0.000210444 | 0.00627718 | 29.8345 | 29.8282 | -3.72584e-05 | -0.000337699 | 9.06338 | 9.06371 | 51.15608 | [9 empty] | 72.99989 | 0.161862 | 5.71686e-05 | 0.00163687 | 28.6339 | 28.6323 | -1.00337e-05 | -8.23595e-05 | 8.20824 | 8.20832 | 11.90162 | [9 empty] | 37.00004 | 0.3892203 | 0.000122467 | 0.00365823 | 29.8748 | 29.8711 | -2.52244e-05 | -0.000222056 | 8.803 | 8.80322 | 28.61914 | [9 empty] | 37.00003 | 0.0408241 | 5.00639e-06 | 0.00015027 | 30.0159 | 30.0157 | -2.1835e-05 | -0.000197156 | 9.0292 | 9.02939 | 3.001772 | 0.000500639 | 3.001787 | 5.006377e-06 | [6 empty] | 73.00008 | 0.2672513 | 6.74218e-05 | 0.00198169 | 29.3944 | 29.3924 | -7.52369e-05 | -0.000573465 | 7.62155 | 7.62212 | 19.65083 | [10 empty] | 0.448343079 | 0.000310583 | 0.00932964 | 300.484 | 300.391 | -1.46 | -0.000125611 | 859.224 | 859.237 | [11 empty] | 0.509529449 | 0.000325329 | 0.00958157 | 294.615 | 294.519 | -0.000114131 | -0.00101672 | 890.737 | 890.839 | [11 empty] | 0.382754761 | 0.000359831 | 0.0108463 | 301.536 | 301.428 | -2.93 | -0.000257413 | 877.075 | 877.101 | [11 empty] | 0.4846738 | 0.000286916 | 0.00873406 | 304.499 | 304.412 | -6.8 | -0.000599493 | 88.219 | 88.225 | [11 empty] | 0.3922448 | 0.000318565 | 0.00903791 | 283.798 | 283.707 | -0.756 | -6.5 | 860.197 | 860.203 | [11 empty] | 0.441414185 | 0.000344171 | 0.0101094 | 293.833 | 293.732 | -1.29 | -0.000111429 | 863.812 | 863.823 | [11 empty] | 0.380797852 | 0.00028839 | 0.00853129 | 29.591 | 295.825 | -3.19 | -0.000278806 | 873.993 | 874.021 | [11 empty] | 0.422857758 | 0.000312078 | 0.00919872 | 294.849 | 294.757 | -3.8 | -0.000336083 | 884.377 | 884.411 | [11 empty] | 0.4804553 | 0.000338187 | 0.0100079 | 296.029 | 295.929 | -2.88 | -0.000246683 | 855.364 | 855.388 | [11 empty] | 0.348419037 | 0.000212091 | 0.00616486 | 290732 | 29067 | -4.08 | -0.000351997 | 861758 | [12 empty] | 0.49942 | 0.000320524 | 0.00964962 | 301154 | 301058 | -2.49 | -0.000218333 | 876947 | 876969 | [11 empty] | 0.434789215 | 0.00034583 | 0.0103533 | 299479 | 299375 | -5.74 | -0.000513101 | 894187 | 894239
40.00003 | 0.1716135 | 6.08271e-05 | 0.00175446 | 28.8451 | 28.8433 | -1.02017e-06 | -9.189e-06 | 9.00735 | 9.00736 | 12.61864 | [9 empty] | 79.00013 | 0.5247348 | 0.00016156 | 0.0047856 | 29.6259 | 29.6211 | -4.24499e-05 | -0.000373508 | 8.79843 | 8.79881 | 38.58344 | [9 empty] | 79.00012 | 0.2905448 | 7.8865e-05 | 0.00231968 | 29.4156 | 29.4132 | -3.08384e-05 | -0.000270144 | 8.75972 | 8.75999 | 21.36359 | [9 empty] | 40.00003 | 0.1333586 | 3.20882e-05 | 0.000961887 | 29.9773 | 29.9763 | -9.70554e-06 | -8.8625e-05 | 9.1313 | 9.13138 | 9.80578 | [9 empty] | 79.00009 | 0.7962597 | 0.000250608 | 0.00747519 | 29.8357 | 29.8282 | -6.22519e-05 | -0.000564233 | 9.06315 | 9.06371 | 58.54851 | [9 empty] | 79.00012 | 0.1881744 | 6.28071e-05 | 0.00179831 | 28.6341 | 28.6323 | -4.73021e-06 | -3.88271e-05 | 8.20829 | 8.20832 | 13.83635 | [9 empty] | 40.00004 | 0.4328472 | 0.000129913 | 0.00388065 | 29.875 | 29.8711 | -3.8139e-05 | -0.000335746 | 8.80289 | 8.80322 | 31.827 | [9 empty] | 39.99996 | 0.05166969 | 1.93907e-05 | 0.000582025 | 30.0163 | 30.0157 | -3.28625e-06 | -2.96729e-05 | 9.02936 | 9.02939 | 3.799242 | 0.00193907 | 3.799316 | 1.939051e-05 | [6 empty] | 79.00009 | 0.3040537 | 9.20304e-05 | 0.00270499 | 29.3951 | 29.3924 | -5.52951e-05 | -0.000421466 | 7.6217 | 7.62212 | 22.35689 | [10 empty] | 0.487471069 | 0.000328302 | 0.00986188 | 300.489 | 300.391 | -1.45 | -0.000124653 | 859.224 | 859.237 | [11 empty] | 0.551182495 | 0.000342871 | 0.0100982 | 29.462 | 294.519 | -0.000126273 | -0.00112489 | 890.726 | 890.839 | [11 empty] | 0.420375305 | 0.000392628 | 0.0118349 | 301.546 | 301.428 | -3.89 | -0.000341256 | 877.067 | 877.101 | [11 empty] | 0.5240637 | 0.000311978 | 0.00949698 | 304.507 | 304.412 | -4.1 | -0.000362097 | 882.214 | 88.225 | [11 empty] | 0.4303475 | 0.00034498 | 0.00978733 | 283.805 | 283.707 | -0.4 | -3.44 | 8.602 | 860.203 | [11 empty] | 0.482755188 | 0.000369069 | 0.0108407 | 29.384 | 293.732 | -2.65 | -0.000228834 | 8.638 | 863.823 | [11 empty] | 0.415628143 | 0.000317249 | 0.00938502 | 295.919 | 295.825 | -1.78 | -0.000155749 | 874.005 | 874.021 | [11 empty] | 0.463322235 | 0.000335835 | 0.00989897 | 294.856 | 294.757 | -2.36 | -0.000208876 | 88.439 | 884.411 | [11 empty] | 0.5217523 | 0.000374267 | 0.0110756 | 29.604 | 295.929 | -2.01 | -0.000171787 | 855.371 | 855.388 | [11 empty] | 0.372210327 | 0.000223636 | 0.00650044 | 290735 | 29067 | -3.97 | -0.000342376 | 861759 | [12 empty] | 0.541016 | 0.000338059 | 0.0101775 | 301159 | 301058 | -0.185 | -0.000162072 | 876953 | 876969 | [11 empty] | 0.47642804 | 0.000380685 | 0.0113968 | 299489 | 299375 | -6.19 | -0.000553967 | 894183 | 894239
43.00003 | 0.1989224 | 7.27354e-05 | 0.00209793 | 28.8454 | 28.8433 | -4.86127e-06 | -4.37873e-05 | 9.00732 | 9.00736 | 14.62665 | [9 empty] | 85.00014 | 0.6141907 | 0.000162457 | 0.00481217 | 29.6259 | 29.6211 | -5.73011e-05 | -0.000504181 | 8.7983 | 8.79881 | 45.16108 | [9 empty] | 85.00014 | 0.3288068 | 9.39605e-05 | 0.00276368 | 29.416 | 29.4132 | -4.56297e-05 | -0.000399715 | 8.75959 | 8.75999 | 24.17697 | [9 empty] | 43.00003 | 0.1576003 | 4.27226e-05 | 0.00128067 | 29.9776 | 29.9763 | -1.35725e-05 | -0.000123936 | 9.13126 | 9.13138 | 11.58826 | [9 empty] | 84.99988 | 0.901223 | 0.000281991 | 0.0084113 | 29.8366 | 29.8282 | -4.8706e-05 | -0.000441457 | 9.06327 | 9.06371 | 66.2664 | [9 empty] | 85.00014 | 0.2167345 | 6.50773e-05 | 0.00186331 | 28.6341 | 28.6323 | -2.57565e-05 | -0.000211418 | 8.20811 | 8.20832 | 15.93636 | [9 empty] | 43.00005 | 0.4785277 | 0.000143845 | 0.0042968 | 29.8754 | 29.8711 | -3.69356e-05 | -0.000325152 | 8.8029 | 8.80322 | 35.18586 | [9 empty] | 43.00003 | 0.06496108 | 1.92066e-05 | 0.000576501 | 30.0163 | 30.0157 | -1.97173e-05 | -0.000178035 | 9.02922 | 9.02939 | 4.77655 | 0.00192066 | 4.776642 | 1.920642e-05 | [6 empty] | 85.00011 | 0.3429676 | 0.000106806 | 0.00313927 | 29.3955 | 29.3924 | -3.97921e-05 | -0.000303301 | 7.62182 | 7.62212 | 25.21821 | [10 empty] | 0.527857544 | 0.000354556 | 0.0106505 | 300.497 | 300.391 | -0.807 | -6.93 | 85.923 | 859.237 | [11 empty] | 0.594096619 | 0.000368105 | 0.0108414 | 294.628 | 294.519 | -0.000131669 | -0.00117295 | 890.722 | 890.839 | [11 empty] | 0.459711029 | 0.000416606 | 0.0125577 | 301.553 | 301.428 | -3.19 | -0.000279412 | 877.073 | 877.101 | [11 empty] | 0.564873 | 0.000334478 | 0.0101819 | 304.514 | 304.412 | -5.66 | -0.000499745 | 8.822 | 88.225 | [11 empty] | 0.4698984 | 0.000373499 | 0.0105964 | 283.813 | 283.707 | 0.0579 | 0.498 | 860.204 | 860.203 | [11 empty] | 0.525366211 | 0.000394019 | 0.0115736 | 293.847 | 293.732 | -3.08 | -0.000265966 | 863.796 | 863.823 | [11 empty] | 0.451910309 | 0.000332714 | 0.00984251 | 295.923 | 295.825 | -2.36 | -0.000206084 | 01,08,1974 | 874.021 | [11 empty] | 0.504987 | 0.000357901 | 0.0105494 | 294.862 | 294.757 | -3.17 | -0.0002806 | 884.383 | 884.411 | [11 empty] | 0.5641742 | 0.000395748 | 0.0117113 | 296.046 | 295.929 | -2.55 | -0.000217909 | 855.367 | 855.388 | [11 empty] | 0.396702637 | 0.000234066 | 0.00680362 | 290738 | 29067 | -5.05 | -0.000435541 | 861749 | [12 empty] | 0.583833 | 0.000361182 | 0.0108737 | 301166 | 301058 | -2.29 | -0.000200459 | 876949 | 876969 | [11 empty] | 0.519415222 | 0.000401487 | 0.0120195 | 299495 | 299375 | -0.634 | -0.000566688 | 894182 | 894239
45.99997 | 0.2288681 | 8.84948e-05 | 0.00255248 | 28.8459 | 28.8433 | -1.94602e-05 | -0.000175285 | 9.00719 | 9.00736 | 16.82853 | [9 empty] | 91.00015 | 0.7084364 | 0.000216262 | 0.00640591 | 29.6275 | 29.6211 | -4.62791e-05 | -0.000407201 | 8.7984 | 8.79881 | 52.09091 | [9 empty] | 91.00014 | 0.3689941 | 0.000109628 | 0.0032245 | 29.4165 | 29.4132 | -3.44138e-05 | -0.000301464 | 8.75969 | 8.75999 | 27.13192 | [9 empty] | 46.00003 | 0.1840372 | 5.5947e-05 | 0.00167709 | 29.978 | 29.9763 | -1.49465e-05 | -0.000136482 | 9.13125 | 9.13138 | 13.53214 | [9 empty] | 91.00014 | 1.00862 | 0.000314976 | 0.00939517 | 29.8376 | 29.8282 | -8.01545e-05 | -0.000726497 | 9.06299 | 9.06371 | 74.16322 | [9 empty] | 91.00014 | 0.2475286 | 8.40549e-05 | 0.00240668 | 28.6347 | 28.6323 | -2.31117e-05 | -0.000189709 | 8.20813 | 8.20832 | 18.20063 | [9 empty] | 45.99995 | 0.5256287 | 0.000159649 | 0.0047689 | 29.8759 | 29.8711 | -3.8299e-05 | -0.000337154 | 8.80289 | 8.80322 | 38.64917 | [9 empty] | 46.00005 | 0.08047113 | 1.62074e-05 | 0.000486477 | 30.0162 | 30.0157 | -2.11925e-05 | -0.000191355 | 9.0292 | 9.02939 | 5.916995 | 0.00162074 | 5.917091 | 1.620727e-05 | [6 empty] | 91.00012 | 0.383607 | 0.000129667 | 0.00381123 | 29.3962 | 29.3924 | -0.00010323 | -0.00078683 | 7.62133 | 7.62212 | 28.20639 | [10 empty] | 0.569622192 | 0.000376046 | 0.0112961 | 300.504 | 300.391 | -2.29 | -0.00019656 | 859.217 | 859.237 | [11 empty] | 0.637783813 | 0.000390962 | 0.0115146 | 294.634 | 294.519 | -0.000137136 | -0.00122166 | 890.717 | 890.839 | [11 empty] | 0.499867157 | 0.000445295 | 0.0134224 | 301.562 | 301.428 | -3.12 | -0.000274041 | 877.073 | 877.101 | [11 empty] | 0.6072675 | 0.000350196 | 0.0106604 | 304.518 | 304.412 | -0.193 | -0.000169957 | 882.233 | 88.225 | [11 empty] | 0.5104177 | 0.000394473 | 0.0111915 | 283.819 | 283.707 | -1.11 | -9.57 | 860.194 | 860.203 | [11 empty] | 0.569233459 | 0.00041221 | 0.0121079 | 293.853 | 293.732 | -2.44 | -0.000211115 | 863.802 | 863.823 | [11 empty] | 0.489417023 | 0.000363179 | 0.0107437 | 295.932 | 295.825 | -2.61 | -0.00022821 | 873.998 | 874.021 | [11 empty] | 0.548123352 | 0.000384293 | 0.0113273 | 29.487 | 294.757 | -4.46 | -0.000394655 | 884.371 | 884.411 | [11 empty] | 0.6081906 | 0.000417773 | 0.0123631 | 296.053 | 295.929 | -5.04 | -0.000430935 | 855.345 | 855.388 | [11 empty] | 0.421982422 | 0.000244121 | 0.00709586 | 290741 | 29067 | -5.51 | -0.000474852 | 861745 | [12 empty] | 0.627309 | 0.000385724 | 0.0116125 | 301174 | 301058 | -0.276 | -0.000241798 | 876945 | 876969 | [11 empty] | 0.563638367 | 0.000427268 | 0.0127913 | 299503 | 299375 | -7.54 | -0.000674438 | 894171 | 894239
49.00004 | 0.2603954 | 0.000103166 | 0.00297565 | 28.8463 | 28.8433 | -2.23306e-05 | -0.00020114 | 9.00716 | 9.00736 | 19.14672 | [9 empty] | 96.99982 | 0.8079282 | 0.000246317 | 0.00729617 | 29.6284 | 29.6211 | -6.5297e-05 | -0.000574536 | 8.79823 | 8.79881 | 59.40648 | [9 empty] | 97.00016 | 0.4108732 | 0.000120538 | 0.00354541 | 29.4168 | 29.4132 | -5.23855e-05 | -0.000458896 | 8.75953 | 8.75999 | 30.21126 | [9 empty] | 49.00005 | 0.2129187 | 7.01225e-05 | 0.00210202 | 29.9785 | 29.9763 | -2.56171e-06 | -2.3392e-05 | 9.13136 | 9.13138 | 15.65579 | [9 empty] | 97.00014 | 1.117902 | 0.000364837 | 0.0108824 | 29.8391 | 29.8282 | -0.000104694 | -0.000948921 | 9.06276 | 9.06371 | 82.19869 | [9 empty] | 97.00016 | 0.2802895 | 9.29248e-05 | 0.00266065 | 28.6349 | 28.6323 | -1.67495e-05 | -0.000137486 | 8.20819 | 8.20832 | 20.60952 | [9 empty] | 49.00006 | 0.5745114 | 0.000178229 | 0.0053239 | 29.8764 | 29.8711 | -4.27004e-05 | -0.000375901 | 8.80285 | 8.80322 | 42.24348 | [9 empty] | 49.00005 | 0.09808383 | 3.04965e-05 | 0.000915375 | 30.0166 | 30.0157 | -1.41998e-05 | -0.000128216 | 9.02927 | 9.02939 | 7.212046 | 0.00304965 | 7.212266 | 3.049603e-05 | [6 empty] | 96.99985 | 0.4258234 | 0.000132894 | 0.00390608 | 29.3963 | 29.3924 | -4.29249e-05 | -0.000327179 | 7.62179 | 7.62212 | 31.31055 | [10 empty] | 0.612672241 | 0.00040363 | 0.0121247 | 300.512 | 300.391 | -1.92 | -0.000165296 | 85.922 | 859.237 | [11 empty] | 0.682418457 | 0.000414855 | 0.0122183 | 294.641 | 294.519 | -0.000150642 | -0.00134198 | 890.705 | 890.839 | [11 empty] | 0.541070435 | 0.000469898 | 0.014164 | 301.569 | 301.428 | -3.71 | -0.000325575 | 877.068 | 877.101 | [11 empty] | 0.6508853 | 0.000410885 | 0.0125078 | 304.537 | 304.412 | -5.26 | -0.000464106 | 882.204 | 88.225 | [11 empty] | 0.5520259 | 0.000419036 | 0.0118883 | 283.826 | 283.707 | -0.11 | -9.46 | 860.194 | 860.203 | [11 empty] | 0.614172485 | 0.000442238 | 0.0129899 | 293.862 | 293.732 | -4.26 | -0.000367767 | 863.786 | 863.823 | [11 empty] | 0.528478027 | 0.000392789 | 0.0116197 | 295.941 | 295.825 | -3.26 | -0.000285205 | 873.992 | 874.021 | [11 empty] | 0.592434509 | 0.000404072 | 0.0119103 | 294.876 | 294.757 | -4.26 | -0.00037671 | 884.373 | 884.411 | [11 empty] | 0.6531285 | 0.000448267 | 0.0132655 | 296.062 | 295.929 | -4.43 | -0.000379325 | 85.535 | 855.388 | [11 empty] | 0.44826059 | 0.000255151 | 0.00741647 | 290745 | 29067 | -5.05 | -0.000435288 | 861749 | [12 empty] | 0.671804 | 0.000417904 | 0.0125813 | 301183 | 301058 | -0.113 | -9.92 | 876959 | 876969 | [11 empty] | 0.609217468 | 0.000455632 | 0.0136405 | 299511 | 299375 | -8.16 | -0.000729438 | 894166 | 894239
52.00005 | 0.2938046 | 0.000120278 | 0.00346923 | 28.8468 | 28.8433 | -1.59571e-05 | -0.000143731 | 9.00722 | 9.00736 | 21.60328 | [9 empty] | 103.0002 | 0.911765 | 0.000283663 | 0.00840242 | 29.6295 | 29.6211 | -7.5453e-05 | -0.000663896 | 8.79814 | 8.79881 | 67.04155 | [9 empty] | 102.9998 | 0.4547079 | 0.00013371 | 0.00393285 | 29.4172 | 29.4132 | -5.22948e-05 | -0.000458102 | 8.75953 | 8.75999 | 33.43441 | [9 empty] | 51.99995 | 0.2447785 | 7.00795e-05 | 0.00210073 | 29.9785 | 29.9763 | -2.04548e-05 | -0.00018678 | 9.1312 | 9.13138 | 17.99842 | [9 empty] | 103.0002 | 1.226404 | 0.000393778 | 0.0117457 | 29.84 | 29.8282 | -0.000103851 | -0.000941272 | 9.06277 | 9.06371 | 90.17678 | [9 empty] | 102.9998 | 0.3156512 | 0.000107036 | 0.00306469 | 28.6353 | 28.6323 | -2.11198e-06 | -1.73358e-05 | 8.20831 | 8.20832 | 23.20965 | [9 empty] | 52.00007 | 0.6253598 | 0.000199704 | 0.00596536 | 29.8771 | 29.8711 | -3.28856e-05 | -0.000289499 | 8.80294 | 8.80322 | 45.98234 | [9 empty] | 52.00005 | 0.1180288 | 2.36073e-05 | 0.000708591 | 30.0164 | 30.0157 | -1.44532e-05 | -0.000130504 | 9.02926 | 9.02939 | 8.678586 | 0.00236073 | 8.678791 | 2.360702e-05 | [6 empty] | 103.0002 | 0.4700945 | 0.000145762 | 0.00428428 | 29.3967 | 29.3924 | -4.95764e-05 | -0.000377877 | 7.62174 | 7.62212 | 34.56577 | [10 empty] | 0.656966736 | 0.00043706 | 0.0131289 | 300.522 | 300.391 | -2 | -0.000171635 | 859.219 | 859.237 | [11 empty] | 0.728103516 | 0.000434638 | 0.0128009 | 294.647 | 294.519 | -0.000156005 | -0.00138975 | 8.907 | 890.839 | [11 empty] | 0.583565308 | 0.000498674 | 0.0150314 | 301.578 | 301.428 | -4.13 | -0.000361952 | 877.065 | 877.101 | [11 empty] | 0.6957319 | 0.000398052 | 0.0121172 | 304.533 | 304.412 | -6.17 | -0.000543921 | 882.196 | 88.225 | [11 empty] | 0.5948812 | 0.000441427 | 0.0125236 | 283.832 | 283.707 | -2.39 | -0.000205571 | 860.183 | 860.203 | [11 empty] | 0.659793335 | 0.000467384 | 0.0137285 | 293.869 | 293.732 | -3.32e-05 | -0.000286789 | 863.794 | 863.823 | [11 empty] | 0.568489075 | 0.000408868 | 0.0120953 | 295.946 | 295.825 | -2.65 | -0.000231993 | 873.997 | 874.021 | [11 empty] | 0.637522827 | 0.000428355 | 0.012626 | 294.883 | 294.757 | -4.23 | -0.000373714 | 884.373 | 884.411 | [11 empty] | 0.6989562 | 0.000474318 | 0.0140364 | 296.069 | 295.929 | -5.14 | -0.000440008 | 855.344 | 855.388 | [11 empty] | 0.475299896 | 0.000267648 | 0.00777974 | 290748 | 29067 | -5.29 | -0.000455807 | 861747 | [12 empty] | 0.717085 | 0.000436956 | 0.0131549 | 301189 | 301058 | -0.0248 | -0.000217313 | 876947 | 876969 | [11 empty] | 0.655407104 | 0.000486339 | 0.0145598 | 299521 | 299375 | -8.52 | -0.000761701 | 894162 | 894239
55.00005 | 0.3294655 | 0.000123024 | 0.00354843 | 28.8469 | 28.8433 | -4.00877e-05 | -0.000361084 | 9.007 | 9.00736 | 24.2254 | [9 empty] | 109.0002 | 1.0183 | 0.000325399 | 0.00963868 | 29.6307 | 29.6211 | -8.65534e-05 | -0.000761566 | 8.79804 | 8.79881 | 74.87499 | [9 empty] | 109.0002 | 0.5004331 | 0.000149355 | 0.004393 | 29.4176 | 29.4132 | -6.16958e-05 | -0.000540455 | 8.75945 | 8.75999 | 36.79655 | [9 empty] | 55.00005 | 0.2786697 | 8.4911e-05 | 0.00254532 | 29.9789 | 29.9763 | -1.53924e-05 | -0.000140554 | 9.13124 | 9.13138 | 20.49042 | [9 empty] | 109.0002 | 1.331342 | 0.000431082 | 0.0128584 | 29.8411 | 29.8282 | -0.000115737 | -0.001049 | 9.06266 | 9.06371 | 97.89281 | [9 empty] | 109.0002 | 0.3534536 | 0.000119051 | 0.0034087 | 28.6357 | 28.6323 | -1.78806e-05 | -0.00014677 | 8.20818 | 8.20832 | 25.98924 | [9 empty] | 55.00007 | 0.6774537 | 0.000211509 | 0.00631799 | 29.8774 | 29.8711 | -5.09726e-05 | -0.000448723 | 8.80278 | 8.80322 | 49.81277 | [9 empty] | 54.99994 | 0.1405535 | 4.89559e-05 | 0.00146945 | 30.0172 | 30.0157 | -1.82802e-05 | -0.000165059 | 9.02923 | 9.02939 | 10.33481 | 0.00489559 | 10.33532 | 4.89547e-05 | [6 empty] | 109.0002 | 0.5154166 | 0.00016259 | 0.0047789 | 29.3971 | 29.3924 | -5.53613e-05 | -0.000421971 | 7.6217 | 7.62212 | 37.89828 | [10 empty] | 0.702735168 | 0.000455771 | 0.0136909 | 300.528 | 300.391 | -2.46 | -0.000211 | 859.216 | 859.237 | [11 empty] | 0.775350403 | 0.000463935 | 0.0136638 | 294.656 | 294.519 | -0.000156183 | -0.00139134 | 8.907 | 890.839 | [11 empty] | 0.626858459 | 0.000528045 | 0.0159167 | 301.587 | 301.428 | -5.42 | -0.000475375 | 877.053 | 877.101 | [11 empty] | 0.7412559 | 0.000424 | 0.012907 | 304.541 | 304.412 | -5.02 | -0.000442744 | 882.206 | 88.225 | [11 empty] | 0.6385135 | 0.000467913 | 0.013275 | 28.384 | 283.707 | -2.62 | -0.000225565 | 860.181 | 860.203 | [11 empty] | 0.705778809 | 0.000492094 | 0.0144544 | 293.876 | 293.732 | -4.84 | -0.00041799 | 863.781 | 863.823 | [11 empty] | 0.609696228 | 0.000429559 | 0.0127074 | 295.952 | 295.825 | -2.66 | -0.000232865 | 873.997 | 874.021 | [11 empty] | 0.683845581 | 0.000449659 | 0.013254 | 294.889 | 294.757 | -5.68 | -0.000502701 | 884.361 | 884.411 | [11 empty] | 0.7456121 | 0.00049897 | 0.014766 | 296.077 | 295.929 | -4.97 | -0.00042496 | 855.346 | 855.388 | [11 empty] | 0.502867249 | 0.000280175 | 0.00814385 | 290752 | 29067 | -5.12 | -0.000440888 | 861749 | [12 empty] | 0.76385 | 0.000458018 | 0.013789 | 301195 | 301058 | -4.54 | -0.000397902 | 876929 | 876969 | [11 empty] | 0.702497803 | 0.000510131 | 0.015272 | 299528 | 299375 | -8.14 | -0.000727527 | 894166 | 894239
58.00006 | 0.3666917 | 0.000137944 | 0.00397875 | 28.8473 | 28.8433 | -3.83355e-05 | -0.000345302 | 9.00702 | 9.00736 | 26.96263 | [9 empty] | 115.0002 | 1.126927 | 0.000366194 | 0.0108471 | 29.6319 | 29.6211 | -8.10147e-05 | -0.000712832 | 8.79809 | 8.79881 | 82.86227 | [9 empty] | 115.0002 | 0.5465277 | 0.000164841 | 0.0048485 | 29.4181 | 29.4132 | -6.92673e-05 | -0.000606781 | 8.75938 | 8.75999 | 40.18586 | [9 empty] | 58.00006 | 0.3152001 | 8.87808e-05 | 0.00266132 | 29.979 | 29.9763 | -3.2741e-05 | -0.000298971 | 9.13109 | 9.13138 | 23.17648 | [9 empty] | 114.9998 | 1.433308 | 0.000467917 | 0.0139571 | 29.8422 | 29.8282 | -0.000116965 | -0.00106014 | 9.06265 | 9.06371 | 105.3903 | [9 empty] | 115.0002 | 0.3930145 | 0.000127256 | 0.00364364 | 28.6359 | 28.6323 | -2.76602e-05 | -0.000227044 | 8.2081 | 8.20832 | 28.89813 | [9 empty] | 58.00008 | 0.7305814 | 0.000235453 | 0.00703324 | 29.8781 | 29.8711 | -5.12851e-05 | -0.000451475 | 8.80277 | 8.80322 | 53.71922 | [9 empty] | 58.00006 | 0.1650185 | 4.90597e-05 | 0.00147256 | 30.0172 | 30.0157 | -1.81848e-05 | -0.000164197 | 9.02923 | 9.02939 | 12.13371 | 0.00490597 | 12.13431 | 4.90585e-05 | [6 empty] | 115.0002 | 0.5623119 | 0.000172614 | 0.00507354 | 29.3974 | 29.3924 | -7.42851e-05 | -0.00056621 | 7.62155 | 7.62212 | 41.34646 | [10 empty] | 0.749161133 | 0.000472841 | 0.0142037 | 300.533 | 300.391 | -2.48 | -0.000213164 | 859.215 | 859.237 | [11 empty] | 0.823436157 | 0.000484029 | 0.0142556 | 294.662 | 294.519 | -0.000177602 | -0.00158215 | 890.681 | 890.839 | [11 empty] | 0.670873779 | 0.000556316 | 0.0167689 | 301.595 | 301.428 | -4.55 | -0.000398903 | 877.061 | 877.101 | [11 empty] | 0.7880054 | 0.000445901 | 0.0135737 | 304.548 | 304.412 | -4.83 | -0.000426147 | 882.207 | 88.225 | [11 empty] | 0.6834098 | 0.000493317 | 0.0139958 | 283.847 | 283.707 | -2.03 | -0.0001749 | 860.186 | 860.203 | [11 empty] | 0.752898987 | 0.000517028 | 0.0151867 | 293.884 | 293.732 | -3.88 | -0.00033534 | 863.789 | 863.823 | [11 empty] | 0.65212561 | 0.000451395 | 0.0133534 | 295.958 | 295.825 | -2.62 | -0.000229401 | 873.998 | 874.021 | [11 empty] | 0.730934692 | 0.000479942 | 0.0141466 | 294.898 | 294.757 | -5.37 | -0.000474679 | 884.363 | 884.411 | [11 empty] | 0.7935505 | 0.000520361 | 0.015399 | 296.083 | 295.929 | -5.57 | -0.000476166 | 855.341 | 855.388 | [11 empty] | 0.53078009 | 0.00028607 | 0.0083152 | 290754 | 29067 | -5.85 | -0.000503869 | 861742 | [12 empty] | 0.81117 | 0.000488785 | 0.0147152 | 301205 | 301058 | -3.65 | -0.000319842 | 876937 | 876969 | [11 empty] | 0.75095874 | 0.000543671 | 0.0162761 | 299538 | 299375 | -8.74 | -0.000781579 | 89416 | 894239
60.99994 | 0.4059863 | 0.000145827 | 0.00420613 | 28.8475 | 28.8433 | -3.34211e-05 | -0.000301036 | 9.00706 | 9.00736 | 29.85193 | [9 empty] | 121.0002 | 1.235867 | 0.000399248 | 0.0118262 | 29.6329 | 29.6211 | -9.50702e-05 | -0.000836504 | 8.79797 | 8.79881 | 90.87261 | [9 empty] | 121.0002 | 0.5944301 | 0.000185243 | 0.00544861 | 29.4187 | 29.4132 | -6.63899e-05 | -0.000581574 | 8.75941 | 8.75999 | 43.70809 | [9 empty] | 61.00006 | 0.3540259 | 0.000103674 | 0.00310778 | 29.9795 | 29.9763 | -2.13487e-05 | -0.000194943 | 9.13119 | 9.13138 | 26.03132 | [9 empty] | 121.0002 | 1.535464 | 0.000503584 | 0.015021 | 29.8432 | 29.8282 | -0.000133075 | -0.00120616 | 9.06251 | 9.06371 | 112.9017 | [9 empty] | 121.0002 | 0.4340909 | 0.000137845 | 0.00394682 | 28.6362 | 28.6323 | -3.9672e-05 | -0.000325641 | 8.208 | 8.20832 | 31.91845 | [9 empty] | 60.99992 | 0.7856463 | 0.000248213 | 0.00741441 | 29.8785 | 29.8711 | -5.68998e-05 | -0.000500901 | 8.80272 | 8.80322 | 57.76811 | [9 empty] | 61.00007 | 0.1920074 | 6.3415e-05 | 0.00190345 | 30.0176 | 30.0157 | -2.02265e-05 | -0.000182633 | 9.02921 | 9.02939 | 14.11819 | 0.0063415 | 14.11909 | 6.341299e-05 | [6 empty] | 121.0002 | 0.610813 | 0.000191024 | 0.00561465 | 29.398 | 29.3924 | -7.20382e-05 | -0.000549084 | 7.62157 | 7.62212 | 44.91272 | [10 empty] | 0.796690979 | 0.000509655 | 0.0153096 | 300.544 | 300.391 | -0.245 | -0.000210496 | 859.216 | 859.237 | [11 empty] | 0.872369751 | 0.000496268 | 0.0146161 | 294.665 | 294.519 | -0.000173594 | -0.00154644 | 890.684 | 890.839 | [11 empty] | 0.715885742 | 0.000585084 | 0.0176361 | 301.604 | 301.428 | -0.455 | -0.000399002 | 877.061 | 877.101 | [11 empty] | 0.8357737 | 0.000477151 | 0.014525 | 304.557 | 304.412 | -5.73 | -0.000505372 | 882.199 | 88.225 | [11 empty] | 0.7294891 | 0.00051602 | 0.0146398 | 283.854 | 283.707 | -0.371 | -0.00031904 | 860.172 | 860.203 | [11 empty] | 0.800981812 | 0.000546347 | 0.016048 | 293.892 | 293.732 | -5.08 | -0.00043844 | 863.779 | 863.823 | [11 empty] | 0.696031738 | 0.000479246 | 0.0141773 | 295.967 | 295.825 | -3.13 | -0.000273739 | 873.993 | 874.021 | [11 empty] | 0.778817993 | 0.000499328 | 0.014718 | 294.904 | 294.757 | -6.06 | -0.000535626 | 884.357 | 884.411 | [11 empty] | 0.8425019 | 0.000545435 | 0.016141 | 29.609 | 295.929 | -5.41 | -0.000462888 | 855.342 | 855.388 | [11 empty] | 0.559429199 | 0.00030233 | 0.00878784 | 290758 | 29067 | -0.748 | -0.000644526 | 861728 | [12 empty] | 0.859438 | 0.000506733 | 0.0152556 | 30121 | 301058 | -5.32 | -0.000466937 | 876923 | 876969 | [11 empty] | 0.799983215 | 0.000568493 | 0.0170193 | 299545 | 299375 | -9.4 | -0.000840979 | 894154 | 894239
64.00008 | 0.4464758 | 0.000168291 | 0.00485407 | 28.8482 | 28.8433 | -4.47835e-05 | -0.000403381 | 9.00696 | 9.00736 | 32.8291 | [9 empty] | 126.9997 | 1.340869 | 0.000425159 | 0.0125937 | 29.6337 | 29.6211 | -0.000112042 | -0.000985838 | 8.79782 | 8.79881 | 98.59329 | [9 empty] | 127.0003 | 0.643463 | 0.000199616 | 0.00587136 | 29.4191 | 29.4132 | -7.04521e-05 | -0.00061716 | 8.75937 | 8.75999 | 47.31345 | [9 empty] | 64.00007 | 0.3952799 | 0.000114444 | 0.00343062 | 29.9798 | 29.9763 | -2.84658e-05 | -0.000259932 | 9.13112 | 9.13138 | 29.0647 | [9 empty] | 126.9997 | 1.637741 | 0.000546822 | 0.0163107 | 29.8445 | 29.8282 | -0.000134892 | -0.00122263 | 9.06249 | 9.06371 | 120.4221 | [9 empty] | 127.0003 | 0.4771745 | 0.000165747 | 0.00474572 | 28.637 | 28.6323 | -4.49282e-05 | -0.000368786 | 8.20796 | 8.20832 | 35.08636 | [9 empty] | 64.00009 | 0.8410779 | 0.000268227 | 0.00801222 | 29.8791 | 29.8711 | -7.12755e-05 | -0.000627455 | 8.8026 | 8.80322 | 61.84397 | [9 empty] | 64.00007 | 0.2216587 | 7.76566e-05 | 0.00233092 | 30.018 | 30.0157 | -3.78126e-05 | -0.000341425 | 9.02905 | 9.02939 | 16.29844 | 0.00776566 | 16.2997 | 7.765358e-05 | [6 empty] | 126.9997 | 0.6599438 | 0.000206851 | 0.00607983 | 29.3984 | 29.3924 | -7.38524e-05 | -0.000562912 | 7.62156 | 7.62212 | 48.52528 | [10 empty] | 0.845320313 | 0.000535232 | 0.0160779 | 300.552 | 300.391 | -2.93 | -0.000251649 | 859.211 | 859.237 | [11 empty] | 0.921977661 | 0.000522022 | 0.0153746 | 294.673 | 294.519 | -0.000167827 | -0.00149507 | 890.689 | 890.839 | [11 empty] | 0.762245056 | 0.000610288 | 0.0183958 | 301.612 | 301.428 | -4.64 | -0.000407307 | 87.706 | 877.101 | [11 empty] | 0.8844042 | 0.000476604 | 0.0145084 | 304.557 | 304.412 | -0.000115317 | -0.00101738 | 882.148 | 88.225 | [11 empty] | 0.7767729 | 0.00054432 | 0.0154427 | 283.862 | 283.707 | -3.85 | -0.000330839 | 86.017 | 860.203 | [11 empty] | 0.849709717 | 0.00057556 | 0.016906 | 293.901 | 293.732 | -0.464 | -0.000400883 | 863.783 | 863.823 | [11 empty] | 0.740223389 | 0.000503367 | 0.0148908 | 295.974 | 295.825 | -4.94 | -0.000431767 | 873.977 | 874.021 | [11 empty] | 0.827546265 | 0.000523813 | 0.0154398 | 294.911 | 294.757 | -6.65 | -0.000588288 | 884.352 | 884.411 | [11 empty] | 0.8918696 | 0.000570705 | 0.0168888 | 296.098 | 295.929 | -5.08 | -0.000434706 | 855.345 | 855.388 | [11 empty] | 0.588816772 | 0.000316192 | 0.00919078 | 290762 | 29067 | -7.37 | -0.000635543 | 861729 | [12 empty] | 0.908307 | 0.000528585 | 0.0159135 | 301217 | 301058 | -0.0466 | -0.000408229 | 876928 | 876969 | [11 empty] | 0.849945984 | 0.000591879 | 0.0177194 | 299552 | 299375 | -0.000101087 | -0.000903961 | 894148 | 894239
67.00008 | 0.4884657 | 0.000185309 | 0.00534491 | 28.8487 | 28.8433 | -3.13724e-05 | -0.000282582 | 9.00708 | 9.00736 | 35.91659 | [9 empty] | 133.0003 | 1.44699 | 0.000468059 | 0.0138644 | 29.635 | 29.6211 | -0.000123161 | -0.00108367 | 8.79772 | 8.79881 | 106.3963 | [9 empty] | 132.9997 | 0.6933013 | 0.000215103 | 0.00632687 | 29.4196 | 29.4132 | -8.40982e-05 | -0.000736699 | 8.75925 | 8.75999 | 50.97804 | [9 empty] | 66.99991 | 0.4384719 | 0.000130619 | 0.00391548 | 29.9803 | 29.9763 | -4.5559e-05 | -0.000416017 | 9.13097 | 9.13138 | 32.24058 | [9 empty] | 133.0003 | 1.739123 | 0.000594069 | 0.01772 | 29.8459 | 29.8282 | -0.000155878 | -0.00141284 | 9.0623 | 9.06371 | 127.8767 | [9 empty] | 132.9997 | 0.5215035 | 0.000181997 | 0.00521098 | 28.6375 | 28.6323 | -3.72111e-05 | -0.00030544 | 8.20802 | 8.20832 | 38.34585 | [9 empty] | 67.0001 | 0.8975327 | 0.000297913 | 0.00889899 | 29.88 | 29.8711 | -6.58342e-05 | -0.000579553 | 8.80265 | 8.80322 | 65.99505 | [9 empty] | 67.00008 | 0.2536151 | 8.46055e-05 | 0.00253949 | 30.0183 | 30.0157 | -3.69689e-05 | -0.000333806 | 9.02906 | 9.02939 | 18.64817 | 0.00846055 | 18.64974 | 8.460192e-05 | [6 empty] | 133.0002 | 0.709733 | 0.000222308 | 0.00653416 | 29.3989 | 29.3924 | -7.60887e-05 | -0.000579958 | 7.62154 | 7.62212 | 52.18625 | [10 empty] | 0.894424622 | 0.000555204 | 0.0166778 | 300.558 | 300.391 | -3.84 | -0.000330219 | 859.204 | 859.237 | [11 empty] | 0.971778198 | 0.000550087 | 0.0162011 | 294.681 | 294.519 | -0.000185477 | -0.0016523 | 890.674 | 890.839 | [11 empty] | 0.809188965 | 0.000637318 | 0.0192105 | 30.162 | 301.428 | -0.534 | -0.000468556 | 877.054 | 877.101 | [11 empty] | 0.9338871 | 0.000519651 | 0.0158188 | 30.457 | 304.412 | -6.8 | -0.000600153 | 88.219 | 88.225 | [11 empty] | 0.8250092 | 0.000566454 | 0.0160707 | 283.868 | 283.707 | -4.58 | -0.000393636 | 860.164 | 860.203 | [11 empty] | 0.898843872 | 0.000589752 | 0.0173229 | 293.905 | 293.732 | -5.69 | -0.00049147 | 863.774 | 863.823 | [11 empty] | 0.785475586 | 0.000526185 | 0.0155659 | 29.598 | 295.825 | -5.06 | -0.00044198 | 873.976 | 874.021 | [11 empty] | 0.876869629 | 0.000548753 | 0.0161749 | 294.918 | 294.757 | -6.56 | -0.000579885 | 884.353 | 884.411 | [11 empty] | 0.9416304 | 0.000595838 | 0.0176326 | 296.105 | 295.929 | -5.32 | -0.000454729 | 855.343 | 855.388 | [11 empty] | 0.61802179 | 0.00032597 | 0.00947499 | 290765 | 29067 | -7.05 | -0.000607239 | 861732 | [12 empty] | 0.95769 | 0.000552378 | 0.0166298 | 301224 | 301058 | -5.34 | -0.000468688 | 876922 | 876969 | [11 empty] | 0.900431824 | 0.000616864 | 0.0184674 | 29956 | 299375 | -0.000108923 | -0.000974035 | 894141 | 894239
70.00008 | 0.5321522 | 0.000202914 | 0.00585272 | 28.8492 | 28.8433 | -3.15383e-05 | -0.000284077 | 9.00708 | 9.00736 | 39.12884 | [9 empty] | 139.0003 | 1.552608 | 0.000511647 | 0.0151556 | 29.6363 | 29.6211 | -0.000135455 | -0.00119185 | 8.79761 | 8.79881 | 114.1624 | [9 empty] | 139.0003 | 0.7440331 | 0.000235893 | 0.00693836 | 29.4202 | 29.4132 | -8.85899e-05 | -0.000776047 | 8.75921 | 8.75999 | 54.70832 | [9 empty] | 70.00008 | 0.4839182 | 0.000143505 | 0.00430176 | 29.9807 | 29.9763 | -4.31578e-05 | -0.000394091 | 9.13099 | 9.13138 | 35.58222 | [9 empty] | 139.0003 | 1.841728 | 0.000615526 | 0.01836 | 29.8466 | 29.8282 | -0.000173343 | -0.00157113 | 9.06214 | 9.06371 | 135.4211 | [9 empty] | 139.0003 | 0.567485 | 0.000199137 | 0.00570174 | 28.638 | 28.6323 | -4.97589e-05 | -0.000408438 | 8.20792 | 8.20832 | 41.72684 | [9 empty] | 70.0001 | 0.9547646 | 0.000310239 | 0.00926719 | 29.8804 | 29.8711 | -7.28135e-05 | -0.000640994 | 8.80258 | 8.80322 | 70.20328 | [9 empty] | 69.99989 | 0.2880704 | 9.70706e-05 | 0.00291364 | 30.0186 | 30.0157 | -1.7039e-05 | -0.000153852 | 9.02924 | 9.02939 | 21.18165 | 0.00970706 | 21.1837 | 9.706589e-05 | [6 empty] | 139.0003 | 0.7608431 | 0.00024589 | 0.0072273 | 29.3996 | 29.3924 | -7.23488e-05 | -0.000551451 | 7.62157 | 7.62212 | 55.94434 | [10 empty] | 0.944742432 | 0.000589739 | 0.0177152 | 300.568 | 300.391 | -2.85 | -0.000244989 | 859.212 | 859.237 | [11 empty] | 1.022717468 | 0.000589897 | 0.0173736 | 294.693 | 294.519 | -0.000187399 | -0.00166942 | 890.672 | 890.839 | [11 empty] | 0.856961853 | 0.000667264 | 0.0201132 | 301.629 | 301.428 | -6.08 | -0.000533011 | 877.047 | 877.101 | [11 empty] | 0.9831051 | 0.000554492 | 0.0168794 | 304.581 | 304.412 | -7.4 | -0.000652731 | 882.185 | 88.225 | [11 empty] | 0.8738125 | 0.000600781 | 0.0170446 | 283.878 | 283.707 | -4.86 | -0.000418364 | 860.161 | 860.203 | [11 empty] | 0.948320129 | 0.000623604 | 0.0183172 | 293.915 | 293.732 | -5.7 | -0.000492159 | 863.774 | 863.823 | [11 empty] | 0.831749573 | 0.000552656 | 0.0163489 | 295.988 | 295.825 | -5.93 | -0.000518216 | 873.969 | 874.021 | [11 empty] | 0.926517517 | 0.000574249 | 0.0169264 | 294.926 | 294.757 | -7.1 | -0.000627687 | 884.348 | 884.411 | [11 empty] | 0.9915076 | 0.000620726 | 0.0183691 | 296.113 | 295.929 | -6.7 | -0.000572704 | 855.331 | 855.388 | [11 empty] | 0.648125671 | 0.00033623 | 0.00977321 | 290768 | 29067 | -7.12 | -0.000613216 | 861732 | [12 empty] | 1.008122 | 0.000572655 | 0.0172402 | 30123 | 301058 | -6.07 | -0.000531973 | 876916 | 876969 | [11 empty] | 0.951161926 | 0.000641129 | 0.0191938 | 299567 | 299375 | -0.000113817 | -0.0010178 | 894137 | 894239
73.00008 | 0.5774048 | 0.000212098 | 0.00611761 | 28.8494 | 28.8433 | -4.04751e-05 | -0.000364574 | 9.007 | 9.00736 | 42.45624 | [9 empty] | 145.0003 | 1.657727 | 0.000550473 | 0.0163056 | 29.6374 | 29.6211 | -0.000134028 | -0.00117928 | 8.79763 | 8.79881 | 121.8917 | [9 empty] | 145.0003 | 0.7962012 | 0.000253104 | 0.00744462 | 29.4207 | 29.4132 | -8.32991e-05 | -0.0007297 | 8.75926 | 8.75999 | 58.5442 | [9 empty] | 73.00008 | 0.530642 | 0.000159664 | 0.00478614 | 29.9811 | 29.9763 | -4.55824e-05 | -0.000416231 | 9.13097 | 9.13138 | 39.01779 | [9 empty] | 145.0003 | 1.942655 | 0.000643767 | 0.0192024 | 29.8474 | 29.8282 | -0.000164687 | -0.00149268 | 9.06222 | 9.06371 | 142.8423 | [9 empty] | 145.0003 | 0.6150336 | 0.000204774 | 0.00586313 | 28.6381 | 28.6323 | -4.30609e-05 | -0.000353458 | 8.20797 | 8.20832 | 45.22306 | [9 empty] | 73.00011 | 1.01243 | 0.000335738 | 0.0100289 | 29.8811 | 29.8711 | -6.71946e-05 | -0.000591529 | 8.80263 | 8.80322 | 74.44335 | [9 empty] | 73.00008 | 0.3249636 | 0.000111122 | 0.0033354 | 30.0191 | 30.0157 | -2.98905e-05 | -0.000269893 | 9.02912 | 9.02939 | 23.89438 | 0.0111122 | 23.89703 | 0.0001111158 | [6 empty] | 145.0003 | 0.8126915 | 0.000266105 | 0.00782145 | 29.4002 | 29.3924 | -7.99626e-05 | -0.000609484 | 7.62151 | 7.62212 | 59.75673 | [10 empty] | 0.995618347 | 0.000608199 | 0.0182697 | 300.573 | 300.391 | -2.98 | -0.00025597 | 859.211 | 859.237 | [11 empty] | 1.07421521 | 0.000600226 | 0.0176778 | 294.696 | 294.519 | -0.000206448 | -0.00183911 | 890.655 | 890.839 | [11 empty] | 0.905256775 | 0.000700534 | 0.021116 | 301.639 | 301.428 | -6.78 | -0.000594833 | 877.041 | 877.101 | [11 empty] | 1.0331844 | 0.000556947 | 0.0169541 | 304.581 | 304.412 | -6.75 | -0.000595093 | 882.191 | 88.225 | [11 empty] | 0.9232249 | 0.000617181 | 0.0175099 | 283.882 | 283.707 | -5.66 | -0.000487067 | 860.155 | 860.203 | [11 empty] | 0.997998291 | 0.000652523 | 0.0191667 | 293.923 | 293.732 | -6.46 | -0.000558377 | 863.767 | 863.823 | [11 empty] | 0.878329041 | 0.000572373 | 0.0169322 | 295.994 | 295.825 | -6.53 | -0.000570642 | 873.964 | 874.021 | [11 empty] | 0.977107727 | 0.00059301 | 0.0174794 | 294.932 | 294.757 | -7.54 | -0.000666783 | 884.344 | 884.411 | [11 empty] | 1.0423856 | 0.000646657 | 0.0191365 | 29.612 | 295.929 | -6.38 | -0.00054589 | 855.334 | 855.388 | [11 empty] | 0.678241333 | 0.000353803 | 0.010284 | 290773 | 29067 | -7.79 | -0.00067145 | 861726 | [12 empty] | 1.0593 | 0.000606948 | 0.0182726 | 30124 | 301058 | -0.436 | -0.00038249 | 876931 | 876969 | [11 empty] | 1.002500305 | 0.00067331 | 0.0201572 | 299577 | 299375 | -0.000123516 | -0.00110453 | 894128 | 894239
75.9999 | 0.6232926 | 0.000238539 | 0.00688024 | 28.8502 | 28.8433 | -6.03744e-05 | -0.000543814 | 9.00682 | 9.00736 | 45.83034 | [9 empty] | 151.0003 | 1.761294 | 0.000583369 | 0.01728 | 29.6384 | 29.6211 | -0.000145491 | -0.00128015 | 8.79753 | 8.79881 | 129.5069 | [9 empty] | 151.0003 | 0.8491481 | 0.000270708 | 0.0079624 | 29.4212 | 29.4132 | -8.88414e-05 | -0.00077825 | 8.75921 | 8.75999 | 62.43736 | [9 empty] | 76.00008 | 0.5789076 | 0.000174742 | 0.00523812 | 29.9816 | 29.9763 | -4.65781e-05 | -0.000425323 | 9.13096 | 9.13138 | 42.56674 | [9 empty] | 151.0003 | 2.044194 | 0.00067357 | 0.0200914 | 29.8483 | 29.8282 | -0.000198224 | -0.00179665 | 9.06192 | 9.06371 | 150.3083 | [9 empty] | 151.0003 | 0.6634564 | 0.000221501 | 0.00634207 | 28.6386 | 28.6323 | -6.92492e-05 | -0.00056842 | 8.20776 | 8.20832 | 48.78356 | [9 empty] | 75.99989 | 1.070501 | 0.000350068 | 0.0104569 | 29.8816 | 29.8711 | -7.94125e-05 | -0.000699086 | 8.80253 | 8.80322 | 78.71334 | [9 empty] | 76.0001 | 0.3635864 | 0.000122164 | 0.00366685 | 30.0194 | 30.0157 | -2.58962e-05 | -0.000233827 | 9.02916 | 9.02939 | 26.73429 | 0.0122164 | 26.73756 | 0.0001221565 | [6 empty] | 151.0003 | 0.8653346 | 0.000281928 | 0.00828654 | 29.4007 | 29.3924 | -8.40775e-05 | -0.000640849 | 7.62148 | 7.62212 | 63.62755 | [10 empty] | 1.046849976 | 0.000636159 | 0.0191096 | 300.582 | 300.391 | -4.02 | -0.000345263 | 859.202 | 859.237 | [11 empty] | 1.125950439 | 0.000603251 | 0.0177669 | 294.697 | 294.519 | -0.000226038 | -0.00201364 | 890.637 | 890.839 | [11 empty] | 0.954083313 | 0.000722714 | 0.0217846 | 301.645 | 301.428 | -5.98 | -0.000524473 | 877.048 | 877.101 | [11 empty] | 1.083691 | 0.000591308 | 0.0180001 | 304.592 | 304.412 | -8.15 | -0.000718704 | 882.178 | 88.225 | [11 empty] | 0.9735351 | 0.000643579 | 0.0182588 | 28.389 | 283.707 | -6.02 | -0.000518127 | 860.152 | 860.203 | [11 empty] | 1.048749878 | 0.000677537 | 0.0199014 | 293.931 | 293.732 | -8.47 | -0.000731876 | 86.375 | 863.823 | [11 empty] | 0.926203735 | 0.000591114 | 0.0174866 | 29,06,2022 | 295.825 | -7.47 | -0.000653325 | 873.955 | 874.021 | [11 empty] | 1.028150269 | 0.000626367 | 0.0184626 | 294.941 | 294.757 | -8.58 | -0.000758655 | 884.335 | 884.411 | [11 empty] | 1.0936958 | 0.00067715 | 0.0200388 | 296.129 | 295.929 | -7.56 | -0.000646346 | 855.324 | 855.388 | [11 empty] | 0.708667114 | 0.00036419 | 0.0105859 | 290776 | 29067 | -9.34 | -0.000805085 | 861712 | [12 empty] | 1.110798 | 0.000663897 | 0.0199871 | 301257 | 301058 | -5.72 | -0.000501553 | 876919 | 876969 | [11 empty] | 1.054286865 | 0.000699502 | 0.0209413 | 299584 | 299375 | -0.000125603 | -0.00112319 | 894126 | 894239
79.00009 | 0.6711262 | 0.000263729 | 0.00760681 | 28.8509 | 28.8433 | -6.875e-05 | -0.000619256 | 9.00674 | 9.00736 | 49.34752 | [9 empty] | 156.9996 | 1.865386 | 0.000625446 | 0.0185264 | 29.6396 | 29.6211 | -0.000162762 | -0.00143211 | 8.79737 | 8.79881 | 137.1607 | [9 empty] | 157.0003 | 0.9025364 | 0.00029009 | 0.00853248 | 29.4218 | 29.4132 | -9.86032e-05 | -0.000863763 | 8.75912 | 8.75999 | 66.36297 | [9 empty] | 79.0001 | 0.6285243 | 0.000188362 | 0.00564641 | 29.982 | 29.9763 | -4.87403e-05 | -0.000445067 | 9.13094 | 9.13138 | 46.21502 | [9 empty] | 157.0003 | 2.146235 | 0.000716976 | 0.0213861 | 29.8496 | 29.8282 | -0.000201587 | -0.00182712 | 9.06189 | 9.06371 | 157.8114 | [9 empty] | 157.0003 | 0.7128097 | 0.000241214 | 0.00690649 | 28.6392 | 28.6323 | -6.34329e-05 | -0.000520677 | 8.2078 | 8.20832 | 52.41248 | [9 empty] | 79.00013 | 1.129313 | 0.000369654 | 0.011042 | 29.8821 | 29.8711 | -0.000108833 | -0.000958082 | 8.80227 | 8.80322 | 83.03771 | [9 empty] | 79.0001 | 0.4049374 | 0.000132275 | 0.00397033 | 30.0197 | 30.0157 | -4.29982e-05 | -0.000388248 | 9.02901 | 9.02939 | 29.77481 | 0.0132275 | 29.77875 | 0.0001322663 | [6 empty] | 157.0003 | 0.9184704 | 0.000305528 | 0.0089802 | 29.4013 | 29.3924 | -8.86595e-05 | -0.000675773 | 7.62145 | 7.62212 | 67.53459 | [10 empty] | 1.098990967 | 0.00067517 | 0.0202815 | 300.594 | 300.391 | -2.94 | -0.000252807 | 859.211 | 859.237 | [11 empty] | 1.177860107 | 0.000648949 | 0.0191128 | 29.471 | 294.519 | -0.000243501 | -0.0021692 | 890.622 | 890.839 | [11 empty] | 1.003472351 | 0.000748094 | 0.0225496 | 301.653 | 301.428 | -6.72 | -0.000589625 | 877.042 | 877.101 | [11 empty] | 1.1341578 | 0.000603964 | 0.0183854 | 304.596 | 304.412 | -8.56 | -0.000755622 | 882.174 | 88.225 | [11 empty] | 1.0246483 | 0.000667951 | 0.0189503 | 283.897 | 283.707 | -4.92 | -0.000423548 | 860.161 | 860.203 | [11 empty] | 1.099859497 | 0.0006902 | 0.0202734 | 293.934 | 293.732 | -8.56 | -0.000739399 | 863.749 | 863.823 | [11 empty] | 0.974978943 | 0.000620467 | 0.018355 | 296.008 | 295.825 | -6.56 | -0.000573586 | 873.963 | 874.021 | [11 empty] | 1.079188232 | 0.000642223 | 0.0189299 | 294.946 | 294.757 | -9.18 | -0.000811934 | 88.433 | 884.411 | [11 empty] | 1.1442023 | 0.00070463 | 0.020852 | 296.137 | 295.929 | -7.25 | -0.000619927 | 855.326 | 855.388 | [11 empty] | 0.739602539 | 0.000371884 | 0.0108096 | 290778 | 29067 | -9.43 | -0.000812832 | 861712 | [12 empty] | 1.162457 | 0.000599844 | 0.0180588 | 301238 | 301058 | -9.91 | -0.000869045 | 876882 | 876969 | [11 empty] | 1.10611438 | 0.000724007 | 0.021675 | 299592 | 299375 | -0.000132617 | -0.00118591 | 89412 | 894239
82.00011 | 0.7194509 | 0.000269632 | 0.00777707 | 28.8511 | 28.8433 | -6.3357e-05 | -0.000570679 | 9.00679 | 9.00736 | 52.9008 | [9 empty] | 163.0004 | 1.969061 | 0.000663542 | 0.0196548 | 29.6408 | 29.6211 | -0.000179577 | -0.00158006 | 8.79722 | 8.79881 | 144.7839 | [9 empty] | 162.9996 | 0.956758 | 0.000308992 | 0.00908844 | 29.4223 | 29.4132 | -0.000108039 | -0.000946422 | 8.75904 | 8.75999 | 70.34985 | [9 empty] | 81.99987 | 0.6793613 | 0.000207317 | 0.0062146 | 29.9826 | 29.9763 | -6.66242e-05 | -0.000608372 | 9.13078 | 9.13138 | 49.95303 | [9 empty] | 163.0003 | 2.247583 | 0.00076083 | 0.0226942 | 29.8509 | 29.8282 | -0.000195848 | -0.00177511 | 9.06194 | 9.06371 | 165.2634 | [9 empty] | 162.9996 | 0.7637543 | 0.000258595 | 0.00740417 | 28.6397 | 28.6323 | -6.42519e-05 | -0.000527401 | 8.2078 | 8.20832 | 56.15841 | [9 empty] | 82.00014 | 1.187685 | 0.000392083 | 0.011712 | 29.8828 | 29.8711 | -0.00010639 | -0.000936573 | 8.80229 | 8.80322 | 87.32976 | [9 empty] | 82.00011 | 0.4480948 | 0.000148195 | 0.00444817 | 30.0202 | 30.0157 | -4.0213e-05 | -0.000363099 | 9.02903 | 9.02939 | 32.94815 | 0.0148195 | 32.95303 | 0.000148184 | [6 empty] | 163.0003 | 0.972701 | 0.0003217 | 0.00945552 | 29.4018 | 29.3924 | -9.33055e-05 | -0.000711186 | 7.62141 | 7.62212 | 71.52213 | [10 empty] | 1.15126416 | 0.000693114 | 0.0208205 | 300.599 | 300.391 | -9.93 | -0.000853415 | 859.151 | 859.237 | [11 empty] | 1.229831543 | 0.000678616 | 0.0199865 | 294.719 | 294.519 | -0.000240183 | -0.00213964 | 890.625 | 890.839 | [11 empty] | 1.05353125 | 0.000776788 | 0.0234145 | 301.662 | 301.428 | -7.02 | -0.0006153 | 877.039 | 877.101 | [11 empty] | 1.1841039 | 0.000627151 | 0.0190912 | 304.603 | 304.412 | -9.09 | -0.000801777 | 88.217 | 88.225 | [11 empty] | 1.0756316 | 0.000694676 | 0.0197085 | 283.904 | 283.707 | -6.24 | -0.000536477 | 86.015 | 860.203 | [11 empty] | 1.150953857 | 0.000716568 | 0.0210479 | 293.942 | 293.732 | -7.16 | -0.000618885 | 863.761 | 863.823 | [11 empty] | 1.023810974 | 0.000645074 | 0.0190829 | 296.016 | 295.825 | -7.18 | -0.000627368 | 873.958 | 874.021 | [11 empty] | 1.131111938 | 0.000672563 | 0.0198243 | 294.955 | 294.757 | -7.48 | -0.00066144 | 884.345 | 884.411 | [11 empty] | 1.1947031 | 0.000724296 | 0.021434 | 296.143 | 295.929 | -7.46 | -0.000638139 | 855.324 | 855.388 | [11 empty] | 0.771223694 | 0.000385891 | 0.0112167 | 290783 | 29067 | -0.97 | -0.000835672 | 861709 | [12 empty] | 1.21359 | 0.000662372 | 0.0199412 | 301257 | 301058 | -7.7 | -0.000675076 | 876902 | 876969 | [11 empty] | 1.158005493 | 0.000753216 | 0.0225494 | 29.96 | 299375 | -0.00013082 | -0.00116984 | 894122 | 894239
85.00011 | 0.7694428 | 0.000282285 | 0.00814205 | 28.8515 | 28.8433 | -6.91423e-05 | -0.000622789 | 9.00674 | 9.00736 | 56.57668 | [9 empty] | 169.0004 | 2.071773 | 0.000708255 | 0.0209793 | 29.6421 | 29.6211 | -0.000177499 | -0.00156178 | 8.79724 | 8.79881 | 152.3362 | [9 empty] | 169.0004 | 1.011255 | 0.000326797 | 0.00961215 | 29.4228 | 29.4132 | -0.000111457 | -0.000976359 | 8.75901 | 8.75999 | 74.35702 | [9 empty] | 85.00011 | 0.7307961 | 0.000230648 | 0.006914 | 29.9833 | 29.9763 | -7.16521e-05 | -0.000654283 | 9.13073 | 9.13138 | 53.73501 | [9 empty] | 169.0004 | 2.348522 | 0.000794761 | 0.0237063 | 29.8519 | 29.8282 | -0.000215542 | -0.00195361 | 9.06176 | 9.06371 | 172.6855 | [9 empty] | 169.0004 | 0.8149418 | 0.000280178 | 0.00802212 | 28.6403 | 28.6323 | -7.17024e-05 | -0.000588557 | 8.20774 | 8.20832 | 59.92219 | [9 empty] | 85.00014 | 1.244923 | 0.000417316 | 0.0124657 | 29.8836 | 29.8711 | -0.000104257 | -0.000917794 | 8.80231 | 8.80322 | 91.53845 | [9 empty] | 84.99986 | 0.4928159 | 0.000169855 | 0.00509831 | 30.0208 | 30.0157 | -3.94791e-05 | -0.000356472 | 9.02904 | 9.02939 | 36.23646 | 0.0169855 | 36.24262 | 0.0001698406 | [6 empty] | 169.0003 | 1.026526 | 0.000342527 | 0.0100677 | 29.4024 | 29.3924 | -0.000102577 | -0.000781856 | 7.62134 | 7.62212 | 75.47988 | [10 empty] | 1.203773315 | 0.000706949 | 0.0212361 | 300.603 | 300.391 | -0.019 | -0.000163169 | 85.922 | 859.237 | [11 empty] | 1.281036987 | 0.000696608 | 0.0205165 | 294.724 | 294.519 | -0.000248722 | -0.00221572 | 890.617 | 890.839 | [11 empty] | 1.103799927 | 0.000802608 | 0.0241928 | 30.167 | 301.428 | -7.09 | -0.000622261 | 877.038 | 877.101 | [11 empty] | 1.2339515 | 0.000657476 | 0.0200143 | 304.612 | 304.412 | -0.819 | -0.000722581 | 882.178 | 88.225 | [11 empty] | 1.1273511 | 0.000718521 | 0.0203849 | 283.911 | 283.707 | -6.42 | -0.00055215 | 860.148 | 860.203 | [11 empty] | 1.20190686 | 0.000752565 | 0.0221052 | 293.953 | 293.732 | -7.95 | -0.000686384 | 863.754 | 863.823 | [11 empty] | 1.073275635 | 0.000672089 | 0.0198821 | 296.024 | 295.825 | -6.56 | -0.000573727 | 873.963 | 874.021 | [11 empty] | 1.182684692 | 0.000698911 | 0.0206009 | 294.963 | 294.757 | -9.38 | -0.000829827 | 884.328 | 884.411 | [11 empty] | 1.2445928 | 0.000742684 | 0.0219782 | 296.149 | 295.929 | -8.22 | -0.000702883 | 855.318 | 855.388 | [11 empty] | 0.803190674 | 0.000393916 | 0.01145 | 290785 | 29067 | -0.000102512 | -0.000883439 | 861704 | [12 empty] | 1.26436 | 0.000692708 | 0.0208545 | 301266 | 301058 | -5.95 | -0.000522033 | 876917 | 876969 | [11 empty] | 1.209781006 | 0.000778573 | 0.0233085 | 299608 | 299375 | -0.000145808 | -0.00130387 | 894108 | 894239
88.00012 | 0.8207444 | 0.000312702 | 0.00901937 | 28.8523 | 28.8433 | -9.4419e-05 | -0.000850466 | 9.00651 | 9.00736 | 60.34885 | [9 empty] | 175.0004 | 2.176444 | 0.000744974 | 0.0220669 | 29.6432 | 29.6211 | -0.000194406 | -0.00171054 | 8.7971 | 8.79881 | 160.0327 | [9 empty] | 175.0004 | 1.065872 | 0.000350195 | 0.0103004 | 29.4235 | 29.4132 | -0.000126815 | -0.0011109 | 8.75888 | 8.75999 | 78.37295 | [9 empty] | 88.00013 | 0.7834709 | 0.000247343 | 0.00741444 | 29.9838 | 29.9763 | -7.053e-05 | -0.000644036 | 9.13074 | 9.13138 | 57.60816 | [9 empty] | 174.9996 | 2.449888 | 0.000835773 | 0.0249296 | 29.8531 | 29.8282 | -0.000228621 | -0.00207215 | 9.06164 | 9.06371 | 180.1388 | [9 empty] | 175.0004 | 0.8666632 | 0.000302602 | 0.00866417 | 28.6409 | 28.6323 | -7.44383e-05 | -0.000611014 | 8.20771 | 8.20832 | 63.72524 | [9 empty] | 88.00015 | 1.301883 | 0.000433019 | 0.0129347 | 29.884 | 29.8711 | -0.000105851 | -0.000931826 | 8.80229 | 8.80322 | 95.7267 | [9 empty] | 88.00013 | 0.539073 | 0.000184224 | 0.00552961 | 30.0212 | 30.0157 | -5.28549e-05 | -0.000477248 | 9.02892 | 9.02939 | 39.63772 | 0.0184224 | 39.64502 | 0.000184207 | [6 empty] | 175.0003 | 1.080713 | 0.00035946 | 0.0105654 | 29.4029 | 29.3924 | -9.64269e-05 | -0.000734978 | 7.62139 | 7.62212 | 79.46418 | [10 empty] | 1.256030762 | 0.000737475 | 0.0221531 | 300.612 | 300.391 | -4.56 | -0.000391914 | 859.197 | 859.237 | [11 empty] | 1.331658936 | 0.000718585 | 0.0211637 | 294.731 | 294.519 | -0.00024086 | -0.00214567 | 890.624 | 890.839 | [11 empty] | 1.154048706 | 0.000827923 | 0.0249559 | 301.677 | 301.428 | -7.51 | -0.000658421 | 877.035 | 877.101 | [11 empty] | 1.2836234 | 0.000698444 | 0.0212615 | 304.624 | 304.412 | -0.000112408 | -0.000991717 | 882.151 | 88.225 | [11 empty] | 1.1788948 | 0.000744905 | 0.0211335 | 283.918 | 283.707 | -6.74 | -0.000579693 | 860.145 | 860.203 | [11 empty] | 1.252150391 | 0.000773087 | 0.022708 | 293.959 | 293.732 | -0.786 | -0.000679233 | 863.755 | 863.823 | [11 empty] | 1.12324231 | 0.000694837 | 0.020555 | 29.603 | 295.825 | -9.45 | -0.000825601 | 873.938 | 874.021 | [11 empty] | 1.233402344 | 0.000717256 | 0.0211416 | 294.968 | 294.757 | -9.05 | -0.000800736 | 884.331 | 884.411 | [11 empty] | 1.2934618 | 0.000774089 | 0.0229075 | 296.158 | 295.929 | -7.13 | -0.000609728 | 855.327 | 855.388 | [11 empty] | 0.835561035 | 0.000407171 | 0.0118353 | 290789 | 29067 | -0.00010876 | -0.00093729 | 861699 | [12 empty] | 1.314451 | 0.000719443 | 0.0216594 | 301274 | 301058 | -9.51 | -0.000834058 | 876886 | 876969 | [11 empty] | 1.260846924 | 0.000805754 | 0.0241223 | 299616 | 299375 | -0.00014756 | -0.00131954 | 894107 | 894239
90.99986 | 0.8731215 | 0.000329514 | 0.00950427 | 28.8528 | 28.8433 | -6.94471e-05 | -0.000625536 | 9.00674 | 9.00736 | 64.20011 | [9 empty] | 181.0004 | 2.280271 | 0.000778864 | 0.0230708 | 29.6442 | 29.6211 | -0.000205352 | -0.00180685 | 8.797 | 8.79881 | 167.667 | [9 empty] | 181.0004 | 1.121736 | 0.000370047 | 0.0108843 | 29.4241 | 29.4132 | -0.000135551 | -0.00118743 | 8.7588 | 8.75999 | 82.48061 | [9 empty] | 91.00013 | 0.8377481 | 0.000265093 | 0.00794652 | 29.9843 | 29.9763 | -7.77044e-05 | -0.000709549 | 9.13067 | 9.13138 | 61.59913 | [9 empty] | 181.0004 | 2.551894 | 0.000871381 | 0.0259917 | 29.8542 | 29.8282 | -0.000222804 | -0.00201943 | 9.06169 | 9.06371 | 187.6392 | [9 empty] | 181.0004 | 0.9196455 | 0.000312067 | 0.00893518 | 28.6412 | 28.6323 | -7.21009e-05 | -0.000591828 | 8.20773 | 8.20832 | 67.621 | [9 empty] | 90.99984 | 1.358587 | 0.000454625 | 0.0135802 | 29.8847 | 29.8711 | -0.00012381 | -0.00108993 | 8.80214 | 8.80322 | 99.89612 | [9 empty] | 91.00014 | 0.5872519 | 0.000194616 | 0.00584154 | 30.0216 | 30.0157 | -6.25989e-05 | -0.00056523 | 9.02883 | 9.02939 | 43.18029 | 0.0194616 | 43.18869 | 0.0001945971 | [6 empty] | 181.0004 | 1.134293 | 0.000380275 | 0.0111772 | 29.4035 | 29.3924 | -0.000105586 | -0.000804793 | 7.62132 | 7.62212 | 83.40389 | [10 empty] | 1.307881958 | 0.000704641 | 0.0211668 | 300.602 | 300.391 | -0.000112452 | -0.000966229 | 85.914 | 859.237 | [11 empty] | 1.381803345 | 0.000733398 | 0.0216 | 294.735 | 294.519 | -0.000263738 | -0.00234948 | 890.604 | 890.839 | [11 empty] | 1.20406189 | 0.000854504 | 0.0257571 | 301.685 | 301.428 | -9.75 | -0.000855258 | 877.015 | 877.101 | [11 empty] | 1.3330502 | 0.000705136 | 0.0214652 | 304.626 | 304.412 | -0.000131121 | -0.00115682 | 882.134 | 88.225 | [11 empty] | 1.2294819 | 0.000762617 | 0.021636 | 283.924 | 283.707 | -7.62 | -0.00065571 | 860.138 | 860.203 | [11 empty] | 1.301098389 | 0.000793368 | 0.0233037 | 293.965 | 293.732 | -7.1 | -0.000613396 | 863.762 | 863.823 | [11 empty] | 1.172743896 | 0.00071992 | 0.021297 | 296.038 | 295.825 | -9.11 | -0.00079584 | 873.941 | 874.021 | [11 empty] | 1.283145996 | 0.000747583 | 0.0220355 | 294.977 | 294.757 | -0.000100723 | -0.000890808 | 884.322 | 884.411 | [11 empty] | 1.341851 | 0.000787266 | 0.0232975 | 296.162 | 295.929 | -9.01 | -0.000770559 | 855.311 | 855.388 | [11 empty] | 0.868074036 | 0.000417564 | 0.0121374 | 290792 | 29067 | -0.000104029 | -0.000896513 | 861703 | [12 empty] | 1.364395 | 0.000730192 | 0.021983 | 301277 | 301058 | -6.15 | -0.000539239 | 876915 | 876969 | [11 empty] | 1.311620728 | 0.00082909 | 0.0248209 | 299623 | 299375 | -0.000159535 | -0.00142662 | 894096 | 894239
94.00014 | 0.9262939 | 0.000350364 | 0.0101057 | 28.8534 | 28.8433 | -8.26567e-05 | -0.000744519 | 9.00662 | 9.00736 | 68.10985 | [9 empty] | 186.9995 | 2.384798 | 0.000817242 | 0.0242076 | 29.6453 | 29.6211 | -0.000226868 | -0.00199617 | 8.79681 | 8.79881 | 175.3528 | [9 empty] | 187.0004 | 1.178139 | 0.000386476 | 0.0113675 | 29.4246 | 29.4132 | -0.000134002 | -0.00117386 | 8.75881 | 8.75999 | 86.62787 | [9 empty] | 94.00014 | 0.8925934 | 0.000282832 | 0.00847829 | 29.9848 | 29.9763 | -9.25688e-05 | -0.000845281 | 9.13054 | 9.13138 | 65.63187 | [9 empty] | 187.0004 | 2.653297 | 0.000907831 | 0.027079 | 29.8553 | 29.8282 | -0.00022648 | -0.00205275 | 9.06166 | 9.06371 | 195.0953 | [9 empty] | 187.0004 | 0.973025 | 0.000336554 | 0.0096363 | 28.6419 | 28.6323 | -8.42469e-05 | -0.000691525 | 8.20763 | 8.20832 | 71.54595 | [9 empty] | 94.00017 | 1.414397 | 0.000474662 | 0.0141787 | 29.8853 | 29.8711 | -0.000114521 | -0.00100816 | 8.80222 | 8.80322 | 103.9998 | [9 empty] | 94.00014 | 0.6369231 | 0.000211035 | 0.00633438 | 30.0221 | 30.0157 | -5.9975e-05 | -0.000541538 | 9.02885 | 9.02939 | 46.83258 | 0.0211035 | 46.84246 | 0.0002110127 | [6 empty] | 187.0004 | 1.186774 | 0.000402709 | 0.0118366 | 29.4042 | 29.3924 | -0.0001084 | -0.000826238 | 7.62129 | 7.62212 | 87.26279 | [10 empty] | 1.359231812 | 0.000791291 | 0.0237696 | 300.628 | 300.391 | -7.5 | -0.000644203 | 859.172 | 859.237 | [11 empty] | 1.432177124 | 0.00076049 | 0.0223979 | 294.743 | 294.519 | -0.000256454 | -0.00228459 | 89.061 | 890.839 | [11 empty] | 1.253765869 | 0.000888778 | 0.0267902 | 301.695 | 301.428 | -8.41 | -0.000737867 | 877.027 | 877.101 | [11 empty] | 1.3822372 | 0.000734236 | 0.022351 | 304.635 | 304.412 | -0.000103755 | -0.000915382 | 882.158 | 88.225 | [11 empty] | 1.2793451 | 0.000784393 | 0.0222538 | 28.393 | 283.707 | -7.86 | -0.000676258 | 860.136 | 860.203 | [11 empty] | 1.349611328 | 0.000831697 | 0.0244296 | 293.976 | 293.732 | -8.73 | -0.000753879 | 863.748 | 863.823 | [11 empty] | 1.221708496 | 0.000748868 | 0.0221534 | 296.046 | 295.825 | -0.967 | -0.000845056 | 873.936 | 874.021 | [11 empty] | 1.331994629 | 0.000764369 | 0.0225303 | 294.982 | 294.757 | -0.000102315 | -0.000904888 | 88.432 | 884.411 | [11 empty] | 1.390574 | 0.000820062 | 0.024268 | 296.172 | 295.929 | -8.23 | -0.000703917 | 855.318 | 855.388 | [11 empty] | 0.901099243 | 0.000430847 | 0.0125234 | 290796 | 29067 | -0.000100344 | -0.00086476 | 861706 | [12 empty] | 1.413844 | 0.000714076 | 0.0214978 | 301273 | 301058 | -8.09 | -0.000709838 | 876898 | 876969 | [11 empty] | 1.361695068 | 0.000852425 | 0.0255195 | 29963 | 299375 | -0.000170589 | -0.00152548 | 894086 | 894239
97.00014 | 0.9808005 | 0.000371309 | 0.0107098 | 28.854 | 28.8433 | -8.29057e-05 | -0.000746762 | 9.00662 | 9.00736 | 72.11769 | [9 empty] | 193.0004 | 2.488643 | 0.00086084 | 0.025499 | 29.6466 | 29.6211 | -0.000226904 | -0.00199648 | 8.79681 | 8.79881 | 182.9884 | [9 empty] | 192.9995 | 1.234182 | 0.000408751 | 0.0120227 | 29.4253 | 29.4132 | -0.000132417 | -0.00115997 | 8.75883 | 8.75999 | 90.74866 | [9 empty] | 96.99982 | 0.9481866 | 0.00029638 | 0.0088844 | 29.9852 | 29.9763 | -9.49983e-05 | -0.000867466 | 9.13052 | 9.13138 | 69.7196 | [9 empty] | 193.0004 | 2.754396 | 0.000940002 | 0.0280386 | 29.8563 | 29.8282 | -0.000261169 | -0.00236716 | 9.06135 | 9.06371 | 202.5291 | [9 empty] | 192.9995 | 1.026132 | 0.000354221 | 0.0101421 | 28.6424 | 28.6323 | -8.83571e-05 | -0.000725264 | 8.2076 | 8.20832 | 75.45088 | [9 empty] | 97.00018 | 1.470479 | 0.000492687 | 0.0147171 | 29.8858 | 29.8711 | -0.000134004 | -0.00117966 | 8.80204 | 8.80322 | 108.1235 | [9 empty] | 97.00015 | 0.6874703 | 0.000226547 | 0.00679998 | 30.0225 | 30.0157 | -7.7125e-05 | -0.000696392 | 9.0287 | 9.02939 | 50.54929 | 0.0226547 | 50.56074 | 0.0002265213 | [6 empty] | 193.0004 | 1.239744 | 0.000419817 | 0.0123394 | 29.4047 | 29.3924 | -0.000121822 | -0.000928542 | 7.62119 | 7.62212 | 91.15768 | [10 empty] | 1.40963269 | 0.000804315 | 0.0241609 | 300.632 | 300.391 | -7.74 | -0.00066503 | 85.917 | 859.237 | [11 empty] | 1.482007813 | 0.000781478 | 0.023016 | 294.749 | 294.519 | -0.000261107 | -0.00232604 | 890.606 | 890.839 | [11 empty] | 1.302876343 | 0.000910702 | 0.0274511 | 301.702 | 301.428 | -0.00010375 | -0.00090999 | 87.701 | 877.101 | [11 empty] | 1.430913 | 0.000731294 | 0.0222615 | 304.634 | 304.412 | -0.000117068 | -0.00103283 | 882.147 | 88.225 | [11 empty] | 1.3283951 | 0.000807628 | 0.022913 | 283.936 | 283.707 | -8.58 | -0.000737697 | 86.013 | 860.203 | [11 empty] | 1.397948608 | 0.000846184 | 0.0248551 | 29.398 | 293.732 | -8.03 | -0.000693707 | 863.754 | 863.823 | [11 empty] | 1.270747681 | 0.000767088 | 0.0226924 | 296.052 | 295.825 | -9.37 | -0.000818576 | 873.939 | 874.021 | [11 empty] | 1.380567749 | 0.000787215 | 0.0232037 | 294.989 | 294.757 | -0.000104223 | -0.000921763 | 884.319 | 884.411 | [11 empty] | 1.4390421 | 0.000837617 | 0.0247875 | 296.177 | 295.929 | -0.882 | -0.000754333 | 855.313 | 855.388 | [11 empty] | 0.934097961 | 0.000445851 | 0.0129596 | 29,08,2022 | 29067 | -0.000108202 | -0.000932474 | 8617 | [12 empty] | 1.462927 | 0.000791037 | 0.0238148 | 301296 | 301058 | -8.43 | -0.000739177 | 876895 | 876969 | [11 empty] | 1.411550659 | 0.000878701 | 0.0263061 | 299638 | 299375 | -0.000175419 | -0.00156866 | 894082 | 894239
100.0001 | 1.036334 | 0.000389961 | 0.0112478 | 28.8546 | 28.8433 | -0.000107844 | -0.000971386 | 9.00639 | 9.00736 | 76.20101 | [9 empty] | 199.0004 | 2.593948 | 0.000891259 | 0.0264001 | 29.6475 | 29.6211 | -0.000242923 | -0.00213743 | 8.79667 | 8.79881 | 190.7315 | [9 empty] | 199.0004 | 1.291242 | 0.000467631 | 0.0137545 | 29.427 | 29.4132 | -0.00014299 | -0.00125259 | 8.75873 | 8.75999 | 94.9443 | [9 empty] | 100.0002 | 1.004421 | 0.000322778 | 0.0096757 | 29.986 | 29.9763 | -0.000103732 | -0.000947214 | 9.13044 | 9.13138 | 73.85446 | [9 empty] | 199.0004 | 2.854537 | 0.000975601 | 0.0291004 | 29.8573 | 29.8282 | -0.000278335 | -0.00252275 | 9.06119 | 9.06371 | 209.8924 | [9 empty] | 199.0004 | 1.080243 | 0.000364446 | 0.0104349 | 28.6427 | 28.6323 | -9.62337e-05 | -0.000789918 | 8.20753 | 8.20832 | 79.42962 | [9 empty] | 100.0002 | 1.526093 | 0.000513982 | 0.0153532 | 29.8864 | 29.8711 | -0.000147181 | -0.00129567 | 8.80193 | 8.80322 | 112.2127 | [9 empty] | 99.99981 | 0.7388873 | 0.000255345 | 0.00766435 | 30.0234 | 30.0157 | -5.27103e-05 | -0.000475942 | 9.02892 | 9.02939 | 54.32995 | 0.0255345 | 54.34382 | 0.0002553124 | [6 empty] | 199.0004 | 1.293054 | 0.000442179 | 0.0129967 | 29.4054 | 29.3924 | -0.000138538 | -0.00105595 | 7.62107 | 7.62212 | 95.07751 | [10 empty] | 1.459304932 | 0.000827741 | 0.0248646 | 300.639 | 300.391 | -6.38 | -0.00054851 | 859.182 | 859.237 | [11 empty] | 1.530928101 | 0.000805211 | 0.023715 | 294.756 | 294.519 | -0.000272135 | -0.00242428 | 890.596 | 890.839 | [11 empty] | 1.3516875 | 0.000935801 | 0.0282076 | 30.171 | 301.428 | -0.00010117 | -0.000887365 | 877.012 | 877.101 | [11 empty] | 1.4797683 | 0.000765298 | 0.0232966 | 304.645 | 304.412 | -0.000121324 | -0.00107038 | 882.143 | 88.225 | [11 empty] | 1.3775828 | 0.000834954 | 0.0236882 | 283.944 | 283.707 | -8.56 | -0.000736193 | 86.013 | 860.203 | [11 empty] | 1.445905884 | 0.000859821 | 0.0252557 | 293.984 | 293.732 | -0.000101941 | -0.000880588 | 863.735 | 863.823 | [11 empty] | 1.320296997 | 0.000789464 | 0.0233543 | 296.058 | 295.825 | -0.000103165 | -0.000901681 | 87.393 | 874.021 | [11 empty] | 1.428573364 | 0.000813315 | 0.023973 | 294.996 | 294.757 | -0.000102484 | -0.000906379 | 88.432 | 884.411 | [11 empty] | 1.4875487 | 0.000864046 | 0.0255696 | 296.185 | 295.929 | -7.78 | -0.000665895 | 855.322 | 855.388 | [11 empty] | 0.967203247 | 0.000452531 | 0.0131537 | 290802 | 29067 | -0.000112046 | -0.000965602 | 861696 | [12 empty] | 1.511667 | 0.000803901 | 0.0242021 | 30.13 | 301058 | -9.77 | -0.00085702 | 876884 | 876969 | [11 empty] | 1.461131104 | 0.000901134 | 0.0269777 | 299645 | 299375 | -0.000172578 | -0.00154326 | 894084 | 894239
103.0002 | 1.092356 | 0.000406097 | 0.0117132 | 28.855 | 28.8433 | -8.62443e-05 | -0.000776834 | 9.00659 | 9.00736 | 80.3203 | [9 empty] | 205.0005 | 2.697491 | 0.000938178 | 0.0277899 | 29.6489 | 29.6211 | -0.000252327 | -0.00222017 | 8.79659 | 8.79881 | 198.345 | [9 empty] | 205.0004 | 1.348363 | 0.000452395 | 0.0133064 | 29.4265 | 29.4132 | -0.000138502 | -0.00121327 | 8.75877 | 8.75999 | 99.14431 | [9 empty] | 103.0002 | 1.06139 | 0.000345905 | 0.010369 | 29.9867 | 29.9763 | -9.65782e-05 | -0.000881892 | 9.1305 | 9.13138 | 78.0434 | [9 empty] | 205.0004 | 2.96054 | 0.00101607 | 0.0303076 | 29.8585 | 29.8282 | -0.000277041 | -0.00251102 | 9.0612 | 9.06371 | 217.6867 | [9 empty] | 205.0004 | 1.13444 | 0.000386834 | 0.0110759 | 28.6433 | 28.6323 | -0.000117745 | -0.000966492 | 8.20736 | 8.20832 | 83.41468 | [9 empty] | 103.0002 | 1.581429 | 0.000532828 | 0.0159162 | 29.887 | 29.8711 | -0.000144741 | -0.00127419 | 8.80195 | 8.80322 | 116.2816 | [9 empty] | 103.0002 | 0.7914971 | 0.000266218 | 0.00799074 | 30.0237 | 30.0157 | -6.13205e-05 | -0.000553687 | 9.02884 | 9.02939 | 58.19831 | 0.0266218 | 58.21381 | 0.0002661826 | [6 empty] | 205.0004 | 1.345519 | 0.000455445 | 0.0133866 | 29.4058 | 29.3924 | -0.00013946 | -0.00106298 | 7.62106 | 7.62212 | 98.93522 | [10 empty] | 1.508318726 | 0.000855879 | 0.0257098 | 300.648 | 300.391 | -5.62 | -0.000482514 | 859.188 | 859.237 | [11 empty] | 1.579051392 | 0.000816915 | 0.0240597 | 29.476 | 294.519 | -0.000267565 | -0.00238357 | 8.906 | 890.839 | [11 empty] | 1.40004541 | 0.000954298 | 0.0287652 | 301.715 | 301.428 | -0.000103515 | -0.000907928 | 87.701 | 877.101 | [11 empty] | 1.528454 | 0.000783736 | 0.0238578 | 30.465 | 304.412 | -0.000109552 | -0.000966526 | 882.153 | 88.225 | [11 empty] | 1.4261091 | 0.000857585 | 0.0243303 | 28.395 | 283.707 | -8.31 | -0.000714695 | 860.132 | 860.203 | [11 empty] | 1.493716919 | 0.000883333 | 0.0259463 | 293.991 | 293.732 | -0.000118105 | -0.00102021 | 863.721 | 863.823 | [11 empty] | 1.369649048 | 0.000811298 | 0.0240002 | 296.065 | 295.825 | -9.74 | -0.000850938 | 873.936 | 874.021 | [11 empty] | 1.476333008 | 0.000835446 | 0.0246253 | 295.003 | 294.757 | -0.000112705 | -0.000996775 | 884.311 | 884.411 | [11 empty] | 1.5361198 | 0.000891797 | 0.0263908 | 296.193 | 295.929 | -0.000102787 | -0.000879229 | 8.553 | 855.388 | [11 empty] | 1.000721741 | 0.000466582 | 0.0135622 | 290806 | 29067 | -0.000109723 | -0.000945587 | 861698 | [12 empty] | 1.559987 | 0.000817091 | 0.0245991 | 301304 | 301058 | -0.000104165 | -0.000913497 | 876878 | 876969 | [11 empty] | 1.510350098 | 0.000929173 | 0.0278171 | 299653 | 299375 | -0.00018443 | -0.00164924 | 894074 | 894239
105.9998 | 1.149429 | 0.000431469 | 0.012445 | 28.8558 | 28.8433 | -9.73451e-05 | -0.000876823 | 9.00649 | 9.00736 | 84.51684 | [9 empty] | 211.0005 | 2.801574 | 0.000966376 | 0.0286251 | 29.6497 | 29.6211 | -0.00025303 | -0.00222636 | 8.79658 | 8.79881 | 205.9981 | [9 empty] | 211.0004 | 1.405962 | 0.000467948 | 0.0137639 | 29.427 | 29.4132 | -0.000138247 | -0.00121104 | 8.75878 | 8.75999 | 103.3795 | [9 empty] | 106.0002 | 1.119348 | 0.000360537 | 0.0108076 | 29.9872 | 29.9763 | -0.000103894 | -0.000948697 | 9.13043 | 9.13138 | 82.30498 | [9 empty] | 211.0004 | 3.072443 | 0.00105879 | 0.0315819 | 29.8598 | 29.8282 | -0.000288559 | -0.00261542 | 9.0611 | 9.06371 | 225.915 | [9 empty] | 211.0004 | 1.187588 | 0.000405712 | 0.0116164 | 28.6439 | 28.6323 | -0.000117441 | -0.000963996 | 8.20736 | 8.20832 | 87.32265 | [9 empty] | 105.9998 | 1.636927 | 0.000550476 | 0.0164433 | 29.8875 | 29.8711 | -0.000156568 | -0.0013783 | 8.80185 | 8.80322 | 120.3622 | [9 empty] | 106.0002 | 0.8450422 | 0.000277282 | 0.00832281 | 30.024 | 30.0157 | -7.36947e-05 | -0.000665418 | 9.02873 | 9.02939 | 62.13546 | 0.0277282 | 62.15269 | 0.0002772436 | [6 empty] | 211.0004 | 1.397811 | 0.000478033 | 0.0140505 | 29.4064 | 29.3924 | -0.000133532 | -0.0010178 | 7.6211 | 7.62212 | 102.7802 | [10 empty] | 1.557086914 | 0.000869611 | 0.0261223 | 300.652 | 300.391 | -8.6 | -0.000739367 | 859.163 | 859.237 | [11 empty] | 1.627560791 | 0.000833222 | 0.02454 | 294.765 | 294.519 | -0.00026896 | -0.002396 | 890.599 | 890.839 | [11 empty] | 1.448048706 | 0.000982715 | 0.0296217 | 301.724 | 301.428 | -0.000103609 | -0.000908755 | 87.701 | 877.101 | [11 empty] | 1.5769634 | 0.000802028 | 0.0244147 | 304.656 | 304.412 | -0.000126209 | -0.00111348 | 882.139 | 88.225 | [11 empty] | 1.4743408 | 0.000871099 | 0.0247137 | 283.954 | 283.707 | -8.81 | -0.000757967 | 860.128 | 860.203 | [11 empty] | 1.541359131 | 0.000856982 | 0.0251723 | 293.983 | 293.732 | -0.000137204 | -0.0011852 | 863.704 | 863.823 | [11 empty] | 1.418762085 | 0.000833396 | 0.0246539 | 296.071 | 295.825 | -0.000105712 | -0.000923941 | 873.928 | 874.021 | [11 empty] | 1.523899658 | 0.000851427 | 0.0250964 | 295.008 | 294.757 | -0.000124066 | -0.00109726 | 884.301 | 884.411 | [11 empty] | 1.5842604 | 0.000912415 | 0.027001 | 296.199 | 295.929 | -0.000111533 | -0.000954044 | 855.293 | 855.388 | [11 empty] | 1.034751953 | 0.000475603 | 0.0138244 | 290809 | 29067 | -0.00010484 | -0.000903507 | 861702 | [12 empty] | 1.608927 | 0.0008431 | 0.0253822 | 301311 | 301058 | -0.000101758 | -0.000892387 | 87688 | 876969 | [11 empty] | 1.558956177 | 0.000948818 | 0.0284052 | 299659 | 299375 | -0.00018426 | -0.00164772 | 894074 | 894239
109.0002 | 1.206692 | 0.00045313 | 0.0130698 | 28.8564 | 28.8433 | -0.000103189 | -0.000929463 | 9.00643 | 9.00736 | 88.72736 | [9 empty] | 217.0005 | 2.908026 | 0.00100654 | 0.0298147 | 29.6509 | 29.6211 | -0.000261467 | -0.0023006 | 8.7965 | 8.79881 | 213.8254 | [9 empty] | 217.0004 | 1.463938 | 0.000490732 | 0.014434 | 29.4277 | 29.4132 | -0.000165539 | -0.00145012 | 8.75854 | 8.75999 | 107.6425 | [9 empty] | 109.0002 | 1.177298 | 0.000380116 | 0.0113945 | 29.9877 | 29.9763 | -0.000115213 | -0.00105205 | 9.13033 | 9.13138 | 86.56603 | [9 empty] | 217.0004 | 3.189307 | 0.00108726 | 0.032431 | 29.8606 | 29.8282 | -0.000312735 | -0.00283454 | 9.06088 | 9.06371 | 234.5079 | [9 empty] | 217.0004 | 1.240022 | 0.000429523 | 0.0122982 | 28.6446 | 28.6323 | -0.000125418 | -0.00102947 | 8.20729 | 8.20832 | 91.1781 | [9 empty] | 109.0002 | 1.69178125 | 0.000568967 | 0.0169957 | 29.8881 | 29.8711 | -0.000166078 | -0.00146202 | 8.80176 | 8.80322 | 124.3957 | [9 empty] | 109.0002 | 0.899579 | 0.000303315 | 0.00910421 | 30.0248 | 30.0157 | -8.26377e-05 | -0.000746168 | 9.02865 | 9.02939 | 66.14551 | 0.0303315 | 66.16558 | 0.000303269 | [6 empty] | 216.9995 | 1.449712 | 0.000488112 | 0.0143468 | 29.4067 | 29.3924 | -0.000145456 | -0.00110868 | 7.62101 | 7.62212 | 106.5965 | [10 empty] | 1.60600647 | 0.000893752 | 0.0268475 | 300.659 | 300.391 | -0.82 | -0.000704686 | 859.166 | 859.237 | [11 empty] | 1.676157837 | 0.000859679 | 0.0253192 | 294.772 | 294.519 | -0.000287387 | -0.00256016 | 890.583 | 890.839 | [11 empty] | 1.496051392 | 0.00100664 | 0.030343 | 301.731 | 301.428 | -0.000103379 | -0.000906737 | 87.701 | 877.101 | [11 empty] | 1.6256238 | 0.000827117 | 0.0251784 | 304.664 | 304.412 | -0.000129114 | -0.00113911 | 882.136 | 88.225 | [11 empty] | 1.5220685 | 0.00088609 | 0.025139 | 283.959 | 283.707 | -0.000110337 | -0.000949119 | 860.108 | 860.203 | [11 empty] | 1.588549194 | 0.000936589 | 0.0275106 | 294.007 | 293.732 | -0.000113302 | -0.000978732 | 863.725 | 863.823 | [11 empty] | 1.46695105 | 0.000854176 | 0.0252686 | 296.077 | 295.825 | -0.000100564 | -0.000878948 | 873.933 | 874.021 | [11 empty] | 1.571605835 | 0.000875183 | 0.0257966 | 295.015 | 294.757 | -0.000119901 | -0.00106042 | 884.305 | 884.411 | [11 empty] | 1.6331617 | 0.000916048 | 0.0271085 | 29.62 | 295.929 | -0.000142484 | -0.00121879 | 855.266 | 855.388 | [11 empty] | 1.06876062 | 0.000490574 | 0.0142595 | 290813 | 29067 | -0.000113932 | -0.000981855 | 861695 | [12 empty] | 1.657968 | 0.000862985 | 0.0259808 | 301317 | 301058 | -0.000106798 | -0.000936587 | 876875 | 876969 | [11 empty] | 1.608291016 | 0.000971538 | 0.0290854 | 299666 | 299375 | -0.00019578 | -0.00175074 | 894063 | 894239
112.0002 | 1.264511 | 0.000473388 | 0.0136541 | 28.857 | 28.8433 | -0.000125496 | -0.00113039 | 9.00623 | 9.00736 | 92.97877 | [9 empty] | 223.0005 | 3.018723 | 0.0010533 | 0.0312 | 29.6523 | 29.6211 | -0.000285425 | -0.0025114 | 8.79629 | 8.79881 | 221.965 | [9 empty] | 222.9994 | 1.52194 | 0.000509873 | 0.014997 | 29.4282 | 29.4132 | -0.000155193 | -0.00135949 | 8.75863 | 8.75999 | 111.9073 | [9 empty] | 111.9998 | 1.235053 | 0.000398136 | 0.0119347 | 29.9883 | 29.9763 | -0.000136349 | -0.00124505 | 9.13014 | 9.13138 | 90.81273 | [9 empty] | 223.0004 | 3.309187 | 0.0011386 | 0.0339624 | 29.8622 | 29.8282 | -0.000321733 | -0.0029161 | 9.0608 | 9.06371 | 243.3225 | [9 empty] | 222.9994 | 1.29244 | 0.000447849 | 0.0128229 | 28.6451 | 28.6323 | -0.000108497 | -0.000890575 | 8.20743 | 8.20832 | 95.03239 | [9 empty] | 112.0002 | 1.745816 | 0.000587723 | 0.0175559 | 29.8886 | 29.8711 | -0.000167659 | -0.00147594 | 8.80175 | 8.80322 | 128.3688 | [9 empty] | 112.0002 | 0.9542632 | 0.000312759 | 0.00938768 | 30.0251 | 30.0157 | -0.000108061 | -0.000975725 | 9.02842 | 9.02939 | 70.16642 | 0.0312759 | 70.18836 | 0.0003127101 | [6 empty] | 223.0004 | 1.501324 | 0.000512447 | 0.015062 | 29.4074 | 29.3924 | -0.000166357 | -0.001268 | 7.62085 | 7.62212 | 110.3915 | [10 empty] | 1.654489502 | 0.000916283 | 0.0275243 | 300.666 | 300.391 | -9.89 | -0.000849707 | 859.152 | 859.237 | [11 empty] | 1.724445435 | 0.000870742 | 0.025645 | 294.776 | 294.519 | -0.000288916 | -0.00257378 | 890.582 | 890.839 | [11 empty] | 1.543503784 | 0.00102978 | 0.0310403 | 301.738 | 301.428 | -0.000120847 | -0.00105995 | 876.995 | 877.101 | [11 empty] | 1.6739423 | 0.000845982 | 0.0257527 | 304.669 | 304.412 | -0.000135786 | -0.00119797 | 88.213 | 88.225 | [11 empty] | 1.5703352 | 0.00090856 | 0.0257765 | 283.965 | 283.707 | -9.97 | -0.000857733 | 860.118 | 860.203 | [11 empty] | 1.636546753 | 0.000949398 | 0.0278868 | 294.011 | 293.732 | -0.000108191 | -0.000934579 | 863.729 | 863.823 | [11 empty] | 1.515404907 | 0.000875907 | 0.0259115 | 296.084 | 295.825 | -0.000106756 | -0.000933072 | 873.927 | 874.021 | [11 empty] | 1.6197854 | 0.000891599 | 0.0262805 | 29.502 | 294.757 | -0.00011148 | -0.000985943 | 884.312 | 884.411 | [11 empty] | 1.6820713 | 0.000946475 | 0.0280089 | 296.209 | 295.929 | -0.000117513 | -0.00100519 | 855.288 | 855.388 | [11 empty] | 1.103248047 | 0.000494496 | 0.0143735 | 290814 | 29067 | -0.000124661 | -0.00107432 | 861685 | [12 empty] | 1.706707 | 0.00088307 | 0.0265855 | 301323 | 301058 | -0.000118651 | -0.00104053 | 876865 | 876969 | [11 empty] | 1.658044067 | 0.000996711 | 0.029839 | 299673 | 299375 | -0.000192037 | -0.00171727 | 894067 | 894239
115.0002 | 1.323637 | 0.00049687 | 0.0143314 | 28.8577 | 28.8433 | -0.00012303 | -0.00110818 | 9.00626 | 9.00736 | 97.32626 | [9 empty] | 229.0005 | 3.135294 | 0.00109267 | 0.0323662 | 29.6535 | 29.6211 | -0.000276856 | -0.00243601 | 8.79637 | 8.79881 | 230.5363 | [9 empty] | 229.0005 | 1.581235 | 0.000535151 | 0.0157405 | 29.429 | 29.4132 | -0.000157446 | -0.00137923 | 8.75861 | 8.75999 | 116.2673 | [9 empty] | 115.0002 | 1.29265 | 0.000416847 | 0.0124956 | 29.9888 | 29.9763 | -0.00013035 | -0.00119027 | 9.13019 | 9.13138 | 95.04779 | [9 empty] | 229.0004 | 3.432087 | 0.00117902 | 0.0351682 | 29.8634 | 29.8282 | -0.000330414 | -0.00299478 | 9.06072 | 9.06371 | 252.3593 | [9 empty] | 229.0005 | 1.344829 | 0.000470892 | 0.0134827 | 28.6458 | 28.6323 | -0.000127268 | -0.00104465 | 8.20728 | 8.20832 | 98.88446 | [9 empty] | 115.0002 | 1.799722 | 0.000614008 | 0.0183411 | 29.8894 | 29.8711 | -0.000174613 | -0.00153716 | 8.80169 | 8.80322 | 132.3325 | [9 empty] | 114.9998 | 1.009922 | 0.000343939 | 0.0103236 | 30.026 | 30.0157 | -9.92666e-05 | -0.000896317 | 9.0285 | 9.02939 | 74.25896 | 0.0343939 | 74.2845 | 0.0003438799 | [6 empty] | 229.0004 | 1.552673 | 0.0005292 | 0.0155544 | 29.4079 | 29.3924 | -0.000157426 | -0.00119992 | 7.62092 | 7.62212 | 114.1671 | [10 empty] | 1.702812988 | 0.000936397 | 0.0281285 | 300.672 | 300.391 | -9.77 | -0.000839271 | 859.153 | 859.237 | [11 empty] | 1.772321899 | 0.000903997 | 0.0266245 | 294.786 | 294.519 | -0.00029324 | -0.00261229 | 890.578 | 890.839 | [11 empty] | 1.591467529 | 0.00105028 | 0.0316582 | 301.744 | 301.428 | -0.000123859 | -0.00108637 | 876.992 | 877.101 | [11 empty] | 1.7221221 | 0.00086752 | 0.0264083 | 304.676 | 304.412 | -0.000139459 | -0.00123038 | 882.127 | 88.225 | [11 empty] | 1.6190537 | 0.000940124 | 0.026672 | 283.974 | 283.707 | -0.000102879 | -0.00088497 | 860.115 | 860.203 | [11 empty] | 1.684294312 | 0.00096896 | 0.0284614 | 294.016 | 293.732 | -0.00012648 | -0.00109256 | 863.714 | 863.823 | [11 empty] | 1.563405029 | 0.00090016 | 0.026629 | 296.091 | 295.825 | -0.000114779 | -0.00100319 | 87.392 | 874.021 | [11 empty] | 1.667434692 | 0.00091257 | 0.0268986 | 295.026 | 294.757 | -0.000119826 | -0.00105975 | 884.305 | 884.411 | [11 empty] | 1.7305587 | 0.000970163 | 0.0287099 | 296.216 | 295.929 | -0.000112104 | -0.000958921 | 855.292 | 855.388 | [11 empty] | 1.13742981 | 0.000506671 | 0.0147274 | 290818 | 29067 | -0.000123147 | -0.00106128 | 861687 | [12 empty] | 1.755287 | 0.000882549 | 0.0265698 | 301323 | 301058 | -0.000117373 | -0.00102933 | 876866 | 876969 | [11 empty] | 1.707449707 | 0.00101763 | 0.0304654 | 29968 | 299375 | -0.000206004 | -0.00184216 | 894054 | 894239
118.0002 | 1.383445 | 0.000521499 | 0.0150418 | 28.8584 | 28.8433 | -0.000127933 | -0.00115234 | 9.00621 | 9.00736 | 101.7239 | [9 empty] | 235.0005 | 3.256388 | 0.00113584 | 0.0336448 | 29.6547 | 29.6211 | -0.000304212 | -0.0026767 | 8.79613 | 8.79881 | 239.4403 | [9 empty] | 235.0005 | 1.639136 | 0.000558697 | 0.0164331 | 29.4297 | 29.4132 | -0.000168972 | -0.00148019 | 8.75851 | 8.75999 | 120.5247 | [9 empty] | 118.0002 | 1.34901 | 0.000443864 | 0.0133054 | 29.9897 | 29.9763 | -0.000137071 | -0.00125165 | 9.13013 | 9.13138 | 99.19189 | [9 empty] | 234.9994 | 3.558826 | 0.00122619 | 0.036575 | 29.8648 | 29.8282 | -0.000335551 | -0.00304134 | 9.06067 | 9.06371 | 261.6784 | [9 empty] | 235.0005 | 1.397156 | 0.000490075 | 0.014032 | 28.6463 | 28.6323 | -0.000144645 | -0.00118729 | 8.20714 | 8.20832 | 102.7321 | [9 empty] | 118.0002 | 1.85338 | 0.000630609 | 0.018837 | 29.8899 | 29.8711 | -0.000166558 | -0.00146624 | 8.80176 | 8.80322 | 136.278 | [9 empty] | 118.0002 | 1.065958 | 0.000355377 | 0.0106669 | 30.0264 | 30.0157 | -9.57721e-05 | -0.000864764 | 9.02853 | 9.02939 | 78.37926 | 0.0355377 | 78.40711 | 0.0003553139 | [6 empty] | 235.0004 | 1.604105 | 0.000558552 | 0.0164172 | 29.4088 | 29.3924 | -0.00014485 | -0.00110406 | 7.62102 | 7.62212 | 117.9489 | [10 empty] | 1.750747681 | 0.000964465 | 0.0289716 | 30.068 | 300.391 | -0.0901 | -0.000774344 | 859.159 | 859.237 | [11 empty] | 1.820243408 | 0.000920855 | 0.0271209 | 29.479 | 294.519 | -0.000307749 | -0.00274154 | 890.565 | 890.839 | [11 empty] | 1.639424683 | 0.00107465 | 0.0323928 | 301.752 | 301.428 | -0.00012719 | -0.00111558 | 876.989 | 877.101 | [11 empty] | 1.770464 | 0.00087913 | 0.0267618 | 304.679 | 304.412 | -0.0001599 | -0.00141072 | 882.109 | 88.225 | [11 empty] | 1.6670155 | 0.000964732 | 0.0273701 | 283.981 | 283.707 | -0.000105013 | -0.000903327 | 860.113 | 860.203 | [11 empty] | 1.731931763 | 0.000987785 | 0.0290144 | 294.022 | 293.732 | -0.000120327 | -0.00103942 | 863.719 | 863.823 | [11 empty] | 1.611261475 | 0.000925253 | 0.0273713 | 296.098 | 295.825 | -0.000132485 | -0.00115794 | 873.905 | 874.021 | [11 empty] | 1.715049927 | 0.000944507 | 0.02784 | 295.035 | 294.757 | -0.000122003 | -0.00107901 | 884.303 | 884.411 | [11 empty] | 1.7791476 | 0.0010157 | 0.0300575 | 29.623 | 295.929 | -0.000130436 | -0.00111573 | 855.277 | 855.388 | [11 empty] | 1.1719104 | 0.000520144 | 0.015119 | 290822 | 29067 | -0.000127461 | -0.00109845 | 861683 | [12 empty] | 1.804015 | 0.000936258 | 0.0281868 | 301339 | 301058 | -0.000111842 | -0.00098082 | 876871 | 876969 | [11 empty] | 1.756602905 | 0.00104316 | 0.0312296 | 299687 | 299375 | -0.0002046 | -0.00182961 | 894056 | 894239
120.9998 | 1.443616 | 0.000548288 | 0.0158144 | 28.8591 | 28.8433 | -0.000143371 | -0.00129139 | 9.00607 | 9.00736 | 106.1482 | [9 empty] | 241.0005 | 3.378226 | 0.00117536 | 0.0348156 | 29.6559 | 29.6211 | -0.000307282 | -0.00270372 | 8.7961 | 8.79881 | 248.399 | [9 empty] | 241.0005 | 1.696148 | 0.000576951 | 0.01697 | 29.4302 | 29.4132 | -0.000181095 | -0.00158639 | 8.7584 | 8.75999 | 124.7168 | [9 empty] | 121.0002 | 1.403828 | 0.000459271 | 0.0137673 | 29.9901 | 29.9763 | -0.000138173 | -0.00126171 | 9.13012 | 9.13138 | 103.2226 | [9 empty] | 241.0005 | 3.687211 | 0.00127518 | 0.0380364 | 29.8663 | 29.8282 | -0.000355836 | -0.00322519 | 9.06049 | 9.06371 | 271.1185 | [9 empty] | 241.0005 | 1.449194 | 0.000507817 | 0.01454 | 28.6468 | 28.6323 | -0.000138355 | -0.00113567 | 8.20719 | 8.20832 | 106.5584 | [9 empty] | 120.9997 | 1.907557 | 0.000648029 | 0.0193573 | 29.8905 | 29.8711 | -0.000174674 | -0.0015377 | 8.80169 | 8.80322 | 140.2616 | [9 empty] | 121.0002 | 1.122123 | 0.000384109 | 0.0115293 | 30.0272 | 30.0157 | -0.000105758 | -0.000954929 | 9.02844 | 9.02939 | 82.50907 | 0.0384109 | 82.54077 | 0.0003840352 | [6 empty] | 241.0005 | 1.655323 | 0.000571333 | 0.0167928 | 29.4092 | 29.3924 | -0.000171287 | -0.00130557 | 7.62082 | 7.62212 | 121.7149 | [10 empty] | 1.798619629 | 0.000979905 | 0.0294354 | 300.685 | 300.391 | -9.96 | -0.000855653 | 859.151 | 859.237 | [11 empty] | 1.868485596 | 0.000940004 | 0.0276849 | 294.796 | 294.519 | -0.000322204 | -0.00287032 | 890.552 | 890.839 | [11 empty] | 1.687315674 | 0.00110153 | 0.0332032 | 30.176 | 301.428 | -0.000126547 | -0.00110995 | 87.699 | 877.101 | [11 empty] | 1.8189589 | 0.000891158 | 0.0271279 | 304.683 | 304.412 | -0.000167592 | -0.00147858 | 882.102 | 88.225 | [11 empty] | 1.7151 | 0.00099454 | 0.0282158 | 283.989 | 283.707 | -0.000127836 | -0.00109965 | 860.093 | 860.203 | [11 empty] | 1.779476929 | 0.00100853 | 0.0296236 | 294.028 | 293.732 | -0.000136975 | -0.00118322 | 863.705 | 863.823 | [11 empty] | 1.658811646 | 0.000932242 | 0.027578 | 296.101 | 295.825 | -0.000134283 | -0.00117366 | 873.903 | 874.021 | [11 empty] | 1.762206177 | 0.000954691 | 0.0281402 | 295.038 | 294.757 | -0.000138407 | -0.00122409 | 884.288 | 884.411 | [11 empty] | 1.8280372 | 0.000996158 | 0.0294792 | 296.224 | 295.929 | -0.000122283 | -0.00104599 | 855.284 | 855.388 | [11 empty] | 1.206692749 | 0.000526347 | 0.0152994 | 290823 | 29067 | -0.000128685 | -0.001109 | 861682 | [12 empty] | 1.852676 | 0.000954273 | 0.0287291 | 301345 | 301058 | -0.000122005 | -0.00106995 | 876862 | 876969 | [11 empty] | 1.805574219 | 0.0010669 | 0.0319402 | 299694 | 299375 | -0.000201978 | -0.00180617 | 894058 | 894239
124.0002 | 1.504226 | 0.000572238 | 0.0165053 | 28.8598 | 28.8433 | -0.00013554 | -0.00122086 | 9.00614 | 9.00736 | 110.6048 | [9 empty] | 247.0005 | 3.506694 | 0.0012293 | 0.0364133 | 29.6575 | 29.6211 | -0.00032883 | -0.00289331 | 8.79591 | 8.79881 | 257.8452 | [9 empty] | 247.0005 | 1.751511 | 0.000594278 | 0.0174796 | 29.4307 | 29.4132 | -0.0001693 | -0.00148306 | 8.7585 | 8.75999 | 128.7876 | [9 empty] | 124.0002 | 1.457934 | 0.000473886 | 0.0142054 | 29.9906 | 29.9763 | -0.000148195 | -0.00135323 | 9.13003 | 9.13138 | 107.2011 | [9 empty] | 247.0005 | 3.817798 | 0.00131823 | 0.0393204 | 29.8675 | 29.8282 | -0.000355072 | -0.00321827 | 9.0605 | 9.06371 | 280.7204 | [9 empty] | 247.0005 | 1.501307 | 0.00052863 | 0.0151359 | 28.6474 | 28.6323 | -0.000141107 | -0.00115825 | 8.20717 | 8.20832 | 110.3902 | [9 empty] | 124.0003 | 1.961698 | 0.000664528 | 0.0198502 | 29.8909 | 29.8711 | -0.00018052 | -0.00158916 | 8.80164 | 8.80322 | 144.2425 | [9 empty] | 124.0002 | 1.177192 | 0.000398601 | 0.0119643 | 30.0277 | 30.0157 | -0.000116491 | -0.00105184 | 9.02834 | 9.02939 | 86.55821 | 0.0398601 | 86.59271 | 0.0003985216 | [6 empty] | 247.0005 | 1.706936 | 0.000595845 | 0.0175133 | 29.4099 | 29.3924 | -0.000168052 | -0.00128092 | 7.62084 | 7.62212 | 125.51 | [10 empty] | 1.847028442 | 0.00100586 | 0.0302152 | 300.693 | 300.391 | -0.000107777 | -0.000926064 | 859.144 | 859.237 | [11 empty] | 1.916840088 | 0.000958691 | 0.0282353 | 294.802 | 294.519 | -0.000311547 | -0.00277538 | 890.561 | 890.839 | [11 empty] | 1.735317871 | 0.0011224 | 0.0338322 | 301.766 | 301.428 | -0.000135325 | -0.00118694 | 876.982 | 877.101 | [11 empty] | 1.8668478 | 0.000922456 | 0.0280807 | 304.693 | 304.412 | -0.000158835 | -0.00140132 | 88.211 | 88.225 | [11 empty] | 1.7629786 | 0.00100743 | 0.0285815 | 283.993 | 283.707 | -0.000129145 | -0.00111091 | 860.092 | 860.203 | [11 empty] | 1.827257324 | 0.0010319 | 0.03031 | 294.035 | 293.732 | -0.000120082 | -0.00103729 | 863.719 | 863.823 | [11 empty] | 1.706411499 | 0.000959927 | 0.028397 | 296.109 | 295.825 | -0.000127601 | -0.00111526 | 873.909 | 874.021 | [11 empty] | 1.809788452 | 0.000977659 | 0.0288172 | 295.045 | 294.757 | -0.000138883 | -0.00122829 | 884.288 | 884.411 | [11 empty] | 1.8768842 | 0.00102642 | 0.0303748 | 296.233 | 295.929 | -0.000126903 | -0.00108551 | 85.528 | 855.388 | [11 empty] | 1.240817749 | 0.000537561 | 0.0156253 | 290827 | 29067 | -0.000131194 | -0.00113062 | 86168 | [12 empty] | 1.901873 | 0.000962944 | 0.0289901 | 301347 | 301058 | -0.000124555 | -0.00109231 | 87686 | 876969 | [11 empty] | 1.854684204 | 0.00108561 | 0.0325004 | 29.97 | 299375 | -0.000210235 | -0.00188001 | 894051 | 894239
126.9997 | 1.565239 | 0.000596026 | 0.0171914 | 28.8605 | 28.8433 | -0.000146687 | -0.00132126 | 9.00604 | 9.00736 | 115.0911 | [9 empty] | 253.0006 | 3.634548 | 0.00127304 | 0.037709 | 29.6588 | 29.6211 | -0.000332447 | -0.00292514 | 8.79588 | 8.79881 | 267.2462 | [9 empty] | 253.0005 | 1.804656 | 0.000620106 | 0.0182393 | 29.4315 | 29.4132 | -0.000172966 | -0.00151518 | 8.75847 | 8.75999 | 132.6953 | [9 empty] | 126.9997 | 1.511907 | 0.000502836 | 0.0150732 | 29.9914 | 29.9763 | -0.000140823 | -0.00128591 | 9.1301 | 9.13138 | 111.1696 | [9 empty] | 253.0005 | 3.949091 | 0.00137228 | 0.0409327 | 29.8692 | 29.8282 | -0.000368544 | -0.00334038 | 9.06037 | 9.06371 | 290.3744 | [9 empty] | 253.0005 | 1.552807 | 0.000544368 | 0.0155865 | 28.6479 | 28.6323 | -0.000149893 | -0.00123037 | 8.20709 | 8.20832 | 114.177 | [9 empty] | 127.0003 | 2.015621 | 0.000693021 | 0.0207013 | 29.8918 | 29.8711 | -0.000177323 | -0.00156102 | 8.80166 | 8.80322 | 148.2074 | [9 empty] | 127.0002 | 1.230598 | 0.000419061 | 0.0125784 | 30.0283 | 30.0157 | -0.000120021 | -0.00108372 | 9.02831 | 9.02939 | 90.48512 | 0.0419061 | 90.52304 | 0.0004189732 | [6 empty] | 253.0005 | 1.757105 | 0.000611049 | 0.0179602 | 29.4103 | 29.3924 | -0.000190378 | -0.00145109 | 7.62067 | 7.62212 | 129.1989 | [10 empty] | 1.895710205 | 0.0010209 | 0.0306669 | 300.697 | 300.391 | -0.000106248 | -0.000912922 | 859.145 | 859.237 | [11 empty] | 1.964966064 | 0.000974783 | 0.0287092 | 294.806 | 294.519 | -0.000337273 | -0.00300456 | 890.538 | 890.839 | [11 empty] | 1.783200806 | 0.00114509 | 0.0345161 | 301.773 | 301.428 | -0.000138969 | -0.0012189 | 876.979 | 877.101 | [11 empty] | 1.9145515 | 0.000953529 | 0.0290266 | 304.702 | 304.412 | -0.000147976 | -0.00130552 | 882.119 | 88.225 | [11 empty] | 1.81062 | 0.00102869 | 0.0291847 | 283.999 | 283.707 | -0.000127453 | -0.00109635 | 860.094 | 860.203 | [11 empty] | 1.875198364 | 0.00105463 | 0.0309778 | 294.041 | 293.732 | -0.000119708 | -0.00103407 | 86.372 | 863.823 | [11 empty] | 1.753851318 | 0.000982921 | 0.0290772 | 296.116 | 295.825 | -0.000139667 | -0.00122072 | 873.899 | 874.021 | [11 empty] | 1.85762561 | 0.000996228 | 0.0293645 | 29.505 | 294.757 | -0.000145848 | -0.0012899 | 884.282 | 884.411 | [11 empty] | 1.925946 | 0.00104705 | 0.0309853 | 296.239 | 295.929 | -0.000127188 | -0.00108795 | 855.279 | 855.388 | [11 empty] | 1.275286255 | 0.00054824 | 0.0159357 | 29083 | 29067 | -0.000131648 | -0.00113453 | 861679 | [12 empty] | 1.950495 | 0.000981438 | 0.0295469 | 301353 | 301058 | -0.00013629 | -0.00119522 | 87685 | 876969 | [11 empty] | 1.904442627 | 0.00110223 | 0.0329981 | 299705 | 299375 | -0.000213687 | -0.00191087 | 894048 | 894239
130.0003 | 1.627052 | 0.000616282 | 0.0177756 | 28.8611 | 28.8433 | -0.000154963 | -0.00139581 | 9.00597 | 9.00736 | 119.6362 | [9 empty] | 259.0006 | 3.764642 | 0.0013265 | 0.0392924 | 29.6604 | 29.6211 | -0.000352122 | -0.00309825 | 8.79571 | 8.79881 | 276.8119 | [9 empty] | 259.0005 | 1.856477 | 0.000635102 | 0.0186804 | 29.4319 | 29.4132 | -0.000180839 | -0.00158415 | 8.7584 | 8.75999 | 136.5056 | [9 empty] | 130.0002 | 1.565475 | 0.000518545 | 0.0155441 | 29.9919 | 29.9763 | -0.000149373 | -0.00136398 | 9.13002 | 9.13138 | 115.1084 | [9 empty] | 259.0005 | 4.081674 | 0.0014262 | 0.0425411 | 29.8708 | 29.8282 | -0.000394294 | -0.00357376 | 9.06014 | 9.06371 | 300.1231 | [9 empty] | 259.0005 | 1.60431 | 0.000564743 | 0.0161699 | 28.6484 | 28.6323 | -0.000164302 | -0.00134865 | 8.20697 | 8.20832 | 117.964 | [9 empty] | 130.0003 | 2.069771 | 0.000703866 | 0.0210252 | 29.8921 | 29.8711 | -0.000193233 | -0.00170107 | 8.80152 | 8.80322 | 152.189 | [9 empty] | 129.9997 | 1.283305 | 0.000439698 | 0.0131979 | 30.0289 | 30.0157 | -0.00012262 | -0.00110718 | 9.02829 | 9.02939 | 94.36068 | 0.0439698 | 94.40217 | 0.0004396014 | [6 empty] | 259.0005 | 1.807216 | 0.000628884 | 0.0184844 | 29.4109 | 29.3924 | -0.000160448 | -0.00122295 | 7.6209 | 7.62212 | 132.8835 | [10 empty] | 1.943620605 | 0.00104204 | 0.0313019 | 300.704 | 300.391 | -0.000104499 | -0.000897891 | 859.147 | 859.237 | [11 empty] | 2.012404663 | 0.000997957 | 0.0293918 | 294.813 | 294.519 | -0.00033139 | -0.00295215 | 890.544 | 890.839 | [11 empty] | 1.831273438 | 0.00116471 | 0.0351075 | 301.779 | 301.428 | -0.000146512 | -0.00128506 | 876.972 | 877.101 | [11 empty] | 1.9626515 | 0.000966543 | 0.0294227 | 304.706 | 304.412 | -0.000157558 | -0.00139005 | 882.111 | 88.225 | [11 empty] | 1.8590667 | 0.00105048 | 0.0298028 | 284.005 | 283.707 | -0.000133479 | -0.00114819 | 860.089 | 860.203 | [11 empty] | 1.923169189 | 0.00106422 | 0.0312597 | 294.044 | 293.732 | -0.000144486 | -0.00124811 | 863.698 | 863.823 | [11 empty] | 1.801872925 | 0.00100393 | 0.0296987 | 296.122 | 295.825 | -0.000126526 | -0.00110586 | 87.391 | 874.021 | [11 empty] | 1.90507605 | 0.00101487 | 0.0299139 | 295.056 | 294.757 | -0.000148822 | -0.0013162 | 884.279 | 884.411 | [11 empty] | 1.9751049 | 0.0010748 | 0.0318063 | 296.247 | 295.929 | -0.000125787 | -0.00107597 | 855.281 | 855.388 | [11 empty] | 1.309653198 | 0.000557532 | 0.0162058 | 290832 | 29067 | -0.000142886 | -0.00123138 | 86167 | [12 empty] | 1.998337 | 0.00101097 | 0.0304361 | 301362 | 301058 | -0.000133155 | -0.00116772 | 876852 | 876969 | [11 empty] | 1.953946899 | 0.00113069 | 0.03385 | 299713 | 299375 | -0.000217917 | -0.0019487 | 894044 | 894239
133.0003 | 1.689013 | 0.000633032 | 0.0182588 | 28.8616 | 28.8433 | -0.000158532 | -0.00142795 | 9.00594 | 9.00736 | 124.1921 | [9 empty] | 265.0006 | 3.89599 | 0.00139476 | 0.0413143 | 29.6624 | 29.6211 | -0.000370894 | -0.00326342 | 8.79554 | 8.79881 | 286.4699 | [9 empty] | 265.0005 | 1.908507 | 0.00065578 | 0.0192886 | 29.4325 | 29.4132 | -0.000185439 | -0.00162444 | 8.75836 | 8.75999 | 140.3314 | [9 empty] | 133.0003 | 1.619336 | 0.000536409 | 0.0160796 | 29.9924 | 29.9763 | -0.000156797 | -0.00143178 | 9.12995 | 9.13138 | 119.0689 | [9 empty] | 265.0005 | 4.21845 | 0.00148087 | 0.0441718 | 29.8724 | 29.8282 | -0.00040221 | -0.00364552 | 9.06007 | 9.06371 | 310.1802 | [9 empty] | 265.0005 | 1.656061 | 0.000585122 | 0.0167534 | 28.649 | 28.6323 | -0.00015623 | -0.00128239 | 8.20704 | 8.20832 | 121.7692 | [9 empty] | 133.0003 | 2.123573 | 0.000726465 | 0.0217003 | 29.8928 | 29.8711 | -0.000187945 | -0.00165453 | 8.80157 | 8.80322 | 156.1451 | [9 empty] | 133.0003 | 1.336319 | 0.000457008 | 0.0137174 | 30.0294 | 30.0157 | -0.000124835 | -0.00112718 | 9.02827 | 9.02939 | 98.25872 | 0.0457008 | 98.30363 | 0.0004569036 | [6 empty] | 265.0005 | 1.858546 | 0.00064936 | 0.0190862 | 29.4115 | 29.3924 | -0.000176364 | -0.00134427 | 7.62078 | 7.62212 | 136.6578 | [10 empty] | 1.991290894 | 0.00106702 | 0.0320522 | 300.711 | 300.391 | -0.000112089 | -0.000963113 | 85.914 | 859.237 | [11 empty] | 2.060157227 | 0.0010152 | 0.0298997 | 294.818 | 294.519 | -0.000345024 | -0.00307361 | 890.532 | 890.839 | [11 empty] | 1.879572998 | 0.00118489 | 0.035716 | 301.785 | 301.428 | -0.000154061 | -0.00135127 | 876.966 | 877.101 | [11 empty] | 2.0099951 | 0.000987386 | 0.0300572 | 304.712 | 304.412 | -0.000160312 | -0.00141435 | 882.109 | 88.225 | [11 empty] | 1.9073702 | 0.00103352 | 0.0293218 | 28,04,2022 | 283.707 | -0.000221812 | -0.00190803 | 860.013 | 860.203 | [11 empty] | 1.970879272 | 0.00109333 | 0.0321146 | 294.053 | 293.732 | -0.000136624 | -0.00118019 | 863.705 | 863.823 | [11 empty] | 1.849960327 | 0.00102048 | 0.0301882 | 296.127 | 295.825 | -0.000148292 | -0.0012961 | 873.891 | 874.021 | [11 empty] | 1.952132202 | 0.00103191 | 0.0304161 | 295.061 | 294.757 | -0.000143543 | -0.00126951 | 884.284 | 884.411 | [11 empty] | 2.0237363 | 0.00109667 | 0.0324536 | 296.253 | 295.929 | -0.000133015 | -0.0011378 | 855.274 | 855.388 | [11 empty] | 1.343548828 | 0.000568851 | 0.0165348 | 290836 | 29067 | -0.000148666 | -0.00128119 | 861665 | [12 empty] | 2.046431 | 0.00104164 | 0.0313592 | 301371 | 301058 | -0.00014315 | -0.00125538 | 876844 | 876969 | [11 empty] | 2.002332153 | 0.00115006 | 0.0344298 | 299719 | 299375 | -0.000231141 | -0.00206695 | 894032 | 894239
135.9997 | 1.750751 | 0.000661059 | 0.0190671 | 28.8624 | 28.8433 | -0.000158547 | -0.00142809 | 9.00594 | 9.00736 | 128.7317 | [9 empty] | 271.0006 | 4.031245 | 0.0014356 | 0.0425241 | 29.6636 | 29.6211 | -0.000389085 | -0.00342348 | 8.79538 | 8.79881 | 296.415 | [9 empty] | 271.0005 | 1.960167 | 0.00067625 | 0.0198907 | 29.4331 | 29.4132 | -0.000199325 | -0.00174608 | 8.75824 | 8.75999 | 144.1299 | [9 empty] | 136.0003 | 1.672869 | 0.000559107 | 0.01676 | 29.9931 | 29.9763 | -0.000163099 | -0.00148932 | 9.1299 | 9.13138 | 123.0051 | [9 empty] | 271.0006 | 4.353332 | 0.00151605 | 0.045221 | 29.8734 | 29.8282 | -0.000438246 | -0.00397214 | 9.05974 | 9.06371 | 320.098 | [9 empty] | 271.0005 | 1.707685 | 0.000606951 | 0.0173784 | 28.6496 | 28.6323 | -0.000162517 | -0.00133399 | 8.20699 | 8.20832 | 125.5651 | [9 empty] | 136.0003 | 2.177243 | 0.000745812 | 0.0222782 | 29.8934 | 29.8711 | -0.000202486 | -0.00178253 | 8.80144 | 8.80322 | 160.0914 | [9 empty] | 136.0003 | 1.389539 | 0.000479436 | 0.0143906 | 30.0301 | 30.0157 | -0.000122587 | -0.00110689 | 9.02829 | 9.02939 | 102.172 | 0.0479436 | 102.221 | 0.0004793211 | [6 empty] | 271.0005 | 1.909515 | 0.000662631 | 0.0194763 | 29.4118 | 29.3924 | -0.000196473 | -0.00149754 | 7.62062 | 7.62212 | 140.4055 | [10 empty] | 2.039073486 | 0.00108586 | 0.0326181 | 300.717 | 300.391 | -0.000109645 | -0.00094211 | 859.142 | 859.237 | [11 empty] | 2.108467773 | 0.00103969 | 0.0306208 | 294.825 | 294.519 | -0.000337474 | -0.00300635 | 890.538 | 890.839 | [11 empty] | 1.927725708 | 0.00120885 | 0.0364381 | 301.792 | 301.428 | -0.000153324 | -0.0013448 | 876.966 | 877.101 | [11 empty] | 2.057668 | 0.00100616 | 0.0306286 | 304.718 | 304.412 | -0.00016113 | -0.00142157 | 882.108 | 88.225 | [11 empty] | 1.9547601 | 0.00109103 | 0.0309534 | 284.017 | 283.707 | -0.000130293 | -0.00112078 | 860.091 | 860.203 | [11 empty] | 2.018247681 | 0.00111634 | 0.0327903 | 29.406 | 293.732 | -0.000145613 | -0.00125784 | 863.697 | 863.823 | [11 empty] | 1.89772998 | 0.00103924 | 0.0307434 | 296.132 | 295.825 | -0.000119704 | -0.00104624 | 873.916 | 874.021 | [11 empty] | 1.998616455 | 0.00105964 | 0.0312336 | 295.069 | 294.757 | -0.000145656 | -0.0012882 | 884.282 | 884.411 | [11 empty] | 2.0722598 | 0.00111232 | 0.0329167 | 296.258 | 295.929 | -0.000140732 | -0.00120381 | 855.268 | 855.388 | [11 empty] | 1.377373535 | 0.000581609 | 0.0169057 | 290839 | 29067 | -0.00014055 | -0.00121125 | 861672 | [12 empty] | 2.094938 | 0.00106735 | 0.0321335 | 301379 | 301058 | -0.000134791 | -0.00118208 | 876851 | 876969 | [11 empty] | 2.051404053 | 0.00117333 | 0.0351265 | 299726 | 299375 | -0.000231355 | -0.00206886 | 894032 | 894239
139.0003 | 1.811807 | 0.000689175 | 0.0198781 | 28.8632 | 28.8433 | -0.000157374 | -0.00141753 | 9.00595 | 9.00736 | 133.2211 | [9 empty] | 277.0006 | 4.166682 | 0.00148305 | 0.0439294 | 29.665 | 29.6211 | -0.000420522 | -0.00370009 | 8.7951 | 8.79881 | 306.3737 | [9 empty] | 277.0005 | 2.011527 | 0.000691355 | 0.020335 | 29.4336 | 29.4132 | -0.000196841 | -0.00172433 | 8.75826 | 8.75999 | 147.9064 | [9 empty] | 139.0003 | 1.725985 | 0.000577765 | 0.0173193 | 29.9937 | 29.9763 | -0.000167226 | -0.001527 | 9.12986 | 9.13138 | 126.9107 | [9 empty] | 277.0006 | 4.488733 | 0.00157462 | 0.0469682 | 29.8752 | 29.8282 | -0.000440618 | -0.00399364 | 9.05972 | 9.06371 | 330.0539 | [9 empty] | 277.0005 | 1.758729 | 0.000621204 | 0.0177865 | 28.6501 | 28.6323 | -0.000171889 | -0.00141092 | 8.20691 | 8.20832 | 129.3183 | [9 empty] | 139.0003 | 2.231012 | 0.000772344 | 0.0230708 | 29.8942 | 29.8711 | -0.000205878 | -0.00181239 | 8.80141 | 8.80322 | 164.045 | [9 empty] | 139.0003 | 1.442131 | 0.000487973 | 0.0146469 | 30.0304 | 30.0157 | -0.000142303 | -0.00128491 | 9.02811 | 9.02939 | 106.039 | 0.0487973 | 106.0908 | 0.000487854 | [6 empty] | 277.0005 | 1.960956 | 0.000688832 | 0.0202464 | 29.4126 | 29.3924 | -0.000190888 | -0.00145497 | 7.62067 | 7.62212 | 144.1879 | [10 empty] | 2.086890137 | 0.00110423 | 0.03317 | 300.722 | 300.391 | -0.000130945 | -0.00112513 | 859.124 | 859.237 | [11 empty] | 2.156036377 | 0.00105662 | 0.0311195 | 29.483 | 294.519 | -0.000347513 | -0.00309578 | 890.529 | 890.839 | [11 empty] | 1.975367188 | 0.00123774 | 0.0373088 | 301.801 | 301.428 | -0.000154161 | -0.00135215 | 876.966 | 877.101 | [11 empty] | 2.1054622 | 0.00102298 | 0.0311408 | 304.723 | 304.412 | -0.000168745 | -0.00148875 | 882.101 | 88.225 | [11 empty] | 2.0016851 | 0.00109691 | 0.0311202 | 284.018 | 283.707 | -0.00014084 | -0.00121151 | 860.082 | 860.203 | [11 empty] | 2.065302979 | 0.00113111 | 0.0332242 | 294.064 | 293.732 | -0.000148028 | -0.0012787 | 863.695 | 863.823 | [11 empty] | 1.945025024 | 0.00105967 | 0.0313475 | 296.138 | 295.825 | -0.000142313 | -0.00124385 | 873.896 | 874.021 | [11 empty] | 2.045584106 | 0.0010771 | 0.0317483 | 295.074 | 294.757 | -0.000141305 | -0.00124972 | 884.286 | 884.411 | [11 empty] | 2.1214639 | 0.00113735 | 0.0336574 | 296.266 | 295.929 | -0.000142186 | -0.00121624 | 855.267 | 855.388 | [11 empty] | 1.409862793 | 0.000592901 | 0.0172339 | 290843 | 29067 | -0.000156236 | -0.00134643 | 861658 | [12 empty] | 2.143183 | 0.00106882 | 0.0321775 | 301379 | 301058 | -0.0001549 | -0.00135843 | 876833 | 876969 | [11 empty] | 2.100619629 | 0.00119713 | 0.0358392 | 299733 | 299375 | -0.000250147 | -0.00223691 | 894015 | 894239
142.0003 | 1.872013 | 0.000712171 | 0.0205414 | 28.8639 | 28.8433 | -0.000174221 | -0.00156927 | 9.00579 | 9.00736 | 137.648 | [9 empty] | 283.0006 | 4.303253 | 0.00153465 | 0.0454579 | 29.6666 | 29.6211 | -0.000428077 | -0.00376656 | 8.79504 | 8.79881 | 316.4157 | [9 empty] | 283.0005 | 2.062951 | 0.000709124 | 0.0208576 | 29.4341 | 29.4132 | -0.000198728 | -0.00174085 | 8.75825 | 8.75999 | 151.6875 | [9 empty] | 141.9997 | 1.77965 | 0.000596524 | 0.0178816 | 29.9942 | 29.9763 | -0.000180659 | -0.00164967 | 9.12973 | 9.13138 | 130.8566 | [9 empty] | 283.0006 | 4.625212 | 0.00162161 | 0.0483696 | 29.8766 | 29.8282 | -0.000454839 | -0.00412253 | 9.05959 | 9.06371 | 340.0891 | [9 empty] | 282.9993 | 1.809503 | 0.000636696 | 0.0182301 | 28.6505 | 28.6323 | -0.000171957 | -0.00141148 | 8.20691 | 8.20832 | 133.0517 | [9 empty] | 142.0003 | 2.284217 | 0.000778765 | 0.0232626 | 29.8944 | 29.8711 | -0.000208751 | -0.00183768 | 8.80139 | 8.80322 | 167.9572 | [9 empty] | 142.0003 | 1.494648 | 0.000505408 | 0.0151702 | 30.0309 | 30.0157 | -0.0001369 | -0.00123612 | 9.02816 | 9.02939 | 109.9006 | 0.0505408 | 109.9562 | 0.0005052803 | [6 empty] | 283.0005 | 2.01153 | 0.000700853 | 0.0205997 | 29.413 | 29.3924 | -0.000201486 | -0.00153575 | 7.62059 | 7.62212 | 147.9066 | [10 empty] | 2.134820801 | 0.00112651 | 0.0338395 | 300.729 | 300.391 | -0.000123795 | -0.00106369 | 85.913 | 859.237 | [11 empty] | 2.203591309 | 0.00105816 | 0.0311648 | 294.831 | 294.519 | -0.000359036 | -0.00319843 | 890.519 | 890.839 | [11 empty] | 2.022865234 | 0.00125141 | 0.0377209 | 301.805 | 301.428 | -0.000151647 | -0.00133009 | 876.968 | 877.101 | [11 empty] | 2.1533772 | 0.00104165 | 0.031709 | 304.729 | 304.412 | -0.000166549 | -0.00146938 | 882.103 | 88.225 | [11 empty] | 2.0491685 | 0.00113354 | 0.0321593 | 284.029 | 283.707 | -0.000150475 | -0.00129439 | 860.074 | 860.203 | [11 empty] | 2.11273999 | 0.00115079 | 0.0338022 | 29.407 | 293.732 | -0.000163718 | -0.00141423 | 863.682 | 863.823 | [11 empty] | 1.992563721 | 0.00107905 | 0.0319208 | 296.144 | 295.825 | -0.000132086 | -0.00115446 | 873.905 | 874.021 | [11 empty] | 2.092060791 | 0.00109608 | 0.0323077 | 29.508 | 294.757 | -0.000152412 | -0.00134795 | 884.276 | 884.411 | [11 empty] | 2.1698657 | 0.00114726 | 0.0339507 | 296.268 | 295.929 | -0.000152445 | -0.00130399 | 855.258 | 855.388 | [11 empty] | 1.441652588 | 0.000603858 | 0.0175524 | 290846 | 29067 | -0.000146746 | -0.00126464 | 861666 | [12 empty] | 2.191289 | 0.0010913 | 0.0328543 | 301386 | 301058 | -0.000160026 | -0.00140338 | 876829 | 876969 | [11 empty] | 2.149900879 | 0.00122094 | 0.0365518 | 299741 | 299375 | -0.000248169 | -0.00221923 | 894017 | 894239
145.0003 | 1.929873 | 0.000733121 | 0.0211456 | 28.8645 | 28.8433 | -0.000177135 | -0.00159552 | 9.00577 | 9.00736 | 141.9024 | [9 empty] | 289.0006 | 4.441608 | 0.00160388 | 0.0475088 | 29.6686 | 29.6211 | -0.000431159 | -0.00379369 | 8.79501 | 8.79881 | 326.5889 | [9 empty] | 289.0005 | 2.114344 | 0.000729095 | 0.021445 | 29.4347 | 29.4132 | -0.000220585 | -0.00193232 | 8.75806 | 8.75999 | 155.4665 | [9 empty] | 145.0003 | 1.83335 | 0.000611045 | 0.0183169 | 29.9947 | 29.9763 | -0.000184238 | -0.00168235 | 9.1297 | 9.13138 | 134.8051 | [9 empty] | 289.0006 | 4.763061 | 0.00168133 | 0.050151 | 29.8784 | 29.8282 | -0.000470939 | -0.00426845 | 9.05945 | 9.06371 | 350.225 | [9 empty] | 289.0006 | 1.861202 | 0.00065377 | 0.0187189 | 28.651 | 28.6323 | -0.000176751 | -0.00145083 | 8.20687 | 8.20832 | 136.8531 | [9 empty] | 145.0003 | 2.337642 | 0.000799166 | 0.023872 | 29.895 | 29.8711 | -0.000215437 | -0.00189654 | 8.80133 | 8.80322 | 171.8854 | [9 empty] | 144.9996 | 1.547003 | 0.000520234 | 0.0156152 | 30.0313 | 30.0157 | -0.000143048 | -0.00129163 | 9.0281 | 9.02939 | 113.7502 | 0.0520234 | 113.8094 | 0.0005200987 | [6 empty] | 289.0005 | 2.062198 | 0.000721582 | 0.021209 | 29.4136 | 29.3924 | -0.000213272 | -0.00162559 | 7.6205 | 7.62212 | 151.6322 | [10 empty] | 2.182753174 | 0.00114704 | 0.034456 | 300.735 | 300.391 | -0.000127931 | -0.00109923 | 859.127 | 859.237 | [11 empty] | 2.251158447 | 0.00109779 | 0.0323321 | 294.843 | 294.519 | -0.000362579 | -0.00322999 | 890.516 | 890.839 | [11 empty] | 2.07089917 | 0.00126934 | 0.0382615 | 30.181 | 301.428 | -0.000161174 | -0.00141365 | 876.959 | 877.101 | [11 empty] | 2.2015728 | 0.00106028 | 0.0322761 | 304.735 | 304.412 | -0.000180208 | -0.00158988 | 882.091 | 88.225 | [11 empty] | 2.0964839 | 0.00114349 | 0.0324417 | 284.032 | 283.707 | -0.000145289 | -0.00124978 | 860.078 | 860.203 | [11 empty] | 2.159867676 | 0.00117656 | 0.0345594 | 294.077 | 293.732 | -0.000166247 | -0.00143608 | 863.679 | 863.823 | [11 empty] | 2.039745117 | 0.00109847 | 0.0324953 | 29.615 | 295.825 | -0.000156259 | -0.00136574 | 873.884 | 874.021 | [11 empty] | 2.138865479 | 0.00111069 | 0.0327383 | 295.084 | 294.757 | -0.000155468 | -0.00137497 | 884.273 | 884.411 | [11 empty] | 2.2185183 | 0.00117313 | 0.0347163 | 296.276 | 295.929 | -0.000149515 | -0.00127894 | 85.526 | 855.388 | [11 empty] | 1.473247681 | 0.000614312 | 0.0178562 | 290849 | 29067 | -0.00016406 | -0.00141386 | 861651 | [12 empty] | 2.239384 | 0.00110532 | 0.0332764 | 30139 | 301058 | -0.000167681 | -0.00147051 | 876822 | 876969 | [11 empty] | 2.19873584 | 0.00123859 | 0.0370802 | 299746 | 299375 | -0.00025976 | -0.00232287 | 894006 | 894239
148.0003 | 1.987146 | 0.000739658 | 0.0213342 | 28.8647 | 28.8433 | -0.000193745 | -0.00174513 | 9.00562 | 9.00736 | 146.1137 | [9 empty] | 295.0006 | 4.578324 | 0.00165645 | 0.0490658 | 29.6702 | 29.6211 | -0.000453243 | -0.003988 | 8.79482 | 8.79881 | 336.6415 | [9 empty] | 295.0005 | 2.165575 | 0.000749997 | 0.0220598 | 29.4353 | 29.4132 | -0.000227346 | -0.00199155 | 8.758 | 8.75999 | 159.2335 | [9 empty] | 148.0003 | 1.887072 | 0.000633356 | 0.0189857 | 29.9953 | 29.9763 | -0.000183711 | -0.00167753 | 9.12971 | 9.13138 | 138.7553 | [9 empty] | 295.0006 | 4.901592 | 0.00173531 | 0.0517611 | 29.88 | 29.8282 | -0.000483945 | -0.00438634 | 9.05933 | 9.06371 | 360.4112 | [9 empty] | 295.0006 | 1.91223 | 0.000676104 | 0.0193584 | 28.6516 | 28.6323 | -0.000178049 | -0.00146149 | 8.20686 | 8.20832 | 140.6052 | [9 empty] | 148.0003 | 2.391135 | 0.000820946 | 0.0245226 | 29.8956 | 29.8711 | -0.000217642 | -0.00191595 | 8.80131 | 8.80322 | 175.8188 | [9 empty] | 148.0003 | 1.599357 | 0.00054774 | 0.0164408 | 30.0322 | 30.0157 | -0.000140366 | -0.00126742 | 9.02813 | 9.02939 | 117.5998 | 0.054774 | 117.6642 | 0.00054759 | [6 empty] | 295.0005 | 2.112407 | 0.000732363 | 0.0215259 | 29.4139 | 29.3924 | -0.000215707 | -0.00164414 | 7.62048 | 7.62212 | 155.324 | [10 empty] | 2.230982422 | 0.00116744 | 0.035069 | 300.741 | 300.391 | -0.000133618 | -0.0011481 | 859.122 | 859.237 | [11 empty] | 2.299062988 | 0.0011152 | 0.0328448 | 294.848 | 294.519 | -0.000358574 | -0.00319432 | 890.519 | 890.839 | [11 empty] | 2.11858667 | 0.00129385 | 0.0390003 | 301.818 | 301.428 | -0.00017038 | -0.00149441 | 876.951 | 877.101 | [11 empty] | 2.2491716 | 0.00108131 | 0.0329165 | 304.741 | 304.412 | -0.000182048 | -0.00160612 | 882.089 | 88.225 | [11 empty] | 2.144073 | 0.00116112 | 0.0329417 | 284.037 | 283.707 | -0.000155804 | -0.00134023 | 860.069 | 860.203 | [11 empty] | 2.206901123 | 0.00120594 | 0.0354223 | 294.086 | 293.732 | -0.000173784 | -0.00150119 | 863.673 | 863.823 | [11 empty] | 2.086963867 | 0.00112071 | 0.0331533 | 296.156 | 295.825 | -0.000148305 | -0.00129621 | 873.891 | 874.021 | [11 empty] | 2.185614014 | 0.0011312 | 0.0333429 | 29.509 | 294.757 | -0.000161441 | -0.0014278 | 884.268 | 884.411 | [11 empty] | 2.2670605 | 0.00119439 | 0.0353455 | 296.282 | 295.929 | -0.000157841 | -0.00135015 | 855.253 | 855.388 | [11 empty] | 1.504525391 | 0.000620851 | 0.0180463 | 290851 | 29067 | -0.000167937 | -0.00144727 | 861648 | [12 empty] | 2.28745 | 0.00112291 | 0.0338059 | 301396 | 301058 | -0.000161643 | -0.00141756 | 876827 | 876969 | [11 empty] | 2.247572754 | 0.00126003 | 0.0377221 | 299752 | 299375 | -0.000260715 | -0.00233142 | 894005 | 894239
150.9997 | 2.043533 | 0.000776143 | 0.0223866 | 28.8657 | 28.8433 | -0.000177283 | -0.00159685 | 9.00577 | 9.00736 | 150.2598 | [9 empty] | 301.0006 | 4.717555 | 0.00170631 | 0.0505428 | 29.6716 | 29.6211 | -0.000451568 | -0.00397326 | 8.79483 | 8.79881 | 346.8791 | [9 empty] | 301.0005 | 2.217843 | 0.000767723 | 0.0225812 | 29.4358 | 29.4132 | -0.000224599 | -0.00196749 | 8.75802 | 8.75999 | 163.0767 | [9 empty] | 151.0003 | 1.940361 | 0.000648351 | 0.0194352 | 29.9958 | 29.9763 | -0.000191729 | -0.00175075 | 9.12963 | 9.13138 | 142.6736 | [9 empty] | 301.0006 | 5.040952 | 0.00179222 | 0.0534588 | 29.8817 | 29.8282 | -0.000510698 | -0.00462882 | 9.05908 | 9.06371 | 370.6583 | [9 empty] | 301.0006 | 1.963536 | 0.000691271 | 0.0197927 | 28.6521 | 28.6323 | -0.000194854 | -0.00159943 | 8.20672 | 8.20832 | 144.3777 | [9 empty] | 151.0003 | 2.445307 | 0.0008431 | 0.0251843 | 29.8963 | 29.8711 | -0.00022906 | -0.00201647 | 8.80121 | 8.80322 | 179.802 | [9 empty] | 151.0003 | 1.652072 | 0.000572941 | 0.0171972 | 30.0329 | 30.0157 | -0.000132615 | -0.00119743 | 9.0282 | 9.02939 | 121.4759 | 0.0572941 | 121.5455 | 0.0005727769 | [6 empty] | 301.0005 | 2.163177 | 0.00076194 | 0.0223952 | 29.4148 | 29.3924 | -0.000180667 | -0.00137706 | 7.62074 | 7.62212 | 159.0571 | [10 empty] | 2.279213623 | 0.00118815 | 0.0356911 | 300.748 | 300.391 | -0.00013395 | -0.00115095 | 859.122 | 859.237 | [11 empty] | 2.34744043 | 0.00115104 | 0.0339004 | 294.858 | 294.519 | -0.000352465 | -0.0031399 | 890.525 | 890.839 | [11 empty] | 2.166230957 | 0.00131246 | 0.0395612 | 301.823 | 301.428 | -0.000172815 | -0.00151576 | 876.949 | 877.101 | [11 empty] | 2.2964675 | 0.00109895 | 0.0334532 | 304.746 | 304.412 | -0.000179699 | -0.00158539 | 882.092 | 88.225 | [11 empty] | 2.1916338 | 0.00118887 | 0.0337291 | 284.044 | 283.707 | -0.000155018 | -0.00133347 | 86.007 | 860.203 | [11 empty] | 2.25388916 | 0.00120982 | 0.0355361 | 294.087 | 293.732 | -0.000176381 | -0.00152362 | 863.671 | 863.823 | [11 empty] | 2.134865479 | 0.00113719 | 0.0336408 | 296.161 | 295.825 | -0.000157886 | -0.00137996 | 873.883 | 874.021 | [11 empty] | 2.232638672 | 0.00115258 | 0.0339731 | 295.096 | 294.757 | -0.000171919 | -0.00152047 | 884.259 | 884.411 | [11 empty] | 2.3158152 | 0.00121249 | 0.0358811 | 296.288 | 295.929 | -0.000170344 | -0.0014571 | 855.243 | 855.388 | [11 empty] | 1.535644409 | 0.000633748 | 0.0184212 | 290855 | 29067 | -0.000166824 | -0.00143768 | 861649 | [12 empty] | 2.336205 | 0.00114313 | 0.0344148 | 301402 | 301058 | -0.000173494 | -0.00152149 | 876817 | 876969 | [11 empty] | 2.296629395 | 0.00128267 | 0.0384001 | 299759 | 299375 | -0.000263127 | -0.00235299 | 894003 | 894239
154.0003 | 2.1005 | 0.000800843 | 0.023099 | 28.8664 | 28.8433 | -0.000201989 | -0.00181939 | 9.00554 | 9.00736 | 154.4485 | [9 empty] | 307.0006 | 4.856606 | 0.00176333 | 0.0522318 | 29.6733 | 29.6211 | -0.000465438 | -0.0040953 | 8.79471 | 8.79881 | 357.1034 | [9 empty] | 307.0005 | 2.268956 | 0.000785987 | 0.0231184 | 29.4364 | 29.4132 | -0.000228762 | -0.00200396 | 8.75798 | 8.75999 | 166.835 | [9 empty] | 154.0003 | 1.993099 | 0.000678707 | 0.0203451 | 29.9967 | 29.9763 | -0.000201491 | -0.00183989 | 9.12954 | 9.13138 | 146.5514 | [9 empty] | 307.0006 | 5.179037 | 0.00180986 | 0.053985 | 29.8822 | 29.8282 | -0.000540831 | -0.00490193 | 9.05881 | 9.06371 | 380.8116 | [9 empty] | 307.0006 | 2.014228 | 0.000716596 | 0.0205178 | 28.6528 | 28.6323 | -0.000202383 | -0.00166123 | 8.20666 | 8.20832 | 148.105 | [9 empty] | 154.0003 | 2.49868 | 0.000860267 | 0.0256971 | 29.8968 | 29.8711 | -0.0002381 | -0.00209605 | 8.80113 | 8.80322 | 183.7265 | [9 empty] | 154.0003 | 1.704642 | 0.000577497 | 0.017334 | 30.0331 | 30.0157 | -0.000164197 | -0.0014826 | 9.02791 | 9.02939 | 125.3413 | 0.0577497 | 125.4137 | 0.0005773303 | [6 empty] | 307.0005 | 2.21397 | 0.000774358 | 0.0227602 | 29.4151 | 29.3924 | -0.000225536 | -0.00171907 | 7.6204 | 7.62212 | 162.7919 | [10 empty] | 2.3273396 | 0.00120927 | 0.0363255 | 300.754 | 300.391 | -0.000139322 | -0.0011971 | 859.117 | 859.237 | [11 empty] | 2.395610596 | 0.00115121 | 0.0339053 | 294.858 | 294.519 | -0.000363265 | -0.00323611 | 890.515 | 890.839 | [11 empty] | 2.213675049 | 0.00133805 | 0.0403324 | 301.831 | 301.428 | -0.000181688 | -0.00159359 | 876.941 | 877.101 | [11 empty] | 2.3436196 | 0.00111659 | 0.0339904 | 304.752 | 304.412 | -0.000188387 | -0.00166205 | 882.084 | 88.225 | [11 empty] | 2.238906 | 0.00120659 | 0.0342318 | 284.049 | 283.707 | -0.000162596 | -0.00139866 | 860.063 | 860.203 | [11 empty] | 2.301235596 | 0.00123549 | 0.0362902 | 294.095 | 293.732 | -0.000162555 | -0.00140418 | 863.683 | 863.823 | [11 empty] | 2.182522461 | 0.00115985 | 0.0343113 | 296.168 | 295.825 | -0.000182311 | -0.00159344 | 873.861 | 874.021 | [11 empty] | 2.279970459 | 0.00116844 | 0.0344405 | 295.101 | 294.757 | -0.000174273 | -0.00154129 | 884.257 | 884.411 | [11 empty] | 2.365293 | 0.00123853 | 0.0366517 | 296.295 | 295.929 | -0.000161613 | -0.00138241 | 85.525 | 855.388 | [11 empty] | 1.566479004 | 0.000645158 | 0.0187528 | 290858 | 29067 | -0.000174502 | -0.00150385 | 861642 | [12 empty] | 2.385307 | 0.00116062 | 0.0349413 | 301407 | 301058 | -0.000172636 | -0.00151396 | 876818 | 876969 | [11 empty] | 2.346185791 | 0.00130194 | 0.0389767 | 299765 | 299375 | -0.000279139 | -0.00249617 | 893989 | 894239
157.0003 | 2.157581 | 0.000824111 | 0.0237701 | 28.8671 | 28.8433 | -0.000200513 | -0.00180609 | 9.00556 | 9.00736 | 158.6456 | [9 empty] | 313.0006 | 4.997712 | 0.00181892 | 0.0538785 | 29.675 | 29.6211 | -0.000495954 | -0.0043638 | 8.79444 | 8.79881 | 367.4789 | [9 empty] | 313.0005 | 2.320156 | 0.000803084 | 0.0236213 | 29.4369 | 29.4132 | -0.000227014 | -0.00198864 | 8.758 | 8.75999 | 170.5997 | [9 empty] | 156.9996 | 2.046743 | 0.00069184 | 0.0207388 | 29.9971 | 29.9763 | -0.000196204 | -0.00179161 | 9.12959 | 9.13138 | 150.4958 | [9 empty] | 313.0006 | 5.316555 | 0.00190813 | 0.056916 | 29.8851 | 29.8282 | -0.000528764 | -0.00479256 | 9.05892 | 9.06371 | 390.9231 | [9 empty] | 312.9992 | 2.064723 | 0.00072944 | 0.0208855 | 28.6532 | 28.6323 | -0.000188515 | -0.00154739 | 8.20678 | 8.20832 | 151.8179 | [9 empty] | 157.0004 | 2.551952 | 0.000876114 | 0.0261705 | 29.8973 | 29.8711 | -0.000228876 | -0.00201485 | 8.80121 | 8.80322 | 187.6435 | [9 empty] | 157.0003 | 1.756781 | 0.000603466 | 0.0181135 | 30.0338 | 30.0157 | -0.000155401 | -0.00140317 | 9.02799 | 9.02939 | 129.1751 | 0.0603466 | 129.253 | 0.000603284 | [6 empty] | 313.0005 | 2.264119 | 0.000788968 | 0.0231896 | 29.4156 | 29.3924 | -0.000240946 | -0.00183652 | 7.62028 | 7.62212 | 166.4793 | [10 empty] | 2.375177246 | 0.0012306 | 0.0369662 | 30.076 | 300.391 | -0.000146936 | -0.00126253 | 85.911 | 859.237 | [11 empty] | 2.443472168 | 0.00117071 | 0.0344797 | 294.864 | 294.519 | -0.000373416 | -0.00332654 | 890.506 | 890.839 | [11 empty] | 2.261364258 | 0.00135413 | 0.0408172 | 301.836 | 301.428 | -0.000186304 | -0.00163407 | 876.937 | 877.101 | [11 empty] | 2.3912898 | 0.00114189 | 0.0347604 | 304.759 | 304.412 | -0.000185148 | -0.00163347 | 882.087 | 88.225 | [11 empty] | 2.2863306 | 0.00122811 | 0.0348422 | 284.056 | 283.707 | -0.000158712 | -0.00136525 | 860.067 | 860.203 | [11 empty] | 2.348852051 | 0.00125363 | 0.036823 | 29.41 | 293.732 | -0.000177013 | -0.00152908 | 86.367 | 863.823 | [11 empty] | 2.23023584 | 0.00118003 | 0.0349082 | 296.174 | 295.825 | -0.000175622 | -0.00153498 | 873.867 | 874.021 | [11 empty] | 2.326799316 | 0.00118825 | 0.0350246 | 295.107 | 294.757 | -0.000183509 | -0.00162298 | 884.249 | 884.411 | [11 empty] | 2.414384 | 0.00125366 | 0.0370993 | 29.63 | 295.929 | -0.000177405 | -0.0015175 | 855.237 | 855.388 | [11 empty] | 1.597223755 | 0.000659986 | 0.0191838 | 290862 | 29067 | -0.000181574 | -0.00156479 | 861636 | [12 empty] | 2.433143 | 0.00118639 | 0.0357172 | 301415 | 301058 | -0.000187824 | -0.00164716 | 876804 | 876969 | [11 empty] | 2.395708252 | 0.00132643 | 0.03971 | 299772 | 299375 | -0.000276084 | -0.00246885 | 893992 | 894239
160.0003 | 2.214622 | 0.00084514 | 0.0243766 | 28.8677 | 28.8433 | -0.000201601 | -0.00181589 | 9.00555 | 9.00736 | 162.8398 | [9 empty] | 319.0007 | 5.137362 | 0.0018861 | 0.0558683 | 29.677 | 29.6211 | -0.00050469 | -0.00444067 | 8.79436 | 8.79881 | 377.7472 | [9 empty] | 319.0005 | 2.371904 | 0.000819632 | 0.024108 | 29.4373 | 29.4132 | -0.000244636 | -0.00214301 | 8.75784 | 8.75999 | 174.4047 | [9 empty] | 160.0003 | 2.100497 | 0.000715491 | 0.0214478 | 29.9978 | 29.9763 | -0.000217919 | -0.0019899 | 9.12939 | 9.13138 | 154.4483 | [9 empty] | 319.0006 | 5.457264 | 0.00196632 | 0.0586519 | 29.8869 | 29.8282 | -0.000556767 | -0.00504638 | 9.05867 | 9.06371 | 401.2694 | [9 empty] | 319.0006 | 2.115926 | 0.000756617 | 0.0216637 | 28.6539 | 28.6323 | -0.000200622 | -0.00164677 | 8.20668 | 8.20832 | 155.5828 | [9 empty] | 160.0004 | 2.605114 | 0.000900737 | 0.026906 | 29.898 | 29.8711 | -0.000238336 | -0.00209812 | 8.80113 | 8.80322 | 191.5525 | [9 empty] | 159.9996 | 1.809537 | 0.000611757 | 0.0183623 | 30.0341 | 30.0157 | -0.000139554 | -0.00126009 | 9.02813 | 9.02939 | 133.0542 | 0.0611757 | 133.1356 | 0.00061157 | [6 empty] | 319.0005 | 2.314374 | 0.0008102 | 0.0238137 | 29.4162 | 29.3924 | -0.000234493 | -0.00178733 | 7.62033 | 7.62212 | 170.1746 | [10 empty] | 2.422755859 | 0.00125094 | 0.037577 | 300.767 | 300.391 | -0.000142906 | -0.0012279 | 859.114 | 859.237 | [11 empty] | 2.491065918 | 0.00118598 | 0.0349295 | 294.869 | 294.519 | -0.00036814 | -0.00327954 | 890.511 | 890.839 | [11 empty] | 2.30944458 | 0.00137604 | 0.0414776 | 301.842 | 301.428 | -0.000193202 | -0.00169458 | 876.931 | 877.101 | [11 empty] | 2.4391448 | 0.00115776 | 0.0352436 | 304.764 | 304.412 | -0.000194977 | -0.00172019 | 882.078 | 88.225 | [11 empty] | 2.3341016 | 0.00124104 | 0.0352093 | 284.059 | 283.707 | -0.000176572 | -0.00151888 | 860.051 | 860.203 | [11 empty] | 2.396565186 | 0.00123912 | 0.0363969 | 294.096 | 293.732 | -0.000199106 | -0.00171992 | 863.651 | 863.823 | [11 empty] | 2.277781982 | 0.0011755 | 0.0347742 | 296.173 | 295.825 | -0.000184844 | -0.00161557 | 873.859 | 874.021 | [11 empty] | 2.373626953 | 0.00121051 | 0.0356806 | 295.114 | 294.757 | -0.00017768 | -0.00157142 | 884.254 | 884.411 | [11 empty] | 2.4629641 | 0.00127599 | 0.0377603 | 296.307 | 295.929 | -0.00016904 | -0.00144595 | 855.244 | 855.388 | [11 empty] | 1.628515137 | 0.000670067 | 0.0194769 | 290865 | 29067 | -0.000172862 | -0.00148971 | 861644 | [12 empty] | 2.481014 | 0.0011995 | 0.0361118 | 301419 | 301058 | -0.000175337 | -0.00153765 | 876815 | 876969 | [11 empty] | 2.444231201 | 0.00134459 | 0.0402537 | 299778 | 299375 | -0.000291903 | -0.00261031 | 893978 | 894239
163.0003 | 2.271348 | 0.000870012 | 0.025094 | 28.8684 | 28.8433 | -0.00021032 | -0.00189443 | 9.00547 | 9.00736 | 167.0109 | [9 empty] | 325.0007 | 5.278291 | 0.00195162 | 0.0578092 | 29.6789 | 29.6211 | -0.000533224 | -0.00469174 | 8.79411 | 8.79881 | 388.1096 | [9 empty] | 325.0006 | 2.424552 | 0.000837694 | 0.0246393 | 29.4379 | 29.4132 | -0.000255547 | -0.00223859 | 8.75775 | 8.75999 | 178.2759 | [9 empty] | 163.0003 | 2.15425 | 0.000735139 | 0.0220368 | 29.9984 | 29.9763 | -0.000216423 | -0.00197624 | 9.12941 | 9.13138 | 158.4007 | [9 empty] | 325.0006 | 5.598199 | 0.00202657 | 0.0604489 | 29.8887 | 29.8282 | -0.000588398 | -0.00533307 | 9.05838 | 9.06371 | 411.6322 | [9 empty] | 325.0006 | 2.167514 | 0.00077269 | 0.0221239 | 28.6544 | 28.6323 | -0.000209215 | -0.00171731 | 8.20661 | 8.20832 | 159.3761 | [9 empty] | 163.0004 | 2.65911 | 0.000913753 | 0.0272948 | 29.8984 | 29.8711 | -0.000238621 | -0.00210064 | 8.80112 | 8.80322 | 195.5228 | [9 empty] | 163.0003 | 1.862166 | 0.00064429 | 0.0193388 | 30.0351 | 30.0157 | -0.000168669 | -0.00152297 | 9.02787 | 9.02939 | 136.9239 | 0.064429 | 137.0122 | 0.0006440825 | [6 empty] | 325.0005 | 2.364539 | 0.000833131 | 0.0244877 | 29.4169 | 29.3924 | -0.000244803 | -0.00186592 | 7.62026 | 7.62212 | 173.8631 | [10 empty] | 2.470859131 | 0.00127076 | 0.0381724 | 300.772 | 300.391 | -0.000135063 | -0.00116051 | 859.121 | 859.237 | [11 empty] | 2.538996582 | 0.00122156 | 0.0359773 | 294.879 | 294.519 | -0.000382867 | -0.00341073 | 890.498 | 890.839 | [11 empty] | 2.357301025 | 0.00139864 | 0.042159 | 301.849 | 301.428 | -0.000198203 | -0.00173844 | 876.927 | 877.101 | [11 empty] | 2.4865149 | 0.00117917 | 0.0358954 | 304.771 | 304.412 | -0.000196791 | -0.00173619 | 882.076 | 88.225 | [11 empty] | 2.3813042 | 0.0012713 | 0.0360676 | 284.068 | 283.707 | -0.000178289 | -0.00153365 | 86.005 | 860.203 | [11 empty] | 2.44344751 | 0.00129928 | 0.0381639 | 294.113 | 293.732 | -0.000196283 | -0.00169554 | 863.653 | 863.823 | [11 empty] | 2.324964111 | 0.0012211 | 0.0361231 | 296.186 | 295.825 | -0.000185704 | -0.00162309 | 873.858 | 874.021 | [11 empty] | 2.420413086 | 0.00123051 | 0.0362701 | 295.119 | 294.757 | -0.000180723 | -0.00159834 | 884.251 | 884.411 | [11 empty] | 2.5114585 | 0.00129462 | 0.0383116 | 296.312 | 295.929 | -0.000179313 | -0.00153382 | 855.235 | 855.388 | [11 empty] | 1.659954956 | 0.000679154 | 0.019741 | 290868 | 29067 | -0.000173686 | -0.00149681 | 861643 | [12 empty] | 2.529319 | 0.00121913 | 0.0367029 | 301425 | 301058 | -0.000181849 | -0.00159476 | 87681 | 876969 | [11 empty] | 2.493194092 | 0.0013635 | 0.0408199 | 299783 | 299375 | -0.000291797 | -0.00260936 | 893978 | 894239
165.9996 | 2.327615 | 0.000884663 | 0.0255166 | 28.8688 | 28.8433 | -0.000222482 | -0.00200397 | 9.00536 | 9.00736 | 171.1482 | [9 empty] | 331.0007 | 5.420515 | 0.00199838 | 0.0591942 | 29.6803 | 29.6211 | -0.00056354 | -0.00495848 | 8.79385 | 8.79881 | 398.5673 | [9 empty] | 331.0006 | 2.47654 | 0.000861747 | 0.0253468 | 29.4386 | 29.4132 | -0.000264101 | -0.00231352 | 8.75767 | 8.75999 | 182.0986 | [9 empty] | 166.0003 | 2.207381 | 0.000753784 | 0.0225957 | 29.9989 | 29.9763 | -0.000214898 | -0.00196232 | 9.12942 | 9.13138 | 162.3074 | [9 empty] | 331.0006 | 5.738287 | 0.00208867 | 0.0623014 | 29.8905 | 29.8282 | -0.000601969 | -0.00545608 | 9.05826 | 9.06371 | 421.9329 | [9 empty] | 331.0006 | 2.21867 | 0.000793469 | 0.0227188 | 28.655 | 28.6323 | -0.000237573 | -0.00195008 | 8.20637 | 8.20832 | 163.1375 | [9 empty] | 166.0004 | 2.71259 | 0.000937586 | 0.0280067 | 29.8991 | 29.8711 | -0.000266868 | -0.0023493 | 8.80088 | 8.80322 | 199.4551 | [9 empty] | 166.0004 | 1.914462 | 0.000647726 | 0.019442 | 30.0352 | 30.0157 | -0.000181291 | -0.00163695 | 9.02776 | 9.02939 | 140.7693 | 0.0647726 | 140.8605 | 0.0006475163 | [6 empty] | 331.0005 | 2.414732 | 0.000850581 | 0.0250006 | 29.4174 | 29.3924 | -0.000228997 | -0.00174544 | 7.62038 | 7.62212 | 177.5538 | [10 empty] | 2.519372314 | 0.00128644 | 0.0386435 | 300.777 | 300.391 | -0.000157992 | -0.00135753 | 859.101 | 859.237 | [11 empty] | 2.587418457 | 0.0012362 | 0.0364086 | 294.883 | 294.519 | -0.00040581 | -0.00361511 | 890.477 | 890.839 | [11 empty] | 2.405051025 | 0.00142296 | 0.042892 | 301.857 | 301.428 | -0.000197087 | -0.00172865 | 876.928 | 877.101 | [11 empty] | 2.5340295 | 0.00119703 | 0.0364389 | 304.776 | 304.412 | -0.000207902 | -0.00183421 | 882.067 | 88.225 | [11 empty] | 2.4283735 | 0.00130032 | 0.036891 | 284.076 | 283.707 | -0.00019473 | -0.00167508 | 860.036 | 860.203 | [11 empty] | 2.490314941 | 0.0013153 | 0.0386346 | 294.118 | 293.732 | -0.000193824 | -0.0016743 | 863.655 | 863.823 | [11 empty] | 2.372264893 | 0.00123026 | 0.0363941 | 296.189 | 295.825 | -0.00018584 | -0.00162428 | 873.858 | 874.021 | [11 empty] | 2.467793945 | 0.00125384 | 0.0369577 | 295.126 | 294.757 | -0.000193916 | -0.00171501 | 884.239 | 884.411 | [11 empty] | 2.5602671 | 0.00132136 | 0.039103 | 29.632 | 295.929 | -0.000180742 | -0.00154604 | 855.234 | 855.388 | [11 empty] | 1.691231567 | 0.000687835 | 0.0199933 | 29087 | 29067 | -0.000182066 | -0.00156904 | 861636 | [12 empty] | 2.578244 | 0.00123692 | 0.0372383 | 30143 | 301058 | -0.000192813 | -0.00169091 | 8768 | 876969 | [11 empty] | 2.542240723 | 0.00138249 | 0.0413884 | 299789 | 299375 | -0.000298761 | -0.00267163 | 893971 | 894239
169.0004 | 2.383997 | 0.000909504 | 0.0262331 | 28.8696 | 28.8433 | -0.000216752 | -0.00195236 | 9.00541 | 9.00736 | 175.2939 | [9 empty] | 337.0007 | 5.562933 | 0.00207166 | 0.061365 | 29.6825 | 29.6211 | -0.000561018 | -0.00493629 | 8.79387 | 8.79881 | 409.0392 | [9 empty] | 337.0006 | 2.527895 | 0.000878654 | 0.025844 | 29.4391 | 29.4132 | -0.000253907 | -0.00222422 | 8.75776 | 8.75999 | 185.8746 | [9 empty] | 169.0003 | 2.26028 | 0.000768357 | 0.0230325 | 29.9994 | 29.9763 | -0.000222434 | -0.00203113 | 9.12935 | 9.13138 | 166.197 | [9 empty] | 337.0006 | 5.877301 | 0.00214317 | 0.063927 | 29.8921 | 29.8282 | -0.000625224 | -0.00566685 | 9.05805 | 9.06371 | 432.1545 | [9 empty] | 337.0006 | 2.269042 | 0.000804496 | 0.0230346 | 28.6553 | 28.6323 | -0.000232705 | -0.00191012 | 8.20641 | 8.20832 | 166.8414 | [9 empty] | 169.0004 | 2.765744 | 0.000958306 | 0.0286257 | 29.8997 | 29.8711 | -0.000269171 | -0.00236957 | 8.80086 | 8.80322 | 203.3636 | [9 empty] | 169.0004 | 1.966326 | 0.000672674 | 0.0201908 | 30.0359 | 30.0157 | -0.000185454 | -0.00167453 | 9.02772 | 9.02939 | 144.5828 | 0.0672674 | 144.6801 | 0.0006724479 | [6 empty] | 336.9992 | 2.464683 | 0.000868966 | 0.025541 | 29.4179 | 29.3924 | -0.000228427 | -0.0017411 | 7.62038 | 7.62212 | 181.2267 | [10 empty] | 2.567250488 | 0.00130781 | 0.0392854 | 300.784 | 300.391 | -0.000155634 | -0.00133726 | 859.103 | 859.237 | [11 empty] | 2.635540039 | 0.00125282 | 0.0368979 | 294.888 | 294.519 | -0.000399199 | -0.00355622 | 890.483 | 890.839 | [11 empty] | 2.452617676 | 0.0014497 | 0.0436979 | 301.865 | 301.428 | -0.000207245 | -0.00181775 | 876.919 | 877.101 | [11 empty] | 2.5814961 | 0.00121588 | 0.0370128 | 304.782 | 304.412 | -0.000212566 | -0.00187536 | 882.063 | 88.225 | [11 empty] | 2.4757327 | 0.00131719 | 0.0373695 | 284.081 | 283.707 | -0.00018924 | -0.00162785 | 860.041 | 860.203 | [11 empty] | 2.537696045 | 0.00132969 | 0.0390572 | 294.122 | 293.732 | -0.00018841 | -0.00162753 | 86.366 | 863.823 | [11 empty] | 2.420418945 | 0.00126003 | 0.0372749 | 296.198 | 295.825 | -0.000191157 | -0.00167076 | 873.853 | 874.021 | [11 empty] | 2.515664551 | 0.00126701 | 0.0373461 | 29.513 | 294.757 | -0.000187117 | -0.00165488 | 884.245 | 884.411 | [11 empty] | 2.6097366 | 0.00133614 | 0.0395401 | 296.324 | 295.929 | -0.000171528 | -0.00146723 | 855.242 | 855.388 | [11 empty] | 1.722111694 | 0.000698027 | 0.0202896 | 290873 | 29067 | -0.000188171 | -0.00162164 | 861631 | [12 empty] | 2.626709 | 0.00125963 | 0.0379222 | 301437 | 301058 | -0.00020438 | -0.00179235 | 87679 | 876969 | [11 empty] | 2.591723389 | 0.00140346 | 0.0420161 | 299795 | 299375 | -0.000308944 | -0.0027627 | 893962 | 894239
172.0004 | 2.440113 | 0.00092746 | 0.026751 | 28.8701 | 28.8433 | -0.000227739 | -0.00205133 | 9.00531 | 9.00736 | 179.4201 | [9 empty] | 343.0007 | 5.705032 | 0.00213733 | 0.0633101 | 29.6844 | 29.6211 | -0.000573694 | -0.00504782 | 8.79376 | 8.79881 | 419.4877 | [9 empty] | 343.0006 | 2.579046 | 0.000900184 | 0.0264773 | 29.4397 | 29.4132 | -0.000257007 | -0.00225138 | 8.75774 | 8.75999 | 189.6357 | [9 empty] | 171.9996 | 2.313099 | 0.000791727 | 0.0237331 | 30.0001 | 29.9763 | -0.000235103 | -0.00214681 | 9.12924 | 9.13138 | 170.0808 | [9 empty] | 343.0006 | 6.016738 | 0.0022283 | 0.0664662 | 29.8947 | 29.8282 | -0.000647769 | -0.00587119 | 9.05784 | 9.06371 | 442.4072 | [9 empty] | 343.0006 | 2.319817 | 0.000826383 | 0.0236612 | 28.6559 | 28.6323 | -0.000236457 | -0.00194091 | 8.20638 | 8.20832 | 170.5748 | [9 empty] | 172.0004 | 2.818653 | 0.000966339 | 0.0288656 | 29.9 | 29.8711 | -0.000269745 | -0.00237463 | 8.80085 | 8.80322 | 207.2539 | [9 empty] | 172.0004 | 2.018023 | 0.000688388 | 0.0206624 | 30.0364 | 30.0157 | -0.000200931 | -0.00181428 | 9.02758 | 9.02939 | 148.384 | 0.0688388 | 148.4862 | 0.0006881512 | [6 empty] | 343.0006 | 2.514779 | 0.000886368 | 0.0260525 | 29.4184 | 29.3924 | -0.000256471 | -0.00195485 | 7.62017 | 7.62212 | 184.9102 | [10 empty] | 2.615482666 | 0.00133249 | 0.0400267 | 300.791 | 300.391 | -0.000168519 | -0.00144798 | 859.092 | 859.237 | [11 empty] | 2.683427734 | 0.0012725 | 0.0374776 | 294.894 | 294.519 | -0.000397607 | -0.00354204 | 890.485 | 890.839 | [11 empty] | 2.500674072 | 0.00146105 | 0.0440401 | 301.868 | 301.428 | -0.000214433 | -0.00188079 | 876.913 | 877.101 | [11 empty] | 2.6293926 | 0.00123299 | 0.0375336 | 304.787 | 304.412 | -0.000214053 | -0.00188848 | 882.061 | 88.225 | [11 empty] | 2.5236807 | 0.00132818 | 0.0376813 | 284.084 | 283.707 | -0.000195961 | -0.00168566 | 860.035 | 860.203 | [11 empty] | 2.585576416 | 0.00135054 | 0.0396696 | 294.128 | 293.732 | -0.000195343 | -0.00168742 | 863.654 | 863.823 | [11 empty] | 2.468390869 | 0.00128474 | 0.0380057 | 296.205 | 295.825 | -0.000198905 | -0.00173847 | 873.847 | 874.021 | [11 empty] | 2.563616211 | 0.00128286 | 0.0378132 | 295.135 | 294.757 | -0.00019847 | -0.00175529 | 884.235 | 884.411 | [11 empty] | 2.6588174 | 0.00136278 | 0.0403286 | 296.332 | 295.929 | -0.000162185 | -0.00138731 | 85.525 | 855.388 | [11 empty] | 1.753258057 | 0.000710267 | 0.0206454 | 290877 | 29067 | -0.000188557 | -0.00162497 | 86163 | [12 empty] | 2.675304 | 0.00127608 | 0.0384174 | 301442 | 301058 | -0.000197887 | -0.00173541 | 876796 | 876969 | [11 empty] | 2.640690186 | 0.00142637 | 0.0427018 | 299802 | 299375 | -0.000309897 | -0.00277122 | 893961 | 894239
175.0004 | 2.495649 | 0.000971107 | 0.02801 | 28.8713 | 28.8433 | -0.000248263 | -0.00223619 | 9.00513 | 9.00736 | 183.5036 | [9 empty] | 349.0007 | 5.84669 | 0.00220096 | 0.065195 | 29.6863 | 29.6211 | -0.000604161 | -0.00531589 | 8.79349 | 8.79881 | 429.9037 | [9 empty] | 349.0006 | 2.63078 | 0.000912605 | 0.0268427 | 29.4401 | 29.4132 | -0.000279557 | -0.00244891 | 8.75754 | 8.75999 | 193.4397 | [9 empty] | 175.0004 | 2.366502 | 0.000809524 | 0.0242666 | 30.0006 | 29.9763 | -0.000232776 | -0.00212557 | 9.12926 | 9.13138 | 174.0075 | [9 empty] | 349.0006 | 6.157338 | 0.002276 | 0.067889 | 29.8961 | 29.8282 | -0.00067031 | -0.0060755 | 9.05764 | 9.06371 | 452.7455 | [9 empty] | 349.0006 | 2.370792 | 0.000839486 | 0.0240364 | 28.6563 | 28.6323 | -0.000243976 | -0.00200263 | 8.20632 | 8.20832 | 174.323 | [9 empty] | 175.0004 | 2.872147 | 0.00098575 | 0.0294454 | 29.9005 | 29.8711 | -0.00027258 | -0.00239958 | 8.80083 | 8.80322 | 211.1873 | [9 empty] | 175.0004 | 2.070417 | 0.000706045 | 0.0211924 | 30.0369 | 30.0157 | -0.000195802 | -0.00176797 | 9.02763 | 9.02939 | 152.2365 | 0.0706045 | 152.344 | 0.0007057959 | [6 empty] | 349.0006 | 2.56447 | 0.000900548 | 0.0264692 | 29.4188 | 29.3924 | -0.000259331 | -0.00197666 | 7.62014 | 7.62212 | 188.5639 | [10 empty] | 2.663774414 | 0.00134453 | 0.0403884 | 300.795 | 300.391 | -0.00013744 | -0.00118094 | 859.119 | 859.237 | [11 empty] | 2.731676514 | 0.00128351 | 0.0378018 | 294.897 | 294.519 | -0.000419212 | -0.0037345 | 890.465 | 890.839 | [11 empty] | 2.54877124 | 0.00148566 | 0.0447818 | 301.875 | 301.428 | -0.000205449 | -0.00180199 | 876.921 | 877.101 | [11 empty] | 2.6778064 | 0.00125775 | 0.0382874 | 304.795 | 304.412 | -0.000213157 | -0.00188058 | 882.062 | 88.225 | [11 empty] | 2.571155 | 0.00134736 | 0.0382255 | 284.089 | 283.707 | -0.000192862 | -0.00165901 | 860.037 | 860.203 | [11 empty] | 2.633293945 | 0.00137016 | 0.040246 | 294.134 | 293.732 | -0.000205431 | -0.00177456 | 863.645 | 863.823 | [11 empty] | 2.515907959 | 0.00130117 | 0.0384917 | 29.621 | 295.825 | -0.000200126 | -0.00174915 | 873.846 | 874.021 | [11 empty] | 2.611072021 | 0.00130259 | 0.0383947 | 295.141 | 294.757 | -0.000196416 | -0.00173712 | 884.237 | 884.411 | [11 empty] | 2.707761 | 0.00138063 | 0.0408568 | 296.338 | 295.929 | -0.000177532 | -0.00151859 | 855.236 | 855.388 | [11 empty] | 1.784419556 | 0.000715443 | 0.0207958 | 290878 | 29067 | -0.000188031 | -0.00162044 | 861631 | [12 empty] | 2.723992 | 0.00129628 | 0.0390255 | 301448 | 301058 | -0.000208018 | -0.00182426 | 876787 | 876969 | [11 empty] | 2.689520508 | 0.00144611 | 0.043293 | 299808 | 299375 | -0.000309115 | -0.00276423 | 893962 | 894239
178.0004 | 2.549802 | 0.000970134 | 0.0279819 | 28.8713 | 28.8433 | -0.000249106 | -0.00224379 | 9.00512 | 9.00736 | 187.4855 | [9 empty] | 355.0007 | 5.988507 | 0.00226828 | 0.067189 | 29.6883 | 29.6211 | -0.000609295 | -0.00536107 | 8.79344 | 8.79881 | 440.3314 | [9 empty] | 355.0006 | 2.682216 | 0.000933631 | 0.0274611 | 29.4407 | 29.4132 | -0.000277777 | -0.00243333 | 8.75755 | 8.75999 | 197.2218 | [9 empty] | 178.0004 | 2.419824 | 0.000823722 | 0.0246922 | 30.001 | 29.9763 | -0.000241795 | -0.00220793 | 9.12918 | 9.13138 | 177.9282 | [9 empty] | 355.0007 | 6.297391 | 0.00233536 | 0.0696597 | 29.8979 | 29.8282 | -0.000697942 | -0.00632595 | 9.05739 | 9.06371 | 463.0435 | [9 empty] | 355.0006 | 2.422307 | 0.000861017 | 0.0246529 | 28.6569 | 28.6323 | -0.000252136 | -0.00206961 | 8.20625 | 8.20832 | 178.1108 | [9 empty] | 178.0004 | 2.925634 | 0.00100499 | 0.0300201 | 29.9011 | 29.8711 | -0.00028577 | -0.0025157 | 8.80071 | 8.80322 | 215.1201 | [9 empty] | 178.0004 | 2.122704 | 0.000723828 | 0.0217262 | 30.0374 | 30.0157 | -0.000209281 | -0.00188968 | 9.0275 | 9.02939 | 156.0812 | 0.0723828 | 156.1942 | 0.0007235662 | [6 empty] | 355.0006 | 2.615721 | 0.0009185 | 0.0269969 | 29.4194 | 29.3924 | -0.000252351 | -0.00192345 | 7.6202 | 7.62212 | 192.3324 | [10 empty] | 2.712316406 | 0.00137306 | 0.0412455 | 300.803 | 300.391 | -0.000170301 | -0.00146329 | 85.909 | 859.237 | [11 empty] | 2.780283936 | 0.00130403 | 0.0384061 | 294.903 | 294.519 | -0.000418013 | -0.00372382 | 890.466 | 890.839 | [11 empty] | 2.5965354 | 0.00150177 | 0.0452676 | 30.188 | 301.428 | -0.00022006 | -0.00193015 | 876.908 | 877.101 | [11 empty] | 2.7259299 | 0.00126875 | 0.0386222 | 304.798 | 304.412 | -0.000228148 | -0.00201283 | 882.049 | 88.225 | [11 empty] | 2.6183655 | 0.00136109 | 0.0386152 | 284.093 | 283.707 | -0.000193683 | -0.00166607 | 860.037 | 860.203 | [11 empty] | 2.680704346 | 0.00138442 | 0.0406649 | 294.138 | 293.732 | -0.000210887 | -0.00182169 | 863.641 | 863.823 | [11 empty] | 2.563458252 | 0.00131108 | 0.038785 | 296.213 | 295.825 | -0.000195081 | -0.00170505 | 87.385 | 874.021 | [11 empty] | 2.659271973 | 0.00131831 | 0.0388581 | 295.145 | 294.757 | -0.000207964 | -0.00183926 | 884.227 | 884.411 | [11 empty] | 2.7565903 | 0.00140082 | 0.0414543 | 296.343 | 295.929 | -0.000184104 | -0.0015748 | 855.231 | 855.388 | [11 empty] | 1.815420654 | 0.000725901 | 0.0210998 | 290881 | 29067 | -0.000186618 | -0.00160826 | 861632 | [12 empty] | 2.772669 | 0.00131789 | 0.0396762 | 301454 | 301058 | -0.000212381 | -0.00186252 | 876783 | 876969 | [11 empty] | 2.738248047 | 0.00146482 | 0.0438529 | 299814 | 299375 | -0.000312935 | -0.00279839 | 893959 | 894239
180.9996 | 2.603437 | 0.000999441 | 0.0288272 | 28.8721 | 28.8433 | -0.000237605 | -0.00214019 | 9.00522 | 9.00736 | 191.4292 | [9 empty] | 361.0007 | 6.132093 | 0.00234444 | 0.069445 | 29.6905 | 29.6211 | -0.00064448 | -0.00567065 | 8.79313 | 8.79881 | 450.8892 | [9 empty] | 361.0006 | 2.733237 | 0.000953403 | 0.0280427 | 29.4413 | 29.4132 | -0.00029457 | -0.00258043 | 8.75741 | 8.75999 | 200.9733 | [9 empty] | 181.0004 | 2.473127 | 0.000843284 | 0.0252786 | 30.0016 | 29.9763 | -0.000240888 | -0.00219964 | 9.12918 | 9.13138 | 181.8475 | [9 empty] | 361.0007 | 6.436386 | 0.00241143 | 0.0719287 | 29.9001 | 29.8282 | -0.000726125 | -0.00658138 | 9.05713 | 9.06371 | 473.2636 | [9 empty] | 361.0006 | 2.472629 | 0.000875509 | 0.0250678 | 28.6573 | 28.6323 | -0.000255894 | -0.00210046 | 8.20622 | 8.20832 | 181.811 | [9 empty] | 181.0004 | 2.979472 | 0.00102994 | 0.0307655 | 29.9019 | 29.8711 | -0.000282682 | -0.00248852 | 8.80074 | 8.80322 | 219.0788 | [9 empty] | 181.0004 | 2.174338 | 0.000747507 | 0.0224369 | 30.0382 | 30.0157 | -0.00020464 | -0.00184778 | 9.02755 | 9.02939 | 159.8778 | 0.0747507 | 159.9973 | 0.0007472278 | [6 empty] | 361.0006 | 2.665992 | 0.000935543 | 0.0274978 | 29.4199 | 29.3924 | -0.000249895 | -0.00190473 | 7.62022 | 7.62212 | 196.0288 | [10 empty] | 2.761202881 | 0.00139491 | 0.0419018 | 30.081 | 300.391 | -0.000187375 | -0.00161 | 859.076 | 859.237 | [11 empty] | 2.829849854 | 0.00132882 | 0.0391363 | 294.911 | 294.519 | -0.000423117 | -0.00376929 | 890.462 | 890.839 | [11 empty] | 2.644112549 | 0.00152341 | 0.0459198 | 301.887 | 301.428 | -0.000213972 | -0.00187675 | 876.913 | 877.101 | [11 empty] | 2.7734785 | 0.00129009 | 0.0392718 | 304.805 | 304.412 | -0.000236433 | -0.00208593 | 882.041 | 88.225 | [11 empty] | 2.6660054 | 0.0013858 | 0.0393162 | 28.41 | 283.707 | -0.00020026 | -0.00172264 | 860.031 | 860.203 | [11 empty] | 2.729046631 | 0.00140956 | 0.0414031 | 294.146 | 293.732 | -0.000224574 | -0.00193992 | 863.629 | 863.823 | [11 empty] | 2.611382813 | 0.00133471 | 0.039484 | 29.622 | 295.825 | -0.000196554 | -0.00171792 | 873.849 | 874.021 | [11 empty] | 2.708251709 | 0.00134452 | 0.0396307 | 295.153 | 294.757 | -0.000209572 | -0.00185348 | 884.225 | 884.411 | [11 empty] | 2.8067749 | 0.00142325 | 0.0421181 | 29.635 | 295.929 | -0.000179183 | -0.00153271 | 855.235 | 855.388 | [11 empty] | 1.84673877 | 0.000739588 | 0.0214976 | 290885 | 29067 | -0.000177998 | -0.00153397 | 861639 | [12 empty] | 2.822066 | 0.00133191 | 0.040098 | 301459 | 301058 | -0.000230664 | -0.00202285 | 876767 | 876969 | [11 empty] | 2.787791016 | 0.00148752 | 0.0445327 | 29982 | 299375 | -0.000326322 | -0.00291809 | 893947 | 894239
184.0004 | 2.657683 | 0.00101061 | 0.0291494 | 28.8725 | 28.8433 | -0.000255772 | -0.00230383 | 9.00506 | 9.00736 | 195.4179 | [9 empty] | 366.9992 | 6.275305 | 0.00241333 | 0.0714856 | 29.6926 | 29.6211 | -0.000656725 | -0.0057784 | 8.79303 | 8.79881 | 461.4195 | [9 empty] | 367.0006 | 2.785092 | 0.000975577 | 0.0286949 | 29.4419 | 29.4132 | -0.000284946 | -0.00249613 | 8.75749 | 8.75999 | 204.7862 | [9 empty] | 184.0004 | 2.526476 | 0.000871839 | 0.0261346 | 30.0025 | 29.9763 | -0.000237205 | -0.00216601 | 9.12922 | 9.13138 | 185.7703 | [9 empty] | 367.0007 | 6.57494 | 0.00247947 | 0.0739582 | 29.9022 | 29.8282 | -0.000718033 | -0.00650804 | 9.05721 | 9.06371 | 483.4514 | [9 empty] | 367.0007 | 2.523951 | 0.000896601 | 0.0256717 | 28.6579 | 28.6323 | -0.000247184 | -0.00202897 | 8.2063 | 8.20832 | 185.5846 | [9 empty] | 184.0004 | 3.033372 | 0.00104917 | 0.0313398 | 29.9024 | 29.8711 | -0.00029528 | -0.00259941 | 8.80063 | 8.80322 | 223.0421 | [9 empty] | 184.0004 | 2.226302 | 0.000758642 | 0.0227712 | 30.0385 | 30.0157 | -0.000207324 | -0.00187201 | 9.02752 | 9.02939 | 163.6986 | 0.0758642 | 163.8228 | 0.0007583544 | [6 empty] | 366.9992 | 2.715872 | 0.000957367 | 0.0281393 | 29.4205 | 29.3924 | -0.000269263 | -0.00205236 | 7.62007 | 7.62212 | 199.6965 | [10 empty] | 2.81068335 | 0.00141165 | 0.0424048 | 300.815 | 300.391 | -0.000178515 | -0.00153386 | 859.083 | 859.237 | [11 empty] | 2.879765137 | 0.00134413 | 0.0395872 | 294.915 | 294.519 | -0.000433158 | -0.00385874 | 890.453 | 890.839 | [11 empty] | 2.692051025 | 0.00153739 | 0.046341 | 301.891 | 301.428 | -0.000219581 | -0.00192595 | 876.908 | 877.101 | [11 empty] | 2.8216184 | 0.00131689 | 0.0400877 | 304.813 | 304.412 | -0.000235821 | -0.00208053 | 882.042 | 88.225 | [11 empty] | 2.7142004 | 0.00140379 | 0.0398264 | 284.105 | 283.707 | -0.000207529 | -0.00178517 | 860.025 | 860.203 | [11 empty] | 2.778876953 | 0.00143331 | 0.0421007 | 294.153 | 293.732 | -0.000209031 | -0.00180566 | 863.642 | 863.823 | [11 empty] | 2.659730713 | 0.00135063 | 0.0399549 | 296.224 | 295.825 | -0.000217079 | -0.00189731 | 873.831 | 874.021 | [11 empty] | 2.757563477 | 0.00136088 | 0.0401129 | 295.158 | 294.757 | -0.00022612 | -0.00199983 | 884.211 | 884.411 | [11 empty] | 2.8589932 | 0.00142425 | 0.0421476 | 29.635 | 295.929 | -0.000228437 | -0.00195402 | 855.193 | 855.388 | [11 empty] | 1.878179932 | 0.000748953 | 0.0217698 | 290888 | 29067 | -0.000194411 | -0.00167542 | 861625 | [12 empty] | 2.871519 | 0.00135753 | 0.0408695 | 301466 | 301058 | -0.000225332 | -0.00197609 | 876772 | 876969 | [11 empty] | 2.839396973 | 0.00150804 | 0.0451468 | 299826 | 299375 | -0.000322794 | -0.00288655 | 89395 | 894239
187.0004 | 2.711958 | 0.00103752 | 0.0299256 | 28.8732 | 28.8433 | -0.000257432 | -0.00231879 | 9.00504 | 9.00736 | 199.4087 | [9 empty] | 373.0008 | 6.417704 | 0.00251765 | 0.0745757 | 29.6957 | 29.6211 | -0.000689006 | -0.00606243 | 8.79274 | 8.79881 | 471.89 | [9 empty] | 373.0006 | 2.836312 | 0.000993598 | 0.0292249 | 29.4425 | 29.4132 | -0.000288315 | -0.00252563 | 8.75746 | 8.75999 | 208.5524 | [9 empty] | 186.9995 | 2.580332 | 0.000885384 | 0.0265406 | 30.0029 | 29.9763 | -0.000263262 | -0.00240395 | 9.12898 | 9.13138 | 189.7303 | [9 empty] | 373.0007 | 6.714953 | 0.00255581 | 0.0762354 | 29.9045 | 29.8282 | -0.000766426 | -0.00694666 | 9.05677 | 9.06371 | 493.7466 | [9 empty] | 373.0007 | 2.574919 | 0.000915956 | 0.0262259 | 28.6585 | 28.6323 | -0.000259587 | -0.00213078 | 8.20619 | 8.20832 | 189.3323 | [9 empty] | 187.0004 | 3.088423 | 0.00106522 | 0.0318194 | 29.9029 | 29.8711 | -0.000296454 | -0.00260975 | 8.80062 | 8.80322 | 227.0899 | [9 empty] | 187.0004 | 2.277805 | 0.000781354 | 0.0234529 | 30.0392 | 30.0157 | -0.000199327 | -0.0017998 | 9.02759 | 9.02939 | 167.4857 | 0.0781354 | 167.6166 | 0.0007810489 | [6 empty] | 373.0006 | 2.765662 | 0.000970164 | 0.0285154 | 29.4209 | 29.3924 | -0.000267199 | -0.00203662 | 7.62008 | 7.62212 | 203.3575 | [10 empty] | 2.860434814 | 0.00144002 | 0.043257 | 300.823 | 300.391 | -0.000180161 | -0.00154801 | 859.082 | 859.237 | [11 empty] | 2.929891113 | 0.00136404 | 0.0401736 | 294.921 | 294.519 | -0.000435243 | -0.00387731 | 890.451 | 890.839 | [11 empty] | 2.740407471 | 0.00156065 | 0.0470423 | 301.898 | 301.428 | -0.000226887 | -0.00199003 | 876.902 | 877.101 | [11 empty] | 2.8702739 | 0.00135609 | 0.0412811 | 304.825 | 304.412 | -0.000221031 | -0.00195005 | 882.055 | 88.225 | [11 empty] | 2.7625322 | 0.0014249 | 0.0404254 | 284.111 | 283.707 | -0.000211117 | -0.00181604 | 860.022 | 860.203 | [11 empty] | 2.830750977 | 0.0014509 | 0.0426175 | 294.158 | 293.732 | -0.000221142 | -0.00191027 | 863.632 | 863.823 | [11 empty] | 2.708195068 | 0.0013734 | 0.0406285 | 296.231 | 295.825 | -0.0002041 | -0.00178388 | 873.842 | 874.021 | [11 empty] | 2.807313721 | 0.00138392 | 0.0407921 | 295.165 | 294.757 | -0.000218375 | -0.00193133 | 884.218 | 884.411 | [11 empty] | 2.9123545 | 0.00145953 | 0.0431918 | 296.361 | 295.929 | -0.000191937 | -0.00164181 | 855.224 | 855.388 | [11 empty] | 1.909622681 | 0.000759398 | 0.0220735 | 290891 | 29067 | -0.000208398 | -0.00179596 | 861613 | [12 empty] | 2.92078 | 0.00137891 | 0.041513 | 301473 | 301058 | -0.000231128 | -0.00202692 | 876766 | 876969 | [11 empty] | 2.891956299 | 0.00153004 | 0.0458056 | 299833 | 299375 | -0.000325554 | -0.00291123 | 893948 | 894239
190.0004 | 2.765636 | 0.00105498 | 0.0304291 | 28.8738 | 28.8433 | -0.000258328 | -0.00232685 | 9.00504 | 9.00736 | 203.3556 | [9 empty] | 379.0008 | 6.55982 | 0.00255626 | 0.0757193 | 29.6968 | 29.6211 | -0.000701988 | -0.00617665 | 8.79263 | 8.79881 | 482.3397 | [9 empty] | 379.0006 | 2.888952 | 0.00101198 | 0.0297656 | 29.443 | 29.4132 | -0.000304835 | -0.00267035 | 8.75732 | 8.75999 | 212.4229 | [9 empty] | 190.0004 | 2.633814 | 0.000909198 | 0.0272544 | 30.0036 | 29.9763 | -0.000260278 | -0.0023767 | 9.12901 | 9.13138 | 193.6628 | [9 empty] | 379.0007 | 6.856749 | 0.00263784 | 0.078682 | 29.9069 | 29.8282 | -0.00077849 | -0.00705601 | 9.05666 | 9.06371 | 504.1727 | [9 empty] | 379.0007 | 2.626499 | 0.000929425 | 0.0266115 | 28.6589 | 28.6323 | -0.00026595 | -0.002183 | 8.20614 | 8.20832 | 193.1249 | [9 empty] | 190.0004 | 3.145408 | 0.0010841 | 0.0323832 | 29.9035 | 29.8711 | -0.000302824 | -0.00266583 | 8.80056 | 8.80322 | 231.28 | [9 empty] | 189.9995 | 2.329671 | 0.00079731 | 0.0239318 | 30.0396 | 30.0157 | -0.000215947 | -0.00194987 | 9.02744 | 9.02939 | 171.2993 | 0.079731 | 171.4359 | 0.0007969923 | [6 empty] | 379.0006 | 2.816468 | 0.000990568 | 0.0291151 | 29.4215 | 29.3924 | -0.000255676 | -0.0019488 | 7.62017 | 7.62212 | 207.0932 | [10 empty] | 2.910891602 | 0.00145531 | 0.0437162 | 300.828 | 300.391 | -0.000179793 | -0.00154485 | 859.082 | 859.237 | [11 empty] | 2.980075439 | 0.00138458 | 0.0407786 | 294.927 | 294.519 | -0.000440435 | -0.00392356 | 890.446 | 890.839 | [11 empty] | 2.789185303 | 0.00159517 | 0.0480829 | 301.908 | 301.428 | -0.000225506 | -0.00197791 | 876.903 | 877.101 | [11 empty] | 2.9197212 | 0.00132566 | 0.0403547 | 304.815 | 304.412 | -0.000235133 | -0.00207446 | 882.043 | 88.225 | [11 empty] | 2.8107019 | 0.00144604 | 0.0410252 | 284.117 | 283.707 | -0.000217479 | -0.00187076 | 860.016 | 860.203 | [11 empty] | 2.883359619 | 0.00146664 | 0.0430798 | 294.162 | 293.732 | -0.000274683 | -0.00237277 | 863.586 | 863.823 | [11 empty] | 2.756985596 | 0.00139214 | 0.041183 | 296.237 | 295.825 | -0.000212633 | -0.00185846 | 873.835 | 874.021 | [11 empty] | 2.857536865 | 0.00140432 | 0.0413934 | 295.171 | 294.757 | -0.000215954 | -0.00190992 | 88.422 | 884.411 | [11 empty] | 2.9658218 | 0.00148749 | 0.0440191 | 296.369 | 295.929 | -0.000189808 | -0.0016236 | 855.226 | 855.388 | [11 empty] | 1.941067139 | 0.000772295 | 0.0224483 | 290895 | 29067 | -0.000203627 | -0.00175484 | 861617 | [12 empty] | 2.972396 | 0.00138279 | 0.0416301 | 301474 | 301058 | -0.000231037 | -0.00202612 | 876767 | 876969 | [11 empty] | 2.945360107 | 0.00155121 | 0.0464393 | 299839 | 299375 | -0.00035179 | -0.00314584 | 893924 | 894239
193.0004 | 2.819316 | 0.00108367 | 0.0312566 | 28.8746 | 28.8433 | -0.000263622 | -0.00237454 | 9.00499 | 9.00736 | 207.3026 | [9 empty] | 385.0008 | 6.7031875 | 0.00263097 | 0.0779321 | 29.699 | 29.6211 | -0.000725525 | -0.00638375 | 8.79242 | 8.79881 | 492.8814 | [9 empty] | 385.0006 | 2.941378 | 0.00102979 | 0.0302896 | 29.4435 | 29.4132 | -0.000301634 | -0.00264231 | 8.75735 | 8.75999 | 216.2778 | [9 empty] | 193.0004 | 2.687158 | 0.000926537 | 0.0277742 | 30.0041 | 29.9763 | -0.000255234 | -0.00233064 | 9.12905 | 9.13138 | 197.5851 | [9 empty] | 385.0007 | 6.997613 | 0.002707 | 0.080745 | 29.909 | 29.8282 | -0.00081503 | -0.0073872 | 9.05633 | 9.06371 | 514.5304 | [9 empty] | 385.0007 | 2.677882 | 0.000954077 | 0.0273174 | 28.6596 | 28.6323 | -0.000273283 | -0.0022432 | 8.20608 | 8.20832 | 196.9031 | [9 empty] | 193.0004 | 3.204696 | 0.00110758 | 0.0330846 | 29.9042 | 29.8711 | -0.000306578 | -0.00269887 | 8.80053 | 8.80322 | 235.6394 | [9 empty] | 193.0004 | 2.382455 | 0.000818542 | 0.0245691 | 30.0403 | 30.0157 | -0.000226255 | -0.00204294 | 9.02735 | 9.02939 | 175.1805 | 0.0818542 | 175.3239 | 0.0008182072 | [6 empty] | 385.0006 | 2.869149 | 0.00101981 | 0.0299746 | 29.4223 | 29.3924 | -0.000277557 | -0.00211557 | 7.62001 | 7.62212 | 210.9668 | [10 empty] | 2.961849365 | 0.00147112 | 0.0441911 | 300.833 | 300.391 | -0.000193534 | -0.00166291 | 85.907 | 859.237 | [11 empty] | 3.031729492 | 0.00141227 | 0.041594 | 294.935 | 294.519 | -0.000446111 | -0.00397413 | 890.441 | 890.839 | [11 empty] | 2.838466309 | 0.00160995 | 0.0485283 | 301.913 | 301.428 | -0.00022646 | -0.00198628 | 876.902 | 877.101 | [11 empty] | 2.9693792 | 0.00137542 | 0.0418694 | 304.831 | 304.412 | -0.000249032 | -0.00219709 | 88.203 | 88.225 | [11 empty] | 2.8590569 | 0.00146788 | 0.0416449 | 284.124 | 283.707 | -0.000223884 | -0.00192585 | 860.011 | 860.203 | [11 empty] | 2.936710938 | 0.0015119 | 0.0444092 | 294.176 | 293.732 | -0.000221008 | -0.00190912 | 863.632 | 863.823 | [11 empty] | 2.805058594 | 0.0014108 | 0.0417351 | 296.242 | 295.825 | -0.000211593 | -0.00184937 | 873.836 | 874.021 | [11 empty] | 2.90887915 | 0.00142863 | 0.04211 | 295.178 | 294.757 | -0.000224962 | -0.00198958 | 884.212 | 884.411 | [11 empty] | 3.02027 | 0.00150442 | 0.0445201 | 296.374 | 295.929 | -0.000187848 | -0.00160683 | 855.228 | 855.388 | [11 empty] | 1.972432739 | 0.000773306 | 0.0224777 | 290895 | 29067 | -0.000203017 | -0.00174958 | 861618 | [12 empty] | 3.026558 | 0.00142287 | 0.0428366 | 301486 | 301058 | -0.00023229 | -0.00203711 | 876765 | 876969 | [11 empty] | 2.999435547 | 0.00157063 | 0.0470207 | 299845 | 299375 | -0.000338636 | -0.00302822 | 893936 | 894239
195.9995 | 2.872585 | 0.00108995 | 0.0314379 | 28.8748 | 28.8433 | -0.000254461 | -0.00229202 | 9.00507 | 9.00736 | 211.2195 | [9 empty] | 391.0008 | 6.845976 | 0.00268379 | 0.0794969 | 29.7006 | 29.6211 | -0.000752743 | -0.00662324 | 8.79218 | 8.79881 | 503.3806 | [9 empty] | 391.0006 | 2.994326 | 0.00105526 | 0.0310385 | 29.4443 | 29.4132 | -0.000321182 | -0.00281355 | 8.75717 | 8.75999 | 220.171 | [9 empty] | 196.0004 | 2.740372 | 0.000943684 | 0.0282882 | 30.0046 | 29.9763 | -0.000262346 | -0.00239559 | 9.12899 | 9.13138 | 201.498 | [9 empty] | 391.0007 | 7.138121 | 0.00277625 | 0.0828105 | 29.911 | 29.8282 | -0.000833885 | -0.00755809 | 9.05616 | 9.06371 | 524.8618 | [9 empty] | 391.0007 | 2.728769 | 0.000973382 | 0.0278701 | 28.6601 | 28.6323 | -0.000282987 | -0.00232285 | 8.206 | 8.20832 | 200.6447 | [9 empty] | 195.9995 | 3.265065 | 0.00113217 | 0.0338191 | 29.9049 | 29.8711 | -0.000304605 | -0.0026815 | 8.80054 | 8.80322 | 240.0783 | [9 empty] | 196.0004 | 2.433456 | 0.000838257 | 0.0251609 | 30.0409 | 30.0157 | -0.000219356 | -0.00198065 | 9.02741 | 9.02939 | 178.9306 | 0.0838257 | 179.0806 | 0.0008379059 | [6 empty] | 391.0006 | 2.922862 | 0.0010234 | 0.0300801 | 29.4224 | 29.3924 | -0.000289912 | -0.00220975 | 7.61991 | 7.62212 | 214.9163 | [10 empty] | 3.013531006 | 0.00147729 | 0.0443766 | 300.835 | 300.391 | -0.000146881 | -0.00126205 | 85.911 | 859.237 | [11 empty] | 3.085894287 | 0.00142282 | 0.0419048 | 294.938 | 294.519 | -0.000461592 | -0.00411204 | 890.428 | 890.839 | [11 empty] | 2.887767822 | 0.00162938 | 0.0491141 | 301.919 | 301.428 | -0.000236669 | -0.00207583 | 876.893 | 877.101 | [11 empty] | 3.020197 | 0.00140533 | 0.0427798 | 30.484 | 304.412 | -0.000233415 | -0.0020593 | 882.044 | 88.225 | [11 empty] | 2.908355 | 0.00148708 | 0.0421894 | 284.129 | 283.707 | -0.000225976 | -0.00194385 | 860.009 | 860.203 | [11 empty] | 2.990825684 | 0.00151236 | 0.0444227 | 294.176 | 293.732 | -0.000251217 | -0.00217007 | 863.606 | 863.823 | [11 empty] | 2.854127441 | 0.00143259 | 0.0423795 | 296.249 | 295.825 | -0.000222782 | -0.00194716 | 873.826 | 874.021 | [11 empty] | 2.962264893 | 0.00144237 | 0.0425149 | 295.182 | 294.757 | -0.000221458 | -0.0019586 | 884.215 | 884.411 | [11 empty] | 3.0763093 | 0.00153926 | 0.0455512 | 296.384 | 295.929 | -0.00019977 | -0.00170881 | 855.217 | 855.388 | [11 empty] | 2.003608032 | 0.000788286 | 0.0229131 | 29,09,2022 | 29067 | -0.000219393 | -0.00189071 | 861604 | [12 empty] | 3.081956 | 0.00143926 | 0.04333 | 301491 | 301058 | -0.000230982 | -0.00202564 | 876767 | 876969 | [11 empty] | 3.054147949 | 0.00159765 | 0.0478296 | 299853 | 299375 | -0.000351748 | -0.00314547 | 893924 | 894239
199.0004 | 2.926584 | 0.00111732 | 0.0322271 | 28.8755 | 28.8433 | -0.000283633 | -0.00255478 | 9.00481 | 9.00736 | 215.19 | [9 empty] | 396.9991 | 6.989437 | 0.00277498 | 0.0821979 | 29.7033 | 29.6211 | -0.000769763 | -0.00677299 | 8.79203 | 8.79881 | 513.9292 | [9 empty] | 397.0006 | 3.049472 | 0.00107287 | 0.0315565 | 29.4448 | 29.4132 | -0.00031531 | -0.00276211 | 8.75723 | 8.75999 | 224.2259 | [9 empty] | 199.0004 | 2.793327 | 0.000959388 | 0.0287589 | 30.0051 | 29.9763 | -0.000275653 | -0.00251709 | 9.12887 | 9.13138 | 205.3917 | [9 empty] | 397.0008 | 7.278902 | 0.00288435 | 0.0860351 | 29.9143 | 29.8282 | -0.000858423 | -0.0077805 | 9.05593 | 9.06371 | 535.2134 | [9 empty] | 397.0007 | 2.7799 | 0.000989391 | 0.0283285 | 28.6606 | 28.6323 | -0.000276387 | -0.00226867 | 8.20605 | 8.20832 | 204.4044 | [9 empty] | 199.0004 | 3.32653 | 0.00116095 | 0.0346789 | 29.9058 | 29.8711 | -0.000331096 | -0.00291472 | 8.80031 | 8.80322 | 244.5978 | [9 empty] | 199.0004 | 2.485405 | 0.000855092 | 0.0256662 | 30.0414 | 30.0157 | -0.000230848 | -0.00208442 | 9.02731 | 9.02939 | 182.7504 | 0.0855092 | 182.9067 | 0.0008547266 | [6 empty] | 396.9991 | 2.977892 | 0.0010421 | 0.0306299 | 29.423 | 29.3924 | -0.000285378 | -0.00217518 | 7.61995 | 7.62212 | 218.9626 | [10 empty] | 3.066631592 | 0.0014716 | 0.0442054 | 300.833 | 300.391 | -0.000220869 | -0.00189779 | 859.047 | 859.237 | [11 empty] | 3.14120166 | 0.00145651 | 0.0428971 | 294.948 | 294.519 | -0.000462532 | -0.00412041 | 890.427 | 890.839 | [11 empty] | 2.939368896 | 0.00165651 | 0.0499319 | 301.927 | 301.428 | -0.000246809 | -0.00216477 | 876.884 | 877.101 | [11 empty] | 3.0722903 | 0.00141687 | 0.0431312 | 304.843 | 304.412 | -0.000254262 | -0.00224323 | 882.026 | 88.225 | [11 empty] | 2.9581201 | 0.00150529 | 0.0427061 | 284.134 | 283.707 | -0.000237326 | -0.00204149 | 859.999 | 860.203 | [11 empty] | 3.045886475 | 0.00153795 | 0.0451744 | 294.183 | 293.732 | -0.000214637 | -0.00185409 | 863.638 | 863.823 | [11 empty] | 2.904131104 | 0.0014505 | 0.0429095 | 296.254 | 295.825 | -0.000237626 | -0.0020769 | 873.813 | 874.021 | [11 empty] | 3.017714111 | 0.00146507 | 0.0431839 | 295.189 | 294.757 | -0.000238121 | -0.00210597 | 8.842 | 884.411 | [11 empty] | 3.1334395 | 0.0015502 | 0.045875 | 296.388 | 295.929 | -0.000208927 | -0.00178713 | 85.521 | 855.388 | [11 empty] | 2.034336304 | 0.000797167 | 0.0231713 | 290902 | 29067 | -0.000222898 | -0.00192092 | 861601 | [12 empty] | 3.138081 | 0.00146263 | 0.0440336 | 301498 | 301058 | -0.00024594 | -0.00215682 | 876754 | 876969 | [11 empty] | 3.110767822 | 0.00161681 | 0.0484034 | 299859 | 299375 | -0.000360363 | -0.0032225 | 893916 | 894239
202.0004 | 2.980064 | 0.00113918 | 0.0328579 | 28.8762 | 28.8433 | -0.000275118 | -0.00247809 | 9.00489 | 9.00736 | 219.1224 | [9 empty] | 403.0008 | 7.130513 | 0.00285959 | 0.0847041 | 29.7058 | 29.6211 | -0.000799543 | -0.00703502 | 8.79177 | 8.79881 | 524.3024 | [9 empty] | 403.0007 | 3.105208 | 0.00109948 | 0.0323393 | 29.4456 | 29.4132 | -0.000323972 | -0.00283799 | 8.75715 | 8.75999 | 228.3241 | [9 empty] | 201.9995 | 2.846231 | 0.000978393 | 0.0293287 | 30.0057 | 29.9763 | -0.000275743 | -0.00251791 | 9.12887 | 9.13138 | 209.2817 | [9 empty] | 403.0008 | 7.420765625 | 0.00293857 | 0.0876523 | 29.9159 | 29.8282 | -0.000896963 | -0.00812982 | 9.05558 | 9.06371 | 545.6445 | [9 empty] | 403.0007 | 2.831775 | 0.001009 | 0.02889 | 28.6612 | 28.6323 | -0.000287012 | -0.00235589 | 8.20597 | 8.20832 | 208.2187 | [9 empty] | 202.0004 | 3.388753 | 0.00118179 | 0.0353013 | 29.9064 | 29.8711 | -0.000332116 | -0.00292369 | 8.8003 | 8.80322 | 249.173 | [9 empty] | 202.0004 | 2.537143 | 0.000873335 | 0.0262138 | 30.0419 | 30.0157 | -0.000231576 | -0.00209099 | 9.0273 | 9.02939 | 186.5547 | 0.0873335 | 186.7176 | 0.0008729539 | [6 empty] | 403.0007 | 3.033072 | 0.00107447 | 0.0315812 | 29.4239 | 29.3924 | -0.00029776 | -0.00226957 | 7.61985 | 7.62212 | 223.02 | [10 empty] | 3.122179443 | 0.001542 | 0.0463202 | 300.854 | 300.391 | -0.000191149 | -0.00164242 | 859.072 | 859.237 | [11 empty] | 3.197704834 | 0.00147534 | 0.0434515 | 294.954 | 294.519 | -0.000476167 | -0.00424188 | 890.415 | 890.839 | [11 empty] | 2.992837402 | 0.00167637 | 0.0505303 | 301.933 | 301.428 | -0.000241404 | -0.00211736 | 876.889 | 877.101 | [11 empty] | 3.1267922 | 0.00143462 | 0.0436716 | 304.849 | 304.412 | -0.000237104 | -0.00209185 | 882.041 | 88.225 | [11 empty] | 3.0100186 | 0.00152764 | 0.0433402 | 284.141 | 283.707 | -0.000229182 | -0.00197143 | 860.006 | 860.203 | [11 empty] | 3.101919434 | 0.00156538 | 0.0459801 | 294.191 | 293.732 | -0.000232578 | -0.00200906 | 863.622 | 863.823 | [11 empty] | 2.954727295 | 0.00147362 | 0.0435933 | 296.261 | 295.825 | -0.000245652 | -0.00214705 | 873.806 | 874.021 | [11 empty] | 3.074137695 | 0.0014902 | 0.0439247 | 295.196 | 294.757 | -0.000228785 | -0.0020234 | 884.208 | 884.411 | [11 empty] | 3.1913215 | 0.00157149 | 0.046505 | 296.394 | 295.929 | -0.000225523 | -0.0019291 | 855.195 | 855.388 | [11 empty] | 2.065040039 | 0.000811098 | 0.0235762 | 290906 | 29067 | -0.000232695 | -0.00200535 | 861592 | [12 empty] | 3.195605 | 0.00148851 | 0.0448127 | 301506 | 301058 | -0.000245995 | -0.0021573 | 876753 | 876969 | [11 empty] | 3.168091553 | 0.00163998 | 0.049097 | 299866 | 299375 | -0.000362923 | -0.0032454 | 893914 | 894239
205.0004 | 3.03376 | 0.00115994 | 0.0334564 | 28.8768 | 28.8433 | -0.000291683 | -0.00262729 | 9.00474 | 9.00736 | 223.0706 | [9 empty] | 409.0008 | 7.271678 | 0.0029366 | 0.0869853 | 29.7081 | 29.6211 | -0.000818305 | -0.00720011 | 8.7916 | 8.79881 | 534.6822 | [9 empty] | 409.0007 | 3.161965 | 0.00111277 | 0.0327301 | 29.446 | 29.4132 | -0.000321861 | -0.0028195 | 8.75717 | 8.75999 | 232.4974 | [9 empty] | 205.0004 | 2.899115 | 0.000998809 | 0.0299407 | 30.0063 | 29.9763 | -0.000287359 | -0.00262398 | 9.12876 | 9.13138 | 213.1702 | [9 empty] | 409.0008 | 7.561302 | 0.00302437 | 0.0902117 | 29.9184 | 29.8282 | -0.000951977 | -0.00862845 | 9.05509 | 9.06371 | 555.9781 | [9 empty] | 409.0008 | 2.883343 | 0.00103048 | 0.0295049 | 28.6618 | 28.6323 | -0.000295703 | -0.00242723 | 8.2059 | 8.20832 | 212.0105 | [9 empty] | 205.0004 | 3.452588 | 0.0012036 | 0.0359529 | 29.907 | 29.8711 | -0.000339886 | -0.00299209 | 8.80023 | 8.80322 | 253.8668 | [9 empty] | 204.9995 | 2.589274 | 0.000889895 | 0.0267108 | 30.0424 | 30.0157 | -0.00025078 | -0.00226439 | 9.02713 | 9.02939 | 190.3878 | 0.0889895 | 190.5572 | 0.0008894993 | [6 empty] | 409.0007 | 3.090339 | 0.00108829 | 0.0319874 | 29.4244 | 29.3924 | -0.000286502 | -0.00218375 | 7.61994 | 7.62212 | 227.2308 | [10 empty] | 3.179466797 | 0.0015688 | 0.0471253 | 300.862 | 300.391 | -0.000208974 | -0.00179558 | 859.057 | 859.237 | [11 empty] | 3.255024414 | 0.00149777 | 0.0441123 | 29.496 | 294.519 | -0.000469583 | -0.00418323 | 890.421 | 890.839 | [11 empty] | 3.047660156 | 0.00170533 | 0.0514033 | 301.942 | 301.428 | -0.000251006 | -0.00220158 | 876.881 | 877.101 | [11 empty] | 3.1823574 | 0.00145317 | 0.0442361 | 304.854 | 304.412 | -0.000253837 | -0.00223948 | 882.026 | 88.225 | [11 empty] | 3.063342 | 0.00155125 | 0.0440101 | 284.147 | 283.707 | -0.000233859 | -0.00201167 | 860.002 | 860.203 | [11 empty] | 3.158298096 | 0.00158614 | 0.0465901 | 294.198 | 293.732 | -0.000244293 | -0.00211026 | 863.612 | 863.823 | [11 empty] | 3.006581787 | 0.00149011 | 0.0440811 | 296.266 | 295.825 | -0.000251068 | -0.00219439 | 873.801 | 874.021 | [11 empty] | 3.131703857 | 0.00150632 | 0.0443999 | 295.201 | 294.757 | -0.000243299 | -0.00215177 | 884.196 | 884.411 | [11 empty] | 3.2498433 | 0.0015991 | 0.0473221 | 296.402 | 295.929 | -0.000224685 | -0.00192193 | 855.196 | 855.388 | [11 empty] | 2.096111572 | 0.000818805 | 0.0238002 | 290908 | 29067 | -0.000229915 | -0.00198139 | 861595 | [12 empty] | 3.254175 | 0.00150627 | 0.0453474 | 301511 | 301058 | -0.000250655 | -0.00219817 | 876749 | 876969 | [11 empty] | 3.226070557 | 0.00166559 | 0.0498636 | 299874 | 299375 | -0.000360795 | -0.00322636 | 893916 | 894239
208.0004 | 3.088379 | 0.00118659 | 0.0342252 | 28.8775 | 28.8433 | -0.000297968 | -0.00268391 | 9.00468 | 9.00736 | 227.0867 | [9 empty] | 415.0009 | 7.413951 | 0.00301967 | 0.0894458 | 29.7105 | 29.6211 | -0.000848353 | -0.0074645 | 8.79134 | 8.79881 | 545.1435 | [9 empty] | 415.0007 | 3.219003 | 0.00113667 | 0.0334332 | 29.4467 | 29.4132 | -0.000332907 | -0.00291626 | 8.75707 | 8.75999 | 236.6914 | [9 empty] | 208.0004 | 2.951799 | 0.00101912 | 0.0305495 | 30.0069 | 29.9763 | -0.000290108 | -0.00264909 | 9.12873 | 9.13138 | 217.044 | [9 empty] | 415.0008 | 7.701393 | 0.00311045 | 0.0927792 | 29.921 | 29.8282 | -0.00094353 | -0.00855188 | 9.05516 | 9.06371 | 566.2789 | [9 empty] | 415.0008 | 2.93535 | 0.00104519 | 0.0299261 | 28.6622 | 28.6323 | -0.000303623 | -0.00249224 | 8.20583 | 8.20832 | 215.8346 | [9 empty] | 208.0004 | 3.517842 | 0.00122517 | 0.0365973 | 29.9077 | 29.8711 | -0.000333063 | -0.00293203 | 8.80029 | 8.80322 | 258.6648 | [9 empty] | 208.0004 | 2.641418 | 0.000912963 | 0.0274032 | 30.0431 | 30.0157 | -0.000251415 | -0.00227013 | 9.02712 | 9.02939 | 194.2219 | 0.0912963 | 194.3992 | 0.0009125465 | [6 empty] | 415.0007 | 3.149837 | 0.00110317 | 0.0324247 | 29.4248 | 29.3924 | -0.000301571 | -0.00229861 | 7.61982 | 7.62212 | 231.6056 | [10 empty] | 3.237648926 | 0.00158857 | 0.0477193 | 300.868 | 300.391 | -0.000197253 | -0.00169487 | 859.067 | 859.237 | [11 empty] | 3.313892822 | 0.00152043 | 0.0447797 | 294.967 | 294.519 | -0.00048765 | -0.00434417 | 890.404 | 890.839 | [11 empty] | 3.103347412 | 0.00172095 | 0.0518743 | 301.946 | 301.428 | -0.000249651 | -0.00218969 | 876.882 | 877.101 | [11 empty] | 3.2382275 | 0.00147091 | 0.0447761 | 30.486 | 304.412 | -0.000264848 | -0.00233663 | 882.016 | 88.225 | [11 empty] | 3.11828 | 0.00157187 | 0.044595 | 284.153 | 283.707 | -0.000241927 | -0.00208107 | 859.995 | 860.203 | [11 empty] | 3.215124023 | 0.00161119 | 0.0473259 | 294.205 | 293.732 | -0.000250906 | -0.00216738 | 863.606 | 863.823 | [11 empty] | 3.060511719 | 0.00151027 | 0.0446774 | 296.272 | 295.825 | -0.000253131 | -0.00221242 | 873.799 | 874.021 | [11 empty] | 3.190897217 | 0.00153338 | 0.0451974 | 295.209 | 294.757 | -0.000245555 | -0.00217171 | 884.194 | 884.411 | [11 empty] | 3.3087622 | 0.00161525 | 0.0478 | 296.407 | 295.929 | -0.000222523 | -0.00190344 | 855.198 | 855.388 | [11 empty] | 2.127453857 | 0.000824714 | 0.023972 | 29091 | 29067 | -0.000237866 | -0.00204991 | 861588 | [12 empty] | 3.313298 | 0.00154112 | 0.0463966 | 301522 | 301058 | -0.000263139 | -0.00230765 | 876738 | 876969 | [11 empty] | 3.284682617 | 0.0016878 | 0.0505284 | 29988 | 299375 | -0.000370797 | -0.00331581 | 893907 | 894239
210.9995 | 3.144054 | 0.00119771 | 0.034546 | 28.8779 | 28.8433 | -0.000289615 | -0.00260867 | 9.00476 | 9.00736 | 231.1805 | [9 empty] | 421.0009 | 7.558268 | 0.00311135 | 0.0921615 | 29.7133 | 29.6211 | -0.00086659 | -0.00762496 | 8.79118 | 8.79881 | 555.755 | [9 empty] | 421.0007 | 3.275934 | 0.00115261 | 0.033902 | 29.4471 | 29.4132 | -0.000341713 | -0.0029934 | 8.75699 | 8.75999 | 240.8775 | [9 empty] | 211.0004 | 3.004741 | 0.00103645 | 0.0310688 | 30.0074 | 29.9763 | -0.000294875 | -0.00269262 | 9.12869 | 9.13138 | 220.9368 | [9 empty] | 421.0008 | 7.839686 | 0.00321874 | 0.0960092 | 29.9242 | 29.8282 | -0.000985545 | -0.00893269 | 9.05478 | 9.06371 | 576.4475 | [9 empty] | 421.0008 | 2.988331 | 0.00106718 | 0.0305559 | 28.6628 | 28.6323 | -0.000302222 | -0.00248073 | 8.20584 | 8.20832 | 219.7302 | [9 empty] | 210.9995 | 3.582577 | 0.00123726 | 0.0369583 | 29.9081 | 29.8711 | -0.000359528 | -0.003165 | 8.80006 | 8.80322 | 263.4248 | [9 empty] | 211.0004 | 2.692972 | 0.000929094 | 0.0278874 | 30.0436 | 30.0157 | -0.000260776 | -0.00235465 | 9.02704 | 9.02939 | 198.0126 | 0.0929094 | 198.1966 | 0.0009286627 | [6 empty] | 421.0007 | 3.209537 | 0.00112462 | 0.0330553 | 29.4254 | 29.3924 | -0.000309726 | -0.00236077 | 7.61976 | 7.62212 | 235.9954 | [10 empty] | 3.296025635 | 0.00161827 | 0.0486115 | 300.877 | 300.391 | -0.000213052 | -0.00183062 | 859.054 | 859.237 | [11 empty] | 3.373012939 | 0.00154072 | 0.0453771 | 294.973 | 294.519 | -0.000491227 | -0.00437604 | 890.401 | 890.839 | [11 empty] | 3.16003125 | 0.00174199 | 0.0525083 | 301.953 | 301.428 | -0.00026249 | -0.0023023 | 876.871 | 877.101 | [11 empty] | 3.2951201 | 0.00150509 | 0.0458166 | 30.487 | 304.412 | -0.000264077 | -0.00232982 | 882.017 | 88.225 | [11 empty] | 3.174709 | 0.00159686 | 0.0453042 | 28.416 | 283.707 | -0.00024921 | -0.00214371 | 859.989 | 860.203 | [11 empty] | 3.272576416 | 0.00163913 | 0.0481465 | 294.213 | 293.732 | -0.000252886 | -0.00218448 | 863.604 | 863.823 | [11 empty] | 3.115894775 | 0.00153191 | 0.0453177 | 296.278 | 295.825 | -0.000248947 | -0.00217585 | 873.803 | 874.021 | [11 empty] | 3.251172119 | 0.00155533 | 0.0458445 | 295.215 | 294.757 | -0.000252859 | -0.00223631 | 884.187 | 884.411 | [11 empty] | 3.3689705 | 0.00164586 | 0.0487056 | 296.416 | 295.929 | -0.000231091 | -0.00197672 | 855.191 | 855.388 | [11 empty] | 2.158317139 | 0.000840852 | 0.0244411 | 290915 | 29067 | -0.000233138 | -0.00200916 | 861592 | [12 empty] | 3.373208 | 0.00155496 | 0.0468133 | 301526 | 301058 | -0.000263639 | -0.00231204 | 876738 | 876969 | [11 empty] | 3.344772217 | 0.00171282 | 0.0512774 | 299888 | 299375 | -0.000383786 | -0.00343196 | 893895 | 894239
214.0005 | 3.202435 | 0.00122687 | 0.0353871 | 28.8787 | 28.8433 | -0.000320067 | -0.00288296 | 9.00448 | 9.00736 | 235.4731 | [9 empty] | 426.9991 | 7.700887 | 0.00320791 | 0.0950217 | 29.7161 | 29.6211 | -0.000908777 | -0.00799615 | 8.79081 | 8.79881 | 566.2417 | [9 empty] | 427.0007 | 3.33525 | 0.00117765 | 0.0346384 | 29.4479 | 29.4132 | -0.000352015 | -0.00308365 | 8.7569 | 8.75999 | 245.239 | [9 empty] | 214.0004 | 3.059475 | 0.00105598 | 0.0316543 | 30.008 | 29.9763 | -0.000296525 | -0.00270768 | 9.12868 | 9.13138 | 224.9614 | [9 empty] | 427.0008 | 7.978555 | 0.00332966 | 0.0993177 | 29.9275 | 29.8282 | -0.00102635 | -0.00930254 | 9.05441 | 9.06371 | 586.6585 | [9 empty] | 427.0008 | 3.042368 | 0.00108529 | 0.0310742 | 28.6633 | 28.6323 | -0.000308516 | -0.0025324 | 8.20579 | 8.20832 | 223.7035 | [9 empty] | 214.0004 | 3.648953 | 0.00126403 | 0.0377579 | 29.9089 | 29.8711 | -0.000345747 | -0.00304369 | 8.80018 | 8.80322 | 268.3054 | [9 empty] | 214.0004 | 2.744978 | 0.00094742 | 0.0284375 | 30.0442 | 30.0157 | -0.000253443 | -0.00228844 | 9.02711 | 9.02939 | 201.8366 | 0.094742 | 202.0278 | 0.0009469715 | [6 empty] | 427.0007 | 3.268996 | 0.00114933 | 0.0337814 | 29.4261 | 29.3924 | -0.00030888 | -0.00235432 | 7.61977 | 7.62212 | 240.3674 | [10 empty] | 3.354968506 | 0.00163174 | 0.0490161 | 300.881 | 300.391 | -0.000222955 | -0.00191571 | 859.045 | 859.237 | [11 empty] | 3.432291504 | 0.00156462 | 0.0460811 | 29.498 | 294.519 | -0.000496079 | -0.00441926 | 890.397 | 890.839 | [11 empty] | 3.21767749 | 0.00177159 | 0.0534007 | 301.962 | 301.428 | -0.000267525 | -0.00234646 | 876.866 | 877.101 | [11 empty] | 3.3534758 | 0.00153261 | 0.0466545 | 304.878 | 304.412 | -0.000269877 | -0.00238099 | 882.012 | 88.225 | [11 empty] | 3.2323848 | 0.00162188 | 0.0460139 | 284.167 | 283.707 | -0.000257541 | -0.00221538 | 859.982 | 860.203 | [11 empty] | 3.33120752 | 0.00165587 | 0.0486382 | 294.218 | 293.732 | -0.000273318 | -0.00236099 | 863.587 | 863.823 | [11 empty] | 3.173257324 | 0.00155444 | 0.0459843 | 296.285 | 295.825 | -0.000259456 | -0.0022677 | 873.794 | 874.021 | [11 empty] | 3.311343018 | 0.00157652 | 0.0464689 | 295.221 | 294.757 | -0.000267161 | -0.0023628 | 884.175 | 884.411 | [11 empty] | 3.4296511 | 0.00166507 | 0.0492743 | 296.422 | 295.929 | -0.000236799 | -0.00202555 | 855.186 | 855.388 | [11 empty] | 2.189646973 | 0.000846551 | 0.0246067 | 290916 | 29067 | -0.000245143 | -0.00211262 | 861582 | [12 empty] | 3.433214 | 0.00157306 | 0.0473582 | 301531 | 301058 | -0.000265741 | -0.00233046 | 876736 | 876969 | [11 empty] | 3.405137207 | 0.00174179 | 0.052145 | 299896 | 299375 | -0.000386569 | -0.00345685 | 893893 | 894239
217.0005 | 3.261825 | 0.00124394 | 0.0358795 | 28.8792 | 28.8433 | -0.00031309 | -0.00282012 | 9.00454 | 9.00736 | 239.8401 | [9 empty] | 433.0009 | 7.84240625 | 0.00328138 | 0.097198 | 29.7183 | 29.6211 | -0.000930835 | -0.00819023 | 8.79062 | 8.79881 | 576.6475 | [9 empty] | 432.9991 | 3.39525 | 0.00119912 | 0.0352699 | 29.4485 | 29.4132 | -0.000344953 | -0.00302178 | 8.75697 | 8.75999 | 249.6507 | [9 empty] | 216.9994 | 3.116181 | 0.00108024 | 0.0323816 | 30.0087 | 29.9763 | -0.000307837 | -0.00281098 | 9.12857 | 9.13138 | 229.131 | [9 empty] | 433.0008 | 8.119388 | 0.00340678 | 0.101618 | 29.9298 | 29.8282 | -0.00106719 | -0.00967274 | 9.05404 | 9.06371 | 597.0139 | [9 empty] | 433.0008 | 3.098445 | 0.00110636 | 0.0316776 | 28.6639 | 28.6323 | -0.00030761 | -0.00252496 | 8.2058 | 8.20832 | 227.8268 | [9 empty] | 217.0005 | 3.715453 | 0.00128774 | 0.0384661 | 29.9096 | 29.8711 | -0.00036734 | -0.00323378 | 8.79999 | 8.80322 | 273.195 | [9 empty] | 217.0004 | 2.796804 | 0.000962243 | 0.0288824 | 30.0446 | 30.0157 | -0.000270355 | -0.00244114 | 9.02695 | 9.02939 | 205.6473 | 0.0962243 | 205.8452 | 0.0009617803 | [6 empty] | 433.0007 | 3.328358 | 0.00117513 | 0.0345399 | 29.4269 | 29.3924 | -0.00031613 | -0.00240958 | 7.61971 | 7.62212 | 244.7322 | [10 empty] | 3.414985107 | 0.00165876 | 0.0498275 | 300.889 | 300.391 | -0.000223258 | -0.00191832 | 859.045 | 859.237 | [11 empty] | 3.492212646 | 0.00159261 | 0.0469054 | 294.988 | 294.519 | -0.000496904 | -0.00442662 | 890.396 | 890.839 | [11 empty] | 3.276584229 | 0.0017956 | 0.0541243 | 301.969 | 301.428 | -0.00027539 | -0.00241544 | 876.859 | 877.101 | [11 empty] | 3.412606 | 0.00154933 | 0.0471635 | 304.883 | 304.412 | -0.000274631 | -0.00242294 | 882.008 | 88.225 | [11 empty] | 3.2901736 | 0.00164945 | 0.0467959 | 284.175 | 283.707 | -0.000259676 | -0.00223374 | 85.998 | 860.203 | [11 empty] | 3.390537109 | 0.00168113 | 0.0493801 | 294.225 | 293.732 | -0.000279652 | -0.0024157 | 863.581 | 863.823 | [11 empty] | 3.230838623 | 0.00157539 | 0.0466038 | 296.291 | 295.825 | -0.000255919 | -0.00223678 | 873.797 | 874.021 | [11 empty] | 3.371597412 | 0.0016085 | 0.0474116 | 295.231 | 294.757 | -0.000255795 | -0.00226227 | 884.185 | 884.411 | [11 empty] | 3.4899209 | 0.00169569 | 0.0501803 | 296.431 | 295.929 | -0.000247629 | -0.00211819 | 855.176 | 855.388 | [11 empty] | 2.220673096 | 0.000863042 | 0.0250861 | 290921 | 29067 | -0.000246107 | -0.00212094 | 861581 | [12 empty] | 3.493455 | 0.00159153 | 0.0479142 | 301537 | 301058 | -0.00025937 | -0.0022746 | 876742 | 876969 | [11 empty] | 3.465400391 | 0.00176413 | 0.0528137 | 299903 | 299375 | -0.000387808 | -0.00346793 | 893892 | 894239
220.0005 | 3.32119 | 0.00126199 | 0.0363999 | 28.8797 | 28.8433 | -0.000311982 | -0.00281014 | 9.00455 | 9.00736 | 244.2052 | [9 empty] | 439.0009 | 7.984535 | 0.0033855 | 0.100282 | 29.7214 | 29.6211 | -0.000946044 | -0.00832406 | 8.79048 | 8.79881 | 587.0982 | [9 empty] | 439.0007 | 3.456893 | 0.00121811 | 0.0358285 | 29.4491 | 29.4132 | -0.000357352 | -0.0031304 | 8.75686 | 8.75999 | 254.1833 | [9 empty] | 220.0004 | 3.173265 | 0.00109509 | 0.0328269 | 30.0092 | 29.9763 | -0.000309015 | -0.00282173 | 9.12856 | 9.13138 | 233.3283 | [9 empty] | 439.0008 | 8.256639 | 0.00351186 | 0.104753 | 29.933 | 29.8282 | -0.00113545 | -0.0102914 | 9.05342 | 9.06371 | 607.1058 | [9 empty] | 439.0008 | 3.156658 | 0.00112871 | 0.0323176 | 28.6646 | 28.6323 | -0.000313642 | -0.00257447 | 8.20575 | 8.20832 | 232.1072 | [9 empty] | 220.0005 | 3.782549 | 0.00131273 | 0.0392126 | 29.9103 | 29.8711 | -0.000378161 | -0.00332904 | 8.7999 | 8.80322 | 278.1286 | [9 empty] | 219.9994 | 2.849006 | 0.000984479 | 0.0295499 | 30.0453 | 30.0157 | -0.000281994 | -0.00254624 | 9.02685 | 9.02939 | 209.4857 | 0.0984479 | 209.6919 | 0.0009839947 | [6 empty] | 439.0007 | 3.389199 | 0.00119337 | 0.0350759 | 29.4274 | 29.3924 | -0.000332875 | -0.00253722 | 7.61958 | 7.62212 | 249.2058 | [10 empty] | 3.476138916 | 0.00168744 | 0.0506893 | 300.898 | 300.391 | -0.000232199 | -0.00199514 | 859.037 | 859.237 | [11 empty] | 3.553002686 | 0.00161362 | 0.0475242 | 294.995 | 294.519 | -0.000502114 | -0.00447302 | 890.392 | 890.839 | [11 empty] | 3.335225342 | 0.00181466 | 0.0546988 | 301.975 | 301.428 | -0.00028693 | -0.00251666 | 876.849 | 877.101 | [11 empty] | 3.4717925 | 0.00156869 | 0.0477529 | 304.889 | 304.412 | -0.000284375 | -0.0025089 | 881.999 | 88.225 | [11 empty] | 3.3477947 | 0.00166199 | 0.0471518 | 284.179 | 283.707 | -0.000266692 | -0.0022941 | 859.974 | 860.203 | [11 empty] | 3.449815674 | 0.0017021 | 0.049996 | 294.232 | 293.732 | -0.0002883 | -0.0024904 | 863.574 | 863.823 | [11 empty] | 3.288902344 | 0.00160108 | 0.0473638 | 296.298 | 295.825 | -0.000277049 | -0.00242147 | 873.778 | 874.021 | [11 empty] | 3.432791504 | 0.00162446 | 0.0478822 | 295.236 | 294.757 | -0.000273616 | -0.00241989 | 884.169 | 884.411 | [11 empty] | 3.5510696 | 0.00170714 | 0.0505191 | 296.434 | 295.929 | -0.000261451 | -0.00223642 | 855.165 | 855.388 | [11 empty] | 2.251906982 | 0.000865968 | 0.0251711 | 290922 | 29067 | -0.000254627 | -0.00219436 | 861573 | [12 empty] | 3.554611 | 0.00162781 | 0.0490066 | 301548 | 301058 | -0.000269476 | -0.00236322 | 876733 | 876969 | [11 empty] | 3.526424316 | 0.00178491 | 0.0534358 | 299909 | 299375 | -0.000405315 | -0.00362449 | 893876 | 894239
223.0005 | 3.382334 | 0.00129465 | 0.037342 | 28.8807 | 28.8433 | -0.000318726 | -0.00287088 | 9.00449 | 9.00736 | 248.7011 | [9 empty] | 445.0009 | 8.128226 | 0.00348066 | 0.103101 | 29.7242 | 29.6211 | -0.00100818 | -0.00887081 | 8.78993 | 8.79881 | 597.6637 | [9 empty] | 445.0007 | 3.518307 | 0.00124455 | 0.0366062 | 29.4498 | 29.4132 | -0.000359127 | -0.00314595 | 8.75684 | 8.75999 | 258.699 | [9 empty] | 223.0004 | 3.231488 | 0.00111492 | 0.0334213 | 30.0098 | 29.9763 | -0.000322901 | -0.00294853 | 9.12844 | 9.13138 | 237.6094 | [9 empty] | 444.999 | 8.395101 | 0.00362169 | 0.108029 | 29.9362 | 29.8282 | -0.00117001 | -0.0106047 | 9.05311 | 9.06371 | 617.2869 | [9 empty] | 445.0008 | 3.215273 | 0.00115334 | 0.0330226 | 28.6653 | 28.6323 | -0.000316332 | -0.00259656 | 8.20573 | 8.20832 | 236.4171 | [9 empty] | 223.0005 | 3.850153 | 0.00133254 | 0.0398045 | 29.9109 | 29.8711 | -0.000375965 | -0.0033097 | 8.79992 | 8.80322 | 283.0995 | [9 empty] | 223.0004 | 2.901001 | 0.00100403 | 0.0301368 | 30.0459 | 30.0157 | -0.000286773 | -0.00258938 | 9.0268 | 9.02939 | 213.3089 | 0.100403 | 213.5231 | 0.001003526 | [6 empty] | 445.0007 | 3.450691 | 0.00120673 | 0.0354688 | 29.4278 | 29.3924 | -0.000337173 | -0.00256997 | 7.61955 | 7.62212 | 253.7273 | [10 empty] | 3.536887939 | 0.00171084 | 0.0513921 | 300.905 | 300.391 | -0.000234735 | -0.00201693 | 859.035 | 859.237 | [11 empty] | 3.613746582 | 0.00163599 | 0.0481829 | 295.001 | 294.519 | -0.000517581 | -0.00461082 | 890.378 | 890.839 | [11 empty] | 3.393736328 | 0.00183793 | 0.0554004 | 301.982 | 301.428 | -0.000286167 | -0.00250997 | 87.685 | 877.101 | [11 empty] | 3.5306287 | 0.00159907 | 0.0486776 | 304.899 | 304.412 | -0.000286921 | -0.00253137 | 881.997 | 88.225 | [11 empty] | 3.4066047 | 0.00169704 | 0.0481464 | 284.189 | 283.707 | -0.000260449 | -0.00224039 | 859.979 | 860.203 | [11 empty] | 3.509347656 | 0.00173074 | 0.0508374 | 29.424 | 293.732 | -0.000291495 | -0.002518 | 863.571 | 863.823 | [11 empty] | 3.347272705 | 0.00163078 | 0.0482425 | 296.307 | 295.825 | -0.000272194 | -0.00237904 | 873.783 | 874.021 | [11 empty] | 3.494666748 | 0.00164687 | 0.0485425 | 295.242 | 294.757 | -0.000274338 | -0.00242627 | 884.168 | 884.411 | [11 empty] | 3.6127146 | 0.00173277 | 0.0512778 | 296.442 | 295.929 | -0.000275852 | -0.00235961 | 855.152 | 855.388 | [11 empty] | 2.283282715 | 0.000884121 | 0.0256988 | 290927 | 29067 | -0.000245753 | -0.00211788 | 861581 | [12 empty] | 3.616347 | 0.00164187 | 0.0494296 | 301552 | 301058 | -0.000280743 | -0.00246203 | 876723 | 876969 | [11 empty] | 3.587754395 | 0.00181348 | 0.0542911 | 299918 | 299375 | -0.000413174 | -0.00369476 | 893869 | 894239
226.0005 | 3.4449375 | 0.0013151 | 0.037932 | 28.8813 | 28.8433 | -0.000321656 | -0.00289728 | 9.00447 | 9.00736 | 253.3042 | [9 empty] | 451.0009 | 8.269628 | 0.00359222 | 0.106405 | 29.7275 | 29.6211 | -0.00103166 | -0.0090774 | 8.78973 | 8.79881 | 608.0609 | [9 empty] | 451.0007 | 3.580132 | 0.0012653 | 0.0372165 | 29.4504 | 29.4132 | -0.00037012 | -0.00324224 | 8.75675 | 8.75999 | 263.245 | [9 empty] | 226.0004 | 3.291293 | 0.00113599 | 0.0340528 | 30.0104 | 29.9763 | -0.00031511 | -0.00287739 | 9.12851 | 9.13138 | 242.0068 | [9 empty] | 451.0009 | 8.532397 | 0.00372648 | 0.111154 | 29.9394 | 29.8282 | -0.00121653 | -0.0110262 | 9.05269 | 9.06371 | 627.3821 | [9 empty] | 451.0008 | 3.274739 | 0.00116935 | 0.0334811 | 28.6658 | 28.6323 | -0.00032927 | -0.00270276 | 8.20562 | 8.20832 | 240.7896 | [9 empty] | 225.9994 | 3.917937 | 0.00135574 | 0.0404974 | 29.9116 | 29.8711 | -0.000388981 | -0.00342428 | 8.7998 | 8.80322 | 288.0836 | [9 empty] | 226.0004 | 2.953802 | 0.00101822 | 0.0305627 | 30.0463 | 30.0157 | -0.000294227 | -0.00265669 | 9.02674 | 9.02939 | 217.1913 | 0.101822 | 217.4124 | 0.001017702 | [6 empty] | 451.0008 | 3.512098 | 0.00123097 | 0.0361812 | 29.4285 | 29.3924 | -0.000339305 | -0.00258622 | 7.61953 | 7.62212 | 258.2425 | [10 empty] | 3.597476318 | 0.00173599 | 0.0521474 | 300.912 | 300.391 | -0.000238091 | -0.00204577 | 859.032 | 859.237 | [11 empty] | 3.67486377 | 0.00166534 | 0.0490476 | 29.501 | 294.519 | -0.000513312 | -0.00457278 | 890.382 | 890.839 | [11 empty] | 3.453078369 | 0.00187563 | 0.0565368 | 301.993 | 301.428 | -0.000294763 | -0.00258537 | 876.842 | 877.101 | [11 empty] | 3.5904841 | 0.00161434 | 0.0491423 | 304.903 | 304.412 | -0.000298422 | -0.00263283 | 881.987 | 88.225 | [11 empty] | 3.4664622 | 0.00172214 | 0.0488583 | 284.196 | 283.707 | -0.000269772 | -0.00232059 | 859.971 | 860.203 | [11 empty] | 3.569819824 | 0.00175584 | 0.0515746 | 294.247 | 293.732 | -0.000292561 | -0.00252721 | 86.357 | 863.823 | [11 empty] | 3.406804932 | 0.00165414 | 0.0489337 | 296.314 | 295.825 | -0.000286492 | -0.002504 | 87.377 | 874.021 | [11 empty] | 3.556658447 | 0.00167646 | 0.0494147 | 295.251 | 294.757 | -0.000284923 | -0.00251989 | 884.159 | 884.411 | [11 empty] | 3.6749265 | 0.00177015 | 0.0523839 | 296.453 | 295.929 | -0.000242327 | -0.00207284 | 855.181 | 855.388 | [11 empty] | 2.314531006 | 0.000894409 | 0.0259978 | 29093 | 29067 | -0.000250574 | -0.00215943 | 861577 | [12 empty] | 3.677889 | 0.00167312 | 0.0503706 | 301561 | 301058 | -0.000283597 | -0.00248706 | 876721 | 876969 | [11 empty] | 3.649729248 | 0.00183888 | 0.0550514 | 299926 | 299375 | -0.000419874 | -0.00375467 | 893863 | 894239
229.0005 | 3.5083 | 0.00134426 | 0.0387731 | 28.8821 | 28.8433 | -0.000333072 | -0.0030001 | 9.00436 | 9.00736 | 257.9632 | [9 empty] | 456.999 | 8.408944 | 0.00369484 | 0.109445 | 29.7305 | 29.6211 | -0.00109401 | -0.00962595 | 8.78918 | 8.79881 | 618.3047 | [9 empty] | 457.0007 | 3.642534 | 0.00129224 | 0.038009 | 29.4512 | 29.4132 | -0.000392701 | -0.00344006 | 8.75655 | 8.75999 | 267.8334 | [9 empty] | 229.0004 | 3.353172 | 0.00116118 | 0.034808 | 30.0112 | 29.9763 | -0.000330287 | -0.00301598 | 9.12837 | 9.13138 | 246.5568 | [9 empty] | 457.0009 | 8.669416 | 0.00384782 | 0.114774 | 29.943 | 29.8282 | -0.00125894 | -0.0114107 | 9.0523 | 9.06371 | 637.4571 | [9 empty] | 457.0008 | 3.334632 | 0.00118993 | 0.0340704 | 28.6663 | 28.6323 | -0.000340867 | -0.00279795 | 8.20553 | 8.20832 | 245.1936 | [9 empty] | 229.0005 | 3.985613 | 0.00137941 | 0.0412045 | 29.9123 | 29.8711 | -0.000387095 | -0.00340769 | 8.79982 | 8.80322 | 293.0598 | [9 empty] | 229.0004 | 3.009403 | 0.00103184 | 0.0309713 | 30.0467 | 30.0157 | -0.000292676 | -0.00264269 | 9.02675 | 9.02939 | 221.2796 | 0.103184 | 221.508 | 0.001031308 | [6 empty] | 457.0008 | 3.574776 | 0.00125562 | 0.0369056 | 29.4293 | 29.3924 | -0.000344293 | -0.00262424 | 7.6195 | 7.62212 | 262.8512 | [10 empty] | 3.658692627 | 0.00175957 | 0.0528559 | 300.919 | 300.391 | -0.00023694 | -0.00203588 | 859.033 | 859.237 | [11 empty] | 3.735696533 | 0.00168703 | 0.0496864 | 295.016 | 294.519 | -0.000518879 | -0.00462238 | 890.377 | 890.839 | [11 empty] | 3.513259766 | 0.00189711 | 0.057184 | 301.999 | 301.428 | -0.000300798 | -0.00263831 | 876.837 | 877.101 | [11 empty] | 3.6515996 | 0.00164276 | 0.0500077 | 304.912 | 304.412 | -0.000309649 | -0.00273188 | 881.977 | 88.225 | [11 empty] | 3.5262544 | 0.00174023 | 0.0493715 | 284.201 | 283.707 | -0.000282706 | -0.00243185 | 85.996 | 860.203 | [11 empty] | 3.63025293 | 0.0017803 | 0.052293 | 294.255 | 293.732 | -0.000296148 | -0.00255819 | 863.567 | 863.823 | [11 empty] | 3.466797119 | 0.00167255 | 0.0494783 | 29.632 | 295.825 | -0.000282878 | -0.00247241 | 873.773 | 874.021 | [11 empty] | 3.618743164 | 0.00170461 | 0.0502445 | 295.259 | 294.757 | -0.00028018 | -0.00247794 | 884.163 | 884.411 | [11 empty] | 3.7370608 | 0.00178431 | 0.0528029 | 296.457 | 295.929 | -0.000269956 | -0.00230917 | 855.157 | 855.388 | [11 empty] | 2.345977051 | 0.000909901 | 0.0264481 | 290935 | 29067 | -0.000258569 | -0.00222833 | 86157 | [12 empty] | 3.739612 | 0.00169143 | 0.0509218 | 301567 | 301058 | -0.000301754 | -0.00264629 | 876705 | 876969 | [11 empty] | 3.711688477 | 0.00186729 | 0.055902 | 299934 | 299375 | -0.000416101 | -0.00372094 | 893867 | 894239
232.0005 | 3.572428 | 0.00136818 | 0.0394629 | 28.8828 | 28.8433 | -0.000340116 | -0.00306355 | 9.0043 | 9.00736 | 262.6785 | [9 empty] | 463.0009 | 8.547499 | 0.00380576 | 0.112731 | 29.7338 | 29.6211 | -0.00110325 | -0.00970728 | 8.7891 | 8.79881 | 628.4926 | [9 empty] | 462.9991 | 3.706194 | 0.00131575 | 0.0387005 | 29.4519 | 29.4132 | -0.000385263 | -0.0033749 | 8.75661 | 8.75999 | 272.5143 | [9 empty] | 232.0004 | 3.415429 | 0.00117633 | 0.035262 | 30.0116 | 29.9763 | -0.000349566 | -0.00319202 | 9.12819 | 9.13138 | 251.1345 | [9 empty] | 463.0009 | 8.807195 | 0.0039706 | 0.118436 | 29.9467 | 29.8282 | -0.0013026 | -0.0118064 | 9.05191 | 9.06371 | 647.5879 | [9 empty] | 463.0008 | 3.394978 | 0.00121199 | 0.034702 | 28.667 | 28.6323 | -0.000337624 | -0.00277132 | 8.20555 | 8.20832 | 249.6308 | [9 empty] | 232.0005 | 4.05451 | 0.00141578 | 0.0422909 | 29.9134 | 29.8711 | -0.000408713 | -0.00359799 | 8.79963 | 8.80322 | 298.1257 | [9 empty] | 232.0005 | 3.067228 | 0.00106315 | 0.0319113 | 30.0476 | 30.0157 | -0.000291863 | -0.00263535 | 9.02676 | 9.02939 | 225.5315 | 0.106315 | 225.7712 | 0.001062585 | [6 empty] | 463.0008 | 3.637607 | 0.00128307 | 0.0377126 | 29.4301 | 29.3924 | -0.000352654 | -0.00268797 | 7.61943 | 7.62212 | 267.4711 | [10 empty] | 3.720640869 | 0.00178344 | 0.053573 | 300.927 | 300.391 | -0.000241817 | -0.00207778 | 859.029 | 859.237 | [11 empty] | 3.796856201 | 0.00171426 | 0.0504882 | 295.024 | 294.519 | -0.000532652 | -0.00474507 | 890.364 | 890.839 | [11 empty] | 3.573678223 | 0.00192218 | 0.0579399 | 302.007 | 301.428 | -0.000304427 | -0.00267014 | 876.834 | 877.101 | [11 empty] | 3.7131255 | 0.00166285 | 0.050619 | 304.918 | 304.412 | -0.000322035 | -0.00284115 | 881.966 | 88.225 | [11 empty] | 3.5859106 | 0.00177188 | 0.0502695 | 28.421 | 283.707 | -0.000276601 | -0.00237933 | 859.965 | 860.203 | [11 empty] | 3.690760742 | 0.00181137 | 0.0532055 | 294.264 | 293.732 | -0.000310849 | -0.00268519 | 863.554 | 863.823 | [11 empty] | 3.526705322 | 0.00170118 | 0.0503252 | 296.328 | 295.825 | -0.000300935 | -0.00263023 | 873.758 | 874.021 | [11 empty] | 3.681058838 | 0.00172813 | 0.0509378 | 295.266 | 294.757 | -0.000290507 | -0.00256927 | 884.154 | 884.411 | [11 empty] | 3.7990005 | 0.00181422 | 0.053688 | 296.466 | 295.929 | -0.000269498 | -0.00230526 | 855.158 | 855.388 | [11 empty] | 2.377544922 | 0.000917545 | 0.0266703 | 290937 | 29067 | -0.000258472 | -0.00222749 | 86157 | [12 empty] | 3.801287 | 0.00170677 | 0.0513837 | 301571 | 301058 | -0.000293631 | -0.00257505 | 876712 | 876969 | [11 empty] | 3.77383667 | 0.00188934 | 0.0565621 | 299941 | 299375 | -0.000423258 | -0.00378494 | 89386 | 894239
235.0005 | 3.636859 | 0.00139002 | 0.0400927 | 28.8834 | 28.8433 | -0.000339808 | -0.00306077 | 9.0043 | 9.00736 | 267.4161 | [9 empty] | 469.0009 | 8.68905 | 0.00391681 | 0.11602 | 29.7371 | 29.6211 | -0.0011576 | -0.0101855 | 8.78862 | 8.79881 | 638.9007 | [9 empty] | 469.0008 | 3.769803 | 0.00133933 | 0.0393941 | 29.4526 | 29.4132 | -0.000403592 | -0.00353546 | 8.75645 | 8.75999 | 277.1914 | [9 empty] | 235.0004 | 3.478538 | 0.0012061 | 0.0361545 | 30.0125 | 29.9763 | -0.000337187 | -0.00307898 | 9.12831 | 9.13138 | 255.7749 | [9 empty] | 469.0009 | 8.943082 | 0.00410097 | 0.122325 | 29.9505 | 29.8282 | -0.00136351 | -0.0123585 | 9.05136 | 9.06371 | 657.5796 | [9 empty] | 469.0008 | 3.456639 | 0.00123779 | 0.0354408 | 28.6677 | 28.6323 | -0.000366148 | -0.00300546 | 8.20532 | 8.20832 | 254.1646 | [9 empty] | 235.0005 | 4.124259 | 0.00143798 | 0.0429542 | 29.914 | 29.8711 | -0.00041829 | -0.0036823 | 8.79954 | 8.80322 | 303.2544 | [9 empty] | 234.9993 | 3.124555 | 0.00108117 | 0.0324521 | 30.0482 | 30.0157 | -0.000297975 | -0.00269053 | 9.0267 | 9.02939 | 229.7467 | 0.108117 | 229.9951 | 0.001080586 | [6 empty] | 469.0008 | 3.702198 | 0.00129848 | 0.0381655 | 29.4305 | 29.3924 | -0.000365881 | -0.00278879 | 7.61933 | 7.62212 | 272.2205 | [10 empty] | 3.783999268 | 0.00181398 | 0.0544903 | 300.936 | 300.391 | -0.000248611 | -0.00213616 | 859.023 | 859.237 | [11 empty] | 3.859751953 | 0.00173677 | 0.0511512 | 295.031 | 294.519 | -0.000536628 | -0.00478049 | 890.361 | 890.839 | [11 empty] | 3.634328369 | 0.00194035 | 0.0584874 | 302.012 | 301.428 | -0.000310042 | -0.00271938 | 876.829 | 877.101 | [11 empty] | 3.7742776 | 0.00168778 | 0.051378 | 304.926 | 304.412 | -0.00032584 | -0.00287472 | 881.963 | 88.225 | [11 empty] | 3.6461311 | 0.00179881 | 0.0510335 | 284.217 | 283.707 | -0.000283749 | -0.00244082 | 859.959 | 860.203 | [11 empty] | 3.751292236 | 0.00183354 | 0.0538569 | 29.427 | 293.732 | -0.000313317 | -0.0027065 | 863.552 | 863.823 | [11 empty] | 3.586716064 | 0.00172447 | 0.051014 | 296.335 | 295.825 | -0.000288993 | -0.00252586 | 873.768 | 874.021 | [11 empty] | 3.743537354 | 0.00175094 | 0.0516101 | 295.273 | 294.757 | -0.000295667 | -0.00261491 | 884.149 | 884.411 | [11 empty] | 3.8615833 | 0.00183682 | 0.0543568 | 296.473 | 295.929 | -0.000280597 | -0.0024002 | 855.148 | 855.388 | [11 empty] | 2.408880859 | 0.000930919 | 0.0270591 | 290941 | 29067 | -0.000266941 | -0.00230048 | 861563 | [12 empty] | 3.86462 | 0.00174729 | 0.0526033 | 301584 | 301058 | -0.000312407 | -0.00273971 | 876695 | 876969 | [11 empty] | 3.836491943 | 0.00191672 | 0.0573818 | 299949 | 299375 | -0.000441023 | -0.00394379 | 893844 | 894239
238.0005 | 3.702089 | 0.00141482 | 0.0408081 | 28.8841 | 28.8433 | -0.000359759 | -0.00324048 | 9.00412 | 9.00736 | 272.2124 | [9 empty] | 475.001 | 8.830448 | 0.00405619 | 0.120149 | 29.7412 | 29.6211 | -0.00119796 | -0.0105406 | 8.78827 | 8.79881 | 649.2977 | [9 empty] | 475.0008 | 3.834114 | 0.00136889 | 0.0402634 | 29.4535 | 29.4132 | -0.000390602 | -0.00342167 | 8.75657 | 8.75999 | 281.9201 | [9 empty] | 238.0005 | 3.541579 | 0.00122072 | 0.0365927 | 30.0129 | 29.9763 | -0.000347872 | -0.00317655 | 9.12821 | 9.13138 | 260.4102 | [9 empty] | 474.999 | 9.075797 | 0.0042411 | 0.126505 | 29.9547 | 29.8282 | -0.00142832 | -0.0129459 | 9.05077 | 9.06371 | 667.338 | [9 empty] | 475.0008 | 3.519142 | 0.00126134 | 0.0361149 | 28.6684 | 28.6323 | -0.000362941 | -0.00297914 | 8.20534 | 8.20832 | 258.7604 | [9 empty] | 238.0005 | 4.19453125 | 0.001466 | 0.043791 | 29.9149 | 29.8711 | -0.000403275 | -0.00355012 | 8.79967 | 8.80322 | 308.4214 | [9 empty] | 238.0005 | 3.183768 | 0.0011014 | 0.0330594 | 30.0488 | 30.0157 | -0.000308636 | -0.0027868 | 9.02661 | 9.02939 | 234.1006 | 0.11014 | 234.3584 | 0.001100794 | [6 empty] | 475.0008 | 3.767511 | 0.00131887 | 0.0387647 | 29.4311 | 29.3924 | -0.000377151 | -0.00287469 | 7.61925 | 7.62212 | 277.0229 | [10 empty] | 3.847279785 | 0.00184095 | 0.0553005 | 300.944 | 300.391 | -0.000253066 | -0.00217443 | 859.019 | 859.237 | [11 empty] | 3.92282373 | 0.00176979 | 0.0521236 | 295.041 | 294.519 | -0.00054974 | -0.00489729 | 890.349 | 890.839 | [11 empty] | 3.694875732 | 0.00197572 | 0.0595536 | 302.023 | 301.428 | -0.000292637 | -0.00256672 | 876.844 | 877.101 | [11 empty] | 3.8359277 | 0.0017177 | 0.0522889 | 304.935 | 304.412 | -0.000330418 | -0.00291511 | 881.959 | 88.225 | [11 empty] | 3.7067517 | 0.00181529 | 0.0515011 | 284.222 | 283.707 | -0.000303802 | -0.00261332 | 859.942 | 860.203 | [11 empty] | 3.812196533 | 0.00185414 | 0.054462 | 294.276 | 293.732 | -0.000327137 | -0.00282588 | 86.354 | 863.823 | [11 empty] | 3.646616211 | 0.00174756 | 0.0516971 | 296.342 | 295.825 | -0.000294643 | -0.00257524 | 873.763 | 874.021 | [11 empty] | 3.807312256 | 0.00177388 | 0.0522862 | 29.528 | 294.757 | -0.000301666 | -0.00266796 | 884.144 | 884.411 | [11 empty] | 3.9257805 | 0.00186213 | 0.0551058 | 29.648 | 295.929 | -0.000294176 | -0.00251635 | 855.137 | 855.388 | [11 empty] | 2.439933105 | 0.000943339 | 0.0274201 | 290945 | 29067 | -0.000266774 | -0.00229904 | 861563 | [12 empty] | 3.928739 | 0.00176995 | 0.0532857 | 30159 | 301058 | -0.000322645 | -0.00282949 | 876686 | 876969 | [11 empty] | 3.901057861 | 0.00194225 | 0.0581462 | 299956 | 299375 | -0.000440885 | -0.00394256 | 893844 | 894239
241.0005 | 3.768082 | 0.00144208 | 0.0415944 | 28.8849 | 28.8433 | -0.000354113 | -0.00318962 | 9.00417 | 9.00736 | 277.0648 | [9 empty] | 481.001 | 8.970369 | 0.00417383 | 0.123633 | 29.7447 | 29.6211 | -0.00124602 | -0.0109635 | 8.78784 | 8.79881 | 659.586 | [9 empty] | 481.0008 | 3.897849 | 0.00138908 | 0.0408573 | 29.4541 | 29.4132 | -0.000405182 | -0.00354939 | 8.75644 | 8.75999 | 286.6065 | [9 empty] | 241.0005 | 3.605813 | 0.00124698 | 0.0373799 | 30.0137 | 29.9763 | -0.000357683 | -0.00326614 | 9.12812 | 9.13138 | 265.1333 | [9 empty] | 481.0009 | 9.207678 | 0.00438841 | 0.130898 | 29.9591 | 29.8282 | -0.00148649 | -0.0134731 | 9.05024 | 9.06371 | 677.0352 | [9 empty] | 481.0008 | 3.581522 | 0.00128189 | 0.0367035 | 28.669 | 28.6323 | -0.000356049 | -0.00292256 | 8.2054 | 8.20832 | 263.3472 | [9 empty] | 240.9993 | 4.264736 | 0.0014887 | 0.0444691 | 29.9156 | 29.8711 | -0.000413625 | -0.00364123 | 8.79958 | 8.80322 | 313.5835 | [9 empty] | 241.0005 | 3.243945 | 0.00111672 | 0.033519 | 30.0492 | 30.0157 | -0.000319361 | -0.00288363 | 9.02651 | 9.02939 | 238.5253 | 0.111672 | 238.7917 | 0.001116097 | [6 empty] | 481.0008 | 3.831169 | 0.00134445 | 0.0395167 | 29.4319 | 29.3924 | -0.000368309 | -0.0028073 | 7.61931 | 7.62212 | 281.7036 | [10 empty] | 3.91056958 | 0.00186276 | 0.0559556 | 30.095 | 300.391 | -0.000269755 | -0.00231784 | 859.005 | 859.237 | [11 empty] | 3.985541016 | 0.00178795 | 0.0526585 | 295.046 | 294.519 | -0.000558806 | -0.00497806 | 890.341 | 890.839 | [11 empty] | 3.755903564 | 0.00199404 | 0.060106 | 302.029 | 301.428 | -0.000319694 | -0.00280404 | 87.682 | 877.101 | [11 empty] | 3.8988545 | 0.00174229 | 0.0530375 | 304.942 | 304.412 | -0.000344051 | -0.00303539 | 881.946 | 88.225 | [11 empty] | 3.7686104 | 0.00184085 | 0.0522262 | 284.229 | 283.707 | -0.000302041 | -0.00259817 | 859.944 | 860.203 | [11 empty] | 3.874682373 | 0.00188086 | 0.0552468 | 294.284 | 293.732 | -0.00032299 | -0.00279006 | 863.544 | 863.823 | [11 empty] | 3.708550293 | 0.00177164 | 0.0524096 | 296.349 | 295.825 | -0.000302486 | -0.00264379 | 873.756 | 874.021 | [11 empty] | 3.871503418 | 0.00179842 | 0.0530096 | 295.287 | 294.757 | -0.000306664 | -0.00271217 | 88.414 | 884.411 | [11 empty] | 3.9901792 | 0.00189045 | 0.0559438 | 296.488 | 295.929 | -0.000281219 | -0.00240552 | 855.148 | 855.388 | [11 empty] | 2.471139893 | 0.000952869 | 0.0276971 | 290947 | 29067 | -0.000268973 | -0.00231799 | 861561 | [12 empty] | 3.992142 | 0.00179367 | 0.0539998 | 301598 | 301058 | -0.000330071 | -0.00289462 | 87668 | 876969 | [11 empty] | 3.966066895 | 0.00196729 | 0.0588956 | 299964 | 299375 | -0.000450909 | -0.0040322 | 893835 | 894239
244.0005 | 3.835296 | 0.00147096 | 0.0424274 | 28.8857 | 28.8433 | -0.000368385 | -0.00331818 | 9.00405 | 9.00736 | 282.0071 | [9 empty] | 487.001 | 9.107902 | 0.00431335 | 0.127766 | 29.7489 | 29.6211 | -0.00129843 | -0.0114246 | 8.78738 | 8.79881 | 669.6987 | [9 empty] | 487.0008 | 3.963107 | 0.00140977 | 0.0414658 | 29.4547 | 29.4132 | -0.000403965 | -0.00353873 | 8.75645 | 8.75999 | 291.4049 | [9 empty] | 244.0005 | 3.67136 | 0.00127108 | 0.0381024 | 30.0145 | 29.9763 | -0.00036446 | -0.00332803 | 9.12806 | 9.13138 | 269.953 | [9 empty] | 487.0009 | 9.339323 | 0.0045377 | 0.135352 | 29.9636 | 29.8282 | -0.00152967 | -0.0138645 | 9.04985 | 9.06371 | 686.7149 | [9 empty] | 487.0008 | 3.644984 | 0.00130683 | 0.0374176 | 28.6697 | 28.6323 | -0.000369507 | -0.00303303 | 8.20529 | 8.20832 | 268.0135 | [9 empty] | 244.0005 | 4.335437 | 0.00151595 | 0.0452832 | 29.9164 | 29.8711 | -0.000424158 | -0.00373396 | 8.79949 | 8.80322 | 318.7821 | [9 empty] | 244.0005 | 3.3056 | 0.00113925 | 0.0341955 | 30.0499 | 30.0157 | -0.000322156 | -0.00290887 | 9.02649 | 9.02939 | 243.0588 | 0.113925 | 243.3358 | 0.001138602 | [6 empty] | 487.0008 | 3.895262 | 0.00136973 | 0.0402597 | 29.4326 | 29.3924 | -0.000391096 | -0.00298098 | 7.61914 | 7.62212 | 286.4163 | [10 empty] | 3.973718262 | 0.00189252 | 0.0568495 | 300.959 | 300.391 | -0.000265109 | -0.00227791 | 859.009 | 859.237 | [11 empty] | 4.048439209 | 0.0018166 | 0.0535025 | 295.054 | 294.519 | -0.00056731 | -0.00505382 | 890.333 | 890.839 | [11 empty] | 3.818281982 | 0.00203535 | 0.0613509 | 302.041 | 301.428 | -0.000319743 | -0.00280447 | 87.682 | 877.101 | [11 empty] | 3.9615115 | 0.00177199 | 0.0539414 | 304.951 | 304.412 | -0.000354185 | -0.0031248 | 881.938 | 88.225 | [11 empty] | 3.8305967 | 0.00186804 | 0.0529976 | 284.237 | 283.707 | -0.000311879 | -0.0026828 | 859.935 | 860.203 | [11 empty] | 3.937521729 | 0.00191687 | 0.0563047 | 294.295 | 293.732 | -0.000335487 | -0.00289801 | 863.533 | 863.823 | [11 empty] | 3.771085938 | 0.00179687 | 0.053156 | 296.356 | 295.825 | -0.000311921 | -0.00272626 | 873.748 | 874.021 | [11 empty] | 3.93495752 | 0.0018226 | 0.0537224 | 295.294 | 294.757 | -0.000313384 | -0.0027716 | 884.134 | 884.411 | [11 empty] | 4.0535898 | 0.00191158 | 0.0565691 | 296.495 | 295.929 | -0.000306597 | -0.0026226 | 855.126 | 855.388 | [11 empty] | 2.502294434 | 0.000969842 | 0.0281904 | 290952 | 29067 | -0.000278549 | -0.00240051 | 861553 | [12 empty] | 4.055291 | 0.00181978 | 0.0547858 | 301605 | 301058 | -0.000331948 | -0.00291108 | 876678 | 876969 | [11 empty] | 4.030308838 | 0.00199757 | 0.0598023 | 299973 | 299375 | -0.000461885 | -0.00413036 | 893826 | 894239
247.0005 | 3.902478 | 0.00149423 | 0.0430987 | 28.8864 | 28.8433 | -0.000374545 | -0.00337367 | 9.00399 | 9.00736 | 286.9469 | [9 empty] | 493.001 | 9.245421 | 0.00444615 | 0.1317 | 29.7528 | 29.6211 | -0.00134822 | -0.0118627 | 8.78694 | 8.79881 | 679.8104 | [9 empty] | 492.999 | 4.029085 | 0.00143755 | 0.0422829 | 29.4555 | 29.4132 | -0.000421092 | -0.00368876 | 8.7563 | 8.75999 | 296.2563 | [9 empty] | 247.0005 | 3.736651 | 0.00129668 | 0.0388696 | 30.0152 | 29.9763 | -0.000361537 | -0.00330133 | 9.12808 | 9.13138 | 274.7537 | [9 empty] | 493.0009 | 9.47004 | 0.00468859 | 0.139852 | 29.9681 | 29.8282 | -0.00161461 | -0.0146343 | 9.04908 | 9.06371 | 696.3265 | [9 empty] | 493.0009 | 3.70975 | 0.00133032 | 0.0380901 | 28.6704 | 28.6323 | -0.000386324 | -0.00317108 | 8.20515 | 8.20832 | 272.7757 | [9 empty] | 247.0005 | 4.406095 | 0.0015439 | 0.0461181 | 29.9172 | 29.8711 | -0.000424416 | -0.00373623 | 8.79949 | 8.80322 | 323.9776 | [9 empty] | 247.0005 | 3.36896 | 0.00116457 | 0.0349555 | 30.0507 | 30.0157 | -0.000311809 | -0.00281545 | 9.02658 | 9.02939 | 247.7176 | 0.116457 | 248.0061 | 0.001163892 | [6 empty] | 493.0009 | 3.960806 | 0.00139569 | 0.0410226 | 29.4334 | 29.3924 | -0.000405181 | -0.00308834 | 7.61903 | 7.62212 | 291.2358 | [10 empty] | 4.037842041 | 0.00192445 | 0.0578087 | 300.969 | 300.391 | -0.000271536 | -0.00233313 | 859.003 | 859.237 | [11 empty] | 4.110874512 | 0.00183949 | 0.0541764 | 295.061 | 294.519 | -0.000576001 | -0.00513124 | 890.326 | 890.839 | [11 empty] | 3.880852539 | 0.00206144 | 0.0621374 | 302.049 | 301.428 | -0.00032075 | -0.0028133 | 876.819 | 877.101 | [11 empty] | 4.0242834 | 0.00179569 | 0.0546631 | 304.958 | 304.412 | -0.00035089 | -0.00309572 | 88.194 | 88.225 | [11 empty] | 3.8923203 | 0.00189686 | 0.0538153 | 284.245 | 283.707 | -0.000315305 | -0.00271226 | 859.932 | 860.203 | [11 empty] | 3.999940186 | 0.00194722 | 0.057196 | 294.304 | 293.732 | -0.000339857 | -0.00293576 | 863.529 | 863.823 | [11 empty] | 3.833331543 | 0.00181766 | 0.0537708 | 296.362 | 295.825 | -0.000315283 | -0.00275564 | 873.745 | 874.021 | [11 empty] | 3.998311523 | 0.00185421 | 0.0546542 | 295.303 | 294.757 | -0.000318241 | -0.00281456 | 884.129 | 884.411 | [11 empty] | 4.1170601 | 0.00194504 | 0.0575593 | 296.505 | 295.929 | -0.000302822 | -0.00259031 | 855.129 | 855.388 | [11 empty] | 2.533915039 | 0.000983042 | 0.0285741 | 290956 | 29067 | -0.000277296 | -0.00238971 | 861554 | [12 empty] | 4.11889 | 0.00184205 | 0.0554562 | 301612 | 301058 | -0.000344263 | -0.00301908 | 876667 | 876969 | [11 empty] | 4.093796631 | 0.0020214 | 0.0605158 | 29998 | 299375 | -0.000476937 | -0.00426495 | 893812 | 894239
250.0005 | 3.970564 | 0.00152579 | 0.044009 | 28.8873 | 28.8433 | -0.000382329 | -0.00344378 | 9.00392 | 9.00736 | 291.9533 | [9 empty] | 499.001 | 9.383368 | 0.00459747 | 0.136182 | 29.7573 | 29.6211 | -0.00140797 | -0.0123885 | 8.78642 | 8.79881 | 689.9535 | [9 empty] | 499.0008 | 4.094461 | 0.00145912 | 0.0429175 | 29.4562 | 29.4132 | -0.00041748 | -0.00365712 | 8.75633 | 8.75999 | 301.0633 | [9 empty] | 250.0005 | 3.801897 | 0.00131182 | 0.0393234 | 30.0157 | 29.9763 | -0.00037496 | -0.00342391 | 9.12796 | 9.13138 | 279.5513 | [9 empty] | 499.0009 | 9.59812 | 0.00485845 | 0.144919 | 29.9731 | 29.8282 | -0.00169532 | -0.0153659 | 9.04835 | 9.06371 | 705.7441 | [9 empty] | 499.0009 | 3.77382 | 0.00135453 | 0.0387834 | 28.6711 | 28.6323 | -0.00039383 | -0.00323268 | 8.20509 | 8.20832 | 277.4867 | [9 empty] | 250.0005 | 4.47740625 | 0.00156334 | 0.0466986 | 29.9178 | 29.8711 | -0.00042289 | -0.00372279 | 8.7995 | 8.80322 | 329.221 | [9 empty] | 250.0005 | 3.432185 | 0.00117974 | 0.0354108 | 30.0511 | 30.0157 | -0.000319294 | -0.00288303 | 9.02651 | 9.02939 | 252.3665 | 0.117974 | 252.6642 | 0.001179045 | [6 empty] | 499.0009 | 4.026018 | 0.00141715 | 0.0416533 | 29.434 | 29.3924 | -0.00039369 | -0.00300076 | 7.61912 | 7.62212 | 296.0307 | [10 empty] | 4.101410156 | 0.00194637 | 0.0584672 | 300.975 | 300.391 | -0.000274719 | -0.00236049 | 859.001 | 859.237 | [11 empty] | 4.173770508 | 0.00186816 | 0.0550209 | 29.507 | 294.519 | -0.000582341 | -0.00518772 | 89.032 | 890.839 | [11 empty] | 3.943217773 | 0.00208576 | 0.0628706 | 302.056 | 301.428 | -0.000338535 | -0.00296929 | 876.804 | 877.101 | [11 empty] | 4.0870422 | 0.00181684 | 0.0553069 | 304.965 | 304.412 | -0.000351898 | -0.00310462 | 88.194 | 88.225 | [11 empty] | 3.9542324 | 0.00192041 | 0.0544835 | 284.252 | 283.707 | -0.000332189 | -0.0028575 | 859.918 | 860.203 | [11 empty] | 4.061715332 | 0.0019863 | 0.058344 | 294.315 | 293.732 | -0.000335248 | -0.00289595 | 863.533 | 863.823 | [11 empty] | 3.895596924 | 0.00184702 | 0.0546394 | 296.371 | 295.825 | -0.000323613 | -0.00282845 | 873.738 | 874.021 | [11 empty] | 4.06198584 | 0.00188701 | 0.055621 | 295.313 | 294.757 | -0.000329204 | -0.00291152 | 88.412 | 884.411 | [11 empty] | 4.1809634 | 0.00196763 | 0.058228 | 296.511 | 295.929 | -0.000306111 | -0.00261844 | 855.126 | 855.388 | [11 empty] | 2.565679932 | 0.000994941 | 0.02892 | 29096 | 29067 | -0.000289713 | -0.00249673 | 861543 | [12 empty] | 4.182362 | 0.00187664 | 0.0564975 | 301623 | 301058 | -0.000351076 | -0.00307883 | 876661 | 876969 | [11 empty] | 4.157941406 | 0.00205207 | 0.0614338 | 299989 | 299375 | -0.000485766 | -0.00434391 | 893804 | 894239
253.0005 | 4.038995 | 0.00154418 | 0.0445392 | 28.8879 | 28.8433 | -0.000391456 | -0.00352598 | 9.00384 | 9.00736 | 296.9849 | [9 empty] | 505.001 | 9.520153 | 0.00476447 | 0.141129 | 29.7622 | 29.6211 | -0.0014674 | -0.0129113 | 8.78589 | 8.79881 | 700.0113 | [9 empty] | 505.0008 | 4.16179 | 0.00148954 | 0.0438121 | 29.457 | 29.4132 | -0.000441329 | -0.00386604 | 8.75612 | 8.75999 | 306.0139 | [9 empty] | 253.0005 | 3.869331 | 0.00133981 | 0.0401626 | 30.0165 | 29.9763 | -0.000389304 | -0.00355489 | 9.12783 | 9.13138 | 284.5097 | [9 empty] | 504.9989 | 9.724561 | 0.00504599 | 0.150513 | 29.9787 | 29.8282 | -0.00175494 | -0.0159063 | 9.04781 | 9.06371 | 715.0413 | [9 empty] | 505.0009 | 3.838808 | 0.00137705 | 0.0394281 | 28.6717 | 28.6323 | -0.000394828 | -0.00324087 | 8.20508 | 8.20832 | 282.2653 | [9 empty] | 253.0005 | 4.547737 | 0.00159433 | 0.0476245 | 29.9187 | 29.8711 | -0.000444368 | -0.00391187 | 8.79931 | 8.80322 | 334.3924 | [9 empty] | 253.0005 | 3.495366 | 0.001204 | 0.036139 | 30.0519 | 30.0157 | -0.00032663 | -0.00294927 | 9.02645 | 9.02939 | 257.0122 | 0.1204 | 257.3216 | 0.001203276 | [6 empty] | 505.0009 | 4.090701 | 0.00144246 | 0.0423973 | 29.4348 | 29.3924 | -0.000394875 | -0.00300978 | 7.61911 | 7.62212 | 300.7869 | [10 empty] | 4.165052246 | 0.00197315 | 0.0592716 | 300.983 | 300.391 | -0.00029035 | -0.00249479 | 858.987 | 859.237 | [11 empty] | 4.237194336 | 0.00189529 | 0.0558198 | 295.077 | 294.519 | -0.000581929 | -0.00518405 | 89.032 | 890.839 | [11 empty] | 4.005436523 | 0.00210962 | 0.0635896 | 302.063 | 301.428 | -0.000340712 | -0.00298839 | 876.802 | 877.101 | [11 empty] | 4.1503623 | 0.00184977 | 0.0563092 | 304.975 | 304.412 | -0.000370186 | -0.00326597 | 881.923 | 88.225 | [11 empty] | 4.0162666 | 0.00195175 | 0.0553726 | 284.261 | 283.707 | -0.000324923 | -0.002795 | 859.924 | 860.203 | [11 empty] | 4.123784668 | 0.0019856 | 0.0583235 | 294.315 | 293.732 | -0.000365708 | -0.00315907 | 863.507 | 863.823 | [11 empty] | 3.95847583 | 0.00187338 | 0.0554193 | 296.379 | 295.825 | -0.000331469 | -0.00289711 | 873.731 | 874.021 | [11 empty] | 4.125757324 | 0.00190961 | 0.0562871 | 29.532 | 294.757 | -0.000336965 | -0.00298015 | 884.113 | 884.411 | [11 empty] | 4.2450474 | 0.00199336 | 0.0589892 | 296.519 | 295.929 | -0.000307277 | -0.00262841 | 855.125 | 855.388 | [11 empty] | 2.597358887 | 0.00100255 | 0.0291411 | 290962 | 29067 | -0.000290868 | -0.00250668 | 861542 | [12 empty] | 4.246554 | 0.00190241 | 0.0572735 | 30163 | 301058 | -0.000341618 | -0.00299588 | 87667 | 876969 | [11 empty] | 4.222371582 | 0.00207724 | 0.0621872 | 299997 | 299375 | -0.000485694 | -0.00434326 | 893804 | 894239
255.9993 | 4.107333 | 0.00158269 | 0.04565 | 28.889 | 28.8433 | -0.000365362 | -0.00329095 | 9.00407 | 9.00736 | 302.0098 | [9 empty] | 511.001 | 9.653144 | 0.00493101 | 0.146062 | 29.7672 | 29.6211 | -0.00152712 | -0.0134368 | 8.78537 | 8.79881 | 709.79 | [9 empty] | 511.0009 | 4.228738 | 0.00151434 | 0.0445416 | 29.4578 | 29.4132 | -0.000449547 | -0.00393802 | 8.75605 | 8.75999 | 310.9366 | [9 empty] | 256.0005 | 3.937966 | 0.00136704 | 0.040979 | 30.0173 | 29.9763 | -0.000387665 | -0.00353992 | 9.12784 | 9.13138 | 289.5563 | [9 empty] | 511.001 | 9.847888 | 0.0052458 | 0.156473 | 29.9847 | 29.8282 | -0.00182648 | -0.0165547 | 9.04716 | 9.06371 | 724.1094 | [9 empty] | 510.999 | 3.903617 | 0.00140731 | 0.0402945 | 28.6726 | 28.6323 | -0.000410767 | -0.00337171 | 8.20495 | 8.20832 | 287.0307 | [9 empty] | 256.0005 | 4.618354 | 0.00161904 | 0.0483626 | 29.9195 | 29.8711 | -0.000453893 | -0.00399572 | 8.79923 | 8.80322 | 339.5849 | [9 empty] | 255.9993 | 3.559693 | 0.00122768 | 0.0368498 | 30.0526 | 30.0157 | -0.000337455 | -0.00304702 | 9.02635 | 9.02939 | 261.7421 | 0.122768 | 262.0635 | 0.001226927 | [6 empty] | 511.0009 | 4.156483 | 0.0014612 | 0.0429482 | 29.4353 | 29.3924 | -0.00041093 | -0.00313216 | 7.61899 | 7.62212 | 305.6238 | [10 empty] | 4.228955078 | 0.00200021 | 0.0600846 | 300.992 | 300.391 | -0.00029727 | -0.00255425 | 858.981 | 859.237 | [11 empty] | 4.300439941 | 0.00191937 | 0.056529 | 295.085 | 294.519 | -0.000592801 | -0.0052809 | 890.311 | 890.839 | [11 empty] | 4.067754639 | 0.00213948 | 0.0644897 | 302.072 | 301.428 | -0.0003477 | -0.00304968 | 876.796 | 877.101 | [11 empty] | 4.2147266 | 0.00187169 | 0.0569765 | 304.982 | 304.412 | -0.000355815 | -0.00313917 | 881.936 | 88.225 | [11 empty] | 4.0777993 | 0.00197486 | 0.0560281 | 284.267 | 283.707 | -0.000345272 | -0.00297004 | 859.906 | 860.203 | [11 empty] | 4.185931152 | 0.00201543 | 0.0591994 | 294.324 | 293.732 | -0.000346501 | -0.00299316 | 863.524 | 863.823 | [11 empty] | 4.021205566 | 0.00189263 | 0.0559888 | 296.385 | 295.825 | -0.000339034 | -0.00296323 | 873.724 | 874.021 | [11 empty] | 4.189906738 | 0.00194936 | 0.0574588 | 295.331 | 294.757 | -0.000340162 | -0.00300843 | 88.411 | 884.411 | [11 empty] | 4.3090996 | 0.0020233 | 0.0598753 | 296.528 | 295.929 | -0.000313454 | -0.00268125 | 85.512 | 855.388 | [11 empty] | 2.628976563 | 0.00101364 | 0.0294634 | 290965 | 29067 | -0.000283833 | -0.00244606 | 861548 | [12 empty] | 4.310362 | 0.00192036 | 0.0578139 | 301636 | 301058 | -0.000360843 | -0.00316448 | 876653 | 876969 | [11 empty] | 4.286859375 | 0.00210632 | 0.0630581 | 300006 | 299375 | -0.000486661 | -0.00435191 | 893803 | 894239
259.0005 | 4.176519 | 0.00160155 | 0.0461939 | 28.8895 | 28.8433 | -0.000414626 | -0.00373468 | 9.00363 | 9.00736 | 307.097 | [9 empty] | 517.001 | 9.784853 | 0.00510316 | 0.151161 | 29.7723 | 29.6211 | -0.00159385 | -0.014024 | 8.78478 | 8.79881 | 719.4745 | [9 empty] | 517.0009 | 4.296341 | 0.00153671 | 0.0451995 | 29.4584 | 29.4132 | -0.0004368 | -0.00382637 | 8.75616 | 8.75999 | 315.9074 | [9 empty] | 259.0005 | 4.005703 | 0.00139481 | 0.0418113 | 30.0182 | 29.9763 | -0.000399149 | -0.00364478 | 9.12774 | 9.13138 | 294.537 | [9 empty] | 517.001 | 9.969925 | 0.00545654 | 0.162759 | 29.991 | 29.8282 | -0.00191967 | -0.0173993 | 9.04631 | 9.06371 | 733.0827 | [9 empty] | 517.0009 | 3.96961 | 0.00142807 | 0.0408888 | 28.6732 | 28.6323 | -0.000403186 | -0.00330948 | 8.20501 | 8.20832 | 291.8831 | [9 empty] | 259.0005 | 4.689043 | 0.00163988 | 0.048985 | 29.9201 | 29.8711 | -0.000469028 | -0.00412896 | 8.7991 | 8.80322 | 344.7826 | [9 empty] | 259.0005 | 3.6240625 | 0.00124712 | 0.0374332 | 30.0532 | 30.0157 | -0.000352268 | -0.00318077 | 9.02621 | 9.02939 | 266.4752 | 0.124712 | 266.8075 | 0.001246343 | [6 empty] | 517.0009 | 4.222273 | 0.00150615 | 0.0442693 | 29.4366 | 29.3924 | -0.000414116 | -0.00315644 | 7.61896 | 7.62212 | 310.4612 | [10 empty] | 4.292952637 | 0.00202601 | 0.0608596 | 300.999 | 300.391 | -0.000279531 | -0.00240183 | 858.996 | 859.237 | [11 empty] | 4.363427246 | 0.00195001 | 0.0574316 | 295.094 | 294.519 | -0.000591981 | -0.00527359 | 890.312 | 890.839 | [11 empty] | 4.130210449 | 0.00217279 | 0.0654939 | 302.083 | 301.428 | -0.000350527 | -0.00307448 | 876.793 | 877.101 | [11 empty] | 4.2792461 | 0.0019064 | 0.0580331 | 304.992 | 304.412 | -0.000373472 | -0.00329496 | 881.921 | 88.225 | [11 empty] | 4.1402759 | 0.00200221 | 0.0568042 | 284.275 | 283.707 | -0.000349897 | -0.00300983 | 859.902 | 860.203 | [11 empty] | 4.248070801 | 0.00204689 | 0.0601235 | 294.333 | 293.732 | -0.00036513 | -0.00315408 | 863.508 | 863.823 | [11 empty] | 4.084008545 | 0.00192295 | 0.0568855 | 296.394 | 295.825 | -0.000343063 | -0.00299844 | 873.721 | 874.021 | [11 empty] | 4.253709473 | 0.00195495 | 0.0576235 | 295.333 | 294.757 | -0.000348906 | -0.00308576 | 884.102 | 884.411 | [11 empty] | 4.3733486 | 0.0020521 | 0.0607276 | 296.536 | 295.929 | -0.00031376 | -0.00268386 | 85.512 | 855.388 | [11 empty] | 2.66047876 | 0.00102847 | 0.0298947 | 290969 | 29067 | -0.000302674 | -0.00260843 | 861532 | [12 empty] | 4.374592 | 0.00195295 | 0.058795 | 301645 | 301058 | -0.000367985 | -0.00322712 | 876647 | 876969 | [11 empty] | 4.350553711 | 0.00213151 | 0.0638122 | 300013 | 299375 | -0.000502723 | -0.00449554 | 893789 | 894239
262.0005 | 4.246136 | 0.00162989 | 0.0470114 | 28.8903 | 28.8433 | -0.000429996 | -0.00387313 | 9.00349 | 9.00736 | 312.2159 | [9 empty] | 523.001 | 9.915151 | 0.00528157 | 0.156446 | 29.7775 | 29.6211 | -0.00166137 | -0.014618 | 8.78419 | 8.79881 | 729.0552 | [9 empty] | 523.0009 | 4.363776 | 0.00156646 | 0.0460745 | 29.4593 | 29.4132 | -0.000450245 | -0.00394414 | 8.75604 | 8.75999 | 320.8659 | [9 empty] | 262.0005 | 4.072807 | 0.0014196 | 0.0425545 | 30.0189 | 29.9763 | -0.000392134 | -0.00358072 | 9.1278 | 9.13138 | 299.4711 | [9 empty] | 523.001 | 10.08949 | 0.00568343 | 0.169526 | 29.9977 | 29.8282 | -0.00202884 | -0.0183888 | 9.04532 | 9.06371 | 741.8741 | [9 empty] | 523.0009 | 4.035943 | 0.0014533 | 0.0416112 | 28.6739 | 28.6323 | -0.000413741 | -0.00339612 | 8.20493 | 8.20832 | 296.7605 | [9 empty] | 262.0005 | 4.76133 | 0.00166429 | 0.0497141 | 29.9208 | 29.8711 | -0.000468635 | -0.0041255 | 8.7991 | 8.80322 | 350.0978 | [9 empty] | 262.0005 | 3.689215 | 0.00127291 | 0.0382074 | 30.0539 | 30.0157 | -0.000355103 | -0.00320637 | 9.02619 | 9.02939 | 271.2658 | 0.127291 | 271.6111 | 0.001272101 | [6 empty] | 523.0009 | 4.28883 | 0.00151817 | 0.0446226 | 29.437 | 29.3924 | -0.000425184 | -0.0032408 | 7.61888 | 7.62212 | 315.3551 | [10 empty] | 4.357575684 | 0.00205399 | 0.0617001 | 301.008 | 300.391 | -0.000287669 | -0.00247176 | 858.989 | 859.237 | [11 empty] | 4.427450684 | 0.00197783 | 0.0582508 | 295.102 | 294.519 | -0.000609429 | -0.00542903 | 890.296 | 890.839 | [11 empty] | 4.19378125 | 0.00220284 | 0.0663996 | 302.092 | 301.428 | -0.000358659 | -0.0031458 | 876.786 | 877.101 | [11 empty] | 4.3432051 | 0.00192122 | 0.0584843 | 304.997 | 304.412 | -0.000383312 | -0.00338177 | 881.912 | 88.225 | [11 empty] | 4.2028564 | 0.00202952 | 0.057579 | 284.283 | 283.707 | -0.000349199 | -0.00300382 | 859.903 | 860.203 | [11 empty] | 4.310627441 | 0.00206984 | 0.0607979 | 29.434 | 293.732 | -0.000359908 | -0.00310897 | 863.512 | 863.823 | [11 empty] | 4.146891113 | 0.00194967 | 0.0576762 | 296.402 | 295.825 | -0.000350691 | -0.00306511 | 873.714 | 874.021 | [11 empty] | 4.317226074 | 0.00199241 | 0.0587276 | 295.344 | 294.757 | -0.000336974 | -0.00298024 | 884.113 | 884.411 | [11 empty] | 4.4378276 | 0.00207461 | 0.0613937 | 296.543 | 295.929 | -0.000317026 | -0.00271181 | 855.117 | 855.388 | [11 empty] | 2.692410889 | 0.0010389 | 0.0301976 | 290972 | 29067 | -0.000321536 | -0.00277098 | 861516 | [12 empty] | 4.439479 | 0.00197278 | 0.0593921 | 301651 | 301058 | -0.000370224 | -0.00324675 | 876645 | 876969 | [11 empty] | 4.414973145 | 0.00215817 | 0.0646103 | 300021 | 299375 | -0.000506673 | -0.00453086 | 893785 | 894239
265.0005 | 4.315519 | 0.0016592 | 0.0478567 | 28.8912 | 28.8433 | -0.000433295 | -0.00390285 | 9.00346 | 9.00736 | 317.3175 | [9 empty] | 529.001 | 10.04418 | 0.00548961 | 0.162608 | 29.7837 | 29.6211 | -0.00174517 | -0.0153554 | 8.78345 | 8.79881 | 738.5424 | [9 empty] | 529.0009 | 4.431283 | 0.00158701 | 0.0466791 | 29.4599 | 29.4132 | -0.000454202 | -0.00397881 | 8.75601 | 8.75999 | 325.8297 | [9 empty] | 265.0005 | 4.140174 | 0.00143712 | 0.0430796 | 30.0194 | 29.9763 | -0.000408412 | -0.00372936 | 9.12766 | 9.13138 | 304.4246 | [9 empty] | 529.001 | 10.20438 | 0.00593838 | 0.177131 | 30.0054 | 29.8282 | -0.0021356 | -0.0193565 | 9.04436 | 9.06371 | 750.3222 | [9 empty] | 529.0009 | 4.100649 | 0.00147921 | 0.0423531 | 28.6746 | 28.6323 | -0.000427008 | -0.00350502 | 8.20482 | 8.20832 | 301.5183 | [9 empty] | 265.0005 | 4.833203 | 0.00169505 | 0.050633 | 29.9217 | 29.8711 | -0.000485416 | -0.00427322 | 8.79895 | 8.80322 | 355.3825 | [9 empty] | 265.0005 | 3.754784 | 0.00129754 | 0.0389466 | 30.0547 | 30.0157 | -0.000357436 | -0.00322743 | 9.02617 | 9.02939 | 276.0871 | 0.129754 | 276.4453 | 0.001296699 | [6 empty] | 529.0009 | 4.355408 | 0.00154024 | 0.0452713 | 29.4376 | 29.3924 | -0.000429697 | -0.0032752 | 7.61885 | 7.62212 | 320.2506 | [10 empty] | 4.422761719 | 0.00207752 | 0.0624068 | 301.015 | 300.391 | -0.000300361 | -0.00258081 | 858.979 | 859.237 | [11 empty] | 4.49214502 | 0.00201228 | 0.0592657 | 295.112 | 294.519 | -0.000624353 | -0.00556198 | 890.283 | 890.839 | [11 empty] | 4.256655762 | 0.00222575 | 0.0670903 | 302.099 | 301.428 | -0.000372331 | -0.00326572 | 876.774 | 877.101 | [11 empty] | 4.4072192 | 0.00195252 | 0.0594371 | 305.006 | 304.412 | -0.000384642 | -0.00339351 | 881.911 | 88.225 | [11 empty] | 4.2656235 | 0.00205708 | 0.0583607 | 284.291 | 283.707 | -0.000357289 | -0.00307341 | 859.896 | 860.203 | [11 empty] | 4.373073242 | 0.0021072 | 0.0618952 | 294.351 | 293.732 | -0.000368089 | -0.00317964 | 863.505 | 863.823 | [11 empty] | 4.209987305 | 0.00197256 | 0.0583532 | 296.408 | 295.825 | -0.000364721 | -0.00318773 | 873.702 | 874.021 | [11 empty] | 4.3824375 | 0.00200293 | 0.0590378 | 295.347 | 294.757 | -0.00035163 | -0.00310985 | 8.841 | 884.411 | [11 empty] | 4.5032529 | 0.00210183 | 0.0621992 | 296.551 | 295.929 | -0.000323753 | -0.00276935 | 855.111 | 855.388 | [11 empty] | 2.724714355 | 0.0010541 | 0.0306397 | 290977 | 29067 | -0.000312295 | -0.00269134 | 861524 | [12 empty] | 4.505057 | 0.00200143 | 0.0602545 | 30166 | 301058 | -0.000379707 | -0.00332991 | 876636 | 876969 | [11 empty] | 4.481091309 | 0.00218868 | 0.0655237 | 30003 | 299375 | -0.000511899 | -0.0045776 | 893781 | 894239
268.0005 | 4.385648 | 0.00168687 | 0.0486549 | 28.892 | 28.8433 | -0.000438883 | -0.00395318 | 9.00341 | 9.00736 | 322.4741 | [9 empty] | 535.001 | 10.17198 | 0.00570681 | 0.169042 | 29.7901 | 29.6211 | -0.00182363 | -0.0160458 | 8.78276 | 8.79881 | 747.9397 | [9 empty] | 535.0009 | 4.498273 | 0.00161929 | 0.0476285 | 29.4609 | 29.4132 | -0.000455741 | -0.00399228 | 8.756 | 8.75999 | 330.7554 | [9 empty] | 268.0005 | 4.208767 | 0.00147243 | 0.044138 | 30.0205 | 29.9763 | -0.000421081 | -0.00384505 | 9.12754 | 9.13138 | 309.4682 | [9 empty] | 535.001 | 10.31551 | 0.00620991 | 0.185231 | 30.0134 | 29.8282 | -0.0022525 | -0.020416 | 9.0433 | 9.06371 | 758.4937 | [9 empty] | 535.0009 | 4.166324 | 0.00150379 | 0.0430568 | 28.6753 | 28.6323 | -0.000434551 | -0.00356694 | 8.20476 | 8.20832 | 306.3474 | [9 empty] | 268.0005 | 4.904875 | 0.00171894 | 0.0513467 | 29.9224 | 29.8711 | -0.000478115 | -0.00420895 | 8.79902 | 8.80322 | 360.6526 | [9 empty] | 268.0005 | 3.820897 | 0.00131897 | 0.0395897 | 30.0553 | 30.0157 | -0.000366699 | -0.00331107 | 9.02608 | 9.02939 | 280.9483 | 0.131897 | 281.3189 | 0.001318101 | [6 empty] | 535.001 | 4.422577 | 0.00155442 | 0.045688 | 29.4381 | 29.3924 | -0.00042 | -0.00320129 | 7.61892 | 7.62212 | 325.1895 | [10 empty] | 4.487606934 | 0.0021072 | 0.0632983 | 301.024 | 300.391 | -0.000313799 | -0.00269627 | 858.967 | 859.237 | [11 empty] | 4.555510742 | 0.00203566 | 0.0599542 | 295.119 | 294.519 | -0.000621457 | -0.00553618 | 890.285 | 890.839 | [11 empty] | 4.319757324 | 0.00225366 | 0.0679315 | 302.107 | 301.428 | -0.000366839 | -0.00321754 | 876.779 | 877.101 | [11 empty] | 4.4713877 | 0.00198558 | 0.0604435 | 305.016 | 304.412 | -0.000388059 | -0.00342365 | 881.908 | 88.225 | [11 empty] | 4.3288833 | 0.00208068 | 0.0590304 | 284.297 | 283.707 | -0.000352405 | -0.0030314 | 8.599 | 860.203 | [11 empty] | 4.436583984 | 0.00212423 | 0.0623953 | 294.356 | 293.732 | -0.000384217 | -0.00331896 | 863.491 | 863.823 | [11 empty] | 4.274195313 | 0.00200053 | 0.0591806 | 296.417 | 295.825 | -0.00037233 | -0.00325424 | 873.695 | 874.021 | [11 empty] | 4.448373047 | 0.00203277 | 0.0599172 | 295.356 | 294.757 | -0.000356148 | -0.00314981 | 884.096 | 884.411 | [11 empty] | 4.5690195 | 0.0021347 | 0.0631721 | 296.561 | 295.929 | -0.000328163 | -0.00280707 | 855.108 | 855.388 | [11 empty] | 2.757403564 | 0.00107019 | 0.0311072 | 290981 | 29067 | -0.000311583 | -0.0026852 | 861524 | [12 empty] | 4.569749 | 0.00202949 | 0.0610994 | 301669 | 301058 | -0.000385196 | -0.00337805 | 876631 | 876969 | [11 empty] | 4.546925293 | 0.00221638 | 0.066353 | 300039 | 299375 | -0.00051327 | -0.00458986 | 89378 | 894239
270.9993 | 4.456909 | 0.0017242 | 0.0497315 | 28.8931 | 28.8433 | -0.000443872 | -0.00399812 | 9.00337 | 9.00736 | 327.7139 | [9 empty] | 541.001 | 10.29378 | 0.00594106 | 0.175981 | 29.7971 | 29.6211 | -0.00191273 | -0.0168297 | 8.78198 | 8.79881 | 756.8956 | [9 empty] | 541.0009 | 4.565691 | 0.00165 | 0.0485317 | 29.4618 | 29.4132 | -0.00046164 | -0.00404396 | 8.75594 | 8.75999 | 335.7126 | [9 empty] | 271.0005 | 4.278712 | 0.00148916 | 0.0446396 | 30.021 | 29.9763 | -0.000419363 | -0.00382937 | 9.12755 | 9.13138 | 314.6112 | [9 empty] | 541.001 | 10.42313 | 0.0065036 | 0.193991 | 30.0222 | 29.8282 | -0.00237808 | -0.0215542 | 9.04216 | 9.06371 | 766.4063 | [9 empty] | 541.0009 | 4.233024 | 0.00153516 | 0.0439552 | 28.6762 | 28.6323 | -0.000429213 | -0.00352312 | 8.2048 | 8.20832 | 311.2518 | [9 empty] | 270.9993 | 4.976472 | 0.00175272 | 0.0523557 | 29.9235 | 29.8711 | -0.000492963 | -0.00433967 | 8.79889 | 8.80322 | 365.917 | [9 empty] | 271.0005 | 3.887633 | 0.00134544 | 0.0403843 | 30.0561 | 30.0157 | -0.000364368 | -0.00329003 | 9.0261 | 9.02939 | 285.8554 | 0.134544 | 286.24 | 0.001344536 | [6 empty] | 541.001 | 4.489661 | 0.00157836 | 0.0463918 | 29.4388 | 29.3924 | -0.000421517 | -0.00321285 | 7.61891 | 7.62212 | 330.1222 | [10 empty] | 4.552645508 | 0.0021373 | 0.0642025 | 301.033 | 300.391 | -0.000316458 | -0.00271913 | 858.965 | 859.237 | [11 empty] | 4.619432617 | 0.00206051 | 0.060686 | 295.126 | 294.519 | -0.000635268 | -0.00565922 | 890.273 | 890.839 | [11 empty] | 4.38409668 | 0.00228109 | 0.0687583 | 302.115 | 301.428 | -0.000382862 | -0.00335809 | 876.765 | 877.101 | [11 empty] | 4.5354927 | 0.00201059 | 0.0612047 | 305.024 | 304.412 | -0.00039051 | -0.00344527 | 881.906 | 88.225 | [11 empty] | 4.3923149 | 0.00210714 | 0.0597811 | 284.305 | 283.707 | -0.000372497 | -0.00320423 | 859.883 | 860.203 | [11 empty] | 4.500582031 | 0.00218459 | 0.0641684 | 294.373 | 293.732 | -0.000400775 | -0.00346199 | 863.477 | 863.823 | [11 empty] | 4.338903809 | 0.00203295 | 0.0601397 | 296.426 | 295.825 | -0.000367819 | -0.00321482 | 873.699 | 874.021 | [11 empty] | 4.513410156 | 0.00206129 | 0.0607578 | 295.364 | 294.757 | -0.000384572 | -0.00340119 | 884.071 | 884.411 | [11 empty] | 4.6337954 | 0.00216415 | 0.0640434 | 296.569 | 295.929 | -0.000330155 | -0.0028241 | 855.106 | 855.388 | [11 empty] | 2.790178955 | 0.00108103 | 0.0314223 | 290985 | 29067 | -0.000317781 | -0.00273862 | 861519 | [12 empty] | 4.634893 | 0.00205618 | 0.0619027 | 301677 | 301058 | -0.00038438 | -0.00337089 | 876632 | 876969 | [11 empty] | 4.612239746 | 0.00224191 | 0.0671172 | 300046 | 299375 | -0.000527269 | -0.00471504 | 893767 | 894239
274.0006 | 4.528254 | 0.00174846 | 0.0504314 | 28.8938 | 28.8433 | -0.000455342 | -0.00410143 | 9.00326 | 9.00736 | 332.9598 | [9 empty] | 547.001 | 10.41388 | 0.00619284 | 0.183439 | 29.8045 | 29.6211 | -0.00202917 | -0.0178542 | 8.78095 | 8.79881 | 765.7267 | [9 empty] | 547.0009 | 4.634836 | 0.00167516 | 0.0492718 | 29.4625 | 29.4132 | -0.000469305 | -0.00411111 | 8.75588 | 8.75999 | 340.7967 | [9 empty] | 274.0005 | 4.348674 | 0.00151718 | 0.0454795 | 30.0218 | 29.9763 | -0.000423481 | -0.00386696 | 9.12752 | 9.13138 | 319.7554 | [9 empty] | 547.001 | 10.52638 | 0.00683848 | 0.20398 | 30.0322 | 29.8282 | -0.00249909 | -0.0226511 | 9.04106 | 9.06371 | 773.9983 | [9 empty] | 547.001 | 4.300391 | 0.00155637 | 0.0445624 | 28.6768 | 28.6323 | -0.000456517 | -0.00374724 | 8.20458 | 8.20832 | 316.2052 | [9 empty] | 274.0005 | 5.04851 | 0.00177865 | 0.0531303 | 29.9242 | 29.8711 | -0.000515786 | -0.00454058 | 8.79868 | 8.80322 | 371.214 | [9 empty] | 274.0005 | 3.955628 | 0.00136869 | 0.0410821 | 30.0568 | 30.0157 | -0.000374634 | -0.00338272 | 9.02601 | 9.02939 | 290.855 | 0.136869 | 291.2531 | 0.001367754 | [6 empty] | 547.001 | 4.556028 | 0.0016171 | 0.0475304 | 29.4399 | 29.3924 | -0.000422823 | -0.00322281 | 7.6189 | 7.62212 | 335.002 | [10 empty] | 4.617868652 | 0.0021712 | 0.0652207 | 301.043 | 300.391 | -0.000301588 | -0.00259136 | 858.978 | 859.237 | [11 empty] | 4.683839844 | 0.0020846 | 0.0613956 | 295.133 | 294.519 | -0.000632288 | -0.00563266 | 890.276 | 890.839 | [11 empty] | 4.448714844 | 0.00231159 | 0.0696778 | 302.124 | 301.428 | -0.000380974 | -0.00334153 | 876.767 | 877.101 | [11 empty] | 4.5994126 | 0.00203453 | 0.0619336 | 305.031 | 304.412 | -0.00039551 | -0.00348939 | 881.901 | 88.225 | [11 empty] | 4.4557593 | 0.0021331 | 0.0605174 | 284.312 | 283.707 | -0.000375954 | -0.00323397 | 85.988 | 860.203 | [11 empty] | 4.563648438 | 0.00217679 | 0.0639392 | 294.371 | 293.732 | -0.000398389 | -0.00344138 | 863.479 | 863.823 | [11 empty] | 4.40327002 | 0.00205624 | 0.0608286 | 296.433 | 295.825 | -0.000378824 | -0.003311 | 873.689 | 874.021 | [11 empty] | 4.578578613 | 0.00208827 | 0.0615533 | 295.372 | 294.757 | -0.000374196 | -0.00330943 | 88.408 | 884.411 | [11 empty] | 4.6990049 | 0.00218873 | 0.0647709 | 296.577 | 295.929 | -0.000341257 | -0.00291907 | 855.096 | 855.388 | [11 empty] | 2.823906006 | 0.00109364 | 0.0317888 | 290988 | 29067 | -0.000320026 | -0.00275796 | 861517 | [12 empty] | 4.699894 | 0.00208304 | 0.0627115 | 301685 | 301058 | -0.00039591 | -0.00347201 | 876622 | 876969 | [11 empty] | 4.677500977 | 0.00227023 | 0.0679649 | 300055 | 299375 | -0.000534154 | -0.00477661 | 893761 | 894239
277.0006 | 4.599555 | 0.00178128 | 0.051378 | 28.8947 | 28.8433 | -0.000449489 | -0.00404871 | 9.00331 | 9.00736 | 338.2026 | [9 empty] | 553.001 | 10.52982 | 0.00646276 | 0.191434 | 29.8125 | 29.6211 | -0.00213225 | -0.0187613 | 8.78004 | 8.79881 | 774.2515 | [9 empty] | 553.0009 | 4.704534 | 0.00169725 | 0.0499218 | 29.4632 | 29.4132 | -0.000489005 | -0.00428368 | 8.7557 | 8.75999 | 345.9216 | [9 empty] | 277.0005 | 4.41878 | 0.00154659 | 0.046361 | 30.0227 | 29.9763 | -0.000434771 | -0.00397006 | 9.12741 | 9.13138 | 324.9103 | [9 empty] | 553.001 | 10.62358 | 0.00722042 | 0.215372 | 30.0436 | 29.8282 | -0.0026285 | -0.023824 | 9.03989 | 9.06371 | 781.1456 | [9 empty] | 553.001 | 4.367332 | 0.00158372 | 0.0453456 | 28.6776 | 28.6323 | -0.00046655 | -0.0038296 | 8.20449 | 8.20832 | 321.1274 | [9 empty] | 277.0005 | 5.120292 | 0.00180422 | 0.053894 | 29.925 | 29.8711 | -0.000523107 | -0.00460503 | 8.79862 | 8.80322 | 376.4921 | [9 empty] | 277.0005 | 4.023652 | 0.00139184 | 0.0417771 | 30.0575 | 30.0157 | -0.000391654 | -0.0035364 | 9.02586 | 9.02939 | 295.8568 | 0.139184 | 296.2686 | 0.001390872 | [6 empty] | 553.001 | 4.622459 | 0.00164516 | 0.0483553 | 29.4407 | 29.3924 | -0.000451218 | -0.00343924 | 7.61868 | 7.62212 | 339.8867 | [10 empty] | 4.683053711 | 0.00219228 | 0.065854 | 301.049 | 300.391 | -0.000318069 | -0.00273296 | 858.963 | 859.237 | [11 empty] | 4.748337402 | 0.00211137 | 0.0621839 | 295.141 | 294.519 | -0.000648165 | -0.00577411 | 890.261 | 890.839 | [11 empty] | 4.512790527 | 0.00233998 | 0.0705335 | 302.133 | 301.428 | -0.000391488 | -0.00343374 | 876.757 | 877.101 | [11 empty] | 4.6631938 | 0.00206199 | 0.0627694 | 30.504 | 304.412 | -0.000410453 | -0.00362122 | 881.888 | 88.225 | [11 empty] | 4.5194917 | 0.00216704 | 0.0614806 | 284.322 | 283.707 | -0.000381787 | -0.00328414 | 859.875 | 860.203 | [11 empty] | 4.626974121 | 0.0022051 | 0.0647708 | 294.379 | 293.732 | -0.000415803 | -0.0035918 | 863.464 | 863.823 | [11 empty] | 4.467668457 | 0.00208291 | 0.0616177 | 296.441 | 295.825 | -0.000393951 | -0.00344321 | 873.676 | 874.021 | [11 empty] | 4.64349707 | 0.002113 | 0.0622821 | 29.538 | 294.757 | -0.000378731 | -0.00334954 | 884.076 | 884.411 | [11 empty] | 4.7644077 | 0.00221857 | 0.0656539 | 296.585 | 295.929 | -0.000348965 | -0.002985 | 85.509 | 855.388 | [11 empty] | 2.857886475 | 0.00110953 | 0.0322508 | 290993 | 29067 | -0.00033624 | -0.00289769 | 861503 | [12 empty] | 4.764995 | 0.00210971 | 0.0635145 | 301693 | 301058 | -0.000403945 | -0.00354248 | 876615 | 876969 | [11 empty] | 4.743240234 | 0.00229944 | 0.0688396 | 300063 | 299375 | -0.000551565 | -0.00493231 | 893745 | 894239
280.0006 | 4.671025 | 0.0018128 | 0.052287 | 28.8956 | 28.8433 | -0.000457257 | -0.00411868 | 9.00325 | 9.00736 | 343.4577 | [9 empty] | 559.001 | 10.6435 | 0.00676113 | 0.200272 | 29.8214 | 29.6211 | -0.00223575 | -0.0196719 | 8.77913 | 8.79881 | 782.6103 | [9 empty] | 559.0009 | 4.773174 | 0.00172362 | 0.0506973 | 29.4639 | 29.4132 | -0.000503219 | -0.00440819 | 8.75558 | 8.75999 | 350.9687 | [9 empty] | 280.0005 | 4.488867 | 0.00157191 | 0.04712 | 30.0235 | 29.9763 | -0.000445817 | -0.00407092 | 9.12731 | 9.13138 | 330.0638 | [9 empty] | 559.001 | 10.71498 | 0.00758147 | 0.226142 | 30.0544 | 29.8282 | -0.00283224 | -0.0256706 | 9.03804 | 9.06371 | 787.8658 | [9 empty] | 559.001 | 4.434944 | 0.00161383 | 0.0462076 | 28.6785 | 28.6323 | -0.00047887 | -0.00393072 | 8.20439 | 8.20832 | 326.0988 | [9 empty] | 280.0005 | 5.191598 | 0.00183478 | 0.054807 | 29.9259 | 29.8711 | -0.000514789 | -0.00453181 | 8.79869 | 8.80322 | 381.7351 | [9 empty] | 280.0005 | 4.090967 | 0.001425 | 0.0427723 | 30.0585 | 30.0157 | -0.000379135 | -0.00342336 | 9.02597 | 9.02939 | 300.8064 | 0.1425 | 301.2351 | 0.001423986 | [6 empty] | 559.001 | 4.689069 | 0.00167432 | 0.0492124 | 29.4416 | 29.3924 | -0.00046554 | -0.0035484 | 7.61857 | 7.62212 | 344.7845 | [10 empty] | 4.748213867 | 0.00221762 | 0.0666151 | 301.057 | 300.391 | -0.000333557 | -0.00286605 | 85.895 | 859.237 | [11 empty] | 4.81203418 | 0.002144 | 0.0631451 | 295.151 | 294.519 | -0.000648776 | -0.00577955 | 890.261 | 890.839 | [11 empty] | 4.577019531 | 0.00237293 | 0.0715266 | 302.143 | 301.428 | -0.000397914 | -0.00349011 | 876.752 | 877.101 | [11 empty] | 4.7275698 | 0.00208987 | 0.063618 | 305.048 | 304.412 | -0.000409483 | -0.00361267 | 881.889 | 88.225 | [11 empty] | 4.5834702 | 0.00219582 | 0.062297 | 28.433 | 283.707 | -0.000385143 | -0.00331301 | 859.872 | 860.203 | [11 empty] | 4.690466797 | 0.00223062 | 0.0655204 | 294.387 | 293.732 | -0.000409829 | -0.0035402 | 863.469 | 863.823 | [11 empty] | 4.531934082 | 0.00211289 | 0.0625046 | 29.645 | 295.825 | -0.000392933 | -0.00343432 | 873.677 | 874.021 | [11 empty] | 4.709032227 | 0.00213676 | 0.0629826 | 295.387 | 294.757 | -0.000381518 | -0.00337418 | 884.073 | 884.411 | [11 empty] | 4.8295571 | 0.00225078 | 0.066607 | 296.595 | 295.929 | -0.000352942 | -0.00301902 | 855.086 | 855.388 | [11 empty] | 2.892177002 | 0.0011234 | 0.0326539 | 290997 | 29067 | -0.000334531 | -0.00288296 | 861505 | [12 empty] | 4.82971 | 0.00213406 | 0.0642474 | 30.17 | 301058 | -0.000422996 | -0.00370954 | 876598 | 876969 | [11 empty] | 4.808375977 | 0.00232711 | 0.069668 | 300072 | 299375 | -0.000550056 | -0.00491881 | 893747 | 894239
283.0006 | 4.74293 | 0.00184357 | 0.0531746 | 28.8965 | 28.8433 | -0.000470297 | -0.00423613 | 9.00313 | 9.00736 | 348.7448 | [9 empty] | 565.001 | 10.75202 | 0.00709217 | 0.210078 | 29.8312 | 29.6211 | -0.00238362 | -0.020973 | 8.77783 | 8.79881 | 790.5897 | [9 empty] | 565.001 | 4.841034 | 0.00175368 | 0.0515814 | 29.4648 | 29.4132 | -0.000495817 | -0.00434335 | 8.75564 | 8.75999 | 355.9584 | [9 empty] | 283.0005 | 4.558785 | 0.00159778 | 0.0478956 | 30.0242 | 29.9763 | -0.000461248 | -0.00421183 | 9.12717 | 9.13138 | 335.2048 | [9 empty] | 565.001 | 10.80046 | 0.0080673 | 0.240633 | 30.0689 | 29.8282 | -0.0030061 | -0.0272464 | 9.03647 | 9.06371 | 794.1511 | [9 empty] | 565.001 | 4.502301 | 0.00164049 | 0.046971 | 28.6792 | 28.6323 | -0.000470641 | -0.00386317 | 8.20446 | 8.20832 | 331.0516 | [9 empty] | 283.0005 | 5.263447 | 0.00186355 | 0.0556662 | 29.9268 | 29.8711 | -0.000536315 | -0.0047213 | 8.7985 | 8.80322 | 387.0182 | [9 empty] | 283.0005 | 4.159349 | 0.0014395 | 0.0432077 | 30.0589 | 30.0157 | -0.000390464 | -0.00352565 | 9.02587 | 9.02939 | 305.8345 | 0.14395 | 306.2747 | 0.001438465 | [6 empty] | 565.001 | 4.756126 | 0.0016856 | 0.0495438 | 29.4419 | 29.3924 | -0.000461065 | -0.0035143 | 7.61861 | 7.62212 | 349.7152 | [10 empty] | 4.812321777 | 0.00224506 | 0.0674395 | 301.065 | 300.391 | -0.000324442 | -0.00278773 | 858.958 | 859.237 | [11 empty] | 4.875431152 | 0.0021712 | 0.0639461 | 295.159 | 294.519 | -0.000652164 | -0.00580973 | 890.258 | 890.839 | [11 empty] | 4.640964355 | 0.00240231 | 0.0724123 | 302.152 | 301.428 | -0.000409819 | -0.00359453 | 876.741 | 877.101 | [11 empty] | 4.7921523 | 0.00212447 | 0.0646714 | 305.059 | 304.412 | -0.000419205 | -0.00369843 | 88.188 | 88.225 | [11 empty] | 4.6475093 | 0.00222445 | 0.0631093 | 284.338 | 283.707 | -0.000401807 | -0.00345636 | 859.858 | 860.203 | [11 empty] | 4.754388672 | 0.00226992 | 0.0666747 | 294.398 | 293.732 | -0.000390263 | -0.00337118 | 863.486 | 863.823 | [11 empty] | 4.596602051 | 0.00213949 | 0.0632914 | 296.458 | 295.825 | -0.000401779 | -0.00351163 | 873.669 | 874.021 | [11 empty] | 4.77437207 | 0.00216831 | 0.0639124 | 295.396 | 294.757 | -0.000381596 | -0.00337488 | 884.073 | 884.411 | [11 empty] | 4.8943125 | 0.0022742 | 0.0673002 | 296.602 | 295.929 | -0.000375755 | -0.00321416 | 855.067 | 855.388 | [11 empty] | 2.927657959 | 0.00113969 | 0.0331275 | 291002 | 29067 | -0.000336937 | -0.0029037 | 861502 | [12 empty] | 4.893797 | 0.00216156 | 0.0650755 | 301708 | 301058 | -0.000421657 | -0.0036978 | 876599 | 876969 | [11 empty] | 4.873286621 | 0.00235586 | 0.0705284 | 30008 | 299375 | -0.000557227 | -0.00498294 | 89374 | 894239
285.9993 | 4.815408 | 0.00186964 | 0.0539265 | 28.8972 | 28.8433 | -0.000473876 | -0.00426837 | 9.0031 | 9.00736 | 354.0741 | [9 empty] | 571.001 | 10.85642 | 0.00744161 | 0.220429 | 29.8415 | 29.6211 | -0.00252888 | -0.0222511 | 8.77655 | 8.79881 | 798.2662 | [9 empty] | 571.001 | 4.9098 | 0.00178086 | 0.0523808 | 29.4656 | 29.4132 | -0.000503044 | -0.00440666 | 8.75558 | 8.75999 | 361.0147 | [9 empty] | 286.0005 | 4.628782 | 0.00163007 | 0.0488635 | 30.0252 | 29.9763 | -0.000445015 | -0.0040636 | 9.12732 | 9.13138 | 340.3516 | [9 empty] | 571.001 | 10.88112 | 0.00855312 | 0.255124 | 30.0833 | 29.8282 | -0.00320977 | -0.0290925 | 9.03462 | 9.06371 | 800.0827 | [9 empty] | 571.001 | 4.570208 | 0.00166571 | 0.047693 | 28.68 | 28.6323 | -0.000469404 | -0.00385302 | 8.20447 | 8.20832 | 336.0447 | [9 empty] | 285.9992 | 5.334421875 | 0.00189408 | 0.0565782 | 29.9277 | 29.8711 | -0.000536932 | -0.00472673 | 8.7985 | 8.80322 | 392.2369 | [9 empty] | 286.0005 | 4.228206 | 0.00146218 | 0.0438884 | 30.0596 | 30.0157 | -0.000407725 | -0.00368151 | 9.02571 | 9.02939 | 310.8975 | 0.146218 | 311.3521 | 0.001461112 | [6 empty] | 571.001 | 4.822683 | 0.00170719 | 0.0501784 | 29.4425 | 29.3924 | -0.000481169 | -0.00366753 | 7.61845 | 7.62212 | 354.6091 | [10 empty] | 4.876543457 | 0.00227643 | 0.068382 | 301.075 | 300.391 | -0.00033807 | -0.00290482 | 858.946 | 859.237 | [11 empty] | 4.939181152 | 0.00220626 | 0.0649786 | 295.169 | 294.519 | -0.000658202 | -0.00586352 | 890.252 | 890.839 | [11 empty] | 4.705116211 | 0.00243508 | 0.0734001 | 302.162 | 301.428 | -0.000409923 | -0.00359543 | 876.741 | 877.101 | [11 empty] | 4.857207 | 0.00214551 | 0.0653118 | 305.065 | 304.412 | -0.000405975 | -0.00358172 | 881.892 | 88.225 | [11 empty] | 4.7113086 | 0.00224703 | 0.0637499 | 284.345 | 283.707 | -0.000421263 | -0.00362372 | 859.841 | 860.203 | [11 empty] | 4.817637695 | 0.00225672 | 0.0662869 | 294.395 | 293.732 | -0.000447322 | -0.00386407 | 863.437 | 863.823 | [11 empty] | 4.661041016 | 0.00216327 | 0.0639949 | 296.465 | 295.825 | -0.000409694 | -0.00358081 | 873.663 | 874.021 | [11 empty] | 4.839121094 | 0.00220081 | 0.0648703 | 295.405 | 294.757 | -0.000412616 | -0.00364922 | 884.046 | 884.411 | [11 empty] | 4.9595342 | 0.00230465 | 0.0682012 | 296.611 | 295.929 | -0.000371405 | -0.00317695 | 855.071 | 855.388 | [11 empty] | 2.963406006 | 0.00115098 | 0.0334555 | 291005 | 29067 | -0.000346108 | -0.00298273 | 861495 | [12 empty] | 4.958298 | 0.00219622 | 0.0661188 | 301719 | 301058 | -0.000429928 | -0.00377033 | 876592 | 876969 | [11 empty] | 4.938400391 | 0.00238614 | 0.0714352 | 300089 | 299375 | -0.000562546 | -0.00503051 | 893736 | 894239
289.0006 | 4.88643 | 0.00190484 | 0.0549419 | 28.8983 | 28.8433 | -0.000482295 | -0.00434421 | 9.00302 | 9.00736 | 359.2963 | [9 empty] | 576.9988 | 10.95696 | 0.00781916 | 0.231612 | 29.8527 | 29.6211 | -0.00268222 | -0.0236003 | 8.7752 | 8.79881 | 805.659 | [9 empty] | 577.001 | 4.978184 | 0.0018124 | 0.0533085 | 29.4665 | 29.4132 | -0.000516678 | -0.00452609 | 8.75546 | 8.75999 | 366.0429 | [9 empty] | 289.0006 | 4.698967 | 0.0016576 | 0.0496889 | 30.026 | 29.9763 | -0.000463903 | -0.00423607 | 9.12715 | 9.13138 | 345.5123 | [9 empty] | 577.001 | 10.95569 | 0.00910655 | 0.271632 | 30.0998 | 29.8282 | -0.00343235 | -0.0311099 | 9.0326 | 9.06371 | 805.5653 | [9 empty] | 577.001 | 4.638 | 0.00169188 | 0.0484424 | 28.6807 | 28.6323 | -0.000488665 | -0.00401112 | 8.20431 | 8.20832 | 341.0294 | [9 empty] | 289.0006 | 5.406706 | 0.00191714 | 0.0572671 | 29.9284 | 29.8711 | -0.000556001 | -0.00489461 | 8.79833 | 8.80322 | 397.5519 | [9 empty] | 289.0005 | 4.297 | 0.00148137 | 0.0444642 | 30.0602 | 30.0157 | -0.000416235 | -0.00375835 | 9.02564 | 9.02939 | 315.9559 | 0.148137 | 316.424 | 0.001480274 | [6 empty] | 577.001 | 4.890083 | 0.00173731 | 0.0510638 | 29.4434 | 29.3924 | -0.000478277 | -0.00364549 | 7.61848 | 7.62212 | 359.5649 | [10 empty] | 4.941793945 | 0.00230896 | 0.069359 | 301.084 | 300.391 | -0.000353971 | -0.00304145 | 858.932 | 859.237 | [11 empty] | 5.003777344 | 0.00223009 | 0.0656805 | 295.176 | 294.519 | -0.000678874 | -0.00604767 | 890.234 | 890.839 | [11 empty] | 4.768746582 | 0.00246312 | 0.0742452 | 30.217 | 301.428 | -0.00041617 | -0.00365023 | 876.736 | 877.101 | [11 empty] | 4.9226147 | 0.00218703 | 0.0665759 | 305.078 | 304.412 | -0.000406604 | -0.00358726 | 881.891 | 88.225 | [11 empty] | 4.7744595 | 0.00229037 | 0.0649793 | 284.357 | 283.707 | -0.000409462 | -0.00352221 | 859.851 | 860.203 | [11 empty] | 4.88029541 | 0.00231758 | 0.0680747 | 294.412 | 293.732 | -0.000432908 | -0.00373956 | 863.449 | 863.823 | [11 empty] | 4.725130371 | 0.00219145 | 0.0648287 | 296.473 | 295.825 | -0.00041696 | -0.00364431 | 873.656 | 874.021 | [11 empty] | 4.904000488 | 0.00222343 | 0.0655371 | 295.412 | 294.757 | -0.000398462 | -0.00352404 | 884.058 | 884.411 | [11 empty] | 5.0245918 | 0.0023372 | 0.0691646 | 296.621 | 295.929 | -0.000373865 | -0.003198 | 855.068 | 855.388 | [11 empty] | 2.99983667 | 0.00116867 | 0.0339697 | 29101 | 29067 | -0.000351093 | -0.00302569 | 86149 | [12 empty] | 5.023177 | 0.00222236 | 0.0669058 | 301727 | 301058 | -0.000445655 | -0.00390825 | 876578 | 876969 | [11 empty] | 5.003859863 | 0.00241583 | 0.0723238 | 300098 | 299375 | -0.000569835 | -0.00509568 | 893729 | 894239
292.0006 | 4.957965 | 0.00193348 | 0.055768 | 28.8991 | 28.8433 | -0.000500178 | -0.00450529 | 9.00286 | 9.00736 | 364.5563 | [9 empty] | 583.001 | 11.05306 | 0.00824548 | 0.24424 | 29.8653 | 29.6211 | -0.00286641 | -0.025221 | 8.77358 | 8.79881 | 812.725 | [9 empty] | 583.001 | 5.046978 | 0.0018422 | 0.054185 | 29.4674 | 29.4132 | -0.000518743 | -0.00454418 | 8.75544 | 8.75999 | 371.1014 | [9 empty] | 292.0006 | 4.768996 | 0.00167726 | 0.0502782 | 30.0266 | 29.9763 | -0.000473349 | -0.00432233 | 9.12706 | 9.13138 | 350.6615 | [9 empty] | 583.001 | 11.02546 | 0.00969274 | 0.289117 | 30.1173 | 29.8282 | -0.00365864 | -0.0331608 | 9.03055 | 9.06371 | 810.6959 | [9 empty] | 583.001 | 4.705342 | 0.00172091 | 0.0492737 | 28.6815 | 28.6323 | -0.000480444 | -0.00394364 | 8.20438 | 8.20832 | 345.981 | [9 empty] | 292.0006 | 5.479615 | 0.00194698 | 0.0581586 | 29.9293 | 29.8711 | -0.000557363 | -0.0049066 | 8.79832 | 8.80322 | 402.9129 | [9 empty] | 292.0005 | 4.364644 | 0.00151064 | 0.0453428 | 30.0611 | 30.0157 | -0.000434088 | -0.00391955 | 9.02547 | 9.02939 | 320.9297 | 0.151064 | 321.4145 | 0.0015095 | [6 empty] | 583.001 | 4.958409 | 0.00176229 | 0.0517978 | 29.4442 | 29.3924 | -0.000501141 | -0.00381976 | 7.6183 | 7.62212 | 364.5889 | [10 empty] | 5.008115723 | 0.00232926 | 0.0699687 | 30.109 | 300.391 | -0.000366006 | -0.00314486 | 858.922 | 859.237 | [11 empty] | 5.06959082 | 0.00225822 | 0.066509 | 295.184 | 294.519 | -0.000688708 | -0.00613528 | 890.225 | 890.839 | [11 empty] | 4.832551758 | 0.00248989 | 0.0750523 | 302.178 | 301.428 | -0.00042541 | -0.00373128 | 876.728 | 877.101 | [11 empty] | 4.9878726 | 0.00221519 | 0.0674329 | 305.086 | 304.412 | -0.00043823 | -0.00386628 | 881.863 | 88.225 | [11 empty] | 4.8381348 | 0.00230894 | 0.0655063 | 284.362 | 283.707 | -0.000413921 | -0.00356056 | 859.847 | 860.203 | [11 empty] | 4.943260254 | 0.00235402 | 0.0691451 | 294.423 | 293.732 | -0.000443001 | -0.00382674 | 86.344 | 863.823 | [11 empty] | 4.789567871 | 0.00222083 | 0.0656976 | 296.482 | 295.825 | -0.000432168 | -0.00377724 | 873.643 | 874.021 | [11 empty] | 4.969550781 | 0.00224504 | 0.0661742 | 295.418 | 294.757 | -0.000417604 | -0.00369333 | 884.042 | 884.411 | [11 empty] | 5.0903076 | 0.00235793 | 0.0697779 | 296.627 | 295.929 | -0.000376853 | -0.00322355 | 855.066 | 855.388 | [11 empty] | 3.037141357 | 0.00118412 | 0.0344189 | 291015 | 29067 | -0.000340562 | -0.00293494 | 861499 | [12 empty] | 5.0892 | 0.00224188 | 0.0674935 | 301732 | 301058 | -0.000442509 | -0.00388067 | 876581 | 876969 | [11 empty] | 5.06932959 | 0.00244482 | 0.0731918 | 300107 | 299375 | -0.000577187 | -0.00516143 | 893722 | 894239
295.0006 | 5.029908 | 0.00196143 | 0.0565741 | 28.8999 | 28.8433 | -0.000508061 | -0.00457629 | 9.00279 | 9.00736 | 369.8462 | [9 empty] | 589.001 | 11.14276 | 0.0087062 | 0.257887 | 29.879 | 29.6211 | -0.0030734 | -0.0270422 | 8.77176 | 8.79881 | 819.3204 | [9 empty] | 589.001 | 5.116503 | 0.00186745 | 0.0549278 | 29.4682 | 29.4132 | -0.000542389 | -0.00475132 | 8.75524 | 8.75999 | 376.2134 | [9 empty] | 295.0006 | 4.839069 | 0.0017166 | 0.0514573 | 30.0278 | 29.9763 | -0.000482604 | -0.00440685 | 9.12698 | 9.13138 | 355.8139 | [9 empty] | 589.001 | 11.09011 | 0.0102883 | 0.306882 | 30.1351 | 29.8282 | -0.00397931 | -0.0360673 | 9.02765 | 9.06371 | 815.4495 | [9 empty] | 589.001 | 4.772775 | 0.00175162 | 0.050153 | 28.6824 | 28.6323 | -0.00049277 | -0.00404482 | 8.20428 | 8.20832 | 350.9393 | [9 empty] | 295.0006 | 5.552596 | 0.00197792 | 0.0590826 | 29.9302 | 29.8711 | -0.000564076 | -0.00496568 | 8.79826 | 8.80322 | 408.2791 | [9 empty] | 295.0005 | 4.432977 | 0.00152525 | 0.0457815 | 30.0615 | 30.0157 | -0.000443904 | -0.00400818 | 9.02539 | 9.02939 | 325.9542 | 0.152525 | 326.4513 | 0.001524088 | [6 empty] | 589.001 | 5.026546 | 0.00179802 | 0.0528481 | 29.4452 | 29.3924 | -0.000472272 | -0.00359971 | 7.61852 | 7.62212 | 369.599 | [10 empty] | 5.074333984 | 0.00235819 | 0.0708379 | 301.099 | 300.391 | -0.000348628 | -0.00299554 | 858.937 | 859.237 | [11 empty] | 5.135176758 | 0.00229803 | 0.0676815 | 295.196 | 294.519 | -0.000672356 | -0.00598961 | 89.024 | 890.839 | [11 empty] | 4.89630127 | 0.00251835 | 0.07591 | 302.187 | 301.428 | -0.000430257 | -0.00377379 | 876.723 | 877.101 | [11 empty] | 5.0525171 | 0.00223102 | 0.0679148 | 305.091 | 304.412 | -0.00044924 | -0.00396342 | 881.854 | 88.225 | [11 empty] | 4.9019131 | 0.00234103 | 0.0664166 | 284.371 | 283.707 | -0.000426157 | -0.00366581 | 859.837 | 860.203 | [11 empty] | 5.007052246 | 0.00238549 | 0.0700694 | 294.432 | 293.732 | -0.000439909 | -0.00380003 | 863.443 | 863.823 | [11 empty] | 4.854137207 | 0.00225366 | 0.0666688 | 296.491 | 295.825 | -0.000420555 | -0.00367573 | 873.653 | 874.021 | [11 empty] | 5.036236328 | 0.00227768 | 0.0671363 | 295.428 | 294.757 | -0.000424991 | -0.00375867 | 884.035 | 884.411 | [11 empty] | 5.1569463 | 0.0023978 | 0.0709579 | 296.639 | 295.929 | -0.000381351 | -0.00326203 | 855.062 | 855.388 | [11 empty] | 3.07471167 | 0.00118986 | 0.0345858 | 291016 | 29067 | -0.000365133 | -0.00314669 | 861478 | [12 empty] | 5.155375 | 0.0022779 | 0.0685778 | 301743 | 301058 | -0.000447462 | -0.0039241 | 876577 | 876969 | [11 empty] | 5.136592773 | 0.00247174 | 0.0739979 | 300115 | 299375 | -0.000593301 | -0.00530553 | 893708 | 894239
298.0006 | 5.102464 | 0.00198637 | 0.0572934 | 28.9006 | 28.8433 | -0.000518098 | -0.0046667 | 9.0027 | 9.00736 | 375.1812 | [9 empty] | 595.001 | 11.22569 | 0.00921557 | 0.272975 | 29.8941 | 29.6211 | -0.00328255 | -0.0288825 | 8.76992 | 8.79881 | 825.4181 | [9 empty] | 595.001 | 5.1854 | 0.0019033 | 0.0559822 | 29.4692 | 29.4132 | -0.000542385 | -0.00475129 | 8.75524 | 8.75999 | 381.2794 | [9 empty] | 298.0006 | 4.909977 | 0.00174104 | 0.05219 | 30.0285 | 29.9763 | -0.000487454 | -0.00445113 | 9.12693 | 9.13138 | 361.0277 | [9 empty] | 595.001 | 11.15303 | 0.0109776 | 0.327442 | 30.1557 | 29.8282 | -0.00419324 | -0.0380063 | 9.02571 | 9.06371 | 820.0758 | [9 empty] | 595.001 | 4.840062 | 0.00177566 | 0.0508412 | 28.6831 | 28.6323 | -0.000525402 | -0.00431267 | 8.20401 | 8.20832 | 355.8869 | [9 empty] | 298.0006 | 5.625641 | 0.0020033 | 0.0598406 | 29.9309 | 29.8711 | -0.000577763 | -0.00508618 | 8.79814 | 8.80322 | 413.6501 | [9 empty] | 298.0005 | 4.502078125 | 0.00156149 | 0.0468694 | 30.0626 | 30.0157 | -0.0004399 | -0.00397203 | 9.02542 | 9.02939 | 331.0352 | 0.156149 | 331.5521 | 0.001560272 | [6 empty] | 595.001 | 5.094518 | 0.00180269 | 0.0529855 | 29.4454 | 29.3924 | -0.000547318 | -0.00417173 | 7.61795 | 7.62212 | 374.5969 | [10 empty] | 5.139939941 | 0.00239504 | 0.0719449 | 30.111 | 300.391 | -0.000360043 | -0.00309362 | 858.927 | 859.237 | [11 empty] | 5.200024414 | 0.00232489 | 0.0684724 | 295.204 | 294.519 | -0.000701913 | -0.00625292 | 890.214 | 890.839 | [11 empty] | 4.960765137 | 0.00254734 | 0.0767838 | 302.195 | 301.428 | -0.000444365 | -0.00389753 | 876.711 | 877.101 | [11 empty] | 5.1178193 | 0.0022629 | 0.0688853 | 305.101 | 304.412 | -0.000430702 | -0.00379987 | 88.187 | 88.225 | [11 empty] | 4.9670781 | 0.00236535 | 0.0671066 | 284.378 | 283.707 | -0.00043519 | -0.00374352 | 859.829 | 860.203 | [11 empty] | 5.071706055 | 0.00242207 | 0.0711437 | 294.443 | 293.732 | -0.000459079 | -0.00396563 | 863.426 | 863.823 | [11 empty] | 4.919760742 | 0.00227765 | 0.0673786 | 296.499 | 295.825 | -0.000428182 | -0.0037424 | 873.646 | 874.021 | [11 empty] | 5.102793457 | 0.00230419 | 0.0679177 | 295.436 | 294.757 | -0.000430531 | -0.00380767 | 88.403 | 884.411 | [11 empty] | 5.2234834 | 0.00241976 | 0.0716078 | 296.645 | 295.929 | -0.00040008 | -0.00342224 | 855.046 | 855.388 | [11 empty] | 3.112520996 | 0.00120817 | 0.0351179 | 291022 | 29067 | -0.000360237 | -0.0031045 | 861482 | [12 empty] | 5.22107 | 0.00231361 | 0.069653 | 301754 | 301058 | -0.000437942 | -0.00384062 | 876585 | 876969 | [11 empty] | 5.203517578 | 0.00250478 | 0.0749869 | 300125 | 299375 | -0.000596081 | -0.00533038 | 893706 | 894239
300.9992 | 5.175012 | 0.00203074 | 0.0585734 | 28.9019 | 28.8433 | -0.000521861 | -0.0047006 | 9.00266 | 9.00736 | 380.5156 | [9 empty] | 601.001 | 11.30442 | 0.00976395 | 0.289219 | 29.9103 | 29.6211 | -0.00350405 | -0.0308314 | 8.76797 | 8.79881 | 831.2071 | [9 empty] | 601.001 | 5.254356 | 0.00192941 | 0.0567503 | 29.47 | 29.4132 | -0.000537802 | -0.00471114 | 8.75528 | 8.75999 | 386.3497 | [9 empty] | 301.0006 | 4.981076 | 0.00176609 | 0.0529411 | 30.0293 | 29.9763 | -0.000506995 | -0.00462956 | 9.12675 | 9.13138 | 366.2556 | [9 empty] | 601.001 | 11.21412 | 0.0116659 | 0.347972 | 30.1762 | 29.8282 | -0.00449711 | -0.0407605 | 9.02295 | 9.06371 | 824.5673 | [9 empty] | 601.001 | 4.908111 | 0.00180299 | 0.0516238 | 28.6839 | 28.6323 | -0.000523689 | -0.00429861 | 8.20403 | 8.20832 | 360.8905 | [9 empty] | 301.0006 | 5.698419 | 0.00203264 | 0.0607172 | 29.9318 | 29.8711 | -0.000579997 | -0.00510584 | 8.79812 | 8.80322 | 419.0014 | [9 empty] | 301.0005 | 4.572534 | 0.00158594 | 0.047603 | 30.0633 | 30.0157 | -0.000454371 | -0.00410269 | 9.02529 | 9.02939 | 336.2157 | 0.158594 | 336.7489 | 0.001584684 | [6 empty] | 601.001 | 5.162736 | 0.00183993 | 0.0540798 | 29.4464 | 29.3924 | -0.000506765 | -0.00386263 | 7.61826 | 7.62212 | 379.6129 | [10 empty] | 5.205255371 | 0.0024167 | 0.0725953 | 301.117 | 300.391 | -0.000368193 | -0.00316365 | 85.892 | 859.237 | [11 empty] | 5.265342285 | 0.00235084 | 0.0692368 | 295.212 | 294.519 | -0.000730316 | -0.00650594 | 890.188 | 890.839 | [11 empty] | 5.026191895 | 0.00258192 | 0.0778261 | 302.206 | 301.428 | -0.000456856 | -0.00400709 | 8.767 | 877.101 | [11 empty] | 5.1828081 | 0.00228635 | 0.0695992 | 305.108 | 304.412 | -0.000465417 | -0.00410614 | 881.839 | 88.225 | [11 empty] | 5.032123 | 0.00240049 | 0.0681036 | 284.388 | 283.707 | -0.000442667 | -0.00380784 | 859.823 | 860.203 | [11 empty] | 5.136171875 | 0.00244951 | 0.07195 | 294.451 | 293.732 | -0.000450565 | -0.00389208 | 863.434 | 863.823 | [11 empty] | 4.985348145 | 0.00230837 | 0.0682873 | 296.508 | 295.825 | -0.000437335 | -0.00382239 | 873.638 | 874.021 | [11 empty] | 5.169057617 | 0.00233236 | 0.0687479 | 295.444 | 294.757 | -0.000450086 | -0.00398061 | 884.013 | 884.411 | [11 empty] | 5.2890605 | 0.0024522 | 0.0725676 | 296.655 | 295.929 | -0.000409083 | -0.00349925 | 855.038 | 855.388 | [11 empty] | 3.150616211 | 0.00122405 | 0.0355794 | 291026 | 29067 | -0.000372664 | -0.00321159 | 861472 | [12 empty] | 5.28647 | 0.00233962 | 0.070436 | 301762 | 301058 | -0.000462479 | -0.0040558 | 876564 | 876969 | [11 empty] | 5.270233398 | 0.00253618 | 0.075927 | 300134 | 299375 | -0.000608723 | -0.00544343 | 893694 | 894239
304.0006 | 5.247693 | 0.0020629 | 0.0595008 | 28.9028 | 28.8433 | -0.000527324 | -0.0047498 | 9.00261 | 9.00736 | 385.8598 | [9 empty] | 607.001 | 11.37816 | 0.0103241 | 0.30581 | 29.9269 | 29.6211 | -0.00376984 | -0.0331701 | 8.76564 | 8.79881 | 836.6291 | [9 empty] | 607.001 | 5.324526 | 0.00195258 | 0.0574318 | 29.4707 | 29.4132 | -0.000555134 | -0.00486296 | 8.75513 | 8.75999 | 391.5093 | [9 empty] | 304.0006 | 5.052491 | 0.00179524 | 0.0538148 | 30.0302 | 29.9763 | -0.000522736 | -0.00477331 | 9.12661 | 9.13138 | 371.5067 | [9 empty] | 607.001 | 11.26938 | 0.0123711 | 0.369008 | 30.1972 | 29.8282 | -0.004783 | -0.0433518 | 9.02036 | 9.06371 | 828.6306 | [9 empty] | 607.001 | 4.976689 | 0.00182459 | 0.052242 | 28.6845 | 28.6323 | -0.000529438 | -0.0043458 | 8.20398 | 8.20832 | 365.933 | [9 empty] | 304.0006 | 5.771138 | 0.00206602 | 0.0617143 | 29.9328 | 29.8711 | -0.000588755 | -0.00518294 | 8.79804 | 8.80322 | 424.3484 | [9 empty] | 304.0005 | 4.642779 | 0.00160381 | 0.0481394 | 30.0639 | 30.0157 | -0.000473211 | -0.00427281 | 9.02512 | 9.02939 | 341.3808 | 0.160381 | 341.9283 | 0.001602525 | [6 empty] | 607.001 | 5.23093 | 0.00186669 | 0.0548664 | 29.4472 | 29.3924 | -0.000521102 | -0.0039719 | 7.61815 | 7.62212 | 384.6272 | [10 empty] | 5.270907715 | 0.00245042 | 0.0736083 | 301.127 | 300.391 | -0.000375876 | -0.00322966 | 858.914 | 859.237 | [11 empty] | 5.330271484 | 0.00237997 | 0.0700947 | 29.522 | 294.519 | -0.000715776 | -0.00637641 | 890.201 | 890.839 | [11 empty] | 5.091493164 | 0.00261383 | 0.0787881 | 302.215 | 301.428 | -0.000462846 | -0.00405963 | 876.695 | 877.101 | [11 empty] | 5.2478228 | 0.00231822 | 0.0705693 | 305.118 | 304.412 | -0.000471113 | -0.0041564 | 881.834 | 88.225 | [11 empty] | 5.0965669 | 0.00242723 | 0.0688622 | 284.396 | 283.707 | -0.000452112 | -0.00388908 | 859.814 | 860.203 | [11 empty] | 5.20029541 | 0.00247635 | 0.0727381 | 294.459 | 293.732 | -0.000467653 | -0.00403969 | 863.419 | 863.823 | [11 empty] | 5.050373047 | 0.00233475 | 0.0690677 | 296.515 | 295.825 | -0.000442705 | -0.00386933 | 873.634 | 874.021 | [11 empty] | 5.235343262 | 0.00236609 | 0.0697422 | 295.454 | 294.757 | -0.000440819 | -0.00389865 | 884.021 | 884.411 | [11 empty] | 5.3542729 | 0.00248864 | 0.0736461 | 296.665 | 295.929 | -0.000421616 | -0.00360645 | 855.028 | 855.388 | [11 empty] | 3.18977124 | 0.00124628 | 0.0362256 | 291033 | 29067 | -0.000374587 | -0.00322816 | 86147 | [12 empty] | 5.352057 | 0.00236747 | 0.0712744 | 30177 | 301058 | -0.000455106 | -0.00399114 | 87657 | 876969 | [11 empty] | 5.336205566 | 0.00256315 | 0.0767341 | 300142 | 299375 | -0.000602589 | -0.00538858 | 8937 | 894239
307.0006 | 5.320679 | 0.00209605 | 0.060457 | 28.9038 | 28.8433 | -0.000551221 | -0.00496505 | 9.0024 | 9.00736 | 391.2264 | [9 empty] | 613.001 | 11.44811 | 0.0109471 | 0.324264 | 29.9454 | 29.6211 | -0.00401532 | -0.03533 | 8.76348 | 8.79881 | 841.7726 | [9 empty] | 613.001 | 5.394131 | 0.00198535 | 0.0583956 | 29.4716 | 29.4132 | -0.000572325 | -0.00501356 | 8.75497 | 8.75999 | 396.6273 | [9 empty] | 307.0006 | 5.123653 | 0.00181696 | 0.0544658 | 30.0308 | 29.9763 | -0.000532836 | -0.00486553 | 9.12652 | 9.13138 | 376.7392 | [9 empty] | 613.001 | 11.32383 | 0.0131201 | 0.391349 | 30.2196 | 29.8282 | -0.0051045 | -0.0462657 | 9.01745 | 9.06371 | 832.6349 | [9 empty] | 613.001 | 5.044412 | 0.00185572 | 0.0531335 | 28.6854 | 28.6323 | -0.000541991 | -0.00444884 | 8.20387 | 8.20832 | 370.9127 | [9 empty] | 307.0006 | 5.843657 | 0.00209591 | 0.0626072 | 29.9337 | 29.8711 | -0.000605276 | -0.00532838 | 8.7979 | 8.80322 | 429.6807 | [9 empty] | 307.0005 | 4.712828 | 0.00164467 | 0.049366 | 30.0651 | 30.0157 | -0.000466368 | -0.00421102 | 9.02518 | 9.02939 | 346.5314 | 0.164467 | 347.1014 | 0.001643319 | [6 empty] | 613.001 | 5.298316 | 0.00189223 | 0.055617 | 29.448 | 29.3924 | -0.000536761 | -0.00409125 | 7.61803 | 7.62212 | 389.5821 | [10 empty] | 5.335828125 | 0.00247829 | 0.0744455 | 301.135 | 300.391 | -0.000378383 | -0.00325121 | 858.912 | 859.237 | [11 empty] | 5.394719238 | 0.00241672 | 0.0711772 | 295.231 | 294.519 | -0.000741878 | -0.00660894 | 890.178 | 890.839 | [11 empty] | 5.156208496 | 0.00263701 | 0.0794868 | 302.222 | 301.428 | -0.000464545 | -0.00407453 | 876.693 | 877.101 | [11 empty] | 5.3125444 | 0.00235163 | 0.0715863 | 305.128 | 304.412 | -0.000476129 | -0.00420065 | 88.183 | 88.225 | [11 empty] | 5.1607534 | 0.00246384 | 0.069901 | 284.406 | 283.707 | -0.000465308 | -0.0040026 | 859.803 | 860.203 | [11 empty] | 5.26448584 | 0.00250563 | 0.0735982 | 294.468 | 293.732 | -0.000482705 | -0.00416972 | 863.406 | 863.823 | [11 empty] | 5.115462891 | 0.00236196 | 0.0698726 | 296.523 | 295.825 | -0.000468524 | -0.00409499 | 873.611 | 874.021 | [11 empty] | 5.301587402 | 0.00238981 | 0.0704414 | 295.461 | 294.757 | -0.000459525 | -0.00406409 | 884.004 | 884.411 | [11 empty] | 5.4204995 | 0.00251171 | 0.0743288 | 296.672 | 295.929 | -0.000418955 | -0.00358369 | 85.503 | 855.388 | [11 empty] | 3.229220947 | 0.00125972 | 0.0366164 | 291037 | 29067 | -0.000372091 | -0.00320665 | 861472 | [12 empty] | 5.417161 | 0.00239766 | 0.0721833 | 301779 | 301058 | -0.000466648 | -0.00409236 | 87656 | 876969 | [11 empty] | 5.402143066 | 0.00259624 | 0.0777249 | 300152 | 299375 | -0.000630155 | -0.00563509 | 893675 | 894239
310.0006 | 5.393153 | 0.00212149 | 0.0611908 | 28.9045 | 28.8433 | -0.000553611 | -0.00498658 | 9.00238 | 9.00736 | 396.5554 | [9 empty] | 619.001 | 11.51321 | 0.0116 | 0.343604 | 29.9647 | 29.6211 | -0.00429899 | -0.037826 | 8.76098 | 8.79881 | 846.5595 | [9 empty] | 619.001 | 5.463158 | 0.00201866 | 0.0593753 | 29.4726 | 29.4132 | -0.000566774 | -0.00496493 | 8.75502 | 8.75999 | 401.7028 | [9 empty] | 310.0006 | 5.195059 | 0.00184875 | 0.0554187 | 30.0318 | 29.9763 | -0.000540422 | -0.0049348 | 9.12645 | 9.13138 | 381.9896 | [9 empty] | 619.001 | 11.37789 | 0.0138702 | 0.413723 | 30.2419 | 29.8282 | -0.00543675 | -0.0492771 | 9.01444 | 9.06371 | 836.6095 | [9 empty] | 619.001 | 5.112284 | 0.00188351 | 0.0539292 | 28.6862 | 28.6323 | -0.000547262 | -0.0044921 | 8.20383 | 8.20832 | 375.9033 | [9 empty] | 310.0006 | 5.915647 | 0.00212794 | 0.0635639 | 29.9347 | 29.8711 | -0.000615666 | -0.00541984 | 8.7978 | 8.80322 | 434.974 | [9 empty] | 310.0005 | 4.783037 | 0.00167151 | 0.0501716 | 30.0659 | 30.0157 | -0.000472374 | -0.00426525 | 9.02513 | 9.02939 | 351.6939 | 0.167151 | 352.2818 | 0.001670115 | [6 empty] | 619.001 | 5.365503 | 0.00192556 | 0.0565969 | 29.449 | 29.3924 | -0.000545093 | -0.00415477 | 7.61797 | 7.62212 | 394.5223 | [10 empty] | 5.401149414 | 0.00250472 | 0.0752395 | 301.143 | 300.391 | -0.000377402 | -0.00324277 | 858.912 | 859.237 | [11 empty] | 5.458916992 | 0.00245604 | 0.0723352 | 295.243 | 294.519 | -0.000732958 | -0.00652947 | 890.186 | 890.839 | [11 empty] | 5.220881348 | 0.00268133 | 0.0808227 | 302.236 | 301.428 | -0.00046817 | -0.00410632 | 87.669 | 877.101 | [11 empty] | 5.3772827 | 0.00237942 | 0.0724322 | 305.136 | 304.412 | -0.000490786 | -0.00432996 | 881.817 | 88.225 | [11 empty] | 5.225313 | 0.00248491 | 0.0704987 | 284.412 | 283.707 | -0.000470719 | -0.00404914 | 859.798 | 860.203 | [11 empty] | 5.328634277 | 0.00253225 | 0.0743803 | 294.475 | 293.732 | -0.000493941 | -0.00426677 | 863.396 | 863.823 | [11 empty] | 5.180735352 | 0.00240303 | 0.0710874 | 296.536 | 295.825 | -0.000469606 | -0.00410445 | 87.361 | 874.021 | [11 empty] | 5.367253418 | 0.00242412 | 0.0714526 | 295.471 | 294.757 | -0.000469497 | -0.00415228 | 883.996 | 884.411 | [11 empty] | 5.486665 | 0.00254931 | 0.0754414 | 296.683 | 295.929 | -0.000424297 | -0.00362938 | 855.025 | 855.388 | [11 empty] | 3.268919189 | 0.00127148 | 0.0369581 | 29104 | 29067 | -0.000374811 | -0.00323009 | 86147 | [12 empty] | 5.482393 | 0.00241799 | 0.0727954 | 301785 | 301058 | -0.000501351 | -0.00439669 | 87653 | 876969 | [11 empty] | 5.468605957 | 0.0026252 | 0.0785919 | 300161 | 299375 | -0.000627974 | -0.00561559 | 893677 | 894239
313.0006 | 5.465597 | 0.00215717 | 0.0622199 | 28.9055 | 28.8433 | -0.000551551 | -0.00496802 | 9.0024 | 9.00736 | 401.8821 | [9 empty] | 625.001 | 11.57301 | 0.0122955 | 0.364205 | 29.9853 | 29.6211 | -0.00460043 | -0.0404783 | 8.75833 | 8.79881 | 850.9569 | [9 empty] | 625.001 | 5.533932 | 0.00204967 | 0.0602875 | 29.4735 | 29.4132 | -0.000575597 | -0.00504222 | 8.75495 | 8.75999 | 406.9068 | [9 empty] | 313.0006 | 5.265426 | 0.00187741 | 0.0562778 | 30.0326 | 29.9763 | -0.000548307 | -0.0050068 | 9.12638 | 9.13138 | 387.1637 | [9 empty] | 624.9987 | 11.42989 | 0.0145883 | 0.435143 | 30.2634 | 29.8282 | -0.00579253 | -0.0525019 | 9.01121 | 9.06371 | 840.4331 | [9 empty] | 625.001 | 5.181208 | 0.00191301 | 0.0547739 | 28.687 | 28.6323 | -0.000558143 | -0.00458142 | 8.20374 | 8.20832 | 380.9712 | [9 empty] | 313.0006 | 5.98754 | 0.0021582 | 0.0644677 | 29.9356 | 29.8711 | -0.00063044 | -0.0055499 | 8.79768 | 8.80322 | 440.2603 | [9 empty] | 313.0005 | 4.85317 | 0.00169427 | 0.0508549 | 30.0666 | 30.0157 | -0.000480581 | -0.00433936 | 9.02505 | 9.02939 | 356.8507 | 0.169427 | 357.4553 | 0.001692836 | [6 empty] | 625.001 | 5.432945 | 0.0019582 | 0.0575561 | 29.4499 | 29.3924 | -0.000543706 | -0.00414419 | 7.61798 | 7.62212 | 399.4813 | [10 empty] | 5.46672998 | 0.00253627 | 0.0761872 | 301.153 | 300.391 | -0.000393266 | -0.00337909 | 858.899 | 859.237 | [11 empty] | 5.523832031 | 0.00247453 | 0.0728797 | 295.248 | 294.519 | -0.000746722 | -0.00665209 | 890.174 | 890.839 | [11 empty] | 5.285870605 | 0.00270715 | 0.081601 | 302.244 | 301.428 | -0.000479955 | -0.00420969 | 87.668 | 877.101 | [11 empty] | 5.4431641 | 0.00240226 | 0.0731275 | 305.143 | 304.412 | -0.000487924 | -0.00430471 | 88.182 | 88.225 | [11 empty] | 5.2891445 | 0.0025139 | 0.0713212 | 28.442 | 283.707 | -0.000475011 | -0.00408606 | 859.795 | 860.203 | [11 empty] | 5.392525391 | 0.00257062 | 0.0755072 | 294.487 | 293.732 | -0.000494013 | -0.0042674 | 863.396 | 863.823 | [11 empty] | 5.245878906 | 0.00241829 | 0.0715391 | 29.654 | 295.825 | -0.000479734 | -0.00419298 | 873.601 | 874.021 | [11 empty] | 5.433557129 | 0.00245159 | 0.0722621 | 295.479 | 294.757 | -0.000473052 | -0.00418372 | 883.992 | 884.411 | [11 empty] | 5.552688 | 0.002579 | 0.07632 | 296.692 | 295.929 | -0.000420884 | -0.00360019 | 855.028 | 855.388 | [11 empty] | 3.308770508 | 0.00128201 | 0.0372643 | 291043 | 29067 | -0.000378203 | -0.00325933 | 861467 | [12 empty] | 5.548241 | 0.00246485 | 0.0742062 | 30.18 | 301058 | -0.000497746 | -0.00436508 | 876533 | 876969 | [11 empty] | 5.535772461 | 0.0026564 | 0.0795261 | 30017 | 299375 | -0.000640307 | -0.00572587 | 893666 | 894239
316.0006 | 5.538078125 | 0.00218849 | 0.0631233 | 28.9064 | 28.8433 | -0.00057882 | -0.00521364 | 9.00215 | 9.00736 | 407.2116 | [9 empty] | 631.001 | 11.63174 | 0.0130051 | 0.385225 | 30.0063 | 29.6211 | -0.00490918 | -0.0431949 | 8.75561 | 8.79881 | 855.2752 | [9 empty] | 631.001 | 5.601574 | 0.00207884 | 0.0611454 | 29.4744 | 29.4132 | -0.000595877 | -0.00521987 | 8.75477 | 8.75999 | 411.8805 | [9 empty] | 316.0006 | 5.336133 | 0.0019063 | 0.0571438 | 30.0335 | 29.9763 | -0.000544832 | -0.00497507 | 9.12641 | 9.13138 | 392.3627 | [9 empty] | 631.001 | 11.48093 | 0.0153805 | 0.458772 | 30.287 | 29.8282 | -0.00610047 | -0.0552929 | 9.00842 | 9.06371 | 844.1857 | [9 empty] | 631.001 | 5.250233 | 0.00194631 | 0.0557274 | 28.688 | 28.6323 | -0.000559461 | -0.00459224 | 8.20373 | 8.20832 | 386.0465 | [9 empty] | 315.9992 | 6.059795 | 0.00219015 | 0.0654221 | 29.9365 | 29.8711 | -0.000629647 | -0.00554293 | 8.79768 | 8.80322 | 445.5732 | [9 empty] | 316.0005 | 4.92309375 | 0.00172278 | 0.0517103 | 30.0674 | 30.0157 | -0.000491977 | -0.00444225 | 9.02495 | 9.02939 | 361.9921875 | 0.172278 | 362.6158 | 0.001721298 | [6 empty] | 631.001 | 5.500776 | 0.00197527 | 0.058058 | 29.4504 | 29.3924 | -0.000554665 | -0.00422772 | 7.61789 | 7.62212 | 404.4688 | [10 empty] | 5.53273291 | 0.0025674 | 0.0771223 | 301.162 | 300.391 | -0.000400722 | -0.00344315 | 858.892 | 859.237 | [11 empty] | 5.588431152 | 0.00251828 | 0.0741682 | 295.261 | 294.519 | -0.000754337 | -0.00671992 | 890.167 | 890.839 | [11 empty] | 5.349583984 | 0.00273509 | 0.0824431 | 302.252 | 301.428 | -0.000488055 | -0.00428073 | 876.673 | 877.101 | [11 empty] | 5.5096719 | 0.00243594 | 0.074153 | 305.153 | 304.412 | -0.000505456 | -0.00445939 | 881.804 | 88.225 | [11 empty] | 5.3529424 | 0.00255074 | 0.0723662 | 284.431 | 283.707 | -0.000488537 | -0.00420242 | 859.783 | 860.203 | [11 empty] | 5.456417969 | 0.00258607 | 0.0759609 | 294.491 | 293.732 | -0.000515646 | -0.00445427 | 863.377 | 863.823 | [11 empty] | 5.311452148 | 0.00245028 | 0.0724854 | 29.655 | 295.825 | -0.000501441 | -0.00438269 | 873.582 | 874.021 | [11 empty] | 5.500223633 | 0.00248857 | 0.0733524 | 29.549 | 294.757 | -0.000475931 | -0.00420919 | 88.399 | 884.411 | [11 empty] | 5.6192427 | 0.00261183 | 0.0772917 | 296.702 | 295.929 | -0.000443629 | -0.00379475 | 855.009 | 855.388 | [11 empty] | 3.349148926 | 0.00130193 | 0.0378433 | 291049 | 29067 | -0.000374417 | -0.0032267 | 86147 | [12 empty] | 5.613708 | 0.00249208 | 0.075026 | 301808 | 301058 | -0.000504367 | -0.00442314 | 876527 | 876969 | [11 empty] | 5.60235498 | 0.00269124 | 0.0805691 | 300181 | 299375 | -0.000645137 | -0.00576906 | 893662 | 894239
319.0006 | 5.610589 | 0.00222796 | 0.0642618 | 28.9076 | 28.8433 | -0.000588411 | -0.00530003 | 9.00206 | 9.00736 | 412.5433 | [9 empty] | 637.001 | 11.68779 | 0.0137347 | 0.406837 | 30.0279 | 29.6211 | -0.0052177 | -0.0459095 | 8.7529 | 8.79881 | 859.3963 | [9 empty] | 637.001 | 5.670758 | 0.00210465 | 0.0619046 | 29.4751 | 29.4132 | -0.000602943 | -0.00528177 | 8.75471 | 8.75999 | 416.9675 | [9 empty] | 319.0006 | 5.407019 | 0.00194077 | 0.0581773 | 30.0345 | 29.9763 | -0.000565929 | -0.00516772 | 9.12622 | 9.13138 | 397.575 | [9 empty] | 637.001 | 11.5286 | 0.0161471 | 0.48164 | 30.3099 | 29.8282 | -0.00646448 | -0.0585922 | 9.00512 | 9.06371 | 847.6915 | [9 empty] | 637.001 | 5.318097 | 0.00197089 | 0.056431 | 28.6887 | 28.6323 | -0.000566698 | -0.00465164 | 8.20367 | 8.20832 | 391.0366 | [9 empty] | 319.0006 | 6.133441 | 0.00222332 | 0.066413 | 29.9375 | 29.8711 | -0.000652072 | -0.00574033 | 8.79748 | 8.80322 | 450.9883 | [9 empty] | 319.0005 | 4.993333 | 0.00174484 | 0.0523727 | 30.0681 | 30.0157 | -0.000506501 | -0.0045734 | 9.02482 | 9.02939 | 367.1568 | 0.174484 | 367.7974 | 0.00174332 | [6 empty] | 637.001 | 5.569652 | 0.00200156 | 0.0588307 | 29.4512 | 29.3924 | -0.000552861 | -0.00421397 | 7.61791 | 7.62212 | 409.5332 | [10 empty] | 5.599535645 | 0.00259803 | 0.0780425 | 301.171 | 300.391 | -0.000402924 | -0.00346207 | 85.889 | 859.237 | [11 empty] | 5.653970703 | 0.00253297 | 0.0746009 | 295.265 | 294.519 | -0.000782665 | -0.00697229 | 890.142 | 890.839 | [11 empty] | 5.414014648 | 0.00276898 | 0.0834646 | 302.262 | 301.428 | -0.000486712 | -0.00426895 | 876.674 | 877.101 | [11 empty] | 5.5754429 | 0.00247304 | 0.0752824 | 305.165 | 304.412 | -0.000485355 | -0.00428204 | 881.822 | 88.225 | [11 empty] | 5.4170498 | 0.00258183 | 0.0732484 | 28.444 | 283.707 | -0.000504612 | -0.00434069 | 859.769 | 860.203 | [11 empty] | 5.521039551 | 0.0026129 | 0.076749 | 294.499 | 293.732 | -0.00054136 | -0.00467639 | 863.355 | 863.823 | [11 empty] | 5.377130371 | 0.0024823 | 0.0734325 | 296.559 | 295.825 | -0.000499476 | -0.00436552 | 873.584 | 874.021 | [11 empty] | 5.56639209 | 0.00251509 | 0.0741339 | 295.498 | 294.757 | -0.000471817 | -0.0041728 | 883.994 | 884.411 | [11 empty] | 5.6853662 | 0.0026355 | 0.077992 | 296.709 | 295.929 | -0.000440673 | -0.00376947 | 855.011 | 855.388 | [11 empty] | 3.389679443 | 0.00131462 | 0.0382122 | 291053 | 29067 | -0.00039156 | -0.00337444 | 861455 | [12 empty] | 5.680149 | 0.00251237 | 0.0756369 | 301814 | 301058 | -0.000521573 | -0.00457404 | 876512 | 876969 | [11 empty] | 5.668680664 | 0.00271817 | 0.0813752 | 300189 | 299375 | -0.000653562 | -0.00584441 | 893654 | 894239
322.0006 | 5.682949 | 0.00225733 | 0.0651089 | 28.9084 | 28.8433 | -0.000579184 | -0.00521692 | 9.00215 | 9.00736 | 417.8639 | [9 empty] | 643.001 | 11.74117 | 0.0144843 | 0.42904 | 30.0501 | 29.6211 | -0.00553612 | -0.0487113 | 8.75009 | 8.79881 | 863.3212 | [9 empty] | 643.001 | 5.740499 | 0.00214094 | 0.062972 | 29.4762 | 29.4132 | -0.000606589 | -0.00531371 | 8.75467 | 8.75999 | 422.0955 | [9 empty] | 322.0006 | 5.478042 | 0.00196702 | 0.0589642 | 30.0353 | 29.9763 | -0.000575888 | -0.00525866 | 9.12613 | 9.13138 | 402.7972 | [9 empty] | 643.001 | 11.57557 | 0.0169376 | 0.505217 | 30.3334 | 29.8282 | -0.00683599 | -0.0619595 | 9.00175 | 9.06371 | 851.1446 | [9 empty] | 643.001 | 5.385674 | 0.00199817 | 0.0572121 | 28.6895 | 28.6323 | -0.000587281 | -0.00482059 | 8.2035 | 8.20832 | 396.0055 | [9 empty] | 322.0006 | 6.206899 | 0.0022524 | 0.0672816 | 29.9384 | 29.8711 | -0.000649267 | -0.00571564 | 8.79751 | 8.80322 | 456.3896 | [9 empty] | 322.0005 | 5.063399 | 0.00176849 | 0.0530825 | 30.0688 | 30.0157 | -0.000524244 | -0.0047336 | 9.02466 | 9.02939 | 372.3088 | 0.176849 | 372.9672 | 0.001766928 | [6 empty] | 643.001 | 5.638615 | 0.00203515 | 0.0598178 | 29.4522 | 29.3924 | -0.000558509 | -0.00425702 | 7.61786 | 7.62212 | 414.6041 | [10 empty] | 5.666262207 | 0.00262037 | 0.0787136 | 301.178 | 300.391 | -0.000416904 | -0.00358219 | 858.878 | 859.237 | [11 empty] | 5.720326172 | 0.00256936 | 0.0756726 | 295.276 | 294.519 | -0.000795248 | -0.00708438 | 89.013 | 890.839 | [11 empty] | 5.47895752 | 0.00280387 | 0.0845164 | 302.273 | 301.428 | -0.000501873 | -0.00440193 | 876.661 | 877.101 | [11 empty] | 5.6414292 | 0.00250882 | 0.0763713 | 305.176 | 304.412 | -0.000523251 | -0.00461638 | 881.788 | 88.225 | [11 empty] | 5.4815479 | 0.00261002 | 0.0740482 | 284.448 | 283.707 | -0.000501554 | -0.00431438 | 859.772 | 860.203 | [11 empty] | 5.585126953 | 0.00265396 | 0.0779553 | 294.511 | 293.732 | -0.000509664 | -0.0044026 | 863.383 | 863.823 | [11 empty] | 5.442734863 | 0.00251008 | 0.0742545 | 296.567 | 295.825 | -0.000520201 | -0.00454667 | 873.566 | 874.021 | [11 empty] | 5.634019531 | 0.0025445 | 0.0750009 | 295.507 | 294.757 | -0.000493925 | -0.00436833 | 883.974 | 884.411 | [11 empty] | 5.7529302 | 0.00266846 | 0.0789673 | 296.719 | 295.929 | -0.000447059 | -0.00382409 | 855.006 | 855.388 | [11 empty] | 3.430317627 | 0.00132814 | 0.038605 | 291056 | 29067 | -0.000405584 | -0.00349529 | 861443 | [12 empty] | 5.746894 | 0.00254886 | 0.0767355 | 301825 | 301058 | -0.000525201 | -0.00460585 | 876509 | 876969 | [11 empty] | 5.736508789 | 0.00275225 | 0.0823956 | 300199 | 299375 | -0.000672754 | -0.00601603 | 893637 | 894239
325.0006 | 5.756313 | 0.00229382 | 0.0661615 | 28.9095 | 28.8433 | -0.000596874 | -0.00537626 | 9.00199 | 9.00736 | 423.2583 | [9 empty] | 649.001 | 11.79105 | 0.0152652 | 0.452172 | 30.0733 | 29.6211 | -0.00587098 | -0.0516576 | 8.74715 | 8.79881 | 866.989 | [9 empty] | 649.001 | 5.809067 | 0.00218315 | 0.0642134 | 29.4774 | 29.4132 | -0.000631417 | -0.00553121 | 8.75446 | 8.75999 | 427.1373 | [9 empty] | 325.0006 | 5.550184 | 0.00199803 | 0.0598936 | 30.0362 | 29.9763 | -0.000574251 | -0.0052437 | 9.12614 | 9.13138 | 408.1018 | [9 empty] | 649.001 | 11.6223 | 0.0177132 | 0.528353 | 30.3566 | 29.8282 | -0.00717916 | -0.0650698 | 8.99864 | 9.06371 | 854.5807 | [9 empty] | 649.001 | 5.453453 | 0.0020275 | 0.0580518 | 28.6903 | 28.6323 | -0.000591553 | -0.00485566 | 8.20347 | 8.20832 | 400.9892 | [9 empty] | 325.0006 | 6.281403 | 0.00227973 | 0.068098 | 29.9392 | 29.8711 | -0.000667239 | -0.00587386 | 8.79735 | 8.80322 | 461.8679 | [9 empty] | 325.0005 | 5.133195 | 0.00179687 | 0.0539344 | 30.0697 | 30.0157 | -0.000522648 | -0.00471919 | 9.02468 | 9.02939 | 377.4408 | 0.179687 | 378.119 | 0.001795258 | [6 empty] | 649.001 | 5.70787 | 0.00206811 | 0.0607867 | 29.4532 | 29.3924 | -0.000575357 | -0.00438544 | 7.61774 | 7.62212 | 419.6964 | [10 empty] | 5.732445801 | 0.00265121 | 0.0796399 | 301.187 | 300.391 | -0.000419476 | -0.00360429 | 858.876 | 859.237 | [11 empty] | 5.785953125 | 0.00260347 | 0.0766772 | 295.286 | 294.519 | -0.000790984 | -0.00704639 | 890.134 | 890.839 | [11 empty] | 5.543637207 | 0.00284104 | 0.0856366 | 302.284 | 301.428 | -0.000513218 | -0.00450143 | 876.651 | 877.101 | [11 empty] | 5.707499 | 0.00250667 | 0.0763059 | 305.175 | 304.412 | -0.000567247 | -0.00500453 | 88.175 | 88.225 | [11 empty] | 5.5467329 | 0.00264755 | 0.0751128 | 284.458 | 283.707 | -0.000512597 | -0.00440937 | 859.762 | 860.203 | [11 empty] | 5.650277344 | 0.00269319 | 0.0791074 | 294.523 | 293.732 | -0.0005345 | -0.00461714 | 863.361 | 863.823 | [11 empty] | 5.50945166 | 0.00254222 | 0.0752052 | 296.577 | 295.825 | -0.000521396 | -0.00455711 | 873.565 | 874.021 | [11 empty] | 5.702134766 | 0.00258027 | 0.0760552 | 295.517 | 294.757 | -0.000498294 | -0.00440696 | 88.397 | 884.411 | [11 empty] | 5.8206772 | 0.00269887 | 0.0798674 | 296.728 | 295.929 | -0.000466514 | -0.00399051 | 854.989 | 855.388 | [11 empty] | 3.471406006 | 0.00133533 | 0.038814 | 291059 | 29067 | -0.000413229 | -0.00356117 | 861437 | [12 empty] | 5.812713 | 0.00257267 | 0.0774523 | 301832 | 301058 | -0.000542573 | -0.0047582 | 876493 | 876969 | [11 empty] | 5.804826172 | 0.00278486 | 0.0833719 | 300209 | 299375 | -0.000681076 | -0.00609044 | 89363 | 894239
328.0006 | 5.83038 | 0.00232159 | 0.0669624 | 28.9103 | 28.8433 | -0.000613632 | -0.0055272 | 9.00184 | 9.00736 | 428.7044 | [9 empty] | 655.001 | 11.8413 | 0.0160314 | 0.474867 | 30.096 | 29.6211 | -0.00618376 | -0.0544097 | 8.7444 | 8.79881 | 870.6837 | [9 empty] | 655.001 | 5.878365 | 0.00220186 | 0.0647638 | 29.478 | 29.4132 | -0.000635151 | -0.00556392 | 8.75442 | 8.75999 | 432.2327 | [9 empty] | 328.0006 | 5.622997 | 0.00202944 | 0.0608352 | 30.0372 | 29.9763 | -0.000597004 | -0.00545147 | 9.12593 | 9.13138 | 413.4557 | [9 empty] | 654.9987 | 11.66883 | 0.0185068 | 0.552025 | 30.3802 | 29.8282 | -0.00755642 | -0.0684893 | 8.99522 | 9.06371 | 858.0025 | [9 empty] | 655.001 | 5.522121 | 0.0020583 | 0.0589339 | 28.6912 | 28.6323 | -0.000606536 | -0.00497865 | 8.20335 | 8.20832 | 406.0383 | [9 empty] | 328.0006 | 6.355801 | 0.00231326 | 0.0690995 | 29.9402 | 29.8711 | -0.000693913 | -0.00610867 | 8.79712 | 8.80322 | 467.3383 | [9 empty] | 328.0005 | 5.204276 | 0.0018271 | 0.0548417 | 30.0706 | 30.0157 | -0.000532284 | -0.0048062 | 9.02459 | 9.02939 | 382.6673 | 0.18271 | 383.3665 | 0.001825433 | [6 empty] | 655.001 | 5.775921 | 0.00208763 | 0.0613603 | 29.4537 | 29.3924 | -0.000586005 | -0.0044666 | 7.61765 | 7.62212 | 424.7001 | [10 empty] | 5.800043945 | 0.00268468 | 0.0806454 | 301.197 | 300.391 | -0.000416323 | -0.0035772 | 858.879 | 859.237 | [11 empty] | 5.852220215 | 0.00263788 | 0.0776907 | 295.296 | 294.519 | -0.000812757 | -0.00724036 | 890.115 | 890.839 | [11 empty] | 5.609517578 | 0.00286937 | 0.0864908 | 302.292 | 301.428 | -0.000519444 | -0.00455604 | 876.645 | 877.101 | [11 empty] | 5.7731802 | 0.00256627 | 0.0781202 | 305.193 | 304.412 | -0.000538439 | -0.00475038 | 881.775 | 88.225 | [11 empty] | 5.6121343 | 0.00267241 | 0.0758182 | 284.465 | 283.707 | -0.000525393 | -0.00451945 | 859.751 | 860.203 | [11 empty] | 5.716177734 | 0.00272613 | 0.080075 | 294.532 | 293.732 | -0.00054861 | -0.00473902 | 863.349 | 863.823 | [11 empty] | 5.576464844 | 0.00256653 | 0.0759243 | 296.584 | 295.825 | -0.000556995 | -0.00486825 | 873.534 | 874.021 | [11 empty] | 5.769175781 | 0.00260974 | 0.0769238 | 295.526 | 294.757 | -0.000511103 | -0.00452025 | 883.959 | 884.411 | [11 empty] | 5.8869082 | 0.00273202 | 0.0808485 | 296.737 | 295.929 | -0.00046778 | -0.00400134 | 854.988 | 855.388 | [11 empty] | 3.512405029 | 0.00135891 | 0.0394996 | 291065 | 29067 | -0.000407856 | -0.00351487 | 861441 | [12 empty] | 5.878278 | 0.00259985 | 0.0782705 | 30184 | 301058 | -0.000541556 | -0.00474928 | 876494 | 876969 | [11 empty] | 5.872125488 | 0.00282008 | 0.0844261 | 300219 | 299375 | -0.000693194 | -0.00619881 | 893619 | 894239
331.0006 | 5.903414 | 0.00236948 | 0.0683436 | 28.9117 | 28.8433 | -0.000616376 | -0.00555192 | 9.00181 | 9.00736 | 434.0746 | [9 empty] | 661.001 | 11.88902 | 0.0168067 | 0.497834 | 30.1189 | 29.6211 | -0.0065165 | -0.0573375 | 8.74147 | 8.79881 | 874.1928 | [9 empty] | 661.001 | 5.948919 | 0.00223521 | 0.0657448 | 29.479 | 29.4132 | -0.000647546 | -0.0056725 | 8.75432 | 8.75999 | 437.4205 | [9 empty] | 331.0006 | 5.695482 | 0.00205491 | 0.0615988 | 30.0379 | 29.9763 | -0.000606826 | -0.00554116 | 9.12584 | 9.13138 | 418.7855 | [9 empty] | 661.001 | 11.71642 | 0.0192795 | 0.575073 | 30.4033 | 29.8282 | -0.00788154 | -0.071436 | 8.99228 | 9.06371 | 861.5013 | [9 empty] | 661.001 | 5.591725 | 0.00208554 | 0.0597137 | 28.692 | 28.6323 | -0.000613483 | -0.00503567 | 8.20329 | 8.20832 | 411.1563 | [9 empty] | 330.9992 | 6.42869 | 0.00234849 | 0.0701519 | 29.9412 | 29.8711 | -0.000682131 | -0.00600495 | 8.79722 | 8.80322 | 472.6978 | [9 empty] | 331.0005 | 5.275872 | 0.00185996 | 0.0558281 | 30.0715 | 30.0157 | -0.000535245 | -0.00483294 | 9.02456 | 9.02939 | 387.9317 | 0.185996 | 388.6533 | 0.001858232 | [6 empty] | 661.001 | 5.844599 | 0.00211574 | 0.0621866 | 29.4546 | 29.3924 | -0.000588096 | -0.00448254 | 7.61764 | 7.62212 | 429.7499 | [10 empty] | 5.866585938 | 0.00271442 | 0.0815388 | 301.206 | 300.391 | -0.000426198 | -0.00366204 | 85.887 | 859.237 | [11 empty] | 5.918461426 | 0.00267067 | 0.0786564 | 295.306 | 294.519 | -0.00082451 | -0.00734506 | 890.104 | 890.839 | [11 empty] | 5.675766602 | 0.00289961 | 0.0874021 | 302.302 | 301.428 | -0.000526694 | -0.00461964 | 876.639 | 877.101 | [11 empty] | 5.838314 | 0.0025914 | 0.0788851 | 305.201 | 304.412 | -0.00055125 | -0.00486341 | 881.764 | 88.225 | [11 empty] | 5.6771831 | 0.00270533 | 0.0767521 | 284.475 | 283.707 | -0.000527968 | -0.0045416 | 859.749 | 860.203 | [11 empty] | 5.781289063 | 0.00275285 | 0.08086 | 29.454 | 293.732 | -0.00056302 | -0.00486349 | 863.337 | 863.823 | [11 empty] | 5.643013672 | 0.00261043 | 0.0772228 | 296.597 | 295.825 | -0.00054299 | -0.00474585 | 873.546 | 874.021 | [11 empty] | 5.83592041 | 0.00263448 | 0.0776531 | 295.533 | 294.757 | -0.000520027 | -0.00459918 | 883.951 | 884.411 | [11 empty] | 5.9538833 | 0.00276645 | 0.0818674 | 296.748 | 295.929 | -0.000472082 | -0.00403814 | 854.984 | 855.388 | [11 empty] | 3.553695068 | 0.00136894 | 0.0397912 | 291068 | 29067 | -0.000403724 | -0.00347926 | 861445 | [12 empty] | 5.944326 | 0.00263738 | 0.0794004 | 301852 | 301058 | -0.000553846 | -0.00485706 | 876483 | 876969 | [11 empty] | 5.938901855 | 0.00285005 | 0.0853233 | 300228 | 299375 | -0.000694997 | -0.00621493 | 893617 | 894239
334.0006 | 5.976362 | 0.00240476 | 0.0693614 | 28.9127 | 28.8433 | -0.000624062 | -0.00562115 | 9.00174 | 9.00736 | 439.4384 | [9 empty] | 667.001 | 11.93656 | 0.0175896 | 0.521024 | 30.1421 | 29.6211 | -0.00684458 | -0.0602242 | 8.73858 | 8.79881 | 877.6883 | [9 empty] | 667.001 | 6.01992 | 0.00226395 | 0.06659 | 29.4798 | 29.4132 | -0.000650205 | -0.00569579 | 8.75429 | 8.75999 | 442.6411 | [9 empty] | 334.0006 | 5.767267 | 0.00209045 | 0.0626642 | 30.039 | 29.9763 | -0.000609975 | -0.00556991 | 9.12581 | 9.13138 | 424.0638 | [9 empty] | 667.001 | 11.7576 | 0.0200855 | 0.599115 | 30.4273 | 29.8282 | -0.00824631 | -0.0747422 | 8.98897 | 9.06371 | 864.5293 | [9 empty] | 667.001 | 5.66146 | 0.00212464 | 0.0608334 | 28.6931 | 28.6323 | -0.00061202 | -0.00502366 | 8.2033 | 8.20832 | 416.2838 | [9 empty] | 334.0006 | 6.502401 | 0.0023755 | 0.0709587 | 29.9421 | 29.8711 | -0.00070418 | -0.00619905 | 8.79703 | 8.80322 | 478.1177 | [9 empty] | 334.0005 | 5.34735 | 0.00188635 | 0.0566201 | 30.0723 | 30.0157 | -0.000559051 | -0.00504789 | 9.02435 | 9.02939 | 393.1875 | 0.188635 | 393.9292 | 0.001884573 | [6 empty] | 667.001 | 5.912545 | 0.00214331 | 0.062997 | 29.4554 | 29.3924 | -0.000607595 | -0.00463116 | 7.61749 | 7.62212 | 434.746 | [10 empty] | 5.932910645 | 0.00274793 | 0.0825452 | 301.216 | 300.391 | -0.000434697 | -0.00373508 | 858.863 | 859.237 | [11 empty] | 5.984217285 | 0.00270529 | 0.0796761 | 295.316 | 294.519 | -0.000828079 | -0.00737685 | 890.101 | 890.839 | [11 empty] | 5.741148438 | 0.00293359 | 0.0884264 | 302.312 | 301.428 | -0.000542614 | -0.00475927 | 876.625 | 877.101 | [11 empty] | 5.9026812 | 0.00262211 | 0.0798202 | 30.521 | 304.412 | -0.000560007 | -0.00494067 | 881.756 | 88.225 | [11 empty] | 5.7423164 | 0.00274123 | 0.0777706 | 284.485 | 283.707 | -0.00053336 | -0.00458798 | 859.745 | 860.203 | [11 empty] | 5.846111328 | 0.00278995 | 0.0819497 | 294.551 | 293.732 | -0.000567767 | -0.00490451 | 863.332 | 863.823 | [11 empty] | 5.709387207 | 0.00263145 | 0.0778449 | 296.603 | 295.825 | -0.000558101 | -0.00487792 | 873.533 | 874.021 | [11 empty] | 5.902874023 | 0.00268076 | 0.0790173 | 295.547 | 294.757 | -0.000519413 | -0.00459374 | 883.951 | 884.411 | [11 empty] | 6.0214575 | 0.00279223 | 0.0826301 | 296.755 | 295.929 | -0.000490248 | -0.00419352 | 854.969 | 855.388 | [11 empty] | 3.595869385 | 0.00138391 | 0.040226 | 291073 | 29067 | -0.000415304 | -0.00357906 | 861435 | [12 empty] | 6.010225 | 0.00266354 | 0.080188 | 301859 | 301058 | -0.000564597 | -0.00495134 | 876474 | 876969 | [11 empty] | 6.006522949 | 0.00288242 | 0.0862926 | 300238 | 299375 | -0.000711057 | -0.00635854 | 893603 | 894239
337.0006 | 6.050364 | 0.00243635 | 0.0702724 | 28.9136 | 28.8433 | -0.000641525 | -0.00577844 | 9.00159 | 9.00736 | 444.8797 | [9 empty] | 673.001 | 11.98212 | 0.0183893 | 0.544713 | 30.1658 | 29.6211 | -0.00718693 | -0.0632364 | 8.73557 | 8.79881 | 881.0385 | [9 empty] | 673.001 | 6.089433 | 0.00230925 | 0.0679225 | 29.4812 | 29.4132 | -0.00065883 | -0.00577134 | 8.75422 | 8.75999 | 447.7524 | [9 empty] | 337.0006 | 5.839573 | 0.00211249 | 0.0633247 | 30.0397 | 29.9763 | -0.000615192 | -0.00561756 | 9.12577 | 9.13138 | 429.3803 | [9 empty] | 673.001 | 11.80191 | 0.0208971 | 0.623323 | 30.4515 | 29.8282 | -0.00859123 | -0.0778685 | 8.98584 | 9.06371 | 867.7873 | [9 empty] | 673.001 | 5.730933 | 0.00215228 | 0.0616248 | 28.6939 | 28.6323 | -0.000629975 | -0.00517104 | 8.20315 | 8.20832 | 421.3921 | [9 empty] | 337.0006 | 6.575492 | 0.00241315 | 0.0720833 | 29.9432 | 29.8711 | -0.000708641 | -0.00623833 | 8.79699 | 8.80322 | 483.492 | [9 empty] | 337.0005 | 5.418757 | 0.00191105 | 0.0573617 | 30.0731 | 30.0157 | -0.000544158 | -0.00491342 | 9.02448 | 9.02939 | 398.438 | 0.191105 | 399.1995 | 0.001909226 | [6 empty] | 673.001 | 5.981214 | 0.00217787 | 0.0640126 | 29.4564 | 29.3924 | -0.000621763 | -0.00473915 | 7.61738 | 7.62212 | 439.7952 | [10 empty] | 5.999263672 | 0.00278345 | 0.0836124 | 301.227 | 300.391 | -0.000450664 | -0.00387227 | 858.849 | 859.237 | [11 empty] | 6.049890625 | 0.00273958 | 0.0806859 | 295.326 | 294.519 | -0.000845478 | -0.00753184 | 890.086 | 890.839 | [11 empty] | 5.806536621 | 0.00296852 | 0.0894793 | 302.322 | 301.428 | -0.000547639 | -0.00480335 | 87.662 | 877.101 | [11 empty] | 5.967374 | 0.002665 | 0.0811258 | 305.223 | 304.412 | -0.00055369 | -0.00488493 | 881.762 | 88.225 | [11 empty] | 5.8076895 | 0.00277372 | 0.0786925 | 284.494 | 283.707 | -0.000545325 | -0.00469091 | 859.734 | 860.203 | [11 empty] | 5.911406738 | 0.00282118 | 0.0828671 | 29.456 | 293.732 | -0.000569614 | -0.00492046 | 863.331 | 863.823 | [11 empty] | 5.776141602 | 0.00267023 | 0.078992 | 296.615 | 295.825 | -0.000572751 | -0.00500596 | 87.352 | 874.021 | [11 empty] | 5.969524902 | 0.0026999 | 0.0795814 | 295.553 | 294.757 | -0.000519448 | -0.00459405 | 883.951 | 884.411 | [11 empty] | 6.0887383 | 0.00282989 | 0.0837446 | 296.766 | 295.929 | -0.000491213 | -0.00420178 | 854.968 | 855.388 | [11 empty] | 3.637569092 | 0.00140057 | 0.0407103 | 291077 | 29067 | -0.000415544 | -0.00358112 | 861435 | [12 empty] | 6.075959 | 0.00269986 | 0.0812813 | 30187 | 301058 | -0.000583651 | -0.00511844 | 876457 | 876969 | [11 empty] | 6.073139648 | 0.00291585 | 0.0872932 | 300248 | 299375 | -0.000725166 | -0.00648472 | 89359 | 894239
340.0006 | 6.123745 | 0.00246848 | 0.0711991 | 28.9145 | 28.8433 | -0.000644023 | -0.00580095 | 9.00156 | 9.00736 | 450.2754 | [9 empty] | 679.001 | 12.02491 | 0.019189 | 0.568398 | 30.1895 | 29.6211 | -0.00752184 | -0.0661832 | 8.73262 | 8.79881 | 884.1844 | [9 empty] | 679.001 | 6.159319 | 0.00233389 | 0.0686473 | 29.4819 | 29.4132 | -0.000669032 | -0.00586071 | 8.75413 | 8.75999 | 452.8911 | [9 empty] | 340.0006 | 5.911532 | 0.00214453 | 0.0642852 | 30.0406 | 29.9763 | -0.000645359 | -0.00589302 | 9.12549 | 9.13138 | 434.6715 | [9 empty] | 679.001 | 11.84541 | 0.0217001 | 0.647275 | 30.4755 | 29.8282 | -0.00896379 | -0.0812452 | 8.98247 | 9.06371 | 870.9863 | [9 empty] | 679.001 | 5.799204 | 0.00219709 | 0.0629076 | 28.6952 | 28.6323 | -0.000636638 | -0.00522573 | 8.2031 | 8.20832 | 426.4121 | [9 empty] | 340.0006 | 6.648453125 | 0.00244893 | 0.0731521 | 29.9442 | 29.8711 | -0.000712083 | -0.00626863 | 8.79696 | 8.80322 | 488.8568 | [9 empty] | 340.0005 | 5.490573 | 0.00189548 | 0.0568943 | 30.0726 | 30.0157 | -0.000570597 | -0.00515215 | 9.02424 | 9.02939 | 403.7186 | 0.189548 | 404.4839 | 0.001893686 | [6 empty] | 679.001 | 6.050123 | 0.00219817 | 0.0646093 | 29.457 | 29.3924 | -0.000627349 | -0.00478173 | 7.61734 | 7.62212 | 444.862 | [10 empty] | 6.06505957 | 0.0028132 | 0.0845058 | 301.236 | 300.391 | -0.0004535 | -0.00389664 | 858.847 | 859.237 | [11 empty] | 6.115158203 | 0.00276952 | 0.0815678 | 295.335 | 294.519 | -0.000840601 | -0.0074884 | 89.009 | 890.839 | [11 empty] | 5.871845215 | 0.00300307 | 0.0905208 | 302.333 | 301.428 | -0.000549242 | -0.0048174 | 876.619 | 877.101 | [11 empty] | 6.0336382 | 0.00264637 | 0.0805587 | 305.217 | 304.412 | -0.000581997 | -0.00513467 | 881.737 | 88.225 | [11 empty] | 5.872439 | 0.002805 | 0.0795797 | 284.503 | 283.707 | -0.000566145 | -0.00487 | 859.716 | 860.203 | [11 empty] | 5.976142578 | 0.00285267 | 0.0837919 | 29.457 | 293.732 | -0.000578636 | -0.00499839 | 863.323 | 863.823 | [11 empty] | 5.84246875 | 0.00270254 | 0.079948 | 296.624 | 295.825 | -0.000578939 | -0.00506005 | 873.515 | 874.021 | [11 empty] | 6.036147949 | 0.00273636 | 0.0806562 | 295.563 | 294.757 | -0.000529623 | -0.00468404 | 883.942 | 884.411 | [11 empty] | 6.1548682 | 0.00285993 | 0.0846335 | 296.775 | 295.929 | -0.000503717 | -0.00430874 | 854.957 | 855.388 | [11 empty] | 3.679192627 | 0.00142078 | 0.0412978 | 291083 | 29067 | -0.000427932 | -0.00368789 | 861424 | [12 empty] | 6.141028 | 0.00273263 | 0.0822679 | 30188 | 301058 | -0.000603268 | -0.00529047 | 87644 | 876969 | [11 empty] | 6.139376465 | 0.00294987 | 0.0883118 | 300258 | 299375 | -0.00072571 | -0.00648957 | 89359 | 894239
343.0006 | 6.196928 | 0.0025088 | 0.0723622 | 28.9157 | 28.8433 | -0.000661743 | -0.00596056 | 9.0014 | 9.00736 | 455.6565 | [9 empty] | 685.001 | 12.06968 | 0.0199957 | 0.592294 | 30.2134 | 29.6211 | -0.00786701 | -0.0692203 | 8.72958 | 8.79881 | 887.4764 | [9 empty] | 685.001 | 6.228938 | 0.00236618 | 0.0695971 | 29.4828 | 29.4132 | -0.000678834 | -0.00594658 | 8.75404 | 8.75999 | 458.0102 | [9 empty] | 343.0006 | 5.983558 | 0.00218198 | 0.0654078 | 30.0418 | 29.9763 | -0.000647447 | -0.00591208 | 9.12547 | 9.13138 | 439.9675 | [9 empty] | 685.001 | 11.88797 | 0.022512 | 0.671492 | 30.4997 | 29.8282 | -0.00931567 | -0.0844346 | 8.97928 | 9.06371 | 874.1152 | [9 empty] | 685.001 | 5.867837 | 0.00221725 | 0.063485 | 28.6958 | 28.6323 | -0.000653228 | -0.0053619 | 8.20296 | 8.20832 | 431.4586 | [9 empty] | 343.0006 | 6.721578 | 0.00247991 | 0.0740776 | 29.9452 | 29.8711 | -0.000739155 | -0.00650695 | 8.79672 | 8.80322 | 494.2336 | [9 empty] | 343.0005 | 5.56226 | 0.00193002 | 0.0579311 | 30.0736 | 30.0157 | -0.000591948 | -0.00534493 | 9.02405 | 9.02939 | 408.9897 | 0.193002 | 409.779 | 0.00192816 | [6 empty] | 685.001 | 6.118426 | 0.00222485 | 0.0653938 | 29.4578 | 29.3924 | -0.000631296 | -0.00481181 | 7.61731 | 7.62212 | 449.8843 | [10 empty] | 6.130716797 | 0.00284603 | 0.0854921 | 301.246 | 300.391 | -0.000466582 | -0.00400904 | 858.836 | 859.237 | [11 empty] | 6.179506836 | 0.00280582 | 0.0826368 | 295.346 | 294.519 | -0.000872769 | -0.00777497 | 890.061 | 890.839 | [11 empty] | 5.937276367 | 0.00303812 | 0.0915774 | 302.343 | 301.428 | -0.00055965 | -0.0049087 | 87.661 | 877.101 | [11 empty] | 6.100896 | 0.00271998 | 0.0827994 | 30.524 | 304.412 | -0.000578335 | -0.00510236 | 88.174 | 88.225 | [11 empty] | 5.9365239 | 0.00284874 | 0.0808209 | 284.515 | 283.707 | -0.000554425 | -0.00476918 | 859.726 | 860.203 | [11 empty] | 6.040400879 | 0.00288654 | 0.0847869 | 29.458 | 293.732 | -0.000576967 | -0.00498397 | 863.325 | 863.823 | [11 empty] | 5.908322754 | 0.00273186 | 0.0808152 | 296.633 | 295.825 | -0.000581677 | -0.00508398 | 873.512 | 874.021 | [11 empty] | 6.102539063 | 0.00275792 | 0.0812916 | 29.557 | 294.757 | -0.000540219 | -0.00477775 | 883.933 | 884.411 | [11 empty] | 6.2215317 | 0.00289734 | 0.0857408 | 296.786 | 295.929 | -0.00050287 | -0.00430149 | 854.958 | 855.388 | [11 empty] | 3.721133545 | 0.00143613 | 0.041744 | 291088 | 29067 | -0.000434469 | -0.00374422 | 861418 | [12 empty] | 6.206417 | 0.00275871 | 0.0830529 | 301888 | 301058 | -0.000599349 | -0.0052561 | 876444 | 876969 | [11 empty] | 6.20539209 | 0.00298476 | 0.0893563 | 300269 | 299375 | -0.000736069 | -0.00658222 | 89358 | 894239
346.0006 | 6.270109375 | 0.00253442 | 0.073101 | 28.9164 | 28.8433 | -0.000662408 | -0.00596655 | 9.0014 | 9.00736 | 461.0375 | [9 empty] | 691.001 | 12.11298 | 0.0208167 | 0.616612 | 30.2377 | 29.6211 | -0.00819557 | -0.0721112 | 8.72669 | 8.79881 | 890.6602 | [9 empty] | 691.001 | 6.298121 | 0.00239716 | 0.0705083 | 29.4837 | 29.4132 | -0.000687782 | -0.00602496 | 8.75396 | 8.75999 | 463.0971 | [9 empty] | 346.0006 | 6.055179 | 0.00220734 | 0.066168 | 30.0425 | 29.9763 | -0.000651206 | -0.00594641 | 9.12544 | 9.13138 | 445.2338 | [9 empty] | 691.001 | 11.93 | 0.0233221 | 0.695657 | 30.5239 | 29.8282 | -0.00968246 | -0.087759 | 8.97595 | 9.06371 | 877.206 | [9 empty] | 691.001 | 5.936554 | 0.00225412 | 0.0645405 | 28.6968 | 28.6323 | -0.000659673 | -0.00541481 | 8.20291 | 8.20832 | 436.5113 | [9 empty] | 345.9991 | 6.795987 | 0.00251511 | 0.0751292 | 29.9462 | 29.8711 | -0.000734928 | -0.00646974 | 8.79675 | 8.80322 | 499.7049 | [9 empty] | 346.0005 | 5.633506 | 0.00201066 | 0.0603513 | 30.0761 | 30.0157 | -0.000580672 | -0.00524312 | 9.02415 | 9.02939 | 414.2284 | 0.201066 | 415.0613 | 0.002008641 | [6 empty] | 691.001 | 6.187137 | 0.00225966 | 0.0664169 | 29.4588 | 29.3924 | -0.000625987 | -0.00477135 | 7.61735 | 7.62212 | 454.9366 | [10 empty] | 6.197782715 | 0.00287917 | 0.0864876 | 301.256 | 300.391 | -0.000463899 | -0.00398599 | 858.838 | 859.237 | [11 empty] | 6.246025879 | 0.00284025 | 0.0836508 | 295.356 | 294.519 | -0.000877201 | -0.00781444 | 890.057 | 890.839 | [11 empty] | 6.002052734 | 0.00307265 | 0.0926182 | 302.354 | 301.428 | -0.000562442 | -0.00493318 | 876.607 | 877.101 | [11 empty] | 6.16677 | 0.00275208 | 0.0837764 | 30.525 | 304.412 | -0.000579396 | -0.00511172 | 881.739 | 88.225 | [11 empty] | 6.0005649 | 0.0028687 | 0.0813871 | 284.521 | 283.707 | -0.000582388 | -0.00500972 | 859.702 | 860.203 | [11 empty] | 6.104325195 | 0.00294378 | 0.0864683 | 294.596 | 293.732 | -0.000599143 | -0.00517553 | 863.305 | 863.823 | [11 empty] | 5.974025879 | 0.00276435 | 0.0817763 | 296.643 | 295.825 | -0.000577642 | -0.00504871 | 873.516 | 874.021 | [11 empty] | 6.16868457 | 0.00279257 | 0.082313 | 29.558 | 294.757 | -0.000553992 | -0.00489957 | 883.921 | 884.411 | [11 empty] | 6.2880728 | 0.0029307 | 0.0867278 | 296.796 | 295.929 | -0.000529292 | -0.0045275 | 854.936 | 855.388 | [11 empty] | 3.762626709 | 0.00145651 | 0.0423365 | 291094 | 29067 | -0.000437864 | -0.00377348 | 861415 | [12 empty] | 6.27273 | 0.00279189 | 0.0840519 | 301898 | 301058 | -0.000613689 | -0.00538186 | 876431 | 876969 | [11 empty] | 6.271458496 | 0.0030172 | 0.0903273 | 300278 | 299375 | -0.000745802 | -0.00666925 | 893572 | 894239
349.0006 | 6.343013 | 0.00257743 | 0.0743417 | 28.9177 | 28.8433 | -0.000675467 | -0.00608418 | 9.00128 | 9.00736 | 466.398 | [9 empty] | 697.001 | 12.15441 | 0.0216329 | 0.64079 | 30.2619 | 29.6211 | -0.00855088 | -0.0752375 | 8.72357 | 8.79881 | 893.7064 | [9 empty] | 697.001 | 6.367853 | 0.00243332 | 0.0715717 | 29.4848 | 29.4132 | -0.000719335 | -0.00630136 | 8.75369 | 8.75999 | 468.2245 | [9 empty] | 349.0006 | 6.126395 | 0.00224251 | 0.0672222 | 30.0436 | 29.9763 | -0.000674532 | -0.00615941 | 9.12523 | 9.13138 | 450.4702 | [9 empty] | 697.001 | 11.96847 | 0.0241398 | 0.720047 | 30.5483 | 29.8282 | -0.010072 | -0.0912893 | 8.97242 | 9.06371 | 880.0348 | [9 empty] | 697.001 | 6.005665 | 0.00228129 | 0.0653185 | 28.6976 | 28.6323 | -0.000668277 | -0.00548543 | 8.20284 | 8.20832 | 441.593 | [9 empty] | 349.0006 | 6.870553 | 0.00255103 | 0.076202 | 29.9473 | 29.8711 | -0.00075644 | -0.00665911 | 8.79657 | 8.80322 | 505.1877 | [9 empty] | 349.0005 | 5.704131 | 0.00195072 | 0.0585523 | 30.0743 | 30.0157 | -0.000606867 | -0.00547964 | 9.02391 | 9.02939 | 419.4214 | 0.195072 | 420.2396 | 0.00194882 | [6 empty] | 697.001 | 6.256643 | 0.00228176 | 0.0670663 | 29.4594 | 29.3924 | -0.000656078 | -0.0050007 | 7.61712 | 7.62212 | 460.0473 | [10 empty] | 6.26607373 | 0.00291308 | 0.0875062 | 301.266 | 300.391 | -0.000481945 | -0.00414105 | 858.823 | 859.237 | [11 empty] | 6.313248535 | 0.00287476 | 0.0846672 | 295.366 | 294.519 | -0.00087835 | -0.00782469 | 890.056 | 890.839 | [11 empty] | 6.06679248 | 0.00311477 | 0.0938878 | 302.366 | 301.428 | -0.000580258 | -0.00508945 | 876.592 | 877.101 | [11 empty] | 6.2326499 | 0.00279971 | 0.0852265 | 305.264 | 304.412 | -0.000590546 | -0.00521009 | 881.729 | 88.225 | [11 empty] | 6.0646641 | 0.00290451 | 0.0824031 | 284.531 | 283.707 | -0.000585749 | -0.00503863 | 8.597 | 860.203 | [11 empty] | 6.167753906 | 0.00297443 | 0.0873686 | 294.605 | 293.732 | -0.000602059 | -0.00520072 | 863.303 | 863.823 | [11 empty] | 6.039511719 | 0.00279484 | 0.0826782 | 296.652 | 295.825 | -0.000605661 | -0.00529361 | 873.491 | 874.021 | [11 empty] | 6.235859863 | 0.00282209 | 0.0831831 | 295.589 | 294.757 | -0.000557978 | -0.00493482 | 883.917 | 884.411 | [11 empty] | 6.3553047 | 0.00296169 | 0.087645 | 296.805 | 295.929 | -0.000539032 | -0.00461082 | 854.927 | 855.388 | [11 empty] | 3.803970947 | 0.00146567 | 0.0426026 | 291096 | 29067 | -0.000444919 | -0.00383428 | 861409 | [12 empty] | 6.339796 | 0.00282687 | 0.085105 | 301909 | 301058 | -0.000624608 | -0.00547762 | 876421 | 876969 | [11 empty] | 6.338711914 | 0.00305452 | 0.0914447 | 300289 | 299375 | -0.000760454 | -0.00680027 | 893559 | 894239
352.0007 | 6.415967 | 0.00261357 | 0.0753841 | 28.9187 | 28.8433 | -0.000689961 | -0.00621473 | 9.00115 | 9.00736 | 471.7623 | [9 empty] | 703.001 | 12.19525 | 0.0224646 | 0.665425 | 30.2865 | 29.6211 | -0.00889206 | -0.0782395 | 8.72057 | 8.79881 | 896.7098 | [9 empty] | 703.001 | 6.437801 | 0.00246906 | 0.0726231 | 29.4859 | 29.4132 | -0.000703982 | -0.00616687 | 8.75382 | 8.75999 | 473.3678 | [9 empty] | 352.0006 | 6.198268 | 0.0022808 | 0.0683701 | 30.0447 | 29.9763 | -0.000669221 | -0.00611091 | 9.12527 | 9.13138 | 455.755 | [9 empty] | 703.001 | 12.00963 | 0.0249547 | 0.744355 | 30.5726 | 29.8282 | -0.010429 | -0.0945259 | 8.96919 | 9.06371 | 883.0611 | [9 empty] | 703.001 | 6.074818 | 0.00231437 | 0.0662657 | 28.6985 | 28.6323 | -0.000683685 | -0.00561191 | 8.20271 | 8.20832 | 446.6778 | [9 empty] | 352.0006 | 6.944212 | 0.00259084 | 0.0773912 | 29.9485 | 29.8711 | -0.000764703 | -0.00673185 | 8.79649 | 8.80322 | 510.6038 | [9 empty] | 352.0006 | 5.77492 | 0.00205856 | 0.0617891 | 30.0775 | 30.0157 | -0.000616294 | -0.00556477 | 9.02383 | 9.02939 | 424.6265 | 0.205856 | 425.5006 | 0.002056444 | [6 empty] | 703.001 | 6.325772 | 0.00232294 | 0.0682766 | 29.4606 | 29.3924 | -0.000676604 | -0.00515716 | 7.61696 | 7.62212 | 465.1303 | [10 empty] | 6.333683105 | 0.00294361 | 0.0884233 | 301.275 | 300.391 | -0.00048176 | -0.00413946 | 858.823 | 859.237 | [11 empty] | 6.37959082 | 0.00291284 | 0.0857886 | 295.377 | 294.519 | -0.000884229 | -0.00787706 | 890.051 | 890.839 | [11 empty] | 6.131166016 | 0.00313824 | 0.0945954 | 302.374 | 301.428 | -0.000586179 | -0.00514138 | 876.587 | 877.101 | [11 empty] | 6.2989561 | 0.00282553 | 0.0860125 | 305.272 | 304.412 | -0.000607294 | -0.00535785 | 881.714 | 88.225 | [11 empty] | 6.1300889 | 0.0029461 | 0.0835829 | 284.543 | 283.707 | -0.000591797 | -0.00509066 | 859.694 | 860.203 | [11 empty] | 6.23264209 | 0.00299802 | 0.0880613 | 294.612 | 293.732 | -0.000626884 | -0.00541516 | 863.281 | 863.823 | [11 empty] | 6.106516602 | 0.00282922 | 0.0836953 | 296.662 | 295.825 | -0.000603425 | -0.00527406 | 873.493 | 874.021 | [11 empty] | 6.304347656 | 0.00286501 | 0.0844481 | 295.601 | 294.757 | -0.000587578 | -0.00519661 | 883.891 | 884.411 | [11 empty] | 6.4233989 | 0.00300539 | 0.0889382 | 296.818 | 295.929 | -0.000551849 | -0.00472045 | 854.916 | 855.388 | [11 empty] | 3.846303955 | 0.00148179 | 0.0430713 | 291101 | 29067 | -0.000442648 | -0.00381471 | 861411 | [12 empty] | 6.406679 | 0.00285836 | 0.086053 | 301918 | 301058 | -0.000631802 | -0.00554071 | 876415 | 876969 | [11 empty] | 6.406779785 | 0.00308437 | 0.0923382 | 300298 | 299375 | -0.000773173 | -0.00691401 | 893547 | 894239
355.0007 | 6.49019 | 0.00265088 | 0.0764602 | 28.9198 | 28.8433 | -0.00069861 | -0.00629264 | 9.00107 | 9.00736 | 477.2199 | [9 empty] | 709.001 | 12.23548 | 0.0232787 | 0.68954 | 30.3106 | 29.6211 | -0.00923815 | -0.0812847 | 8.71752 | 8.79881 | 899.6677 | [9 empty] | 709.001 | 6.507002 | 0.00250836 | 0.0737791 | 29.487 | 29.4132 | -0.000713105 | -0.00624679 | 8.75374 | 8.75999 | 478.4561 | [9 empty] | 355.0006 | 6.271351 | 0.00231254 | 0.0693215 | 30.0457 | 29.9763 | -0.000699246 | -0.00638508 | 9.125 | 9.13138 | 461.1287 | [9 empty] | 709.001 | 12.05014 | 0.0257677 | 0.768606 | 30.5968 | 29.8282 | -0.010794 | -0.0978339 | 8.96588 | 9.06371 | 886.0399 | [9 empty] | 709.001 | 6.1439 | 0.0023454 | 0.0671542 | 28.6994 | 28.6323 | -0.000697666 | -0.00572667 | 8.2026 | 8.20832 | 451.7573 | [9 empty] | 355.0006 | 7.017234 | 0.00262562 | 0.0784303 | 29.9495 | 29.8711 | -0.000776949 | -0.00683966 | 8.79639 | 8.80322 | 515.9731 | [9 empty] | 355.0006 | 5.846334 | 0.00210479 | 0.0631767 | 30.0789 | 30.0157 | -0.000610429 | -0.00551181 | 9.02388 | 9.02939 | 429.8775 | 0.210479 | 430.7823 | 0.002102578 | [6 empty] | 709.001 | 6.394986 | 0.00235272 | 0.069152 | 29.4615 | 29.3924 | -0.00067267 | -0.00512717 | 7.61699 | 7.62212 | 470.2196 | [10 empty] | 6.40075 | 0.00297493 | 0.0893642 | 301.284 | 300.391 | -0.000493052 | -0.00423648 | 858.813 | 859.237 | [11 empty] | 6.445723633 | 0.00294523 | 0.0867428 | 295.387 | 294.519 | -0.000913772 | -0.00814024 | 890.025 | 890.839 | [11 empty] | 6.19685498 | 0.00316739 | 0.0954739 | 302.382 | 301.428 | -0.000604457 | -0.0053017 | 876.571 | 877.101 | [11 empty] | 6.3646865 | 0.00286489 | 0.0872106 | 305.284 | 304.412 | -0.00061565 | -0.00543157 | 881.707 | 88.225 | [11 empty] | 6.1963257 | 0.00298179 | 0.0845955 | 284.553 | 283.707 | -0.000597258 | -0.00513763 | 85.969 | 860.203 | [11 empty] | 6.299098633 | 0.0030311 | 0.0890329 | 294.622 | 293.732 | -0.000641559 | -0.00554194 | 863.269 | 863.823 | [11 empty] | 6.174091309 | 0.00286057 | 0.0846228 | 296.671 | 295.825 | -0.000609893 | -0.00533059 | 873.488 | 874.021 | [11 empty] | 6.372144043 | 0.00289519 | 0.0853376 | 29.561 | 294.757 | -0.000584612 | -0.00517038 | 883.894 | 884.411 | [11 empty] | 6.4910864 | 0.0030417 | 0.0900127 | 296.829 | 295.929 | -0.000542712 | -0.00464229 | 854.924 | 855.388 | [11 empty] | 3.889040039 | 0.00149587 | 0.0434804 | 291105 | 29067 | -0.000466468 | -0.00401999 | 861391 | [12 empty] | 6.473038 | 0.00289578 | 0.0871796 | 301929 | 301058 | -0.000633902 | -0.00555912 | 876413 | 876969 | [11 empty] | 6.474844727 | 0.00312177 | 0.093458 | 30031 | 299375 | -0.000781163 | -0.00698546 | 89354 | 894239
358.0007 | 6.564507 | 0.00268554 | 0.07746 | 28.9208 | 28.8433 | -0.000727033 | -0.00654865 | 9.00082 | 9.00736 | 482.6844 | [9 empty] | 715.001 | 12.27716 | 0.0240963 | 0.713759 | 30.3349 | 29.6211 | -0.00956705 | -0.0841786 | 8.71463 | 8.79881 | 902.7327 | [9 empty] | 715.001 | 6.575685 | 0.00254577 | 0.0748792 | 29.4881 | 29.4132 | -0.000732819 | -0.00641949 | 8.75357 | 8.75999 | 483.5063 | [9 empty] | 358.0006 | 6.343352 | 0.00234819 | 0.0703903 | 30.0467 | 29.9763 | -0.000696111 | -0.00635646 | 9.12503 | 9.13138 | 466.423 | [9 empty] | 715.001 | 12.08973 | 0.0265731 | 0.792628 | 30.6208 | 29.8282 | -0.0111645 | -0.101192 | 8.96252 | 9.06371 | 888.9504 | [9 empty] | 715.001 | 6.2137 | 0.00237829 | 0.0680958 | 28.7004 | 28.6323 | -0.000702347 | -0.00576509 | 8.20256 | 8.20832 | 456.8897 | [9 empty] | 358.0006 | 7.091189 | 0.00265728 | 0.0793758 | 29.9505 | 29.8711 | -0.000785617 | -0.00691597 | 8.79631 | 8.80322 | 521.411 | [9 empty] | 358.0006 | 5.918632 | 0.00212879 | 0.0638971 | 30.0796 | 30.0157 | -0.000607182 | -0.00548249 | 9.02391 | 9.02939 | 435.1936 | 0.212879 | 436.12 | 0.002126527 | [6 empty] | 715.001 | 6.465426 | 0.00238382 | 0.0700662 | 29.4624 | 29.3924 | -0.000687669 | -0.0052415 | 7.61688 | 7.62212 | 475.3989 | [10 empty] | 6.46780957 | 0.00300605 | 0.090299 | 301.294 | 300.391 | -0.000508596 | -0.00437005 | 8.588 | 859.237 | [11 empty] | 6.512263672 | 0.00297874 | 0.0877296 | 295.397 | 294.519 | -0.000914819 | -0.00814956 | 890.024 | 890.839 | [11 empty] | 6.263960938 | 0.00320806 | 0.0966999 | 302.395 | 301.428 | -0.000613381 | -0.00537997 | 876.563 | 877.101 | [11 empty] | 6.4303335 | 0.00289212 | 0.0880394 | 305.292 | 304.412 | -0.000627936 | -0.00553997 | 881.696 | 88.225 | [11 empty] | 6.2619063 | 0.00301992 | 0.0856773 | 284.564 | 283.707 | -0.000614341 | -0.00528458 | 859.675 | 860.203 | [11 empty] | 6.364449707 | 0.00307573 | 0.0903439 | 294.635 | 293.732 | -0.000640158 | -0.00552984 | 86.327 | 863.823 | [11 empty] | 6.24152832 | 0.00289849 | 0.0857445 | 296.682 | 295.825 | -0.000620905 | -0.00542684 | 873.478 | 874.021 | [11 empty] | 6.439762695 | 0.00292678 | 0.0862687 | 295.619 | 294.757 | -0.000599884 | -0.00530544 | 88.388 | 884.411 | [11 empty] | 6.558312 | 0.00307183 | 0.0909043 | 296.838 | 295.929 | -0.000557314 | -0.0047672 | 854.912 | 855.388 | [11 empty] | 3.932322266 | 0.0015094 | 0.0438738 | 291109 | 29067 | -0.000457747 | -0.00394483 | 861398 | [12 empty] | 6.540064 | 0.00293295 | 0.0882987 | 301941 | 301058 | -0.000655728 | -0.00575053 | 876394 | 876969 | [11 empty] | 6.542359863 | 0.00315263 | 0.0943819 | 300319 | 299375 | -0.000801681 | -0.00716894 | 893522 | 894239
361.0007 | 6.638447 | 0.00273297 | 0.078828 | 28.9221 | 28.8433 | -0.000733745 | -0.00660911 | 9.00075 | 9.00736 | 488.1211 | [9 empty] | 721.001 | 12.31641 | 0.0249158 | 0.738034 | 30.3591 | 29.6211 | -0.00991186 | -0.0872125 | 8.71159 | 8.79881 | 905.6185 | [9 empty] | 721.001 | 6.645527 | 0.0025802 | 0.0758919 | 29.4891 | 29.4132 | -0.000746627 | -0.00654045 | 8.75345 | 8.75999 | 488.6417 | [9 empty] | 361.0006 | 6.415648 | 0.00237723 | 0.0712607 | 30.0476 | 29.9763 | -0.000693381 | -0.00633153 | 9.12505 | 9.13138 | 471.7389 | [9 empty] | 721.001 | 12.12805 | 0.0273918 | 0.81705 | 30.6453 | 29.8282 | -0.0115381 | -0.104578 | 8.95914 | 9.06371 | 891.7686 | [9 empty] | 721.001 | 6.283471 | 0.00240568 | 0.0688802 | 28.7011 | 28.6323 | -0.000712556 | -0.00584889 | 8.20247 | 8.20832 | 462.02 | [9 empty] | 360.9991 | 7.164329 | 0.00269541 | 0.0805148 | 29.9516 | 29.8711 | -0.000808246 | -0.00711517 | 8.79611 | 8.80322 | 526.7889 | [9 empty] | 361.0006 | 5.990599 | 0.00215226 | 0.0646016 | 30.0803 | 30.0157 | -0.000628325 | -0.00567339 | 9.02372 | 9.02939 | 440.4852 | 0.215226 | 441.4333 | 0.002149947 | [6 empty] | 721.001 | 6.534842 | 0.00241488 | 0.0709791 | 29.4633 | 29.3924 | -0.000694332 | -0.00529229 | 7.61683 | 7.62212 | 480.5031 | [10 empty] | 6.534673828 | 0.00301874 | 0.0906801 | 301.298 | 300.391 | -0.000502791 | -0.00432017 | 858.805 | 859.237 | [11 empty] | 6.577825195 | 0.00301969 | 0.0889357 | 295.409 | 294.519 | -0.000921417 | -0.00820834 | 890.018 | 890.839 | [11 empty] | 6.330064453 | 0.00324571 | 0.0978347 | 302.406 | 301.428 | -0.000625807 | -0.00548895 | 876.552 | 877.101 | [11 empty] | 6.4956372 | 0.00292847 | 0.0891461 | 305.303 | 304.412 | -0.000647954 | -0.00571657 | 881.678 | 88.225 | [11 empty] | 6.3272676 | 0.00305521 | 0.0866786 | 284.574 | 283.707 | -0.000627879 | -0.00540104 | 859.663 | 860.203 | [11 empty] | 6.429305664 | 0.00309951 | 0.0910425 | 294.642 | 293.732 | -0.000652588 | -0.00563721 | 863.259 | 863.823 | [11 empty] | 6.308577637 | 0.00293407 | 0.0867971 | 296.693 | 295.825 | -0.000629375 | -0.00550086 | 87.347 | 874.021 | [11 empty] | 6.507427246 | 0.00295859 | 0.0872065 | 295.629 | 294.757 | -0.000614848 | -0.00543779 | 883.867 | 884.411 | [11 empty] | 6.6258462 | 0.00310844 | 0.0919877 | 296.849 | 295.929 | -0.000568496 | -0.00486284 | 854.902 | 855.388 | [11 empty] | 3.974849365 | 0.00152661 | 0.0443739 | 291114 | 29067 | -0.000462845 | -0.00398876 | 861394 | [12 empty] | 6.606479 | 0.00296508 | 0.0892658 | 30195 | 301058 | -0.000664698 | -0.0058292 | 876386 | 876969 | [11 empty] | 6.609737305 | 0.00319257 | 0.0955775 | 300331 | 299375 | -0.00080848 | -0.00722974 | 893516 | 894239
364.0007 | 6.711356 | 0.00277265 | 0.0799726 | 28.9233 | 28.8433 | -0.000742813 | -0.00669078 | 9.00067 | 9.00736 | 493.4821 | [9 empty] | 727.001 | 12.35669 | 0.0257337 | 0.762259 | 30.3834 | 29.6211 | -0.0102593 | -0.0902699 | 8.70854 | 8.79881 | 908.5799 | [9 empty] | 727.001 | 6.715984 | 0.00261188 | 0.0768237 | 29.4901 | 29.4132 | -0.00076133 | -0.00666924 | 8.75332 | 8.75999 | 493.8223 | [9 empty] | 364.0007 | 6.488079 | 0.00241998 | 0.0725423 | 30.0489 | 29.9763 | -0.000725779 | -0.00662737 | 9.12476 | 9.13138 | 477.0646 | [9 empty] | 727.001 | 12.1641 | 0.0282342 | 0.842176 | 30.6704 | 29.8282 | -0.0119053 | -0.107906 | 8.95581 | 9.06371 | 894.4193 | [9 empty] | 727.001 | 6.35225 | 0.00244235 | 0.06993 | 28.7022 | 28.6323 | -0.000721206 | -0.00591989 | 8.2024 | 8.20832 | 467.0772 | [9 empty] | 364.0007 | 7.236855 | 0.00272999 | 0.0815478 | 29.9526 | 29.8711 | -0.000821066 | -0.00722803 | 8.796 | 8.80322 | 532.1217 | [9 empty] | 364.0006 | 6.062411 | 0.00217859 | 0.065392 | 30.0811 | 30.0157 | -0.000648017 | -0.0058512 | 9.02354 | 9.02939 | 445.7655 | 0.217859 | 446.7367 | 0.00217622 | [6 empty] | 727.001 | 6.603177 | 0.0024444 | 0.0718466 | 29.4642 | 29.3924 | -0.000693679 | -0.0052873 | 7.61683 | 7.62212 | 485.5277 | [10 empty] | 6.601728027 | 0.00307458 | 0.0923576 | 301.314 | 300.391 | -0.000505957 | -0.00434737 | 858.802 | 859.237 | [11 empty] | 6.643762695 | 0.00305381 | 0.0899405 | 295.419 | 294.519 | -0.000933713 | -0.00831788 | 890.007 | 890.839 | [11 empty] | 6.395854004 | 0.00327743 | 0.0987908 | 302.416 | 301.428 | -0.000629208 | -0.00551879 | 876.549 | 877.101 | [11 empty] | 6.5614121 | 0.00296116 | 0.0901412 | 305.313 | 304.412 | -0.000657696 | -0.00580252 | 88.167 | 88.225 | [11 empty] | 6.3924175 | 0.0030826 | 0.0874555 | 284.582 | 283.707 | -0.000639202 | -0.00549844 | 859.654 | 860.203 | [11 empty] | 6.494287109 | 0.00313903 | 0.0922034 | 294.654 | 293.732 | -0.000658531 | -0.00568854 | 863.254 | 863.823 | [11 empty] | 6.375975586 | 0.00297149 | 0.087904 | 296.704 | 295.825 | -0.000642711 | -0.00561743 | 873.459 | 874.021 | [11 empty] | 6.574631836 | 0.00298734 | 0.0880539 | 295.637 | 294.757 | -0.000603479 | -0.00533723 | 883.877 | 884.411 | [11 empty] | 6.6931753 | 0.00314546 | 0.0930832 | 29.686 | 295.929 | -0.000577116 | -0.00493658 | 854.895 | 855.388 | [11 empty] | 4.017295654 | 0.00154907 | 0.0450269 | 291121 | 29067 | -0.000470555 | -0.00405521 | 861387 | [12 empty] | 6.672972 | 0.00300562 | 0.0904865 | 301962 | 301058 | -0.000659077 | -0.0057799 | 876391 | 876969 | [11 empty] | 6.677219727 | 0.00322829 | 0.0966468 | 300341 | 299375 | -0.00081447 | -0.00728331 | 89351 | 894239
367.0007 | 6.78532 | 0.00281012 | 0.0810533 | 28.9244 | 28.8433 | -0.000743555 | -0.00669747 | 9.00067 | 9.00736 | 498.9206 | [9 empty] | 733.001 | 12.39264 | 0.026562 | 0.786795 | 30.4079 | 29.6211 | -0.0105988 | -0.0932568 | 8.70555 | 8.79881 | 911.2235 | [9 empty] | 733.001 | 6.785773 | 0.002661 | 0.0782685 | 29.4915 | 29.4132 | -0.000784323 | -0.00687066 | 8.75312 | 8.75999 | 498.9539 | [9 empty] | 367.0007 | 6.560765 | 0.00245579 | 0.0736155 | 30.05 | 29.9763 | -0.000728629 | -0.00665339 | 9.12473 | 9.13138 | 482.4092 | [9 empty] | 733.001 | 12.20375 | 0.0290481 | 0.866454 | 30.6947 | 29.8282 | -0.0122614 | -0.111134 | 8.95258 | 9.06371 | 897.3344 | [9 empty] | 733.001 | 6.422972 | 0.00248023 | 0.0710147 | 28.7033 | 28.6323 | -0.000727417 | -0.00597088 | 8.20235 | 8.20832 | 472.2773 | [9 empty] | 367.0007 | 7.309687 | 0.00277887 | 0.0830078 | 29.9541 | 29.8711 | -0.000827331 | -0.00728318 | 8.79594 | 8.80322 | 537.477 | [9 empty] | 367.0006 | 6.134332 | 0.00220449 | 0.0661693 | 30.0819 | 30.0157 | -0.000640789 | -0.00578594 | 9.02361 | 9.02939 | 451.0538 | 0.220449 | 452.0481 | 0.002202064 | [6 empty] | 733.001 | 6.672122 | 0.00247764 | 0.0728237 | 29.4652 | 29.3924 | -0.000729212 | -0.00555814 | 7.61656 | 7.62212 | 490.5972 | [10 empty] | 6.668473633 | 0.00310358 | 0.0932287 | 301.323 | 300.391 | -0.00052908 | -0.00454605 | 858.782 | 859.237 | [11 empty] | 6.709125977 | 0.00310215 | 0.0913642 | 295.433 | 294.519 | -0.000921565 | -0.00820966 | 890.018 | 890.839 | [11 empty] | 6.461539063 | 0.0033178 | 0.100008 | 302.428 | 301.428 | -0.000649243 | -0.00569451 | 876.531 | 877.101 | [11 empty] | 6.6283311 | 0.00299925 | 0.0913009 | 305.325 | 304.412 | -0.000660264 | -0.00582518 | 881.668 | 88.225 | [11 empty] | 6.457041 | 0.00312942 | 0.0887838 | 284.595 | 283.707 | -0.000639638 | -0.00550218 | 859.653 | 860.203 | [11 empty] | 6.558825684 | 0.00317083 | 0.0931372 | 294.663 | 293.732 | -0.000680455 | -0.00587793 | 863.235 | 863.823 | [11 empty] | 6.44279248 | 0.00300477 | 0.0888887 | 296.714 | 295.825 | -0.000648989 | -0.00567229 | 873.453 | 874.021 | [11 empty] | 6.641882813 | 0.00303293 | 0.0893976 | 295.651 | 294.757 | -0.000629222 | -0.00556491 | 883.854 | 884.411 | [11 empty] | 6.7605557 | 0.00318004 | 0.0941067 | 29.687 | 295.929 | -0.000583728 | -0.00499314 | 854.889 | 855.388 | [11 empty] | 4.059786621 | 0.00156317 | 0.0454366 | 291125 | 29067 | -0.000474005 | -0.00408494 | 861384 | [12 empty] | 6.7386 | 0.00302979 | 0.0912142 | 30197 | 301058 | -0.000674868 | -0.00591839 | 876377 | 876969 | [11 empty] | 6.744580566 | 0.00326843 | 0.0978488 | 300353 | 299375 | -0.000828423 | -0.00740808 | 893498 | 894239
370.0007 | 6.858483 | 0.00285165 | 0.0822511 | 28.9256 | 28.8433 | -0.000773357 | -0.00696591 | 9.0004 | 9.00736 | 504.3002 | [9 empty] | 739.001 | 12.42969 | 0.0273909 | 0.81135 | 30.4324 | 29.6211 | -0.0109411 | -0.096269 | 8.70254 | 8.79881 | 913.9481 | [9 empty] | 739.001 | 6.854587 | 0.00269179 | 0.0791744 | 29.4924 | 29.4132 | -0.000770757 | -0.00675182 | 8.75324 | 8.75999 | 504.0138 | [9 empty] | 370.0007 | 6.63268 | 0.00248273 | 0.0744233 | 30.0508 | 29.9763 | -0.000734522 | -0.00670721 | 9.12468 | 9.13138 | 487.697 | [9 empty] | 739.001 | 12.24147 | 0.0298455 | 0.890237 | 30.7185 | 29.8282 | -0.0126318 | -0.114491 | 8.94922 | 9.06371 | 900.1081 | [9 empty] | 739.001 | 6.492371 | 0.00251676 | 0.0720604 | 28.7043 | 28.6323 | -0.000752912 | -0.00618014 | 8.20214 | 8.20832 | 477.3802 | [9 empty] | 370.0007 | 7.382046875 | 0.00281102 | 0.0839682 | 29.9551 | 29.8711 | -0.00084669 | -0.0074536 | 8.79577 | 8.80322 | 542.7976 | [9 empty] | 370.0006 | 6.20578 | 0.00224371 | 0.0673465 | 30.0831 | 30.0157 | -0.000644039 | -0.00581528 | 9.02358 | 9.02939 | 456.3074 | 0.224371 | 457.3312 | 0.002241197 | [6 empty] | 739.001 | 6.739939 | 0.00251038 | 0.0737861 | 29.4662 | 29.3924 | -0.000725954 | -0.00553331 | 7.61659 | 7.62212 | 495.5838 | [10 empty] | 6.73528125 | 0.00314365 | 0.0944322 | 301.335 | 300.391 | -0.000543776 | -0.00467232 | 858.769 | 859.237 | [11 empty] | 6.774818359 | 0.00313366 | 0.0922925 | 295.442 | 294.519 | -0.000951385 | -0.0084753 | 889.991 | 890.839 | [11 empty] | 6.527258301 | 0.00335379 | 0.101092 | 302.439 | 301.428 | -0.000653818 | -0.00573465 | 876.527 | 877.101 | [11 empty] | 6.6957207 | 0.00303892 | 0.0925083 | 305.337 | 304.412 | -0.000660788 | -0.0058298 | 881.667 | 88.225 | [11 empty] | 6.5224053 | 0.00315995 | 0.08965 | 284.604 | 283.707 | -0.000652819 | -0.00561557 | 859.642 | 860.203 | [11 empty] | 6.623629883 | 0.00316923 | 0.0930902 | 294.663 | 293.732 | -0.000699828 | -0.00604528 | 863.218 | 863.823 | [11 empty] | 6.510425781 | 0.00303753 | 0.0898578 | 296.723 | 295.825 | -0.000651833 | -0.00569715 | 873.451 | 874.021 | [11 empty] | 6.708910645 | 0.0030653 | 0.0903519 | 29.566 | 294.757 | -0.0006455 | -0.00570887 | 88.384 | 884.411 | [11 empty] | 6.8275171 | 0.00321546 | 0.0951549 | 29.688 | 295.929 | -0.000597535 | -0.00511124 | 854.877 | 855.388 | [11 empty] | 4.102005859 | 0.00157386 | 0.0457474 | 291128 | 29067 | -0.000481226 | -0.00414717 | 861378 | [12 empty] | 6.805439 | 0.00307846 | 0.0926794 | 301984 | 301058 | -0.000692734 | -0.00607506 | 876362 | 876969 | [11 empty] | 6.811438965 | 0.00330748 | 0.0990178 | 300365 | 299375 | -0.000849489 | -0.00759646 | 893479 | 894239
373.0007 | 6.931341 | 0.00288711 | 0.083274 | 28.9266 | 28.8433 | -0.000770938 | -0.00694412 | 9.00042 | 9.00736 | 509.6574 | [9 empty] | 745.001 | 12.46901 | 0.0282183 | 0.835856 | 30.457 | 29.6211 | -0.0112861 | -0.0993039 | 8.6995 | 8.79881 | 916.8391 | [9 empty] | 745.001 | 6.924087 | 0.00272434 | 0.0801317 | 29.4934 | 29.4132 | -0.000780439 | -0.00683664 | 8.75315 | 8.75999 | 509.124 | [9 empty] | 373.0007 | 6.704226 | 0.0025192 | 0.0755164 | 30.0519 | 29.9763 | -0.000747012 | -0.00682125 | 9.12456 | 9.13138 | 492.9578 | [9 empty] | 745.001 | 12.2769 | 0.0306877 | 0.91536 | 30.7436 | 29.8282 | -0.0130182 | -0.117993 | 8.94572 | 9.06371 | 902.7133 | [9 empty] | 745.001 | 6.561443 | 0.00255282 | 0.0730931 | 28.7054 | 28.6323 | -0.000762909 | -0.00626221 | 8.20206 | 8.20832 | 482.459 | [9 empty] | 373.0007 | 7.455019 | 0.00284691 | 0.0850404 | 29.9561 | 29.8711 | -0.0008517 | -0.00749771 | 8.79573 | 8.80322 | 548.1631 | [9 empty] | 373.0006 | 6.27826 | 0.00227505 | 0.0682873 | 30.084 | 30.0157 | -0.000660408 | -0.00596308 | 9.02343 | 9.02939 | 461.6367 | 0.227505 | 462.687 | 0.002272466 | [6 empty] | 745.001 | 6.80873 | 0.00253973 | 0.0746486 | 29.467 | 29.3924 | -0.000738884 | -0.00563186 | 7.61649 | 7.62212 | 500.6419 | [10 empty] | 6.802799805 | 0.00317502 | 0.0953748 | 301.345 | 300.391 | -0.000547965 | -0.00470831 | 858.766 | 859.237 | [11 empty] | 6.840699707 | 0.00317147 | 0.0934058 | 295.453 | 294.519 | -0.000978294 | -0.00871502 | 889.967 | 890.839 | [11 empty] | 6.592817383 | 0.00339245 | 0.102258 | 30.245 | 301.428 | -0.000669281 | -0.00587027 | 876.514 | 877.101 | [11 empty] | 6.762749 | 0.0030775 | 0.0936826 | 305.349 | 304.412 | -0.00067671 | -0.00597027 | 881.653 | 88.225 | [11 empty] | 6.587333 | 0.00319515 | 0.0906487 | 284.614 | 283.707 | -0.000661785 | -0.0056927 | 859.634 | 860.203 | [11 empty] | 6.688337402 | 0.00325391 | 0.0955777 | 294.687 | 293.732 | -0.000691085 | -0.00596975 | 863.226 | 863.823 | [11 empty] | 6.57728125 | 0.00307893 | 0.0910825 | 296.736 | 295.825 | -0.00067473 | -0.00589728 | 873.431 | 874.021 | [11 empty] | 6.775778809 | 0.00310258 | 0.0914507 | 295.671 | 294.757 | -0.000650027 | -0.00574891 | 883.836 | 884.411 | [11 empty] | 6.8940898 | 0.00325822 | 0.09642 | 296.893 | 295.929 | -0.000610153 | -0.00521918 | 854.866 | 855.388 | [11 empty] | 4.144875977 | 0.00159606 | 0.0463928 | 291134 | 29067 | -0.000490453 | -0.00422669 | 86137 | [12 empty] | 6.871983 | 0.00310757 | 0.0935558 | 301993 | 301058 | -0.000700593 | -0.00614399 | 876355 | 876969 | [11 empty] | 6.878438477 | 0.00334015 | 0.0999956 | 300375 | 299375 | -0.000852349 | -0.00762203 | 893476 | 894239
376.0007 | 7.003951 | 0.00292242 | 0.0842924 | 28.9276 | 28.8433 | -0.000783476 | -0.00705706 | 9.00031 | 9.00736 | 514.9964 | [9 empty] | 751.001 | 12.50548 | 0.0290426 | 0.860273 | 30.4814 | 29.6211 | -0.0116355 | -0.102379 | 8.69643 | 8.79881 | 919.5204 | [9 empty] | 751.001 | 6.99307 | 0.00277029 | 0.0814831 | 29.4947 | 29.4132 | -0.000810783 | -0.00710245 | 8.75288 | 8.75999 | 514.1963 | [9 empty] | 376.0007 | 6.775793 | 0.00255801 | 0.0766797 | 30.053 | 29.9763 | -0.000759079 | -0.00693145 | 9.12445 | 9.13138 | 498.2201 | [9 empty] | 751.001 | 12.3119 | 0.0315222 | 0.94025 | 30.7685 | 29.8282 | -0.0134033 | -0.121484 | 8.94223 | 9.06371 | 905.2865 | [9 empty] | 751.001 | 6.63042 | 0.00258628 | 0.074051 | 28.7063 | 28.6323 | -0.000779749 | -0.00640043 | 8.20192 | 8.20832 | 487.5309 | [9 empty] | 375.9991 | 7.528726 | 0.00288625 | 0.0862155 | 29.9573 | 29.8711 | -0.000876477 | -0.00771583 | 8.79551 | 8.80322 | 553.5828 | [9 empty] | 376.0006 | 6.350276 | 0.00228549 | 0.0686007 | 30.0843 | 30.0157 | -0.000670815 | -0.00605705 | 9.02334 | 9.02939 | 466.932 | 0.228549 | 467.9992 | 0.002282882 | [6 empty] | 751.001 | 6.878795 | 0.00257888 | 0.0757994 | 29.4682 | 29.3924 | -0.000756453 | -0.00576577 | 7.61636 | 7.62212 | 505.7937 | [10 empty] | 6.871095215 | 0.00321334 | 0.0965259 | 301.356 | 300.391 | -0.000549002 | -0.00471723 | 858.765 | 859.237 | [11 empty] | 6.90703125 | 0.00320767 | 0.094472 | 295.464 | 294.519 | -0.000992406 | -0.00884074 | 889.955 | 890.839 | [11 empty] | 6.657878906 | 0.00342743 | 0.103312 | 302.461 | 301.428 | -0.000675635 | -0.005926 | 876.508 | 877.101 | [11 empty] | 6.8291538 | 0.00311207 | 0.094735 | 305.359 | 304.412 | -0.000709819 | -0.00626238 | 881.624 | 88.225 | [11 empty] | 6.6522979 | 0.00322931 | 0.0916178 | 284.623 | 283.707 | -0.00068259 | -0.00587166 | 859.616 | 860.203 | [11 empty] | 6.753254883 | 0.00328748 | 0.0965638 | 294.697 | 293.732 | -0.000726195 | -0.00627304 | 863.196 | 863.823 | [11 empty] | 6.644268066 | 0.00310942 | 0.0919843 | 296.745 | 295.825 | -0.000682746 | -0.00596734 | 873.424 | 874.021 | [11 empty] | 6.843280762 | 0.00313707 | 0.0924673 | 295.681 | 294.757 | -0.000655498 | -0.00579729 | 883.831 | 884.411 | [11 empty] | 6.9608784 | 0.00329445 | 0.0974922 | 296.904 | 295.929 | -0.000613255 | -0.00524572 | 854.864 | 855.388 | [11 empty] | 4.187609375 | 0.00160917 | 0.0467739 | 291138 | 29067 | -0.000496472 | -0.00427856 | 861365 | [12 empty] | 6.939058 | 0.00312098 | 0.0939593 | 301997 | 301058 | -0.000678202 | -0.00594762 | 876374 | 876969 | [11 empty] | 6.945415527 | 0.00337655 | 0.101086 | 300386 | 299375 | -0.000877451 | -0.0078465 | 893454 | 894239
379.0007 | 7.07707 | 0.00297374 | 0.0857725 | 28.9291 | 28.8433 | -0.000801369 | -0.00721822 | 9.00015 | 9.00736 | 520.3728 | [9 empty] | 757.001 | 12.54209 | 0.0298804 | 0.88509 | 30.5062 | 29.6211 | -0.0119869 | -0.10547 | 8.69334 | 8.79881 | 922.2128 | [9 empty] | 757.001 | 7.062442 | 0.00280768 | 0.0825829 | 29.4958 | 29.4132 | -0.000820077 | -0.00718386 | 8.7528 | 8.75999 | 519.2972 | [9 empty] | 379.0007 | 6.847498 | 0.00259116 | 0.0776737 | 30.054 | 29.9763 | -0.000780388 | -0.00712602 | 9.12426 | 9.13138 | 503.4925 | [9 empty] | 757.001 | 12.3477 | 0.0323715 | 0.965585 | 30.7938 | 29.8282 | -0.0138073 | -0.125146 | 8.93857 | 9.06371 | 907.9194 | [9 empty] | 757.001 | 6.699755 | 0.00261825 | 0.0749663 | 28.7072 | 28.6323 | -0.000780006 | -0.00640254 | 8.20192 | 8.20832 | 492.629 | [9 empty] | 379.0007 | 7.60255 | 0.00293251 | 0.0875973 | 29.9587 | 29.8711 | -0.000892144 | -0.00785375 | 8.79537 | 8.80322 | 559.0111 | [9 empty] | 379.0006 | 6.42121 | 0.00233012 | 0.0699402 | 30.0857 | 30.0157 | -0.000698229 | -0.00630458 | 9.02309 | 9.02939 | 472.1478 | 0.233012 | 473.248 | 0.002327409 | [6 empty] | 757.001 | 6.948624 | 0.00260548 | 0.0765812 | 29.4689 | 29.3924 | -0.000766973 | -0.00584596 | 7.61628 | 7.62212 | 510.9282 | [10 empty] | 6.93848291 | 0.00325646 | 0.0978211 | 301.369 | 300.391 | -0.000554265 | -0.00476245 | 85.876 | 859.237 | [11 empty] | 6.972887695 | 0.00325135 | 0.0957585 | 295.477 | 294.519 | -0.00098801 | -0.00880158 | 889.959 | 890.839 | [11 empty] | 6.722851563 | 0.00346245 | 0.104368 | 302.471 | 301.428 | -0.00068063 | -0.00596981 | 876.504 | 877.101 | [11 empty] | 6.8952695 | 0.00314394 | 0.0957053 | 305.369 | 304.412 | -0.00073507 | -0.00648515 | 881.602 | 88.225 | [11 empty] | 6.717606 | 0.00327099 | 0.0928004 | 284.635 | 283.707 | -0.000701947 | -0.00603817 | 8.596 | 860.203 | [11 empty] | 6.819019531 | 0.00331992 | 0.0975167 | 294.707 | 293.732 | -0.000730811 | -0.00631292 | 863.192 | 863.823 | [11 empty] | 6.711756836 | 0.0031484 | 0.0931374 | 296.756 | 295.825 | -0.000698387 | -0.00610404 | 87.341 | 874.021 | [11 empty] | 6.910992676 | 0.0031775 | 0.0936588 | 295.693 | 294.757 | -0.000667119 | -0.00590007 | 883.821 | 884.411 | [11 empty] | 7.0292539 | 0.00334654 | 0.0990337 | 296.919 | 295.929 | -0.000622817 | -0.0053275 | 854.856 | 855.388 | [11 empty] | 4.230387695 | 0.00162057 | 0.0471051 | 291141 | 29067 | -0.000498311 | -0.00429441 | 861363 | [12 empty] | 7.006181 | 0.00318026 | 0.0957443 | 302015 | 301058 | -0.000729513 | -0.00639761 | 876329 | 876969 | [11 empty] | 7.013405273 | 0.00341895 | 0.102355 | 300399 | 299375 | -0.000891839 | -0.00797517 | 893441 | 894239
382.0007 | 7.15039 | 0.0030034 | 0.0866281 | 28.93 | 28.8433 | -0.000820396 | -0.00738961 | 8.99997 | 9.00736 | 525.7639 | [9 empty] | 763.001 | 12.57688 | 0.030718 | 0.909902 | 30.531 | 29.6211 | -0.0123293 | -0.108483 | 8.69032 | 8.79881 | 924.7709 | [9 empty] | 763.001 | 7.131414 | 0.00284521 | 0.083687 | 29.4969 | 29.4132 | -0.000827561 | -0.00724943 | 8.75274 | 8.75999 | 524.3687 | [9 empty] | 382.0007 | 6.920514 | 0.00262663 | 0.0787368 | 30.0551 | 29.9763 | -0.000782325 | -0.00714371 | 9.12424 | 9.13138 | 508.8613 | [9 empty] | 763.001 | 12.38414 | 0.0332102 | 0.990603 | 30.8188 | 29.8282 | -0.0141674 | -0.128409 | 8.9353 | 9.06371 | 910.5988 | [9 empty] | 763.001 | 6.769285 | 0.0026618 | 0.0762134 | 28.7085 | 28.6323 | -0.00079954 | -0.00656288 | 8.20176 | 8.20832 | 497.7415 | [9 empty] | 382.0007 | 7.675821 | 0.00296885 | 0.0886829 | 29.9598 | 29.8711 | -0.000902091 | -0.00794131 | 8.79528 | 8.80322 | 564.3986 | [9 empty] | 382.0006 | 6.492983 | 0.00236763 | 0.0710662 | 30.0868 | 30.0157 | -0.000692087 | -0.00624913 | 9.02315 | 9.02939 | 477.4252 | 0.236763 | 478.5556 | 0.002364832 | [6 empty] | 763.001 | 7.018753 | 0.00264142 | 0.0776376 | 29.47 | 29.3924 | -0.000772758 | -0.00589006 | 7.61623 | 7.62212 | 516.0847 | [10 empty] | 7.005479492 | 0.00329194 | 0.0988868 | 30.138 | 300.391 | -0.000567923 | -0.0048798 | 858.749 | 859.237 | [11 empty] | 7.03840918 | 0.0032919 | 0.0969527 | 295.489 | 294.519 | -0.00100209 | -0.00892701 | 889.946 | 890.839 | [11 empty] | 6.788926758 | 0.003507 | 0.105711 | 302.485 | 301.428 | -0.000683227 | -0.00599259 | 876.501 | 877.101 | [11 empty] | 6.9612124 | 0.00318638 | 0.0969973 | 305.382 | 304.412 | -0.000696565 | -0.00614545 | 881.635 | 88.225 | [11 empty] | 6.784 | 0.00330777 | 0.0938438 | 284.646 | 283.707 | -0.000708047 | -0.00609064 | 859.594 | 860.203 | [11 empty] | 6.884821777 | 0.00336439 | 0.0988227 | 29.472 | 293.732 | -0.000737579 | -0.00637137 | 863.186 | 863.823 | [11 empty] | 6.780416504 | 0.00318554 | 0.0942363 | 296.767 | 295.825 | -0.000706782 | -0.00617742 | 873.403 | 874.021 | [11 empty] | 6.978749023 | 0.00322307 | 0.095002 | 295.707 | 294.757 | -0.000687357 | -0.00607906 | 883.803 | 884.411 | [11 empty] | 7.0977236 | 0.00335223 | 0.0992023 | 296.921 | 295.929 | -0.000639728 | -0.00547216 | 854.841 | 855.388 | [11 empty] | 4.273376953 | 0.00164137 | 0.0477098 | 291147 | 29067 | -0.000508718 | -0.00438409 | 861354 | [12 empty] | 7.073138 | 0.00320582 | 0.0965135 | 302023 | 301058 | -0.000745139 | -0.00653464 | 876316 | 876969 | [11 empty] | 7.081426758 | 0.00345525 | 0.103442 | 300409 | 299375 | -0.00089308 | -0.00798627 | 89344 | 894239
385.0007 | 7.223872 | 0.00305255 | 0.0880457 | 28.9314 | 28.8433 | -0.000867996 | -0.00781835 | 8.99955 | 9.00736 | 531.1671 | [9 empty] | 769.001 | 12.6123 | 0.0315553 | 0.934702 | 30.5558 | 29.6211 | -0.0126814 | -0.111581 | 8.68722 | 8.79881 | 927.3748 | [9 empty] | 769.001 | 7.200246 | 0.00288464 | 0.0848466 | 29.4981 | 29.4132 | -0.000849644 | -0.00744287 | 8.75254 | 8.75999 | 529.4299 | [9 empty] | 385.0007 | 6.993826 | 0.00266734 | 0.0799572 | 30.0563 | 29.9763 | -0.000796927 | -0.00727705 | 9.12411 | 9.13138 | 514.2519 | [9 empty] | 769.001 | 12.42009 | 0.0340222 | 1.01482 | 30.843 | 29.8282 | -0.0145716 | -0.132073 | 8.93164 | 9.06371 | 913.2417 | [9 empty] | 769.001 | 6.838534 | 0.00269799 | 0.0772496 | 28.7095 | 28.6323 | -0.000807016 | -0.00662425 | 8.2017 | 8.20832 | 502.8333 | [9 empty] | 385.0007 | 7.748591 | 0.00301016 | 0.0899169 | 29.961 | 29.8711 | -0.000918731 | -0.00808779 | 8.79514 | 8.80322 | 569.7493 | [9 empty] | 385.0006 | 6.565846 | 0.0024087 | 0.0722988 | 30.088 | 30.0157 | -0.000691791 | -0.00624645 | 9.02315 | 9.02939 | 482.7828 | 0.24087 | 483.9457 | 0.002405804 | [6 empty] | 769.001 | 7.088491 | 0.0026755 | 0.0786394 | 29.471 | 29.3924 | -0.000792755 | -0.00604247 | 7.61608 | 7.62212 | 521.2126 | [10 empty] | 7.073282715 | 0.00332619 | 0.0999157 | 30.139 | 300.391 | -0.000580965 | -0.00499187 | 858.737 | 859.237 | [11 empty] | 7.10430127 | 0.00333428 | 0.0982009 | 295.501 | 294.519 | -0.00102322 | -0.00911521 | 889.927 | 890.839 | [11 empty] | 6.855250488 | 0.00353502 | 0.106555 | 302.493 | 301.428 | -0.000700332 | -0.00614262 | 876.486 | 877.101 | [11 empty] | 7.0268452 | 0.00322332 | 0.0981217 | 305.393 | 304.412 | -0.00073462 | -0.00648118 | 881.602 | 88.225 | [11 empty] | 6.849958 | 0.00334795 | 0.0949836 | 284.657 | 283.707 | -0.000719501 | -0.00618917 | 859.584 | 860.203 | [11 empty] | 6.949981934 | 0.0034048 | 0.10001 | 294.732 | 293.732 | -0.000754167 | -0.00651467 | 863.171 | 863.823 | [11 empty] | 6.848132324 | 0.00321806 | 0.0951982 | 296.777 | 295.825 | -0.000741423 | -0.00648019 | 873.373 | 874.021 | [11 empty] | 7.046378418 | 0.0032628 | 0.0961733 | 295.718 | 294.757 | -0.000693983 | -0.00613766 | 883.797 | 884.411 | [11 empty] | 7.1646826 | 0.00341226 | 0.100979 | 296.939 | 295.929 | -0.000653938 | -0.00559371 | 854.829 | 855.388 | [11 empty] | 4.316110352 | 0.0016624 | 0.0483211 | 291154 | 29067 | -0.0005161 | -0.00444771 | 861348 | [12 empty] | 7.139878 | 0.00323653 | 0.0974382 | 302032 | 301058 | -0.000774943 | -0.00679601 | 87629 | 876969 | [11 empty] | 7.148610352 | 0.00349646 | 0.104675 | 300422 | 299375 | -0.000894616 | -0.008 | 893439 | 894239
388.0007 | 7.297636 | 0.00308748 | 0.0890533 | 28.9324 | 28.8433 | -0.00083773 | -0.00754574 | 8.99982 | 9.00736 | 536.5909 | [9 empty] | 775.001 | 12.64781 | 0.0323841 | 0.959254 | 30.5804 | 29.6211 | -0.013032 | -0.114666 | 8.68414 | 8.79881 | 929.9858 | [9 empty] | 775.001 | 7.270754 | 0.00292744 | 0.0861054 | 29.4993 | 29.4132 | -0.000873046 | -0.00764787 | 8.75234 | 8.75999 | 534.6143 | [9 empty] | 388.0007 | 7.066712 | 0.00270986 | 0.0812317 | 30.0576 | 29.9763 | -0.000815547 | -0.00744707 | 9.12394 | 9.13138 | 519.6112 | [9 empty] | 775.001 | 12.45261 | 0.0348596 | 1.0398 | 30.868 | 29.8282 | -0.0149387 | -0.1354 | 8.92831 | 9.06371 | 915.6333 | [9 empty] | 775.001 | 6.908646 | 0.00273258 | 0.0782399 | 28.7105 | 28.6323 | -0.000829227 | -0.00680657 | 8.20152 | 8.20832 | 507.9886 | [9 empty] | 388.0007 | 7.821427 | 0.00305956 | 0.0913925 | 29.9625 | 29.8711 | -0.000933838 | -0.00822078 | 8.795 | 8.80322 | 575.1049 | [9 empty] | 388.0006 | 6.638545 | 0.00243534 | 0.0730984 | 30.0888 | 30.0157 | -0.000719422 | -0.00649595 | 9.0229 | 9.02939 | 488.1283 | 0.243534 | 489.3171 | 0.002432379 | [6 empty] | 775.001 | 7.157086 | 0.00271254 | 0.0797279 | 29.4721 | 29.3924 | -0.000805816 | -0.00614203 | 7.61598 | 7.62212 | 526.2563 | [10 empty] | 7.141078613 | 0.00336763 | 0.10116 | 301.402 | 300.391 | -0.000596298 | -0.00512361 | 858.724 | 859.237 | [11 empty] | 7.170165039 | 0.00337808 | 0.0994909 | 295.514 | 294.519 | -0.00104176 | -0.00928042 | 889.911 | 890.839 | [11 empty] | 6.921248047 | 0.00358452 | 0.108047 | 302.508 | 301.428 | -0.000714061 | -0.00626304 | 876.474 | 877.101 | [11 empty] | 7.0924321 | 0.00326769 | 0.0994725 | 305.407 | 304.412 | -0.000740864 | -0.00653627 | 881.596 | 88.225 | [11 empty] | 6.9148994 | 0.00338162 | 0.095939 | 284.667 | 283.707 | -0.000731772 | -0.00629473 | 859.574 | 860.203 | [11 empty] | 7.015007324 | 0.00343843 | 0.100998 | 294.742 | 293.732 | -0.000762418 | -0.00658594 | 863.164 | 863.823 | [11 empty] | 6.915266113 | 0.0032588 | 0.0964034 | 296.789 | 295.825 | -0.00074481 | -0.0065098 | 87.337 | 874.021 | [11 empty] | 7.113916504 | 0.00329328 | 0.0970715 | 295.727 | 294.757 | -0.000688272 | -0.00608715 | 883.802 | 884.411 | [11 empty] | 7.2317124 | 0.00345615 | 0.102277 | 296.952 | 295.929 | -0.000663696 | -0.00567718 | 854.821 | 855.388 | [11 empty] | 4.359122559 | 0.00167931 | 0.0488125 | 291159 | 29067 | -0.000513607 | -0.00442623 | 86135 | [12 empty] | 7.206532 | 0.00327519 | 0.0986022 | 302044 | 301058 | -0.000773839 | -0.00678633 | 876291 | 876969 | [11 empty] | 7.216849609 | 0.00353399 | 0.105799 | 300433 | 299375 | -0.000913686 | -0.00817053 | 893422 | 894239
391.0007 | 7.371245 | 0.00314241 | 0.0906376 | 28.934 | 28.8433 | -0.000849169 | -0.00764877 | 8.99971 | 9.00736 | 542.0033 | [9 empty] | 781.001 | 12.6836 | 0.0332226 | 0.984091 | 30.6052 | 29.6211 | -0.0133695 | -0.117635 | 8.68117 | 8.79881 | 932.6175 | [9 empty] | 781.001 | 7.340364 | 0.00296728 | 0.0872772 | 29.5005 | 29.4132 | -0.000861066 | -0.00754293 | 8.75245 | 8.75999 | 539.7327 | [9 empty] | 391.0007 | 7.139064 | 0.00274267 | 0.0822153 | 30.0586 | 29.9763 | -0.00082309 | -0.00751595 | 9.12387 | 9.13138 | 524.9312 | [9 empty] | 781.001 | 12.48606 | 0.0357031 | 1.06496 | 30.8932 | 29.8282 | -0.0153408 | -0.139045 | 8.92467 | 9.06371 | 918.093 | [9 empty] | 781.001 | 6.978496 | 0.00277955 | 0.0795848 | 28.7119 | 28.6323 | -0.000850455 | -0.00698081 | 8.20134 | 8.20832 | 513.1247 | [9 empty] | 391.0007 | 7.893747 | 0.00309513 | 0.0924549 | 29.9635 | 29.8711 | -0.000946523 | -0.00833246 | 8.79489 | 8.80322 | 580.4226 | [9 empty] | 391.0006 | 6.710466 | 0.00247006 | 0.0741408 | 30.0899 | 30.0157 | -0.000725521 | -0.00655102 | 9.02284 | 9.02939 | 493.4166 | 0.247006 | 494.6354 | 0.002467014 | [6 empty] | 781.001 | 7.225478 | 0.00274705 | 0.0807422 | 29.4731 | 29.3924 | -0.000810876 | -0.0061806 | 7.61594 | 7.62212 | 531.2851 | [10 empty] | 7.208282715 | 0.00340581 | 0.102307 | 301.414 | 300.391 | -0.00059613 | -0.00512217 | 858.724 | 859.237 | [11 empty] | 7.234958984 | 0.00341819 | 0.100672 | 295.526 | 294.519 | -0.00104817 | -0.00933748 | 889.905 | 890.839 | [11 empty] | 6.986679199 | 0.00362182 | 0.109172 | 302.519 | 301.428 | -0.000722287 | -0.00633519 | 876.467 | 877.101 | [11 empty] | 7.1577681 | 0.00330092 | 0.100484 | 305.417 | 304.412 | -0.000752592 | -0.00663974 | 881.586 | 88.225 | [11 empty] | 6.9802144 | 0.00342018 | 0.0970331 | 284.677 | 283.707 | -0.000754828 | -0.00649306 | 859.554 | 860.203 | [11 empty] | 7.080531738 | 0.00348371 | 0.102328 | 294.755 | 293.732 | -0.000774867 | -0.00669348 | 863.154 | 863.823 | [11 empty] | 6.982651367 | 0.00329721 | 0.0975396 | 29.68 | 295.825 | -0.000754916 | -0.00659812 | 873.361 | 874.021 | [11 empty] | 7.181291016 | 0.00333834 | 0.0983998 | 295.741 | 294.757 | -0.000714826 | -0.006322 | 883.779 | 884.411 | [11 empty] | 7.2992686 | 0.00349347 | 0.103382 | 296.963 | 295.929 | -0.000674785 | -0.00577203 | 854.811 | 855.388 | [11 empty] | 4.402305664 | 0.00169676 | 0.0493198 | 291164 | 29067 | -0.000531919 | -0.00458404 | 861334 | [12 empty] | 7.273093 | 0.00330167 | 0.0993994 | 302052 | 301058 | -0.000826991 | -0.00725245 | 876244 | 876969 | [11 empty] | 7.284570313 | 0.00357732 | 0.107096 | 300446 | 299375 | -0.000936514 | -0.00837467 | 893401 | 894239
394.0007 | 7.444654 | 0.0031802 | 0.0917274 | 28.935 | 28.8433 | -0.00087169 | -0.00785163 | 8.99951 | 9.00736 | 547.4011 | [9 empty] | 787.001 | 12.71708 | 0.0340644 | 1.00903 | 30.6301 | 29.6211 | -0.0137159 | -0.120684 | 8.67812 | 8.79881 | 935.0792 | [9 empty] | 787.001 | 7.40899 | 0.00300794 | 0.0884732 | 29.5017 | 29.4132 | -0.000885013 | -0.0077527 | 8.75224 | 8.75999 | 544.7787 | [9 empty] | 394.0007 | 7.211452 | 0.00277882 | 0.0832989 | 30.0596 | 29.9763 | -0.000841487 | -0.00768395 | 9.1237 | 9.13138 | 530.2538 | [9 empty] | 787.001 | 12.51999 | 0.0365329 | 1.08971 | 30.9179 | 29.8282 | -0.0156882 | -0.142193 | 8.92152 | 9.06371 | 920.5872 | [9 empty] | 787.001 | 7.04804 | 0.00281871 | 0.0807059 | 28.713 | 28.6323 | -0.000845953 | -0.00694386 | 8.20138 | 8.20832 | 518.2383 | [9 empty] | 394.0007 | 7.964793 | 0.00314795 | 0.0940326 | 29.9651 | 29.8711 | -0.000964907 | -0.00849429 | 8.79473 | 8.80322 | 585.6466 | [9 empty] | 394.0006 | 6.783506 | 0.0025026 | 0.0751173 | 30.0908 | 30.0157 | -0.000748248 | -0.00675623 | 9.02264 | 9.02939 | 498.7872 | 0.25026 | 500.0355 | 0.002499474 | [6 empty] | 787.001 | 7.293819 | 0.00279101 | 0.0820343 | 29.4744 | 29.3924 | -0.000819264 | -0.00624453 | 7.61588 | 7.62212 | 536.3102 | [10 empty] | 7.275734375 | 0.00344985 | 0.10363 | 301.427 | 300.391 | -0.000609398 | -0.00523617 | 858.713 | 859.237 | [11 empty] | 7.299344238 | 0.00346474 | 0.102043 | 29.554 | 294.519 | -0.00104412 | -0.00930143 | 889.909 | 890.839 | [11 empty] | 7.053170898 | 0.00366274 | 0.110405 | 302.532 | 301.428 | -0.000721746 | -0.00633044 | 876.468 | 877.101 | [11 empty] | 7.2237559 | 0.0033473 | 0.101896 | 305.431 | 304.412 | -0.000776177 | -0.00684782 | 881.565 | 88.225 | [11 empty] | 7.045939 | 0.00346363 | 0.0982655 | 28.469 | 283.707 | -0.000755832 | -0.00650169 | 859.553 | 860.203 | [11 empty] | 7.14629248 | 0.00353427 | 0.103813 | 29.477 | 293.732 | -0.000780215 | -0.00673968 | 863.149 | 863.823 | [11 empty] | 7.050681641 | 0.00333742 | 0.0987292 | 296.812 | 295.825 | -0.000772168 | -0.00674891 | 873.346 | 874.021 | [11 empty] | 7.248192383 | 0.00337726 | 0.0995469 | 295.752 | 294.757 | -0.000729933 | -0.00645561 | 883.765 | 884.411 | [11 empty] | 7.3655088 | 0.00353598 | 0.10464 | 296.975 | 295.929 | -0.000696308 | -0.00595614 | 854.793 | 855.388 | [11 empty] | 4.44593457 | 0.00171017 | 0.0497096 | 291167 | 29067 | -0.000526204 | -0.00453479 | 861339 | [12 empty] | 7.339415 | 0.0033674 | 0.101378 | 302071 | 301058 | -0.000817023 | -0.00716504 | 876253 | 876969 | [11 empty] | 7.351610352 | 0.00361676 | 0.108277 | 300458 | 299375 | -0.000948976 | -0.00848611 | 89339 | 894239
397.0008 | 7.517267 | 0.00321979 | 0.0928693 | 28.9362 | 28.8433 | -0.000879072 | -0.00791812 | 8.99945 | 9.00736 | 552.7402 | [9 empty] | 793.001 | 12.74876 | 0.0349147 | 1.03421 | 30.6553 | 29.6211 | -0.0140637 | -0.123744 | 8.67506 | 8.79881 | 937.4087 | [9 empty] | 793.001 | 7.47752 | 0.00304996 | 0.0897092 | 29.5029 | 29.4132 | -0.000909507 | -0.00796727 | 8.75202 | 8.75999 | 549.8176 | [9 empty] | 397.0007 | 7.28353 | 0.00282401 | 0.0846534 | 30.061 | 29.9763 | -0.000863406 | -0.00788409 | 9.1235 | 9.13138 | 535.5536 | [9 empty] | 793.001 | 12.5534 | 0.0373762 | 1.11487 | 30.9431 | 29.8282 | -0.0160682 | -0.145638 | 8.91808 | 9.06371 | 923.044 | [9 empty] | 793.001 | 7.117663 | 0.00285537 | 0.0817556 | 28.714 | 28.6323 | -0.000862029 | -0.00707581 | 8.20125 | 8.20832 | 523.3575 | [9 empty] | 397.0007 | 8.036711 | 0.00319059 | 0.0953064 | 29.9664 | 29.8711 | -0.000995073 | -0.00875985 | 8.79447 | 8.80322 | 590.9347 | [9 empty] | 397.0006 | 6.856429 | 0.0025385 | 0.076195 | 30.0919 | 30.0157 | -0.000771556 | -0.00696669 | 9.02243 | 9.02939 | 504.1492 | 0.25385 | 505.429 | 0.002535283 | [6 empty] | 793.001 | 7.363326 | 0.00282316 | 0.0829794 | 29.4753 | 29.3924 | -0.000851774 | -0.00649233 | 7.61563 | 7.62212 | 541.421 | [10 empty] | 7.342772461 | 0.00348557 | 0.104703 | 301.438 | 300.391 | -0.000624436 | -0.00536538 | 8.587 | 859.237 | [11 empty] | 7.363587891 | 0.0035064 | 0.10327 | 295.552 | 294.519 | -0.00106081 | -0.00945015 | 889.894 | 890.839 | [11 empty] | 7.119435547 | 0.00370251 | 0.111604 | 302.544 | 301.428 | -0.000736614 | -0.00646085 | 876.455 | 877.101 | [11 empty] | 7.2910527 | 0.00338167 | 0.102942 | 305.441 | 304.412 | -0.000776863 | -0.00685387 | 881.565 | 88.225 | [11 empty] | 7.1106523 | 0.00350543 | 0.0994517 | 284.702 | 283.707 | -0.000776742 | -0.00668156 | 859.535 | 860.203 | [11 empty] | 7.210785156 | 0.00357165 | 0.104911 | 294.781 | 293.732 | -0.000802298 | -0.00693044 | 86.313 | 863.823 | [11 empty] | 7.117730957 | 0.00337567 | 0.0998606 | 296.823 | 295.825 | -0.000790646 | -0.00691041 | 87.333 | 874.021 | [11 empty] | 7.315053711 | 0.00341792 | 0.100746 | 295.764 | 294.757 | -0.000734337 | -0.00649456 | 883.761 | 884.411 | [11 empty] | 7.4314956 | 0.0035749 | 0.105792 | 296.987 | 295.929 | -0.000703275 | -0.00601573 | 854.787 | 855.388 | [11 empty] | 4.489987793 | 0.00172856 | 0.0502441 | 291173 | 29067 | -0.000538609 | -0.0046417 | 861329 | [12 empty] | 7.405121 | 0.00340663 | 0.102559 | 302083 | 301058 | -0.000828051 | -0.00726175 | 876243 | 876969 | [11 empty] | 7.417791504 | 0.00365587 | 0.109447 | 300469 | 299375 | -0.000963596 | -0.00861685 | 893377 | 894239
400.0008 | 7.589589 | 0.00326777 | 0.0942533 | 28.9376 | 28.8433 | -0.000896456 | -0.0080747 | 8.99929 | 9.00736 | 558.058 | [9 empty] | 799.001 | 12.78415 | 0.0357467 | 1.05886 | 30.68 | 29.6211 | -0.0144126 | -0.126813 | 8.67199 | 8.79881 | 940.0108 | [9 empty] | 799.001 | 7.54627 | 0.00309976 | 0.091174 | 29.5044 | 29.4132 | -0.000905345 | -0.00793081 | 8.75206 | 8.75999 | 554.8728 | [9 empty] | 400.0007 | 7.355331 | 0.00286626 | 0.08592 | 30.0623 | 29.9763 | -0.000871859 | -0.00796128 | 9.12342 | 9.13138 | 540.8332 | [9 empty] | 799.001 | 12.58556 | 0.038225 | 1.14018 | 30.9684 | 29.8282 | -0.0164484 | -0.149084 | 8.91463 | 9.06371 | 925.4089 | [9 empty] | 799.001 | 7.186309 | 0.0028898 | 0.0827416 | 28.715 | 28.6323 | -0.000896938 | -0.00736236 | 8.20096 | 8.20832 | 528.4051 | [9 empty] | 400.0007 | 8.110114 | 0.00323068 | 0.0965038 | 29.9676 | 29.8711 | -0.00099897 | -0.00879416 | 8.79443 | 8.80322 | 596.3319 | [9 empty] | 400.0006 | 6.92871 | 0.00257167 | 0.0771905 | 30.0929 | 30.0157 | -0.000770362 | -0.0069559 | 9.02244 | 9.02939 | 509.464 | 0.257167 | 510.7742 | 0.002568369 | [6 empty] | 799.001 | 7.431581 | 0.00286306 | 0.0841522 | 29.4765 | 29.3924 | -0.00084618 | -0.00644968 | 7.61567 | 7.62212 | 546.4398 | [10 empty] | 7.410503418 | 0.00352269 | 0.105818 | 301.449 | 300.391 | -0.000636301 | -0.00546733 | 85.869 | 859.237 | [11 empty] | 7.429118652 | 0.00354195 | 0.104317 | 295.562 | 294.519 | -0.00108791 | -0.00969149 | 88.987 | 890.839 | [11 empty] | 7.184782227 | 0.0037428 | 0.112818 | 302.556 | 301.428 | -0.000749426 | -0.00657322 | 876.443 | 877.101 | [11 empty] | 7.3587764 | 0.00342013 | 0.104113 | 305.453 | 304.412 | -0.000800172 | -0.00705952 | 881.544 | 88.225 | [11 empty] | 7.1749736 | 0.00354137 | 0.100471 | 284.712 | 283.707 | -0.000788183 | -0.00677998 | 859.525 | 860.203 | [11 empty] | 7.275150391 | 0.00361835 | 0.106282 | 294.794 | 293.732 | -0.000819271 | -0.00707705 | 863.115 | 863.823 | [11 empty] | 7.184046875 | 0.00341715 | 0.101088 | 296.836 | 295.825 | -0.000807047 | -0.00705376 | 873.315 | 874.021 | [11 empty] | 7.380956055 | 0.0034525 | 0.101765 | 295.774 | 294.757 | -0.000760911 | -0.00672958 | 883.738 | 884.411 | [11 empty] | 7.4979766 | 0.00362875 | 0.107385 | 297.003 | 295.929 | -0.000706604 | -0.00604421 | 854.784 | 855.388 | [11 empty] | 4.533925781 | 0.00174923 | 0.0508448 | 291179 | 29067 | -0.000547408 | -0.00471752 | 861321 | [12 empty] | 7.471648 | 0.00344396 | 0.103683 | 302094 | 301058 | -0.000823086 | -0.00721821 | 876247 | 876969 | [11 empty] | 7.483901367 | 0.00369449 | 0.110604 | 300481 | 299375 | -0.000977023 | -0.00873692 | 893365 | 894239
403.0008 | 7.661213 | 0.00331304 | 0.095559 | 28.9389 | 28.8433 | -0.000911299 | -0.00820841 | 8.99916 | 9.00736 | 563.3245 | [9 empty] | 805.001 | 12.8181 | 0.0365799 | 1.08354 | 30.7046 | 29.6211 | -0.0147472 | -0.129758 | 8.66905 | 8.79881 | 942.5072 | [9 empty] | 805.001 | 7.614369 | 0.00314188 | 0.0924128 | 29.5056 | 29.4132 | -0.000926949 | -0.00812006 | 8.75187 | 8.75999 | 559.8801 | [9 empty] | 403.0007 | 7.42674 | 0.00290919 | 0.087207 | 30.0636 | 29.9763 | -0.000897887 | -0.00819895 | 9.12319 | 9.13138 | 546.0838 | [9 empty] | 805.001 | 12.61659 | 0.0390731 | 1.16548 | 30.9937 | 29.8282 | -0.0168071 | -0.152335 | 8.91138 | 9.06371 | 927.6906 | [9 empty] | 805.001 | 7.254426 | 0.00293366 | 0.0839974 | 28.7163 | 28.6323 | -0.000905421 | -0.00743199 | 8.20089 | 8.20832 | 533.4137 | [9 empty] | 403.0007 | 8.182973 | 0.00327867 | 0.0979374 | 29.969 | 29.8711 | -0.00101671 | -0.00895033 | 8.79427 | 8.80322 | 601.6892 | [9 empty] | 403.0007 | 7.000140625 | 0.00260191 | 0.0780981 | 30.0938 | 30.0157 | -0.000795082 | -0.00717911 | 9.02221 | 9.02939 | 514.7162 | 0.260191 | 516.0555 | 0.002598531 | [6 empty] | 805.001 | 7.500573 | 0.00289367 | 0.0850519 | 29.4774 | 29.3924 | -0.000874199 | -0.00666325 | 7.61546 | 7.62212 | 551.5127 | [10 empty] | 7.478883301 | 0.00356116 | 0.106974 | 301.461 | 300.391 | -0.000638909 | -0.00548974 | 858.688 | 859.237 | [11 empty] | 7.495179199 | 0.00359392 | 0.105848 | 295.578 | 294.519 | -0.00110908 | -0.00988011 | 889.851 | 890.839 | [11 empty] | 7.249529785 | 0.00378159 | 0.113987 | 302.567 | 301.428 | -0.000758249 | -0.00665061 | 876.436 | 877.101 | [11 empty] | 7.4250078 | 0.00346726 | 0.105547 | 305.467 | 304.412 | -0.000804607 | -0.00709865 | 88.154 | 88.225 | [11 empty] | 7.2392539 | 0.00358556 | 0.101725 | 284.724 | 283.707 | -0.000793524 | -0.00682592 | 859.521 | 860.203 | [11 empty] | 7.338893066 | 0.00365492 | 0.107357 | 294.805 | 293.732 | -0.000831966 | -0.00718671 | 863.104 | 863.823 | [11 empty] | 7.250213867 | 0.00347156 | 0.102697 | 296.852 | 295.825 | -0.000805375 | -0.00703914 | 873.317 | 874.021 | [11 empty] | 7.44780957 | 0.00348545 | 0.102736 | 295.784 | 294.757 | -0.000768993 | -0.00680105 | 883.731 | 884.411 | [11 empty] | 7.5655093 | 0.00366318 | 0.108404 | 297.013 | 295.929 | -0.000735535 | -0.00629168 | 854.759 | 855.388 | [11 empty] | 4.577571777 | 0.00175781 | 0.0510943 | 291181 | 29067 | -0.000565637 | -0.00487462 | 861305 | [12 empty] | 7.539137 | 0.0034904 | 0.105081 | 302108 | 301058 | -0.000844124 | -0.00740271 | 876229 | 876969 | [11 empty] | 7.55065625 | 0.00374237 | 0.112037 | 300495 | 299375 | -0.000993475 | -0.00888404 | 89335 | 894239
406.0008 | 7.734046 | 0.0033564 | 0.0968098 | 28.9401 | 28.8433 | -0.000930379 | -0.00838026 | 8.99898 | 9.00736 | 568.6798 | [9 empty] | 811.001 | 12.84924 | 0.0374247 | 1.10856 | 30.7297 | 29.6211 | -0.0150877 | -0.132754 | 8.66605 | 8.79881 | 944.7969 | [9 empty] | 811.001 | 7.682192 | 0.00318239 | 0.0936045 | 29.5068 | 29.4132 | -0.000948662 | -0.00831026 | 8.75168 | 8.75999 | 564.867 | [9 empty] | 406.0007 | 7.498493 | 0.00294844 | 0.0883834 | 30.0647 | 29.9763 | -0.000900978 | -0.00822718 | 9.12316 | 9.13138 | 551.3598 | [9 empty] | 811.001 | 12.64986 | 0.0399157 | 1.19061 | 31.0188 | 29.8282 | -0.0172 | -0.155895 | 8.90782 | 9.06371 | 930.1366 | [9 empty] | 811.001 | 7.323559 | 0.00296859 | 0.0849973 | 28.7173 | 28.6323 | -0.000929293 | -0.00762794 | 8.2007 | 8.20832 | 538.497 | [9 empty] | 406.0007 | 8.256489 | 0.0033294 | 0.0994528 | 29.9705 | 29.8711 | -0.00102504 | -0.0090237 | 8.7942 | 8.80322 | 607.0948 | [9 empty] | 406.0007 | 7.071419 | 0.00264206 | 0.0793033 | 30.095 | 30.0157 | -0.000793373 | -0.00716368 | 9.02223 | 9.02939 | 519.9573 | 0.264206 | 521.3311 | 0.002638576 | [6 empty] | 811.001 | 7.57025 | 0.00293918 | 0.0863895 | 29.4788 | 29.3924 | -0.000872817 | -0.00665272 | 7.61547 | 7.62212 | 556.636 | [10 empty] | 7.547606934 | 0.00359914 | 0.108115 | 301.472 | 300.391 | -0.000665963 | -0.0057222 | 858.664 | 859.237 | [11 empty] | 7.561359863 | 0.0036357 | 0.107078 | 29.559 | 294.519 | -0.00111458 | -0.00992914 | 889.846 | 890.839 | [11 empty] | 7.314121582 | 0.0038248 | 0.11529 | 30.258 | 301.428 | -0.000780376 | -0.00684469 | 876.416 | 877.101 | [11 empty] | 7.490665 | 0.00352197 | 0.107213 | 305.484 | 304.412 | -0.000823264 | -0.00726325 | 881.524 | 88.225 | [11 empty] | 7.3044971 | 0.00362982 | 0.102981 | 284.737 | 283.707 | -0.000818303 | -0.00703907 | 859.499 | 860.203 | [11 empty] | 7.404004883 | 0.00370809 | 0.108918 | 294.821 | 293.732 | -0.000827477 | -0.00714793 | 863.108 | 863.823 | [11 empty] | 7.317460938 | 0.00350036 | 0.103549 | 29.686 | 295.825 | -0.000830807 | -0.00726142 | 873.294 | 874.021 | [11 empty] | 7.516447754 | 0.00352758 | 0.103978 | 295.797 | 294.757 | -0.000775767 | -0.00686096 | 883.725 | 884.411 | [11 empty] | 7.6331826 | 0.00370443 | 0.109625 | 297.025 | 295.929 | -0.000737026 | -0.00630443 | 854.758 | 855.388 | [11 empty] | 4.621024414 | 0.00177837 | 0.051692 | 291187 | 29067 | -0.000557041 | -0.00480054 | 861313 | [12 empty] | 7.607155 | 0.00353199 | 0.106333 | 302121 | 301058 | -0.000864019 | -0.00757718 | 876211 | 876969 | [11 empty] | 7.61867041 | 0.00378104 | 0.113195 | 300507 | 299375 | -0.00100913 | -0.00902406 | 893336 | 894239
409.0008 | 7.806413 | 0.00340302 | 0.0981544 | 28.9415 | 28.8433 | -0.000930501 | -0.00838136 | 8.99898 | 9.00736 | 574.001 | [9 empty] | 817.001 | 12.87996 | 0.0382782 | 1.13384 | 30.7549 | 29.6211 | -0.0154412 | -0.135864 | 8.66294 | 8.79881 | 947.0557 | [9 empty] | 817.001 | 7.750727 | 0.00322806 | 0.0949478 | 29.5082 | 29.4132 | -0.000964086 | -0.00844538 | 8.75154 | 8.75999 | 569.9064 | [9 empty] | 409.0007 | 7.570873 | 0.00299486 | 0.0897749 | 30.0661 | 29.9763 | -0.000920737 | -0.0084076 | 9.12298 | 9.13138 | 556.6819 | [9 empty] | 817.001 | 12.68114 | 0.0407544 | 1.21563 | 31.0438 | 29.8282 | -0.0175607 | -0.159165 | 8.90455 | 9.06371 | 932.4364 | [9 empty] | 817.001 | 7.392635 | 0.00301262 | 0.0862582 | 28.7185 | 28.6323 | -0.000937277 | -0.00769347 | 8.20063 | 8.20832 | 543.5761 | [9 empty] | 409.0007 | 8.329275 | 0.00337471 | 0.100806 | 29.9719 | 29.8711 | -0.00106605 | -0.00938472 | 8.79384 | 8.80322 | 612.4467 | [9 empty] | 409.0007 | 7.143159 | 0.00267429 | 0.0802706 | 30.096 | 30.0157 | -0.0008117 | -0.00732916 | 9.02207 | 9.02939 | 525.2323 | 0.267429 | 526.6369 | 0.00267072 | [6 empty] | 817.001 | 7.640618 | 0.00296501 | 0.0871487 | 29.4795 | 29.3924 | -0.000892235 | -0.00680073 | 7.61532 | 7.62212 | 561.8102 | [10 empty] | 7.615498047 | 0.0036447 | 0.109483 | 301.486 | 300.391 | -0.000659971 | -0.00567071 | 85.867 | 859.237 | [11 empty] | 7.627074707 | 0.00369226 | 0.108744 | 295.607 | 294.519 | -0.00113724 | -0.0101309 | 889.826 | 890.839 | [11 empty] | 7.379598145 | 0.00386774 | 0.116584 | 302.593 | 301.428 | -0.000793977 | -0.00696397 | 876.404 | 877.101 | [11 empty] | 7.5569648 | 0.00355219 | 0.108133 | 305.493 | 304.412 | -0.000831296 | -0.00733411 | 881.517 | 88.225 | [11 empty] | 7.3705688 | 0.00368777 | 0.104625 | 284.753 | 283.707 | -0.000813726 | -0.0069997 | 859.503 | 860.203 | [11 empty] | 7.469379395 | 0.00374059 | 0.109873 | 29.483 | 293.732 | -0.000862627 | -0.00745157 | 863.078 | 863.823 | [11 empty] | 7.385913086 | 0.00354131 | 0.104761 | 296.872 | 295.825 | -0.00084094 | -0.00734999 | 873.286 | 874.021 | [11 empty] | 7.584916992 | 0.0035699 | 0.105225 | 295.809 | 294.757 | -0.0007954 | -0.0070346 | 883.707 | 884.411 | [11 empty] | 7.7021841 | 0.0037507 | 0.110994 | 297.039 | 295.929 | -0.000762113 | -0.00651903 | 854.736 | 855.388 | [11 empty] | 4.664804199 | 0.00179569 | 0.0521955 | 291192 | 29067 | -0.000572181 | -0.00493101 | 8613 | [12 empty] | 7.674176 | 0.00356678 | 0.107381 | 302131 | 301058 | -0.000871827 | -0.00764565 | 876205 | 876969 | [11 empty] | 7.686569336 | 0.00382839 | 0.114613 | 300521 | 299375 | -0.00101885 | -0.00911093 | 893328 | 894239
412.0008 | 7.880308 | 0.00345246 | 0.0995805 | 28.9429 | 28.8433 | -0.00095134 | -0.00856907 | 8.99879 | 9.00736 | 579.4344 | [9 empty] | 823.001 | 12.91251 | 0.0391233 | 1.15888 | 30.78 | 29.6211 | -0.0157909 | -0.138941 | 8.65986 | 8.79881 | 949.4495 | [9 empty] | 823.001 | 7.81894 | 0.00328205 | 0.0965357 | 29.5098 | 29.4132 | -0.000981597 | -0.00859878 | 8.75139 | 8.75999 | 574.9221 | [9 empty] | 411.9991 | 7.643963 | 0.00303672 | 0.0910297 | 30.0674 | 29.9763 | -0.000940319 | -0.00858642 | 9.1228 | 9.13138 | 562.0561 | [9 empty] | 823.001 | 12.71347 | 0.0416131 | 1.24125 | 31.0695 | 29.8282 | -0.0179445 | -0.162644 | 8.90107 | 9.06371 | 934.8142 | [9 empty] | 823.001 | 7.461577 | 0.00304741 | 0.0872541 | 28.7195 | 28.6323 | -0.000958208 | -0.00786528 | 8.20046 | 8.20832 | 548.6454 | [9 empty] | 412.0008 | 8.401142 | 0.00342461 | 0.102297 | 29.9734 | 29.8711 | -0.00107959 | -0.00950387 | 8.79372 | 8.80322 | 617.731 | [9 empty] | 412.0007 | 7.215032 | 0.00271943 | 0.0816255 | 30.0973 | 30.0157 | -0.000825624 | -0.00745489 | 9.02194 | 9.02939 | 530.5171 | 0.271943 | 531.9598 | 0.002715739 | [6 empty] | 823.001 | 7.70965 | 0.00300475 | 0.0883168 | 29.4807 | 29.3924 | -0.000910304 | -0.00693845 | 7.61518 | 7.62212 | 566.886 | [10 empty] | 7.682592285 | 0.00368353 | 0.11065 | 301.497 | 300.391 | -0.000674486 | -0.00579543 | 858.657 | 859.237 | [11 empty] | 7.69251123 | 0.00373312 | 0.109948 | 295.619 | 294.519 | -0.00113752 | -0.0101335 | 889.826 | 890.839 | [11 empty] | 7.446155273 | 0.0039124 | 0.117931 | 302.607 | 301.428 | -0.000803531 | -0.00704778 | 876.396 | 877.101 | [11 empty] | 7.6223652 | 0.00359084 | 0.109309 | 305.505 | 304.412 | -0.000834585 | -0.00736313 | 881.514 | 88.225 | [11 empty] | 7.4362656 | 0.00371802 | 0.105483 | 284.762 | 283.707 | -0.000846576 | -0.00728228 | 859.475 | 860.203 | [11 empty] | 7.535364746 | 0.00378758 | 0.111253 | 294.844 | 293.732 | -0.000871955 | -0.00753215 | 86.307 | 863.823 | [11 empty] | 7.453936035 | 0.00357985 | 0.105901 | 296.884 | 295.825 | -0.000840572 | -0.00734677 | 873.286 | 874.021 | [11 empty] | 7.652594727 | 0.00361378 | 0.106519 | 295.822 | 294.757 | -0.000809439 | -0.00715877 | 883.695 | 884.411 | [11 empty] | 7.7698418 | 0.00379146 | 0.1122 | 297.051 | 295.929 | -0.000766047 | -0.00655267 | 854.733 | 855.388 | [11 empty] | 4.708751953 | 0.00181715 | 0.0528191 | 291199 | 29067 | -0.000577795 | -0.0049794 | 861295 | [12 empty] | 7.740842 | 0.00361137 | 0.108723 | 302145 | 301058 | -0.000882745 | -0.0077414 | 876195 | 876969 | [11 empty] | 7.754146973 | 0.00387274 | 0.11594 | 300534 | 299375 | -0.00104946 | -0.00938471 | 8933 | 894239
415.0008 | 7.953724 | 0.00350157 | 0.100997 | 28.9443 | 28.8433 | -0.000971083 | -0.0087469 | 8.99862 | 9.00736 | 584.8327 | [9 empty] | 829.001 | 12.94429 | 0.0399682 | 1.1839 | 30.805 | 29.6211 | -0.0161485 | -0.142087 | 8.65672 | 8.79881 | 951.7857 | [9 empty] | 829.001 | 7.888167 | 0.00332374 | 0.097762 | 29.511 | 29.4132 | -0.000984715 | -0.00862609 | 8.75136 | 8.75999 | 580.0123 | [9 empty] | 415.0007 | 7.715778 | 0.00307803 | 0.0922683 | 30.0686 | 29.9763 | -0.000940173 | -0.00858508 | 9.1228 | 9.13138 | 567.3366 | [9 empty] | 829.001 | 12.74345 | 0.0424723 | 1.26687 | 31.0951 | 29.8282 | -0.018347 | -0.166292 | 8.89742 | 9.06371 | 937.0184 | [9 empty] | 829.001 | 7.530721 | 0.00309627 | 0.0886533 | 28.7209 | 28.6323 | -0.000974428 | -0.00799842 | 8.20033 | 8.20832 | 553.7295 | [9 empty] | 415.0008 | 8.47283 | 0.00347566 | 0.103822 | 29.9749 | 29.8711 | -0.00108846 | -0.00958193 | 8.79364 | 8.80322 | 623.0022 | [9 empty] | 415.0007 | 7.287976 | 0.00275373 | 0.0826553 | 30.0984 | 30.0157 | -0.000836833 | -0.0075561 | 9.02184 | 9.02939 | 535.8806 | 0.275373 | 537.3562 | 0.002749945 | [6 empty] | 829.001 | 7.779812 | 0.00304677 | 0.0895519 | 29.4819 | 29.3924 | -0.000935937 | -0.00713382 | 7.61499 | 7.62212 | 572.045 | [10 empty] | 7.750173828 | 0.00372902 | 0.112016 | 301.511 | 300.391 | -0.000686107 | -0.00589528 | 858.647 | 859.237 | [11 empty] | 7.757412109 | 0.00378274 | 0.111409 | 295.633 | 294.519 | -0.00116293 | -0.0103598 | 889.803 | 890.839 | [11 empty] | 7.512665527 | 0.00395779 | 0.119299 | 302.621 | 301.428 | -0.000803084 | -0.00704385 | 876.396 | 877.101 | [11 empty] | 7.6878501 | 0.00363659 | 0.110702 | 305.519 | 304.412 | -0.000843031 | -0.00743764 | 881.506 | 88.225 | [11 empty] | 7.5013535 | 0.00376202 | 0.106731 | 284.774 | 283.707 | -0.000864921 | -0.00744008 | 859.459 | 860.203 | [11 empty] | 7.600787109 | 0.00382081 | 0.112229 | 294.854 | 293.732 | -0.000894116 | -0.00772358 | 863.051 | 863.823 | [11 empty] | 7.522040039 | 0.00362374 | 0.107199 | 296.897 | 295.825 | -0.000868922 | -0.00759456 | 873.261 | 874.021 | [11 empty] | 7.720041504 | 0.00365169 | 0.107636 | 295.833 | 294.757 | -0.00082265 | -0.00727561 | 883.683 | 884.411 | [11 empty] | 7.8366597 | 0.00384114 | 0.11367 | 297.066 | 295.929 | -0.00078293 | -0.00669709 | 854.719 | 855.388 | [11 empty] | 4.753026367 | 0.00183222 | 0.0532572 | 291203 | 29067 | -0.000595307 | -0.00513032 | 86128 | [12 empty] | 7.807388 | 0.0036507 | 0.109907 | 302157 | 301058 | -0.00089112 | -0.00781485 | 876188 | 876969 | [11 empty] | 7.820944336 | 0.00391449 | 0.11719 | 300547 | 299375 | -0.00106427 | -0.00951715 | 893287 | 894239
418.0008 | 8.027261 | 0.00354795 | 0.102335 | 28.9457 | 28.8433 | -0.000996946 | -0.00897985 | 8.99838 | 9.00736 | 590.2398 | [9 empty] | 835.001 | 12.97652 | 0.0408202 | 1.20914 | 30.8302 | 29.6211 | -0.0165173 | -0.145333 | 8.65347 | 8.79881 | 954.1561 | [9 empty] | 835.001 | 7.957241 | 0.00337361 | 0.0992286 | 29.5125 | 29.4132 | -0.00101821 | -0.00891952 | 8.75107 | 8.75999 | 585.0912 | [9 empty] | 418.0007 | 7.788331 | 0.00312576 | 0.0936989 | 30.07 | 29.9763 | -0.000972602 | -0.00888121 | 9.1225 | 9.13138 | 572.6714 | [9 empty] | 835.001 | 12.77099 | 0.0433279 | 1.29239 | 31.1206 | 29.8282 | -0.0187525 | -0.169967 | 8.89375 | 9.06371 | 939.0433 | [9 empty] | 835.001 | 7.601175 | 0.00313843 | 0.0898605 | 28.7221 | 28.6323 | -0.000994091 | -0.00815982 | 8.20016 | 8.20832 | 558.9099 | [9 empty] | 418.0008 | 8.544455 | 0.00353445 | 0.105578 | 29.9767 | 29.8711 | -0.00113433 | -0.00998578 | 8.79324 | 8.80322 | 628.2688 | [9 empty] | 418.0007 | 7.360236 | 0.00279172 | 0.0837956 | 30.0995 | 30.0157 | -0.000865898 | -0.00781854 | 9.02158 | 9.02939 | 541.1938 | 0.279172 | 542.7047 | 0.00278783 | [6 empty] | 835.001 | 7.848819 | 0.00308608 | 0.0907073 | 29.4831 | 29.3924 | -0.000932695 | -0.00710912 | 7.61501 | 7.62212 | 577.119 | [10 empty] | 7.816795898 | 0.00376694 | 0.113155 | 301.522 | 300.391 | -0.000700476 | -0.00601874 | 858.635 | 859.237 | [11 empty] | 7.821164063 | 0.00382704 | 0.112714 | 295.646 | 294.519 | -0.0011729 | -0.0104487 | 889.794 | 890.839 | [11 empty] | 7.579110352 | 0.00400576 | 0.120745 | 302.635 | 301.428 | -0.000825498 | -0.00724045 | 876.377 | 877.101 | [11 empty] | 7.7535884 | 0.00367698 | 0.111932 | 305.531 | 304.412 | -0.000864744 | -0.00762921 | 881.487 | 88.225 | [11 empty] | 7.5662739 | 0.00381328 | 0.108186 | 284.789 | 283.707 | -0.000877491 | -0.00754821 | 859.449 | 860.203 | [11 empty] | 7.665038574 | 0.00388108 | 0.114 | 294.872 | 293.732 | -0.000899217 | -0.00776764 | 863.046 | 863.823 | [11 empty] | 7.589572266 | 0.00366692 | 0.108477 | 29.691 | 295.825 | -0.000886232 | -0.00774585 | 873.246 | 874.021 | [11 empty] | 7.787092773 | 0.00370349 | 0.109163 | 295.848 | 294.757 | -0.000848295 | -0.00750241 | 883.661 | 884.411 | [11 empty] | 7.9035771 | 0.00388021 | 0.114827 | 297.077 | 295.929 | -0.000802285 | -0.00686265 | 854.702 | 855.388 | [11 empty] | 4.797073242 | 0.00185263 | 0.0538505 | 291209 | 29067 | -0.0005907 | -0.00509061 | 861284 | [12 empty] | 7.873456 | 0.00369932 | 0.111371 | 302171 | 301058 | -0.000915624 | -0.00802974 | 876166 | 876969 | [11 empty] | 7.887743652 | 0.00396548 | 0.118716 | 300562 | 299375 | -0.0010744 | -0.00960767 | 893278 | 894239
421.0008 | 8.100011 | 0.00360646 | 0.104022 | 28.9473 | 28.8433 | -0.00101216 | -0.00911694 | 8.99825 | 9.00736 | 595.5891 | [9 empty] | 841.001 | 13.00521 | 0.0416722 | 1.23438 | 30.8555 | 29.6211 | -0.0168626 | -0.148371 | 8.65043 | 8.79881 | 956.2652 | [9 empty] | 841.001 | 8.026769 | 0.00342304 | 0.100683 | 29.5139 | 29.4132 | -0.00101572 | -0.00889768 | 8.75109 | 8.75999 | 590.2036 | [9 empty] | 421.0007 | 7.860184 | 0.00317323 | 0.0951218 | 30.0715 | 29.9763 | -0.000984497 | -0.00898982 | 9.12239 | 9.13138 | 577.9547 | [9 empty] | 841.001 | 12.80272 | 0.0441962 | 1.3183 | 31.1465 | 29.8282 | -0.0191607 | -0.173667 | 8.89005 | 9.06371 | 941.3763 | [9 empty] | 841.001 | 7.670685 | 0.00319137 | 0.0913761 | 28.7236 | 28.6323 | -0.00100388 | -0.0082402 | 8.20008 | 8.20832 | 564.021 | [9 empty] | 421.0008 | 8.615791 | 0.00357798 | 0.106878 | 29.978 | 29.8711 | -0.00114805 | -0.0101065 | 8.79312 | 8.80322 | 633.514 | [9 empty] | 421.0007 | 7.431842 | 0.00283156 | 0.0849912 | 30.1007 | 30.0157 | -0.000864422 | -0.0078052 | 9.02159 | 9.02939 | 546.459 | 0.283156 | 548.0063 | 0.002827559 | [6 empty] | 841.001 | 7.917086 | 0.0031318 | 0.0920511 | 29.4844 | 29.3924 | -0.000959242 | -0.00731146 | 7.61481 | 7.62212 | 582.1387 | [10 empty] | 7.88356543 | 0.00380886 | 0.114415 | 301.535 | 300.391 | -0.000712602 | -0.00612293 | 858.624 | 859.237 | [11 empty] | 7.88514209 | 0.00387115 | 0.114013 | 295.659 | 294.519 | -0.00119638 | -0.0106579 | 889.773 | 890.839 | [11 empty] | 7.644448242 | 0.00405376 | 0.122191 | 30.265 | 301.428 | -0.000835685 | -0.0073298 | 876.368 | 877.101 | [11 empty] | 7.819582 | 0.00376101 | 0.11449 | 305.557 | 304.412 | -0.000937594 | -0.00827192 | 881.423 | 88.225 | [11 empty] | 7.631625 | 0.00385564 | 0.109387 | 284.801 | 283.707 | -0.000892916 | -0.00768089 | 859.435 | 860.203 | [11 empty] | 7.72983252 | 0.00392723 | 0.115355 | 294.885 | 293.732 | -0.000916111 | -0.00791358 | 863.032 | 863.823 | [11 empty] | 7.657071289 | 0.00370984 | 0.109746 | 296.922 | 295.825 | -0.000894182 | -0.00781534 | 873.239 | 874.021 | [11 empty] | 7.853898926 | 0.00374154 | 0.110284 | 29.586 | 294.757 | -0.000870488 | -0.00769869 | 883.641 | 884.411 | [11 empty] | 7.9691265 | 0.0039295 | 0.116285 | 297.092 | 295.929 | -0.000807952 | -0.00691113 | 854.697 | 855.388 | [11 empty] | 4.840900879 | 0.0018678 | 0.0542915 | 291213 | 29067 | -0.000602274 | -0.00519036 | 861274 | [12 empty] | 7.939169 | 0.00374936 | 0.112877 | 302186 | 301058 | -0.000936821 | -0.00821563 | 876148 | 876969 | [11 empty] | 7.953501953 | 0.0040072 | 0.119966 | 300575 | 299375 | -0.00108738 | -0.00972377 | 893266 | 894239
424.0008 | 8.171555 | 0.00363697 | 0.104902 | 28.9482 | 28.8433 | -0.00100676 | -0.00906827 | 8.9983 | 9.00736 | 600.8496 | [9 empty] | 847.001 | 13.03519 | 0.0425325 | 1.25986 | 30.881 | 29.6211 | -0.0172384 | -0.151677 | 8.64713 | 8.79881 | 958.4699 | [9 empty] | 847.001 | 8.096368 | 0.00347925 | 0.102336 | 29.5156 | 29.4132 | -0.00103294 | -0.00904853 | 8.75094 | 8.75999 | 595.3211 | [9 empty] | 424.0007 | 7.930808 | 0.00321863 | 0.0964827 | 30.0728 | 29.9763 | -0.00100107 | -0.00914116 | 9.12224 | 9.13138 | 583.1477 | [9 empty] | 847.001 | 12.83166 | 0.045029 | 1.34313 | 31.1714 | 29.8282 | -0.0196291 | -0.177913 | 8.8858 | 9.06371 | 943.5046 | [9 empty] | 847.001 | 7.738674 | 0.00323469 | 0.0926166 | 28.7249 | 28.6323 | -0.0010269 | -0.00842916 | 8.19989 | 8.20832 | 569.0201 | [9 empty] | 424.0008 | 8.687018 | 0.00363416 | 0.108556 | 29.9797 | 29.8711 | -0.00115741 | -0.0101889 | 8.79304 | 8.80322 | 638.7513 | [9 empty] | 424.0007 | 7.504073 | 0.00286909 | 0.0861179 | 30.1018 | 30.0157 | -0.000883732 | -0.00797957 | 9.02141 | 9.02939 | 551.7701 | 0.286909 | 553.3532 | 0.002864982 | [6 empty] | 847.001 | 7.985021 | 0.00317457 | 0.0933082 | 29.4857 | 29.3924 | -0.000976861 | -0.00744575 | 7.61468 | 7.62212 | 587.1339 | [10 empty] | 7.950415039 | 0.00385154 | 0.115697 | 301.548 | 300.391 | -0.000723905 | -0.00622005 | 858.615 | 859.237 | [11 empty] | 7.948938965 | 0.00392253 | 0.115526 | 295.675 | 294.519 | -0.00119847 | -0.0106764 | 889.771 | 890.839 | [11 empty] | 7.70959668 | 0.00410073 | 0.123607 | 302.664 | 301.428 | -0.000852468 | -0.007477 | 876.353 | 877.101 | [11 empty] | 7.8857051 | 0.00377963 | 0.115056 | 305.562 | 304.412 | -0.0009224 | -0.00813787 | 881.436 | 88.225 | [11 empty] | 7.6959849 | 0.00390136 | 0.110684 | 284.814 | 283.707 | -0.000910651 | -0.00783345 | 85.942 | 860.203 | [11 empty] | 7.793808594 | 0.00396613 | 0.116498 | 294.897 | 293.732 | -0.000944639 | -0.00816001 | 863.007 | 863.823 | [11 empty] | 7.723334473 | 0.00375355 | 0.111039 | 296.935 | 295.825 | -0.000908017 | -0.00793625 | 873.227 | 874.021 | [11 empty] | 7.920358887 | 0.00378198 | 0.111476 | 295.872 | 294.757 | -0.000871057 | -0.00770372 | 88.364 | 884.411 | [11 empty] | 8.0348447 | 0.00397676 | 0.117684 | 297.106 | 295.929 | -0.000824516 | -0.00705281 | 854.683 | 855.388 | [11 empty] | 4.884374023 | 0.00188064 | 0.0546648 | 291217 | 29067 | -0.000606477 | -0.00522658 | 86127 | [12 empty] | 8.004643 | 0.00378906 | 0.114072 | 302198 | 301058 | -0.000952533 | -0.00835342 | 876134 | 876969 | [11 empty] | 8.019287109 | 0.00405322 | 0.121343 | 300588 | 299375 | -0.00110784 | -0.00990672 | 893248 | 894239
427.0008 | 8.243355 | 0.00371303 | 0.107096 | 28.9504 | 28.8433 | -0.00103994 | -0.00936711 | 8.998 | 9.00736 | 606.1291 | [9 empty] | 853.001 | 13.06661 | 0.0433945 | 1.28539 | 30.9065 | 29.6211 | -0.0175941 | -0.154807 | 8.644 | 8.79881 | 960.78 | [9 empty] | 853.001 | 8.164887 | 0.00352548 | 0.103696 | 29.5169 | 29.4132 | -0.00106503 | -0.00932967 | 8.75066 | 8.75999 | 600.3593 | [9 empty] | 426.9991 | 8.001698 | 0.00326587 | 0.0978987 | 30.0742 | 29.9763 | -0.00102961 | -0.00940173 | 9.12198 | 9.13138 | 588.3602 | [9 empty] | 853.001 | 12.86318 | 0.0459673 | 1.37112 | 31.1993 | 29.8282 | -0.0199552 | -0.180868 | 8.88284 | 9.06371 | 945.8219 | [9 empty] | 853.001 | 7.80794 | 0.00328087 | 0.0939389 | 28.7262 | 28.6323 | -0.00104571 | -0.00858354 | 8.19974 | 8.20832 | 574.1132 | [9 empty] | 427.0008 | 8.75853125 | 0.00368901 | 0.110195 | 29.9813 | 29.8711 | -0.00119129 | -0.0104872 | 8.79274 | 8.80322 | 644.0097 | [9 empty] | 427.0007 | 7.576334 | 0.00291238 | 0.0874172 | 30.1031 | 30.0157 | -0.00091562 | -0.0082675 | 9.02113 | 9.02939 | 557.0834 | 0.291238 | 558.7058 | 0.002908147 | [6 empty] | 853.001 | 8.053644 | 0.00321187 | 0.0944044 | 29.4868 | 29.3924 | -0.000980011 | -0.00746976 | 7.61465 | 7.62212 | 592.1797 | [10 empty] | 8.017162598 | 0.00389873 | 0.117114 | 301.562 | 300.391 | -0.000743103 | -0.00638501 | 858.598 | 859.237 | [11 empty] | 8.013109863 | 0.00397452 | 0.117057 | 29.569 | 294.519 | -0.00122403 | -0.0109041 | 889.748 | 890.839 | [11 empty] | 7.774143066 | 0.00413584 | 0.124666 | 302.674 | 301.428 | -0.000866278 | -0.00759813 | 876.341 | 877.101 | [11 empty] | 7.9526494 | 0.00382876 | 0.116552 | 305.577 | 304.412 | -0.000934958 | -0.00824867 | 881.425 | 88.225 | [11 empty] | 7.7596353 | 0.00395323 | 0.112156 | 284.829 | 283.707 | -0.000914954 | -0.00787047 | 859.416 | 860.203 | [11 empty] | 7.857745605 | 0.00402014 | 0.118084 | 294.912 | 293.732 | -0.000964937 | -0.00833535 | 862.989 | 863.823 | [11 empty] | 7.79035498 | 0.00379783 | 0.112349 | 296.948 | 295.825 | -0.000923338 | -0.00807016 | 873.214 | 874.021 | [11 empty] | 7.98629541 | 0.0038332 | 0.112986 | 295.887 | 294.757 | -0.000900594 | -0.00796495 | 883.614 | 884.411 | [11 empty] | 8.1013325 | 0.00402496 | 0.11911 | 29.712 | 295.929 | -0.000846556 | -0.00724134 | 854.664 | 855.388 | [11 empty] | 4.92834082 | 0.00189778 | 0.0551629 | 291222 | 29067 | -0.000614568 | -0.0052963 | 861263 | [12 empty] | 8.070682 | 0.0038327 | 0.115386 | 302211 | 301058 | -0.000966009 | -0.0084716 | 876122 | 876969 | [11 empty] | 8.085568848 | 0.00409986 | 0.12274 | 300602 | 299375 | -0.00111748 | -0.00999297 | 893239 | 894239
430.0008 | 8.314537 | 0.00375956 | 0.108438 | 28.9518 | 28.8433 | -0.00104614 | -0.00942298 | 8.99794 | 9.00736 | 611.363 | [9 empty] | 859.001 | 13.09634 | 0.0442455 | 1.3106 | 30.9317 | 29.6211 | -0.0179361 | -0.157816 | 8.64099 | 8.79881 | 962.9662 | [9 empty] | 859.001 | 8.232676 | 0.0035772 | 0.105217 | 29.5184 | 29.4132 | -0.00108797 | -0.00953061 | 8.75046 | 8.75999 | 605.3438 | [9 empty] | 430.0008 | 8.072678 | 0.00331985 | 0.099517 | 30.0759 | 29.9763 | -0.0010326 | -0.00942909 | 9.12195 | 9.13138 | 593.5793 | [9 empty] | 859.001 | 12.89077 | 0.0467805 | 1.39538 | 31.2236 | 29.8282 | -0.0203785 | -0.184705 | 8.87901 | 9.06371 | 947.851 | [9 empty] | 859.001 | 7.875858 | 0.00332686 | 0.0952555 | 28.7275 | 28.6323 | -0.00105887 | -0.00869158 | 8.19963 | 8.20832 | 579.1072 | [9 empty] | 430.0008 | 8.829227 | 0.00375002 | 0.112017 | 29.9831 | 29.8711 | -0.00119828 | -0.0105487 | 8.79268 | 8.80322 | 649.2078 | [9 empty] | 430.0007 | 7.647482 | 0.00295291 | 0.0886338 | 30.1044 | 30.0157 | -0.000918585 | -0.00829426 | 9.0211 | 9.02939 | 562.3148 | 0.295291 | 563.9753 | 0.002948559 | [6 empty] | 859.001 | 8.121939 | 0.00325759 | 0.0957482 | 29.4881 | 29.3924 | -0.00101888 | -0.00776601 | 7.61436 | 7.62212 | 597.2014 | [10 empty] | 8.084702637 | 0.00393982 | 0.118348 | 301.574 | 300.391 | -0.000749953 | -0.00644387 | 858.592 | 859.237 | [11 empty] | 8.078076172 | 0.00402922 | 0.118668 | 295.706 | 294.519 | -0.00124054 | -0.0110512 | 889.734 | 890.839 | [11 empty] | 7.838958984 | 0.00418383 | 0.126112 | 302.689 | 301.428 | -0.000885549 | -0.00776715 | 876.324 | 877.101 | [11 empty] | 8.0190562 | 0.00387224 | 0.117876 | 305.591 | 304.412 | -0.000938205 | -0.00827731 | 881.422 | 88.225 | [11 empty] | 7.8234243 | 0.00399959 | 0.113471 | 284.842 | 283.707 | -0.000928777 | -0.00798937 | 859.404 | 860.203 | [11 empty] | 7.921445313 | 0.00406898 | 0.119519 | 294.927 | 293.732 | -0.000975032 | -0.00842255 | 862.981 | 863.823 | [11 empty] | 7.857518066 | 0.00384838 | 0.113845 | 296.963 | 295.825 | -0.000939216 | -0.00820894 | 8.732 | 874.021 | [11 empty] | 8.053464355 | 0.00387971 | 0.114357 | 29.59 | 294.757 | -0.000906585 | -0.00801794 | 883.609 | 884.411 | [11 empty] | 8.1668789 | 0.00407168 | 0.120493 | 297.134 | 295.929 | -0.000856077 | -0.00732278 | 854.656 | 855.388 | [11 empty] | 4.972564941 | 0.00192065 | 0.0558277 | 291229 | 29067 | -0.000606475 | -0.00522655 | 86127 | [12 empty] | 8.136734 | 0.0038969 | 0.117319 | 302231 | 301058 | -0.000987686 | -0.0086617 | 876103 | 876969 | [11 empty] | 8.151446289 | 0.00414835 | 0.124191 | 300617 | 299375 | -0.0011417 | -0.0102095 | 893218 | 894239
433.0008 | 8.385852 | 0.00381124 | 0.109929 | 28.9533 | 28.8433 | -0.00105548 | -0.0095071 | 8.99786 | 9.00736 | 616.6067 | [9 empty] | 865.001 | 13.12537 | 0.0450895 | 1.3356 | 30.9567 | 29.6211 | -0.0183075 | -0.161084 | 8.63772 | 8.79881 | 965.1008 | [9 empty] | 865.001 | 8.30023 | 0.00363428 | 0.106896 | 29.5201 | 29.4132 | -0.0011039 | -0.00967017 | 8.75032 | 8.75999 | 610.311 | [9 empty] | 433.0008 | 8.143103 | 0.00336625 | 0.100908 | 30.0773 | 29.9763 | -0.00104268 | -0.00952109 | 9.12186 | 9.13138 | 598.7576 | [9 empty] | 865.001 | 12.9162 | 0.0476496 | 1.4213 | 31.2495 | 29.8282 | -0.0207742 | -0.188292 | 8.87542 | 9.06371 | 949.7204 | [9 empty] | 865.001 | 7.94338 | 0.00336954 | 0.0964776 | 28.7287 | 28.6323 | -0.00107227 | -0.00880155 | 8.19952 | 8.20832 | 584.0721 | [9 empty] | 433.0008 | 8.900465 | 0.00380225 | 0.113577 | 29.9847 | 29.8711 | -0.00122325 | -0.0107685 | 8.79246 | 8.80322 | 654.4459 | [9 empty] | 433.0007 | 7.718612 | 0.00299622 | 0.0899337 | 30.1056 | 30.0157 | -0.000937798 | -0.00846775 | 9.02093 | 9.02939 | 567.545 | 0.299622 | 569.2455 | 0.00299174 | [6 empty] | 865.001 | 8.191163 | 0.00329329 | 0.0967977 | 29.4892 | 29.3924 | -0.00099919 | -0.00761595 | 7.61451 | 7.62212 | 602.2914 | [10 empty] | 8.15273877 | 0.00399295 | 0.119944 | 30.159 | 300.391 | -0.000760767 | -0.00653679 | 858.583 | 859.237 | [11 empty] | 8.143854004 | 0.00407765 | 0.120095 | 29.572 | 294.519 | -0.00126001 | -0.0112247 | 889.716 | 890.839 | [11 empty] | 7.903140625 | 0.0042292 | 0.12748 | 302.702 | 301.428 | -0.000888826 | -0.0077959 | 876.321 | 877.101 | [11 empty] | 8.085606 | 0.00392342 | 0.119434 | 305.606 | 304.412 | -0.000953431 | -0.00841164 | 881.409 | 88.225 | [11 empty] | 7.8871499 | 0.00405016 | 0.114906 | 284.856 | 283.707 | -0.000962922 | -0.00828309 | 859.375 | 860.203 | [11 empty] | 7.985400879 | 0.00412305 | 0.121107 | 294.943 | 293.732 | -0.000990185 | -0.00855345 | 862.968 | 863.823 | [11 empty] | 7.924777344 | 0.00389351 | 0.11518 | 296.977 | 295.825 | -0.000948336 | -0.00828865 | 873.192 | 874.021 | [11 empty] | 8.120706543 | 0.00393972 | 0.116126 | 295.918 | 294.757 | -0.000918402 | -0.00812245 | 883.599 | 884.411 | [11 empty] | 8.2327266 | 0.00412612 | 0.122104 | 29.715 | 295.929 | -0.000875008 | -0.00748471 | 85.464 | 855.388 | [11 empty] | 5.016214355 | 0.00193821 | 0.056338 | 291234 | 29067 | -0.000620526 | -0.00534765 | 861258 | [12 empty] | 8.203305 | 0.00395061 | 0.118936 | 302247 | 301058 | -0.000993638 | -0.0087139 | 876098 | 876969 | [11 empty] | 8.217768555 | 0.00419796 | 0.125676 | 300632 | 299375 | -0.00115752 | -0.010351 | 893203 | 894239
436.0008 | 8.457429 | 0.00387541 | 0.11178 | 28.9551 | 28.8433 | -0.00108244 | -0.00974989 | 8.99761 | 9.00736 | 621.8698 | [9 empty] | 871.001 | 13.15152 | 0.045987 | 1.36218 | 30.9833 | 29.6211 | -0.018659 | -0.164177 | 8.63463 | 8.79881 | 967.0236 | [9 empty] | 871.001 | 8.367967 | 0.00368767 | 0.108466 | 29.5217 | 29.4132 | -0.00112594 | -0.0098632 | 8.75012 | 8.75999 | 615.2917 | [9 empty] | 436.0008 | 8.214786 | 0.00341463 | 0.102358 | 30.0787 | 29.9763 | -0.00107387 | -0.00980593 | 9.12158 | 9.13138 | 604.0284 | [9 empty] | 871.001 | 12.94632 | 0.0485119 | 1.44702 | 31.2752 | 29.8282 | -0.0211569 | -0.19176 | 8.87195 | 9.06371 | 951.9357 | [9 empty] | 871.001 | 8.01076 | 0.00341862 | 0.0978829 | 28.7302 | 28.6323 | -0.00109988 | -0.00902819 | 8.1993 | 8.20832 | 589.0265 | [9 empty] | 436.0008 | 8.972145 | 0.00385902 | 0.115273 | 29.9864 | 29.8711 | -0.00124037 | -0.0109193 | 8.79231 | 8.80322 | 659.7165 | [9 empty] | 436.0007 | 7.790381 | 0.00304257 | 0.0913249 | 30.107 | 30.0157 | -0.000953109 | -0.008606 | 9.02079 | 9.02939 | 572.8222 | 0.304257 | 574.565 | 0.003037951 | [6 empty] | 871.001 | 8.260852 | 0.00334566 | 0.0983369 | 29.4907 | 29.3924 | -0.00102353 | -0.00780144 | 7.61432 | 7.62212 | 607.4156 | [10 empty] | 8.220600586 | 0.0040395 | 0.121343 | 301.604 | 300.391 | -0.000778575 | -0.0066898 | 858.568 | 859.237 | [11 empty] | 8.208826172 | 0.00413203 | 0.121696 | 295.736 | 294.519 | -0.00128856 | -0.011479 | 889.691 | 890.839 | [11 empty] | 7.967362793 | 0.00427359 | 0.128818 | 302.716 | 301.428 | -0.00091336 | -0.00801109 | 8.763 | 877.101 | [11 empty] | 8.1519194 | 0.00397258 | 0.12093 | 305.621 | 304.412 | -0.000974239 | -0.00859522 | 88.139 | 88.225 | [11 empty] | 7.9516333 | 0.00409238 | 0.116104 | 284.868 | 283.707 | -0.000972427 | -0.00836485 | 859.367 | 860.203 | [11 empty] | 8.049348145 | 0.00417169 | 0.122536 | 294.957 | 293.732 | -0.00100626 | -0.0086923 | 862.954 | 863.823 | [11 empty] | 7.992274902 | 0.00394566 | 0.116723 | 296.992 | 295.825 | -0.000960163 | -0.00839202 | 873.181 | 874.021 | [11 empty] | 8.188480469 | 0.00397501 | 0.117166 | 295.928 | 294.757 | -0.000933438 | -0.00825542 | 883.585 | 884.411 | [11 empty] | 8.299541 | 0.0041794 | 0.123681 | 297.166 | 295.929 | -0.000880287 | -0.00752987 | 854.635 | 855.388 | [11 empty] | 5.060467773 | 0.00195951 | 0.0569572 | 29124 | 29067 | -0.00062234 | -0.00536328 | 861257 | [12 empty] | 8.269425 | 0.00397794 | 0.119759 | 302255 | 301058 | -0.00101205 | -0.00887537 | 876082 | 876969 | [11 empty] | 8.284790039 | 0.00425006 | 0.127236 | 300647 | 299375 | -0.0011712 | -0.0104734 | 893191 | 894239
439.0008 | 8.52947 | 0.00392371 | 0.113173 | 28.9565 | 28.8433 | -0.00110528 | -0.0099557 | 8.99741 | 9.00736 | 627.1669 | [9 empty] | 877.001 | 13.18111 | 0.046858 | 1.38798 | 31.0091 | 29.6211 | -0.0189941 | -0.167125 | 8.63168 | 8.79881 | 969.199 | [9 empty] | 877.001 | 8.435056 | 0.00374121 | 0.110041 | 29.5233 | 29.4132 | -0.00113832 | -0.0099717 | 8.75002 | 8.75999 | 620.2247 | [9 empty] | 439.0008 | 8.286448 | 0.00347007 | 0.10402 | 30.0804 | 29.9763 | -0.00109027 | -0.0099557 | 9.12143 | 9.13138 | 609.2977 | [9 empty] | 877.001 | 12.97523 | 0.0493691 | 1.47259 | 31.3008 | 29.8282 | -0.0215225 | -0.195073 | 8.86864 | 9.06371 | 954.0611 | [9 empty] | 877.001 | 8.079527 | 0.00347648 | 0.0995394 | 28.7318 | 28.6323 | -0.001104 | -0.00906199 | 8.19926 | 8.20832 | 594.0829 | [9 empty] | 439.0008 | 9.043611 | 0.00391933 | 0.117075 | 29.9882 | 29.8711 | -0.00126001 | -0.0110922 | 8.79213 | 8.80322 | 664.9714 | [9 empty] | 439.0007 | 7.862351 | 0.00308171 | 0.0924998 | 30.1082 | 30.0157 | -0.000968011 | -0.00874055 | 9.02065 | 9.02939 | 578.114 | 0.308171 | 579.8956 | 0.003076971 | [6 empty] | 877.001 | 8.329719 | 0.00338683 | 0.0995471 | 29.4919 | 29.3924 | -0.00105234 | -0.00802108 | 7.6141 | 7.62212 | 612.4794 | [10 empty] | 8.2883125 | 0.00408717 | 0.122775 | 301.619 | 300.391 | -0.000788015 | -0.00677091 | 85.856 | 859.237 | [11 empty] | 8.273188477 | 0.00419034 | 0.123414 | 295.753 | 294.519 | -0.00130647 | -0.0116386 | 889.675 | 890.839 | [11 empty] | 8.032471191 | 0.00432566 | 0.130387 | 302.731 | 301.428 | -0.000932347 | -0.00817763 | 876.283 | 877.101 | [11 empty] | 8.2170244 | 0.00401868 | 0.122333 | 305.635 | 304.412 | -0.000993585 | -0.00876591 | 881.374 | 88.225 | [11 empty] | 8.0165029 | 0.00415167 | 0.117786 | 284.885 | 283.707 | -0.00098234 | -0.00845012 | 859.358 | 860.203 | [11 empty] | 8.114912598 | 0.00420249 | 0.12344 | 294.966 | 293.732 | -0.00102344 | -0.00884075 | 862.939 | 863.823 | [11 empty] | 8.060216309 | 0.00398335 | 0.117837 | 297.003 | 295.825 | -0.000989297 | -0.00864666 | 873.156 | 874.021 | [11 empty] | 8.255619141 | 0.0040262 | 0.118675 | 295.944 | 294.757 | -0.000951406 | -0.00841434 | 883.569 | 884.411 | [11 empty] | 8.3662725 | 0.00422679 | 0.125083 | 29.718 | 295.929 | -0.000906091 | -0.00775059 | 854.613 | 855.388 | [11 empty] | 5.104787109 | 0.00197567 | 0.0574269 | 291245 | 29067 | -0.000623962 | -0.00537726 | 861255 | [12 empty] | 8.335458 | 0.00402886 | 0.121292 | 30227 | 301058 | -0.00103748 | -0.00909836 | 876059 | 876969 | [11 empty] | 8.351316406 | 0.00430131 | 0.128771 | 300663 | 299375 | -0.00119767 | -0.01071 | 893168 | 894239
442.0008 | 8.601438 | 0.00398295 | 0.114881 | 28.9582 | 28.8433 | -0.00112748 | -0.0101557 | 8.99721 | 9.00736 | 632.4587 | [9 empty] | 883.001 | 13.20977 | 0.0477235 | 1.41362 | 31.0347 | 29.6211 | -0.019326 | -0.170045 | 8.62876 | 8.79881 | 971.3069 | [9 empty] | 883.001 | 8.502848 | 0.00379979 | 0.111764 | 29.525 | 29.4132 | -0.0011603 | -0.0101642 | 8.74982 | 8.75999 | 625.2094 | [9 empty] | 441.999 | 8.358371 | 0.0035209 | 0.105544 | 30.0819 | 29.9763 | -0.00111458 | -0.0101776 | 9.12121 | 9.13138 | 614.5861 | [9 empty] | 883.001 | 13.00237 | 0.0502276 | 1.4982 | 31.3264 | 29.8282 | -0.0218926 | -0.198429 | 8.86528 | 9.06371 | 956.0563 | [9 empty] | 883.001 | 8.14842 | 0.00351807 | 0.10073 | 28.733 | 28.6323 | -0.00113042 | -0.00927885 | 8.19905 | 8.20832 | 599.1485 | [9 empty] | 441.999 | 9.114252 | 0.00398388 | 0.119003 | 29.9901 | 29.8711 | -0.00129453 | -0.0113961 | 8.79183 | 8.80322 | 670.1656 | [9 empty] | 442.0007 | 7.934289 | 0.00311999 | 0.0936486 | 30.1094 | 30.0157 | -0.000980741 | -0.00885549 | 9.02054 | 9.02939 | 583.4036 | 0.311999 | 585.2238 | 0.003115133 | [6 empty] | 883.001 | 8.398018 | 0.00343805 | 0.101052 | 29.4934 | 29.3924 | -0.00107749 | -0.00821276 | 7.61391 | 7.62212 | 617.5014 | [10 empty] | 8.355689453 | 0.00413521 | 0.124218 | 301.633 | 300.391 | -0.000816721 | -0.00701757 | 858.535 | 859.237 | [11 empty] | 8.338081055 | 0.00425074 | 0.125192 | 295.771 | 294.519 | -0.00131961 | -0.0117556 | 889.663 | 890.839 | [11 empty] | 8.098826172 | 0.00438277 | 0.132109 | 302.749 | 301.428 | -0.000943333 | -0.00827398 | 876.273 | 877.101 | [11 empty] | 8.2820479 | 0.00406971 | 0.123887 | 305.651 | 304.412 | -0.000998722 | -0.00881122 | 881.369 | 88.225 | [11 empty] | 8.0815659 | 0.00419482 | 0.11901 | 284.897 | 283.707 | -0.00100517 | -0.00864648 | 859.339 | 860.203 | [11 empty] | 8.178835938 | 0.00429276 | 0.126092 | 294.993 | 293.732 | -0.00102933 | -0.00889157 | 862.934 | 863.823 | [11 empty] | 8.127711914 | 0.00402992 | 0.119215 | 297.017 | 295.825 | -0.0010098 | -0.00882586 | 873.138 | 874.021 | [11 empty] | 8.322416016 | 0.00407926 | 0.120239 | 295.959 | 294.757 | -0.000964154 | -0.00852708 | 883.558 | 884.411 | [11 empty] | 8.4326846 | 0.00428166 | 0.126707 | 297.196 | 295.929 | -0.00091528 | -0.00782919 | 854.605 | 855.388 | [11 empty] | 5.149355469 | 0.00199355 | 0.0579466 | 29125 | 29067 | -0.000638861 | -0.00550566 | 861242 | [12 empty] | 8.401549 | 0.00407223 | 0.122597 | 302284 | 301058 | -0.00106176 | -0.00931134 | 876038 | 876969 | [11 empty] | 8.418042969 | 0.00435277 | 0.130311 | 300678 | 299375 | -0.00121246 | -0.0108423 | 893154 | 894239
445.0008 | 8.673306 | 0.00404582 | 0.116695 | 28.96 | 28.8433 | -0.00113863 | -0.0102561 | 8.99711 | 9.00736 | 637.7431 | [9 empty] | 889.001 | 13.23762 | 0.0485795 | 1.43898 | 31.0601 | 29.6211 | -0.0196745 | -0.173112 | 8.62569 | 8.79881 | 973.3544 | [9 empty] | 889.001 | 8.57104 | 0.00385363 | 0.113348 | 29.5266 | 29.4132 | -0.00118089 | -0.0103446 | 8.74964 | 8.75999 | 630.2235 | [9 empty] | 445.0008 | 8.428728 | 0.00357613 | 0.107199 | 30.0835 | 29.9763 | -0.00113721 | -0.0103843 | 9.121 | 9.13138 | 619.7594 | [9 empty] | 889.001 | 13.02728 | 0.0511182 | 1.52477 | 31.353 | 29.8282 | -0.022244 | -0.201613 | 8.8621 | 9.06371 | 957.8884 | [9 empty] | 889.001 | 8.216671 | 0.0035696 | 0.102206 | 28.7345 | 28.6323 | -0.00115843 | -0.0095088 | 8.19882 | 8.20832 | 604.167 | [9 empty] | 445.0008 | 9.18425 | 0.00404433 | 0.120809 | 29.9919 | 29.8711 | -0.00132346 | -0.0116507 | 8.79157 | 8.80322 | 675.3125 | [9 empty] | 445.0007 | 8.006369 | 0.00316605 | 0.0950312 | 30.1107 | 30.0157 | -0.00100053 | -0.00903418 | 9.02036 | 9.02939 | 588.7036 | 0.316605 | 590.5675 | 0.003161049 | [6 empty] | 889.001 | 8.4655 | 0.00348381 | 0.102397 | 29.4948 | 29.3924 | -0.00108928 | -0.0083026 | 7.61382 | 7.62212 | 622.4632 | [10 empty] | 8.421833984 | 0.00419316 | 0.125959 | 30.165 | 300.391 | -0.000827464 | -0.00710987 | 858.526 | 859.237 | [11 empty] | 8.401561523 | 0.00430714 | 0.126854 | 295.788 | 294.519 | -0.00134682 | -0.011998 | 889.639 | 890.839 | [11 empty] | 8.164077637 | 0.00442304 | 0.133322 | 302.761 | 301.428 | -0.000959602 | -0.00841667 | 876.259 | 877.101 | [11 empty] | 8.3476025 | 0.0041213 | 0.125457 | 305.666 | 304.412 | -0.00102151 | -0.00901225 | 881.349 | 88.225 | [11 empty] | 8.1462954 | 0.00424923 | 0.120554 | 284.913 | 283.707 | -0.00104561 | -0.00899436 | 859.304 | 860.203 | [11 empty] | 8.242635742 | 0.00433907 | 0.127452 | 295.006 | 293.732 | -0.00108205 | -0.00934699 | 862.888 | 863.823 | [11 empty] | 8.194717773 | 0.00409048 | 0.121006 | 297.035 | 295.825 | -0.00099614 | -0.00870647 | 87.315 | 874.021 | [11 empty] | 8.390019531 | 0.00413393 | 0.12185 | 295.975 | 294.757 | -0.000970567 | -0.0085838 | 883.552 | 884.411 | [11 empty] | 8.498665 | 0.00432856 | 0.128095 | 29.721 | 295.929 | -0.000940793 | -0.00804744 | 854.584 | 855.388 | [11 empty] | 5.194461914 | 0.0020118 | 0.058477 | 291255 | 29067 | -0.000649711 | -0.00559916 | 861233 | [12 empty] | 8.466175 | 0.00412511 | 0.12419 | 302299 | 301058 | -0.00107999 | -0.00947115 | 876022 | 876969 | [11 empty] | 8.484197266 | 0.00440655 | 0.131921 | 300694 | 299375 | -0.00123386 | -0.0110336 | 893135 | 894239
448.0008 | 8.744169 | 0.00409928 | 0.118237 | 28.9616 | 28.8433 | -0.00115204 | -0.0103768 | 8.99699 | 9.00736 | 642.9536 | [9 empty] | 895.001 | 13.26487 | 0.0494458 | 1.46464 | 31.0857 | 29.6211 | -0.0200175 | -0.17613 | 8.62268 | 8.79881 | 975.358 | [9 empty] | 895.001 | 8.638908 | 0.00390891 | 0.114974 | 29.5282 | 29.4132 | -0.00119495 | -0.0104677 | 8.74952 | 8.75999 | 635.2138 | [9 empty] | 448.0008 | 8.500648 | 0.0036304 | 0.108826 | 30.0852 | 29.9763 | -0.00115803 | -0.0105744 | 9.12081 | 9.13138 | 625.0476 | [9 empty] | 895.001 | 13.05524 | 0.0520103 | 1.55138 | 31.3796 | 29.8282 | -0.0226161 | -0.204986 | 8.85873 | 9.06371 | 959.9443 | [9 empty] | 895.001 | 8.285521 | 0.00364138 | 0.104261 | 28.7365 | 28.6323 | -0.00118762 | -0.00974839 | 8.19858 | 8.20832 | 609.2295 | [9 empty] | 448.0008 | 9.253337 | 0.0041087 | 0.122731 | 29.9938 | 29.8711 | -0.00134819 | -0.0118684 | 8.79136 | 8.80322 | 680.3924 | [9 empty] | 448.0007 | 8.077779 | 0.00320529 | 0.0962092 | 30.1119 | 30.0157 | -0.00104902 | -0.00947198 | 9.01992 | 9.02939 | 593.9544 | 0.320529 | 595.8582 | 0.003200164 | [6 empty] | 895.001 | 8.53315 | 0.00353582 | 0.103926 | 29.4963 | 29.3924 | -0.00112091 | -0.00854368 | 7.61358 | 7.62212 | 627.4375 | [10 empty] | 8.487763672 | 0.00423924 | 0.127343 | 301.664 | 300.391 | -0.000840603 | -0.00722277 | 858.514 | 859.237 | [11 empty] | 8.464668945 | 0.00436014 | 0.128414 | 295.803 | 294.519 | -0.00135993 | -0.0121148 | 889.627 | 890.839 | [11 empty] | 8.228925781 | 0.0044778 | 0.134973 | 302.777 | 301.428 | -0.000973383 | -0.00853755 | 876.247 | 877.101 | [11 empty] | 8.4118057 | 0.00416728 | 0.126857 | 30.568 | 304.412 | -0.001053 | -0.00929007 | 881.321 | 88.225 | [11 empty] | 8.2105908 | 0.00430482 | 0.122131 | 284.928 | 283.707 | -0.00105122 | -0.00904262 | 859.299 | 860.203 | [11 empty] | 8.306902344 | 0.00437391 | 0.128476 | 295.016 | 293.732 | -0.00107755 | -0.00930814 | 862.892 | 863.823 | [11 empty] | 8.261675781 | 0.00413932 | 0.122451 | 297.049 | 295.825 | -0.00102388 | -0.00894896 | 873.126 | 874.021 | [11 empty] | 8.456217773 | 0.00418705 | 0.123416 | 295.991 | 294.757 | -0.00100452 | -0.00888407 | 883.522 | 884.411 | [11 empty] | 8.5636465 | 0.00439015 | 0.129917 | 297.228 | 295.929 | -0.000962356 | -0.00823188 | 854.565 | 855.388 | [11 empty] | 5.238952637 | 0.00203003 | 0.059007 | 29126 | 29067 | -0.000653064 | -0.00562806 | 86123 | [12 empty] | 8.530577 | 0.0041812 | 0.125878 | 302316 | 301058 | -0.0011012 | -0.00965717 | 876003 | 876969 | [11 empty] | 8.549755859 | 0.0044575 | 0.133446 | 300709 | 299375 | -0.00125437 | -0.0112171 | 893117 | 894239
451.0008 | 8.81454 | 0.00415266 | 0.119776 | 28.9631 | 28.8433 | -0.00117606 | -0.0105932 | 8.99677 | 9.00736 | 648.1279 | [9 empty] | 901.001 | 13.29042 | 0.0503141 | 1.49036 | 31.1115 | 29.6211 | -0.020352 | -0.179073 | 8.61973 | 8.79881 | 977.2366 | [9 empty] | 901.001 | 8.707391 | 0.0039681 | 0.116715 | 29.5299 | 29.4132 | -0.00122403 | -0.0107225 | 8.74927 | 8.75999 | 640.2494 | [9 empty] | 451.0008 | 8.571123 | 0.00369218 | 0.110678 | 30.087 | 29.9763 | -0.00118217 | -0.0107949 | 9.12059 | 9.13138 | 630.2296 | [9 empty] | 901.001 | 13.08178 | 0.0528657 | 1.57689 | 31.4051 | 29.8282 | -0.02298 | -0.208284 | 8.85543 | 9.06371 | 961.8952 | [9 empty] | 901.001 | 8.354289 | 0.00368548 | 0.105524 | 28.7378 | 28.6323 | -0.00119398 | -0.0098006 | 8.19852 | 8.20832 | 614.286 | [9 empty] | 451.0008 | 9.321884 | 0.0041694 | 0.124545 | 29.9956 | 29.8711 | -0.00137274 | -0.0120845 | 8.79114 | 8.80322 | 685.4326 | [9 empty] | 451.0007 | 8.149995 | 0.0032557 | 0.0977221 | 30.1134 | 30.0157 | -0.001042 | -0.00940864 | 9.01999 | 9.02939 | 599.2643 | 0.32557 | 601.2154 | 0.003250412 | [6 empty] | 901.001 | 8.600609 | 0.00358146 | 0.105268 | 29.4976 | 29.3924 | -0.00113226 | -0.00863021 | 7.61349 | 7.62212 | 632.3977 | [10 empty] | 8.553491211 | 0.00429056 | 0.128884 | 30.168 | 300.391 | -0.000855971 | -0.00735481 | 858.501 | 859.237 | [11 empty] | 8.527759766 | 0.0044232 | 0.130272 | 295.822 | 294.519 | -0.00139209 | -0.0124013 | 889.599 | 890.839 | [11 empty] | 8.294349609 | 0.00453107 | 0.136579 | 302.793 | 301.428 | -0.000988264 | -0.00866807 | 876.234 | 877.101 | [11 empty] | 8.4770986 | 0.00422443 | 0.128596 | 305.698 | 304.412 | -0.00106604 | -0.00940514 | 88.131 | 88.225 | [11 empty] | 8.2742061 | 0.00436394 | 0.123808 | 284.945 | 283.707 | -0.00105544 | -0.00907893 | 859.295 | 860.203 | [11 empty] | 8.370665039 | 0.00443793 | 0.130356 | 295.035 | 293.732 | -0.00111239 | -0.00960908 | 862.862 | 863.823 | [11 empty] | 8.327765625 | 0.00418527 | 0.123811 | 297.063 | 295.825 | -0.00106325 | -0.00929306 | 873.091 | 874.021 | [11 empty] | 8.520961914 | 0.00424 | 0.124977 | 296.007 | 294.757 | -0.00103233 | -0.00913004 | 883.498 | 884.411 | [11 empty] | 8.6281768 | 0.00443946 | 0.131377 | 297.243 | 295.929 | -0.00098188 | -0.00839888 | 854.548 | 855.388 | [11 empty] | 5.283654297 | 0.0020502 | 0.0595933 | 291266 | 29067 | -0.000667175 | -0.00574967 | 861218 | [12 empty] | 8.595106 | 0.00422732 | 0.127267 | 30233 | 301058 | -0.00112912 | -0.009902 | 875979 | 876969 | [11 empty] | 8.61446875 | 0.00451594 | 0.135196 | 300727 | 299375 | -0.00127148 | -0.0113701 | 893102 | 894239
454.0008 | 8.885188 | 0.00422338 | 0.121816 | 28.9651 | 28.8433 | -0.00120667 | -0.0108689 | 8.9965 | 9.00736 | 653.3227 | [9 empty] | 907.001 | 13.31892 | 0.0511728 | 1.51579 | 31.1369 | 29.6211 | -0.0207206 | -0.182317 | 8.61649 | 8.79881 | 979.3326 | [9 empty] | 907.001 | 8.774269 | 0.00403221 | 0.1186 | 29.5318 | 29.4132 | -0.00125871 | -0.0110263 | 8.74896 | 8.75999 | 645.1669 | [9 empty] | 454.0008 | 8.640235 | 0.00375421 | 0.112537 | 30.0889 | 29.9763 | -0.00120692 | -0.0110209 | 9.12036 | 9.13138 | 635.3114 | [9 empty] | 907.001 | 13.10817 | 0.0537484 | 1.60322 | 31.4314 | 29.8282 | -0.0233714 | -0.211832 | 8.85188 | 9.06371 | 963.836 | [9 empty] | 907.001 | 8.421187 | 0.00373644 | 0.106983 | 28.7393 | 28.6323 | -0.00121846 | -0.0100015 | 8.19832 | 8.20832 | 619.2049 | [9 empty] | 454.0008 | 9.390788 | 0.00424006 | 0.126655 | 29.9977 | 29.8711 | -0.00140079 | -0.0123314 | 8.79089 | 8.80322 | 690.4991 | [9 empty] | 454.0007 | 8.221243 | 0.00330008 | 0.0990543 | 30.1148 | 30.0157 | -0.00107292 | -0.00968779 | 9.01971 | 9.02939 | 604.5032 | 0.330008 | 606.4981 | 0.003294647 | [6 empty] | 907.001 | 8.668208 | 0.00363192 | 0.106751 | 29.4991 | 29.3924 | -0.00115424 | -0.00879779 | 7.61332 | 7.62212 | 637.3682 | [10 empty] | 8.619387695 | 0.00433782 | 0.130304 | 301.694 | 300.391 | -0.000870644 | -0.00748089 | 858.489 | 859.237 | [11 empty] | 8.590449219 | 0.00448489 | 0.132089 | 29.584 | 294.519 | -0.00141531 | -0.0126082 | 889.578 | 890.839 | [11 empty] | 8.35902832 | 0.00458095 | 0.138083 | 302.808 | 301.428 | -0.00100552 | -0.00881942 | 876.219 | 877.101 | [11 empty] | 8.5440537 | 0.00428008 | 0.130291 | 305.715 | 304.412 | -0.00108613 | -0.00958234 | 881.292 | 88.225 | [11 empty] | 8.3379238 | 0.00441665 | 0.125303 | 28.496 | 283.707 | -0.00109038 | -0.00937953 | 859.265 | 860.203 | [11 empty] | 8.433334961 | 0.00450437 | 0.132308 | 295.055 | 293.732 | -0.00113399 | -0.00979571 | 862.843 | 863.823 | [11 empty] | 8.393311523 | 0.00423937 | 0.125411 | 297.079 | 295.825 | -0.00108355 | -0.00947047 | 873.074 | 874.021 | [11 empty] | 8.586500977 | 0.00428902 | 0.126422 | 296.021 | 294.757 | -0.0010511 | -0.00929605 | 883.481 | 884.411 | [11 empty] | 8.6931514 | 0.00450379 | 0.13328 | 297.262 | 295.929 | -0.000998555 | -0.00854152 | 854.534 | 855.388 | [11 empty] | 5.327779785 | 0.00206088 | 0.0599036 | 291269 | 29067 | -0.000668008 | -0.00575685 | 861217 | [12 empty] | 8.658818 | 0.00427534 | 0.128712 | 302345 | 301058 | -0.00114539 | -0.0100447 | 875965 | 876969 | [11 empty] | 8.679131836 | 0.00456691 | 0.136722 | 300742 | 299375 | -0.00129875 | -0.0116139 | 893077 | 894239
457.0008 | 8.955003 | 0.00428219 | 0.123513 | 28.9668 | 28.8433 | -0.00122934 | -0.0110731 | 8.99629 | 9.00736 | 658.4561 | [9 empty] | 913.001 | 13.34575 | 0.052053 | 1.54187 | 31.163 | 29.6211 | -0.0210751 | -0.185436 | 8.61337 | 8.79881 | 981.3055 | [9 empty] | 913.001 | 8.84161 | 0.00409215 | 0.120363 | 29.5336 | 29.4132 | -0.00127196 | -0.0111424 | 8.74885 | 8.75999 | 650.1184 | [9 empty] | 456.999 | 8.709733 | 0.00380623 | 0.114097 | 30.0904 | 29.9763 | -0.00123266 | -0.0112559 | 9.12013 | 9.13138 | 640.4216 | [9 empty] | 913.001 | 13.13348 | 0.0546262 | 1.6294 | 31.4576 | 29.8282 | -0.0237395 | -0.215168 | 8.84855 | 9.06371 | 965.6968 | [9 empty] | 913.001 | 8.488744 | 0.00378522 | 0.108379 | 28.7406 | 28.6323 | -0.00127262 | -0.010446 | 8.19788 | 8.20832 | 624.1723 | [9 empty] | 456.999 | 9.460046875 | 0.00430974 | 0.128737 | 29.9998 | 29.8711 | -0.00143078 | -0.0125955 | 8.79063 | 8.80322 | 695.5917 | [9 empty] | 457.0007 | 8.291886 | 0.0033577 | 0.100784 | 30.1165 | 30.0157 | -0.00108339 | -0.00978232 | 9.01961 | 9.02939 | 609.6975 | 0.33577 | 611.7447 | 0.003352076 | [6 empty] | 913.001 | 8.735878 | 0.0036845 | 0.108296 | 29.5007 | 29.3924 | -0.0011746 | -0.00895292 | 7.61317 | 7.62212 | 642.344 | [10 empty] | 8.68619043 | 0.00439865 | 0.132131 | 301.712 | 300.391 | -0.000875011 | -0.00751841 | 858.485 | 859.237 | [11 empty] | 8.654070313 | 0.00455711 | 0.134216 | 295.861 | 294.519 | -0.00142254 | -0.0126726 | 889.572 | 890.839 | [11 empty] | 8.422637695 | 0.00463388 | 0.139678 | 302.824 | 301.428 | -0.00101017 | -0.0088602 | 876.215 | 877.101 | [11 empty] | 8.6105234 | 0.00433726 | 0.132031 | 305.732 | 304.412 | -0.00110733 | -0.00976943 | 881.273 | 88.225 | [11 empty] | 8.4011494 | 0.00447413 | 0.126934 | 284.976 | 283.707 | -0.00110933 | -0.00954245 | 859.249 | 860.203 | [11 empty] | 8.49562207 | 0.00454752 | 0.133575 | 295.067 | 293.732 | -0.00114998 | -0.00993383 | 86.283 | 863.823 | [11 empty] | 8.459134766 | 0.00429249 | 0.126983 | 297.095 | 295.825 | -0.0010979 | -0.00959587 | 873.061 | 874.021 | [11 empty] | 8.651944336 | 0.0043432 | 0.128019 | 296.037 | 294.757 | -0.00106902 | -0.00945456 | 883.465 | 884.411 | [11 empty] | 8.7575645 | 0.00455363 | 0.134755 | 297.276 | 295.929 | -0.00102702 | -0.00878499 | 85.451 | 855.388 | [11 empty] | 5.372083984 | 0.00208477 | 0.060598 | 291276 | 29067 | -0.00067963 | -0.005857 | 861207 | [12 empty] | 8.723745 | 0.00432592 | 0.130235 | 30236 | 301058 | -0.00118206 | -0.0103663 | 875933 | 876969 | [11 empty] | 8.743369141 | 0.00462171 | 0.138362 | 300759 | 299375 | -0.00131802 | -0.0117863 | 89306 | 894239
460.0008 | 9.023944 | 0.00434553 | 0.12534 | 28.9687 | 28.8433 | -0.00124042 | -0.0111729 | 8.99619 | 9.00736 | 663.5253 | [9 empty] | 919.001 | 13.37299 | 0.0529268 | 1.56775 | 31.1888 | 29.6211 | -0.021442 | -0.188664 | 8.61014 | 8.79881 | 983.3081 | [9 empty] | 919.001 | 8.907025 | 0.00416137 | 0.122399 | 29.5356 | 29.4132 | -0.0013094 | -0.0114704 | 8.74852 | 8.75999 | 654.9283 | [9 empty] | 460.0008 | 8.779168 | 0.00386607 | 0.115891 | 30.0922 | 29.9763 | -0.00123861 | -0.0113102 | 9.12007 | 9.13138 | 645.5271 | [9 empty] | 919.001 | 13.15732 | 0.0555098 | 1.65576 | 31.484 | 29.8282 | -0.0241452 | -0.218845 | 8.84487 | 9.06371 | 967.4497 | [9 empty] | 918.9984 | 8.55532 | 0.00384438 | 0.110073 | 28.7423 | 28.6323 | -0.00127255 | -0.0104455 | 8.19788 | 8.20832 | 629.0676 | [9 empty] | 460.0008 | 9.5294375 | 0.00438713 | 0.131048 | 30.0021 | 29.8711 | -0.00145587 | -0.0128163 | 8.79041 | 8.80322 | 700.6939 | [9 empty] | 460.0007 | 8.362249 | 0.0034035 | 0.102159 | 30.1179 | 30.0157 | -0.00111273 | -0.0100473 | 9.01935 | 9.02939 | 614.8713 | 0.34035 | 616.964 | 0.003397721 | [6 empty] | 919.001 | 8.804405 | 0.0037322 | 0.109698 | 29.5021 | 29.3924 | -0.00119537 | -0.00911123 | 7.61301 | 7.62212 | 647.3827 | [10 empty] | 8.75421875 | 0.00445288 | 0.133761 | 301.728 | 300.391 | -0.000907213 | -0.0077951 | 858.457 | 859.237 | [11 empty] | 8.719013672 | 0.00460979 | 0.135767 | 295.877 | 294.519 | -0.00145172 | -0.0129325 | 889.546 | 890.839 | [11 empty] | 8.48640332 | 0.0046868 | 0.141273 | 30.284 | 301.428 | -0.001026 | -0.00899902 | 876.201 | 877.101 | [11 empty] | 8.6754189 | 0.00439517 | 0.133794 | 30.575 | 304.412 | -0.0011277 | -0.00994914 | 881.255 | 88.225 | [11 empty] | 8.4640342 | 0.00453014 | 0.128523 | 284.992 | 283.707 | -0.00114186 | -0.00982232 | 859.221 | 860.203 | [11 empty] | 8.557724609 | 0.00462645 | 0.135894 | 295.091 | 293.732 | -0.00117009 | -0.0101075 | 862.812 | 863.823 | [11 empty] | 8.524243164 | 0.004347 | 0.128595 | 297.111 | 295.825 | -0.0011149 | -0.00974442 | 873.046 | 874.021 | [11 empty] | 8.717990234 | 0.00439793 | 0.129632 | 296.053 | 294.757 | -0.00109542 | -0.00968799 | 883.442 | 884.411 | [11 empty] | 8.8230752 | 0.00461387 | 0.136538 | 297.294 | 295.929 | -0.00105516 | -0.00902571 | 854.486 | 855.388 | [11 empty] | 5.416185547 | 0.00210906 | 0.061304 | 291283 | 29067 | -0.000670802 | -0.00578093 | 861215 | [12 empty] | 8.789716 | 0.00438475 | 0.132006 | 302378 | 301058 | -0.00118825 | -0.0104206 | 875927 | 876969 | [11 empty] | 8.808448242 | 0.00467945 | 0.140091 | 300776 | 299375 | -0.00134271 | -0.012007 | 893038 | 894239
463.0008 | 9.094587 | 0.00441828 | 0.127438 | 28.9708 | 28.8433 | -0.001275 | -0.0114844 | 8.99588 | 9.00736 | 668.7196 | [9 empty] | 925.001 | 13.39692 | 0.0538061 | 1.5938 | 31.2149 | 29.6211 | -0.0218171 | -0.191964 | 8.60684 | 8.79881 | 985.0679 | [9 empty] | 925.001 | 8.972789 | 0.00422133 | 0.124163 | 29.5374 | 29.4132 | -0.00131932 | -0.0115572 | 8.74843 | 8.75999 | 659.7639 | [9 empty] | 463.0008 | 8.848257 | 0.00392751 | 0.117733 | 30.0941 | 29.9763 | -0.00128118 | -0.011699 | 9.11969 | 9.13138 | 650.6071 | [9 empty] | 925.001 | 13.18284 | 0.0564032 | 1.68241 | 31.5106 | 29.8282 | -0.024578 | -0.222768 | 8.84095 | 9.06371 | 969.3263 | [9 empty] | 925.001 | 8.622812 | 0.00390826 | 0.111902 | 28.7442 | 28.6323 | -0.00129955 | -0.0106671 | 8.19766 | 8.20832 | 634.0303 | [9 empty] | 463.0008 | 9.598394 | 0.00445416 | 0.133051 | 30.0041 | 29.8711 | -0.0014834 | -0.0130587 | 8.79017 | 8.80322 | 705.7642 | [9 empty] | 463.0007 | 8.431991 | 0.00345742 | 0.103777 | 30.1195 | 30.0157 | -0.00112801 | -0.0101853 | 9.01921 | 9.02939 | 619.9994 | 0.345742 | 622.143 | 0.003451457 | [6 empty] | 925.001 | 8.872827 | 0.0037938 | 0.111509 | 29.5039 | 29.3924 | -0.00121874 | -0.00928941 | 7.61283 | 7.62212 | 652.4137 | [10 empty] | 8.82178418 | 0.00450836 | 0.135427 | 301.745 | 300.391 | -0.000924751 | -0.0079458 | 858.442 | 859.237 | [11 empty] | 8.782871094 | 0.00467761 | 0.137765 | 295.897 | 294.519 | -0.00147402 | -0.0131312 | 889.526 | 890.839 | [11 empty] | 8.549791016 | 0.00474314 | 0.142971 | 302.857 | 301.428 | -0.00105424 | -0.00924674 | 876.176 | 877.101 | [11 empty] | 8.7410088 | 0.00445833 | 0.135717 | 305.769 | 304.412 | -0.0011426 | -0.0100806 | 881.242 | 88.225 | [11 empty] | 8.5285176 | 0.00459177 | 0.130272 | 28.501 | 283.707 | -0.00116376 | -0.0100107 | 859.202 | 860.203 | [11 empty] | 8.621391602 | 0.00467434 | 0.1373 | 295.105 | 293.732 | -0.00119529 | -0.0103252 | 86.279 | 863.823 | [11 empty] | 8.590481445 | 0.00439845 | 0.130117 | 297.126 | 295.825 | -0.00114533 | -0.0100104 | 87.302 | 874.021 | [11 empty] | 8.785250977 | 0.00446078 | 0.131485 | 296.072 | 294.757 | -0.00110824 | -0.00980141 | 883.431 | 884.411 | [11 empty] | 8.8902002 | 0.00466981 | 0.138193 | 297.311 | 295.929 | -0.00106806 | -0.00913606 | 854.475 | 855.388 | [11 empty] | 5.460261719 | 0.00212538 | 0.0617784 | 291288 | 29067 | -0.000696646 | -0.00600365 | 861192 | [12 empty] | 8.855776 | 0.00444472 | 0.133812 | 302396 | 301058 | -0.00122097 | -0.0107076 | 875898 | 876969 | [11 empty] | 8.875089844 | 0.0047346 | 0.141742 | 300792 | 299375 | -0.00136731 | -0.0122271 | 893016 | 894239
466.0008 | 9.164713 | 0.00447276 | 0.129009 | 28.9723 | 28.8433 | -0.00127939 | -0.0115239 | 8.99584 | 9.00736 | 673.8759 | [9 empty] | 931.001 | 13.42177 | 0.0546907 | 1.62 | 31.2411 | 29.6211 | -0.0222175 | -0.195487 | 8.60332 | 8.79881 | 986.895 | [9 empty] | 931.001 | 9.03924 | 0.00429406 | 0.126302 | 29.5395 | 29.4132 | -0.00134253 | -0.0117606 | 8.74823 | 8.75999 | 664.65 | [9 empty] | 466.0008 | 8.917315 | 0.00399444 | 0.119739 | 30.0961 | 29.9763 | -0.0013035 | -0.0119028 | 9.11948 | 9.13138 | 655.6849 | [9 empty] | 931.001 | 13.20837 | 0.0572866 | 1.70876 | 31.537 | 29.8282 | -0.0250067 | -0.226654 | 8.83706 | 9.06371 | 971.2037 | [9 empty] | 931.001 | 8.690896 | 0.00396247 | 0.113454 | 28.7457 | 28.6323 | -0.00132056 | -0.0108396 | 8.19748 | 8.20832 | 639.0365 | [9 empty] | 466.0008 | 9.667587 | 0.00452548 | 0.135181 | 30.0063 | 29.8711 | -0.00151425 | -0.0133303 | 8.7899 | 8.80322 | 710.852 | [9 empty] | 466.0007 | 8.502833 | 0.00350707 | 0.105267 | 30.121 | 30.0157 | -0.00114635 | -0.0103508 | 9.01904 | 9.02939 | 625.2083 | 0.350707 | 627.401 | 0.003500935 | [6 empty] | 931.001 | 8.939794 | 0.00384574 | 0.113035 | 29.5054 | 29.3924 | -0.00124621 | -0.0094988 | 7.61262 | 7.62212 | 657.3378 | [10 empty] | 8.88809375 | 0.00456529 | 0.137137 | 301.762 | 300.391 | -0.000946545 | -0.00813306 | 858.423 | 859.237 | [11 empty] | 8.846095703 | 0.00474865 | 0.139857 | 295.918 | 294.519 | -0.00149778 | -0.0133428 | 889.505 | 890.839 | [11 empty] | 8.61484375 | 0.00480115 | 0.14472 | 302.875 | 301.428 | -0.00106405 | -0.0093328 | 876.167 | 877.101 | [11 empty] | 8.8051201 | 0.00451843 | 0.137546 | 305.787 | 304.412 | -0.00114611 | -0.0101116 | 881.239 | 88.225 | [11 empty] | 8.5945732 | 0.00465566 | 0.132084 | 285.028 | 283.707 | -0.00118068 | -0.0101562 | 859.188 | 860.203 | [11 empty] | 8.68594043 | 0.00473879 | 0.139193 | 295.124 | 293.732 | -0.00120899 | -0.0104436 | 862.779 | 863.823 | [11 empty] | 8.658842773 | 0.00444957 | 0.131629 | 297.141 | 295.825 | -0.00116325 | -0.0101671 | 873.004 | 874.021 | [11 empty] | 8.85149707 | 0.00452409 | 0.133351 | 29.609 | 294.757 | -0.00112287 | -0.0099308 | 883.418 | 884.411 | [11 empty] | 8.9556855 | 0.0047369 | 0.140179 | 297.331 | 295.929 | -0.00110007 | -0.00940983 | 854.447 | 855.388 | [11 empty] | 5.504297363 | 0.00214675 | 0.0623997 | 291294 | 29067 | -0.000688308 | -0.00593179 | 8612 | [12 empty] | 8.920402 | 0.00450886 | 0.135743 | 302415 | 301058 | -0.00125133 | -0.0109738 | 875872 | 876969 | [11 empty] | 8.94149707 | 0.00480317 | 0.143795 | 300813 | 299375 | -0.0013913 | -0.0124415 | 892994 | 894239
469.0008 | 9.234894 | 0.00454416 | 0.131069 | 28.9744 | 28.8433 | -0.00131159 | -0.011814 | 8.99555 | 9.00736 | 679.0363 | [9 empty] | 937.001 | 13.44754 | 0.0555994 | 1.64692 | 31.268 | 29.6211 | -0.0225866 | -0.198735 | 8.60007 | 8.79881 | 988.7899 | [9 empty] | 937.001 | 9.105879 | 0.00436361 | 0.128348 | 29.5416 | 29.4132 | -0.00137479 | -0.0120431 | 8.74794 | 8.75999 | 669.55 | [9 empty] | 469.0008 | 8.986973 | 0.00406325 | 0.121801 | 30.0982 | 29.9763 | -0.00131698 | -0.0120258 | 9.11936 | 9.13138 | 660.8068 | [9 empty] | 937.001 | 13.23358 | 0.0581854 | 1.73557 | 31.5638 | 29.8282 | -0.0254431 | -0.230609 | 8.83311 | 9.06371 | 973.0575 | [9 empty] | 937.001 | 8.758746 | 0.00402544 | 0.115257 | 28.7475 | 28.6323 | -0.00135451 | -0.0111182 | 8.19721 | 8.20832 | 644.0255 | [9 empty] | 469.0008 | 9.735909 | 0.00460649 | 0.137601 | 30.0087 | 29.8711 | -0.00153802 | -0.0135395 | 8.78969 | 8.80322 | 715.8757 | [9 empty] | 469.0007 | 8.57378 | 0.00355446 | 0.10669 | 30.1224 | 30.0157 | -0.0011481 | -0.0103667 | 9.01903 | 9.02939 | 630.425 | 0.355446 | 632.6658 | 0.003548158 | [6 empty] | 937.001 | 9.007273 | 0.00391338 | 0.115023 | 29.5074 | 29.3924 | -0.00125901 | -0.00959629 | 7.61252 | 7.62212 | 662.2995 | [10 empty] | 8.954755859 | 0.004626 | 0.138961 | 30.178 | 300.391 | -0.000963192 | -0.0082761 | 858.409 | 859.237 | [11 empty] | 8.909245117 | 0.00483117 | 0.142287 | 295.942 | 294.519 | -0.00153116 | -0.0136402 | 889.475 | 890.839 | [11 empty] | 8.680619141 | 0.00485691 | 0.146401 | 302.892 | 301.428 | -0.00109494 | -0.00960372 | 87.614 | 877.101 | [11 empty] | 8.8698984 | 0.00457633 | 0.139309 | 305.805 | 304.412 | -0.00118172 | -0.0104258 | 881.207 | 88.225 | [11 empty] | 8.6596357 | 0.00471803 | 0.133854 | 285.046 | 283.707 | -0.00120376 | -0.0103548 | 859.168 | 860.203 | [11 empty] | 8.749958984 | 0.004803 | 0.141079 | 295.142 | 293.732 | -0.00123876 | -0.0107007 | 862.753 | 863.823 | [11 empty] | 8.725838867 | 0.00450628 | 0.133307 | 297.158 | 295.825 | -0.00119119 | -0.0104113 | 872.979 | 874.021 | [11 empty] | 8.917205078 | 0.00458554 | 0.135162 | 296.108 | 294.757 | -0.0011534 | -0.0102008 | 883.391 | 884.411 | [11 empty] | 9.0210059 | 0.00479903 | 0.142017 | 297.349 | 295.929 | -0.00112726 | -0.00964247 | 854.424 | 855.388 | [11 empty] | 5.548466797 | 0.00216544 | 0.062943 | 29.13 | 29067 | -0.000706964 | -0.00609257 | 861184 | [12 empty] | 8.984705 | 0.00456543 | 0.137446 | 302432 | 301058 | -0.00127577 | -0.0111881 | 87585 | 876969 | [11 empty] | 9.006525391 | 0.00486289 | 0.145583 | 300831 | 299375 | -0.00141654 | -0.0126673 | 892972 | 894239
472.0008 | 9.3041 | 0.0046252 | 0.133406 | 28.9767 | 28.8433 | -0.00133616 | -0.0120352 | 8.99533 | 9.00736 | 684.125 | [9 empty] | 943.001 | 13.47327 | 0.0564666 | 1.6726 | 31.2937 | 29.6211 | -0.0229586 | -0.202008 | 8.5968 | 8.79881 | 990.6818 | [9 empty] | 943.001 | 9.171803 | 0.00443196 | 0.130358 | 29.5436 | 29.4132 | -0.00140099 | -0.0122727 | 8.74771 | 8.75999 | 674.3973 | [9 empty] | 471.999 | 9.056033 | 0.00412265 | 0.123582 | 30.0999 | 29.9763 | -0.00135117 | -0.0123381 | 9.11905 | 9.13138 | 665.8848 | [9 empty] | 943.001 | 13.25695 | 0.0589421 | 1.75814 | 31.5864 | 29.8282 | -0.0259681 | -0.235368 | 8.82835 | 9.06371 | 974.7758 | [9 empty] | 943.001 | 8.826552 | 0.00409488 | 0.117246 | 28.7495 | 28.6323 | -0.00137929 | -0.0113217 | 8.197 | 8.20832 | 649.0112 | [9 empty] | 472.0008 | 9.803355 | 0.00468623 | 0.139983 | 30.0111 | 29.8711 | -0.00157912 | -0.0139014 | 8.78932 | 8.80322 | 720.835 | [9 empty] | 472.0007 | 8.646173 | 0.00361564 | 0.108526 | 30.1242 | 30.0157 | -0.00118656 | -0.010714 | 9.01868 | 9.02939 | 635.748 | 0.361564 | 638.0466 | 0.003609119 | [6 empty] | 943.001 | 9.073615 | 0.00395844 | 0.116348 | 29.5087 | 29.3924 | -0.00127982 | -0.00975493 | 7.61237 | 7.62212 | 667.1776 | [10 empty] | 9.020379883 | 0.00468347 | 0.140687 | 301.798 | 300.391 | -0.000973801 | -0.00836725 | 8.584 | 859.237 | [11 empty] | 8.971825195 | 0.00489508 | 0.144169 | 295.961 | 294.519 | -0.00153122 | -0.0136407 | 889.475 | 890.839 | [11 empty] | 8.745891602 | 0.00492045 | 0.148316 | 302.911 | 301.428 | -0.00111067 | -0.00974171 | 876.127 | 877.101 | [11 empty] | 8.9340605 | 0.00464284 | 0.141334 | 305.825 | 304.412 | -0.00120378 | -0.0106203 | 881.188 | 88.225 | [11 empty] | 8.7238213 | 0.00478098 | 0.13564 | 285.064 | 283.707 | -0.00124004 | -0.0106668 | 859.137 | 860.203 | [11 empty] | 8.812667969 | 0.00487761 | 0.143271 | 295.164 | 293.732 | -0.0012515 | -0.0108108 | 862.742 | 863.823 | [11 empty] | 8.791754883 | 0.00456708 | 0.135106 | 297.176 | 295.825 | -0.00121034 | -0.0105786 | 872.963 | 874.021 | [11 empty] | 8.982791992 | 0.00464642 | 0.136956 | 296.126 | 294.757 | -0.00117435 | -0.0103861 | 883.372 | 884.411 | [11 empty] | 9.085665 | 0.0048558 | 0.143697 | 297.366 | 295.929 | -0.00114097 | -0.00975976 | 854.412 | 855.388 | [11 empty] | 5.592631836 | 0.00218754 | 0.0635854 | 291306 | 29067 | -0.000711197 | -0.00612905 | 86118 | [12 empty] | 9.049581 | 0.00464142 | 0.139734 | 302455 | 301058 | -0.00133155 | -0.0116773 | 875801 | 876969 | [11 empty] | 9.071424805 | 0.00492546 | 0.147456 | 30085 | 299375 | -0.00144756 | -0.0129446 | 892944 | 894239
475.0008 | 9.374007 | 0.00468352 | 0.135088 | 28.9784 | 28.8433 | -0.0013791 | -0.012422 | 8.99494 | 9.00736 | 689.2652 | [9 empty] | 949.001 | 13.4989 | 0.0573597 | 1.69906 | 31.3202 | 29.6211 | -0.0233308 | -0.205283 | 8.59352 | 8.79881 | 992.5662 | [9 empty] | 949.001 | 9.23665 | 0.00450383 | 0.132472 | 29.5457 | 29.4132 | -0.0014364 | -0.0125829 | 8.74741 | 8.75999 | 679.1655 | [9 empty] | 475.0009 | 9.124005 | 0.00419069 | 0.125622 | 30.102 | 29.9763 | -0.00136085 | -0.0124265 | 9.11896 | 9.13138 | 670.8828 | [9 empty] | 949.001 | 13.27991 | 0.0599809 | 1.78912 | 31.6173 | 29.8282 | -0.0263523 | -0.23885 | 8.82486 | 9.06371 | 976.4643 | [9 empty] | 949.001 | 8.894439 | 0.00416022 | 0.119117 | 28.7514 | 28.6323 | -0.00140467 | -0.01153 | 8.19679 | 8.20832 | 654.0028 | [9 empty] | 475.0008 | 9.869335 | 0.00477347 | 0.142589 | 30.0137 | 29.8711 | -0.00160964 | -0.01417 | 8.78905 | 8.80322 | 725.6864 | [9 empty] | 475.0007 | 8.717424 | 0.00366565 | 0.110027 | 30.1257 | 30.0157 | -0.00120566 | -0.0108864 | 9.01851 | 9.02939 | 640.987 | 0.366565 | 643.3367 | 0.003658948 | [6 empty] | 949.001 | 9.140191 | 0.00401527 | 0.118018 | 29.5104 | 29.3924 | -0.00129205 | -0.00984815 | 7.61227 | 7.62212 | 672.0729 | [10 empty] | 9.08562793 | 0.00474724 | 0.142603 | 301.817 | 300.391 | -0.000996837 | -0.00856519 | 85.838 | 859.237 | [11 empty] | 9.033251953 | 0.00495494 | 0.145933 | 295.979 | 294.519 | -0.00157722 | -0.0140505 | 889.434 | 890.839 | [11 empty] | 8.809948242 | 0.00498332 | 0.150211 | 30.293 | 301.428 | -0.00112723 | -0.00988698 | 876.112 | 877.101 | [11 empty] | 8.9979023 | 0.00472271 | 0.143765 | 305.849 | 304.412 | -0.00122566 | -0.0108134 | 881.169 | 88.225 | [11 empty] | 8.7879482 | 0.0048424 | 0.137382 | 285.081 | 283.707 | -0.00127504 | -0.0109679 | 859.107 | 860.203 | [11 empty] | 8.875663086 | 0.00493861 | 0.145063 | 295.182 | 293.732 | -0.00128397 | -0.0110912 | 862.714 | 863.823 | [11 empty] | 8.85771582 | 0.00462154 | 0.136717 | 297.192 | 295.825 | -0.00123524 | -0.0107963 | 872.941 | 874.021 | [11 empty] | 9.047683594 | 0.00470871 | 0.138792 | 296.145 | 294.757 | -0.0011925 | -0.0105466 | 883.356 | 884.411 | [11 empty] | 9.1500645 | 0.00493779 | 0.146123 | 29.739 | 295.929 | -0.00116306 | -0.00994868 | 854.393 | 855.388 | [11 empty] | 5.63671582 | 0.00220349 | 0.0640489 | 291311 | 29067 | -0.000714253 | -0.00615538 | 861177 | [12 empty] | 9.113672 | 0.00468209 | 0.140958 | 302467 | 301058 | -0.00132308 | -0.011603 | 875809 | 876969 | [11 empty] | 9.135754883 | 0.00498883 | 0.149353 | 300869 | 299375 | -0.00147764 | -0.0132136 | 892917 | 894239
478.0009 | 9.4427 | 0.00475082 | 0.137029 | 28.9804 | 28.8433 | -0.00139811 | -0.0125933 | 8.99477 | 9.00736 | 694.3162 | [9 empty] | 955.001 | 13.52213 | 0.0582552 | 1.72558 | 31.3467 | 29.6211 | -0.0237024 | -0.208553 | 8.59025 | 8.79881 | 994.274 | [9 empty] | 955.001 | 9.302398 | 0.00457807 | 0.134656 | 29.5479 | 29.4132 | -0.00146391 | -0.0128238 | 8.74716 | 8.75999 | 683.9998 | [9 empty] | 478.0009 | 9.192143 | 0.0042604 | 0.127711 | 30.1041 | 29.9763 | -0.00139272 | -0.0127175 | 9.11867 | 9.13138 | 675.8929 | [9 empty] | 955.001 | 13.30427 | 0.0608637 | 1.81546 | 31.6437 | 29.8282 | -0.0267914 | -0.24283 | 8.82088 | 9.06371 | 978.2548 | [9 empty] | 955.001 | 8.961275 | 0.00422702 | 0.121029 | 28.7533 | 28.6323 | -0.00142667 | -0.0117105 | 8.19661 | 8.20832 | 658.9173 | [9 empty] | 478.0008 | 9.936038 | 0.00485794 | 0.145112 | 30.0162 | 29.8711 | -0.00166056 | -0.0146183 | 8.78861 | 8.80322 | 730.591 | [9 empty] | 478.0008 | 8.788293 | 0.00372024 | 0.111666 | 30.1274 | 30.0157 | -0.00124664 | -0.0112564 | 9.01814 | 9.02939 | 646.198 | 0.372024 | 648.602 | 0.003713337 | [6 empty] | 955.001 | 9.205844 | 0.00406798 | 0.119568 | 29.5119 | 29.3924 | -0.00133503 | -0.0101758 | 7.61195 | 7.62212 | 676.9003 | [10 empty] | 9.150945313 | 0.00480909 | 0.144461 | 301.835 | 300.391 | -0.00102037 | -0.00876743 | 85.836 | 859.237 | [11 empty] | 9.095451172 | 0.00503153 | 0.148188 | 296.001 | 294.519 | -0.00160647 | -0.0143111 | 889.408 | 890.839 | [11 empty] | 8.873972656 | 0.00504371 | 0.152031 | 302.948 | 301.428 | -0.00113603 | -0.00996409 | 876.104 | 877.101 | [11 empty] | 9.0620107 | 0.00479222 | 0.145881 | 305.871 | 304.412 | -0.00119282 | -0.0105237 | 881.198 | 88.225 | [11 empty] | 8.8515342 | 0.00491446 | 0.139427 | 285.101 | 283.707 | -0.0012877 | -0.0110769 | 859.096 | 860.203 | [11 empty] | 8.937530273 | 0.00501382 | 0.147272 | 295.204 | 293.732 | -0.00132361 | -0.0114336 | 86.268 | 863.823 | [11 empty] | 8.923041992 | 0.00468824 | 0.13869 | 297.212 | 295.825 | -0.00125805 | -0.0109956 | 872.921 | 874.021 | [11 empty] | 9.11212793 | 0.00477284 | 0.140683 | 296.164 | 294.757 | -0.00122845 | -0.0108646 | 883.324 | 884.411 | [11 empty] | 9.2137441 | 0.00499705 | 0.147877 | 297.408 | 295.929 | -0.00119893 | -0.0102555 | 854.363 | 855.388 | [11 empty] | 5.681133789 | 0.00222781 | 0.0647559 | 291318 | 29067 | -0.00072732 | -0.00626799 | 861166 | [12 empty] | 9.177272 | 0.00475561 | 0.143171 | 302489 | 301058 | -0.00134152 | -0.0117647 | 875793 | 876969 | [11 empty] | 9.199041992 | 0.00505614 | 0.151368 | 300889 | 299375 | -0.00150412 | -0.0134504 | 892894 | 894239
481.0009 | 9.509497 | 0.00482827 | 0.139263 | 28.9826 | 28.8433 | -0.00142261 | -0.012814 | 8.99455 | 9.00736 | 699.2277 | [9 empty] | 961.001 | 13.54664 | 0.0591781 | 1.75292 | 31.374 | 29.6211 | -0.0240675 | -0.211766 | 8.58704 | 8.79881 | 996.0762 | [9 empty] | 961.001 | 9.368376 | 0.00465729 | 0.136986 | 29.5502 | 29.4132 | -0.00148674 | -0.0130238 | 8.74696 | 8.75999 | 688.8512 | [9 empty] | 481.0009 | 9.258907 | 0.00433496 | 0.129946 | 30.1063 | 29.9763 | -0.00142313 | -0.0129951 | 9.11839 | 9.13138 | 680.802 | [9 empty] | 961.001 | 13.32747 | 0.0617687 | 1.84245 | 31.6707 | 29.8282 | -0.0272027 | -0.246558 | 8.81716 | 9.06371 | 979.9614 | [9 empty] | 961.001 | 9.027814 | 0.00430169 | 0.123167 | 28.7554 | 28.6323 | -0.00145967 | -0.0119814 | 8.19634 | 8.20832 | 663.8099 | [9 empty] | 481.0008 | 10.00214 | 0.00494273 | 0.147645 | 30.0187 | 29.8711 | -0.00168895 | -0.0148682 | 8.78836 | 8.80322 | 735.4512 | [9 empty] | 481.0008 | 8.858284 | 0.00379191 | 0.113817 | 30.1295 | 30.0157 | -0.0012316 | -0.0111206 | 9.01827 | 9.02939 | 651.3444 | 0.379191 | 653.8143 | 0.003784739 | [6 empty] | 961.001 | 9.272622 | 0.00412925 | 0.121368 | 29.5137 | 29.3924 | -0.00136092 | -0.0103731 | 7.61175 | 7.62212 | 681.8104 | [10 empty] | 9.215613281 | 0.00486633 | 0.14618 | 301.853 | 300.391 | -0.00104704 | -0.00899652 | 858.337 | 859.237 | [11 empty] | 9.156542969 | 0.00511013 | 0.150503 | 296.024 | 294.519 | -0.00162777 | -0.0145008 | 889.389 | 890.839 | [11 empty] | 8.93753418 | 0.00510615 | 0.153913 | 302.967 | 301.428 | -0.00117668 | -0.0103207 | 876.069 | 877.101 | [11 empty] | 9.1268516 | 0.00483519 | 0.147189 | 305.884 | 304.412 | -0.00128517 | -0.0113384 | 881.116 | 88.225 | [11 empty] | 8.9140811 | 0.00498786 | 0.141509 | 285.122 | 283.707 | -0.00130931 | -0.0112627 | 859.077 | 860.203 | [11 empty] | 8.998895508 | 0.00506664 | 0.148823 | 29.522 | 293.732 | -0.00133967 | -0.0115724 | 862.666 | 863.823 | [11 empty] | 8.987807617 | 0.004742 | 0.14028 | 297.228 | 295.825 | -0.0012999 | -0.0113614 | 872.884 | 874.021 | [11 empty] | 9.176517578 | 0.00484199 | 0.142721 | 296.184 | 294.757 | -0.0012475 | -0.0110331 | 883.308 | 884.411 | [11 empty] | 9.2768818 | 0.0050605 | 0.149755 | 297.426 | 295.929 | -0.00122295 | -0.010461 | 854.342 | 855.388 | [11 empty] | 5.726213867 | 0.00225127 | 0.0654377 | 291325 | 29067 | -0.000730004 | -0.00629112 | 861164 | [12 empty] | 9.241271 | 0.00482558 | 0.145278 | 30251 | 301058 | -0.00138059 | -0.0121073 | 875758 | 876969 | [11 empty] | 9.262631836 | 0.00512296 | 0.153369 | 300909 | 299375 | -0.00152583 | -0.0136446 | 892874 | 894239
484.0009 | 9.577154 | 0.00491704 | 0.141824 | 28.9851 | 28.8433 | -0.00143672 | -0.012941 | 8.99442 | 9.00736 | 704.2025 | [9 empty] | 967.001 | 13.56986 | 0.0600469 | 1.77866 | 31.3998 | 29.6211 | -0.024424 | -0.214902 | 8.5839 | 8.79881 | 997.7838 | [9 empty] | 967.001 | 9.433481 | 0.00474133 | 0.139458 | 29.5527 | 29.4132 | -0.00151382 | -0.0132611 | 8.74673 | 8.75999 | 693.6383 | [9 empty] | 484.0009 | 9.325654 | 0.00440866 | 0.132156 | 30.1085 | 29.9763 | -0.00146092 | -0.0133402 | 9.11804 | 9.13138 | 685.7098 | [9 empty] | 967.001 | 13.35172 | 0.062654 | 1.86886 | 31.6971 | 29.8282 | -0.0276315 | -0.250444 | 8.81327 | 9.06371 | 981.7441 | [9 empty] | 967.001 | 9.093201 | 0.00437854 | 0.125367 | 28.7576 | 28.6323 | -0.00148039 | -0.0121515 | 8.19617 | 8.20832 | 668.6177 | [9 empty] | 484.0008 | 10.06768 | 0.00503025 | 0.150259 | 30.0214 | 29.8711 | -0.00172052 | -0.0151461 | 8.78808 | 8.80322 | 740.2709 | [9 empty] | 484.0008 | 8.928164 | 0.00384237 | 0.115331 | 30.131 | 30.0157 | -0.00127455 | -0.0115084 | 9.01789 | 9.02939 | 656.4827 | 0.384237 | 659.0051 | 0.003835007 | [6 empty] | 967.001 | 9.338725 | 0.00419145 | 0.123197 | 29.5156 | 29.3924 | -0.00138368 | -0.0105466 | 7.61157 | 7.62212 | 686.6709 | [10 empty] | 9.280850586 | 0.00493628 | 0.148281 | 301.874 | 300.391 | -0.00106546 | -0.00915478 | 858.321 | 859.237 | [11 empty] | 9.2183125 | 0.00519369 | 0.152964 | 296.049 | 294.519 | -0.00166749 | -0.0148546 | 889.353 | 890.839 | [11 empty] | 9.000566406 | 0.00516997 | 0.155837 | 302.986 | 301.428 | -0.00118285 | -0.0103748 | 876.063 | 877.101 | [11 empty] | 9.1919209 | 0.00490985 | 0.149462 | 305.906 | 304.412 | -0.001313 | -0.0115839 | 881.092 | 88.225 | [11 empty] | 8.976873 | 0.00505231 | 0.143338 | 285.141 | 283.707 | -0.00133934 | -0.0115211 | 859.051 | 860.203 | [11 empty] | 9.060527344 | 0.0051404 | 0.15099 | 295.242 | 293.732 | -0.00138646 | -0.0119766 | 862.625 | 863.823 | [11 empty] | 9.052745117 | 0.00481066 | 0.142311 | 297.248 | 295.825 | -0.00132252 | -0.0115591 | 872.865 | 874.021 | [11 empty] | 9.240522461 | 0.00491317 | 0.144819 | 296.205 | 294.757 | -0.00127296 | -0.0112582 | 883.285 | 884.411 | [11 empty] | 9.3403281 | 0.00513999 | 0.152107 | 29.745 | 295.929 | -0.00124281 | -0.0106308 | 854.325 | 855.388 | [11 empty] | 5.772084961 | 0.00226622 | 0.0658722 | 291329 | 29067 | -0.000746428 | -0.00643266 | 86115 | [12 empty] | 9.305404 | 0.0048911 | 0.14725 | 30253 | 301058 | -0.00140247 | -0.0122992 | 875739 | 876969 | [11 empty] | 9.3264375 | 0.00519292 | 0.155463 | 30093 | 299375 | -0.00155948 | -0.0139455 | 892844 | 894239
487.0009 | 9.645211 | 0.00498632 | 0.143822 | 28.9871 | 28.8433 | -0.00146728 | -0.0132164 | 8.99415 | 9.00736 | 709.2067 | [9 empty] | 973.001 | 13.59466 | 0.0609471 | 1.80532 | 31.4264 | 29.6211 | -0.0247725 | -0.217969 | 8.58084 | 8.79881 | 999.6074 | [9 empty] | 973.001 | 9.49744 | 0.00482396 | 0.141888 | 29.5551 | 29.4132 | -0.00154851 | -0.013565 | 8.74642 | 8.75999 | 698.3412 | [9 empty] | 487.0009 | 9.392561 | 0.00448427 | 0.134422 | 30.1108 | 29.9763 | -0.00148408 | -0.0135517 | 9.11783 | 9.13138 | 690.6295 | [9 empty] | 973.001 | 13.37223 | 0.0635491 | 1.89556 | 31.7238 | 29.8282 | -0.0279937 | -0.253727 | 8.80999 | 9.06371 | 983.2522 | [9 empty] | 973.001 | 9.157782 | 0.00444115 | 0.12716 | 28.7594 | 28.6323 | -0.00151235 | -0.0124139 | 8.19591 | 8.20832 | 673.3663 | [9 empty] | 486.999 | 10.13402 | 0.00512342 | 0.153042 | 30.0241 | 29.8711 | -0.00175243 | -0.0154271 | 8.7878 | 8.80322 | 745.1482 | [9 empty] | 487.0008 | 8.997095 | 0.00389661 | 0.11696 | 30.1327 | 30.0157 | -0.00129765 | -0.011717 | 9.01768 | 9.02939 | 661.5511 | 0.389661 | 664.1289 | 0.003889038 | [6 empty] | 973.001 | 9.404528 | 0.00425237 | 0.124987 | 29.5174 | 29.3924 | -0.0013912 | -0.0106039 | 7.61152 | 7.62212 | 691.5094 | [10 empty] | 9.34565332 | 0.00500394 | 0.150314 | 301.894 | 300.391 | -0.00109478 | -0.00940677 | 858.296 | 859.237 | [11 empty] | 9.279613281 | 0.00526512 | 0.155068 | 29.607 | 294.519 | -0.00168921 | -0.0150482 | 889.334 | 890.839 | [11 empty] | 9.063661133 | 0.00524119 | 0.157984 | 303.007 | 301.428 | -0.00120255 | -0.0105476 | 876.046 | 877.101 | [11 empty] | 9.2555918 | 0.00498155 | 0.151644 | 305.928 | 304.412 | -0.00133312 | -0.0117615 | 881.074 | 88.225 | [11 empty] | 9.0391641 | 0.00512912 | 0.145517 | 285.162 | 283.707 | -0.00134469 | -0.0115671 | 859.047 | 860.203 | [11 empty] | 9.121680664 | 0.00521774 | 0.153262 | 295.264 | 293.732 | -0.00140121 | -0.012104 | 862.613 | 863.823 | [11 empty] | 9.11744043 | 0.00487506 | 0.144216 | 297.267 | 295.825 | -0.00134907 | -0.0117912 | 872.841 | 874.021 | [11 empty] | 9.304329102 | 0.00497554 | 0.146657 | 296.223 | 294.757 | -0.00130682 | -0.0115577 | 883.255 | 884.411 | [11 empty] | 9.4041025 | 0.00520501 | 0.154031 | 297.469 | 295.929 | -0.00127362 | -0.0108944 | 854.299 | 855.388 | [11 empty] | 5.817733887 | 0.00228326 | 0.0663675 | 291334 | 29067 | -0.000750529 | -0.00646801 | 861146 | [12 empty] | 9.369933 | 0.00496033 | 0.149335 | 302551 | 301058 | -0.00143062 | -0.0125461 | 875715 | 876969 | [11 empty] | 9.389836914 | 0.00525842 | 0.157424 | 300949 | 299375 | -0.00158951 | -0.014214 | 892817 | 894239
490.0009 | 9.713235 | 0.005068 | 0.146178 | 28.9895 | 28.8433 | -0.00149792 | -0.0134923 | 8.99387 | 9.00736 | 714.2085 | [9 empty] | 979.001 | 13.61649 | 0.0618409 | 1.8318 | 31.4529 | 29.6211 | -0.025116 | -0.220991 | 8.57782 | 8.79881 | 1001.212 | [9 empty] | 979.001 | 9.56186 | 0.00490581 | 0.144296 | 29.5575 | 29.4132 | -0.00157858 | -0.0138283 | 8.74616 | 8.75999 | 703.078 | [9 empty] | 490.0009 | 9.458758 | 0.00455922 | 0.136669 | 30.113 | 29.9763 | -0.0015213 | -0.0138915 | 9.11749 | 9.13138 | 695.4969 | [9 empty] | 979.001 | 13.39385 | 0.0644542 | 1.92255 | 31.7508 | 29.8282 | -0.0283778 | -0.257209 | 8.80651 | 9.06371 | 984.8418 | [9 empty] | 979.001 | 9.223127 | 0.0045082 | 0.12908 | 28.7614 | 28.6323 | -0.00155276 | -0.0127456 | 8.19558 | 8.20832 | 678.1711 | [9 empty] | 490.0009 | 10.19925 | 0.00522188 | 0.155983 | 30.0271 | 29.8711 | -0.00178308 | -0.0156969 | 8.78753 | 8.80322 | 749.9449 | [9 empty] | 490.0008 | 9.06623 | 0.00395148 | 0.118606 | 30.1343 | 30.0157 | -0.00132566 | -0.0119699 | 9.01742 | 9.02939 | 666.6346 | 0.395148 | 669.2688 | 0.003943693 | [6 empty] | 979.001 | 9.471362 | 0.00431893 | 0.126943 | 29.5193 | 29.3924 | -0.00141913 | -0.0108167 | 7.6113 | 7.62212 | 696.4237 | [10 empty] | 9.410834961 | 0.00507389 | 0.152415 | 301.915 | 300.391 | -0.00110394 | -0.00948549 | 858.288 | 859.237 | [11 empty] | 9.34077832 | 0.00535538 | 0.157726 | 296.097 | 294.519 | -0.00172806 | -0.0153942 | 889.299 | 890.839 | [11 empty] | 9.12668457 | 0.00530329 | 0.159856 | 303.026 | 301.428 | -0.00122709 | -0.0107628 | 876.024 | 877.101 | [11 empty] | 9.319751 | 0.00504652 | 0.153622 | 305.948 | 304.412 | -0.00137245 | -0.0121085 | 881.039 | 88.225 | [11 empty] | 9.101585 | 0.00520152 | 0.147571 | 285.183 | 283.707 | -0.00139049 | -0.0119611 | 859.007 | 860.203 | [11 empty] | 9.183102539 | 0.00529594 | 0.155558 | 295.287 | 293.732 | -0.00143166 | -0.012367 | 862.586 | 863.823 | [11 empty] | 9.18253418 | 0.00493566 | 0.146009 | 297.285 | 295.825 | -0.00137893 | -0.0120522 | 872.815 | 874.021 | [11 empty] | 9.369003906 | 0.00504491 | 0.148702 | 296.244 | 294.757 | -0.0013347 | -0.0118042 | 88.323 | 884.411 | [11 empty] | 9.4673379 | 0.00527753 | 0.156178 | 297.491 | 295.929 | -0.00129364 | -0.0110657 | 854.282 | 855.388 | [11 empty] | 5.862527344 | 0.0023053 | 0.0670082 | 29134 | 29067 | -0.000788504 | -0.00679527 | 861113 | [12 empty] | 9.433634 | 0.00503092 | 0.15146 | 302572 | 301058 | -0.00145146 | -0.0127289 | 875696 | 876969 | [11 empty] | 9.453380859 | 0.00532989 | 0.159564 | 300971 | 299375 | -0.00162441 | -0.0145261 | 892786 | 894239
493.0009 | 9.780912 | 0.005154 | 0.148658 | 28.992 | 28.8433 | -0.00152651 | -0.0137498 | 8.99361 | 9.00736 | 719.1847 | [9 empty] | 985.001 | 13.63848 | 0.0627726 | 1.85939 | 31.4805 | 29.6211 | -0.0254463 | -0.223897 | 8.57491 | 8.79881 | 1002.83 | [9 empty] | 985.001 | 9.625315 | 0.00499523 | 0.146926 | 29.5602 | 29.4132 | -0.0016286 | -0.0142665 | 8.74572 | 8.75999 | 707.7437 | [9 empty] | 493.0009 | 9.525163 | 0.00463786 | 0.139026 | 30.1154 | 29.9763 | -0.00155429 | -0.0141928 | 9.11719 | 9.13138 | 700.3796 | [9 empty] | 985.001 | 13.41639 | 0.0653616 | 1.94962 | 31.7778 | 29.8282 | -0.028726 | -0.260364 | 8.80335 | 9.06371 | 986.4996 | [9 empty] | 985.001 | 9.287964 | 0.00458541 | 0.131291 | 28.7636 | 28.6323 | -0.00158378 | -0.0130001 | 8.19532 | 8.20832 | 682.9385 | [9 empty] | 493.0009 | 10.26242 | 0.00532191 | 0.158971 | 30.0301 | 29.8711 | -0.00183096 | -0.0161184 | 8.78711 | 8.80322 | 754.5895 | [9 empty] | 493.0008 | 9.13590625 | 0.00401656 | 0.12056 | 30.1363 | 30.0157 | -0.00135029 | -0.0121923 | 9.0172 | 9.02939 | 671.7578125 | 0.401656 | 674.456 | 0.004008515 | [6 empty] | 985.001 | 9.536735 | 0.00439474 | 0.129172 | 29.5215 | 29.3924 | -0.00143865 | -0.0109656 | 7.61116 | 7.62212 | 701.2305 | [10 empty] | 9.476009766 | 0.00514632 | 0.154591 | 301.937 | 300.391 | -0.00115271 | -0.00990447 | 858.246 | 859.237 | [11 empty] | 9.401693359 | 0.00543776 | 0.160153 | 296.121 | 294.519 | -0.00175936 | -0.0156731 | 889.272 | 890.839 | [11 empty] | 9.189883789 | 0.00536682 | 0.161771 | 303.045 | 301.428 | -0.00126475 | -0.0110931 | 875.991 | 877.101 | [11 empty] | 9.3836357 | 0.00512876 | 0.156125 | 305.973 | 304.412 | -0.00139795 | -0.0123335 | 881.017 | 88.225 | [11 empty] | 9.1639316 | 0.00527665 | 0.149702 | 285.204 | 283.707 | -0.0014257 | -0.0122639 | 858.977 | 860.203 | [11 empty] | 9.243857422 | 0.00536927 | 0.157712 | 295.309 | 293.732 | -0.00146348 | -0.0126419 | 862.559 | 863.823 | [11 empty] | 9.247862305 | 0.00501037 | 0.148219 | 297.307 | 295.825 | -0.00140331 | -0.0122652 | 872.794 | 874.021 | [11 empty] | 9.433554688 | 0.00512672 | 0.151113 | 296.268 | 294.757 | -0.00136768 | -0.0120959 | 883.201 | 884.411 | [11 empty] | 9.5309121 | 0.00535238 | 0.158393 | 297.513 | 295.929 | -0.00133489 | -0.0114185 | 854.246 | 855.388 | [11 empty] | 5.907143066 | 0.00233032 | 0.0677355 | 291348 | 29067 | -0.000777208 | -0.00669792 | 861123 | [12 empty] | 9.497108 | 0.00510554 | 0.153706 | 302595 | 301058 | -0.0014997 | -0.0131519 | 875654 | 876969 | [11 empty] | 9.516828125 | 0.00540509 | 0.161815 | 300993 | 299375 | -0.00165297 | -0.0147815 | 89276 | 894239
496.0009 | 9.848325 | 0.00524047 | 0.151153 | 28.9945 | 28.8433 | -0.00157189 | -0.0141586 | 8.99321 | 9.00736 | 724.1416 | [9 empty] | 991.001 | 13.66163 | 0.0636595 | 1.88566 | 31.5068 | 29.6211 | -0.0257819 | -0.22685 | 8.57196 | 8.79881 | 1004.532 | [9 empty] | 991.001 | 9.689581 | 0.00507964 | 0.149409 | 29.5626 | 29.4132 | -0.00164398 | -0.0144012 | 8.74559 | 8.75999 | 712.4692 | [9 empty] | 496.0009 | 9.592139 | 0.00472479 | 0.141632 | 30.118 | 29.9763 | -0.00157521 | -0.0143839 | 9.117 | 9.13138 | 705.3043 | [9 empty] | 991.001 | 13.43966 | 0.0662578 | 1.97635 | 31.8046 | 29.8282 | -0.0290778 | -0.263553 | 8.80016 | 9.06371 | 988.2106 | [9 empty] | 991.001 | 9.353687 | 0.00466791 | 0.133653 | 28.7659 | 28.6323 | -0.0015982 | -0.0131185 | 8.19521 | 8.20832 | 687.7711 | [9 empty] | 496.0009 | 10.32686 | 0.00542299 | 0.161991 | 30.0331 | 29.8711 | -0.00185471 | -0.0163274 | 8.7869 | 8.80322 | 759.3278 | [9 empty] | 496.0008 | 9.204779 | 0.00408386 | 0.12258 | 30.1383 | 30.0157 | -0.00137345 | -0.0124014 | 9.01699 | 9.02939 | 676.822 | 0.408386 | 679.5861 | 0.004075544 | [6 empty] | 991.001 | 9.602312 | 0.00445343 | 0.130897 | 29.5233 | 29.3924 | -0.00149146 | -0.0113681 | 7.61075 | 7.62212 | 706.0524 | [10 empty] | 9.540311523 | 0.00521709 | 0.156717 | 301.958 | 300.391 | -0.00117076 | -0.0100596 | 858.231 | 859.237 | [11 empty] | 9.462375977 | 0.00552218 | 0.162639 | 296.146 | 294.519 | -0.00180465 | -0.0160765 | 889.231 | 890.839 | [11 empty] | 9.252932617 | 0.00543899 | 0.163946 | 303.067 | 301.428 | -0.00127743 | -0.0112044 | 87.598 | 877.101 | [11 empty] | 9.4457109 | 0.00520518 | 0.158452 | 305.996 | 304.412 | -0.00142382 | -0.0125617 | 880.994 | 88.225 | [11 empty] | 9.2264414 | 0.0053507 | 0.151803 | 285.225 | 283.707 | -0.00145813 | -0.0125429 | 858.949 | 860.203 | [11 empty] | 9.305135742 | 0.0054435 | 0.159893 | 295.331 | 293.732 | -0.00149878 | -0.0129468 | 862.528 | 863.823 | [11 empty] | 9.313398438 | 0.00507389 | 0.150098 | 297.326 | 295.825 | -0.00143214 | -0.0125172 | 872.769 | 874.021 | [11 empty] | 9.497164063 | 0.00519574 | 0.153148 | 296.288 | 294.757 | -0.00138516 | -0.0122505 | 883.186 | 884.411 | [11 empty] | 9.5939209 | 0.00544174 | 0.161037 | 297.539 | 295.929 | -0.00135602 | -0.0115992 | 854.228 | 855.388 | [11 empty] | 5.951935059 | 0.00235423 | 0.0684305 | 291355 | 29067 | -0.000771437 | -0.00664819 | 861128 | [12 empty] | 9.560366 | 0.00518151 | 0.155993 | 302617 | 301058 | -0.00152277 | -0.0133542 | 875634 | 876969 | [11 empty] | 9.579561523 | 0.0054785 | 0.164013 | 301015 | 299375 | -0.00167722 | -0.0149983 | 892739 | 894239
499.0009 | 9.915384 | 0.00533431 | 0.153859 | 28.9972 | 28.8433 | -0.00158027 | -0.014234 | 8.99313 | 9.00736 | 729.0723 | [9 empty] | 997.001 | 13.68299 | 0.0645653 | 1.9125 | 31.5336 | 29.6211 | -0.0261235 | -0.229856 | 8.56895 | 8.79881 | 1006.102 | [9 empty] | 997.001 | 9.75434 | 0.00517463 | 0.152203 | 29.5654 | 29.4132 | -0.00169089 | -0.0148121 | 8.74518 | 8.75999 | 717.2309 | [9 empty] | 499.0009 | 9.657971 | 0.00480882 | 0.144151 | 30.1205 | 29.9763 | -0.00161649 | -0.0147608 | 9.11662 | 9.13138 | 710.1449 | [9 empty] | 997.001 | 13.46103 | 0.0671745 | 2.0037 | 31.8319 | 29.8282 | -0.0294096 | -0.26656 | 8.79715 | 9.06371 | 989.7816 | [9 empty] | 997.001 | 9.418569 | 0.00473573 | 0.135595 | 28.7679 | 28.6323 | -0.00162674 | -0.0133528 | 8.19497 | 8.20832 | 692.5418 | [9 empty] | 499.0009 | 10.38918 | 0.00553672 | 0.165388 | 30.0365 | 29.8711 | -0.00190774 | -0.0167943 | 8.78643 | 8.80322 | 763.9105 | [9 empty] | 499.0008 | 9.274427 | 0.00413993 | 0.124263 | 30.14 | 30.0157 | -0.00142445 | -0.0128619 | 9.01653 | 9.02939 | 681.9431 | 0.413993 | 684.7663 | 0.004131384 | [6 empty] | 997.001 | 9.666541 | 0.00452478 | 0.132994 | 29.5254 | 29.3924 | -0.00150806 | -0.0114946 | 7.61063 | 7.62212 | 710.7751 | [10 empty] | 9.604549805 | 0.00528914 | 0.158881 | 30.198 | 300.391 | -0.00119936 | -0.0103054 | 858.206 | 859.237 | [11 empty] | 9.522553711 | 0.00561852 | 0.165476 | 296.174 | 294.519 | -0.0018296 | -0.0162988 | 889.209 | 890.839 | [11 empty] | 9.316333008 | 0.00551039 | 0.166098 | 303.089 | 301.428 | -0.00130229 | -0.0114224 | 875.959 | 877.101 | [11 empty] | 9.5071787 | 0.00528098 | 0.160759 | 306.019 | 304.412 | -0.00144372 | -0.0127372 | 880.976 | 88.225 | [11 empty] | 9.2886865 | 0.00543218 | 0.154115 | 285.248 | 283.707 | -0.00148633 | -0.0127855 | 858.925 | 860.203 | [11 empty] | 9.36552832 | 0.00553489 | 0.162577 | 295.357 | 293.732 | -0.00153066 | -0.0132222 | 862.501 | 863.823 | [11 empty] | 9.378573242 | 0.00514698 | 0.15226 | 297.347 | 295.825 | -0.00145668 | -0.0127317 | 872.747 | 874.021 | [11 empty] | 9.559955078 | 0.00527894 | 0.1556 | 296.313 | 294.757 | -0.00141564 | -0.0125201 | 883.159 | 884.411 | [11 empty] | 9.6565 | 0.0055075 | 0.162983 | 297.559 | 295.929 | -0.00138953 | -0.0118859 | 8.542 | 855.388 | [11 empty] | 5.997077637 | 0.0023721 | 0.0689499 | 29136 | 29067 | -0.000781978 | -0.00673903 | 861119 | [12 empty] | 9.623804 | 0.00525791 | 0.158293 | 30264 | 301058 | -0.00156602 | -0.0137335 | 875596 | 876969 | [11 empty] | 9.642339844 | 0.0055608 | 0.166476 | 30104 | 299375 | -0.00171002 | -0.0152917 | 892709 | 894239
502.0009 | 9.981426 | 0.00541886 | 0.156298 | 28.9996 | 28.8433 | -0.00162853 | -0.0146688 | 8.99269 | 9.00736 | 733.9284 | [9 empty] | 1003.001 | 13.70658 | 0.0654528 | 1.93878 | 31.5599 | 29.6211 | -0.0264755 | -0.232953 | 8.56585 | 8.79881 | 1007.836 | [9 empty] | 1003.001 | 9.817824 | 0.00527694 | 0.155212 | 29.5684 | 29.4132 | -0.00172437 | -0.0151055 | 8.74488 | 8.75999 | 721.8989 | [9 empty] | 501.999 | 9.722898 | 0.00489944 | 0.146867 | 30.1232 | 29.9763 | -0.00165113 | -0.0150771 | 9.11631 | 9.13138 | 714.919 | [9 empty] | 1003.001 | 13.48106 | 0.0680968 | 2.03121 | 31.8594 | 29.8282 | -0.0297467 | -0.269616 | 8.7941 | 9.06371 | 991.2544 | [9 empty] | 1003.001 | 9.483025 | 0.00480671 | 0.137627 | 28.7699 | 28.6323 | -0.00169216 | -0.0138898 | 8.19443 | 8.20832 | 697.2812 | [9 empty] | 501.999 | 10.44967 | 0.0056471 | 0.168685 | 30.0398 | 29.8711 | -0.00195553 | -0.0172149 | 8.78601 | 8.80322 | 768.3579 | [9 empty] | 502.0008 | 9.344208 | 0.00421803 | 0.126607 | 30.1423 | 30.0157 | -0.00142351 | -0.0128534 | 9.01654 | 9.02939 | 687.0741 | 0.421803 | 689.9722 | 0.004209159 | [6 empty] | 1003.001 | 9.730972 | 0.00459117 | 0.134945 | 29.5273 | 29.3924 | -0.0015327 | -0.0116824 | 7.61044 | 7.62212 | 715.5126 | [10 empty] | 9.667566406 | 0.00536605 | 0.161191 | 302.003 | 300.391 | -0.00122445 | -0.0105209 | 858.185 | 859.237 | [11 empty] | 9.582392578 | 0.00571115 | 0.168204 | 296.201 | 294.519 | -0.00186354 | -0.0166011 | 889.179 | 890.839 | [11 empty] | 9.379378906 | 0.00558588 | 0.168374 | 303.111 | 301.428 | -0.00132949 | -0.011661 | 875.935 | 877.101 | [11 empty] | 9.5687891 | 0.00536464 | 0.163306 | 306.045 | 304.412 | -0.00147988 | -0.0130563 | 880.944 | 88.225 | [11 empty] | 9.3500625 | 0.00551089 | 0.156348 | 285.271 | 283.707 | -0.00151899 | -0.0130664 | 858.897 | 860.203 | [11 empty] | 9.425424805 | 0.00561093 | 0.164811 | 29.538 | 293.732 | -0.00157535 | -0.0136082 | 862.462 | 863.823 | [11 empty] | 9.442703125 | 0.00522006 | 0.154422 | 297.369 | 295.825 | -0.00149593 | -0.0130747 | 872.713 | 874.021 | [11 empty] | 9.623438477 | 0.00535394 | 0.157811 | 296.335 | 294.757 | -0.0014548 | -0.0128664 | 883.124 | 884.411 | [11 empty] | 9.7190518 | 0.00560106 | 0.165752 | 297.586 | 295.929 | -0.00142202 | -0.0121638 | 854.172 | 855.388 | [11 empty] | 6.042245117 | 0.00239236 | 0.069539 | 291366 | 29067 | -0.000793682 | -0.0068399 | 861109 | [12 empty] | 9.685389 | 0.00532578 | 0.160337 | 302661 | 301058 | -0.00162034 | -0.0142099 | 875548 | 876969 | [11 empty] | 9.704795898 | 0.00563902 | 0.168818 | 301063 | 299375 | -0.00174471 | -0.0156019 | 892678 | 894239
505.0009 | 10.04707 | 0.0055155 | 0.159085 | 29.0024 | 28.8433 | -0.00165818 | -0.0149358 | 8.99243 | 9.00736 | 738.7548 | [9 empty] | 1009.001 | 13.72745 | 0.0663524 | 1.96543 | 31.5865 | 29.6211 | -0.0268182 | -0.235968 | 8.56284 | 8.79881 | 1009.371 | [9 empty] | 1009.001 | 9.88032 | 0.00537798 | 0.158184 | 29.5714 | 29.4132 | -0.00175732 | -0.0153941 | 8.74459 | 8.75999 | 726.4941 | [9 empty] | 505.0009 | 9.787084 | 0.00498587 | 0.149458 | 30.1258 | 29.9763 | -0.00170423 | -0.015562 | 9.11582 | 9.13138 | 719.6385 | [9 empty] | 1009.001 | 13.50479 | 0.0689983 | 2.0581 | 31.8863 | 29.8282 | -0.0301262 | -0.273055 | 8.79066 | 9.06371 | 992.9996 | [9 empty] | 1008.998 | 9.54696 | 0.00489649 | 0.140198 | 28.7725 | 28.6323 | -0.00172967 | -0.0141977 | 8.19413 | 8.20832 | 701.9823 | [9 empty] | 505.0009 | 10.50983 | 0.00576246 | 0.172131 | 30.0432 | 29.8711 | -0.00200279 | -0.017631 | 8.78559 | 8.80322 | 772.7818 | [9 empty] | 505.0008 | 9.413671 | 0.00428708 | 0.12868 | 30.1444 | 30.0157 | -0.00146038 | -0.0131864 | 9.01621 | 9.02939 | 692.1817 | 0.428708 | 695.1491 | 0.004277917 | [6 empty] | 1009.001 | 9.794736 | 0.00467064 | 0.137281 | 29.5296 | 29.3924 | -0.0015766 | -0.0120171 | 7.6101 | 7.62212 | 720.2012 | [10 empty] | 9.730248047 | 0.00544641 | 0.163605 | 302.027 | 300.391 | -0.00125047 | -0.0107445 | 858.162 | 859.237 | [11 empty] | 9.64119043 | 0.00580852 | 0.171072 | 29.623 | 294.519 | -0.00189821 | -0.01691 | 889.148 | 890.839 | [11 empty] | 9.441085938 | 0.00566328 | 0.170707 | 303.135 | 301.428 | -0.00134629 | -0.0118083 | 87.592 | 877.101 | [11 empty] | 9.6308027 | 0.00544946 | 0.165888 | 306.071 | 304.412 | -0.00151312 | -0.0133495 | 880.915 | 88.225 | [11 empty] | 9.4119883 | 0.00559227 | 0.158657 | 285.294 | 283.707 | -0.00156214 | -0.0134375 | 85.886 | 860.203 | [11 empty] | 9.48527832 | 0.00570144 | 0.167469 | 295.406 | 293.732 | -0.0016032 | -0.0138488 | 862.438 | 863.823 | [11 empty] | 9.506866211 | 0.0052991 | 0.15676 | 297.392 | 295.825 | -0.00152974 | -0.0133703 | 872.684 | 874.021 | [11 empty] | 9.685552734 | 0.00543935 | 0.160328 | 29.636 | 294.757 | -0.00148928 | -0.0131714 | 883.094 | 884.411 | [11 empty] | 9.7804824 | 0.00569287 | 0.168468 | 297.614 | 295.929 | -0.00144262 | -0.01234 | 854.154 | 855.388 | [11 empty] | 6.086918945 | 0.00242007 | 0.0703444 | 291374 | 29067 | -0.000804778 | -0.00693552 | 861099 | [12 empty] | 9.746327 | 0.0054087 | 0.162833 | 302686 | 301058 | -0.00164178 | -0.0143979 | 875529 | 876969 | [11 empty] | 9.766333984 | 0.00571999 | 0.171242 | 301087 | 299375 | -0.00178522 | -0.0159641 | 892642 | 894239
508.0009 | 10.1113 | 0.00562052 | 0.162114 | 29.0054 | 28.8433 | -0.00170492 | -0.0153569 | 8.99201 | 9.00736 | 743.4782 | [9 empty] | 1015.001 | 13.74906 | 0.0672462 | 1.99191 | 31.613 | 29.6211 | -0.0271875 | -0.239217 | 8.55959 | 8.79881 | 1010.96 | [9 empty] | 1015.001 | 9.942857 | 0.00548416 | 0.161307 | 29.5745 | 29.4132 | -0.00180552 | -0.0158164 | 8.74417 | 8.75999 | 731.0924 | [9 empty] | 508.0009 | 9.850818 | 0.00508278 | 0.152363 | 30.1287 | 29.9763 | -0.00173183 | -0.015814 | 9.11557 | 9.13138 | 724.3249 | [9 empty] | 1015.001 | 13.52425 | 0.0699255 | 2.08575 | 31.914 | 29.8282 | -0.0304416 | -0.275914 | 8.7878 | 9.06371 | 994.43 | [9 empty] | 1015.001 | 9.611473 | 0.00499766 | 0.143094 | 28.7754 | 28.6323 | -0.00177378 | -0.0145598 | 8.19376 | 8.20832 | 706.7259 | [9 empty] | 508.0009 | 10.57012 | 0.00588248 | 0.175716 | 30.0468 | 29.8711 | -0.00204332 | -0.0179878 | 8.78524 | 8.80322 | 777.2147 | [9 empty] | 508.0008 | 9.482458 | 0.00436103 | 0.130899 | 30.1466 | 30.0157 | -0.00149811 | -0.013527 | 9.01587 | 9.02939 | 697.2396 | 0.436103 | 700.2802 | 0.004351548 | [6 empty] | 1015.001 | 9.858946 | 0.00474753 | 0.139541 | 29.5319 | 29.3924 | -0.00160532 | -0.0122359 | 7.60989 | 7.62212 | 724.9225 | [10 empty] | 9.793299805 | 0.00552405 | 0.165937 | 30.205 | 300.391 | -0.00127378 | -0.0109448 | 858.142 | 859.237 | [11 empty] | 9.699391602 | 0.00590887 | 0.174028 | 29.626 | 294.519 | -0.00193895 | -0.0172729 | 889.112 | 890.839 | [11 empty] | 9.503557617 | 0.0057418 | 0.173074 | 303.158 | 301.428 | -0.00138493 | -0.0121472 | 875.886 | 877.101 | [11 empty] | 9.6925283 | 0.00553078 | 0.168363 | 306.095 | 304.412 | -0.00155567 | -0.0137249 | 880.878 | 88.225 | [11 empty] | 9.4714834 | 0.0056816 | 0.161191 | 285.319 | 283.707 | -0.0015967 | -0.0137349 | 85.883 | 860.203 | [11 empty] | 9.543788086 | 0.00578614 | 0.169957 | 295.431 | 293.732 | -0.00163533 | -0.0141264 | 86.241 | 863.823 | [11 empty] | 9.569788086 | 0.00536448 | 0.158694 | 297.412 | 295.825 | -0.00155611 | -0.0136008 | 872.661 | 874.021 | [11 empty] | 9.746710938 | 0.00551976 | 0.162699 | 296.384 | 294.757 | -0.0015281 | -0.0135147 | 883.059 | 884.411 | [11 empty] | 9.8408867 | 0.00577189 | 0.170807 | 297.637 | 295.929 | -0.00149772 | -0.0128113 | 854.107 | 855.388 | [11 empty] | 6.131199219 | 0.00243927 | 0.0709025 | 291379 | 29067 | -0.000814238 | -0.00701704 | 861091 | [12 empty] | 9.807467 | 0.0055028 | 0.165666 | 302714 | 301058 | -0.00166356 | -0.0145889 | 87551 | 876969 | [11 empty] | 9.826354492 | 0.0058033 | 0.173736 | 301112 | 299375 | -0.00182406 | -0.0163114 | 892607 | 894239
511.0009 | 10.17436 | 0.00571762 | 0.164915 | 29.0082 | 28.8433 | -0.00172737 | -0.0155591 | 8.99181 | 9.00736 | 748.1148 | [9 empty] | 1021.001 | 13.77059 | 0.0681507 | 2.0187 | 31.6398 | 29.6211 | -0.027543 | -0.242345 | 8.55646 | 8.79881 | 1012.543 | [9 empty] | 1021.001 | 10.00205 | 0.00559175 | 0.164471 | 29.5777 | 29.4132 | -0.00184514 | -0.0161634 | 8.74382 | 8.75999 | 735.4449 | [9 empty] | 511.0009 | 9.91321 | 0.00517998 | 0.155277 | 30.1316 | 29.9763 | -0.00175828 | -0.0160555 | 9.11533 | 9.13138 | 728.9125 | [9 empty] | 1021.001 | 13.54534 | 0.0708557 | 2.1135 | 31.9417 | 29.8282 | -0.0308405 | -0.27953 | 8.78418 | 9.06371 | 995.9811 | [9 empty] | 1021.001 | 9.673756 | 0.00508608 | 0.145626 | 28.7779 | 28.6323 | -0.00178844 | -0.0146801 | 8.19364 | 8.20832 | 711.3056 | [9 empty] | 511.0009 | 10.62966 | 0.00600481 | 0.17937 | 30.0505 | 29.8711 | -0.00209643 | -0.0184553 | 8.78477 | 8.80322 | 781.5924 | [9 empty] | 511.0008 | 9.550008 | 0.00443967 | 0.13326 | 30.149 | 30.0157 | -0.00152195 | -0.0137423 | 9.01565 | 9.02939 | 702.2065 | 0.443967 | 705.324 | 0.004429844 | [6 empty] | 1021.001 | 9.922077 | 0.00481788 | 0.141609 | 29.534 | 29.3924 | -0.00163953 | -0.0124967 | 7.60962 | 7.62212 | 729.5645 | [10 empty] | 9.855453125 | 0.00561583 | 0.168694 | 302.078 | 300.391 | -0.00130769 | -0.0112361 | 858.113 | 859.237 | [11 empty] | 9.757512695 | 0.00601449 | 0.177138 | 296.291 | 294.519 | -0.00195836 | -0.0174459 | 889.094 | 890.839 | [11 empty] | 9.56390332 | 0.00581977 | 0.175424 | 303.182 | 301.428 | -0.00140743 | -0.0123446 | 875.866 | 877.101 | [11 empty] | 9.7554316 | 0.00561413 | 0.170901 | 306.121 | 304.412 | -0.00157438 | -0.01389 | 880.861 | 88.225 | [11 empty] | 9.5307324 | 0.00577335 | 0.163794 | 285.345 | 283.707 | -0.00162478 | -0.0139764 | 858.806 | 860.203 | [11 empty] | 9.601390625 | 0.00588065 | 0.172733 | 295.459 | 293.732 | -0.00167672 | -0.0144839 | 862.374 | 863.823 | [11 empty] | 9.632308594 | 0.0054447 | 0.161068 | 297.435 | 295.825 | -0.00157242 | -0.0137433 | 872.646 | 874.021 | [11 empty] | 9.807708008 | 0.00560447 | 0.165196 | 296.409 | 294.757 | -0.00154602 | -0.0136732 | 883.043 | 884.411 | [11 empty] | 9.9018545 | 0.00586222 | 0.17348 | 297.664 | 295.929 | -0.00152028 | -0.0130043 | 854.088 | 855.388 | [11 empty] | 6.175225586 | 0.00246249 | 0.0715773 | 291386 | 29067 | -0.000818293 | -0.00705199 | 861088 | [12 empty] | 9.868714 | 0.00557757 | 0.167917 | 302737 | 301058 | -0.00171719 | -0.0150592 | 875463 | 876969 | [11 empty] | 9.887191406 | 0.00588854 | 0.176288 | 301138 | 299375 | -0.00186733 | -0.0166984 | 892569 | 894239
514.0009 | 10.23797 | 0.00583002 | 0.168157 | 29.0115 | 28.8433 | -0.0017633 | -0.0158827 | 8.99148 | 9.00736 | 752.7919 | [9 empty] | 1027.001 | 13.79231 | 0.0690539 | 2.04545 | 31.6666 | 29.6211 | -0.0279272 | -0.245726 | 8.55308 | 8.79881 | 1014.14 | [9 empty] | 1027.001 | 10.06216 | 0.00570283 | 0.167739 | 29.581 | 29.4132 | -0.00188709 | -0.0165309 | 8.74346 | 8.75999 | 739.8649 | [9 empty] | 514.0009 | 9.975397 | 0.00528087 | 0.158301 | 30.1347 | 29.9763 | -0.00180437 | -0.0164764 | 9.11491 | 9.13138 | 733.485 | [9 empty] | 1027.001 | 13.5633 | 0.0717629 | 2.14056 | 31.9688 | 29.8282 | -0.0312297 | -0.283057 | 8.78066 | 9.06371 | 997.3017 | [9 empty] | 1027.001 | 9.735482 | 0.00518904 | 0.148574 | 28.7808 | 28.6323 | -0.0018295 | -0.0150171 | 8.19331 | 8.20832 | 715.8443 | [9 empty] | 514.0009 | 10.68921875 | 0.00613582 | 0.183284 | 30.0544 | 29.8711 | -0.00213809 | -0.0188221 | 8.7844 | 8.80322 | 785.972 | [9 empty] | 514.0009 | 9.616981 | 0.00451502 | 0.135522 | 30.1512 | 30.0157 | -0.00156155 | -0.0140999 | 9.01529 | 9.02939 | 707.131 | 0.451502 | 710.3237 | 0.004504858 | [6 empty] | 1027.001 | 9.985075 | 0.00490149 | 0.144067 | 29.5364 | 29.3924 | -0.00165692 | -0.0126292 | 7.60949 | 7.62212 | 734.1967 | [10 empty] | 9.91744043 | 0.00569429 | 0.171051 | 302.101 | 300.391 | -0.00133116 | -0.0114378 | 858.093 | 859.237 | [11 empty] | 9.815294922 | 0.00611822 | 0.180193 | 296.321 | 294.519 | -0.00201018 | -0.0179074 | 889.048 | 890.839 | [11 empty] | 9.624448242 | 0.00589899 | 0.177812 | 303.206 | 301.428 | -0.00143054 | -0.0125472 | 875.846 | 877.101 | [11 empty] | 9.816501 | 0.00571525 | 0.173979 | 306.152 | 304.412 | -0.00161986 | -0.0142912 | 880.821 | 88.225 | [11 empty] | 9.5912773 | 0.00586016 | 0.166257 | 28.537 | 283.707 | -0.0016746 | -0.014405 | 858.763 | 860.203 | [11 empty] | 9.659243164 | 0.00596909 | 0.175331 | 295.485 | 293.732 | -0.0017247 | -0.0148983 | 862.333 | 863.823 | [11 empty] | 9.694849609 | 0.00553108 | 0.163623 | 297.461 | 295.825 | -0.00163165 | -0.014261 | 872.595 | 874.021 | [11 empty] | 9.868867188 | 0.00569372 | 0.167826 | 296.435 | 294.757 | -0.00159224 | -0.014082 | 883.003 | 884.411 | [11 empty] | 9.9625576 | 0.00595558 | 0.176243 | 297.691 | 295.929 | -0.00155673 | -0.0133161 | 854.057 | 855.388 | [11 empty] | 6.219183594 | 0.00247814 | 0.0720321 | 291391 | 29067 | -0.000826059 | -0.00711891 | 861081 | [12 empty] | 9.930138 | 0.00567481 | 0.170845 | 302766 | 301058 | -0.00174799 | -0.0153293 | 875436 | 876969 | [11 empty] | 9.948006836 | 0.00597943 | 0.179009 | 301165 | 299375 | -0.00189328 | -0.0169304 | 892546 | 894239
517.001 | 10.30053 | 0.00593586 | 0.17121 | 29.0145 | 28.8433 | -0.00180551 | -0.0162629 | 8.9911 | 9.00736 | 757.3917 | [9 empty] | 1033.001 | 13.81278 | 0.0699686 | 2.07255 | 31.6936 | 29.6211 | -0.0283256 | -0.249231 | 8.54957 | 8.79881 | 1015.645 | [9 empty] | 1033.001 | 10.1213 | 0.0058188 | 0.17115 | 29.5844 | 29.4132 | -0.00194291 | -0.0170199 | 8.74297 | 8.75999 | 744.2136 | [9 empty] | 517.0009 | 10.03725 | 0.00538343 | 0.161376 | 30.1377 | 29.9763 | -0.00185985 | -0.016983 | 9.1144 | 9.13138 | 738.033 | [9 empty] | 1033.001 | 13.58186 | 0.0726825 | 2.16799 | 31.9962 | 29.8282 | -0.0316695 | -0.287043 | 8.77667 | 9.06371 | 998.6659 | [9 empty] | 1033.001 | 9.796565 | 0.00528313 | 0.151268 | 28.7835 | 28.6323 | -0.00187285 | -0.015373 | 8.19295 | 8.20832 | 720.3356 | [9 empty] | 517.0009 | 10.74745 | 0.00627655 | 0.187487 | 30.0586 | 29.8711 | -0.00219299 | -0.0193054 | 8.78392 | 8.80322 | 790.2536 | [9 empty] | 517.0009 | 9.683764 | 0.00459333 | 0.137872 | 30.1536 | 30.0157 | -0.00158533 | -0.0143146 | 9.01508 | 9.02939 | 712.0414 | 0.459333 | 715.3121 | 0.004582813 | [6 empty] | 1033.001 | 10.04784 | 0.0049856 | 0.146539 | 29.5389 | 29.3924 | -0.00169334 | -0.0129068 | 7.60921 | 7.62212 | 738.8116 | [10 empty] | 9.979869141 | 0.00578598 | 0.173805 | 302.129 | 300.391 | -0.00137047 | -0.0117756 | 858.059 | 859.237 | [11 empty] | 9.874429688 | 0.00623931 | 0.18376 | 296.357 | 294.519 | -0.0020561 | -0.0183166 | 889.007 | 890.839 | [11 empty] | 9.684736328 | 0.00597705 | 0.180165 | 303.229 | 301.428 | -0.00146886 | -0.0128834 | 875.812 | 877.101 | [11 empty] | 9.8768174 | 0.00580664 | 0.176761 | 306.179 | 304.412 | -0.00164722 | -0.0145326 | 880.797 | 88.225 | [11 empty] | 9.6515107 | 0.00596088 | 0.169114 | 285.398 | 283.707 | -0.00170373 | -0.0146555 | 858.738 | 860.203 | [11 empty] | 9.716297852 | 0.00606551 | 0.178163 | 295.513 | 293.732 | -0.00175421 | -0.0151532 | 862.308 | 863.823 | [11 empty] | 9.75774707 | 0.00561502 | 0.166106 | 297.486 | 295.825 | -0.00167122 | -0.0146068 | 87.256 | 874.021 | [11 empty] | 9.929324219 | 0.00578603 | 0.170547 | 296.462 | 294.757 | -0.00161622 | -0.014294 | 882.981 | 884.411 | [11 empty] | 10.0217764 | 0.00604669 | 0.178939 | 297.718 | 295.929 | -0.00159961 | -0.0136829 | 85.402 | 855.388 | [11 empty] | 6.263553223 | 0.00250445 | 0.0727968 | 291398 | 29067 | -0.000846735 | -0.0072971 | 861063 | [12 empty] | 9.991959 | 0.00575591 | 0.173286 | 30279 | 301058 | -0.00180319 | -0.0158134 | 875388 | 876969 | [11 empty] | 10.00772266 | 0.00607138 | 0.181762 | 301193 | 299375 | -0.00193672 | -0.0173189 | 892507 | 894239
520.001 | 10.36276 | 0.00604884 | 0.174469 | 29.0178 | 28.8433 | -0.00186083 | -0.0167612 | 8.9906 | 9.00736 | 761.9675 | [9 empty] | 1039.001 | 13.8312 | 0.0709004 | 2.10015 | 31.7212 | 29.6211 | -0.0287113 | -0.252625 | 8.54618 | 8.79881 | 1017 | [9 empty] | 1039.001 | 10.18009 | 0.00594337 | 0.174814 | 29.588 | 29.4132 | -0.00196697 | -0.0172307 | 8.74276 | 8.75999 | 748.5363 | [9 empty] | 520.0009 | 10.09794 | 0.00549463 | 0.164709 | 30.1411 | 29.9763 | -0.001893 | -0.0172857 | 9.1141 | 9.13138 | 742.4957 | [9 empty] | 1039.001 | 13.60276 | 0.0736015 | 2.1954 | 32.0236 | 29.8282 | -0.0321198 | -0.291124 | 8.77259 | 9.06371 | 1000.203 | [9 empty] | 1039.001 | 9.858717 | 0.00538422 | 0.154163 | 28.7864 | 28.6323 | -0.00191901 | -0.0157519 | 8.19257 | 8.20832 | 724.9057 | [9 empty] | 520.0009 | 10.80475 | 0.006425 | 0.191922 | 30.063 | 29.8711 | -0.00225701 | -0.0198689 | 8.78336 | 8.80322 | 794.4668 | [9 empty] | 520.0009 | 9.750275 | 0.00465838 | 0.139825 | 30.1555 | 30.0157 | -0.00161163 | -0.0145521 | 9.01484 | 9.02939 | 716.932 | 0.465838 | 720.2718 | 0.004647563 | [6 empty] | 1039.001 | 10.11041 | 0.00506382 | 0.148838 | 29.5412 | 29.3924 | -0.00172755 | -0.0131676 | 7.60895 | 7.62212 | 743.4124 | [10 empty] | 10.04136133 | 0.00587763 | 0.176559 | 302.156 | 300.391 | -0.00139712 | -0.0120045 | 858.036 | 859.237 | [11 empty] | 9.932233398 | 0.00634742 | 0.186944 | 296.389 | 294.519 | -0.00208965 | -0.0186154 | 888.977 | 890.839 | [11 empty] | 9.745535156 | 0.00606468 | 0.182806 | 303.256 | 301.428 | -0.00149181 | -0.0130847 | 875.792 | 877.101 | [11 empty] | 9.937126 | 0.00590829 | 0.179855 | 30.621 | 304.412 | -0.00169339 | -0.0149399 | 880.756 | 88.225 | [11 empty] | 9.7108105 | 0.00605259 | 0.171716 | 285.424 | 283.707 | -0.0017595 | -0.0151353 | 85.869 | 860.203 | [11 empty] | 9.773442383 | 0.00616639 | 0.181126 | 295.543 | 293.732 | -0.00180448 | -0.0155875 | 862.264 | 863.823 | [11 empty] | 9.820023438 | 0.0056904 | 0.168336 | 297.508 | 295.825 | -0.00171273 | -0.0149696 | 872.524 | 874.021 | [11 empty] | 9.991251953 | 0.00587976 | 0.17331 | 29.649 | 294.757 | -0.00165869 | -0.0146697 | 882.944 | 884.411 | [11 empty] | 10.0828691 | 0.00614612 | 0.181881 | 297.748 | 295.929 | -0.00163695 | -0.0140022 | 853.988 | 855.388 | [11 empty] | 6.308628906 | 0.00252587 | 0.0734195 | 291405 | 29067 | -0.0008625 | -0.00743296 | 861049 | [12 empty] | 10.053015 | 0.00584959 | 0.176106 | 302819 | 301058 | -0.00185027 | -0.0162263 | 875347 | 876969 | [11 empty] | 10.06885547 | 0.0061663 | 0.184604 | 301221 | 299375 | -0.00198133 | -0.0177178 | 892467 | 894239
523.001 | 10.42539 | 0.00617222 | 0.178027 | 29.0213 | 28.8433 | -0.00187426 | -0.0168821 | 8.99048 | 9.00736 | 766.5726 | [9 empty] | 1045.001 | 13.852 | 0.0718073 | 2.12701 | 31.7481 | 29.6211 | -0.0291222 | -0.25624 | 8.54257 | 8.79881 | 1018.529 | [9 empty] | 1045.001 | 10.23832 | 0.00606631 | 0.17843 | 29.5917 | 29.4132 | -0.00202441 | -0.0177338 | 8.74225 | 8.75999 | 752.8174 | [9 empty] | 523.0009 | 10.15914 | 0.00560841 | 0.16812 | 30.1445 | 29.9763 | -0.00194967 | -0.0178032 | 9.11358 | 9.13138 | 746.9959 | [9 empty] | 1045.001 | 13.62328 | 0.0745311 | 2.22313 | 32.0513 | 29.8282 | -0.0325988 | -0.295467 | 8.76825 | 9.06371 | 1001.712 | [9 empty] | 1045.001 | 9.919649 | 0.00548694 | 0.157104 | 28.7894 | 28.6323 | -0.00194716 | -0.0159829 | 8.19234 | 8.20832 | 729.3859 | [9 empty] | 523.0009 | 10.85955 | 0.00657576 | 0.196425 | 30.0675 | 29.8711 | -0.00230222 | -0.020267 | 8.78296 | 8.80322 | 798.4967 | [9 empty] | 523.0009 | 9.817153 | 0.00473824 | 0.142222 | 30.1579 | 30.0157 | -0.00166539 | -0.0150375 | 9.01436 | 9.02939 | 721.8495 | 0.473824 | 725.2698 | 0.00472705 | [6 empty] | 1045.001 | 10.17253 | 0.00514927 | 0.151349 | 29.5437 | 29.3924 | -0.00177152 | -0.0135028 | 7.60862 | 7.62212 | 747.9805 | [10 empty] | 10.10200977 | 0.00596622 | 0.17922 | 302.183 | 300.391 | -0.0014464 | -0.012428 | 857.994 | 859.237 | [11 empty] | 9.988068359 | 0.00647122 | 0.19059 | 296.425 | 294.519 | -0.00213504 | -0.0190198 | 888.937 | 890.839 | [11 empty] | 9.805755859 | 0.00615421 | 0.185505 | 303.283 | 301.428 | -0.00152839 | -0.0134056 | 87.576 | 877.101 | [11 empty] | 9.9961621 | 0.00600315 | 0.182743 | 306.239 | 304.412 | -0.00172966 | -0.0152599 | 880.724 | 88.225 | [11 empty] | 9.7712471 | 0.00615661 | 0.174667 | 285.454 | 283.707 | -0.00178593 | -0.0153626 | 858.667 | 860.203 | [11 empty] | 9.832580078 | 0.00627449 | 0.184302 | 295.575 | 293.732 | -0.00186118 | -0.0160773 | 862.215 | 863.823 | [11 empty] | 9.884061523 | 0.00579152 | 0.171327 | 297.538 | 295.825 | -0.00174204 | -0.0152258 | 872.498 | 874.021 | [11 empty] | 10.05179688 | 0.00597762 | 0.176194 | 296.519 | 294.757 | -0.00170105 | -0.0150443 | 882.906 | 884.411 | [11 empty] | 10.142918 | 0.00625192 | 0.185012 | 297.779 | 295.929 | -0.00167375 | -0.014317 | 853.957 | 855.388 | [11 empty] | 6.353980957 | 0.00254587 | 0.0740009 | 29141 | 29067 | -0.000858648 | -0.00739977 | 861053 | [12 empty] | 10.11248 | 0.00594741 | 0.179051 | 302848 | 301058 | -0.00190088 | -0.0166701 | 875302 | 876969 | [11 empty] | 10.12971875 | 0.00626538 | 0.18757 | 301251 | 299375 | -0.0020252 | -0.0181101 | 892428 | 894239
526.001 | 10.48755 | 0.00629105 | 0.181455 | 29.0248 | 28.8433 | -0.00193517 | -0.0174308 | 8.98993 | 9.00736 | 771.1435 | [9 empty] | 1051.001 | 13.87183 | 0.0727305 | 2.15436 | 31.7755 | 29.6211 | -0.0295323 | -0.259849 | 8.53896 | 8.79881 | 1019.987 | [9 empty] | 1051.001 | 10.2967 | 0.00619565 | 0.182234 | 29.5955 | 29.4132 | -0.00206985 | -0.0181318 | 8.74186 | 8.75999 | 757.1102 | [9 empty] | 526.0009 | 10.21923 | 0.0057256 | 0.171633 | 30.148 | 29.9763 | -0.00198512 | -0.0181269 | 9.11326 | 9.13138 | 751.4137 | [9 empty] | 1051.001 | 13.6426 | 0.0754787 | 2.2514 | 32.0796 | 29.8282 | -0.0331172 | -0.300164 | 8.76355 | 9.06371 | 1003.132 | [9 empty] | 1051.001 | 9.980676 | 0.00559499 | 0.160197 | 28.7925 | 28.6323 | -0.00203233 | -0.016682 | 8.19164 | 8.20832 | 733.8732 | [9 empty] | 526.0009 | 10.91398 | 0.00674102 | 0.201362 | 30.0725 | 29.8711 | -0.00235335 | -0.0207171 | 8.78251 | 8.80322 | 802.4983 | [9 empty] | 526.0009 | 9.884138 | 0.00482548 | 0.14484 | 30.1606 | 30.0157 | -0.00169064 | -0.0152655 | 9.01413 | 9.02939 | 726.7748 | 0.482548 | 730.2819 | 0.004813875 | [6 empty] | 1051.001 | 10.23396 | 0.00524122 | 0.154052 | 29.5464 | 29.3924 | -0.001799 | -0.0137122 | 7.60841 | 7.62212 | 752.4968 | [10 empty] | 10.16281445 | 0.00606305 | 0.182128 | 302.212 | 300.391 | -0.00147637 | -0.0126855 | 857.968 | 859.237 | [11 empty] | 10.04352832 | 0.00658969 | 0.194079 | 29.646 | 294.519 | -0.00220137 | -0.0196107 | 888.878 | 890.839 | [11 empty] | 9.866838867 | 0.00624537 | 0.188253 | 30.331 | 301.428 | -0.00155161 | -0.0136092 | 87.574 | 877.101 | [11 empty] | 10.0546064 | 0.00609582 | 0.185564 | 306.267 | 304.412 | -0.00179463 | -0.0158331 | 880.667 | 88.225 | [11 empty] | 9.8303408 | 0.00626938 | 0.177867 | 285.486 | 283.707 | -0.00185079 | -0.0159205 | 858.611 | 860.203 | [11 empty] | 9.890220703 | 0.0063472 | 0.186437 | 295.596 | 293.732 | -0.00195078 | -0.0168513 | 862.138 | 863.823 | [11 empty] | 9.946410156 | 0.00588752 | 0.174168 | 297.566 | 295.825 | -0.00177934 | -0.0155518 | 872.465 | 874.021 | [11 empty] | 10.11122754 | 0.00608421 | 0.179336 | 29.655 | 294.757 | -0.00175491 | -0.0155206 | 882.859 | 884.411 | [11 empty] | 10.2015293 | 0.006363 | 0.188299 | 297.812 | 295.929 | -0.00171805 | -0.014696 | 853.919 | 855.388 | [11 empty] | 6.399855469 | 0.0025732 | 0.0747953 | 291418 | 29067 | -0.000869637 | -0.00749447 | 861043 | [12 empty] | 10.171654 | 0.00604761 | 0.182068 | 302878 | 301058 | -0.00196318 | -0.0172164 | 875248 | 876969 | [11 empty] | 10.18883594 | 0.00636737 | 0.190623 | 301281 | 299375 | -0.00207316 | -0.018539 | 892385 | 894239
529.001 | 10.54761 | 0.00641946 | 0.185158 | 29.0285 | 28.8433 | -0.00198371 | -0.017868 | 8.9895 | 9.00736 | 775.5592 | [9 empty] | 1057.001 | 13.8922 | 0.0736512 | 2.18163 | 31.8027 | 29.6211 | -0.0299186 | -0.263248 | 8.53556 | 8.79881 | 1021.485 | [9 empty] | 1057.001 | 10.35477 | 0.00633129 | 0.186224 | 29.5995 | 29.4132 | -0.00211975 | -0.018569 | 8.74142 | 8.75999 | 761.3801 | [9 empty] | 529.0009 | 10.27797 | 0.00584632 | 0.175251 | 30.1516 | 29.9763 | -0.0020408 | -0.0186354 | 9.11275 | 9.13138 | 755.7331 | [9 empty] | 1057.001 | 13.66047 | 0.0764293 | 2.27975 | 32.108 | 29.8282 | -0.0336288 | -0.304802 | 8.75891 | 9.06371 | 1004.447 | [9 empty] | 1057.001 | 10.04178 | 0.00571838 | 0.16373 | 28.796 | 28.6323 | -0.00206682 | -0.0169652 | 8.19136 | 8.20832 | 738.3661 | [9 empty] | 529.0009 | 10.96661 | 0.00690605 | 0.206291 | 30.0774 | 29.8711 | -0.00243065 | -0.0213976 | 8.78183 | 8.80322 | 806.3683 | [9 empty] | 529.0009 | 9.950628 | 0.00490705 | 0.147289 | 30.163 | 30.0157 | -0.00173777 | -0.015691 | 9.0137 | 9.02939 | 731.6638 | 0.490705 | 735.2541 | 0.00489505 | [6 empty] | 1057.001 | 10.29374 | 0.00533553 | 0.156824 | 29.5492 | 29.3924 | -0.00183614 | -0.0139953 | 7.60813 | 7.62212 | 756.8928 | [10 empty] | 10.22236133 | 0.00616971 | 0.185332 | 302.244 | 300.391 | -0.00150889 | -0.0129649 | 85.794 | 859.237 | [11 empty] | 10.09775781 | 0.00673223 | 0.198277 | 296.502 | 294.519 | -0.00225793 | -0.0201145 | 888.827 | 890.839 | [11 empty] | 9.926998047 | 0.00633955 | 0.191092 | 303.339 | 301.428 | -0.00158345 | -0.0138885 | 875.712 | 877.101 | [11 empty] | 10.1135156 | 0.00621869 | 0.189304 | 306.305 | 304.412 | -0.00181791 | -0.0160385 | 880.646 | 88.225 | [11 empty] | 9.8885762 | 0.00636772 | 0.180657 | 285.514 | 283.707 | -0.00190207 | -0.0163617 | 858.567 | 860.203 | [11 empty] | 9.946013672 | 0.00648262 | 0.190415 | 295.636 | 293.732 | -0.00194627 | -0.0168123 | 862.142 | 863.823 | [11 empty] | 10.00776465 | 0.00598066 | 0.176923 | 297.594 | 295.825 | -0.00181794 | -0.0158891 | 872.432 | 874.021 | [11 empty] | 10.17080664 | 0.00618976 | 0.182447 | 296.581 | 294.757 | -0.00178415 | -0.0157792 | 882.833 | 884.411 | [11 empty] | 10.2604668 | 0.00647047 | 0.19148 | 297.844 | 295.929 | -0.00176373 | -0.0150868 | 85.388 | 855.388 | [11 empty] | 6.44507666 | 0.00259489 | 0.0754257 | 291425 | 29067 | -0.000883744 | -0.00761604 | 861031 | [12 empty] | 10.230486 | 0.00616022 | 0.185458 | 302912 | 301058 | -0.00199638 | -0.0175076 | 875218 | 876969 | [11 empty] | 10.24777344 | 0.00647612 | 0.193879 | 301314 | 299375 | -0.00212328 | -0.0189872 | 89234 | 894239
532.001 | 10.60697 | 0.00654722 | 0.188844 | 29.0322 | 28.8433 | -0.00203371 | -0.0183184 | 8.98905 | 9.00736 | 779.9242 | [9 empty] | 1062.999 | 13.91215625 | 0.0745804 | 2.20915 | 31.8303 | 29.6211 | -0.0303183 | -0.266765 | 8.53204 | 8.79881 | 1022.953 | [9 empty] | 1063.001 | 10.41126 | 0.00647533 | 0.190461 | 29.6037 | 29.4132 | -0.00218454 | -0.0191365 | 8.74085 | 8.75999 | 765.5341 | [9 empty] | 532.0009 | 10.33622 | 0.00597763 | 0.179187 | 30.1555 | 29.9763 | -0.00208609 | -0.0190489 | 9.11234 | 9.13138 | 760.016 | [9 empty] | 1063.001 | 13.68078 | 0.0773711 | 2.30784 | 32.1361 | 29.8282 | -0.0341275 | -0.309322 | 8.75439 | 9.06371 | 1005.94 | [9 empty] | 1063.001 | 10.10065 | 0.00583521 | 0.167075 | 28.7993 | 28.6323 | -0.00213972 | -0.0175635 | 8.19076 | 8.20832 | 742.6949 | [9 empty] | 532.0009 | 11.01763 | 0.00708436 | 0.211618 | 30.0827 | 29.8711 | -0.00250498 | -0.0220519 | 8.78117 | 8.80322 | 810.12 | [9 empty] | 532.0009 | 10.01549 | 0.00499903 | 0.15005 | 30.1658 | 30.0157 | -0.00178721 | -0.0161375 | 9.01326 | 9.02939 | 736.433 | 0.499903 | 740.1145 | 0.004986576 | [6 empty] | 1063.001 | 10.35239 | 0.00542826 | 0.159549 | 29.5519 | 29.3924 | -0.00188927 | -0.0144003 | 7.60772 | 7.62212 | 761.2054 | [10 empty] | 10.28050684 | 0.00627087 | 0.188371 | 302.274 | 300.391 | -0.00154299 | -0.013258 | 857.911 | 859.237 | [11 empty] | 10.15103809 | 0.00686244 | 0.202112 | 29.654 | 294.519 | -0.00230989 | -0.0205774 | 888.781 | 890.839 | [11 empty] | 9.986262695 | 0.00643669 | 0.19402 | 303.368 | 301.428 | -0.00161317 | -0.0141491 | 875.686 | 877.101 | [11 empty] | 10.1729785 | 0.00633145 | 0.192737 | 306.339 | 304.412 | -0.00187188 | -0.0165147 | 880.599 | 88.225 | [11 empty] | 9.9465322 | 0.00648518 | 0.183989 | 285.547 | 283.707 | -0.00194938 | -0.0167687 | 858.527 | 860.203 | [11 empty] | 10.0013418 | 0.00659993 | 0.193861 | 29.567 | 293.732 | -0.00198977 | -0.0171881 | 862.104 | 863.823 | [11 empty] | 10.0692373 | 0.00607606 | 0.179745 | 297.622 | 295.825 | -0.00188222 | -0.016451 | 872.375 | 874.021 | [11 empty] | 10.22902148 | 0.00630496 | 0.185843 | 296.615 | 294.757 | -0.00182814 | -0.0161683 | 882.794 | 884.411 | [11 empty] | 10.3172451 | 0.00659639 | 0.195206 | 297.881 | 295.929 | -0.00182505 | -0.0156112 | 853.827 | 855.388 | [11 empty] | 6.489885742 | 0.00261823 | 0.0761043 | 291431 | 29067 | -0.000881626 | -0.00759779 | 861033 | [12 empty] | 10.287458 | 0.00626437 | 0.188594 | 302943 | 301058 | -0.00204688 | -0.0179505 | 875174 | 876969 | [11 empty] | 10.30448535 | 0.00658645 | 0.197182 | 301347 | 299375 | -0.00217283 | -0.0194303 | 892296 | 894239
535.001 | 10.66571 | 0.00668868 | 0.192924 | 29.0362 | 28.8433 | -0.00207253 | -0.0186681 | 8.9887 | 9.00736 | 784.2436 | [9 empty] | 1069.001 | 13.9285 | 0.0755137 | 2.2368 | 31.8579 | 29.6211 | -0.030695 | -0.270079 | 8.52873 | 8.79881 | 1024.155 | [9 empty] | 1069.001 | 10.46702 | 0.00662261 | 0.194792 | 29.608 | 29.4132 | -0.00223853 | -0.0196095 | 8.74038 | 8.75999 | 769.6338 | [9 empty] | 535.0009 | 10.39255 | 0.0061172 | 0.183371 | 30.1597 | 29.9763 | -0.00213988 | -0.0195401 | 9.11184 | 9.13138 | 764.1579 | [9 empty] | 1069.001 | 13.69923 | 0.0782987 | 2.33551 | 32.1637 | 29.8282 | -0.0346007 | -0.313611 | 8.7501 | 9.06371 | 1007.296 | [9 empty] | 1069.001 | 10.16003 | 0.0059479 | 0.170302 | 28.8026 | 28.6323 | -0.00216826 | -0.0177978 | 8.19053 | 8.20832 | 747.0608 | [9 empty] | 535.0009 | 11.06883 | 0.00726779 | 0.217097 | 30.0882 | 29.8711 | -0.00257387 | -0.0226584 | 8.78057 | 8.80322 | 813.8843 | [9 empty] | 535.0009 | 10.08063 | 0.00508634 | 0.15267 | 30.1684 | 30.0157 | -0.00181555 | -0.0163933 | 9.013 | 9.02939 | 741.2225 | 0.508634 | 744.9926 | 0.005073448 | [6 empty] | 1069.001 | 10.41251 | 0.00552287 | 0.16233 | 29.5547 | 29.3924 | -0.00193432 | -0.0147436 | 7.60738 | 7.62212 | 765.6258 | [10 empty] | 10.33939551 | 0.00637643 | 0.191542 | 302.306 | 300.391 | -0.00159692 | -0.0137214 | 857.864 | 859.237 | [11 empty] | 10.20330566 | 0.00700372 | 0.206273 | 296.582 | 294.519 | -0.00235407 | -0.020971 | 888.742 | 890.839 | [11 empty] | 10.0453252 | 0.00654085 | 0.197159 | 303.399 | 301.428 | -0.00165665 | -0.0145304 | 875.648 | 877.101 | [11 empty] | 10.2297822 | 0.00643891 | 0.196008 | 306.372 | 304.412 | -0.00191946 | -0.0169344 | 880.557 | 88.225 | [11 empty] | 10.0035371 | 0.00659635 | 0.187143 | 285.579 | 283.707 | -0.00201455 | -0.0173292 | 85.847 | 860.203 | [11 empty] | 10.05626074 | 0.00671937 | 0.197369 | 295.705 | 293.732 | -0.00205444 | -0.0177467 | 862.048 | 863.823 | [11 empty] | 10.12961719 | 0.00618266 | 0.182899 | 297.654 | 295.825 | -0.00191738 | -0.0167583 | 872.345 | 874.021 | [11 empty] | 10.28548047 | 0.00641066 | 0.188958 | 296.646 | 294.757 | -0.00187473 | -0.0165803 | 882.753 | 884.411 | [11 empty] | 10.3738887 | 0.00670121 | 0.198308 | 297.912 | 295.929 | -0.00187293 | -0.0160209 | 853.786 | 855.388 | [11 empty] | 6.535090332 | 0.00264198 | 0.0767945 | 291438 | 29067 | -0.000896727 | -0.00772793 | 86102 | [12 empty] | 10.344699 | 0.00637471 | 0.191916 | 302977 | 301058 | -0.00210309 | -0.0184434 | 875125 | 876969 | [11 empty] | 10.36083691 | 0.00670156 | 0.200628 | 301381 | 299375 | -0.00222269 | -0.0198762 | 892251 | 894239
538.001 | 10.72269 | 0.0068267 | 0.196905 | 29.0402 | 28.8433 | -0.00213596 | -0.0192394 | 8.98812 | 9.00736 | 788.4332 | [9 empty] | 1075.001 | 13.94951 | 0.0764333 | 2.26404 | 31.8851 | 29.6211 | -0.0310579 | -0.273273 | 8.52553 | 8.79881 | 1025.699 | [9 empty] | 1075.001 | 10.52083 | 0.00678151 | 0.199466 | 29.6127 | 29.4132 | -0.00230702 | -0.0202095 | 8.73978 | 8.75999 | 773.5908 | [9 empty] | 538.0009 | 10.44746 | 0.006251 | 0.187382 | 30.1637 | 29.9763 | -0.00219232 | -0.0200189 | 9.11137 | 9.13138 | 768.1956 | [9 empty] | 1075.001 | 13.71884 | 0.0792427 | 2.36367 | 32.1919 | 29.8282 | -0.0350646 | -0.317815 | 8.7459 | 9.06371 | 1008.738 | [9 empty] | 1075.001 | 10.2179 | 0.00607395 | 0.173911 | 28.8062 | 28.6323 | -0.00222743 | -0.0182835 | 8.19004 | 8.20832 | 751.3164 | [9 empty] | 538.0009 | 11.11714 | 0.00746663 | 0.223036 | 30.0941 | 29.8711 | -0.00263432 | -0.0231905 | 8.78003 | 8.80322 | 817.4367 | [9 empty] | 538.0009 | 10.1444 | 0.0051781 | 0.155424 | 30.1711 | 30.0157 | -0.00187355 | -0.0169171 | 9.01248 | 9.02939 | 745.9115 | 0.51781 | 749.7739 | 0.00516474 | [6 empty] | 1075.001 | 10.47178 | 0.00563037 | 0.16549 | 29.5579 | 29.3924 | -0.00195894 | -0.0149313 | 7.60719 | 7.62212 | 769.9838 | [10 empty] | 10.39895801 | 0.00650324 | 0.195351 | 302.344 | 300.391 | -0.00164254 | -0.0141133 | 857.825 | 859.237 | [11 empty] | 10.2560459 | 0.00715174 | 0.210632 | 296.626 | 294.519 | -0.00241216 | -0.0214884 | 88.869 | 890.839 | [11 empty] | 10.10322754 | 0.00664228 | 0.200217 | 30.343 | 301.428 | -0.00169027 | -0.0148254 | 875.618 | 877.101 | [11 empty] | 10.286166 | 0.00656696 | 0.199906 | 306.411 | 304.412 | -0.00195227 | -0.0172239 | 880.528 | 88.225 | [11 empty] | 10.059417 | 0.00672292 | 0.190734 | 285.614 | 283.707 | -0.00206509 | -0.017764 | 858.427 | 860.203 | [11 empty] | 10.11032422 | 0.0068472 | 0.201124 | 295.743 | 293.732 | -0.00208578 | -0.0180174 | 862.021 | 863.823 | [11 empty] | 10.18867383 | 0.00627299 | 0.185571 | 29.768 | 295.825 | -0.00197113 | -0.0172281 | 872.298 | 874.021 | [11 empty] | 10.34255469 | 0.00653734 | 0.192693 | 296.684 | 294.757 | -0.00192555 | -0.0170298 | 882.708 | 884.411 | [11 empty] | 10.4300811 | 0.00682042 | 0.201836 | 297.947 | 295.929 | -0.001933 | -0.0165347 | 853.735 | 855.388 | [11 empty] | 6.580244629 | 0.00266885 | 0.0775755 | 291446 | 29067 | -0.000907001 | -0.00781647 | 861011 | [12 empty] | 10.403159 | 0.00651256 | 0.196065 | 303018 | 301058 | -0.00213833 | -0.0187525 | 875094 | 876969 | [11 empty] | 10.41721289 | 0.00681688 | 0.20408 | 301416 | 299375 | -0.00228152 | -0.0204022 | 892198 | 894239
541.001 | 10.77915 | 0.00699192 | 0.20167 | 29.045 | 28.8433 | -0.00218354 | -0.0196679 | 8.9877 | 9.00736 | 792.5848 | [9 empty] | 1081.001 | 13.96865 | 0.0773698 | 2.29178 | 31.9129 | 29.6211 | -0.0314123 | -0.276391 | 8.52241 | 8.79881 | 1027.106 | [9 empty] | 1081.001 | 10.57429 | 0.00693829 | 0.204077 | 29.6173 | 29.4132 | -0.00236568 | -0.0207234 | 8.73926 | 8.75999 | 777.5217 | [9 empty] | 541.0009 | 10.50094 | 0.00639625 | 0.191736 | 30.1681 | 29.9763 | -0.00225478 | -0.0205892 | 9.1108 | 9.13138 | 772.128 | [9 empty] | 1081.001 | 13.73712 | 0.0801889 | 2.39189 | 32.2201 | 29.8282 | -0.0355053 | -0.32181 | 8.7419 | 9.06371 | 1010.083 | [9 empty] | 1081.001 | 10.27374 | 0.00622351 | 0.178193 | 28.8105 | 28.6323 | -0.00227497 | -0.0186737 | 8.18965 | 8.20832 | 755.4217 | [9 empty] | 541.0009 | 11.16392 | 0.00767654 | 0.229307 | 30.1004 | 29.8711 | -0.00271342 | -0.0238868 | 8.77934 | 8.80322 | 820.8765 | [9 empty] | 541.0009 | 10.2073125 | 0.00528505 | 0.158635 | 30.1744 | 30.0157 | -0.00187889 | -0.0169652 | 9.01243 | 9.02939 | 750.5377 | 0.528505 | 754.5043 | 0.005271133 | [6 empty] | 1081.001 | 10.52974 | 0.00572532 | 0.168281 | 29.5606 | 29.3924 | -0.0020061 | -0.0152908 | 7.60683 | 7.62212 | 774.2455 | [10 empty] | 10.4568125 | 0.006604 | 0.198378 | 302.375 | 300.391 | -0.00168504 | -0.0144784 | 857.789 | 859.237 | [11 empty] | 10.30733691 | 0.00730033 | 0.215009 | 296.669 | 294.519 | -0.00247688 | -0.0220651 | 888.632 | 890.839 | [11 empty] | 10.16022461 | 0.00675178 | 0.203517 | 303.463 | 301.428 | -0.00173484 | -0.0152163 | 875.579 | 877.101 | [11 empty] | 10.3428652 | 0.00669243 | 0.203726 | 306.449 | 304.412 | -0.00201382 | -0.0177669 | 880.473 | 88.225 | [11 empty] | 10.1149307 | 0.00684303 | 0.194142 | 285.649 | 283.707 | -0.00212502 | -0.0182795 | 858.375 | 860.203 | [11 empty] | 10.16397168 | 0.00695549 | 0.204305 | 295.775 | 293.732 | -0.0021594 | -0.0186534 | 861.958 | 863.823 | [11 empty] | 10.24812402 | 0.00639333 | 0.189131 | 297.716 | 295.825 | -0.00201067 | -0.0175736 | 872.263 | 874.021 | [11 empty] | 10.40048535 | 0.00665825 | 0.196256 | 296.719 | 294.757 | -0.00198533 | -0.0175585 | 882.655 | 884.411 | [11 empty] | 10.4865527 | 0.00694909 | 0.205644 | 297.985 | 295.929 | -0.00197338 | -0.0168801 | 8.537 | 855.388 | [11 empty] | 6.625508301 | 0.00268953 | 0.0781768 | 291452 | 29067 | -0.000915313 | -0.0078881 | 861004 | [12 empty] | 10.460007 | 0.00661315 | 0.199094 | 303048 | 301058 | -0.00220433 | -0.0193313 | 875036 | 876969 | [11 empty] | 10.47467676 | 0.0069371 | 0.207679 | 301452 | 299375 | -0.00233959 | -0.0209215 | 892146 | 894239
544.001 | 10.83493 | 0.00714384 | 0.206052 | 29.0494 | 28.8433 | -0.00223905 | -0.0201679 | 8.9872 | 9.00736 | 796.6861 | [9 empty] | 1087.001 | 13.98617 | 0.0783113 | 2.31967 | 31.9408 | 29.6211 | -0.0317708 | -0.279545 | 8.51926 | 8.79881 | 1028.395 | [9 empty] | 1087.001 | 10.62584 | 0.00710745 | 0.209053 | 29.6223 | 29.4132 | -0.00242713 | -0.0212616 | 8.73873 | 8.75999 | 781.3116 | [9 empty] | 544.0009 | 10.55424 | 0.00655328 | 0.196444 | 30.1728 | 29.9763 | -0.00230679 | -0.0210641 | 9.11032 | 9.13138 | 776.0467 | [9 empty] | 1087.001 | 13.75178 | 0.0811245 | 2.4198 | 32.248 | 29.8282 | -0.0359007 | -0.325393 | 8.73832 | 9.06371 | 1011.16 | [9 empty] | 1087.001 | 10.32972 | 0.00636041 | 0.182113 | 28.8144 | 28.6323 | -0.00234011 | -0.0192083 | 8.18912 | 8.20832 | 759.5386 | [9 empty] | 544.0009 | 11.20968 | 0.00789318 | 0.235778 | 30.1069 | 29.8711 | -0.00279598 | -0.0246137 | 8.77861 | 8.80322 | 824.2415 | [9 empty] | 544.0009 | 10.26984 | 0.00537379 | 0.161298 | 30.177 | 30.0157 | -0.00196772 | -0.0177673 | 9.01163 | 9.02939 | 755.1354 | 0.537379 | 759.1933 | 0.005359403 | [6 empty] | 1087.001 | 10.58908 | 0.00582421 | 0.171187 | 29.5636 | 29.3924 | -0.00205083 | -0.0156317 | 7.60649 | 7.62212 | 778.6087 | [10 empty] | 10.51496191 | 0.0067308 | 0.202187 | 302.413 | 300.391 | -0.0017405 | -0.014955 | 857.741 | 859.237 | [11 empty] | 10.35862207 | 0.00745628 | 0.219602 | 296.715 | 294.519 | -0.00252938 | -0.0225327 | 888.586 | 890.839 | [11 empty] | 10.21675098 | 0.00685987 | 0.206775 | 303.495 | 301.428 | -0.00176469 | -0.0154781 | 875.553 | 877.101 | [11 empty] | 10.3986885 | 0.00680622 | 0.207189 | 306.484 | 304.412 | -0.00205861 | -0.0181621 | 880.434 | 88.225 | [11 empty] | 10.1712861 | 0.0069797 | 0.198019 | 285.687 | 283.707 | -0.00218525 | -0.0187976 | 858.324 | 860.203 | [11 empty] | 10.21744043 | 0.00710762 | 0.208773 | 295.819 | 293.732 | -0.00221391 | -0.0191243 | 861.911 | 863.823 | [11 empty] | 10.30782324 | 0.00650303 | 0.192376 | 297.749 | 295.825 | -0.00207226 | -0.018112 | 872.209 | 874.021 | [11 empty] | 10.45632617 | 0.00678277 | 0.199927 | 296.756 | 294.757 | -0.00203599 | -0.0180065 | 88.261 | 884.411 | [11 empty] | 10.5411025 | 0.00707962 | 0.209506 | 298.024 | 295.929 | -0.00203506 | -0.0174077 | 853.648 | 855.388 | [11 empty] | 6.670453125 | 0.00271564 | 0.0789358 | 29146 | 29067 | -0.000928029 | -0.00799768 | 860993 | [12 empty] | 10.515951 | 0.00667031 | 0.200815 | 303066 | 301058 | -0.0022763 | -0.0199625 | 874973 | 876969 | [11 empty] | 10.52962207 | 0.00706304 | 0.21145 | 301489 | 299375 | -0.00239719 | -0.0214366 | 892095 | 894239
547.001 | 10.8885 | 0.00730268 | 0.210633 | 29.054 | 28.8433 | -0.00229834 | -0.020702 | 8.98666 | 9.00736 | 800.6247 | [9 empty] | 1092.999 | 14.00273 | 0.0792616 | 2.34781 | 31.9689 | 29.6211 | -0.0321111 | -0.282539 | 8.51627 | 8.79881 | 1029.613 | [9 empty] | 1093.001 | 10.67626 | 0.00728314 | 0.214221 | 29.6275 | 29.4132 | -0.0025015 | -0.0219131 | 8.73807 | 8.75999 | 785.0189 | [9 empty] | 547.0009 | 10.60678 | 0.00671414 | 0.201265 | 30.1776 | 29.9763 | -0.00237885 | -0.0217222 | 9.10966 | 9.13138 | 779.9105 | [9 empty] | 1093.001 | 13.76933 | 0.0820707 | 2.44802 | 32.2762 | 29.8282 | -0.0362951 | -0.328968 | 8.73475 | 9.06371 | 1012.451 | [9 empty] | 1093.001 | 10.38456 | 0.0065021 | 0.18617 | 28.8184 | 28.6323 | -0.00240266 | -0.0197218 | 8.1886 | 8.20832 | 763.5709 | [9 empty] | 547.0009 | 11.25606 | 0.00811827 | 0.242502 | 30.1136 | 29.8711 | -0.00287699 | -0.0253268 | 8.7779 | 8.80322 | 827.6512 | [9 empty] | 547.001 | 10.33254 | 0.00548305 | 0.164578 | 30.1803 | 30.0157 | -0.00198971 | -0.0179659 | 9.01143 | 9.02939 | 759.7453 | 0.548305 | 763.911 | 0.005468073 | [6 empty] | 1093.001 | 10.6469 | 0.00594551 | 0.174753 | 29.5671 | 29.3924 | -0.0021156 | -0.0161254 | 7.606 | 7.62212 | 782.8602 | [10 empty] | 10.57221875 | 0.00685628 | 0.205956 | 30.245 | 300.391 | -0.001785 | -0.0153374 | 857.703 | 859.237 | [11 empty] | 10.40969336 | 0.00762867 | 0.224679 | 296.766 | 294.519 | -0.0025947 | -0.0231146 | 888.527 | 890.839 | [11 empty] | 10.27361914 | 0.00696973 | 0.210087 | 303.528 | 301.428 | -0.00181623 | -0.0159302 | 875.508 | 877.101 | [11 empty] | 10.4533262 | 0.00695774 | 0.211802 | 30.653 | 304.412 | -0.00220596 | -0.0194621 | 880.304 | 88.225 | [11 empty] | 10.2258936 | 0.00712002 | 0.202 | 285.727 | 283.707 | -0.00224319 | -0.019296 | 858.274 | 860.203 | [11 empty] | 10.26982031 | 0.0072425 | 0.212735 | 295.859 | 293.732 | -0.00228454 | -0.0197344 | 861.849 | 863.823 | [11 empty] | 10.36608203 | 0.00661896 | 0.195805 | 297.783 | 295.825 | -0.0021199 | -0.0185283 | 872.168 | 874.021 | [11 empty] | 10.51193945 | 0.00691486 | 0.20382 | 296.795 | 294.757 | -0.00209704 | -0.0185465 | 882.556 | 884.411 | [11 empty] | 10.5961152 | 0.00722333 | 0.213759 | 298.067 | 295.929 | -0.0020928 | -0.0179016 | 853.598 | 855.388 | [11 empty] | 6.715753906 | 0.00273918 | 0.0796198 | 291467 | 29067 | -0.000932872 | -0.00803942 | 860989 | [12 empty] | 10.57167 | 0.00686705 | 0.206738 | 303125 | 301058 | -0.0023359 | -0.0204851 | 874921 | 876969 | [11 empty] | 10.58497461 | 0.00719878 | 0.215513 | 30153 | 299375 | -0.00246148 | -0.0220115 | 892037 | 894239
550.001 | 10.94236 | 0.00746099 | 0.2152 | 29.0585 | 28.8433 | -0.0023683 | -0.0213322 | 8.98603 | 9.00736 | 804.5852 | [9 empty] | 1099.001 | 14.02145 | 0.0801977 | 2.37554 | 31.9966 | 29.6211 | -0.0324489 | -0.285512 | 8.51329 | 8.79881 | 1030.989 | [9 empty] | 1099.001 | 10.72583 | 0.0074655 | 0.219584 | 29.6328 | 29.4132 | -0.00257792 | -0.0225826 | 8.7374 | 8.75999 | 788.6637 | [9 empty] | 550.0009 | 10.65827 | 0.00688419 | 0.206363 | 30.1827 | 29.9763 | -0.00244976 | -0.0223697 | 9.10901 | 9.13138 | 783.6962 | [9 empty] | 1099.001 | 13.78674 | 0.0830027 | 2.47582 | 32.304 | 29.8282 | -0.0366487 | -0.332173 | 8.73154 | 9.06371 | 1013.731 | [9 empty] | 1099.001 | 10.43878 | 0.00666034 | 0.190701 | 28.823 | 28.6323 | -0.00246651 | -0.0202459 | 8.18808 | 8.20832 | 767.557 | [9 empty] | 550.0009 | 11.29863 | 0.00835732 | 0.249642 | 30.1207 | 29.8711 | -0.00295289 | -0.025995 | 8.77723 | 8.80322 | 830.7817 | [9 empty] | 550.001 | 10.39334 | 0.00559236 | 0.167859 | 30.1836 | 30.0157 | -0.00203284 | -0.0183553 | 9.01104 | 9.02939 | 764.216 | 0.559236 | 768.4898 | 0.005576781 | [6 empty] | 1099.001 | 10.70355 | 0.00606665 | 0.178313 | 29.5707 | 29.3924 | -0.0021577 | -0.0164463 | 7.60567 | 7.62212 | 787.0255 | [10 empty] | 10.62826465 | 0.00698715 | 0.209887 | 30.249 | 300.391 | -0.00185493 | -0.0159382 | 857.643 | 859.237 | [11 empty] | 10.45875488 | 0.00779788 | 0.229663 | 296.816 | 294.519 | -0.00267427 | -0.0238234 | 888.457 | 890.839 | [11 empty] | 10.3295293 | 0.00708738 | 0.213633 | 303.564 | 301.428 | -0.00185658 | -0.0162841 | 875.472 | 877.101 | [11 empty] | 10.5068535 | 0.0070837 | 0.215636 | 306.568 | 304.412 | -0.00221089 | -0.0195056 | 880.299 | 88.225 | [11 empty] | 10.2798809 | 0.00725726 | 0.205894 | 285.766 | 283.707 | -0.0023251 | -0.0200006 | 858.203 | 860.203 | [11 empty] | 10.3216875 | 0.00738351 | 0.216877 | 29.59 | 293.732 | -0.00234727 | -0.0202763 | 861.795 | 863.823 | [11 empty] | 10.42477344 | 0.00674974 | 0.199674 | 297.822 | 295.825 | -0.00219632 | -0.0191963 | 872.101 | 874.021 | [11 empty] | 10.56727246 | 0.00705608 | 0.207983 | 296.837 | 294.757 | -0.00213632 | -0.0188938 | 882.521 | 884.411 | [11 empty] | 10.6506191 | 0.00736884 | 0.218065 | 29.811 | 295.929 | -0.00214929 | -0.0183847 | 85.355 | 855.388 | [11 empty] | 6.760506348 | 0.00276366 | 0.0803314 | 291474 | 29067 | -0.000943978 | -0.00813513 | 860979 | [12 empty] | 10.626192 | 0.00700911 | 0.211015 | 303168 | 301058 | -0.00241331 | -0.021164 | 874853 | 876969 | [11 empty] | 10.63941895 | 0.0073388 | 0.219705 | 301572 | 299375 | -0.00252451 | -0.0225752 | 891981 | 894239
553.001 | 10.99517 | 0.00763935 | 0.220344 | 29.0637 | 28.8433 | -0.00243138 | -0.0219004 | 8.98546 | 9.00736 | 808.4682 | [9 empty] | 1105.001 | 14.03978 | 0.0811053 | 2.40243 | 32.0235 | 29.6211 | -0.0328382 | -0.288937 | 8.50987 | 8.79881 | 1032.336 | [9 empty] | 1105.001 | 10.77457 | 0.0076559 | 0.225185 | 29.6384 | 29.4132 | -0.00265022 | -0.0232159 | 8.73677 | 8.75999 | 792.2475 | [9 empty] | 553.0009 | 10.70824 | 0.00706645 | 0.211826 | 30.1882 | 29.9763 | -0.00252075 | -0.023018 | 9.10837 | 9.13138 | 787.3706 | [9 empty] | 1105.001 | 13.8044 | 0.0839617 | 2.50443 | 32.3326 | 29.8282 | -0.0369818 | -0.335193 | 8.72852 | 9.06371 | 1015.03 | [9 empty] | 1105.001 | 10.49212 | 0.00681698 | 0.195186 | 28.8275 | 28.6323 | -0.00252497 | -0.0207258 | 8.1876 | 8.20832 | 771.4791 | [9 empty] | 553.0009 | 11.33979 | 0.00860886 | 0.257156 | 30.1283 | 29.8711 | -0.00303875 | -0.0267508 | 8.77647 | 8.80322 | 833.808 | [9 empty] | 553.001 | 10.45497 | 0.00570343 | 0.171192 | 30.1869 | 30.0157 | -0.00208548 | -0.0188306 | 9.01056 | 9.02939 | 768.748 | 0.570343 | 773.1325 | 0.005687227 | [6 empty] | 1105.001 | 10.76047 | 0.00618629 | 0.18183 | 29.5742 | 29.3924 | -0.00220262 | -0.0167886 | 7.60533 | 7.62212 | 791.2111 | [10 empty] | 10.68393945 | 0.00712675 | 0.214081 | 302.532 | 300.391 | -0.00187133 | -0.0160791 | 857.629 | 859.237 | [11 empty] | 10.50633301 | 0.00797871 | 0.234988 | 296.869 | 294.519 | -0.00275074 | -0.0245046 | 888.388 | 890.839 | [11 empty] | 10.38565625 | 0.00721123 | 0.217366 | 303.601 | 301.428 | -0.00190198 | -0.0166823 | 875.432 | 877.101 | [11 empty] | 10.5589277 | 0.00722145 | 0.219829 | 30.661 | 304.412 | -0.00226136 | -0.0199508 | 880.255 | 88.225 | [11 empty] | 10.3337285 | 0.00740812 | 0.210174 | 285.809 | 283.707 | -0.00239094 | -0.020567 | 858.147 | 860.203 | [11 empty] | 10.37341797 | 0.00754407 | 0.221593 | 295.948 | 293.732 | -0.00243107 | -0.0210001 | 861.723 | 863.823 | [11 empty] | 10.48253613 | 0.00686339 | 0.203036 | 297.855 | 295.825 | -0.00224932 | -0.0196595 | 872.055 | 874.021 | [11 empty] | 10.62161426 | 0.00720716 | 0.212436 | 296.881 | 294.757 | -0.00221113 | -0.0195555 | 882.455 | 884.411 | [11 empty] | 10.7032412 | 0.00751347 | 0.222345 | 298.152 | 295.929 | -0.00222754 | -0.0190541 | 853.483 | 855.388 | [11 empty] | 6.805975586 | 0.00279061 | 0.0811147 | 291482 | 29067 | -0.00094815 | -0.00817109 | 860976 | [12 empty] | 10.679971 | 0.00714849 | 0.215211 | 30321 | 301058 | -0.00247788 | -0.0217302 | 874796 | 876969 | [11 empty] | 10.69278418 | 0.00748153 | 0.223978 | 301615 | 299375 | -0.00260958 | -0.0233359 | 891905 | 894239
556.001 | 11.04632 | 0.00782355 | 0.225657 | 29.069 | 28.8433 | -0.00249506 | -0.0224739 | 8.98489 | 9.00736 | 812.2292 | [9 empty] | 1111.001 | 14.05749 | 0.0820889 | 2.43156 | 32.0527 | 29.6211 | -0.0331174 | -0.291394 | 8.50741 | 8.79881 | 1033.639 | [9 empty] | 1111.001 | 10.82226 | 0.00786424 | 0.231313 | 29.6445 | 29.4132 | -0.00271767 | -0.0238067 | 8.73618 | 8.75999 | 795.7546 | [9 empty] | 556.0009 | 10.75639 | 0.00725159 | 0.217376 | 30.1937 | 29.9763 | -0.0026038 | -0.0237763 | 9.10761 | 9.13138 | 790.9111 | [9 empty] | 1111.001 | 13.8193 | 0.0849301 | 2.53331 | 32.3615 | 29.8282 | -0.0373179 | -0.338238 | 8.72548 | 9.06371 | 1016.125 | [9 empty] | 1111.001 | 10.545 | 0.0069872 | 0.20006 | 28.8323 | 28.6323 | -0.00260354 | -0.0213707 | 8.18695 | 8.20832 | 775.3674 | [9 empty] | 556.0009 | 11.38004 | 0.0088716 | 0.265004 | 30.1361 | 29.8711 | -0.00311792 | -0.0274478 | 8.77578 | 8.80322 | 836.7679 | [9 empty] | 556.001 | 10.51587 | 0.00581952 | 0.174677 | 30.1904 | 30.0157 | -0.00214948 | -0.0194085 | 9.00999 | 9.02939 | 773.2254 | 0.581952 | 777.7252 | 0.005802652 | [6 empty] | 1111.001 | 10.81491 | 0.0063145 | 0.185598 | 29.578 | 29.3924 | -0.00226087 | -0.0172326 | 7.60489 | 7.62212 | 795.214 | [10 empty] | 10.7382959 | 0.00726756 | 0.218311 | 302.574 | 300.391 | -0.00195479 | -0.0167963 | 857.557 | 859.237 | [11 empty] | 10.55256543 | 0.00817883 | 0.240882 | 296.928 | 294.519 | -0.0028136 | -0.0250646 | 888.332 | 890.839 | [11 empty] | 10.44138379 | 0.00733793 | 0.221185 | 303.639 | 301.428 | -0.00194881 | -0.0170931 | 875.391 | 877.101 | [11 empty] | 10.6102842 | 0.00738737 | 0.22488 | 306.661 | 304.412 | -0.00232838 | -0.0205422 | 880.196 | 88.225 | [11 empty] | 10.3857979 | 0.00756351 | 0.214582 | 285.853 | 283.707 | -0.0024608 | -0.0211679 | 858.087 | 860.203 | [11 empty] | 10.42406934 | 0.00769717 | 0.22609 | 295.993 | 293.732 | -0.00249225 | -0.0215286 | 86.167 | 863.823 | [11 empty] | 10.53869922 | 0.00701249 | 0.207447 | 297.899 | 295.825 | -0.00233674 | -0.0204236 | 871.978 | 874.021 | [11 empty] | 10.67408887 | 0.00735826 | 0.21689 | 296.926 | 294.757 | -0.00227402 | -0.0201117 | 8.824 | 884.411 | [11 empty] | 10.7546514 | 0.00767627 | 0.227163 | 298.201 | 295.929 | -0.00228773 | -0.019569 | 853.431 | 855.388 | [11 empty] | 6.851248047 | 0.00281392 | 0.0817924 | 291488 | 29067 | -0.000966056 | -0.0083254 | 86096 | [12 empty] | 10.732557 | 0.00729751 | 0.219697 | 303255 | 301058 | -0.00255283 | -0.0223875 | 87473 | 876969 | [11 empty] | 10.7451875 | 0.00763459 | 0.22856 | 301661 | 299375 | -0.00267768 | -0.0239449 | 891844 | 894239
559.001 | 11.09581 | 0.00802141 | 0.231364 | 29.0747 | 28.8433 | -0.00256258 | -0.023082 | 8.98428 | 9.00736 | 815.8685 | [9 empty] | 1117.001 | 14.07452 | 0.0830303 | 2.45945 | 32.0805 | 29.6211 | -0.0334449 | -0.294275 | 8.50453 | 8.79881 | 1034.891 | [9 empty] | 1117.001 | 10.86901 | 0.00805998 | 0.23707 | 29.6503 | 29.4132 | -0.00281163 | -0.0246298 | 8.73536 | 8.75999 | 799.1922 | [9 empty] | 559.0009 | 10.80218 | 0.00745884 | 0.223589 | 30.1999 | 29.9763 | -0.00267918 | -0.0244646 | 9.10692 | 9.13138 | 794.2781 | [9 empty] | 1117.001 | 13.83742 | 0.0858944 | 2.56208 | 32.3903 | 29.8282 | -0.0376414 | -0.341171 | 8.72254 | 9.06371 | 1017.458 | [9 empty] | 1117.001 | 10.59561 | 0.0071657 | 0.20517 | 28.8374 | 28.6323 | -0.00266957 | -0.0219127 | 8.18641 | 8.20832 | 779.089 | [9 empty] | 559.0009 | 11.41761 | 0.00913359 | 0.27283 | 30.1439 | 29.8711 | -0.00324529 | -0.028569 | 8.77466 | 8.80322 | 839.5303 | [9 empty] | 559.001 | 10.57592 | 0.00593269 | 0.178074 | 30.1938 | 30.0157 | -0.00220255 | -0.0198877 | 9.00951 | 9.02939 | 777.6408 | 0.593269 | 782.2543 | 0.005915161 | [6 empty] | 1117.001 | 10.86814 | 0.00645163 | 0.189629 | 29.582 | 29.3924 | -0.0023253 | -0.0177237 | 7.6044 | 7.62212 | 799.1282 | [10 empty] | 10.79075684 | 0.00740626 | 0.222477 | 302.616 | 300.391 | -0.00202329 | -0.0173848 | 857.498 | 859.237 | [11 empty] | 10.59680078 | 0.00837616 | 0.246694 | 296.986 | 294.519 | -0.00289123 | -0.0257562 | 888.263 | 890.839 | [11 empty] | 10.49533301 | 0.00747301 | 0.225257 | 30.368 | 301.428 | -0.0019988 | -0.0175315 | 875.348 | 877.101 | [11 empty] | 10.6608154 | 0.00757024 | 0.230447 | 306.716 | 304.412 | -0.00236913 | -0.0209017 | 88.016 | 88.225 | [11 empty] | 10.4373457 | 0.00773425 | 0.219426 | 285.901 | 283.707 | -0.00253917 | -0.0218421 | 858.019 | 860.203 | [11 empty] | 10.47310352 | 0.00786786 | 0.231104 | 296.043 | 293.732 | -0.00257715 | -0.022262 | 861.597 | 863.823 | [11 empty] | 10.59445996 | 0.00713587 | 0.211097 | 297.936 | 295.825 | -0.00238469 | -0.0208427 | 871.936 | 874.021 | [11 empty] | 10.72532715 | 0.00752047 | 0.221671 | 296.973 | 294.757 | -0.0023418 | -0.0207111 | 88.234 | 884.411 | [11 empty] | 10.8054971 | 0.00784314 | 0.232101 | 29.825 | 295.929 | -0.00235098 | -0.02011 | 853.377 | 855.388 | [11 empty] | 6.896170898 | 0.00283859 | 0.0825093 | 291495 | 29067 | -0.00096766 | -0.00833923 | 860959 | [12 empty] | 10.782919 | 0.00745529 | 0.224447 | 303302 | 301058 | -0.00263073 | -0.0230707 | 874662 | 876969 | [11 empty] | 10.7966748 | 0.00779497 | 0.233362 | 301709 | 299375 | -0.00275709 | -0.024655 | 891773 | 894239
562.001 | 11.14467 | 0.00822093 | 0.237119 | 29.0804 | 28.8433 | -0.00263591 | -0.0237426 | 8.98362 | 9.00736 | 819.4608 | [9 empty] | 1123.001 | 14.09005 | 0.0839791 | 2.48755 | 32.1087 | 29.6211 | -0.0337826 | -0.297247 | 8.50156 | 8.79881 | 1036.033 | [9 empty] | 1123.001 | 10.91337 | 0.00828087 | 0.243567 | 29.6568 | 29.4132 | -0.00290891 | -0.025482 | 8.73451 | 8.75999 | 802.4538 | [9 empty] | 562.0009 | 10.84613 | 0.00766742 | 0.229841 | 30.2062 | 29.9763 | -0.00276372 | -0.0252366 | 9.10615 | 9.13138 | 797.5096 | [9 empty] | 1123.001 | 13.85425 | 0.0868576 | 2.59081 | 32.419 | 29.8282 | -0.0379469 | -0.34394 | 8.71977 | 9.06371 | 1018.695 | [9 empty] | 1123.001 | 10.644 | 0.00735215 | 0.210509 | 28.8428 | 28.6323 | -0.00275336 | -0.0226005 | 8.18572 | 8.20832 | 782.6468 | [9 empty] | 562.0009 | 11.45542 | 0.0094152 | 0.281242 | 30.1523 | 29.8711 | -0.00333168 | -0.0293295 | 8.7739 | 8.80322 | 842.3105 | [9 empty] | 562.001 | 10.63512 | 0.00606747 | 0.182119 | 30.1978 | 30.0157 | -0.00225934 | -0.0204005 | 9.00899 | 9.02939 | 781.9943 | 0.606747 | 786.7391 | 0.006049137 | [6 empty] | 1123.001 | 10.92224 | 0.00658571 | 0.19357 | 29.5859 | 29.3924 | -0.00235882 | -0.0179792 | 7.60414 | 7.62212 | 803.106 | [10 empty] | 10.84226953 | 0.00756482 | 0.22724 | 302.663 | 300.391 | -0.00207236 | -0.0178064 | 857.456 | 859.237 | [11 empty] | 10.63995703 | 0.00858352 | 0.252801 | 297.047 | 294.519 | -0.00298473 | -0.0265892 | 88.818 | 890.839 | [11 empty] | 10.54840137 | 0.00761131 | 0.229426 | 303.722 | 301.428 | -0.00205159 | -0.0179945 | 875.301 | 877.101 | [11 empty] | 10.7118945 | 0.00770037 | 0.234408 | 306.756 | 304.412 | -0.0024784 | -0.0218657 | 880.063 | 88.225 | [11 empty] | 10.4876914 | 0.00789421 | 0.223964 | 285.947 | 283.707 | -0.00260763 | -0.0224309 | 85.796 | 860.203 | [11 empty] | 10.5207627 | 0.00804292 | 0.236246 | 296.094 | 293.732 | -0.00266616 | -0.0230309 | 86.152 | 863.823 | [11 empty] | 10.64916504 | 0.00728978 | 0.21565 | 297.981 | 295.825 | -0.00246061 | -0.0215063 | 87.187 | 874.021 | [11 empty] | 10.7756123 | 0.00769121 | 0.226704 | 297.024 | 294.757 | -0.00240999 | -0.0213142 | 882.279 | 884.411 | [11 empty] | 10.854375 | 0.0080152 | 0.237193 | 298.301 | 295.929 | -0.00242677 | -0.0207583 | 853.312 | 855.388 | [11 empty] | 6.941814453 | 0.002866 | 0.0833062 | 291503 | 29067 | -0.000980144 | -0.00844681 | 860948 | [12 empty] | 10.83198 | 0.00761878 | 0.229369 | 303351 | 301058 | -0.00271079 | -0.0237728 | 874592 | 876969 | [11 empty] | 10.84570801 | 0.0079573 | 0.238222 | 301757 | 299375 | -0.00284858 | -0.0254731 | 891691 | 894239
565.001 | 11.19145 | 0.00843015 | 0.243154 | 29.0865 | 28.8433 | -0.00271107 | -0.0244196 | 8.98294 | 9.00736 | 822.9007 | [9 empty] | 1129.001 | 14.10794 | 0.084909 | 2.5151 | 32.1362 | 29.6211 | -0.03413 | -0.300303 | 8.4985 | 8.79881 | 1037.349 | [9 empty] | 1129.001 | 10.95817 | 0.00850478 | 0.250153 | 29.6634 | 29.4132 | -0.00297567 | -0.0260668 | 8.73392 | 8.75999 | 805.7475 | [9 empty] | 565.0009 | 10.8887 | 0.00789374 | 0.236625 | 30.213 | 29.9763 | -0.00285464 | -0.0260668 | 9.10532 | 9.13138 | 800.6395 | [9 empty] | 1129.001 | 13.87152 | 0.0878042 | 2.61904 | 32.4473 | 29.8282 | -0.0382753 | -0.346917 | 8.7168 | 9.06371 | 1019.965 | [9 empty] | 1129.001 | 10.69271 | 0.00755239 | 0.216242 | 28.8485 | 28.6323 | -0.0028304 | -0.0232329 | 8.18509 | 8.20832 | 786.2288 | [9 empty] | 565.0009 | 11.49317 | 0.00971376 | 0.290161 | 30.1613 | 29.8711 | -0.00344165 | -0.0302976 | 8.77293 | 8.80322 | 845.0861 | [9 empty] | 565.001 | 10.69287 | 0.00620575 | 0.18627 | 30.202 | 30.0157 | -0.00229868 | -0.0207557 | 9.00864 | 9.02939 | 786.2404 | 0.620575 | 791.1196 | 0.006186574 | [6 empty] | 1129.001 | 10.97481 | 0.00673513 | 0.197962 | 29.5903 | 29.3924 | -0.00242771 | -0.0185043 | 7.60362 | 7.62212 | 806.9712 | [10 empty] | 10.89367188 | 0.00772544 | 0.232065 | 302.711 | 300.391 | -0.00211745 | -0.0181939 | 857.417 | 859.237 | [11 empty] | 10.68370898 | 0.00878968 | 0.258873 | 297.108 | 294.519 | -0.00306489 | -0.0273032 | 888.109 | 890.839 | [11 empty] | 10.60141504 | 0.00775523 | 0.233764 | 303.765 | 301.428 | -0.00210827 | -0.0184917 | 875.252 | 877.101 | [11 empty] | 10.7616631 | 0.00788751 | 0.240105 | 306.813 | 304.412 | -0.00255156 | -0.0225112 | 879.999 | 88.225 | [11 empty] | 10.5357041 | 0.00807651 | 0.229136 | 285.999 | 283.707 | -0.00270546 | -0.0232724 | 857.876 | 860.203 | [11 empty] | 10.56594043 | 0.00822418 | 0.24157 | 296.147 | 293.732 | -0.00275263 | -0.0237779 | 861.445 | 863.823 | [11 empty] | 10.70214063 | 0.00744128 | 0.220132 | 298.026 | 295.825 | -0.00250912 | -0.0219302 | 871.828 | 874.021 | [11 empty] | 10.82399219 | 0.00787085 | 0.231999 | 297.077 | 294.757 | -0.00247606 | -0.0218985 | 882.221 | 884.411 | [11 empty] | 10.9016025 | 0.00818481 | 0.242212 | 298.351 | 295.929 | -0.00250931 | -0.0214644 | 853.242 | 855.388 | [11 empty] | 6.987520996 | 0.002892 | 0.0840618 | 291511 | 29067 | -0.000996953 | -0.00859167 | 860934 | [12 empty] | 10.881278 | 0.00778193 | 0.234281 | 30.34 | 301058 | -0.0028131 | -0.02467 | 874502 | 876969 | [11 empty] | 10.8940791 | 0.00813178 | 0.243445 | 301809 | 299375 | -0.00292799 | -0.0261832 | 89162 | 894239
568.001 | 11.23709 | 0.0086464 | 0.249391 | 29.0927 | 28.8433 | -0.00279525 | -0.0251778 | 8.98219 | 9.00736 | 826.2567 | [9 empty] | 1135.001 | 14.12574 | 0.0858508 | 2.54299 | 32.1641 | 29.6211 | -0.0344852 | -0.303429 | 8.49538 | 8.79881 | 1038.657 | [9 empty] | 1135.001 | 10.99982 | 0.00873803 | 0.257014 | 29.6702 | 29.4132 | -0.00308297 | -0.0270067 | 8.73298 | 8.75999 | 808.8106 | [9 empty] | 568.0009 | 10.92969 | 0.00813826 | 0.243955 | 30.2203 | 29.9763 | -0.00294843 | -0.0269232 | 9.10446 | 9.13138 | 803.6539 | [9 empty] | 1135.001 | 13.88737 | 0.0887614 | 2.64759 | 32.4758 | 29.8282 | -0.0386239 | -0.350076 | 8.71364 | 9.06371 | 1021.13 | [9 empty] | 1135.001 | 10.73881 | 0.00775236 | 0.221968 | 28.8542 | 28.6323 | -0.0029248 | -0.0240077 | 8.18432 | 8.20832 | 789.6186 | [9 empty] | 568.0009 | 11.52889 | 0.00998633 | 0.298302 | 30.1694 | 29.8711 | -0.00352785 | -0.0310564 | 8.77217 | 8.80322 | 847.7123 | [9 empty] | 568.001 | 10.74871 | 0.00633905 | 0.190271 | 30.206 | 30.0157 | -0.00237276 | -0.0214246 | 9.00797 | 9.02939 | 790.346 | 0.633905 | 795.356 | 0.006319043 | [6 empty] | 1135.001 | 11.02578 | 0.00687314 | 0.202018 | 29.5944 | 29.3924 | -0.00249439 | -0.0190125 | 7.60311 | 7.62212 | 810.7192 | [10 empty] | 10.94498926 | 0.00789267 | 0.237089 | 302.762 | 300.391 | -0.00220375 | -0.0189355 | 857.343 | 859.237 | [11 empty] | 10.72670801 | 0.00901178 | 0.265414 | 297.173 | 294.519 | -0.00316126 | -0.0281617 | 888.023 | 890.839 | [11 empty] | 10.65199512 | 0.00790261 | 0.238207 | 30.381 | 301.428 | -0.00215789 | -0.0189269 | 875.208 | 877.101 | [11 empty] | 10.8101826 | 0.00808073 | 0.245987 | 306.872 | 304.412 | -0.00261622 | -0.0230816 | 879.942 | 88.225 | [11 empty] | 10.5828213 | 0.00826477 | 0.234477 | 286.052 | 283.707 | -0.00278653 | -0.0239698 | 857.806 | 860.203 | [11 empty] | 10.61049414 | 0.0084053 | 0.24689 | 296.201 | 293.732 | -0.00284411 | -0.0245681 | 861.366 | 863.823 | [11 empty] | 10.75439746 | 0.00759257 | 0.224607 | 298.071 | 295.825 | -0.00259385 | -0.0226707 | 871.754 | 874.021 | [11 empty] | 10.87250293 | 0.00805615 | 0.23746 | 297.131 | 294.757 | -0.0025442 | -0.0225012 | 882.161 | 884.411 | [11 empty] | 10.9494844 | 0.0083884 | 0.248237 | 298.411 | 295.929 | -0.00258522 | -0.0221136 | 853.177 | 855.388 | [11 empty] | 7.033191895 | 0.00291919 | 0.0848521 | 291519 | 29067 | -0.0010024 | -0.00863863 | 860929 | [12 empty] | 10.930975 | 0.0079616 | 0.23969 | 303454 | 301058 | -0.00289551 | -0.0253927 | 87443 | 876969 | [11 empty] | 10.94255566 | 0.00830939 | 0.248762 | 301863 | 299375 | -0.00302128 | -0.0270174 | 891537 | 894239
571.001 | 11.28142 | 0.00888165 | 0.256176 | 29.0995 | 28.8433 | -0.00287652 | -0.0259098 | 8.98145 | 9.00736 | 829.5164 | [9 empty] | 1141.001 | 14.14225 | 0.0867859 | 2.57069 | 32.1918 | 29.6211 | -0.0348594 | -0.306721 | 8.49208 | 8.79881 | 1039.871 | [9 empty] | 1141.001 | 11.04068 | 0.00897735 | 0.264053 | 29.6773 | 29.4132 | -0.00316892 | -0.0277597 | 8.73223 | 8.75999 | 811.8146 | [9 empty] | 571.0009 | 10.96979 | 0.00837732 | 0.251121 | 30.2275 | 29.9763 | -0.00304602 | -0.0278144 | 9.10357 | 9.13138 | 806.6022 | [9 empty] | 1141.001 | 13.90315 | 0.0897166 | 2.67609 | 32.5043 | 29.8282 | -0.0389751 | -0.353259 | 8.71045 | 9.06371 | 1022.29 | [9 empty] | 1141.001 | 10.78348 | 0.0079682 | 0.228148 | 28.8604 | 28.6323 | -0.00301493 | -0.0247475 | 8.18358 | 8.20832 | 792.9031 | [9 empty] | 571.0009 | 11.56327 | 0.0102864 | 0.307266 | 30.1784 | 29.8711 | -0.00365132 | -0.0321434 | 8.77108 | 8.80322 | 850.2402 | [9 empty] | 571.001 | 10.80397 | 0.0064898 | 0.194796 | 30.2105 | 30.0157 | -0.00244082 | -0.0220391 | 9.00735 | 9.02939 | 794.4093 | 0.64898 | 799.5649 | 0.006468832 | [6 empty] | 1141.001 | 11.07586 | 0.0070348 | 0.206769 | 29.5991 | 29.3924 | -0.0025548 | -0.019473 | 7.60265 | 7.62212 | 814.4013 | [10 empty] | 10.99415918 | 0.00806969 | 0.242406 | 302.815 | 300.391 | -0.0022931 | -0.0197031 | 857.266 | 859.237 | [11 empty] | 10.76763379 | 0.00924922 | 0.272407 | 297.243 | 294.519 | -0.00326281 | -0.0290664 | 887.932 | 890.839 | [11 empty] | 10.7021875 | 0.00805242 | 0.242722 | 303.855 | 301.428 | -0.00222083 | -0.0194789 | 875.153 | 877.101 | [11 empty] | 10.8569697 | 0.00828074 | 0.252076 | 306.933 | 304.412 | -0.00270022 | -0.0238227 | 879.868 | 88.225 | [11 empty] | 10.6301055 | 0.00845688 | 0.239928 | 286.106 | 283.707 | -0.00287596 | -0.0247391 | 857.729 | 860.203 | [11 empty] | 10.65562793 | 0.00860946 | 0.252887 | 296.261 | 293.732 | -0.00295121 | -0.0254932 | 861.274 | 863.823 | [11 empty] | 10.80643457 | 0.00775438 | 0.229394 | 298.119 | 295.825 | -0.00267835 | -0.0234093 | 87.168 | 874.021 | [11 empty] | 10.92047754 | 0.00825465 | 0.243311 | 29.719 | 294.757 | -0.00262019 | -0.0231733 | 882.094 | 884.411 | [11 empty] | 10.9965684 | 0.00858592 | 0.254082 | 29.847 | 295.929 | -0.00267289 | -0.0228636 | 853.102 | 855.388 | [11 empty] | 7.079122559 | 0.00294565 | 0.0856214 | 291527 | 29067 | -0.00102096 | -0.00879857 | 860913 | [12 empty] | 10.97849 | 0.0081503 | 0.245371 | 303511 | 301058 | -0.00299159 | -0.0262353 | 874346 | 876969 | [11 empty] | 10.98968555 | 0.00849766 | 0.254399 | 301919 | 299375 | -0.0031202 | -0.0279021 | 891448 | 894239
574.001 | 11.32529 | 0.00911587 | 0.262932 | 29.1063 | 28.8433 | -0.00297255 | -0.0267749 | 8.98059 | 9.00736 | 832.7417 | [9 empty] | 1147.001 | 14.15613 | 0.0877477 | 2.59918 | 32.2203 | 29.6211 | -0.0352361 | -0.310036 | 8.48877 | 8.79881 | 1040.892 | [9 empty] | 1147.001 | 11.08209 | 0.00923414 | 0.271606 | 29.6848 | 29.4132 | -0.00328142 | -0.0287452 | 8.73124 | 8.75999 | 814.8592 | [9 empty] | 574.0009 | 11.00774 | 0.00862995 | 0.258694 | 30.235 | 29.9763 | -0.00314343 | -0.0287038 | 9.10268 | 9.13138 | 809.3924 | [9 empty] | 1147.001 | 13.91855 | 0.0906968 | 2.70532 | 32.5335 | 29.8282 | -0.0393611 | -0.356758 | 8.70695 | 9.06371 | 1023.423 | [9 empty] | 1147.001 | 10.82861 | 0.00819574 | 0.234663 | 28.8669 | 28.6323 | -0.00311044 | -0.0255315 | 8.18279 | 8.20832 | 796.2212 | [9 empty] | 574.0009 | 11.59816 | 0.010599 | 0.316605 | 30.1877 | 29.8711 | -0.00377011 | -0.0331892 | 8.77004 | 8.80322 | 852.8062 | [9 empty] | 574.001 | 10.8585 | 0.00664673 | 0.199506 | 30.2152 | 30.0157 | -0.00250528 | -0.0226211 | 9.00677 | 9.02939 | 798.419 | 0.664673 | 803.7258 | 0.006624738 | [6 empty] | 1147.001 | 11.12549 | 0.007201 | 0.211655 | 29.604 | 29.3924 | -0.00262616 | -0.0200169 | 7.6021 | 7.62212 | 818.0507 | [10 empty] | 11.0438916 | 0.00824341 | 0.247624 | 302.867 | 300.391 | -0.00236794 | -0.0203462 | 857.202 | 859.237 | [11 empty] | 10.80861035 | 0.00949678 | 0.279698 | 297.316 | 294.519 | -0.00335119 | -0.0298537 | 887.854 | 890.839 | [11 empty] | 10.75235742 | 0.00821173 | 0.247524 | 303.903 | 301.428 | -0.00227344 | -0.0199403 | 875.107 | 877.101 | [11 empty] | 10.9017471 | 0.0084903 | 0.258455 | 306.996 | 304.412 | -0.00279743 | -0.0246803 | 879.782 | 88.225 | [11 empty] | 10.6768906 | 0.00865559 | 0.245565 | 286.163 | 283.707 | -0.00296899 | -0.0255393 | 857.649 | 860.203 | [11 empty] | 10.69951367 | 0.00880926 | 0.258756 | 296.319 | 293.732 | -0.00304434 | -0.0262977 | 861.193 | 863.823 | [11 empty] | 10.85786523 | 0.00792097 | 0.234322 | 298.168 | 295.825 | -0.00277162 | -0.0242245 | 871.598 | 874.021 | [11 empty] | 10.96606055 | 0.008454 | 0.249187 | 297.249 | 294.757 | -0.00271328 | -0.0239966 | 882.011 | 884.411 | [11 empty] | 11.041624 | 0.0087972 | 0.260335 | 298.532 | 295.929 | -0.0027381 | -0.0234214 | 853.046 | 855.388 | [11 empty] | 7.124512695 | 0.00297828 | 0.0865699 | 291536 | 29067 | -0.00102455 | -0.00882949 | 86091 | [12 empty] | 11.025812 | 0.00835325 | 0.251481 | 303572 | 301058 | -0.00310211 | -0.0272046 | 874249 | 876969 | [11 empty] | 11.03579785 | 0.008695 | 0.260306 | 301978 | 299375 | -0.00323739 | -0.02895 | 891344 | 894239
577.001 | 11.36688 | 0.0093435 | 0.269498 | 29.1128 | 28.8433 | -0.00306981 | -0.0276509 | 8.97971 | 9.00736 | 835.8001 | [9 empty] | 1153.001 | 14.17038 | 0.0887007 | 2.62741 | 32.2485 | 29.6211 | -0.0356482 | -0.313662 | 8.48514 | 8.79881 | 1041.939 | [9 empty] | 1153.001 | 11.1218 | 0.0094972 | 0.279343 | 29.6926 | 29.4132 | -0.00339561 | -0.0297455 | 8.73024 | 8.75999 | 817.7794 | [9 empty] | 576.9988 | 11.04498 | 0.00889422 | 0.266616 | 30.243 | 29.9763 | -0.00325739 | -0.0297445 | 9.10164 | 9.13138 | 812.1308 | [9 empty] | 1153.001 | 13.93284 | 0.0916587 | 2.73402 | 32.5622 | 29.8282 | -0.0397593 | -0.360366 | 8.70335 | 9.06371 | 1024.474 | [9 empty] | 1153.001 | 10.87117 | 0.00842177 | 0.241134 | 28.8734 | 28.6323 | -0.00321176 | -0.0263631 | 8.18196 | 8.20832 | 799.3509 | [9 empty] | 576.999 | 11.63063 | 0.0109191 | 0.326166 | 30.1973 | 29.8711 | -0.00387271 | -0.0340923 | 8.76913 | 8.80322 | 855.1934 | [9 empty] | 577.001 | 10.91277 | 0.00680513 | 0.204261 | 30.22 | 30.0157 | -0.00258287 | -0.0233218 | 9.00607 | 9.02939 | 802.4096 | 0.680513 | 807.8701 | 0.00678208 | [6 empty] | 1153.001 | 11.17384 | 0.00737264 | 0.216699 | 29.6091 | 29.3924 | -0.00271121 | -0.0206652 | 7.60146 | 7.62212 | 821.6062 | [10 empty] | 11.09183008 | 0.00844016 | 0.253535 | 302.926 | 300.391 | -0.0024494 | -0.0210461 | 857.132 | 859.237 | [11 empty] | 10.8469502 | 0.0097532 | 0.287251 | 297.392 | 294.519 | -0.00345609 | -0.0307882 | 88.776 | 890.839 | [11 empty] | 10.80234961 | 0.00837765 | 0.252526 | 303.953 | 301.428 | -0.0023425 | -0.0205461 | 875.046 | 877.101 | [11 empty] | 10.9454326 | 0.00869848 | 0.264792 | 30.706 | 304.412 | -0.00288478 | -0.0254509 | 879.705 | 88.225 | [11 empty] | 10.7219111 | 0.00886342 | 0.251462 | 286.222 | 283.707 | -0.00307089 | -0.0264159 | 857.562 | 860.203 | [11 empty] | 10.74220508 | 0.00902135 | 0.264986 | 296.381 | 293.732 | -0.0031405 | -0.0271284 | 86.111 | 863.823 | [11 empty] | 10.90765332 | 0.00810836 | 0.239865 | 298.223 | 295.825 | -0.00285142 | -0.024922 | 871.528 | 874.021 | [11 empty] | 11.01189453 | 0.00867322 | 0.255649 | 297.313 | 294.757 | -0.00279998 | -0.0247633 | 881.934 | 884.411 | [11 empty] | 11.0858584 | 0.00901492 | 0.266778 | 298.597 | 295.929 | -0.00285302 | -0.0244044 | 852.948 | 855.388 | [11 empty] | 7.170109375 | 0.0029974 | 0.0871256 | 291542 | 29067 | -0.00104294 | -0.00898799 | 860894 | [12 empty] | 11.070726 | 0.00855956 | 0.257692 | 303634 | 301058 | -0.00320962 | -0.0281474 | 874154 | 876969 | [11 empty] | 11.08153613 | 0.00890473 | 0.266585 | 302041 | 299375 | -0.00334222 | -0.0298874 | 89125 | 894239
580.001 | 11.40742 | 0.00952493 | 0.274731 | 29.1181 | 28.8433 | -0.00318809 | -0.0287163 | 8.97865 | 9.00736 | 838.7809 | [9 empty] | 1159.001 | 14.18716 | 0.0896562 | 2.65572 | 32.2768 | 29.6211 | -0.036024 | -0.316968 | 8.48184 | 8.79881 | 1043.174 | [9 empty] | 1159.001 | 11.15954 | 0.0097746 | 0.287503 | 29.7007 | 29.4132 | -0.00348406 | -0.0305204 | 8.72947 | 8.75999 | 820.5545 | [9 empty] | 580.0009 | 11.08102 | 0.0091738 | 0.274997 | 30.2513 | 29.9763 | -0.00338651 | -0.0309235 | 9.10046 | 9.13138 | 814.781 | [9 empty] | 1159.001 | 13.94946 | 0.0926159 | 2.76257 | 32.5908 | 29.8282 | -0.0402144 | -0.364492 | 8.69922 | 9.06371 | 1025.696 | [9 empty] | 1159.001 | 10.91284 | 0.00866951 | 0.248228 | 28.8805 | 28.6323 | -0.00331302 | -0.0271943 | 8.18113 | 8.20832 | 802.4146 | [9 empty] | 580.001 | 11.66224 | 0.011251 | 0.336079 | 30.2072 | 29.8711 | -0.00400893 | -0.0352915 | 8.76793 | 8.80322 | 857.5175 | [9 empty] | 580.001 | 10.96589 | 0.00697333 | 0.209309 | 30.225 | 30.0157 | -0.00264107 | -0.0238473 | 9.00555 | 9.02939 | 806.3153 | 0.697333 | 811.938 | 0.006949129 | [6 empty] | 1159.001 | 11.22068 | 0.00755036 | 0.221923 | 29.6143 | 29.3924 | -0.0027974 | -0.0213221 | 7.6008 | 7.62212 | 825.0503 | [10 empty] | 11.13789453 | 0.00864422 | 0.259664 | 302.987 | 300.391 | -0.0025409 | -0.0218323 | 857.053 | 859.237 | [11 empty] | 10.8832207 | 0.0100114 | 0.294856 | 297.468 | 294.519 | -0.00357134 | -0.0318149 | 887.657 | 890.839 | [11 empty] | 10.84979785 | 0.00855463 | 0.25786 | 304.006 | 301.428 | -0.00239262 | -0.0209857 | 875.002 | 877.101 | [11 empty] | 10.9879189 | 0.00891932 | 0.271515 | 307.127 | 304.412 | -0.00297438 | -0.0262414 | 879.626 | 88.225 | [11 empty] | 10.7668652 | 0.00908645 | 0.257789 | 286.285 | 283.707 | -0.00317709 | -0.0273294 | 85.747 | 860.203 | [11 empty] | 10.78452734 | 0.00924982 | 0.271697 | 296.449 | 293.732 | -0.00325943 | -0.0281557 | 861.007 | 863.823 | [11 empty] | 10.95723828 | 0.00829033 | 0.245248 | 298.277 | 295.825 | -0.0029489 | -0.025774 | 871.443 | 874.021 | [11 empty] | 11.05531543 | 0.00890328 | 0.26243 | 297.381 | 294.757 | -0.0028932 | -0.0255878 | 881.852 | 884.411 | [11 empty] | 11.1288359 | 0.00925109 | 0.273766 | 298.667 | 295.929 | -0.00294544 | -0.0251949 | 852.869 | 855.388 | [11 empty] | 7.215101074 | 0.00303025 | 0.0880804 | 291551 | 29067 | -0.00105187 | -0.0090649 | 860886 | [12 empty] | 11.113704 | 0.00879183 | 0.264685 | 303704 | 301058 | -0.0033147 | -0.0290689 | 874062 | 876969 | [11 empty] | 11.12461523 | 0.00912538 | 0.273191 | 302107 | 299375 | -0.00347017 | -0.0310316 | 891135 | 894239
583.001 | 11.44765 | 0.00991009 | 0.28584 | 29.1292 | 28.8433 | -0.00324824 | -0.0292581 | 8.97811 | 9.00736 | 841.7387 | [9 empty] | 1165.001 | 14.20185 | 0.0906122 | 2.68403 | 32.3051 | 29.6211 | -0.0364362 | -0.320595 | 8.47821 | 8.79881 | 1044.254 | [9 empty] | 1165.001 | 11.19622 | 0.0100599 | 0.295895 | 29.7091 | 29.4132 | -0.00360492 | -0.0315791 | 8.72841 | 8.75999 | 823.2518 | [9 empty] | 583.0009 | 11.11682 | 0.00945689 | 0.283483 | 30.2598 | 29.9763 | -0.00348938 | -0.0318629 | 9.09952 | 9.13138 | 817.4129 | [9 empty] | 1165.001 | 13.96163 | 0.0936067 | 2.79212 | 32.6203 | 29.8282 | -0.0406871 | -0.368776 | 8.69494 | 9.06371 | 1026.59 | [9 empty] | 1165.001 | 10.95224 | 0.00892445 | 0.255527 | 28.8878 | 28.6323 | -0.00342364 | -0.0281024 | 8.18022 | 8.20832 | 805.3114 | [9 empty] | 583.001 | 11.69401 | 0.0115767 | 0.345808 | 30.2169 | 29.8711 | -0.00413032 | -0.0363602 | 8.76686 | 8.80322 | 859.8538 | [9 empty] | 583.001 | 11.01775 | 0.00714731 | 0.214532 | 30.2302 | 30.0157 | -0.00273483 | -0.0246938 | 9.0047 | 9.02939 | 810.1286 | 0.714731 | 815.9188 | 0.007121889 | [6 empty] | 1165.001 | 11.26549 | 0.00775468 | 0.227928 | 29.6203 | 29.3924 | -0.00285154 | -0.0217348 | 7.60039 | 7.62212 | 828.3452 | [10 empty] | 11.1819375 | 0.00885887 | 0.266112 | 303.052 | 300.391 | -0.00264111 | -0.0226934 | 856.967 | 859.237 | [11 empty] | 10.91900586 | 0.0102844 | 0.302896 | 297.548 | 294.519 | -0.00369308 | -0.0328994 | 887.549 | 890.839 | [11 empty] | 10.89837402 | 0.00874218 | 0.263513 | 304.063 | 301.428 | -0.00245763 | -0.0215559 | 874.945 | 877.101 | [11 empty] | 11.0285254 | 0.00914709 | 0.278448 | 307.196 | 304.412 | -0.00305257 | -0.0269313 | 879.557 | 88.225 | [11 empty] | 10.8094453 | 0.00932215 | 0.264476 | 286.352 | 283.707 | -0.00328975 | -0.0282986 | 857.374 | 860.203 | [11 empty] | 10.82482227 | 0.00949165 | 0.2788 | 29.652 | 293.732 | -0.0033628 | -0.0290486 | 860.918 | 863.823 | [11 empty] | 11.00456738 | 0.00849709 | 0.251365 | 298.338 | 295.825 | -0.00304699 | -0.0266313 | 871.357 | 874.021 | [11 empty] | 11.09662305 | 0.00914517 | 0.26956 | 297.452 | 294.757 | -0.00298082 | -0.0263627 | 881.775 | 884.411 | [11 empty] | 11.1691846 | 0.00949915 | 0.281107 | 29.874 | 295.929 | -0.00305815 | -0.026159 | 852.772 | 855.388 | [11 empty] | 7.260006348 | 0.00305664 | 0.0888476 | 291559 | 29067 | -0.00105758 | -0.00911413 | 860881 | [12 empty] | 11.154471 | 0.00901822 | 0.2715 | 303773 | 301058 | -0.00344109 | -0.0301773 | 873951 | 876969 | [11 empty] | 11.16559277 | 0.00935207 | 0.279978 | 302175 | 299375 | -0.0035987 | -0.032181 | 89102 | 894239
586.001 | 11.4851 | 0.0101863 | 0.293808 | 29.1371 | 28.8433 | -0.00336046 | -0.0302689 | 8.97709 | 9.00736 | 844.4928 | [9 empty] | 1171.001 | 14.21824 | 0.0915744 | 2.71253 | 32.3336 | 29.6211 | -0.0368586 | -0.324312 | 8.47449 | 8.79881 | 1045.459 | [9 empty] | 1171.001 | 11.23255 | 0.0103391 | 0.304106 | 29.7173 | 29.4132 | -0.00371091 | -0.0325075 | 8.72748 | 8.75999 | 825.9224 | [9 empty] | 586.0009 | 11.14993 | 0.0097578 | 0.292503 | 30.2689 | 29.9763 | -0.00363255 | -0.0331702 | 9.09821 | 9.13138 | 819.8479 | [9 empty] | 1171.001 | 13.97513 | 0.0945968 | 2.82166 | 32.6499 | 29.8282 | -0.0412048 | -0.373469 | 8.69024 | 9.06371 | 1027.583 | [9 empty] | 1171.001 | 10.99128 | 0.0091925 | 0.263202 | 28.8955 | 28.6323 | -0.00353047 | -0.0289793 | 8.17934 | 8.20832 | 808.1826 | [9 empty] | 586.001 | 11.72503 | 0.0119187 | 0.356026 | 30.2271 | 29.8711 | -0.00425203 | -0.0374316 | 8.76579 | 8.80322 | 862.1342 | [9 empty] | 586.001 | 11.0673 | 0.00735593 | 0.220793 | 30.2365 | 30.0157 | -0.00282657 | -0.0255222 | 9.00387 | 9.02939 | 813.7721 | 0.735593 | 819.7582 | 0.007329007 | [6 empty] | 1171.001 | 11.30869 | 0.00793975 | 0.233368 | 29.6257 | 29.3924 | -0.00292948 | -0.0223289 | 7.59979 | 7.62212 | 831.5213 | [10 empty] | 11.22503223 | 0.00907648 | 0.272649 | 303.117 | 300.391 | -0.00273216 | -0.0234757 | 856.889 | 859.237 | [11 empty] | 10.95394727 | 0.0105652 | 0.311165 | 297.631 | 294.519 | -0.00381094 | -0.0339493 | 887.444 | 890.839 | [11 empty] | 10.94590918 | 0.00893725 | 0.269393 | 304.122 | 301.428 | -0.00253443 | -0.0222295 | 874.878 | 877.101 | [11 empty] | 11.0688564 | 0.00938515 | 0.285695 | 307.269 | 304.412 | -0.00320703 | -0.028294 | 879.421 | 88.225 | [11 empty] | 10.8500088 | 0.00956259 | 0.271298 | 28.642 | 283.707 | -0.00340534 | -0.0292929 | 857.274 | 860.203 | [11 empty] | 10.86256641 | 0.00974511 | 0.286245 | 296.594 | 293.732 | -0.00347677 | -0.0300332 | 86.082 | 863.823 | [11 empty] | 11.04960742 | 0.00870347 | 0.25747 | 298.399 | 295.825 | -0.00314902 | -0.0275231 | 871.268 | 874.021 | [11 empty] | 11.13615527 | 0.009399 | 0.277042 | 297.527 | 294.757 | -0.00308035 | -0.027243 | 881.686 | 884.411 | [11 empty] | 11.208127 | 0.00975261 | 0.288608 | 298.815 | 295.929 | -0.00316054 | -0.0270349 | 852.685 | 855.388 | [11 empty] | 7.305304688 | 0.00308741 | 0.0897419 | 291568 | 29067 | -0.0010803 | -0.00930991 | 860862 | [12 empty] | 11.194156 | 0.00925299 | 0.278568 | 303843 | 301058 | -0.00357046 | -0.0313118 | 873838 | 876969 | [11 empty] | 11.20602637 | 0.00959434 | 0.287231 | 302247 | 299375 | -0.00372665 | -0.0333251 | 890906 | 894239
589.001 | 11.52154 | 0.0104801 | 0.30228 | 29.1456 | 28.8433 | -0.00346451 | -0.0312061 | 8.97616 | 9.00736 | 847.1722 | [9 empty] | 1177.001 | 14.23187 | 0.0925454 | 2.7413 | 32.3624 | 29.6211 | -0.0372903 | -0.328111 | 8.47069 | 8.79881 | 1046.461 | [9 empty] | 1177.001 | 11.26709 | 0.0106518 | 0.313305 | 29.7265 | 29.4132 | -0.00383835 | -0.0336239 | 8.72636 | 8.75999 | 828.4628 | [9 empty] | 589.0009 | 11.1818 | 0.0100703 | 0.30187 | 30.2782 | 29.9763 | -0.00375434 | -0.0342823 | 9.0971 | 9.13138 | 822.1911 | [9 empty] | 1177.001 | 13.99176 | 0.0955699 | 2.85068 | 32.6789 | 29.8282 | -0.0417292 | -0.378222 | 8.68549 | 9.06371 | 1028.806 | [9 empty] | 1177.001 | 11.02908 | 0.00947405 | 0.271264 | 28.9035 | 28.6323 | -0.00364232 | -0.0298973 | 8.17843 | 8.20832 | 810.9614 | [9 empty] | 589.001 | 11.7557 | 0.0122628 | 0.366302 | 30.2374 | 29.8711 | -0.00439331 | -0.0386753 | 8.76455 | 8.80322 | 864.3897 | [9 empty] | 589.001 | 11.11482 | 0.00751084 | 0.225443 | 30.2412 | 30.0157 | -0.00290198 | -0.0262031 | 9.00319 | 9.02939 | 817.266 | 0.751084 | 823.4043 | 0.007482774 | [6 empty] | 1177.001 | 11.35112 | 0.00816196 | 0.239899 | 29.6323 | 29.3924 | -0.00301338 | -0.0229683 | 7.59915 | 7.62212 | 834.6408 | [10 empty] | 11.26656152 | 0.00929128 | 0.279101 | 303.182 | 300.391 | -0.00283859 | -0.0243902 | 856.798 | 859.237 | [11 empty] | 10.98774707 | 0.0108517 | 0.319602 | 297.715 | 294.519 | -0.00394206 | -0.0351174 | 887.327 | 890.839 | [11 empty] | 10.98988184 | 0.00913928 | 0.275483 | 304.182 | 301.428 | -0.00259789 | -0.0227861 | 874.822 | 877.101 | [11 empty] | 11.10796 | 0.00964138 | 0.293495 | 307.347 | 304.412 | -0.00331382 | -0.0292362 | 879.326 | 88.225 | [11 empty] | 10.889459 | 0.00981823 | 0.27855 | 286.493 | 283.707 | -0.00352651 | -0.0303351 | 85.717 | 860.203 | [11 empty] | 10.89833496 | 0.0100014 | 0.293774 | 296.669 | 293.732 | -0.00362678 | -0.0313289 | 86.069 | 863.823 | [11 empty] | 11.09313281 | 0.00891553 | 0.263743 | 298.462 | 295.825 | -0.00325348 | -0.0284361 | 871.177 | 874.021 | [11 empty] | 11.17502246 | 0.00965854 | 0.284692 | 297.604 | 294.757 | -0.00318506 | -0.028169 | 881.594 | 884.411 | [11 empty] | 11.2460527 | 0.0100106 | 0.296244 | 298.891 | 295.929 | -0.00328444 | -0.0280947 | 852.579 | 855.388 | [11 empty] | 7.350257324 | 0.00311431 | 0.0905238 | 291576 | 29067 | -0.00109268 | -0.00941663 | 860851 | [12 empty] | 11.232981 | 0.00949904 | 0.285976 | 303917 | 301058 | -0.00369197 | -0.0323774 | 873731 | 876969 | [11 empty] | 11.24466602 | 0.00983865 | 0.294545 | 30232 | 299375 | -0.00385538 | -0.0344763 | 890791 | 894239
592.001 | 11.55602 | 0.010779 | 0.310903 | 29.1542 | 28.8433 | -0.00358034 | -0.0322495 | 8.97511 | 9.00736 | 849.7075 | [9 empty] | 1183.001 | 14.24712 | 0.0935216 | 2.77021 | 32.3913 | 29.6211 | -0.0376894 | -0.331622 | 8.46718 | 8.79881 | 1047.582 | [9 empty] | 1183.001 | 11.30088 | 0.0109676 | 0.322593 | 29.7358 | 29.4132 | -0.00397053 | -0.0347818 | 8.72521 | 8.75999 | 830.9474 | [9 empty] | 592.0009 | 11.21275 | 0.0103954 | 0.311618 | 30.288 | 29.9763 | -0.00388843 | -0.0355068 | 9.09588 | 9.13138 | 824.4672 | [9 empty] | 1183.001 | 14.00523 | 0.0965542 | 2.88004 | 32.7083 | 29.8282 | -0.0422716 | -0.383138 | 8.68058 | 9.06371 | 1029.796 | [9 empty] | 1183.001 | 11.0656 | 0.00976297 | 0.279536 | 28.9118 | 28.6323 | -0.00375806 | -0.0308474 | 8.17748 | 8.20832 | 813.6471 | [9 empty] | 592.001 | 11.78496 | 0.012607 | 0.376584 | 30.2477 | 29.8711 | -0.00452041 | -0.0397942 | 8.76343 | 8.80322 | 866.5414 | [9 empty] | 592.001 | 11.16125 | 0.00773957 | 0.232309 | 30.248 | 30.0157 | -0.00299855 | -0.0270751 | 9.00232 | 9.02939 | 820.6799 | 0.773957 | 827.0316 | 0.007709773 | [6 empty] | 1183.001 | 11.39323 | 0.00837717 | 0.246225 | 29.6386 | 29.3924 | -0.00310404 | -0.0236594 | 7.59846 | 7.62212 | 837.7376 | [10 empty] | 11.30758105 | 0.00952694 | 0.28618 | 303.253 | 300.391 | -0.002954 | -0.0253819 | 856.698 | 859.237 | [11 empty] | 11.02146484 | 0.0111469 | 0.328298 | 297.802 | 294.519 | -0.00406444 | -0.0362076 | 887.218 | 890.839 | [11 empty] | 11.03292969 | 0.0093485 | 0.28179 | 304.245 | 301.428 | -0.00267965 | -0.0235033 | 87.475 | 877.101 | [11 empty] | 11.1450801 | 0.00989112 | 0.301097 | 307.423 | 304.412 | -0.00344365 | -0.0303816 | 879.212 | 88.225 | [11 empty] | 10.9275117 | 0.0100775 | 0.285906 | 286.566 | 283.707 | -0.00363732 | -0.0312883 | 857.075 | 860.203 | [11 empty] | 10.93403613 | 0.0102647 | 0.301507 | 296.747 | 293.732 | -0.00376178 | -0.0324951 | 860.573 | 863.823 | [11 empty] | 11.13620117 | 0.00913761 | 0.270313 | 298.528 | 295.825 | -0.00337721 | -0.0295175 | 871.069 | 874.021 | [11 empty] | 11.21229688 | 0.00992535 | 0.292556 | 297.682 | 294.757 | -0.00328646 | -0.0290659 | 881.504 | 884.411 | [11 empty] | 11.2822598 | 0.0102827 | 0.304294 | 298.972 | 295.929 | -0.00339711 | -0.0290585 | 852.482 | 855.388 | [11 empty] | 7.394790527 | 0.00314386 | 0.0913828 | 291584 | 29067 | -0.00110531 | -0.00952545 | 86084 | [12 empty] | 11.271608 | 0.0097518 | 0.293585 | 303993 | 301058 | -0.00383852 | -0.0336626 | 873603 | 876969 | [11 empty] | 11.28237305 | 0.0100912 | 0.302105 | 302396 | 299375 | -0.00399692 | -0.035742 | 890664 | 894239
595.001 | 11.58996 | 0.0110916 | 0.319919 | 29.1632 | 28.8433 | -0.00370678 | -0.0333884 | 8.97398 | 9.00736 | 852.2029 | [9 empty] | 1189.001 | 14.2616 | 0.0944857 | 2.79877 | 32.4199 | 29.6211 | -0.0381064 | -0.33529 | 8.46352 | 8.79881 | 1048.647 | [9 empty] | 1189.001 | 11.33319 | 0.011297 | 0.332282 | 29.7455 | 29.4132 | -0.00409657 | -0.0358859 | 8.7241 | 8.75999 | 833.3226 | [9 empty] | 595.0009 | 11.24372 | 0.0107136 | 0.321154 | 30.2975 | 29.9763 | -0.00403168 | -0.0368148 | 9.09457 | 9.13138 | 826.7438 | [9 empty] | 1189.001 | 14.02057 | 0.0975551 | 2.90989 | 32.7381 | 29.8282 | -0.0428171 | -0.388082 | 8.67563 | 9.06371 | 1030.924 | [9 empty] | 1189.001 | 11.10093 | 0.010057 | 0.287955 | 28.9202 | 28.6323 | -0.00388732 | -0.0319084 | 8.17642 | 8.20832 | 816.2447 | [9 empty] | 595.001 | 11.81424 | 0.0129492 | 0.386807 | 30.2579 | 29.8711 | -0.0046708 | -0.0411181 | 8.76211 | 8.80322 | 868.6938 | [9 empty] | 595.001 | 11.20563 | 0.00796221 | 0.238992 | 30.2547 | 30.0157 | -0.00310497 | -0.028036 | 9.00136 | 9.02939 | 823.9432 | 0.796221 | 830.5036 | 0.007930679 | [6 empty] | 1189.001 | 11.43443 | 0.0086103 | 0.253077 | 29.6454 | 29.3924 | -0.00318213 | -0.0242546 | 7.59787 | 7.62212 | 840.7667 | [10 empty] | 11.347375 | 0.00977597 | 0.293661 | 303.327 | 300.391 | -0.00305022 | -0.0262086 | 856.616 | 859.237 | [11 empty] | 11.05351855 | 0.0114577 | 0.33745 | 297.894 | 294.519 | -0.00418189 | -0.0372539 | 887.113 | 890.839 | [11 empty] | 11.0743418 | 0.00956308 | 0.288258 | 30.431 | 301.428 | -0.00275924 | -0.0242013 | 874.681 | 877.101 | [11 empty] | 11.1821094 | 0.0101861 | 0.310077 | 307.513 | 304.412 | -0.00353384 | -0.0311773 | 879.132 | 88.225 | [11 empty] | 10.9640381 | 0.0103421 | 0.293414 | 286.641 | 283.707 | -0.00377174 | -0.0324446 | 856.959 | 860.203 | [11 empty] | 10.9696709 | 0.0105305 | 0.309313 | 296.825 | 293.732 | -0.00387623 | -0.0334837 | 860.475 | 863.823 | [11 empty] | 11.17760254 | 0.00937098 | 0.277217 | 298.597 | 295.825 | -0.00347828 | -0.0304009 | 870.981 | 874.021 | [11 empty] | 11.24916211 | 0.0102029 | 0.300737 | 297.764 | 294.757 | -0.00340558 | -0.0301193 | 881.399 | 884.411 | [11 empty] | 11.318124 | 0.0105663 | 0.312687 | 299.056 | 295.929 | -0.00349654 | -0.029909 | 852.397 | 855.388 | [11 empty] | 7.438829102 | 0.00318608 | 0.0926099 | 291596 | 29067 | -0.00111943 | -0.00964718 | 860828 | [12 empty] | 11.30863 | 0.010014 | 0.301478 | 304072 | 301058 | -0.00396816 | -0.0347995 | 873489 | 876969 | [11 empty] | 11.31970117 | 0.0103502 | 0.30986 | 302474 | 299375 | -0.00414423 | -0.0370593 | 890533 | 894239
598.001 | 11.6238 | 0.0114152 | 0.329252 | 29.1726 | 28.8433 | -0.00384154 | -0.0346022 | 8.97276 | 9.00736 | 854.6911 | [9 empty] | 1195.001 | 14.27772 | 0.0954548 | 2.82748 | 32.4486 | 29.6211 | -0.0384924 | -0.338687 | 8.46012 | 8.79881 | 1049.832 | [9 empty] | 1195.001 | 11.36392 | 0.011617 | 0.341693 | 29.7549 | 29.4132 | -0.00422786 | -0.037036 | 8.72295 | 8.75999 | 835.5826 | [9 empty] | 598.0009 | 11.27415 | 0.0110561 | 0.331423 | 30.3078 | 29.9763 | -0.00418741 | -0.0382369 | 9.09315 | 9.13138 | 828.9819 | [9 empty] | 1195.001 | 14.03406 | 0.0985548 | 2.93971 | 32.7679 | 29.8282 | -0.043334 | -0.392767 | 8.67095 | 9.06371 | 1031.916 | [9 empty] | 1195.001 | 11.13505 | 0.0103648 | 0.296767 | 28.929 | 28.6323 | -0.00400413 | -0.0328672 | 8.17546 | 8.20832 | 818.7539 | [9 empty] | 598.001 | 11.84297 | 0.0133028 | 0.39737 | 30.2685 | 29.8711 | -0.00479959 | -0.0422519 | 8.76097 | 8.80322 | 870.8069 | [9 empty] | 598.001 | 11.2497 | 0.00818913 | 0.245803 | 30.2615 | 30.0157 | -0.00318704 | -0.0287771 | 9.00062 | 9.02939 | 827.1841 | 0.818913 | 833.958 | 0.008155781 | [6 empty] | 1195.001 | 11.47381 | 0.00883414 | 0.259656 | 29.652 | 29.3924 | -0.00328679 | -0.0250523 | 7.59707 | 7.62212 | 843.6625 | [10 empty] | 11.38612012 | 0.0100436 | 0.301702 | 303.408 | 300.391 | -0.00315175 | -0.027081 | 856.528 | 859.237 | [11 empty] | 11.08436133 | 0.0117638 | 0.346466 | 297.984 | 294.519 | -0.00431669 | -0.0384548 | 886.993 | 890.839 | [11 empty] | 11.11515137 | 0.00978252 | 0.294872 | 304.376 | 301.428 | -0.00284061 | -0.024915 | 874.609 | 877.101 | [11 empty] | 11.2166797 | 0.0104693 | 0.318697 | 307.599 | 304.412 | -0.0036534 | -0.0322321 | 879.027 | 88.225 | [11 empty] | 11.000876 | 0.0106161 | 0.301186 | 286.719 | 283.707 | -0.00389353 | -0.0334923 | 856.854 | 860.203 | [11 empty] | 11.00398926 | 0.0108029 | 0.317317 | 296.905 | 293.732 | -0.00402409 | -0.034761 | 860.347 | 863.823 | [11 empty] | 11.21855566 | 0.00961668 | 0.284485 | 29.867 | 295.825 | -0.00360532 | -0.0315112 | 870.869 | 874.021 | [11 empty] | 11.284875 | 0.0104827 | 0.308986 | 297.847 | 294.757 | -0.00351627 | -0.0310983 | 881.301 | 884.411 | [11 empty] | 11.3528105 | 0.0108525 | 0.321158 | 299.141 | 295.929 | -0.00363025 | -0.0310528 | 852.283 | 855.388 | [11 empty] | 7.483133789 | 0.00320599 | 0.0931887 | 291602 | 29067 | -0.00112579 | -0.00970198 | 860823 | [12 empty] | 11.344481 | 0.0102832 | 0.309584 | 304153 | 301058 | -0.00413201 | -0.0362365 | 873346 | 876969 | [11 empty] | 11.35634863 | 0.0106169 | 0.317844 | 302553 | 299375 | -0.00427823 | -0.0382575 | 890413 | 894239
601.001 | 11.65504 | 0.0117454 | 0.338776 | 29.1821 | 28.8433 | -0.0039451 | -0.035535 | 8.97183 | 9.00736 | 856.9882 | [9 empty] | 1201.001 | 14.291 | 0.0964354 | 2.85652 | 32.4776 | 29.6211 | -0.0388984 | -0.34226 | 8.45655 | 8.79881 | 1050.809 | [9 empty] | 1201.001 | 11.39446 | 0.011946 | 0.351369 | 29.7646 | 29.4132 | -0.00437794 | -0.0383507 | 8.72164 | 8.75999 | 837.8283 | [9 empty] | 601.0009 | 11.30256 | 0.0113984 | 0.341683 | 30.318 | 29.9763 | -0.00432475 | -0.0394909 | 9.09189 | 9.13138 | 831.0709 | [9 empty] | 1201.001 | 14.04674 | 0.0995578 | 2.96963 | 32.7979 | 29.8282 | -0.0438365 | -0.397322 | 8.66639 | 9.06371 | 1032.849 | [9 empty] | 1201.001 | 11.16907 | 0.0106673 | 0.305428 | 28.9377 | 28.6323 | -0.00412987 | -0.0338993 | 8.17442 | 8.20832 | 821.2554 | [9 empty] | 601.001 | 11.87183 | 0.0136574 | 0.407962 | 30.2791 | 29.8711 | -0.00494323 | -0.0435164 | 8.75971 | 8.80322 | 872.9283 | [9 empty] | 601.001 | 11.29214 | 0.00842566 | 0.252902 | 30.2686 | 30.0157 | -0.00329716 | -0.0297714 | 8.99962 | 9.02939 | 830.3047 | 0.842566 | 837.3005 | 0.008390362 | [6 empty] | 1201.001 | 11.51193 | 0.00909011 | 0.26718 | 29.6595 | 29.3924 | -0.00339272 | -0.0258597 | 7.59626 | 7.62212 | 846.4654 | [10 empty] | 11.42325684 | 0.0102993 | 0.309382 | 303.485 | 300.391 | -0.00328203 | -0.0282004 | 856.417 | 859.237 | [11 empty] | 11.1156084 | 0.0120804 | 0.355792 | 298.077 | 294.519 | -0.00446425 | -0.0397693 | 886.862 | 890.839 | [11 empty] | 11.15567676 | 0.0100234 | 0.302133 | 304.449 | 301.428 | -0.00292304 | -0.025638 | 874.537 | 877.101 | [11 empty] | 11.2507559 | 0.0107606 | 0.327565 | 307.687 | 304.412 | -0.00380577 | -0.0335764 | 878.892 | 88.225 | [11 empty] | 11.036915 | 0.0109108 | 0.309547 | 286.803 | 283.707 | -0.00401744 | -0.0345582 | 856.748 | 860.203 | [11 empty] | 11.03702539 | 0.0110914 | 0.325791 | 29.699 | 293.732 | -0.00416659 | -0.035992 | 860.224 | 863.823 | [11 empty] | 11.25816113 | 0.00987026 | 0.291987 | 298.745 | 295.825 | -0.00371578 | -0.0324767 | 870.773 | 874.021 | [11 empty] | 11.31936621 | 0.0107764 | 0.317643 | 297.933 | 294.757 | -0.00362849 | -0.0320908 | 881.202 | 884.411 | [11 empty] | 11.3870029 | 0.0111507 | 0.329981 | 299.229 | 295.929 | -0.00376656 | -0.0322187 | 852.166 | 855.388 | [11 empty] | 7.527904785 | 0.00323843 | 0.0941316 | 291612 | 29067 | -0.00114212 | -0.00984275 | 860809 | [12 empty] | 11.379089 | 0.0105636 | 0.318025 | 304238 | 301058 | -0.00428279 | -0.0375587 | 873213 | 876969 | [11 empty] | 11.39109668 | 0.0108962 | 0.326206 | 302637 | 299375 | -0.00444154 | -0.039718 | 890267 | 894239
604.001 | 11.68611 | 0.0120719 | 0.348192 | 29.1915 | 28.8433 | -0.00407035 | -0.0366631 | 8.9707 | 9.00736 | 859.2725 | [9 empty] | 1207.001 | 14.30404 | 0.0974243 | 2.88581 | 32.5069 | 29.6211 | -0.0392754 | -0.345577 | 8.45323 | 8.79881 | 1051.767 | [9 empty] | 1207.001 | 11.42452 | 0.0122889 | 0.361455 | 29.7747 | 29.4132 | -0.0045116 | -0.0395216 | 8.72047 | 8.75999 | 840.0379 | [9 empty] | 604.0009 | 11.33146 | 0.0117504 | 0.352235 | 30.3286 | 29.9763 | -0.00447621 | -0.040874 | 9.09051 | 9.13138 | 833.1954 | [9 empty] | 1207.001 | 14.06093 | 0.100545 | 2.99908 | 32.8273 | 29.8282 | -0.0443314 | -0.401807 | 8.66191 | 9.06371 | 1033.892 | [9 empty] | 1207.001 | 11.20166 | 0.0110058 | 0.31512 | 28.9474 | 28.6323 | -0.00428627 | -0.0351831 | 8.17314 | 8.20832 | 823.6515 | [9 empty] | 604.001 | 11.90003125 | 0.0140184 | 0.418744 | 30.2898 | 29.8711 | -0.00509657 | -0.0448663 | 8.75836 | 8.80322 | 875.0023 | [9 empty] | 604.001 | 11.33353 | 0.00867432 | 0.260366 | 30.2761 | 30.0157 | -0.00342081 | -0.0308878 | 8.99851 | 9.02939 | 833.348 | 0.867432 | 840.5767 | 0.008636914 | [6 empty] | 1207.001 | 11.54861 | 0.00935358 | 0.274924 | 29.6673 | 29.3924 | -0.00349023 | -0.026603 | 7.59552 | 7.62212 | 849.1624 | [10 empty] | 11.45949023 | 0.0105872 | 0.318029 | 303.571 | 300.391 | -0.00340753 | -0.0292788 | 856.309 | 859.237 | [11 empty] | 11.14544434 | 0.0124105 | 0.365513 | 298.174 | 294.519 | -0.00457544 | -0.0407598 | 886.763 | 890.839 | [11 empty] | 11.19517676 | 0.0102607 | 0.309286 | 30.452 | 301.428 | -0.0030052 | -0.0263586 | 874.465 | 877.101 | [11 empty] | 11.2841621 | 0.0110956 | 0.337762 | 307.789 | 304.412 | -0.00392838 | -0.0346581 | 878.784 | 88.225 | [11 empty] | 11.0710332 | 0.0112126 | 0.318109 | 286.888 | 283.707 | -0.00416252 | -0.0358061 | 856.623 | 860.203 | [11 empty] | 11.06918164 | 0.0113943 | 0.334688 | 297.079 | 293.732 | -0.00430874 | -0.0372199 | 860.101 | 863.823 | [11 empty] | 11.29606152 | 0.0101417 | 0.300015 | 298.825 | 295.825 | -0.00385179 | -0.0336655 | 870.654 | 874.021 | [11 empty] | 11.35339453 | 0.0110801 | 0.326593 | 298.023 | 294.757 | -0.00375497 | -0.0332094 | 88.109 | 884.411 | [11 empty] | 11.4204453 | 0.0114633 | 0.339233 | 299.321 | 295.929 | -0.00387926 | -0.0331828 | 85.207 | 855.388 | [11 empty] | 7.573877441 | 0.00326606 | 0.0949346 | 29162 | 29067 | -0.0011448 | -0.00986579 | 860806 | [12 empty] | 11.412854 | 0.0108608 | 0.326972 | 304327 | 301058 | -0.00443539 | -0.038897 | 873079 | 876969 | [11 empty] | 11.42542871 | 0.0111857 | 0.334873 | 302724 | 299375 | -0.00459724 | -0.0411103 | 890128 | 894239
607.001 | 11.71671 | 0.0124195 | 0.35822 | 29.2015 | 28.8433 | -0.00420765 | -0.0378998 | 8.96946 | 9.00736 | 861.5229 | [9 empty] | 1213.001 | 14.31846 | 0.0984035 | 2.91482 | 32.5359 | 29.6211 | -0.0396547 | -0.348914 | 8.44989 | 8.79881 | 1052.828 | [9 empty] | 1213.001 | 11.45371 | 0.0126297 | 0.371479 | 29.7847 | 29.4132 | -0.00466038 | -0.0408248 | 8.71916 | 8.75999 | 842.1849 | [9 empty] | 606.9988 | 11.36057 | 0.0120985 | 0.36267 | 30.339 | 29.9763 | -0.00464046 | -0.0423738 | 9.08901 | 9.13138 | 835.3357 | [9 empty] | 1213.001 | 14.07504 | 0.101535 | 3.0286 | 32.8568 | 29.8282 | -0.0447761 | -0.405837 | 8.65788 | 9.06371 | 1034.93 | [9 empty] | 1213.001 | 11.23361 | 0.0113303 | 0.324413 | 28.9567 | 28.6323 | -0.00442055 | -0.0362853 | 8.17204 | 8.20832 | 826.0009 | [9 empty] | 606.999 | 11.92757 | 0.0143831 | 0.429638 | 30.3007 | 29.8711 | -0.00524512 | -0.0461739 | 8.75705 | 8.80322 | 877.0269 | [9 empty] | 607.001 | 11.37243 | 0.00893276 | 0.268123 | 30.2838 | 30.0157 | -0.00352131 | -0.0317953 | 8.9976 | 9.02939 | 836.208 | 0.893276 | 843.6776 | 0.008893099 | [6 empty] | 1213.001 | 11.58449 | 0.00961602 | 0.282638 | 29.675 | 29.3924 | -0.00360326 | -0.0274645 | 7.59466 | 7.62212 | 851.8007 | [10 empty] | 11.49411133 | 0.0108711 | 0.326559 | 303.656 | 300.391 | -0.00355037 | -0.0305061 | 856.186 | 859.237 | [11 empty] | 11.17490332 | 0.0127469 | 0.375422 | 298.274 | 294.519 | -0.00472853 | -0.0421236 | 886.627 | 890.839 | [11 empty] | 11.2332627 | 0.0105152 | 0.316959 | 304.597 | 301.428 | -0.00308365 | -0.0270467 | 874.396 | 877.101 | [11 empty] | 11.3153838 | 0.0114104 | 0.347346 | 307.885 | 304.412 | -0.0040656 | -0.0358688 | 878.663 | 88.225 | [11 empty] | 11.1047383 | 0.0115217 | 0.326878 | 286.976 | 283.707 | -0.00430406 | -0.0370237 | 856.501 | 860.203 | [11 empty] | 11.1005918 | 0.0117003 | 0.343676 | 297.168 | 293.732 | -0.00446313 | -0.0385536 | 859.968 | 863.823 | [11 empty] | 11.3330498 | 0.0104136 | 0.308059 | 298.905 | 295.825 | -0.00398926 | -0.034867 | 870.534 | 874.021 | [11 empty] | 11.38741016 | 0.0113967 | 0.335927 | 298.116 | 294.757 | -0.00387107 | -0.0342361 | 880.987 | 884.411 | [11 empty] | 11.4532871 | 0.0117742 | 0.348433 | 299.413 | 295.929 | -0.0040235 | -0.0344166 | 851.947 | 855.388 | [11 empty] | 7.619601563 | 0.0032929 | 0.0957149 | 291628 | 29067 | -0.00117665 | -0.0101402 | 860779 | [12 empty] | 11.446364 | 0.0111643 | 0.336111 | 304419 | 301058 | -0.00459181 | -0.0402687 | 872942 | 876969 | [11 empty] | 11.45923926 | 0.0114779 | 0.343619 | 302811 | 299375 | -0.00475684 | -0.0425375 | 889985 | 894239
610.001 | 11.74671 | 0.0127757 | 0.368492 | 29.2118 | 28.8433 | -0.00434903 | -0.0391733 | 8.96819 | 9.00736 | 863.729 | [9 empty] | 1219.001 | 14.33183 | 0.0994003 | 2.94434 | 32.5654 | 29.6211 | -0.0400129 | -0.352066 | 8.44674 | 8.79881 | 1053.811 | [9 empty] | 1219.001 | 11.48231 | 0.012975 | 0.381638 | 29.7949 | 29.4132 | -0.00478849 | -0.0419471 | 8.71804 | 8.75999 | 844.2877 | [9 empty] | 610.0009 | 11.3889 | 0.0124499 | 0.373204 | 30.3496 | 29.9763 | -0.00479603 | -0.0437944 | 9.08759 | 9.13138 | 837.4192 | [9 empty] | 1219.001 | 14.08824 | 0.102523 | 3.05807 | 32.8863 | 29.8282 | -0.0452154 | -0.40982 | 8.65389 | 9.06371 | 1035.9 | [9 empty] | 1219.001 | 11.26499 | 0.0116791 | 0.334399 | 28.9667 | 28.6323 | -0.00455029 | -0.0373502 | 8.17097 | 8.20832 | 828.3077 | [9 empty] | 610.001 | 11.95392 | 0.0147403 | 0.44031 | 30.3114 | 29.8711 | -0.00539928 | -0.047531 | 8.75569 | 8.80322 | 878.965 | [9 empty] | 610.001 | 11.41026 | 0.00920443 | 0.276278 | 30.292 | 30.0157 | -0.00365506 | -0.033003 | 8.99639 | 9.02939 | 838.9897 | 0.920443 | 846.7121 | 0.009162327 | [6 empty] | 1219.001 | 11.61856 | 0.00989544 | 0.290851 | 29.6832 | 29.3924 | -0.00372569 | -0.0283976 | 7.59372 | 7.62212 | 854.3062 | [10 empty] | 11.52731934 | 0.0111739 | 0.335653 | 303.747 | 300.391 | -0.00368435 | -0.0316573 | 856.071 | 859.237 | [11 empty] | 11.20382227 | 0.0130756 | 0.385101 | 29.837 | 294.519 | -0.00487115 | -0.0433941 | 8.865 | 890.839 | [11 empty] | 11.27 | 0.0107784 | 0.324892 | 304.677 | 301.428 | -0.00318171 | -0.0279068 | 87.431 | 877.101 | [11 empty] | 11.345748 | 0.0117084 | 0.356417 | 307.976 | 304.412 | -0.00419763 | -0.0370336 | 878.547 | 88.225 | [11 empty] | 11.13721 | 0.0118361 | 0.335798 | 287.065 | 283.707 | -0.00445419 | -0.0383151 | 856.372 | 860.203 | [11 empty] | 11.13162305 | 0.012013 | 0.352859 | 29.726 | 293.732 | -0.00460295 | -0.0397613 | 859.847 | 863.823 | [11 empty] | 11.3692998 | 0.0107014 | 0.316574 | 298.991 | 295.825 | -0.00411981 | -0.036008 | 87.042 | 874.021 | [11 empty] | 11.41840137 | 0.01172 | 0.345454 | 298.211 | 294.757 | -0.00399905 | -0.0353681 | 880.874 | 884.411 | [11 empty] | 11.4847383 | 0.0121013 | 0.358114 | 29.951 | 295.929 | -0.00417152 | -0.0356827 | 85.182 | 855.388 | [11 empty] | 7.665841797 | 0.00333081 | 0.0968167 | 291639 | 29067 | -0.0011851 | -0.0102131 | 860771 | [12 empty] | 11.478497 | 0.0114695 | 0.345298 | 304511 | 301058 | -0.00475285 | -0.041681 | 872801 | 876969 | [11 empty] | 11.49226855 | 0.0117842 | 0.35279 | 302903 | 299375 | -0.00491992 | -0.0439958 | 889839 | 894239
613.001 | 11.77533 | 0.0131256 | 0.378586 | 29.2219 | 28.8433 | -0.00447971 | -0.0403504 | 8.96701 | 9.00736 | 865.8335 | [9 empty] | 1225.001 | 14.34561 | 0.100372 | 2.97313 | 32.5942 | 29.6211 | -0.0403837 | -0.355328 | 8.44348 | 8.79881 | 1054.825 | [9 empty] | 1225.001 | 11.51093 | 0.0133267 | 0.391981 | 29.8052 | 29.4132 | -0.004952 | -0.0433795 | 8.71661 | 8.75999 | 846.3918 | [9 empty] | 613.0009 | 11.41498 | 0.0128126 | 0.384074 | 30.3604 | 29.9763 | -0.00497507 | -0.0454293 | 9.08595 | 9.13138 | 839.3367 | [9 empty] | 1225.001 | 14.09846 | 0.103533 | 3.08822 | 32.9164 | 29.8282 | -0.0456182 | -0.41347 | 8.65024 | 9.06371 | 1036.651 | [9 empty] | 1225.001 | 11.29542 | 0.0120181 | 0.344106 | 28.9764 | 28.6323 | -0.00470642 | -0.0386318 | 8.16969 | 8.20832 | 830.5459 | [9 empty] | 613.001 | 11.97963 | 0.0151188 | 0.451615 | 30.3227 | 29.8711 | -0.00554668 | -0.0488287 | 8.7544 | 8.80322 | 880.855 | [9 empty] | 613.001 | 11.4485 | 0.00948753 | 0.284775 | 30.3005 | 30.0157 | -0.00378153 | -0.0341449 | 8.99525 | 9.02939 | 841.8015 | 0.948753 | 849.7882 | 0.009442806 | [6 empty] | 1225.001 | 11.65194 | 0.010184 | 0.299332 | 29.6917 | 29.3924 | -0.00385189 | -0.0293596 | 7.59276 | 7.62212 | 856.7605 | [10 empty] | 11.55892188 | 0.0114808 | 0.344873 | 30.384 | 300.391 | -0.00382991 | -0.032908 | 855.946 | 859.237 | [11 empty] | 11.23154492 | 0.0134233 | 0.395343 | 298.473 | 294.519 | -0.00501237 | -0.0446522 | 886.374 | 890.839 | [11 empty] | 11.3057041 | 0.0110521 | 0.333141 | 304.759 | 301.428 | -0.00328102 | -0.0287778 | 874.223 | 877.101 | [11 empty] | 11.3757832 | 0.0120224 | 0.365975 | 308.072 | 304.412 | -0.00436371 | -0.0384988 | 8.784 | 88.225 | [11 empty] | 11.1680811 | 0.0121596 | 0.344977 | 287.157 | 283.707 | -0.00459046 | -0.0394873 | 856.255 | 860.203 | [11 empty] | 11.16084277 | 0.0123358 | 0.362343 | 297.355 | 293.732 | -0.00475741 | -0.0410956 | 859.713 | 863.823 | [11 empty] | 11.4039873 | 0.0109965 | 0.325302 | 299.078 | 295.825 | -0.0042602 | -0.037235 | 870.297 | 874.021 | [11 empty] | 11.44927539 | 0.0120434 | 0.354986 | 298.307 | 294.757 | -0.00413424 | -0.0365637 | 880.754 | 884.411 | [11 empty] | 11.5143994 | 0.0124363 | 0.368027 | 299.609 | 295.929 | -0.00431191 | -0.0368836 | 8.517 | 855.388 | [11 empty] | 7.712152344 | 0.00336296 | 0.0977512 | 291648 | 29067 | -0.00120665 | -0.0103988 | 860753 | [12 empty] | 11.509424 | 0.0117828 | 0.354731 | 304605 | 301058 | -0.0049187 | -0.0431355 | 872656 | 876969 | [11 empty] | 11.5240293 | 0.012097 | 0.362155 | 302997 | 299375 | -0.00509262 | -0.0455402 | 889685 | 894239
616.001 | 11.80277 | 0.0134826 | 0.388882 | 29.2322 | 28.8433 | -0.00461933 | -0.041608 | 8.96576 | 9.00736 | 867.8508 | [9 empty] | 1231.001 | 14.35847 | 0.101387 | 3.00321 | 32.6243 | 29.6211 | -0.0407194 | -0.358282 | 8.44052 | 8.79881 | 1055.77 | [9 empty] | 1231.001 | 11.53769 | 0.0136968 | 0.402868 | 29.8161 | 29.4132 | -0.00508788 | -0.0445697 | 8.71542 | 8.75999 | 848.3598 | [9 empty] | 616.0009 | 11.44121 | 0.0131852 | 0.395245 | 30.3716 | 29.9763 | -0.0051311 | -0.046854 | 9.08453 | 9.13138 | 841.2653 | [9 empty] | 1231.001 | 14.11254 | 0.10454 | 3.11825 | 32.9465 | 29.8282 | -0.0460248 | -0.417155 | 8.64656 | 9.06371 | 1037.687 | [9 empty] | 1231.001 | 11.32514 | 0.0123669 | 0.354091 | 28.9864 | 28.6323 | -0.00486993 | -0.0399739 | 8.16835 | 8.20832 | 832.7308 | [9 empty] | 616.001 | 12.00581 | 0.0154981 | 0.462945 | 30.334 | 29.8711 | -0.00569773 | -0.0501584 | 8.75307 | 8.80322 | 882.7805 | [9 empty] | 616.001 | 11.48424 | 0.00978411 | 0.293677 | 30.3094 | 30.0157 | -0.00391982 | -0.0353936 | 8.994 | 9.02939 | 844.4291 | 0.978411 | 852.6911 | 0.009736556 | [6 empty] | 1231.001 | 11.68523 | 0.0104842 | 0.308156 | 29.7005 | 29.3924 | -0.00395688 | -0.0301598 | 7.59196 | 7.62212 | 859.2083 | [10 empty] | 11.58940039 | 0.0117952 | 0.354318 | 303.934 | 300.391 | -0.00397107 | -0.0341209 | 855.825 | 859.237 | [11 empty] | 11.25874512 | 0.0137728 | 0.405637 | 298.576 | 294.519 | -0.00515569 | -0.0459289 | 886.246 | 890.839 | [11 empty] | 11.34012988 | 0.0113362 | 0.341704 | 304.845 | 301.428 | -0.00338399 | -0.029681 | 874.133 | 877.101 | [11 empty] | 11.4051748 | 0.0123424 | 0.375717 | 308.169 | 304.412 | -0.00448472 | -0.0395665 | 878.293 | 88.225 | [11 empty] | 11.1984404 | 0.0124944 | 0.354476 | 287.252 | 283.707 | -0.00473051 | -0.040692 | 856.134 | 860.203 | [11 empty] | 11.19017188 | 0.0126749 | 0.372303 | 297.455 | 293.732 | -0.0049134 | -0.0424431 | 859.579 | 863.823 | [11 empty] | 11.43766992 | 0.0113025 | 0.334357 | 299.168 | 295.825 | -0.00439112 | -0.0383793 | 870.183 | 874.021 | [11 empty] | 11.47832715 | 0.0123776 | 0.364838 | 298.405 | 294.757 | -0.00427338 | -0.0377942 | 880.631 | 884.411 | [11 empty] | 11.5433652 | 0.0127758 | 0.378073 | 29.971 | 295.929 | -0.00447208 | -0.0382536 | 851.563 | 855.388 | [11 empty] | 7.757797852 | 0.00339244 | 0.0986081 | 291656 | 29067 | -0.00121705 | -0.0104884 | 860744 | [12 empty] | 11.539093 | 0.0121014 | 0.364322 | 304701 | 301058 | -0.00508622 | -0.0446046 | 872509 | 876969 | [11 empty] | 11.55389258 | 0.0124159 | 0.3717 | 303092 | 299375 | -0.00526075 | -0.0470437 | 889534 | 894239
619.001 | 11.82944 | 0.013856 | 0.399653 | 29.243 | 28.8433 | -0.00476951 | -0.0429607 | 8.9644 | 9.00736 | 869.812 | [9 empty] | 1237.001 | 14.36961 | 0.102381 | 3.03263 | 32.6537 | 29.6211 | -0.0410617 | -0.361294 | 8.43751 | 8.79881 | 1056.589 | [9 empty] | 1237.001 | 11.56382 | 0.0140594 | 0.413532 | 29.8268 | 29.4132 | -0.00525012 | -0.045991 | 8.714 | 8.75999 | 850.2812 | [9 empty] | 619.0009 | 11.4666 | 0.0135686 | 0.406737 | 30.3831 | 29.9763 | -0.00530121 | -0.0484074 | 9.08298 | 9.13138 | 843.1323 | [9 empty] | 1237.001 | 14.12426 | 0.105556 | 3.14856 | 32.9768 | 29.8282 | -0.0463843 | -0.420414 | 8.6433 | 9.06371 | 1038.549 | [9 empty] | 1237.001 | 11.35381 | 0.0127247 | 0.364336 | 28.9966 | 28.6323 | -0.00499486 | -0.0409994 | 8.16732 | 8.20832 | 834.8386 | [9 empty] | 619.001 | 12.03248 | 0.015875 | 0.474204 | 30.3453 | 29.8711 | -0.0058548 | -0.0515411 | 8.75168 | 8.80322 | 884.741 | [9 empty] | 619.001 | 11.51932 | 0.0100774 | 0.302479 | 30.3182 | 30.0157 | -0.00406585 | -0.0367122 | 8.99268 | 9.02939 | 847.0091 | 1.00774 | 855.5447 | 0.01002696 | [6 empty] | 1237.001 | 11.7172 | 0.0107852 | 0.317004 | 29.7094 | 29.3924 | -0.00408142 | -0.0311091 | 7.59101 | 7.62212 | 861.5586 | [10 empty] | 11.6197002 | 0.0121132 | 0.363871 | 304.029 | 300.391 | -0.00412185 | -0.0354164 | 855.695 | 859.237 | [11 empty] | 11.28577637 | 0.0141209 | 0.415886 | 298.678 | 294.519 | -0.00529225 | -0.0471454 | 886.124 | 890.839 | [11 empty] | 11.37338867 | 0.0116284 | 0.350511 | 304.933 | 301.428 | -0.00348491 | -0.0305662 | 874.044 | 877.101 | [11 empty] | 11.4348115 | 0.01268 | 0.385994 | 308.272 | 304.412 | -0.00463824 | -0.0409209 | 878.158 | 88.225 | [11 empty] | 11.2273135 | 0.0128319 | 0.364049 | 287.348 | 283.707 | -0.00489929 | -0.0421439 | 855.989 | 860.203 | [11 empty] | 11.21771875 | 0.0130036 | 0.381958 | 297.551 | 293.732 | -0.00507838 | -0.0438683 | 859.436 | 863.823 | [11 empty] | 11.46940918 | 0.0116156 | 0.343617 | 299.261 | 295.825 | -0.00454086 | -0.039688 | 870.052 | 874.021 | [11 empty] | 11.50829199 | 0.0127092 | 0.374612 | 298.503 | 294.757 | -0.00440404 | -0.0389498 | 880.516 | 884.411 | [11 empty] | 11.5724707 | 0.0131134 | 0.388064 | 29.981 | 295.929 | -0.00460127 | -0.0393587 | 851.452 | 855.388 | [11 empty] | 7.803040039 | 0.00342729 | 0.0996211 | 291667 | 29067 | -0.00124159 | -0.0107 | 860723 | [12 empty] | 11.569348 | 0.0124359 | 0.374391 | 304801 | 301058 | -0.00525276 | -0.0460651 | 872363 | 876969 | [11 empty] | 11.58361816 | 0.0127337 | 0.381215 | 303187 | 299375 | -0.00542777 | -0.0485372 | 889385 | 894239
622.001 | 11.85523 | 0.0142376 | 0.41066 | 29.254 | 28.8433 | -0.00492355 | -0.0443482 | 8.96302 | 9.00736 | 871.7079 | [9 empty] | 1243.001 | 14.38325 | 0.103373 | 3.06203 | 32.6831 | 29.6211 | -0.0414018 | -0.364286 | 8.43452 | 8.79881 | 1057.592 | [9 empty] | 1243.001 | 11.58937 | 0.0144321 | 0.424494 | 29.8377 | 29.4132 | -0.0053934 | -0.0472461 | 8.71274 | 8.75999 | 852.1595 | [9 empty] | 622.0009 | 11.49086 | 0.0139409 | 0.417896 | 30.3942 | 29.9763 | -0.00546713 | -0.0499225 | 9.08146 | 9.13138 | 844.9162 | [9 empty] | 1243.001 | 14.13761 | 0.106555 | 3.17836 | 33.0066 | 29.8282 | -0.046765 | -0.423865 | 8.63985 | 9.06371 | 1039.53 | [9 empty] | 1243.001 | 11.38125 | 0.0130866 | 0.3747 | 29.007 | 28.6323 | -0.00517414 | -0.042471 | 8.16585 | 8.20832 | 836.8567 | [9 empty] | 622.001 | 12.05886 | 0.0162372 | 0.485024 | 30.3561 | 29.8711 | -0.0060187 | -0.052984 | 8.75024 | 8.80322 | 886.6811 | [9 empty] | 622.001 | 11.5525 | 0.0103918 | 0.311918 | 30.3276 | 30.0157 | -0.00420536 | -0.0379718 | 8.99142 | 9.02939 | 849.4489 | 1.03918 | 858.2762 | 0.01033818 | [6 empty] | 1243.001 | 11.74885 | 0.0110883 | 0.32591 | 29.7183 | 29.3924 | -0.00419809 | -0.0319983 | 7.59012 | 7.62212 | 863.886 | [10 empty] | 11.6481377 | 0.0124397 | 0.373677 | 304.128 | 300.391 | -0.00427124 | -0.0367001 | 855.567 | 859.237 | [11 empty] | 11.3121084 | 0.0144789 | 0.426432 | 298.784 | 294.519 | -0.00544451 | -0.0485018 | 885.989 | 890.839 | [11 empty] | 11.40430273 | 0.0119282 | 0.359548 | 305.023 | 301.428 | -0.00359104 | -0.0314971 | 873.951 | 877.101 | [11 empty] | 11.4637178 | 0.0130253 | 0.396506 | 308.377 | 304.412 | -0.0047911 | -0.0422694 | 878.023 | 88.225 | [11 empty] | 11.2559102 | 0.0131681 | 0.37359 | 287.443 | 283.707 | -0.00503279 | -0.0432922 | 855.874 | 860.203 | [11 empty] | 11.24446875 | 0.0133347 | 0.391682 | 297.648 | 293.732 | -0.00524461 | -0.0453041 | 859.293 | 863.823 | [11 empty] | 11.50137988 | 0.0119298 | 0.352913 | 299.354 | 295.825 | -0.00470313 | -0.0411063 | 86.991 | 874.021 | [11 empty] | 11.53785156 | 0.0130478 | 0.384594 | 298.603 | 294.757 | -0.00453401 | -0.0400992 | 880.401 | 884.411 | [11 empty] | 11.6014795 | 0.0134558 | 0.398196 | 299.911 | 295.929 | -0.00475196 | -0.0406477 | 851.324 | 855.388 | [11 empty] | 7.848229492 | 0.00345709 | 0.100487 | 291675 | 29067 | -0.00124106 | -0.0106954 | 860723 | [12 empty] | 11.598325 | 0.0127681 | 0.384392 | 304901 | 301058 | -0.00541211 | -0.0474626 | 872223 | 876969 | [11 empty] | 11.6142002 | 0.0130597 | 0.390973 | 303285 | 299375 | -0.00558897 | -0.0499787 | 889241 | 894239
625.001 | 11.8816 | 0.0146213 | 0.421726 | 29.265 | 28.8433 | -0.00505806 | -0.0455598 | 8.9618 | 9.00736 | 873.647 | [9 empty] | 1249.001 | 14.3972 | 0.104374 | 3.09167 | 32.7128 | 29.6211 | -0.0417477 | -0.36733 | 8.43148 | 8.79881 | 1058.618 | [9 empty] | 1249.001 | 11.61518 | 0.0148043 | 0.435442 | 29.8487 | 29.4132 | -0.00556144 | -0.0487181 | 8.71127 | 8.75999 | 854.057 | [9 empty] | 625.0009 | 11.51755 | 0.0143236 | 0.429368 | 30.4057 | 29.9763 | -0.00563234 | -0.0514311 | 9.07995 | 9.13138 | 846.8786 | [9 empty] | 1249.001 | 14.14882 | 0.10757 | 3.20863 | 33.0368 | 29.8282 | -0.0471157 | -0.427043 | 8.63667 | 9.06371 | 1040.354 | [9 empty] | 1249.001 | 11.40924 | 0.0134468 | 0.385014 | 29.0173 | 28.6323 | -0.00532749 | -0.0437297 | 8.16459 | 8.20832 | 838.9146 | [9 empty] | 625.001 | 12.08454 | 0.0166051 | 0.496012 | 30.3671 | 29.8711 | -0.00617541 | -0.0543635 | 8.74886 | 8.80322 | 888.5693 | [9 empty] | 625.001 | 11.58423 | 0.0107143 | 0.321597 | 30.3373 | 30.0157 | -0.00433989 | -0.0391866 | 8.99021 | 9.02939 | 851.7816 | 1.07143 | 860.9078 | 0.01065731 | [6 empty] | 1249.001 | 11.77948 | 0.0114012 | 0.335107 | 29.7275 | 29.3924 | -0.00431931 | -0.0329223 | 7.5892 | 7.62212 | 866.1382 | [10 empty] | 11.67722754 | 0.0127734 | 0.3837 | 304.228 | 300.391 | -0.00441728 | -0.0379549 | 855.441 | 859.237 | [11 empty] | 11.33866211 | 0.0148375 | 0.436992 | 298.889 | 294.519 | -0.00559985 | -0.0498857 | 88.585 | 890.839 | [11 empty] | 11.4348418 | 0.0122314 | 0.368687 | 305.114 | 301.428 | -0.0037079 | -0.032522 | 873.849 | 877.101 | [11 empty] | 11.4915752 | 0.01338 | 0.407302 | 308.485 | 304.412 | -0.00494766 | -0.0436508 | 877.885 | 88.225 | [11 empty] | 11.2851406 | 0.013524 | 0.383685 | 287.544 | 283.707 | -0.00519094 | -0.0446526 | 855.738 | 860.203 | [11 empty] | 11.27216211 | 0.0136721 | 0.401593 | 297.748 | 293.732 | -0.00539542 | -0.0466069 | 859.162 | 863.823 | [11 empty] | 11.53335938 | 0.0122478 | 0.362321 | 299.448 | 295.825 | -0.00483233 | -0.0422356 | 869.797 | 874.021 | [11 empty] | 11.56627246 | 0.0133852 | 0.394538 | 298.702 | 294.757 | -0.00468388 | -0.0414248 | 880.268 | 884.411 | [11 empty] | 11.6295693 | 0.0138047 | 0.40852 | 300.014 | 295.929 | -0.00490432 | -0.041951 | 851.193 | 855.388 | [11 empty] | 7.89280127 | 0.00349247 | 0.101516 | 291686 | 29067 | -0.0012636 | -0.0108896 | 860704 | [12 empty] | 11.627783 | 0.0130765 | 0.393676 | 304994 | 301058 | -0.00559875 | -0.0490994 | 872059 | 876969 | [11 empty] | 11.64306348 | 0.0133883 | 0.400811 | 303383 | 299375 | -0.005764 | -0.0515439 | 889084 | 894239
628.001 | 11.90718 | 0.0150038 | 0.432758 | 29.2761 | 28.8433 | -0.00522286 | -0.0470442 | 8.96032 | 9.00736 | 875.5277 | [9 empty] | 1255.001 | 14.40845 | 0.105388 | 3.1217 | 32.7428 | 29.6211 | -0.0420846 | -0.370294 | 8.42851 | 8.79881 | 1059.445 | [9 empty] | 1255.001 | 11.64107 | 0.0151858 | 0.446663 | 29.8599 | 29.4132 | -0.00570455 | -0.0499718 | 8.71002 | 8.75999 | 855.9607 | [9 empty] | 628.0009 | 11.5435 | 0.014701 | 0.440682 | 30.417 | 29.9763 | -0.00581195 | -0.0530711 | 9.07831 | 9.13138 | 848.787 | [9 empty] | 1255.001 | 14.15954 | 0.108586 | 3.23892 | 33.0671 | 29.8282 | -0.0474711 | -0.430264 | 8.63345 | 9.06371 | 1041.143 | [9 empty] | 1255.001 | 11.43764 | 0.0138108 | 0.395436 | 29.0277 | 28.6323 | -0.00549005 | -0.0450641 | 8.16326 | 8.20832 | 841.0032 | [9 empty] | 628.001 | 12.10983 | 0.0169718 | 0.506967 | 30.3781 | 29.8711 | -0.00634643 | -0.0558691 | 8.74736 | 8.80322 | 890.429 | [9 empty] | 628.001 | 11.61632 | 0.0110372 | 0.331289 | 30.347 | 30.0157 | -0.00449942 | -0.040627 | 8.98877 | 9.02939 | 854.1411 | 1.10372 | 863.5685 | 0.01097673 | [6 empty] | 1255.001 | 11.80957 | 0.0117265 | 0.344669 | 29.737 | 29.3924 | -0.00446838 | -0.0340586 | 7.58806 | 7.62212 | 868.3506 | [10 empty] | 11.70559277 | 0.0131238 | 0.394226 | 304.333 | 300.391 | -0.00457701 | -0.0393273 | 855.304 | 859.237 | [11 empty] | 11.36509766 | 0.0151903 | 0.447385 | 298.993 | 294.519 | -0.00574841 | -0.0512091 | 885.718 | 890.839 | [11 empty] | 11.46573145 | 0.0125543 | 0.378422 | 305.212 | 301.428 | -0.00379812 | -0.0333133 | 873.769 | 877.101 | [11 empty] | 11.518583 | 0.01374 | 0.418263 | 308.594 | 304.412 | -0.00510594 | -0.0450471 | 877.745 | 88.225 | [11 empty] | 11.3125957 | 0.0138647 | 0.393351 | 287.641 | 283.707 | -0.00533527 | -0.0458941 | 855.614 | 860.203 | [11 empty] | 11.3000957 | 0.0140154 | 0.411675 | 297.848 | 293.732 | -0.005556 | -0.047994 | 859.024 | 863.823 | [11 empty] | 11.56299121 | 0.0125693 | 0.37183 | 299.543 | 295.825 | -0.00498808 | -0.0435968 | 869.661 | 874.021 | [11 empty] | 11.59483301 | 0.0137402 | 0.405002 | 298.807 | 294.757 | -0.00482805 | -0.0426998 | 880.141 | 884.411 | [11 empty] | 11.657543 | 0.0141524 | 0.41881 | 300.117 | 295.929 | -0.00505385 | -0.0432301 | 851.065 | 855.388 | [11 empty] | 7.937350586 | 0.00352867 | 0.102568 | 291696 | 29067 | -0.00127111 | -0.0109544 | 860697 | [12 empty] | 11.657563 | 0.013409 | 0.403688 | 305094 | 301058 | -0.00576356 | -0.0505446 | 871915 | 876969 | [11 empty] | 11.67202051 | 0.0137155 | 0.410607 | 303481 | 299375 | -0.00592567 | -0.0529896 | 88894 | 894239
631.001 | 11.93203 | 0.015394 | 0.444013 | 29.2873 | 28.8433 | -0.00537957 | -0.0484558 | 8.95891 | 9.00736 | 877.3553 | [9 empty] | 1261.001 | 14.42019 | 0.106395 | 3.15154 | 32.7726 | 29.6211 | -0.0424426 | -0.373444 | 8.42536 | 8.79881 | 1060.308 | [9 empty] | 1261.001 | 11.66593 | 0.0155602 | 0.457674 | 29.8709 | 29.4132 | -0.00585787 | -0.0513149 | 8.70867 | 8.75999 | 857.7891 | [9 empty] | 631.0009 | 11.56708 | 0.0150827 | 0.452125 | 30.4285 | 29.9763 | -0.00596189 | -0.0544403 | 9.07694 | 9.13138 | 850.5208 | [9 empty] | 1261.001 | 14.17261 | 0.109587 | 3.26879 | 33.097 | 29.8282 | -0.0478246 | -0.433469 | 8.63024 | 9.06371 | 1042.103 | [9 empty] | 1261.001 | 11.46512 | 0.014174 | 0.405834 | 29.0381 | 28.6323 | -0.0056379 | -0.0462777 | 8.16205 | 8.20832 | 843.0234 | [9 empty] | 631.001 | 12.13438 | 0.0173513 | 0.518304 | 30.3894 | 29.8711 | -0.00647986 | -0.0570436 | 8.74618 | 8.80322 | 892.2335 | [9 empty] | 631.001 | 11.64852 | 0.0113692 | 0.341255 | 30.357 | 30.0157 | -0.00464545 | -0.0419456 | 8.98745 | 9.02939 | 856.5086 | 1.13692 | 866.2465 | 0.01130506 | [6 empty] | 1261.001 | 11.83924 | 0.0120555 | 0.354339 | 29.7467 | 29.3924 | -0.0046063 | -0.0351098 | 7.58701 | 7.62212 | 870.5325 | [10 empty] | 11.73289258 | 0.0134727 | 0.404709 | 304.438 | 300.391 | -0.00473792 | -0.0407099 | 855.166 | 859.237 | [11 empty] | 11.39085352 | 0.0155551 | 0.458127 | 299.101 | 294.519 | -0.00591519 | -0.0526948 | 885.569 | 890.839 | [11 empty] | 11.49503613 | 0.0128659 | 0.387815 | 305.306 | 301.428 | -0.00392788 | -0.0344515 | 873.656 | 877.101 | [11 empty] | 11.5440703 | 0.0141137 | 0.429636 | 308.708 | 304.412 | -0.00525544 | -0.0463661 | 877.613 | 88.225 | [11 empty] | 11.3398369 | 0.0142127 | 0.403225 | 287.739 | 283.707 | -0.00549205 | -0.0472428 | 855.479 | 860.203 | [11 empty] | 11.32759766 | 0.0143621 | 0.421861 | 29.795 | 293.732 | -0.00571947 | -0.0494061 | 858.882 | 863.823 | [11 empty] | 11.59315527 | 0.0128955 | 0.381481 | 29.964 | 295.825 | -0.00513152 | -0.0448506 | 869.536 | 874.021 | [11 empty] | 11.62271484 | 0.0140807 | 0.415037 | 298.907 | 294.757 | -0.00499447 | -0.0441716 | 879.994 | 884.411 | [11 empty] | 11.6855781 | 0.0145025 | 0.42917 | 300.221 | 295.929 | -0.00522138 | -0.0446631 | 850.922 | 855.388 | [11 empty] | 7.981999512 | 0.00356704 | 0.103683 | 291707 | 29067 | -0.00129848 | -0.0111903 | 860674 | [12 empty] | 11.686394 | 0.0137478 | 0.413887 | 305196 | 301058 | -0.00593335 | -0.0520337 | 871766 | 876969 | [11 empty] | 11.70166309 | 0.0140473 | 0.42054 | 30358 | 299375 | -0.00610365 | -0.0545812 | 88878 | 894239
634.001 | 11.95709 | 0.0157786 | 0.455106 | 29.2984 | 28.8433 | -0.00551875 | -0.0497093 | 8.95765 | 9.00736 | 879.1981 | [9 empty] | 1267.001 | 14.43175 | 0.107407 | 3.18152 | 32.8026 | 29.6211 | -0.04278 | -0.376413 | 8.42239 | 8.79881 | 1061.158 | [9 empty] | 1267.001 | 11.69076 | 0.0159422 | 0.468913 | 29.8821 | 29.4132 | -0.00602512 | -0.05278 | 8.70721 | 8.75999 | 859.6145 | [9 empty] | 634.0009 | 11.5913 | 0.0154691 | 0.463708 | 30.4401 | 29.9763 | -0.00614252 | -0.0560897 | 9.07529 | 9.13138 | 852.3011 | [9 empty] | 1267.001 | 14.18574 | 0.110613 | 3.29939 | 33.1276 | 29.8282 | -0.0481615 | -0.436522 | 8.62719 | 9.06371 | 1043.069 | [9 empty] | 1267.001 | 11.49183 | 0.0145423 | 0.416379 | 29.0486 | 28.6323 | -0.00581129 | -0.0477009 | 8.16062 | 8.20832 | 844.9878 | [9 empty] | 634.001 | 12.15795 | 0.0177398 | 0.529906 | 30.401 | 29.8711 | -0.00665784 | -0.0586104 | 8.74461 | 8.80322 | 893.9667 | [9 empty] | 634.001 | 11.67989 | 0.0117053 | 0.351343 | 30.3671 | 30.0157 | -0.00480301 | -0.0433683 | 8.98603 | 9.02939 | 858.8157 | 1.17053 | 868.8684 | 0.01163732 | [6 empty] | 1267.001 | 11.86808 | 0.012387 | 0.364084 | 29.7565 | 29.3924 | -0.00473895 | -0.0361209 | 7.586 | 7.62212 | 872.6532 | [10 empty] | 11.75804297 | 0.0138369 | 0.415647 | 304.547 | 300.391 | -0.00490006 | -0.0421031 | 855.026 | 859.237 | [11 empty] | 11.41548828 | 0.0159275 | 0.469097 | 29.921 | 294.519 | -0.00606419 | -0.0540221 | 885.437 | 890.839 | [11 empty] | 11.5237168 | 0.0131869 | 0.397491 | 305.403 | 301.428 | -0.00403529 | -0.0353936 | 873.561 | 877.101 | [11 empty] | 11.5691162 | 0.0144757 | 0.440657 | 308.818 | 304.412 | -0.00542401 | -0.0478534 | 877.465 | 88.225 | [11 empty] | 11.3675693 | 0.0145754 | 0.413515 | 287.842 | 283.707 | -0.00565226 | -0.0486209 | 855.341 | 860.203 | [11 empty] | 11.35425195 | 0.014714 | 0.432197 | 298.054 | 293.732 | -0.00587994 | -0.0507922 | 858.744 | 863.823 | [11 empty] | 11.62338379 | 0.013232 | 0.391435 | 299.739 | 295.825 | -0.00528337 | -0.0461778 | 869.403 | 874.021 | [11 empty] | 11.65089453 | 0.0144396 | 0.425617 | 299.013 | 294.757 | -0.00513337 | -0.0454 | 879.871 | 884.411 | [11 empty] | 11.7127256 | 0.0148635 | 0.439854 | 300.327 | 295.929 | -0.00537127 | -0.0459452 | 850.794 | 855.388 | [11 empty] | 8.026516113 | 0.00360295 | 0.104727 | 291718 | 29067 | -0.00131117 | -0.0112996 | 860663 | [12 empty] | 11.713406 | 0.0140995 | 0.424477 | 305302 | 301058 | -0.00611132 | -0.0535944 | 87161 | 876969 | [11 empty] | 11.72995313 | 0.0143862 | 0.430686 | 303682 | 299375 | -0.00627146 | -0.0560818 | 88863 | 894239
637.001 | 11.98294 | 0.0161758 | 0.466565 | 29.3099 | 28.8433 | -0.00567822 | -0.0511458 | 8.95622 | 9.00736 | 881.0987 | [9 empty] | 1273.001 | 14.44338 | 0.10841 | 3.21122 | 32.8323 | 29.6211 | -0.0431334 | -0.379523 | 8.41928 | 8.79881 | 1062.013 | [9 empty] | 1273.001 | 11.71462 | 0.0163243 | 0.480149 | 29.8934 | 29.4132 | -0.00619719 | -0.0542873 | 8.7057 | 8.75999 | 861.3693 | [9 empty] | 637.0009 | 11.61586 | 0.01585 | 0.475126 | 30.4515 | 29.9763 | -0.00631498 | -0.0576645 | 9.07372 | 9.13138 | 854.1073 | [9 empty] | 1273.001 | 14.19538 | 0.111641 | 3.33006 | 33.1583 | 29.8282 | -0.0485387 | -0.439941 | 8.62377 | 9.06371 | 1043.778 | [9 empty] | 1273.001 | 11.51797 | 0.0149156 | 0.427068 | 29.0593 | 28.6323 | -0.00597463 | -0.0490417 | 8.15928 | 8.20832 | 846.9092 | [9 empty] | 636.9989 | 12.18171 | 0.0181269 | 0.54147 | 30.4126 | 29.8711 | -0.00682078 | -0.0600448 | 8.74318 | 8.80322 | 895.7138 | [9 empty] | 637.001 | 11.7103 | 0.0120403 | 0.361399 | 30.3771 | 30.0157 | -0.00497378 | -0.0449102 | 8.98448 | 9.02939 | 861.0512 | 1.20403 | 871.4186 | 0.01196839 | [6 empty] | 1273.001 | 11.89574 | 0.0127279 | 0.374102 | 29.7665 | 29.3924 | -0.00488271 | -0.0372166 | 7.5849 | 7.62212 | 874.6867 | [10 empty] | 11.78328906 | 0.0141987 | 0.426517 | 304.656 | 300.391 | -0.00505843 | -0.0434639 | 85.489 | 859.237 | [11 empty] | 11.43988184 | 0.01629 | 0.479772 | 299.317 | 294.519 | -0.00621655 | -0.0553795 | 885.301 | 890.839 | [11 empty] | 11.55283594 | 0.0135171 | 0.407442 | 305.502 | 301.428 | -0.00415491 | -0.0364428 | 873.456 | 877.101 | [11 empty] | 11.5943389 | 0.0148397 | 0.451737 | 308.929 | 304.412 | -0.00558003 | -0.0492298 | 877.327 | 88.225 | [11 empty] | 11.3940518 | 0.0149381 | 0.423806 | 287.945 | 283.707 | -0.00581189 | -0.049994 | 855.204 | 860.203 | [11 empty] | 11.37935449 | 0.0150787 | 0.442908 | 298.161 | 293.732 | -0.00605268 | -0.0522845 | 858.595 | 863.823 | [11 empty] | 11.65245996 | 0.0135683 | 0.401384 | 299.839 | 295.825 | -0.00544153 | -0.0475601 | 869.265 | 874.021 | [11 empty] | 11.67757324 | 0.0147981 | 0.436183 | 299.119 | 294.757 | -0.00528085 | -0.0467044 | 87.974 | 884.411 | [11 empty] | 11.7396279 | 0.0152233 | 0.450503 | 300.434 | 295.929 | -0.00552748 | -0.0472814 | 85.066 | 855.388 | [11 empty] | 8.071480957 | 0.00363376 | 0.105623 | 291727 | 29067 | -0.00132193 | -0.0113923 | 860654 | [12 empty] | 11.739227 | 0.0144502 | 0.435035 | 305408 | 301058 | -0.00628437 | -0.055112 | 871458 | 876969 | [11 empty] | 11.7571543 | 0.0147367 | 0.44118 | 303787 | 299375 | -0.00644975 | -0.0576762 | 888471 | 894239
640.001 | 12.00659 | 0.0165682 | 0.477882 | 29.3212 | 28.8433 | -0.00582645 | -0.052481 | 8.95488 | 9.00736 | 882.8372 | [9 empty] | 1279.001 | 14.45684 | 0.109415 | 3.241 | 32.8621 | 29.6211 | -0.0434854 | -0.38262 | 8.41619 | 8.79881 | 1063.003 | [9 empty] | 1279.001 | 11.73957 | 0.0167216 | 0.491835 | 29.9051 | 29.4132 | -0.00634406 | -0.0555739 | 8.70441 | 8.75999 | 863.2038 | [9 empty] | 640.0009 | 11.63972 | 0.0162419 | 0.486874 | 30.4632 | 29.9763 | -0.0064831 | -0.0591997 | 9.07218 | 9.13138 | 855.8616 | [9 empty] | 1279.001 | 14.20703 | 0.112656 | 3.36032 | 33.1885 | 29.8282 | -0.0489206 | -0.443402 | 8.62031 | 9.06371 | 1044.635 | [9 empty] | 1279.001 | 11.54382 | 0.0152992 | 0.43805 | 29.0703 | 28.6323 | -0.00613682 | -0.050373 | 8.15795 | 8.20832 | 848.8105 | [9 empty] | 640.001 | 12.20513 | 0.0185153 | 0.553071 | 30.4242 | 29.8711 | -0.00698265 | -0.0614698 | 8.74176 | 8.80322 | 897.436 | [9 empty] | 640.001 | 11.74027 | 0.0123973 | 0.372114 | 30.3878 | 30.0157 | -0.00512111 | -0.0462406 | 8.98315 | 9.02939 | 863.2552 | 1.23973 | 873.9572 | 0.01232108 | [6 empty] | 1279.001 | 11.92231 | 0.0130726 | 0.384236 | 29.7766 | 29.3924 | -0.00502156 | -0.0382749 | 7.58385 | 7.62212 | 876.6403 | [10 empty] | 11.80684277 | 0.014569 | 0.437639 | 304.767 | 300.391 | -0.00522901 | -0.0449296 | 854.744 | 859.237 | [11 empty] | 11.46371387 | 0.016671 | 0.490994 | 299.429 | 294.519 | -0.0063737 | -0.0567794 | 885.161 | 890.839 | [11 empty] | 11.58039746 | 0.0138523 | 0.417547 | 305.603 | 301.428 | -0.00427334 | -0.0374815 | 873.353 | 877.101 | [11 empty] | 11.6194814 | 0.0152049 | 0.462855 | 30.904 | 304.412 | -0.00575389 | -0.0507637 | 877.174 | 88.225 | [11 empty] | 11.4197012 | 0.0152994 | 0.434054 | 288.048 | 283.707 | -0.00597553 | -0.0514017 | 855.063 | 860.203 | [11 empty] | 11.40383594 | 0.0154596 | 0.454098 | 298.273 | 293.732 | -0.00622775 | -0.0537968 | 858.443 | 863.823 | [11 empty] | 11.68025098 | 0.0139176 | 0.411718 | 299.942 | 295.825 | -0.0056208 | -0.049127 | 869.108 | 874.021 | [11 empty] | 11.70381445 | 0.0151692 | 0.447123 | 299.228 | 294.757 | -0.0054571 | -0.0482632 | 879.585 | 884.411 | [11 empty] | 11.765543 | 0.0155955 | 0.461517 | 300.544 | 295.929 | -0.00570447 | -0.0487954 | 850.509 | 855.388 | [11 empty] | 8.116087402 | 0.00367225 | 0.106741 | 291738 | 29067 | -0.00133381 | -0.0114947 | 860643 | [12 empty] | 11.764542 | 0.0148118 | 0.445919 | 305517 | 301058 | -0.00645897 | -0.0566432 | 871305 | 876969 | [11 empty] | 11.78324707 | 0.0150879 | 0.451694 | 303892 | 299375 | -0.006629 | -0.0592791 | 888311 | 894239
643.001 | 12.02957 | 0.0169726 | 0.489546 | 29.3329 | 28.8433 | -0.00598674 | -0.0539248 | 8.95344 | 9.00736 | 884.5269 | [9 empty] | 1285.001 | 14.46772 | 0.110434 | 3.27119 | 32.8923 | 29.6211 | -0.0438768 | -0.386064 | 8.41274 | 8.79881 | 1063.803 | [9 empty] | 1285.001 | 11.7631 | 0.0171054 | 0.503126 | 29.9164 | 29.4132 | -0.00650769 | -0.0570073 | 8.70298 | 8.75999 | 864.934 | [9 empty] | 643.0009 | 11.66308 | 0.0166196 | 0.498195 | 30.4745 | 29.9763 | -0.00669132 | -0.061101 | 9.07028 | 9.13138 | 857.5791 | [9 empty] | 1285.001 | 14.21919 | 0.113668 | 3.39052 | 33.2187 | 29.8282 | -0.0492741 | -0.446606 | 8.61711 | 9.06371 | 1045.528 | [9 empty] | 1285.001 | 11.56955 | 0.0156755 | 0.448825 | 29.0811 | 28.6323 | -0.00631135 | -0.0518056 | 8.15652 | 8.20832 | 850.7019 | [9 empty] | 643.001 | 12.22938 | 0.0189055 | 0.564728 | 30.4358 | 29.8711 | -0.00714828 | -0.0629279 | 8.7403 | 8.80322 | 899.2193 | [9 empty] | 643.001 | 11.76878 | 0.0127493 | 0.382679 | 30.3984 | 30.0157 | -0.00528642 | -0.0477332 | 8.98166 | 9.02939 | 865.3516 | 1.27493 | 876.3843 | 0.01266871 | [6 empty] | 1285.001 | 11.94901 | 0.0134247 | 0.394583 | 29.787 | 29.3924 | -0.00516828 | -0.0393932 | 7.58273 | 7.62212 | 878.6038 | [10 empty] | 11.83153516 | 0.0149406 | 0.448801 | 304.879 | 300.391 | -0.00538815 | -0.046297 | 854.607 | 859.237 | [11 empty] | 11.48771387 | 0.0170408 | 0.501885 | 299.538 | 294.519 | -0.00652492 | -0.0581266 | 885.026 | 890.839 | [11 empty] | 11.60713574 | 0.0142014 | 0.42807 | 305.708 | 301.428 | -0.00440119 | -0.0386029 | 87.324 | 877.101 | [11 empty] | 11.6451377 | 0.0155739 | 0.474089 | 309.153 | 304.412 | -0.00592379 | -0.0522626 | 877.024 | 88.225 | [11 empty] | 11.4450342 | 0.0156928 | 0.445217 | 288.159 | 283.707 | -0.00614228 | -0.0528361 | 85.492 | 860.203 | [11 empty] | 11.42801367 | 0.0158126 | 0.464468 | 298.376 | 293.732 | -0.00638561 | -0.0551603 | 858.307 | 863.823 | [11 empty] | 11.70788867 | 0.0142636 | 0.421952 | 300.044 | 295.825 | -0.00578124 | -0.0505292 | 868.968 | 874.021 | [11 empty] | 11.72849707 | 0.0155354 | 0.457916 | 299.336 | 294.757 | -0.00562458 | -0.0497444 | 879.436 | 884.411 | [11 empty] | 11.7900967 | 0.0159707 | 0.472618 | 300.655 | 295.929 | -0.00586107 | -0.0501349 | 850.375 | 855.388 | [11 empty] | 8.160470215 | 0.00370763 | 0.10777 | 291748 | 29067 | -0.00134874 | -0.0116234 | 860631 | [12 empty] | 11.790469 | 0.0151575 | 0.456328 | 305621 | 301058 | -0.006647 | -0.0582922 | 87114 | 876969 | [11 empty] | 11.80852734 | 0.0154423 | 0.462303 | 303998 | 299375 | -0.00681071 | -0.060904 | 888148 | 894239
646.001 | 12.05109 | 0.0173828 | 0.501376 | 29.3447 | 28.8433 | -0.00614931 | -0.055389 | 8.95197 | 9.00736 | 886.1099 | [9 empty] | 1291.001 | 14.47723 | 0.111449 | 3.30124 | 32.9223 | 29.6211 | -0.044259 | -0.389426 | 8.40938 | 8.79881 | 1064.502 | [9 empty] | 1291.001 | 11.78512 | 0.0175058 | 0.514902 | 29.9281 | 29.4132 | -0.00667871 | -0.0585054 | 8.70148 | 8.75999 | 866.5532 | [9 empty] | 646.0009 | 11.68473 | 0.0170307 | 0.510519 | 30.4869 | 29.9763 | -0.00682947 | -0.0623625 | 9.06902 | 9.13138 | 859.1716 | [9 empty] | 1291.001 | 14.22825 | 0.114704 | 3.42143 | 33.2496 | 29.8282 | -0.0496862 | -0.450342 | 8.61337 | 9.06371 | 1046.195 | [9 empty] | 1291.001 | 11.5947 | 0.0160568 | 0.459743 | 29.092 | 28.6323 | -0.00648566 | -0.0532364 | 8.15509 | 8.20832 | 852.5511 | [9 empty] | 646.001 | 12.2540625 | 0.019288 | 0.576154 | 30.4472 | 29.8711 | -0.00732111 | -0.0644494 | 8.73878 | 8.80322 | 901.034 | [9 empty] | 646.001 | 11.7963 | 0.0131046 | 0.393345 | 30.4091 | 30.0157 | -0.00546853 | -0.0493775 | 8.98002 | 9.02939 | 867.3751 | 1.31046 | 878.7417 | 0.01301948 | [6 empty] | 1291.001 | 11.97596 | 0.0137794 | 0.405011 | 29.7974 | 29.3924 | -0.00533733 | -0.0406818 | 7.58144 | 7.62212 | 880.5853 | [10 empty] | 11.8564834 | 0.0153145 | 0.460034 | 304.991 | 300.391 | -0.00555209 | -0.0477056 | 854.466 | 859.237 | [11 empty] | 11.51239355 | 0.0174111 | 0.512791 | 299.647 | 294.519 | -0.00667408 | -0.0594553 | 884.893 | 890.839 | [11 empty] | 11.63299609 | 0.0145562 | 0.438765 | 305.815 | 301.428 | -0.00451802 | -0.0396276 | 873.138 | 877.101 | [11 empty] | 11.6689971 | 0.0159378 | 0.485167 | 309.263 | 304.412 | -0.00609908 | -0.0538091 | 876.869 | 88.225 | [11 empty] | 11.4690469 | 0.0160601 | 0.455637 | 288.264 | 283.707 | -0.00630216 | -0.0542114 | 854.782 | 860.203 | [11 empty] | 11.45173145 | 0.0161896 | 0.475541 | 298.487 | 293.732 | -0.00656626 | -0.0567208 | 858.151 | 863.823 | [11 empty] | 11.73383984 | 0.0146217 | 0.432546 | 30.015 | 295.825 | -0.00594127 | -0.0519279 | 868.828 | 874.021 | [11 empty] | 11.7534209 | 0.0159037 | 0.468771 | 299.444 | 294.757 | -0.00578852 | -0.0511943 | 879.291 | 884.411 | [11 empty] | 11.8149521 | 0.0163501 | 0.483848 | 300.767 | 295.929 | -0.00603364 | -0.051611 | 850.227 | 855.388 | [11 empty] | 8.204926758 | 0.00374794 | 0.108941 | 29176 | 29067 | -0.00136922 | -0.0117999 | 860613 | [12 empty] | 11.817299 | 0.0155184 | 0.467194 | 305729 | 301058 | -0.00683281 | -0.0599216 | 870977 | 876969 | [11 empty] | 11.83416602 | 0.0157976 | 0.472941 | 304104 | 299375 | -0.00698942 | -0.0625021 | 887988 | 894239
649.001 | 12.07325 | 0.0177869 | 0.513033 | 29.3564 | 28.8433 | -0.00631806 | -0.056909 | 8.95045 | 9.00736 | 887.739 | [9 empty] | 1297.001 | 14.48759 | 0.112463 | 3.33128 | 32.9524 | 29.6211 | -0.0446368 | -0.39275 | 8.40606 | 8.79881 | 1065.264 | [9 empty] | 1297.001 | 11.80801 | 0.0179018 | 0.526549 | 29.9398 | 29.4132 | -0.00684969 | -0.0600032 | 8.69998 | 8.75999 | 868.2361 | [9 empty] | 649.0009 | 11.7069 | 0.0174386 | 0.522745 | 30.4991 | 29.9763 | -0.00695342 | -0.0634944 | 9.06789 | 9.13138 | 860.8016 | [9 empty] | 1297.001 | 14.23905 | 0.115745 | 3.45247 | 33.2807 | 29.8282 | -0.0500957 | -0.454053 | 8.60966 | 9.06371 | 1046.989 | [9 empty] | 1297.001 | 11.61931 | 0.0164463 | 0.470896 | 29.1032 | 28.6323 | -0.00666113 | -0.0546767 | 8.15365 | 8.20832 | 854.3608 | [9 empty] | 649.001 | 12.27732 | 0.0196766 | 0.587762 | 30.4589 | 29.8711 | -0.00748419 | -0.065885 | 8.73734 | 8.80322 | 902.744 | [9 empty] | 649.001 | 11.82409 | 0.0134821 | 0.404676 | 30.4204 | 30.0157 | -0.00562534 | -0.0507934 | 8.9786 | 9.02939 | 869.4184 | 1.34821 | 881.14 | 0.01339203 | [6 empty] | 1297.001 | 12.00217 | 0.0141414 | 0.41565 | 29.808 | 29.3924 | -0.00546657 | -0.0416669 | 7.58045 | 7.62212 | 882.5123 | [10 empty] | 11.8797627 | 0.0156881 | 0.471255 | 305.103 | 300.391 | -0.00572257 | -0.0491704 | 85.432 | 859.237 | [11 empty] | 11.53570996 | 0.0177728 | 0.523444 | 299.754 | 294.519 | -0.00684122 | -0.0609442 | 884.744 | 890.839 | [11 empty] | 11.65709375 | 0.0149158 | 0.449603 | 305.924 | 301.428 | -0.00464399 | -0.0407325 | 873.028 | 877.101 | [11 empty] | 11.6932852 | 0.0163221 | 0.496863 | 30.938 | 304.412 | -0.00624971 | -0.0551381 | 876.736 | 88.225 | [11 empty] | 11.4924434 | 0.0164334 | 0.466226 | 288.369 | 283.707 | -0.00645648 | -0.0555388 | 854.649 | 860.203 | [11 empty] | 11.47534766 | 0.0165496 | 0.486114 | 298.593 | 293.732 | -0.0067194 | -0.0580437 | 858.019 | 863.823 | [11 empty] | 11.76096094 | 0.014975 | 0.442997 | 300.255 | 295.825 | -0.00611318 | -0.0534304 | 868.678 | 874.021 | [11 empty] | 11.77952246 | 0.0162686 | 0.479529 | 299.552 | 294.757 | -0.00594398 | -0.0525692 | 879.154 | 884.411 | [11 empty] | 11.8404404 | 0.0167087 | 0.494458 | 300.874 | 295.929 | -0.00620359 | -0.0530648 | 850.082 | 855.388 | [11 empty] | 8.249996094 | 0.00378135 | 0.109913 | 29177 | 29067 | -0.00138446 | -0.0119312 | 8606 | [12 empty] | 11.843439 | 0.0158613 | 0.477516 | 305833 | 301058 | -0.00699667 | -0.0613586 | 870833 | 876969 | [11 empty] | 11.86119531 | 0.0161462 | 0.483376 | 304209 | 299375 | -0.00715328 | -0.0639674 | 887842 | 894239
652.001 | 12.09656 | 0.0182004 | 0.524959 | 29.3683 | 28.8433 | -0.00648142 | -0.0583805 | 8.94898 | 9.00736 | 889.4526 | [9 empty] | 1303.001 | 14.4996 | 0.113472 | 3.36118 | 32.9823 | 29.6211 | -0.0450323 | -0.396231 | 8.40257 | 8.79881 | 1066.147 | [9 empty] | 1303.001 | 11.82973 | 0.0183015 | 0.538307 | 29.9515 | 29.4132 | -0.00700843 | -0.0613938 | 8.69859 | 8.75999 | 869.8329 | [9 empty] | 652.0009 | 11.73013 | 0.0178237 | 0.53429 | 30.5106 | 29.9763 | -0.0071987 | -0.0657341 | 9.06565 | 9.13138 | 862.5092 | [9 empty] | 1303.001 | 14.24997 | 0.116764 | 3.48287 | 33.3111 | 29.8282 | -0.0505208 | -0.457906 | 8.60581 | 9.06371 | 1047.792 | [9 empty] | 1303.001 | 11.64237 | 0.0168387 | 0.482131 | 29.1144 | 28.6323 | -0.00684322 | -0.0561714 | 8.15215 | 8.20832 | 856.0563 | [9 empty] | 652.001 | 12.29921 | 0.0200632 | 0.599311 | 30.4704 | 29.8711 | -0.00765704 | -0.0674066 | 8.73582 | 8.80322 | 904.3535 | [9 empty] | 652.001 | 11.85158 | 0.0138419 | 0.415473 | 30.4312 | 30.0157 | -0.00578631 | -0.0522468 | 8.97715 | 9.02939 | 871.44 | 1.38419 | 883.5024 | 0.01374698 | [6 empty] | 1303.001 | 12.02795 | 0.0144845 | 0.425733 | 29.8181 | 29.3924 | -0.00564226 | -0.043006 | 7.57912 | 7.62212 | 884.4081 | [10 empty] | 11.90179883 | 0.0160704 | 0.482739 | 305.218 | 300.391 | -0.00588777 | -0.0505898 | 854.178 | 859.237 | [11 empty] | 11.55833203 | 0.0181579 | 0.534787 | 299.867 | 294.519 | -0.00701281 | -0.0624729 | 884.592 | 890.839 | [11 empty] | 11.68153223 | 0.0152659 | 0.460157 | 306.029 | 301.428 | -0.00477061 | -0.0418431 | 872.916 | 877.101 | [11 empty] | 11.717834 | 0.0166982 | 0.508313 | 309.495 | 304.412 | -0.00641703 | -0.0566143 | 876.589 | 88.225 | [11 empty] | 11.5174922 | 0.0168023 | 0.476693 | 288.474 | 283.707 | -0.00662996 | -0.0570312 | 8.545 | 860.203 | [11 empty] | 11.50023828 | 0.0169091 | 0.496673 | 298.698 | 293.732 | -0.00688792 | -0.0594995 | 857.873 | 863.823 | [11 empty] | 11.78703613 | 0.0153279 | 0.453437 | 300.359 | 295.825 | -0.00626971 | -0.0547986 | 868.541 | 874.021 | [11 empty] | 11.80588086 | 0.0166338 | 0.490292 | 29.966 | 294.757 | -0.00610545 | -0.0539973 | 879.011 | 884.411 | [11 empty] | 11.8657256 | 0.0170857 | 0.505615 | 300.985 | 295.929 | -0.00637693 | -0.0545475 | 849.934 | 855.388 | [11 empty] | 8.295329102 | 0.00381898 | 0.111006 | 29178 | 29067 | -0.00140638 | -0.0121201 | 860581 | [12 empty] | 11.868469 | 0.0162196 | 0.488305 | 305941 | 301058 | -0.00715025 | -0.0627055 | 870699 | 876969 | [11 empty] | 11.88668652 | 0.0164963 | 0.493857 | 304314 | 299375 | -0.00733555 | -0.0655973 | 887679 | 894239
655.001 | 12.11961 | 0.0186057 | 0.536649 | 29.38 | 28.8433 | -0.00664294 | -0.0598354 | 8.94753 | 9.00736 | 891.1475 | [9 empty] | 1309.001 | 14.51088 | 0.114506 | 3.39178 | 33.0129 | 29.6211 | -0.0454335 | -0.399761 | 8.39904 | 8.79881 | 1066.977 | [9 empty] | 1309.001 | 11.85255 | 0.0186931 | 0.549824 | 29.9631 | 29.4132 | -0.00718954 | -0.0629803 | 8.69701 | 8.75999 | 871.5112 | [9 empty] | 655.0009 | 11.75283 | 0.0182196 | 0.546157 | 30.5225 | 29.9763 | -0.00738965 | -0.0674777 | 9.06391 | 9.13138 | 864.1783 | [9 empty] | 1309.001 | 14.25647 | 0.117808 | 3.51401 | 33.3422 | 29.8282 | -0.0509857 | -0.46212 | 8.60159 | 9.06371 | 1048.27 | [9 empty] | 1309.001 | 11.66727 | 0.0172199 | 0.493045 | 29.1253 | 28.6323 | -0.00701031 | -0.0575429 | 8.15078 | 8.20832 | 857.8872 | [9 empty] | 655.001 | 12.3228 | 0.0204557 | 0.611034 | 30.4821 | 29.8711 | -0.00782375 | -0.0688743 | 8.73435 | 8.80322 | 906.0881 | [9 empty] | 655.001 | 11.87875 | 0.0141985 | 0.426178 | 30.4419 | 30.0157 | -0.00597417 | -0.0539432 | 8.97545 | 9.02939 | 873.4378 | 1.41985 | 885.8393 | 0.01409865 | [6 empty] | 1309.001 | 12.05407 | 0.0148455 | 0.436344 | 29.8287 | 29.3924 | -0.00579825 | -0.044195 | 7.57793 | 7.62212 | 886.3284 | [10 empty] | 11.92533496 | 0.0164495 | 0.494128 | 305.332 | 300.391 | -0.00606142 | -0.0520819 | 854.028 | 859.237 | [11 empty] | 11.58229297 | 0.0185369 | 0.545947 | 299.979 | 294.519 | -0.00716763 | -0.063852 | 884.454 | 890.839 | [11 empty] | 11.70721777 | 0.0156185 | 0.470784 | 306.135 | 301.428 | -0.00489335 | -0.0429196 | 872.809 | 877.101 | [11 empty] | 11.7408174 | 0.0170854 | 0.5201 | 309.613 | 304.412 | -0.00659526 | -0.0581866 | 876.431 | 88.225 | [11 empty] | 11.5423926 | 0.0171767 | 0.487316 | 28.858 | 283.707 | -0.00679749 | -0.0584722 | 854.356 | 860.203 | [11 empty] | 11.52536719 | 0.0172811 | 0.507602 | 298.808 | 293.732 | -0.00706021 | -0.0609878 | 857.724 | 863.823 | [11 empty] | 11.81333691 | 0.0156879 | 0.464086 | 300.466 | 295.825 | -0.00645474 | -0.0564158 | 868.379 | 874.021 | [11 empty] | 11.8300791 | 0.0170068 | 0.501288 | 29.977 | 294.757 | -0.00627543 | -0.0555006 | 878.861 | 884.411 | [11 empty] | 11.8896582 | 0.0174622 | 0.516757 | 301.097 | 295.929 | -0.00653508 | -0.0559003 | 849.798 | 855.388 | [11 empty] | 8.340185547 | 0.00386333 | 0.112295 | 291793 | 29067 | -0.00141814 | -0.0122214 | 860571 | [12 empty] | 11.894142 | 0.0165858 | 0.499328 | 306051 | 301058 | -0.00737262 | -0.0646556 | 870504 | 876969 | [11 empty] | 11.9110293 | 0.0168521 | 0.504509 | 30442 | 299375 | -0.00750753 | -0.0671352 | 887525 | 894239
658.001 | 12.14152 | 0.0190143 | 0.548435 | 29.3918 | 28.8433 | -0.00679985 | -0.0612488 | 8.94612 | 9.00736 | 892.759 | [9 empty] | 1315.001 | 14.51986 | 0.115526 | 3.422 | 33.0431 | 29.6211 | -0.0458321 | -0.403267 | 8.39554 | 8.79881 | 1067.637 | [9 empty] | 1315.001 | 11.87419 | 0.0190897 | 0.56149 | 29.9747 | 29.4132 | -0.00735085 | -0.0643933 | 8.69559 | 8.75999 | 873.1024 | [9 empty] | 658.0009 | 11.77564 | 0.018611 | 0.557891 | 30.5342 | 29.9763 | -0.00757201 | -0.0691429 | 9.06224 | 9.13138 | 865.8558 | [9 empty] | 1315.001 | 14.2687 | 0.118857 | 3.5453 | 33.3735 | 29.8282 | -0.051454 | -0.466364 | 8.59735 | 9.06371 | 1049.169 | [9 empty] | 1315.001 | 11.69091 | 0.0176084 | 0.50417 | 29.1364 | 28.6323 | -0.00718299 | -0.0589603 | 8.14936 | 8.20832 | 859.6257 | [9 empty] | 658.001 | 12.34552 | 0.0208461 | 0.622695 | 30.4938 | 29.8711 | -0.00799332 | -0.070367 | 8.73286 | 8.80322 | 907.7591 | [9 empty] | 658.001 | 11.90571 | 0.0145823 | 0.437697 | 30.4534 | 30.0157 | -0.0061462 | -0.0554965 | 8.9739 | 9.02939 | 875.42 | 1.45823 | 888.1856 | 0.014477 | [6 empty] | 1315.001 | 12.07942 | 0.0152107 | 0.447079 | 29.8394 | 29.3924 | -0.00593338 | -0.0452249 | 7.5769 | 7.62212 | 888.1923 | [10 empty] | 11.94882422 | 0.0168456 | 0.506027 | 305.451 | 300.391 | -0.00622754 | -0.0535093 | 853.886 | 859.237 | [11 empty] | 11.60632324 | 0.0189178 | 0.557165 | 300.091 | 294.519 | -0.00732886 | -0.0652883 | 88.431 | 890.839 | [11 empty] | 11.73314551 | 0.0159791 | 0.481655 | 306.244 | 301.428 | -0.00502415 | -0.0440669 | 872.694 | 877.101 | [11 empty] | 11.762376 | 0.0174754 | 0.531973 | 309.732 | 304.412 | -0.00676698 | -0.0597017 | 87.628 | 88.225 | [11 empty] | 11.5663281 | 0.0175574 | 0.498117 | 288.688 | 283.707 | -0.00694869 | -0.0597729 | 854.226 | 860.203 | [11 empty] | 11.54896973 | 0.0176447 | 0.518281 | 298.914 | 293.732 | -0.00724282 | -0.0625652 | 857.566 | 863.823 | [11 empty] | 11.83873535 | 0.0160472 | 0.474714 | 300.572 | 295.825 | -0.0066247 | -0.0579012 | 868.231 | 874.021 | [11 empty] | 11.85485449 | 0.0173787 | 0.51225 | 299.879 | 294.757 | -0.00643993 | -0.0569554 | 878.715 | 884.411 | [11 empty] | 11.9147617 | 0.0178448 | 0.528079 | 30.121 | 295.929 | -0.00671584 | -0.0574465 | 849.644 | 855.388 | [11 empty] | 8.385735352 | 0.00390022 | 0.113368 | 291804 | 29067 | -0.00145554 | -0.0125438 | 860538 | [12 empty] | 11.918844 | 0.0169581 | 0.510535 | 306163 | 301058 | -0.00755235 | -0.0662318 | 870346 | 876969 | [11 empty] | 11.93713184 | 0.0172101 | 0.515227 | 304527 | 299375 | -0.00768386 | -0.0687121 | 887367 | 894239
661.001 | 12.1633 | 0.0194208 | 0.56016 | 29.4035 | 28.8433 | -0.00697472 | -0.0628238 | 8.94454 | 9.00736 | 894.3606 | [9 empty] | 1321.001 | 14.53034 | 0.116553 | 3.45242 | 33.0735 | 29.6211 | -0.0462403 | -0.406859 | 8.39195 | 8.79881 | 1068.408 | [9 empty] | 1321.001 | 11.89662 | 0.0194844 | 0.573099 | 29.9863 | 29.4132 | -0.00751215 | -0.0658064 | 8.69418 | 8.75999 | 874.7513 | [9 empty] | 661.0009 | 11.79771 | 0.0190106 | 0.56987 | 30.5462 | 29.9763 | -0.00771633 | -0.0704608 | 9.06092 | 9.13138 | 867.4785 | [9 empty] | 1321.001 | 14.27893 | 0.119875 | 3.57565 | 33.4039 | 29.8282 | -0.0519293 | -0.470672 | 8.59304 | 9.06371 | 1049.921 | [9 empty] | 1321.001 | 11.71374 | 0.0179973 | 0.515304 | 29.1476 | 28.6323 | -0.00737748 | -0.0605568 | 8.14777 | 8.20832 | 861.3041 | [9 empty] | 661.001 | 12.36793 | 0.0212401 | 0.634465 | 30.5056 | 29.8711 | -0.00817562 | -0.0719718 | 8.73125 | 8.80322 | 909.4067 | [9 empty] | 661.001 | 11.93193 | 0.0149502 | 0.44874 | 30.4645 | 30.0157 | -0.00631848 | -0.0570521 | 8.97234 | 9.02939 | 877.3481 | 1.49502 | 890.4647 | 0.01483955 | [6 empty] | 1321.001 | 12.10312 | 0.015584 | 0.458051 | 29.8504 | 29.3924 | -0.00611039 | -0.0465741 | 7.57555 | 7.62212 | 889.9356 | [10 empty] | 11.96911133 | 0.0172436 | 0.517981 | 305.571 | 300.391 | -0.00640786 | -0.0550587 | 853.731 | 859.237 | [11 empty] | 11.62867383 | 0.0193025 | 0.568495 | 300.204 | 294.519 | -0.00749417 | -0.066761 | 884.163 | 890.839 | [11 empty] | 11.75681738 | 0.0163446 | 0.49267 | 306.354 | 301.428 | -0.0051543 | -0.0452084 | 87.258 | 877.101 | [11 empty] | 11.7847988 | 0.0178588 | 0.543644 | 309.848 | 304.412 | -0.00695443 | -0.0613555 | 876.114 | 88.225 | [11 empty] | 11.5902539 | 0.0179435 | 0.509069 | 288.798 | 283.707 | -0.00713219 | -0.0613513 | 854.068 | 860.203 | [11 empty] | 11.5719209 | 0.0180203 | 0.529312 | 299.025 | 293.732 | -0.00740826 | -0.0639942 | 857.423 | 863.823 | [11 empty] | 11.86394238 | 0.0164104 | 0.485461 | 300.679 | 295.825 | -0.00679118 | -0.0593563 | 868.085 | 874.021 | [11 empty] | 11.87912793 | 0.0177541 | 0.523315 | 29.999 | 294.757 | -0.00660376 | -0.0584044 | 87.857 | 884.411 | [11 empty] | 11.9393408 | 0.0182286 | 0.539437 | 301.323 | 295.929 | -0.00688506 | -0.058894 | 849.499 | 855.388 | [11 empty] | 8.430579102 | 0.00394366 | 0.114631 | 291817 | 29067 | -0.00145707 | -0.0125569 | 860537 | [12 empty] | 11.943283 | 0.0173319 | 0.521791 | 306275 | 301058 | -0.00771352 | -0.0676452 | 870205 | 876969 | [11 empty] | 11.96261328 | 0.0175724 | 0.526074 | 304636 | 299375 | -0.00785478 | -0.0702404 | 887215 | 894239
664.001 | 12.18521 | 0.0198369 | 0.572162 | 29.4155 | 28.8433 | -0.00713207 | -0.0642411 | 8.94312 | 9.00736 | 895.9712 | [9 empty] | 1327.001 | 14.54068 | 0.117583 | 3.48295 | 33.104 | 29.6211 | -0.0466588 | -0.410541 | 8.38826 | 8.79881 | 1069.168 | [9 empty] | 1327.001 | 11.91838 | 0.0198853 | 0.58489 | 29.9981 | 29.4132 | -0.0076847 | -0.0673179 | 8.69267 | 8.75999 | 876.3516 | [9 empty] | 664.0009 | 11.82033 | 0.0193963 | 0.581431 | 30.5578 | 29.9763 | -0.00791699 | -0.0722931 | 9.05909 | 9.13138 | 869.1421 | [9 empty] | 1327.001 | 14.28979 | 0.120916 | 3.60672 | 33.4349 | 29.8282 | -0.0524114 | -0.475042 | 8.58867 | 9.06371 | 1050.72 | [9 empty] | 1327.001 | 11.73776 | 0.0183867 | 0.526454 | 29.1587 | 28.6323 | -0.00754181 | -0.0619056 | 8.14642 | 8.20832 | 863.0703 | [9 empty] | 664.001 | 12.38935 | 0.0216295 | 0.646095 | 30.5172 | 29.8711 | -0.00834293 | -0.0734447 | 8.72978 | 8.80322 | 910.9816 | [9 empty] | 664.001 | 11.95742 | 0.0153251 | 0.459993 | 30.4757 | 30.0157 | -0.00647124 | -0.0584314 | 8.97096 | 9.02939 | 879.2219 | 1.53251 | 892.6961 | 0.01520886 | [6 empty] | 1327.001 | 12.12649 | 0.0159525 | 0.468881 | 29.8612 | 29.3924 | -0.00628141 | -0.0478777 | 7.57424 | 7.62212 | 891.6538 | [10 empty] | 11.99029004 | 0.0176392 | 0.529864 | 305.689 | 300.391 | -0.00658648 | -0.0565935 | 853.577 | 859.237 | [11 empty] | 11.6502832 | 0.0196934 | 0.580009 | 300.319 | 294.519 | -0.00765769 | -0.0682176 | 884.017 | 890.839 | [11 empty] | 11.78087109 | 0.0167109 | 0.503712 | 306.465 | 301.428 | -0.0052984 | -0.0464723 | 872.453 | 877.101 | [11 empty] | 11.8065166 | 0.0182479 | 0.555488 | 309.967 | 304.412 | -0.00713107 | -0.0629139 | 875.959 | 88.225 | [11 empty] | 11.6135205 | 0.0183285 | 0.519993 | 288.907 | 283.707 | -0.00728966 | -0.0627059 | 853.933 | 860.203 | [11 empty] | 11.5939541 | 0.0183957 | 0.540341 | 299.135 | 293.732 | -0.00757683 | -0.0654504 | 857.278 | 863.823 | [11 empty] | 11.8895459 | 0.0167836 | 0.4965 | 30.079 | 295.825 | -0.00696075 | -0.0608384 | 867.937 | 874.021 | [11 empty] | 11.90341016 | 0.0181309 | 0.534422 | 300.101 | 294.757 | -0.00678398 | -0.0599983 | 878.411 | 884.411 | [11 empty] | 11.96225 | 0.0186089 | 0.550692 | 301.436 | 295.929 | -0.00705171 | -0.0603195 | 849.356 | 855.388 | [11 empty] | 8.475479492 | 0.00398205 | 0.115746 | 291828 | 29067 | -0.00147569 | -0.0127174 | 860521 | [12 empty] | 11.966367 | 0.0176965 | 0.532767 | 306385 | 301058 | -0.00792842 | -0.0695298 | 870016 | 876969 | [11 empty] | 11.98547656 | 0.0179342 | 0.536906 | 304744 | 299375 | -0.00804981 | -0.0719846 | 88704 | 894239
667.001 | 12.20729 | 0.0202528 | 0.584159 | 29.4275 | 28.8433 | -0.00729905 | -0.0657452 | 8.94162 | 9.00736 | 897.595 | [9 empty] | 1333.001 | 14.55103 | 0.11861 | 3.51335 | 33.1345 | 29.6211 | -0.0470727 | -0.414184 | 8.38462 | 8.79881 | 1069.929 | [9 empty] | 1333.001 | 11.9406 | 0.0202814 | 0.596542 | 30.0098 | 29.4132 | -0.00785355 | -0.068797 | 8.69119 | 8.75999 | 877.9852 | [9 empty] | 667.0009 | 11.8419 | 0.0198021 | 0.593594 | 30.5699 | 29.9763 | -0.00810317 | -0.0739932 | 9.05739 | 9.13138 | 870.7276 | [9 empty] | 1333.001 | 14.29765 | 0.121971 | 3.63818 | 33.4664 | 29.8282 | -0.0529362 | -0.479798 | 8.58391 | 9.06371 | 1051.298 | [9 empty] | 1333.001 | 11.76223 | 0.0187818 | 0.537765 | 29.17 | 28.6323 | -0.00772338 | -0.063396 | 8.14493 | 8.20832 | 864.8701 | [9 empty] | 666.9988 | 12.41081 | 0.0220205 | 0.657777 | 30.5289 | 29.8711 | -0.008512 | -0.0749331 | 8.72829 | 8.80322 | 912.5596 | [9 empty] | 667.001 | 11.98258 | 0.0157118 | 0.471601 | 30.4873 | 30.0157 | -0.0066781 | -0.0602992 | 8.9691 | 9.02939 | 881.0719 | 1.57118 | 894.9151 | 0.01558965 | [6 empty] | 1333.001 | 12.14978 | 0.0163332 | 0.480071 | 29.8724 | 29.3924 | -0.00643173 | -0.0490235 | 7.5731 | 7.62212 | 893.3659 | [10 empty] | 12.0115957 | 0.0180365 | 0.541799 | 305.809 | 300.391 | -0.00674701 | -0.0579728 | 853.439 | 859.237 | [11 empty] | 11.67256348 | 0.0200757 | 0.591268 | 300.432 | 294.519 | -0.00783354 | -0.0697842 | 88.386 | 890.839 | [11 empty] | 11.80470996 | 0.0170856 | 0.515007 | 306.578 | 301.428 | -0.00543629 | -0.0476817 | 872.333 | 877.101 | [11 empty] | 11.828377 | 0.0185986 | 0.566163 | 310.073 | 304.412 | -0.00727944 | -0.0642228 | 875.828 | 88.225 | [11 empty] | 11.6357139 | 0.0187152 | 0.530964 | 289.017 | 283.707 | -0.007473 | -0.064283 | 853.775 | 860.203 | [11 empty] | 11.61740625 | 0.0187718 | 0.551387 | 299.246 | 293.732 | -0.00774672 | -0.066918 | 857.131 | 863.823 | [11 empty] | 11.91349121 | 0.0171581 | 0.50758 | 300.901 | 295.825 | -0.00713102 | -0.0623266 | 867.788 | 874.021 | [11 empty] | 11.92719531 | 0.0185157 | 0.545764 | 300.214 | 294.757 | -0.00694972 | -0.0614641 | 878.264 | 884.411 | [11 empty] | 11.9850674 | 0.0190061 | 0.562446 | 301.553 | 295.929 | -0.00724367 | -0.0619615 | 849.192 | 855.388 | [11 empty] | 8.520376953 | 0.00402807 | 0.117084 | 291841 | 29067 | -0.00149043 | -0.0128444 | 860508 | [12 empty] | 11.98984 | 0.0180811 | 0.544345 | 306501 | 301058 | -0.00809156 | -0.0709605 | 869873 | 876969 | [11 empty] | 12.00923145 | 0.0183089 | 0.548124 | 304856 | 299375 | -0.00822578 | -0.0735581 | 886883 | 894239
670.001 | 12.22761 | 0.0206619 | 0.595959 | 29.4393 | 28.8433 | -0.00745677 | -0.0671658 | 8.9402 | 9.00736 | 899.0889 | [9 empty] | 1339.001 | 14.56088 | 0.11965 | 3.54417 | 33.1653 | 29.6211 | -0.0474844 | -0.417806 | 8.381 | 8.79881 | 1070.653 | [9 empty] | 1339.001 | 11.96207 | 0.0206926 | 0.608638 | 30.0219 | 29.4132 | -0.00801062 | -0.0701729 | 8.68981 | 8.75999 | 879.5638 | [9 empty] | 670.0009 | 11.8628 | 0.0202086 | 0.60578 | 30.5821 | 29.9763 | -0.00827497 | -0.0755619 | 9.05582 | 9.13138 | 872.2643 | [9 empty] | 1339.001 | 14.30638 | 0.123032 | 3.66982 | 33.498 | 29.8282 | -0.0534516 | -0.48447 | 8.57924 | 9.06371 | 1051.939 | [9 empty] | 1339.001 | 11.78518 | 0.0191651 | 0.54874 | 29.181 | 28.6323 | -0.00789937 | -0.0648406 | 8.14348 | 8.20832 | 866.5573 | [9 empty] | 670.001 | 12.43184 | 0.0224121 | 0.669473 | 30.5406 | 29.8711 | -0.0086856 | -0.0764613 | 8.72676 | 8.80322 | 914.1061 | [9 empty] | 670.001 | 12.0084375 | 0.0160876 | 0.48288 | 30.4986 | 30.0157 | -0.00683859 | -0.0617483 | 8.96765 | 9.02939 | 882.9733 | 1.60876 | 897.1783 | 0.01595957 | [6 empty] | 1339.001 | 12.17238 | 0.0167106 | 0.491163 | 29.8835 | 29.3924 | -0.00660178 | -0.0503196 | 7.5718 | 7.62212 | 895.0281 | [10 empty] | 12.0316377 | 0.0184323 | 0.553688 | 305.928 | 300.391 | -0.00692651 | -0.0595151 | 853.285 | 859.237 | [11 empty] | 11.69349512 | 0.0204665 | 0.602778 | 300.547 | 294.519 | -0.00799823 | -0.0712514 | 883.714 | 890.839 | [11 empty] | 11.82725098 | 0.0174631 | 0.526388 | 306.691 | 301.428 | -0.00557983 | -0.0489407 | 872.207 | 877.101 | [11 empty] | 11.8504199 | 0.0190201 | 0.578993 | 310.202 | 304.412 | -0.00743892 | -0.0656299 | 875.687 | 88.225 | [11 empty] | 11.6575215 | 0.0191063 | 0.542059 | 289.128 | 283.707 | -0.00764115 | -0.0657294 | 85.363 | 860.203 | [11 empty] | 11.63988281 | 0.0191529 | 0.562583 | 299.357 | 293.732 | -0.00792007 | -0.0684154 | 856.981 | 863.823 | [11 empty] | 11.93800488 | 0.0175344 | 0.518712 | 301.012 | 295.825 | -0.00731356 | -0.063922 | 867.628 | 874.021 | [11 empty] | 11.95045703 | 0.0188897 | 0.556786 | 300.325 | 294.757 | -0.00712874 | -0.0630474 | 878.106 | 884.411 | [11 empty] | 12.0083232 | 0.0193725 | 0.573288 | 301.662 | 295.929 | -0.00741811 | -0.0634537 | 849.043 | 855.388 | [11 empty] | 8.564070313 | 0.00405894 | 0.117981 | 29185 | 29067 | -0.00151332 | -0.0130417 | 860489 | [12 empty] | 12.012534 | 0.0184464 | 0.555343 | 306611 | 301058 | -0.00828165 | -0.0726275 | 869706 | 876969 | [11 empty] | 12.03270215 | 0.0186804 | 0.559244 | 304967 | 299375 | -0.00839634 | -0.0750833 | 88673 | 894239
673.001 | 12.24797 | 0.0210793 | 0.607998 | 29.4513 | 28.8433 | -0.00762038 | -0.0686396 | 8.93872 | 9.00736 | 900.586 | [9 empty] | 1345.001 | 14.56838 | 0.120702 | 3.57533 | 33.1964 | 29.6211 | -0.0478959 | -0.421426 | 8.37738 | 8.79881 | 1071.205 | [9 empty] | 1345.001 | 11.98286 | 0.0210976 | 0.620548 | 30.0338 | 29.4132 | -0.00818218 | -0.0716758 | 8.68831 | 8.75999 | 881.0924 | [9 empty] | 673.0009 | 11.88276 | 0.0206142 | 0.617939 | 30.5943 | 29.9763 | -0.00846941 | -0.0773375 | 9.05405 | 9.13138 | 873.7324 | [9 empty] | 1345.001 | 14.31565 | 0.124081 | 3.70111 | 33.5293 | 29.8282 | -0.053952 | -0.489005 | 8.57471 | 9.06371 | 1052.622 | [9 empty] | 1345.001 | 11.80794 | 0.0195686 | 0.560294 | 29.1926 | 28.6323 | -0.00807921 | -0.0663168 | 8.14201 | 8.20832 | 868.2311 | [9 empty] | 673.001 | 12.45353 | 0.0228148 | 0.681502 | 30.5526 | 29.8711 | -0.00885653 | -0.077966 | 8.72526 | 8.80322 | 915.701 | [9 empty] | 673.001 | 12.0328 | 0.0164733 | 0.494457 | 30.5102 | 30.0157 | -0.00700617 | -0.0632615 | 8.96613 | 9.02939 | 884.7646 | 1.64733 | 899.3396 | 0.01633909 | [6 empty] | 1345.001 | 12.19665 | 0.0171011 | 0.502641 | 29.895 | 29.3924 | -0.00678619 | -0.0517252 | 7.5704 | 7.62212 | 896.8128 | [10 empty] | 12.05166895 | 0.0188316 | 0.565685 | 306.048 | 300.391 | -0.0071075 | -0.0610702 | 85.313 | 859.237 | [11 empty] | 11.71512598 | 0.020845 | 0.613926 | 300.659 | 294.519 | -0.00816014 | -0.0726937 | 88.357 | 890.839 | [11 empty] | 11.84913574 | 0.0178431 | 0.53784 | 306.806 | 301.428 | -0.00572238 | -0.0501911 | 872.082 | 877.101 | [11 empty] | 11.8726016 | 0.0194119 | 0.590921 | 310.321 | 304.412 | -0.00763637 | -0.0673719 | 875.513 | 88.225 | [11 empty] | 11.6801904 | 0.0195045 | 0.553355 | 289.241 | 283.707 | -0.00780403 | -0.0671305 | 85.349 | 860.203 | [11 empty] | 11.66178613 | 0.0195339 | 0.573774 | 299.469 | 293.732 | -0.00809518 | -0.069928 | 85.683 | 863.823 | [11 empty] | 11.9625957 | 0.017912 | 0.52988 | 301.124 | 295.825 | -0.00748292 | -0.0654022 | 86.748 | 874.021 | [11 empty] | 11.9729082 | 0.0192825 | 0.568366 | 30.044 | 294.757 | -0.00730105 | -0.0645712 | 877.954 | 884.411 | [11 empty] | 12.0302852 | 0.019774 | 0.58517 | 301.781 | 295.929 | -0.00759536 | -0.0649698 | 848.891 | 855.388 | [11 empty] | 8.608204102 | 0.00410946 | 0.11945 | 291865 | 29067 | -0.00152585 | -0.0131497 | 860478 | [12 empty] | 12.034952 | 0.0188212 | 0.566626 | 306724 | 301058 | -0.00844895 | -0.0740947 | 86956 | 876969 | [11 empty] | 12.05416602 | 0.0190562 | 0.570495 | 30508 | 299375 | -0.00858191 | -0.0767428 | 886564 | 894239
676.001 | 12.26762 | 0.0214968 | 0.620038 | 29.4634 | 28.8433 | -0.00778914 | -0.0701596 | 8.9372 | 9.00736 | 902.0308 | [9 empty] | 1351.001 | 14.57778 | 0.121741 | 3.60609 | 33.2272 | 29.6211 | -0.0482946 | -0.424935 | 8.37387 | 8.79881 | 1071.895 | [9 empty] | 1351.001 | 12.00239 | 0.0215017 | 0.632434 | 30.0457 | 29.4132 | -0.00836054 | -0.0732382 | 8.68675 | 8.75999 | 882.5283 | [9 empty] | 676.0009 | 11.90328 | 0.0210235 | 0.630207 | 30.6066 | 29.9763 | -0.00865125 | -0.0789979 | 9.05239 | 9.13138 | 875.2415 | [9 empty] | 1351.001 | 14.32474 | 0.125126 | 3.73228 | 33.5605 | 29.8282 | -0.0544332 | -0.493367 | 8.57035 | 9.06371 | 1053.29 | [9 empty] | 1351.001 | 11.82998 | 0.0199622 | 0.571564 | 29.2038 | 28.6323 | -0.00825558 | -0.0677645 | 8.14056 | 8.20832 | 869.8516 | [9 empty] | 676.001 | 12.47554 | 0.0232027 | 0.69309 | 30.5642 | 29.8711 | -0.00903157 | -0.0795069 | 8.72372 | 8.80322 | 917.3194 | [9 empty] | 676.001 | 12.05706 | 0.0168619 | 0.506121 | 30.5218 | 30.0157 | -0.00720872 | -0.0650903 | 8.9643 | 9.02939 | 886.5484 | 1.68619 | 901.4973 | 0.01672132 | [6 empty] | 1351.001 | 12.22005 | 0.0174792 | 0.513754 | 29.9061 | 29.3924 | -0.00694791 | -0.0529578 | 7.56916 | 7.62212 | 898.5331 | [10 empty] | 12.07270605 | 0.019224 | 0.577472 | 306.166 | 300.391 | -0.00726625 | -0.0624342 | 852.993 | 859.237 | [11 empty] | 11.73752246 | 0.0212323 | 0.625332 | 300.773 | 294.519 | -0.00831652 | -0.0740867 | 88.343 | 890.839 | [11 empty] | 11.87204688 | 0.0182236 | 0.549309 | 306.921 | 301.428 | -0.00586345 | -0.0514283 | 871.958 | 877.101 | [11 empty] | 11.894623 | 0.0197913 | 0.602471 | 310.437 | 304.412 | -0.00782836 | -0.0690657 | 875.344 | 88.225 | [11 empty] | 11.7018193 | 0.0198936 | 0.564397 | 289.351 | 283.707 | -0.00798489 | -0.0686863 | 853.335 | 860.203 | [11 empty] | 11.68312598 | 0.0199137 | 0.584929 | 299.581 | 293.732 | -0.00827494 | -0.0714808 | 856.675 | 863.823 | [11 empty] | 11.98438574 | 0.0182959 | 0.541239 | 301.237 | 295.825 | -0.00765736 | -0.0669269 | 867.328 | 874.021 | [11 empty] | 11.99501855 | 0.0196612 | 0.579529 | 300.552 | 294.757 | -0.00747096 | -0.066074 | 877.803 | 884.411 | [11 empty] | 12.0530273 | 0.0201514 | 0.596337 | 301.892 | 295.929 | -0.00775429 | -0.0663293 | 848.755 | 855.388 | [11 empty] | 8.651688477 | 0.00415235 | 0.120696 | 291877 | 29067 | -0.00155824 | -0.0134288 | 86045 | [12 empty] | 12.058977 | 0.0191954 | 0.577891 | 306836 | 301058 | -0.00866906 | -0.076025 | 869367 | 876969 | [11 empty] | 12.07574609 | 0.0194254 | 0.581548 | 30519 | 299375 | -0.00875885 | -0.078325 | 886406 | 894239
679.001 | 12.2882 | 0.0219211 | 0.632277 | 29.4756 | 28.8433 | -0.00795353 | -0.0716403 | 8.93572 | 9.00736 | 903.5443 | [9 empty] | 1357.001 | 14.58745 | 0.122778 | 3.63683 | 33.2579 | 29.6211 | -0.0487105 | -0.428594 | 8.37021 | 8.79881 | 1072.606 | [9 empty] | 1357.001 | 12.02196 | 0.0219093 | 0.644424 | 30.0577 | 29.4132 | -0.00850957 | -0.0745437 | 8.68544 | 8.75999 | 883.9675 | [9 empty] | 679.0009 | 11.92456 | 0.0214288 | 0.642356 | 30.6187 | 29.9763 | -0.00882026 | -0.0805412 | 9.05084 | 9.13138 | 876.8056 | [9 empty] | 1357.001 | 14.33577 | 0.126169 | 3.76339 | 33.5916 | 29.8282 | -0.0549352 | -0.497917 | 8.5658 | 9.06371 | 1054.101 | [9 empty] | 1357.001 | 11.85147 | 0.0203604 | 0.582964 | 29.2152 | 28.6323 | -0.00844825 | -0.0693459 | 8.13898 | 8.20832 | 871.4314 | [9 empty] | 679.001 | 12.49705 | 0.0235901 | 0.704662 | 30.5758 | 29.8711 | -0.00921028 | -0.0810801 | 8.72215 | 8.80322 | 918.9008 | [9 empty] | 679.001 | 12.07986 | 0.0172583 | 0.51802 | 30.5337 | 30.0157 | -0.00738884 | -0.0667167 | 8.96268 | 9.02939 | 888.225 | 1.72583 | 903.5543 | 0.01711107 | [6 empty] | 1357.001 | 12.24212 | 0.0178579 | 0.524887 | 29.9173 | 29.3924 | -0.00712877 | -0.0543364 | 7.56778 | 7.62212 | 900.1556 | [10 empty] | 12.09320703 | 0.0196268 | 0.589572 | 306.286 | 300.391 | -0.00745912 | -0.0640915 | 852.827 | 859.237 | [11 empty] | 11.75981348 | 0.0216188 | 0.636716 | 300.886 | 294.519 | -0.00847608 | -0.0755082 | 883.288 | 890.839 | [11 empty] | 11.89330566 | 0.0186087 | 0.560917 | 307.037 | 301.428 | -0.00600281 | -0.0526507 | 871.836 | 877.101 | [11 empty] | 11.9172783 | 0.0201862 | 0.614491 | 310.557 | 304.412 | -0.00799655 | -0.0705496 | 875.195 | 88.225 | [11 empty] | 11.7228574 | 0.0202815 | 0.575401 | 289.461 | 283.707 | -0.00815246 | -0.0701277 | 853.191 | 860.203 | [11 empty] | 11.70373145 | 0.0203035 | 0.596379 | 299.695 | 293.732 | -0.00844648 | -0.0729626 | 856.527 | 863.823 | [11 empty] | 12.00683008 | 0.0186699 | 0.552302 | 301.348 | 295.825 | -0.0078322 | -0.068455 | 867.175 | 874.021 | [11 empty] | 12.01843457 | 0.0200524 | 0.591057 | 300.667 | 294.757 | -0.00764844 | -0.0676436 | 877.646 | 884.411 | [11 empty] | 12.0757549 | 0.0205356 | 0.607707 | 302.006 | 295.929 | -0.00793629 | -0.0678861 | 8.486 | 855.388 | [11 empty] | 8.69525293 | 0.00420099 | 0.12211 | 291891 | 29067 | -0.00158158 | -0.01363 | 86043 | [12 empty] | 12.081839 | 0.0195645 | 0.589005 | 306948 | 301058 | -0.0088248 | -0.0773908 | 86923 | 876969 | [11 empty] | 12.10020117 | 0.0197956 | 0.592631 | 305301 | 299375 | -0.00891758 | -0.0797445 | 886264 | 894239
682.001 | 12.30781 | 0.022334 | 0.644187 | 29.4875 | 28.8433 | -0.00813707 | -0.0732936 | 8.93407 | 9.00736 | 904.9859 | [9 empty] | 1363.001 | 14.59828125 | 0.123827 | 3.66788 | 33.289 | 29.6211 | -0.0490943 | -0.431971 | 8.36683 | 8.79881 | 1073.403 | [9 empty] | 1363.001 | 12.04249 | 0.0223114 | 0.656249 | 30.0695 | 29.4132 | -0.00869316 | -0.076152 | 8.68384 | 8.75999 | 885.4773 | [9 empty] | 682.0009 | 11.9458 | 0.0218272 | 0.654301 | 30.6306 | 29.9763 | -0.00900968 | -0.0822709 | 9.04911 | 9.13138 | 878.3678 | [9 empty] | 1363.001 | 14.34156 | 0.127232 | 3.79512 | 33.6233 | 29.8282 | -0.0554131 | -0.502249 | 8.56146 | 9.06371 | 1054.527 | [9 empty] | 1363.001 | 11.87307 | 0.0207532 | 0.594212 | 29.2265 | 28.6323 | -0.00862854 | -0.0708258 | 8.1375 | 8.20832 | 873.0195 | [9 empty] | 682.001 | 12.5186875 | 0.0239825 | 0.716384 | 30.5875 | 29.8711 | -0.00938997 | -0.082662 | 8.72056 | 8.80322 | 920.4917 | [9 empty] | 682.001 | 12.10399 | 0.017639 | 0.529446 | 30.5452 | 30.0157 | -0.00755918 | -0.0682548 | 8.96114 | 9.02939 | 889.9993 | 1.7639 | 905.698 | 0.01748524 | [6 empty] | 1363.001 | 12.26443 | 0.018244 | 0.536234 | 29.9286 | 29.3924 | -0.0072814 | -0.0554997 | 7.56662 | 7.62212 | 901.7965 | [10 empty] | 12.11349414 | 0.0200346 | 0.601819 | 306.409 | 300.391 | -0.00762234 | -0.0654939 | 852.687 | 859.237 | [11 empty] | 11.78149902 | 0.0219977 | 0.647875 | 300.998 | 294.519 | -0.00863065 | -0.0768852 | 88.315 | 890.839 | [11 empty] | 11.91484961 | 0.0189872 | 0.572325 | 307.151 | 301.428 | -0.0061485 | -0.0539285 | 871.708 | 877.101 | [11 empty] | 11.9378369 | 0.0205854 | 0.626643 | 310.678 | 304.412 | -0.00817959 | -0.0721644 | 875.034 | 88.225 | [11 empty] | 11.7455664 | 0.0206749 | 0.58656 | 289.573 | 283.707 | -0.00831532 | -0.0715286 | 853.051 | 860.203 | [11 empty] | 11.7262207 | 0.0206797 | 0.607429 | 299.806 | 293.732 | -0.00860668 | -0.0743465 | 856.388 | 863.823 | [11 empty] | 12.03072559 | 0.019056 | 0.563723 | 301.462 | 295.825 | -0.00800939 | -0.0700037 | 86.702 | 874.021 | [11 empty] | 12.04098145 | 0.0204356 | 0.602353 | 30.078 | 294.757 | -0.007832 | -0.0692671 | 877.484 | 884.411 | [11 empty] | 12.098751 | 0.0209255 | 0.619246 | 302.121 | 295.929 | -0.00811237 | -0.0693923 | 848.449 | 855.388 | [11 empty] | 8.738723633 | 0.00424869 | 0.123497 | 291905 | 29067 | -0.00158648 | -0.0136722 | 860426 | [12 empty] | 12.103971 | 0.0199337 | 0.60012 | 307059 | 301058 | -0.00899679 | -0.0788991 | 869079 | 876969 | [11 empty] | 12.12393848 | 0.0201581 | 0.603483 | 30541 | 299375 | -0.00912162 | -0.081569 | 886082 | 894239
685.001 | 12.32824 | 0.0227584 | 0.656428 | 29.4998 | 28.8433 | -0.0082775 | -0.0745585 | 8.93281 | 9.00736 | 906.4885 | [9 empty] | 1369.001 | 14.6053 | 0.124879 | 3.69906 | 33.3202 | 29.6211 | -0.0494781 | -0.435348 | 8.36346 | 8.79881 | 1073.919 | [9 empty] | 1369.001 | 12.06351 | 0.0227143 | 0.6681 | 30.0813 | 29.4132 | -0.00886702 | -0.077675 | 8.68231 | 8.75999 | 887.0227 | [9 empty] | 685.0009 | 11.96688 | 0.0222381 | 0.666618 | 30.643 | 29.9763 | -0.00918778 | -0.0838972 | 9.04749 | 9.13138 | 879.9173 | [9 empty] | 1369.001 | 14.35032 | 0.128299 | 3.82694 | 33.6552 | 29.8282 | -0.0558944 | -0.506611 | 8.5571 | 9.06371 | 1055.171 | [9 empty] | 1369.001 | 11.895 | 0.0211516 | 0.605617 | 29.2379 | 28.6323 | -0.00879853 | -0.0722212 | 8.1361 | 8.20832 | 874.6324 | [9 empty] | 685.001 | 12.5401 | 0.0243829 | 0.728343 | 30.5994 | 29.8711 | -0.0095639 | -0.0841931 | 8.71903 | 8.80322 | 922.066 | [9 empty] | 685.001 | 12.12821 | 0.0180194 | 0.540864 | 30.5566 | 30.0157 | -0.00772933 | -0.0697911 | 8.9596 | 9.02939 | 891.7801 | 1.80194 | 907.8495 | 0.01785897 | [6 empty] | 1369.001 | 12.28692 | 0.0186321 | 0.547643 | 29.94 | 29.3924 | -0.00745631 | -0.0568329 | 7.56529 | 7.62212 | 903.4498 | [10 empty] | 12.13362109 | 0.0204442 | 0.614123 | 306.532 | 300.391 | -0.0077998 | -0.0670187 | 852.535 | 859.237 | [11 empty] | 11.80381934 | 0.0223917 | 0.65948 | 301.114 | 294.519 | -0.00878808 | -0.0782877 | 88.301 | 890.839 | [11 empty] | 11.93728906 | 0.0193625 | 0.583639 | 307.264 | 301.428 | -0.00630153 | -0.0552708 | 871.574 | 877.101 | [11 empty] | 11.9568691 | 0.0209837 | 0.638769 | 31,08,2022 | 304.412 | -0.00834719 | -0.0736431 | 874.886 | 88.225 | [11 empty] | 11.7674883 | 0.0210645 | 0.597614 | 289.683 | 283.707 | -0.00849455 | -0.0730704 | 852.896 | 860.203 | [11 empty] | 11.74772363 | 0.0210608 | 0.618622 | 299.918 | 293.732 | -0.00877895 | -0.0758346 | 85.624 | 863.823 | [11 empty] | 12.05438574 | 0.0194297 | 0.574779 | 301.573 | 295.825 | -0.00817575 | -0.0714578 | 866.875 | 874.021 | [11 empty] | 12.06347656 | 0.0208319 | 0.614034 | 300.897 | 294.757 | -0.0079926 | -0.0706875 | 877.342 | 884.411 | [11 empty] | 12.1213887 | 0.0213083 | 0.630574 | 302.235 | 295.929 | -0.00830123 | -0.0710077 | 848.287 | 855.388 | [11 empty] | 8.782210938 | 0.00428978 | 0.124691 | 291917 | 29067 | -0.00161018 | -0.0138764 | 860405 | [12 empty] | 12.127821 | 0.0203128 | 0.611532 | 307173 | 301058 | -0.00919028 | -0.0805959 | 86891 | 876969 | [11 empty] | 12.14587793 | 0.0205336 | 0.614725 | 305522 | 299375 | -0.00931828 | -0.0833276 | 885906 | 894239
688.001 | 12.34744 | 0.0231613 | 0.668048 | 29.5114 | 28.8433 | -0.00845092 | -0.0761205 | 8.93124 | 9.00736 | 907.8997 | [9 empty] | 1375.001 | 14.61297 | 0.125928 | 3.73012 | 33.3512 | 29.6211 | -0.0498784 | -0.43887 | 8.35993 | 8.79881 | 1074.483 | [9 empty] | 1375.001 | 12.08337 | 0.0231258 | 0.680204 | 30.0934 | 29.4132 | -0.00903339 | -0.0791324 | 8.68086 | 8.75999 | 888.4831 | [9 empty] | 688.0009 | 11.98725 | 0.0226397 | 0.678657 | 30.655 | 29.9763 | -0.00936481 | -0.0855137 | 9.04587 | 9.13138 | 881.4154 | [9 empty] | 1375.001 | 14.35981 | 0.129353 | 3.85838 | 33.6866 | 29.8282 | -0.056367 | -0.510895 | 8.55282 | 9.06371 | 1055.868 | [9 empty] | 1375.001 | 11.91669 | 0.021551 | 0.617054 | 29.2493 | 28.6323 | -0.00898246 | -0.0737309 | 8.13459 | 8.20832 | 876.227 | [9 empty] | 688.001 | 12.55944 | 0.0247769 | 0.740114 | 30.6112 | 29.8711 | -0.00975256 | -0.085854 | 8.71737 | 8.80322 | 923.4882 | [9 empty] | 688.001 | 12.15193 | 0.0184155 | 0.552755 | 30.5685 | 30.0157 | -0.00791254 | -0.0714454 | 8.95795 | 9.02939 | 893.5244 | 1.84155 | 909.9791 | 0.01824799 | [6 empty] | 1375.001 | 12.30937 | 0.0190168 | 0.558949 | 29.9513 | 29.3924 | -0.00762754 | -0.058138 | 7.56398 | 7.62212 | 905.1005 | [10 empty] | 12.15306836 | 0.0208529 | 0.626401 | 306.655 | 300.391 | -0.00798387 | -0.0686003 | 852.377 | 859.237 | [11 empty] | 11.82484961 | 0.0227816 | 0.670963 | 301.229 | 294.519 | -0.00897025 | -0.0799104 | 882.848 | 890.839 | [11 empty] | 11.95973438 | 0.0197424 | 0.595091 | 307.379 | 301.428 | -0.00645006 | -0.0565735 | 871.443 | 877.101 | [11 empty] | 11.9781914 | 0.0214078 | 0.651679 | 310.929 | 304.412 | -0.0084998 | -0.0749895 | 874.751 | 88.225 | [11 empty] | 11.7888047 | 0.0214528 | 0.608631 | 289.793 | 283.707 | -0.00866302 | -0.0745196 | 852.751 | 860.203 | [11 empty] | 11.76947363 | 0.02145 | 0.630055 | 300.032 | 293.732 | -0.00895138 | -0.0773241 | 856.091 | 863.823 | [11 empty] | 12.07699609 | 0.0198089 | 0.585997 | 301.685 | 295.825 | -0.00836681 | -0.0731276 | 866.708 | 874.021 | [11 empty] | 12.08671875 | 0.021203 | 0.624972 | 301.006 | 294.757 | -0.00818383 | -0.0723787 | 877.173 | 884.411 | [11 empty] | 12.1448818 | 0.0216966 | 0.642064 | 30.235 | 295.929 | -0.00848318 | -0.0725641 | 848.132 | 855.388 | [11 empty] | 8.826777344 | 0.00435122 | 0.126477 | 291935 | 29067 | -0.00163503 | -0.0140905 | 860384 | [12 empty] | 12.150878 | 0.0206945 | 0.623024 | 307288 | 301058 | -0.00937688 | -0.0822324 | 868746 | 876969 | [11 empty] | 12.16958887 | 0.0209133 | 0.626092 | 305636 | 299375 | -0.00948246 | -0.0847958 | 885759 | 894239
691.001 | 12.36852 | 0.0235456 | 0.679135 | 29.5225 | 28.8433 | -0.00863916 | -0.077816 | 8.92955 | 9.00736 | 909.45 | [9 empty] | 1381.001 | 14.62205 | 0.126987 | 3.76149 | 33.3826 | 29.6211 | -0.0502542 | -0.442177 | 8.35663 | 8.79881 | 1075.151 | [9 empty] | 1381.001 | 12.10255 | 0.0235289 | 0.69206 | 30.1053 | 29.4132 | -0.00920582 | -0.0806429 | 8.67935 | 8.75999 | 889.8932 | [9 empty] | 691.0009 | 12.00765 | 0.023042 | 0.690715 | 30.6671 | 29.9763 | -0.00955254 | -0.0872279 | 9.04416 | 9.13138 | 882.9152 | [9 empty] | 1381.001 | 14.36973 | 0.130404 | 3.88971 | 33.7179 | 29.8282 | -0.0568278 | -0.515071 | 8.54864 | 9.06371 | 1056.598 | [9 empty] | 1381.001 | 11.93765 | 0.0219507 | 0.628499 | 29.2608 | 28.6323 | -0.00918387 | -0.0753842 | 8.13294 | 8.20832 | 877.7686 | [9 empty] | 691.001 | 12.57857 | 0.0251871 | 0.752366 | 30.6235 | 29.8711 | -0.00993674 | -0.0874753 | 8.71575 | 8.80322 | 924.8949 | [9 empty] | 691.001 | 12.175 | 0.0188041 | 0.564418 | 30.5801 | 30.0157 | -0.00811209 | -0.0732472 | 8.95615 | 9.02939 | 895.2208 | 1.88041 | 912.0546 | 0.01862949 | [6 empty] | 1381.001 | 12.33126 | 0.0194052 | 0.570366 | 29.9627 | 29.3924 | -0.00779598 | -0.0594219 | 7.5627 | 7.62212 | 906.7106 | [10 empty] | 12.17124707 | 0.0212703 | 0.63894 | 30.678 | 300.391 | -0.00815554 | -0.0700754 | 852.229 | 859.237 | [11 empty] | 11.84414453 | 0.0231776 | 0.682625 | 301.346 | 294.519 | -0.00912739 | -0.0813103 | 882.708 | 890.839 | [11 empty] | 11.98094434 | 0.0201329 | 0.606861 | 307.496 | 301.428 | -0.00659318 | -0.0578289 | 871.318 | 877.101 | [11 empty] | 11.9980654 | 0.0217753 | 0.662865 | 31.104 | 304.412 | -0.00869785 | -0.0767368 | 874.576 | 88.225 | [11 empty] | 11.8110137 | 0.0218476 | 0.619833 | 289.905 | 283.707 | -0.00882863 | -0.0759442 | 852.609 | 860.203 | [11 empty] | 11.79217285 | 0.0218407 | 0.64153 | 300.147 | 293.732 | -0.00913263 | -0.0788898 | 855.934 | 863.823 | [11 empty] | 12.10069434 | 0.0201958 | 0.597443 | 301.799 | 295.825 | -0.00852018 | -0.0744681 | 866.574 | 874.021 | [11 empty] | 12.10930273 | 0.0215967 | 0.636576 | 301.123 | 294.757 | -0.00835943 | -0.0739317 | 877.018 | 884.411 | [11 empty] | 12.1657676 | 0.0220899 | 0.653703 | 302.466 | 295.929 | -0.00866813 | -0.0741462 | 847.974 | 855.388 | [11 empty] | 8.872108398 | 0.00439157 | 0.12765 | 291947 | 29067 | -0.00165907 | -0.0142977 | 860363 | [12 empty] | 12.170753 | 0.021083 | 0.634719 | 307405 | 301058 | -0.00955945 | -0.0838334 | 868586 | 876969 | [11 empty] | 12.19212402 | 0.021295 | 0.63752 | 30575 | 299375 | -0.00967275 | -0.0864974 | 885589 | 894239
694.001 | 12.38919 | 0.0239924 | 0.692021 | 29.5353 | 28.8433 | -0.00879633 | -0.0792317 | 8.92813 | 9.00736 | 910.9698 | [9 empty] | 1387.001 | 14.63056 | 0.128045 | 3.79284 | 33.4139 | 29.6211 | -0.0506299 | -0.445483 | 8.35332 | 8.79881 | 1075.777 | [9 empty] | 1387.001 | 12.12168 | 0.0239366 | 0.704052 | 30.1173 | 29.4132 | -0.00938478 | -0.0822105 | 8.67778 | 8.75999 | 891.2998 | [9 empty] | 694.0009 | 12.0283 | 0.0234537 | 0.703057 | 30.6794 | 29.9763 | -0.00973754 | -0.0889172 | 9.04247 | 9.13138 | 884.4335 | [9 empty] | 1387.001 | 14.37566 | 0.131478 | 3.92176 | 33.75 | 29.8282 | -0.0572566 | -0.518957 | 8.54476 | 9.06371 | 1057.034 | [9 empty] | 1387.001 | 11.95977 | 0.0223508 | 0.639955 | 29.2722 | 28.6323 | -0.00936565 | -0.0768763 | 8.13145 | 8.20832 | 879.3947 | [9 empty] | 694.001 | 12.59865 | 0.0255939 | 0.764518 | 30.6356 | 29.8711 | -0.0101056 | -0.0889616 | 8.71426 | 8.80322 | 926.3712 | [9 empty] | 694.001 | 12.19821875 | 0.0191822 | 0.575769 | 30.5915 | 30.0157 | -0.00829356 | -0.0748858 | 8.95451 | 9.02939 | 896.9278 | 1.91822 | 914.1329 | 0.01900054 | [6 empty] | 1387.001 | 12.35268 | 0.0197975 | 0.581895 | 29.9743 | 29.3924 | -0.00797344 | -0.0607745 | 7.56135 | 7.62212 | 908.2851 | [10 empty] | 12.19036914 | 0.0216814 | 0.651289 | 306.904 | 300.391 | -0.00834266 | -0.0716832 | 852.068 | 859.237 | [11 empty] | 11.86425684 | 0.0235728 | 0.694266 | 301.462 | 294.519 | -0.00928287 | -0.0826954 | 882.569 | 890.839 | [11 empty] | 12.00251855 | 0.0205124 | 0.618301 | 307.611 | 301.428 | -0.0067398 | -0.0591149 | 871.189 | 877.101 | [11 empty] | 12.0169873 | 0.0221889 | 0.675456 | 311.166 | 304.412 | -0.0088863 | -0.0783994 | 87.441 | 88.225 | [11 empty] | 11.8324902 | 0.0222475 | 0.631178 | 290.019 | 283.707 | -0.00900291 | -0.0774434 | 852.459 | 860.203 | [11 empty] | 11.81316309 | 0.022234 | 0.653083 | 300.262 | 293.732 | -0.00931248 | -0.0804433 | 855.779 | 863.823 | [11 empty] | 12.12294824 | 0.0205828 | 0.608891 | 301.914 | 295.825 | -0.0087048 | -0.0760817 | 866.412 | 874.021 | [11 empty] | 12.12983203 | 0.0219887 | 0.648133 | 301.238 | 294.757 | -0.008548 | -0.0755994 | 876.851 | 884.411 | [11 empty] | 12.1856279 | 0.0224904 | 0.665555 | 302.584 | 295.929 | -0.00885659 | -0.0757583 | 847.812 | 855.388 | [11 empty] | 8.916873047 | 0.00443399 | 0.128883 | 291959 | 29067 | -0.00168963 | -0.0145611 | 860337 | [12 empty] | 12.191976 | 0.0214685 | 0.646326 | 307521 | 301058 | -0.00975153 | -0.0855179 | 868417 | 876969 | [11 empty] | 12.21231934 | 0.0216777 | 0.648976 | 305865 | 299375 | -0.00984749 | -0.08806 | 885433 | 894239
697.001 | 12.40851 | 0.0244271 | 0.704559 | 29.5479 | 28.8433 | -0.0089678 | -0.0807763 | 8.92659 | 9.00736 | 912.3907 | [9 empty] | 1393.001 | 14.63908 | 0.129111 | 3.8244 | 33.4455 | 29.6211 | -0.0509896 | -0.448648 | 8.35016 | 8.79881 | 1076.403 | [9 empty] | 1393.001 | 12.14187 | 0.0243338 | 0.715735 | 30.129 | 29.4132 | -0.00956259 | -0.0837682 | 8.67622 | 8.75999 | 892.7843 | [9 empty] | 697.0009 | 12.0481 | 0.023856 | 0.715117 | 30.6915 | 29.9763 | -0.00991337 | -0.0905228 | 9.04086 | 9.13138 | 885.8897 | [9 empty] | 1393.001 | 14.3817 | 0.132554 | 3.95386 | 33.7821 | 29.8282 | -0.0577103 | -0.52307 | 8.54064 | 9.06371 | 1057.478 | [9 empty] | 1393.001 | 11.98148 | 0.0227527 | 0.651462 | 29.2837 | 28.6323 | -0.00954275 | -0.07833 | 8.12999 | 8.20832 | 880.9912 | [9 empty] | 697.001 | 12.6182 | 0.0259949 | 0.776496 | 30.6476 | 29.8711 | -0.0102912 | -0.0905957 | 8.71263 | 8.80322 | 927.8091 | [9 empty] | 697.001 | 12.22096 | 0.0195865 | 0.587904 | 30.6036 | 30.0157 | -0.0084713 | -0.0764907 | 8.9529 | 9.02939 | 898.6001 | 1.95865 | 916.2005 | 0.01939715 | [6 empty] | 1393.001 | 12.37247 | 0.0201893 | 0.593411 | 29.9858 | 29.3924 | -0.00813399 | -0.0619983 | 7.56012 | 7.62212 | 909.7402 | [10 empty] | 12.2086875 | 0.022099 | 0.663834 | 307.029 | 300.391 | -0.00851293 | -0.0731462 | 851.922 | 859.237 | [11 empty] | 11.88410449 | 0.0239699 | 0.70596 | 301.579 | 294.519 | -0.0094515 | -0.0841976 | 882.419 | 890.839 | [11 empty] | 12.02285449 | 0.0209122 | 0.630351 | 307.731 | 301.428 | -0.00689869 | -0.0605085 | 87.105 | 877.101 | [11 empty] | 12.0379756 | 0.0226071 | 0.688186 | 311.294 | 304.412 | -0.00905698 | -0.0799052 | 87.426 | 88.225 | [11 empty] | 11.8524336 | 0.0226455 | 0.64247 | 290.132 | 283.707 | -0.00918387 | -0.079 | 852.303 | 860.203 | [11 empty] | 11.83191602 | 0.0226286 | 0.664674 | 300.378 | 293.732 | -0.00950221 | -0.0820822 | 855.615 | 863.823 | [11 empty] | 12.14390723 | 0.0209732 | 0.620441 | 302.029 | 295.825 | -0.00887271 | -0.0775493 | 866.266 | 874.021 | [11 empty] | 12.1505459 | 0.0223848 | 0.659808 | 301.355 | 294.757 | -0.00873329 | -0.0772382 | 876.687 | 884.411 | [11 empty] | 12.2066641 | 0.0228996 | 0.677666 | 302.706 | 295.929 | -0.00904551 | -0.0773742 | 847.651 | 855.388 | [11 empty] | 8.960467773 | 0.00448021 | 0.130227 | 291973 | 29067 | -0.00171197 | -0.0147536 | 860317 | [12 empty] | 12.212771 | 0.0218503 | 0.65782 | 307636 | 301058 | -0.00993265 | -0.0871063 | 868259 | 876969 | [11 empty] | 12.23294727 | 0.0220663 | 0.660611 | 305981 | 299375 | -0.0100504 | -0.0898748 | 885251 | 894239
700.001 | 12.42543 | 0.0248275 | 0.716106 | 29.5594 | 28.8433 | -0.0091188 | -0.0821364 | 8.92523 | 9.00736 | 913.6347 | [9 empty] | 1399.001 | 14.64645 | 0.130177 | 3.856 | 33.4771 | 29.6211 | -0.0513699 | -0.451993 | 8.34681 | 8.79881 | 1076.945 | [9 empty] | 1399.001 | 12.16273 | 0.024743 | 0.727771 | 30.141 | 29.4132 | -0.00974419 | -0.085359 | 8.67463 | 8.75999 | 894.3186 | [9 empty] | 700.0009 | 12.06743 | 0.0242711 | 0.727559 | 30.7039 | 29.9763 | -0.0101053 | -0.0922757 | 9.03911 | 9.13138 | 887.3112 | [9 empty] | 1399.001 | 14.39028 | 0.133626 | 3.98584 | 33.8141 | 29.8282 | -0.0581287 | -0.526862 | 8.53685 | 9.06371 | 1058.109 | [9 empty] | 1399.001 | 12.00179 | 0.0231452 | 0.662701 | 29.295 | 28.6323 | -0.00974017 | -0.0799505 | 8.12837 | 8.20832 | 882.4847 | [9 empty] | 700.001 | 12.63883 | 0.0263981 | 0.78854 | 30.6596 | 29.8711 | -0.0104707 | -0.0921758 | 8.71105 | 8.80322 | 929.3258 | [9 empty] | 700.001 | 12.2429 | 0.0199769 | 0.599621 | 30.6153 | 30.0157 | -0.0086636 | -0.0782271 | 8.95117 | 9.02939 | 900.2131 | 1.99769 | 918.1966 | 0.01977998 | [6 empty] | 1399.001 | 12.39332 | 0.020586 | 0.60507 | 29.9974 | 29.3924 | -0.0083222 | -0.0634328 | 7.55869 | 7.62212 | 911.2734 | [10 empty] | 12.2269502 | 0.022501 | 0.675908 | 30.715 | 300.391 | -0.00869437 | -0.0747052 | 851.766 | 859.237 | [11 empty] | 11.90369629 | 0.0243535 | 0.717257 | 301.692 | 294.519 | -0.00961316 | -0.0856378 | 882.275 | 890.839 | [11 empty] | 12.04193555 | 0.021299 | 0.642012 | 307.848 | 301.428 | -0.0070493 | -0.0618295 | 870.918 | 877.101 | [11 empty] | 12.0584854 | 0.0229812 | 0.699574 | 311.408 | 304.412 | -0.00925002 | -0.0816083 | 874.089 | 88.225 | [11 empty] | 11.8718057 | 0.0230502 | 0.653951 | 290.247 | 283.707 | -0.00935646 | -0.0804846 | 852.155 | 860.203 | [11 empty] | 11.85169043 | 0.0230236 | 0.676276 | 300.494 | 293.732 | -0.00966376 | -0.0834778 | 855.475 | 863.823 | [11 empty] | 12.16517383 | 0.021362 | 0.631941 | 302.144 | 295.825 | -0.00906237 | -0.079207 | 8.661 | 874.021 | [11 empty] | 12.17160938 | 0.0227759 | 0.671334 | 30.147 | 294.757 | -0.0089198 | -0.0788877 | 876.522 | 884.411 | [11 empty] | 12.2267979 | 0.0232931 | 0.689311 | 302.822 | 295.929 | -0.00922263 | -0.0788893 | 847.499 | 855.388 | [11 empty] | 9.003837891 | 0.00453132 | 0.131712 | 291988 | 29067 | -0.0017272 | -0.0148849 | 860304 | [12 empty] | 12.233879 | 0.0222311 | 0.669283 | 30775 | 301058 | -0.01011 | -0.088662 | 868103 | 876969 | [11 empty] | 12.25389355 | 0.0224503 | 0.672107 | 306096 | 299375 | -0.0102199 | -0.0913907 | 8851 | 894239
703.001 | 12.44297 | 0.0252604 | 0.728594 | 29.5719 | 28.8433 | -0.00930062 | -0.083774 | 8.92359 | 9.00736 | 914.924 | [9 empty] | 1405.001 | 14.65337 | 0.131212 | 3.88664 | 33.5077 | 29.6211 | -0.0517014 | -0.45491 | 8.34389 | 8.79881 | 1077.454 | [9 empty] | 1405.001 | 12.18144 | 0.0251547 | 0.73988 | 30.1531 | 29.4132 | -0.0099057 | -0.0867738 | 8.67321 | 8.75999 | 895.694 | [9 empty] | 703.0009 | 12.08592 | 0.0246743 | 0.739645 | 30.716 | 29.9763 | -0.0102794 | -0.0938651 | 9.03752 | 9.13138 | 888.6708 | [9 empty] | 1405.001 | 14.39706 | 0.134693 | 4.01765 | 33.8459 | 29.8282 | -0.0585562 | -0.530737 | 8.53298 | 9.06371 | 1058.607 | [9 empty] | 1405.001 | 12.0222 | 0.0235516 | 0.674336 | 29.3066 | 28.6323 | -0.009908 | -0.0813281 | 8.127 | 8.20832 | 883.9856 | [9 empty] | 703.001 | 12.65847 | 0.0268067 | 0.800747 | 30.6718 | 29.8711 | -0.0106392 | -0.0936593 | 8.70957 | 8.80322 | 930.77 | [9 empty] | 703.001 | 12.26438 | 0.0203768 | 0.611624 | 30.6273 | 30.0157 | -0.00884874 | -0.0798988 | 8.9495 | 9.02939 | 901.793 | 2.03768 | 920.1687 | 0.02017197 | [6 empty] | 1405.001 | 12.41478 | 0.020983 | 0.616739 | 30.0091 | 29.3924 | -0.00848567 | -0.0646788 | 7.55744 | 7.62212 | 912.8513 | [10 empty] | 12.2466416 | 0.0229261 | 0.688678 | 307.278 | 300.391 | -0.00885315 | -0.0760695 | 85.163 | 859.237 | [11 empty] | 11.92574219 | 0.0247352 | 0.728499 | 301.804 | 294.519 | -0.00976607 | -0.0869999 | 882.139 | 890.839 | [11 empty] | 12.06245215 | 0.0216944 | 0.653928 | 307.967 | 301.428 | -0.00719906 | -0.0631431 | 870.786 | 877.101 | [11 empty] | 12.0782842 | 0.0233729 | 0.711498 | 311.527 | 304.412 | -0.0094436 | -0.0833162 | 873.918 | 88.225 | [11 empty] | 11.8913037 | 0.0234448 | 0.665147 | 290.359 | 283.707 | -0.00953057 | -0.0819823 | 852.005 | 860.203 | [11 empty] | 11.87136426 | 0.0234195 | 0.687905 | 300.611 | 293.732 | -0.00984961 | -0.0850832 | 855.315 | 863.823 | [11 empty] | 12.18580859 | 0.0217566 | 0.643614 | 302.261 | 295.825 | -0.00924487 | -0.0808021 | 86.594 | 874.021 | [11 empty] | 12.19224023 | 0.0231778 | 0.683182 | 301.589 | 294.757 | -0.00907641 | -0.0802728 | 876.384 | 884.411 | [11 empty] | 12.2472236 | 0.0236939 | 0.701173 | 302.941 | 295.929 | -0.00940451 | -0.080445 | 847.344 | 855.388 | [11 empty] | 9.047863281 | 0.00458432 | 0.133253 | 292003 | 29067 | -0.00176724 | -0.0152299 | 86027 | [12 empty] | 12.256541 | 0.022618 | 0.680931 | 307867 | 301058 | -0.0103025 | -0.0903497 | 867934 | 876969 | [11 empty] | 12.27515137 | 0.0228358 | 0.683645 | 306211 | 299375 | -0.0103939 | -0.0929461 | 884944 | 894239
706.001 | 12.46113 | 0.0256799 | 0.740695 | 29.584 | 28.8433 | -0.00947015 | -0.0853011 | 8.92206 | 9.00736 | 916.2594 | [9 empty] | 1411.001 | 14.6598 | 0.132339 | 3.92004 | 33.5411 | 29.6211 | -0.0520747 | -0.458196 | 8.34061 | 8.79881 | 1077.926 | [9 empty] | 1411.001 | 12.19975 | 0.0255727 | 0.752175 | 30.1654 | 29.4132 | -0.0100757 | -0.0882629 | 8.67173 | 8.75999 | 897.0401 | [9 empty] | 706.0009 | 12.10541 | 0.0250844 | 0.751939 | 30.7283 | 29.9763 | -0.0104815 | -0.0957102 | 9.03567 | 9.13138 | 890.1039 | [9 empty] | 1411.001 | 14.40623 | 0.135764 | 4.04958 | 33.8778 | 29.8282 | -0.0589761 | -0.534542 | 8.52917 | 9.06371 | 1059.281 | [9 empty] | 1411.001 | 12.0416 | 0.0239584 | 0.685983 | 29.3183 | 28.6323 | -0.0101073 | -0.0829639 | 8.12536 | 8.20832 | 885.4121 | [9 empty] | 706.001 | 12.67767 | 0.0272031 | 0.812587 | 30.6837 | 29.8711 | -0.0108229 | -0.0952766 | 8.70795 | 8.80322 | 932.1814 | [9 empty] | 706.001 | 12.28567 | 0.0207756 | 0.623596 | 30.6393 | 30.0157 | -0.00903738 | -0.0816021 | 8.94779 | 9.02939 | 903.3584 | 2.07756 | 922.1262 | 0.02056273 | [6 empty] | 1411.001 | 12.43548 | 0.0213874 | 0.628626 | 30.021 | 29.3924 | -0.0086773 | -0.0661394 | 7.55598 | 7.62212 | 914.3734 | [10 empty] | 12.26510059 | 0.0233252 | 0.700667 | 307.397 | 300.391 | -0.00904029 | -0.0776775 | 851.469 | 859.237 | [11 empty] | 11.94677539 | 0.0251242 | 0.739956 | 301.919 | 294.519 | -0.00992986 | -0.088459 | 881.993 | 890.839 | [11 empty] | 12.08202637 | 0.0220806 | 0.665571 | 308.083 | 301.428 | -0.00736136 | -0.0645665 | 870.644 | 877.101 | [11 empty] | 12.0979229 | 0.0237958 | 0.724374 | 311.656 | 304.412 | -0.00962604 | -0.0849257 | 873.757 | 88.225 | [11 empty] | 11.9109854 | 0.0238421 | 0.676418 | 290.471 | 283.707 | -0.00970599 | -0.0834912 | 851.854 | 860.203 | [11 empty] | 11.89123242 | 0.0238176 | 0.699597 | 300.728 | 293.732 | -0.0100196 | -0.0865512 | 855.168 | 863.823 | [11 empty] | 12.20637695 | 0.0221491 | 0.655226 | 302.377 | 295.825 | -0.0094268 | -0.0823922 | 865.781 | 874.021 | [11 empty] | 12.21427148 | 0.0235712 | 0.694776 | 301.705 | 294.757 | -0.00925752 | -0.0818745 | 876.223 | 884.411 | [11 empty] | 12.2689326 | 0.0240917 | 0.712945 | 303.058 | 295.929 | -0.00959071 | -0.0820378 | 847.184 | 855.388 | [11 empty] | 9.091854492 | 0.00464239 | 0.13494 | 29202 | 29067 | -0.0017809 | -0.0153476 | 860258 | [12 empty] | 12.277632 | 0.0230086 | 0.692692 | 307984 | 301058 | -0.0104862 | -0.0919611 | 867773 | 876969 | [11 empty] | 12.29737109 | 0.0232134 | 0.694951 | 306325 | 299375 | -0.0105927 | -0.094724 | 884766 | 894239
709.001 | 12.48234 | 0.026101 | 0.75284 | 29.5962 | 28.8433 | -0.00963377 | -0.0867748 | 8.92059 | 9.00736 | 917.8191 | [9 empty] | 1417.001 | 14.67036 | 0.133351 | 3.95 | 33.5711 | 29.6211 | -0.0524621 | -0.461604 | 8.3372 | 8.79881 | 1078.703 | [9 empty] | 1417.001 | 12.21772 | 0.0259736 | 0.763967 | 30.1772 | 29.4132 | -0.0102565 | -0.0898469 | 8.67014 | 8.75999 | 898.3618 | [9 empty] | 709.0009 | 12.12586 | 0.0254925 | 0.764172 | 30.7405 | 29.9763 | -0.0106546 | -0.0972912 | 9.03409 | 9.13138 | 891.6073 | [9 empty] | 1417.001 | 14.41184 | 0.136843 | 4.08179 | 33.91 | 29.8282 | -0.0593979 | -0.538365 | 8.52535 | 9.06371 | 1059.694 | [9 empty] | 1417.001 | 12.06021 | 0.0243599 | 0.697478 | 29.3297 | 28.6323 | -0.0102927 | -0.084486 | 8.12384 | 8.20832 | 886.78 | [9 empty] | 709.001 | 12.69741 | 0.0276138 | 0.824855 | 30.6959 | 29.8711 | -0.0110097 | -0.0969208 | 8.7063 | 8.80322 | 933.6329 | [9 empty] | 709.001 | 12.30695 | 0.0211745 | 0.635569 | 30.6513 | 30.0157 | -0.00922798 | -0.0833231 | 8.94607 | 9.02939 | 904.9227 | 2.11745 | 924.084 | 0.02095344 | [6 empty] | 1417.001 | 12.45616 | 0.0217777 | 0.640099 | 30.0325 | 29.3924 | -0.00885244 | -0.0674743 | 7.55465 | 7.62212 | 915.8943 | [10 empty] | 12.28293164 | 0.0237316 | 0.712874 | 30.752 | 300.391 | -0.0092175 | -0.0792001 | 851.317 | 859.237 | [11 empty] | 11.96624414 | 0.025518 | 0.751554 | 302.035 | 294.519 | -0.010101 | -0.0899836 | 881.841 | 890.839 | [11 empty] | 12.10132227 | 0.0224806 | 0.677626 | 308.204 | 301.428 | -0.00751048 | -0.0658745 | 870.513 | 877.101 | [11 empty] | 12.1176816 | 0.0242 | 0.736678 | 311.779 | 304.412 | -0.00978011 | -0.086285 | 873.622 | 88.225 | [11 empty] | 11.9321279 | 0.0242476 | 0.687922 | 290.586 | 283.707 | -0.00987851 | -0.0849752 | 851.706 | 860.203 | [11 empty] | 11.91182129 | 0.0242114 | 0.711167 | 300.843 | 293.732 | -0.0101859 | -0.0879883 | 855.024 | 863.823 | [11 empty] | 12.22871875 | 0.0225357 | 0.666663 | 302.491 | 295.825 | -0.0096034 | -0.0839357 | 865.627 | 874.021 | [11 empty] | 12.23546484 | 0.0239619 | 0.706293 | 30.182 | 294.757 | -0.00944813 | -0.0835603 | 876.055 | 884.411 | [11 empty] | 12.289834 | 0.0245017 | 0.725075 | 30.318 | 295.929 | -0.00975458 | -0.0834395 | 847.044 | 855.388 | [11 empty] | 9.135759766 | 0.00469442 | 0.136453 | 292035 | 29067 | -0.00181316 | -0.0156257 | 86023 | [12 empty] | 12.298108 | 0.0233917 | 0.704226 | 30.81 | 301058 | -0.010662 | -0.0935029 | 867619 | 876969 | [11 empty] | 12.31805859 | 0.0235986 | 0.706484 | 30644 | 299375 | -0.0107741 | -0.0963463 | 884604 | 894239
712.001 | 12.50096875 | 0.0265223 | 0.764991 | 29.6083 | 28.8433 | -0.00980037 | -0.0882755 | 8.91909 | 9.00736 | 919.1889 | [9 empty] | 1423.001 | 14.67686 | 0.134448 | 3.98249 | 33.6036 | 29.6211 | -0.0527745 | -0.464353 | 8.33445 | 8.79881 | 1079.181 | [9 empty] | 1423.001 | 12.23771 | 0.0263812 | 0.775955 | 30.1892 | 29.4132 | -0.0104087 | -0.0911797 | 8.66881 | 8.75999 | 899.8318 | [9 empty] | 712.0009 | 12.14447 | 0.0259027 | 0.776469 | 30.7528 | 29.9763 | -0.0108413 | -0.0989964 | 9.03239 | 9.13138 | 892.9759 | [9 empty] | 1423.001 | 14.41937 | 0.137936 | 4.11439 | 33.9426 | 29.8282 | -0.0597946 | -0.541961 | 8.52175 | 9.06371 | 1060.248 | [9 empty] | 1423.001 | 12.08178 | 0.0247636 | 0.709037 | 29.3413 | 28.6323 | -0.0104704 | -0.0859441 | 8.12238 | 8.20832 | 888.3665 | [9 empty] | 712.001 | 12.71716 | 0.0280187 | 0.83695 | 30.708 | 29.8711 | -0.0111835 | -0.0984512 | 8.70477 | 8.80322 | 935.0854 | [9 empty] | 712.001 | 12.33017 | 0.0215728 | 0.647522 | 30.6632 | 30.0157 | -0.00941526 | -0.0850141 | 8.94438 | 9.02939 | 906.63 | 2.15728 | 926.1885 | 0.0213434 | [6 empty] | 1423.001 | 12.4771 | 0.0221758 | 0.6518 | 30.0442 | 29.3924 | -0.0090371 | -0.0688819 | 7.55324 | 7.62212 | 917.434 | [10 empty] | 12.30148242 | 0.0241494 | 0.725427 | 307.645 | 300.391 | -0.00937881 | -0.0805862 | 851.178 | 859.237 | [11 empty] | 11.98608301 | 0.025915 | 0.763246 | 302.152 | 294.519 | -0.0102615 | -0.0914131 | 881.698 | 890.839 | [11 empty] | 12.1230918 | 0.0228702 | 0.689371 | 308.321 | 301.428 | -0.00764534 | -0.0670573 | 870.395 | 877.101 | [11 empty] | 12.1366123 | 0.0246022 | 0.748921 | 311.901 | 304.412 | -0.00995025 | -0.0877861 | 873.471 | 88.225 | [11 empty] | 11.9529014 | 0.0246468 | 0.699247 | 29,07,2022 | 283.707 | -0.0100469 | -0.0864238 | 851.561 | 860.203 | [11 empty] | 11.9322168 | 0.0246007 | 0.7226 | 300.958 | 293.732 | -0.0103723 | -0.0895987 | 854.863 | 863.823 | [11 empty] | 12.24954395 | 0.0229284 | 0.67828 | 302.608 | 295.825 | -0.00977613 | -0.0854454 | 865.476 | 874.021 | [11 empty] | 12.25653711 | 0.024359 | 0.717998 | 301.937 | 294.757 | -0.00963902 | -0.0852485 | 875.886 | 884.411 | [11 empty] | 12.3103281 | 0.0248784 | 0.736225 | 303.291 | 295.929 | -0.00993775 | -0.0850064 | 846.888 | 855.388 | [11 empty] | 9.178707031 | 0.00474954 | 0.138055 | 292051 | 29067 | -0.00184516 | -0.0159015 | 860203 | [12 empty] | 12.317633 | 0.0237829 | 0.716001 | 308218 | 301058 | -0.0108526 | -0.0951737 | 867452 | 876969 | [11 empty] | 12.3386875 | 0.0239889 | 0.718167 | 306557 | 299375 | -0.0109496 | -0.0979155 | 884447 | 894239
715.001 | 12.51857 | 0.026944 | 0.777156 | 29.6205 | 28.8433 | -0.00996996 | -0.089803 | 8.91756 | 9.00736 | 920.4832 | [9 empty] | 1429.001 | 14.68199 | 0.135515 | 4.01411 | 33.6352 | 29.6211 | -0.0531451 | -0.467613 | 8.33119 | 8.79881 | 1079.558 | [9 empty] | 1429.001 | 12.25696 | 0.0267976 | 0.788204 | 30.2014 | 29.4132 | -0.0105941 | -0.0928043 | 8.66718 | 8.75999 | 901.2473 | [9 empty] | 715.0009 | 12.1641 | 0.0263068 | 0.788583 | 30.7649 | 29.9763 | -0.0110186 | -0.100615 | 9.03077 | 9.13138 | 894.4191 | [9 empty] | 1429.001 | 14.42641 | 0.139034 | 4.14714 | 33.9754 | 29.8282 | -0.0602 | -0.545636 | 8.51808 | 9.06371 | 1060.766 | [9 empty] | 1429.001 | 12.10253 | 0.0251616 | 0.720435 | 29.3527 | 28.6323 | -0.0106649 | -0.0875406 | 8.12078 | 8.20832 | 889.8921 | [9 empty] | 715.001 | 12.73789 | 0.028432 | 0.849295 | 30.7204 | 29.8711 | -0.0113698 | -0.100091 | 8.70313 | 8.80322 | 936.6098 | [9 empty] | 715.001 | 12.35129 | 0.0219643 | 0.659274 | 30.675 | 30.0157 | -0.00960814 | -0.0867557 | 8.94264 | 9.02939 | 908.1831 | 2.19643 | 928.1307 | 0.02172656 | [6 empty] | 1429.001 | 12.4971 | 0.0225757 | 0.663553 | 30.0559 | 29.3924 | -0.00920507 | -0.0701622 | 7.55196 | 7.62212 | 918.9045 | [10 empty] | 12.32080371 | 0.0245525 | 0.737535 | 307.766 | 300.391 | -0.00957626 | -0.0822828 | 851.008 | 859.237 | [11 empty] | 12.00598633 | 0.026321 | 0.775205 | 302.271 | 294.519 | -0.0104213 | -0.0928367 | 881.555 | 890.839 | [11 empty] | 12.14350293 | 0.0232573 | 0.70104 | 308.438 | 301.428 | -0.00781686 | -0.0685617 | 870.245 | 877.101 | [11 empty] | 12.1554463 | 0.0250198 | 0.761633 | 312.028 | 304.412 | -0.0101443 | -0.0894985 | 8.733 | 88.225 | [11 empty] | 11.9722637 | 0.0250556 | 0.710844 | 290.816 | 283.707 | -0.0102344 | -0.0880369 | 8.514 | 860.203 | [11 empty] | 11.95216504 | 0.0249968 | 0.734235 | 301.074 | 293.732 | -0.0105445 | -0.0910856 | 854.714 | 863.823 | [11 empty] | 12.27078223 | 0.0233284 | 0.690113 | 302.726 | 295.825 | -0.00995235 | -0.0869856 | 865.322 | 874.021 | [11 empty] | 12.27679297 | 0.024756 | 0.729701 | 302.054 | 294.757 | -0.00981658 | -0.0868189 | 875.729 | 884.411 | [11 empty] | 12.3307031 | 0.025288 | 0.748345 | 303.412 | 295.929 | -0.0101189 | -0.0865556 | 846.733 | 855.388 | [11 empty] | 9.221696289 | 0.00480577 | 0.139689 | 292067 | 29067 | -0.00185535 | -0.0159893 | 860194 | [12 empty] | 12.339808 | 0.0241731 | 0.727749 | 308335 | 301058 | -0.0110362 | -0.0967838 | 867291 | 876969 | [11 empty] | 12.35940625 | 0.0243774 | 0.7298 | 306673 | 299375 | -0.0111389 | -0.0996083 | 884278 | 894239
718.001 | 12.53696 | 0.0273648 | 0.789292 | 29.6326 | 28.8433 | -0.0101526 | -0.0914478 | 8.91592 | 9.00736 | 921.8353 | [9 empty] | 1435.001 | 14.68943 | 0.136617 | 4.04675 | 33.6679 | 29.6211 | -0.0534841 | -0.470597 | 8.32821 | 8.79881 | 1080.105 | [9 empty] | 1435.001 | 12.27466 | 0.0272117 | 0.800384 | 30.2136 | 29.4132 | -0.0107761 | -0.0943987 | 8.66559 | 8.75999 | 902.5485 | [9 empty] | 718.0009 | 12.18398 | 0.0267167 | 0.800868 | 30.7772 | 29.9763 | -0.0112231 | -0.102482 | 9.0289 | 9.13138 | 895.8807 | [9 empty] | 1435.001 | 14.43367 | 0.140092 | 4.1787 | 34.0069 | 29.8282 | -0.0606248 | -0.549486 | 8.51423 | 9.06371 | 1061.3 | [9 empty] | 1435.001 | 12.12206 | 0.0255665 | 0.732027 | 29.3643 | 28.6323 | -0.0108489 | -0.0890513 | 8.11927 | 8.20832 | 891.3281 | [9 empty] | 718.001 | 12.75643 | 0.028831 | 0.861214 | 30.7323 | 29.8711 | -0.0115555 | -0.101726 | 8.7015 | 8.80322 | 937.9726 | [9 empty] | 718.001 | 12.3715 | 0.0223708 | 0.671477 | 30.6872 | 30.0157 | -0.00979181 | -0.0884141 | 8.94098 | 9.02939 | 909.6693 | 2.23708 | 930.0194 | 0.02212424 | [6 empty] | 1435.001 | 12.5161 | 0.0229844 | 0.675566 | 30.0679 | 29.3924 | -0.00938793 | -0.0715559 | 7.55057 | 7.62212 | 920.3012 | [10 empty] | 12.33820801 | 0.0249739 | 0.750193 | 307.893 | 300.391 | -0.00974005 | -0.0836901 | 850.868 | 859.237 | [11 empty] | 12.0246709 | 0.0267126 | 0.786738 | 302.387 | 294.519 | -0.0106066 | -0.0944874 | 88.139 | 890.839 | [11 empty] | 12.16196484 | 0.023656 | 0.713056 | 308.558 | 301.428 | -0.00796936 | -0.0698993 | 870.111 | 877.101 | [11 empty] | 12.1731104 | 0.0254192 | 0.773789 | 31.215 | 304.412 | -0.0103377 | -0.0912044 | 87.313 | 88.225 | [11 empty] | 11.9912178 | 0.0254554 | 0.722188 | 290.929 | 283.707 | -0.010398 | -0.0894441 | 851.259 | 860.203 | [11 empty] | 11.97198926 | 0.0253887 | 0.745746 | 301.189 | 293.732 | -0.0107161 | -0.0925683 | 854.566 | 863.823 | [11 empty] | 12.29078418 | 0.0237156 | 0.701565 | 30.284 | 295.825 | -0.0101362 | -0.0885926 | 865.161 | 874.021 | [11 empty] | 12.29788379 | 0.0251626 | 0.741686 | 302.174 | 294.757 | -0.0100017 | -0.0884565 | 875.565 | 884.411 | [11 empty] | 12.3516572 | 0.0256904 | 0.760254 | 303.531 | 295.929 | -0.0102988 | -0.088095 | 846.579 | 855.388 | [11 empty] | 9.264842773 | 0.00486204 | 0.141325 | 292084 | 29067 | -0.00189376 | -0.0163203 | 860161 | [12 empty] | 12.359975 | 0.0245649 | 0.739545 | 308453 | 301058 | -0.0112396 | -0.0985677 | 867112 | 876969 | [11 empty] | 12.3804375 | 0.0247621 | 0.741317 | 306788 | 299375 | -0.0113226 | -0.101251 | 884114 | 894239
721.001 | 12.556 | 0.027788 | 0.801498 | 29.6448 | 28.8433 | -0.0103188 | -0.0929454 | 8.91442 | 9.00736 | 923.2352 | [9 empty] | 1441.001 | 14.69572 | 0.137678 | 4.07818 | 33.6993 | 29.6211 | -0.0538443 | -0.473766 | 8.32504 | 8.79881 | 1080.568 | [9 empty] | 1441.001 | 12.29309 | 0.0276158 | 0.812269 | 30.2255 | 29.4132 | -0.0109389 | -0.0958247 | 8.66416 | 8.75999 | 903.904 | [9 empty] | 721.0009 | 12.20285 | 0.0271338 | 0.813372 | 30.7897 | 29.9763 | -0.011392 | -0.104024 | 9.02736 | 9.13138 | 897.2684 | [9 empty] | 1441.001 | 14.4389 | 0.141189 | 4.2114 | 34.0396 | 29.8282 | -0.06104 | -0.553249 | 8.51046 | 9.06371 | 1061.684 | [9 empty] | 1441.001 | 12.14229 | 0.0259728 | 0.743661 | 29.3759 | 28.6323 | -0.0110344 | -0.0905735 | 8.11775 | 8.20832 | 892.8153 | [9 empty] | 721.001 | 12.77448 | 0.0292445 | 0.873566 | 30.7447 | 29.8711 | -0.011738 | -0.103333 | 8.69989 | 8.80322 | 939.2997 | [9 empty] | 721.001 | 12.39308 | 0.0227693 | 0.683437 | 30.6992 | 30.0157 | -0.00998288 | -0.0901394 | 8.93925 | 9.02939 | 911.2562 | 2.27693 | 932.0048 | 0.02251395 | [6 empty] | 1441.001 | 12.53508 | 0.023392 | 0.687547 | 30.0799 | 29.3924 | -0.00958197 | -0.073035 | 7.54909 | 7.62212 | 921.6971 | [10 empty] | 12.35444043 | 0.0253942 | 0.762817 | 308.019 | 300.391 | -0.00992362 | -0.0852674 | 85.071 | 859.237 | [11 empty] | 12.04321973 | 0.0271067 | 0.798345 | 302.503 | 294.519 | -0.0107618 | -0.0958705 | 881.252 | 890.839 | [11 empty] | 12.18061816 | 0.0240541 | 0.725056 | 308.678 | 301.428 | -0.00811447 | -0.071172 | 869.984 | 877.101 | [11 empty] | 12.1915371 | 0.0258258 | 0.786169 | 312.274 | 304.412 | -0.0104912 | -0.092559 | 872.994 | 88.225 | [11 empty] | 12.0117793 | 0.0258557 | 0.733544 | 291.043 | 283.707 | -0.0105693 | -0.0909173 | 851.112 | 860.203 | [11 empty] | 11.99211035 | 0.0257875 | 0.757461 | 301.306 | 293.732 | -0.0108983 | -0.0941423 | 854.409 | 863.823 | [11 empty] | 12.3125498 | 0.024115 | 0.713381 | 302.959 | 295.825 | -0.0103194 | -0.0901935 | 865.001 | 874.021 | [11 empty] | 12.31749121 | 0.0255732 | 0.753786 | 302.295 | 294.757 | -0.0101836 | -0.0900646 | 875.404 | 884.411 | [11 empty] | 12.3709102 | 0.0260972 | 0.772292 | 303.652 | 295.929 | -0.010504 | -0.08985 | 846.403 | 855.388 | [11 empty] | 9.307987305 | 0.00492166 | 0.143058 | 292101 | 29067 | -0.00191053 | -0.0164648 | 860146 | [12 empty] | 12.379394 | 0.0249577 | 0.751372 | 308571 | 301058 | -0.0114217 | -0.100165 | 866953 | 876969 | [11 empty] | 12.40058008 | 0.02516 | 0.753227 | 306907 | 299375 | -0.0115139 | -0.102962 | 883942 | 894239
724.001 | 12.5746 | 0.0281919 | 0.813148 | 29.6565 | 28.8433 | -0.0104891 | -0.094479 | 8.91288 | 9.00736 | 924.6028 | [9 empty] | 1447.001 | 14.70379 | 0.138771 | 4.11054 | 33.7316 | 29.6211 | -0.0542157 | -0.477033 | 8.32177 | 8.79881 | 1081.161 | [9 empty] | 1447.001 | 12.3126 | 0.0280311 | 0.824486 | 30.2377 | 29.4132 | -0.0111062 | -0.0972902 | 8.6627 | 8.75999 | 905.3381 | [9 empty] | 724.0009 | 12.22101 | 0.0275424 | 0.82562 | 30.802 | 29.9763 | -0.0115819 | -0.105759 | 9.02563 | 9.13138 | 898.604 | [9 empty] | 1447.001 | 14.44489 | 0.142282 | 4.24402 | 34.0722 | 29.8282 | -0.0614415 | -0.556888 | 8.50683 | 9.06371 | 1062.125 | [9 empty] | 1447.001 | 12.16297 | 0.026383 | 0.755404 | 29.3877 | 28.6323 | -0.0112119 | -0.0920312 | 8.11629 | 8.20832 | 894.3358 | [9 empty] | 724.001 | 12.79286 | 0.0296498 | 0.885671 | 30.7568 | 29.8711 | -0.0119307 | -0.105029 | 8.6982 | 8.80322 | 940.6516 | [9 empty] | 724.001 | 12.41428 | 0.0231748 | 0.695608 | 30.7113 | 30.0157 | -0.010154 | -0.0916843 | 8.93771 | 9.02939 | 912.8144 | 2.31748 | 933.9687 | 0.02291034 | [6 empty] | 1447.001 | 12.55336 | 0.0237965 | 0.699434 | 30.0918 | 29.3924 | -0.00975416 | -0.0743474 | 7.54777 | 7.62212 | 923.0414 | [10 empty] | 12.3713877 | 0.0258112 | 0.775346 | 308.144 | 300.391 | -0.0100887 | -0.0866856 | 850.568 | 859.237 | [11 empty] | 12.0619082 | 0.0275076 | 0.810152 | 302.621 | 294.519 | -0.0109427 | -0.0974819 | 881.091 | 890.839 | [11 empty] | 12.20124316 | 0.0244538 | 0.737106 | 308.799 | 301.428 | -0.00829536 | -0.0727587 | 869.825 | 877.101 | [11 empty] | 12.2110508 | 0.0262161 | 0.798049 | 312.392 | 304.412 | -0.010671 | -0.0941447 | 872.836 | 88.225 | [11 empty] | 12.0310352 | 0.0262627 | 0.745091 | 291.158 | 283.707 | -0.0107595 | -0.0925532 | 850.948 | 860.203 | [11 empty] | 12.01079688 | 0.0261932 | 0.769376 | 301.425 | 293.732 | -0.0110641 | -0.0955743 | 854.265 | 863.823 | [11 empty] | 12.33375488 | 0.0245043 | 0.724897 | 303.074 | 295.825 | -0.0105104 | -0.0918633 | 864.834 | 874.021 | [11 empty] | 12.33660449 | 0.0259691 | 0.765457 | 302.411 | 294.757 | -0.0103742 | -0.0917506 | 875.236 | 884.411 | [11 empty] | 12.3898984 | 0.026507 | 0.784418 | 303.773 | 295.929 | -0.0106728 | -0.0912935 | 846.259 | 855.388 | [11 empty] | 9.351273438 | 0.00497458 | 0.144596 | 292116 | 29067 | -0.00195688 | -0.0168643 | 860106 | [12 empty] | 12.398332 | 0.0253537 | 0.763291 | 30869 | 301058 | -0.0116148 | -0.101859 | 866783 | 876969 | [11 empty] | 12.41937012 | 0.025554 | 0.765024 | 307025 | 299375 | -0.0117092 | -0.104708 | 883768 | 894239
727.001 | 12.59209 | 0.0286296 | 0.825772 | 29.6691 | 28.8433 | -0.0106512 | -0.0959389 | 8.91142 | 9.00736 | 925.8892 | [9 empty] | 1453.001 | 14.70942 | 0.13986 | 4.14281 | 33.7639 | 29.6211 | -0.0545632 | -0.480091 | 8.31872 | 8.79881 | 1081.575 | [9 empty] | 1453.001 | 12.331 | 0.0284451 | 0.836664 | 30.2499 | 29.4132 | -0.0112957 | -0.0989499 | 8.66104 | 8.75999 | 906.6911 | [9 empty] | 727.0009 | 12.23875 | 0.0279649 | 0.838285 | 30.8146 | 29.9763 | -0.0117709 | -0.107485 | 9.0239 | 9.13138 | 899.9078 | [9 empty] | 1453.001 | 14.4514 | 0.14338 | 4.27678 | 34.105 | 29.8282 | -0.0618585 | -0.560667 | 8.50305 | 9.06371 | 1062.603 | [9 empty] | 1453.001 | 12.18217 | 0.026798 | 0.767287 | 29.3996 | 28.6323 | -0.0114053 | -0.0936185 | 8.11471 | 8.20832 | 895.7478 | [9 empty] | 727.001 | 12.81101 | 0.0300679 | 0.89816 | 30.7693 | 29.8711 | -0.0121008 | -0.106526 | 8.6967 | 8.80322 | 941.9862 | [9 empty] | 727.001 | 12.43413 | 0.0235777 | 0.707702 | 30.7234 | 30.0157 | -0.0103559 | -0.0935074 | 8.93589 | 9.02939 | 914.2745 | 2.35777 | 935.831 | 0.02330404 | [6 empty] | 1453.001 | 12.57305 | 0.024204 | 0.711411 | 30.1038 | 29.3924 | -0.00994903 | -0.0758327 | 7.54629 | 7.62212 | 924.4889 | [10 empty] | 12.38757813 | 0.026229 | 0.787894 | 30.827 | 300.391 | -0.01028 | -0.0883293 | 850.404 | 859.237 | [11 empty] | 12.08074414 | 0.0279041 | 0.821829 | 302.738 | 294.519 | -0.0111075 | -0.0989497 | 880.944 | 890.839 | [11 empty] | 12.22048438 | 0.0248583 | 0.749297 | 308.921 | 301.428 | -0.00842727 | -0.0739156 | 869.709 | 877.101 | [11 empty] | 12.2304863 | 0.026625 | 0.810497 | 312.517 | 304.412 | -0.0108565 | -0.0957814 | 872.672 | 88.225 | [11 empty] | 12.0501055 | 0.0266813 | 0.756968 | 291.277 | 283.707 | -0.0109231 | -0.0939607 | 850.807 | 860.203 | [11 empty] | 12.02958887 | 0.0265973 | 0.781246 | 301.544 | 293.732 | -0.0112657 | -0.0973153 | 854.091 | 863.823 | [11 empty] | 12.35255469 | 0.0249144 | 0.73703 | 303.195 | 295.825 | -0.0106739 | -0.0932924 | 864.691 | 874.021 | [11 empty] | 12.3552168 | 0.0263699 | 0.777271 | 302.529 | 294.757 | -0.0105635 | -0.0934249 | 875.068 | 884.411 | [11 empty] | 12.4074717 | 0.0269161 | 0.796524 | 303.894 | 295.929 | -0.0108678 | -0.0929616 | 846.092 | 855.388 | [11 empty] | 9.394580078 | 0.00504498 | 0.146643 | 292137 | 29067 | -0.00198139 | -0.0170755 | 860085 | [12 empty] | 12.41752 | 0.0257456 | 0.775092 | 308808 | 301058 | -0.0118001 | -0.103483 | 866621 | 876969 | [11 empty] | 12.43795801 | 0.0259439 | 0.776694 | 307142 | 299375 | -0.0118982 | -0.106399 | 883599 | 894239
730.001 | 12.60894 | 0.0290489 | 0.837868 | 29.6812 | 28.8433 | -0.0108306 | -0.0975554 | 8.90981 | 9.00736 | 927.1283 | [9 empty] | 1459.001 | 14.71498 | 0.140947 | 4.175 | 33.7961 | 29.6211 | -0.0549229 | -0.483256 | 8.31555 | 8.79881 | 1081.984 | [9 empty] | 1459.001 | 12.34826 | 0.0288652 | 0.849019 | 30.2623 | 29.4132 | -0.0114528 | -0.100326 | 8.65966 | 8.75999 | 907.9605 | [9 empty] | 730.0009 | 12.2564 | 0.0283922 | 0.851096 | 30.8274 | 29.9763 | -0.0119541 | -0.109157 | 9.02223 | 9.13138 | 901.2062 | [9 empty] | 1459.001 | 14.4576 | 0.144466 | 4.30916 | 34.1374 | 29.8282 | -0.0622669 | -0.564369 | 8.49934 | 9.06371 | 1063.059 | [9 empty] | 1459.001 | 12.20055 | 0.0272089 | 0.779051 | 29.4113 | 28.6323 | -0.0115993 | -0.095211 | 8.11311 | 8.20832 | 897.0991 | [9 empty] | 730.001 | 12.82985 | 0.0304724 | 0.910244 | 30.7813 | 29.8711 | -0.012287 | -0.108165 | 8.69506 | 8.80322 | 943.3714 | [9 empty] | 730.001 | 12.45444 | 0.0239864 | 0.719968 | 30.7357 | 30.0157 | -0.010552 | -0.0952783 | 8.93412 | 9.02939 | 915.7679 | 2.39864 | 937.7339 | 0.02370325 | [6 empty] | 1459.001 | 12.59313 | 0.0246074 | 0.723271 | 30.1156 | 29.3924 | -0.0101169 | -0.0771124 | 7.54501 | 7.62212 | 925.9656 | [10 empty] | 12.40501855 | 0.0266443 | 0.800369 | 308.394 | 300.391 | -0.0104552 | -0.0898352 | 850.253 | 859.237 | [11 empty] | 12.09996973 | 0.028301 | 0.83352 | 302.854 | 294.519 | -0.011273 | -0.100424 | 880.796 | 890.839 | [11 empty] | 12.23885156 | 0.0252626 | 0.761485 | 309.042 | 301.428 | -0.00858131 | -0.0752667 | 869.574 | 877.101 | [11 empty] | 12.2490244 | 0.0270431 | 0.823223 | 312.644 | 304.412 | -0.0110203 | -0.0972264 | 872.527 | 88.225 | [11 empty] | 12.0679033 | 0.0270705 | 0.768008 | 291.387 | 283.707 | -0.0110993 | -0.0954766 | 850.656 | 860.203 | [11 empty] | 12.04721191 | 0.0269911 | 0.792814 | 30.166 | 293.732 | -0.0114368 | -0.0987933 | 853.944 | 863.823 | [11 empty] | 12.37094727 | 0.0253348 | 0.749467 | 303.319 | 295.825 | -0.0108715 | -0.0950189 | 864.519 | 874.021 | [11 empty] | 12.37433887 | 0.0267624 | 0.78884 | 302.645 | 294.757 | -0.0107459 | -0.095038 | 874.907 | 884.411 | [11 empty] | 12.4265234 | 0.0273173 | 0.808398 | 304.013 | 295.929 | -0.0110444 | -0.0944727 | 845.941 | 855.388 | [11 empty] | 9.437459961 | 0.00510359 | 0.148346 | 292154 | 29067 | -0.00200121 | -0.0172463 | 860068 | [12 empty] | 12.437856 | 0.0261388 | 0.786929 | 308927 | 301058 | -0.0119886 | -0.105136 | 866456 | 876969 | [11 empty] | 12.45789258 | 0.0263316 | 0.788302 | 307258 | 299375 | -0.0120949 | -0.108157 | 883423 | 894239
733.001 | 12.62642 | 0.0294669 | 0.849923 | 29.6932 | 28.8433 | -0.0110073 | -0.099147 | 8.90822 | 9.00736 | 928.4134 | [9 empty] | 1465.001 | 14.72122 | 0.142029 | 4.20705 | 33.8281 | 29.6211 | -0.0552649 | -0.486265 | 8.31254 | 8.79881 | 1082.443 | [9 empty] | 1465.001 | 12.36542 | 0.0292847 | 0.861359 | 30.2746 | 29.4132 | -0.0116399 | -0.101965 | 8.65802 | 8.75999 | 909.2223 | [9 empty] | 733.0009 | 12.2744 | 0.0288066 | 0.863515 | 30.8399 | 29.9763 | -0.0121656 | -0.111088 | 9.0203 | 9.13138 | 902.5295 | [9 empty] | 1465.001 | 14.46454 | 0.145559 | 4.34178 | 34.17 | 29.8282 | -0.0626907 | -0.56821 | 8.4955 | 9.06371 | 1063.569 | [9 empty] | 1465.001 | 12.21889 | 0.0276171 | 0.79074 | 29.423 | 28.6323 | -0.0117944 | -0.0968121 | 8.11151 | 8.20832 | 898.4476 | [9 empty] | 733.001 | 12.8488 | 0.0308807 | 0.922441 | 30.7935 | 29.8711 | -0.0124807 | -0.10987 | 8.69335 | 8.80322 | 944.7646 | [9 empty] | 733.001 | 12.47423 | 0.0243884 | 0.732034 | 30.7478 | 30.0157 | -0.010738 | -0.0969579 | 8.93244 | 9.02939 | 917.2229 | 2.43884 | 939.5925 | 0.02409575 | [6 empty] | 1465.001 | 12.61143 | 0.0250132 | 0.735198 | 30.1276 | 29.3924 | -0.0102968 | -0.0784835 | 7.54364 | 7.62212 | 927.3111 | [10 empty] | 12.42286621 | 0.0270537 | 0.812667 | 308.517 | 300.391 | -0.0106261 | -0.0913033 | 850.106 | 859.237 | [11 empty] | 12.11850195 | 0.0286935 | 0.845078 | 30.297 | 294.519 | -0.0114317 | -0.101838 | 880.655 | 890.839 | [11 empty] | 12.25640625 | 0.0256629 | 0.773549 | 309.163 | 301.428 | -0.0087334 | -0.0766007 | 869.441 | 877.101 | [11 empty] | 12.2681436 | 0.02744 | 0.835305 | 312.765 | 304.412 | -0.0112126 | -0.098923 | 872.358 | 88.225 | [11 empty] | 12.0864912 | 0.0274801 | 0.779631 | 291.503 | 283.707 | -0.0112833 | -0.0970589 | 850.497 | 860.203 | [11 empty] | 12.06483398 | 0.0273884 | 0.804485 | 301.777 | 293.732 | -0.0116049 | -0.100246 | 853.798 | 863.823 | [11 empty] | 12.38893945 | 0.025734 | 0.761275 | 303.438 | 295.825 | -0.0110433 | -0.0965203 | 864.369 | 874.021 | [11 empty] | 12.39391211 | 0.0271787 | 0.801111 | 302.768 | 294.757 | -0.0109169 | -0.0965502 | 874.756 | 884.411 | [11 empty] | 12.4471426 | 0.0277168 | 0.820221 | 304.131 | 295.929 | -0.0112209 | -0.0959819 | 84.579 | 855.388 | [11 empty] | 9.480326172 | 0.00516697 | 0.150188 | 292172 | 29067 | -0.00204014 | -0.0175818 | 860035 | [12 empty] | 12.458061 | 0.0265308 | 0.798729 | 309045 | 301058 | -0.0121738 | -0.106761 | 866293 | 876969 | [11 empty] | 12.47845898 | 0.0267064 | 0.799522 | 30737 | 299375 | -0.0122903 | -0.109905 | 883248 | 894239
736.001 | 12.64472 | 0.0298942 | 0.862248 | 29.7056 | 28.8433 | -0.0111581 | -0.100505 | 8.90686 | 9.00736 | 929.7592 | [9 empty] | 1471.001 | 14.72855 | 0.143141 | 4.23999 | 33.8611 | 29.6211 | -0.0556297 | -0.489475 | 8.30933 | 8.79881 | 1082.981 | [9 empty] | 1471.001 | 12.3822 | 0.029703 | 0.873663 | 30.2869 | 29.4132 | -0.0118123 | -0.103476 | 8.65651 | 8.75999 | 910.4557 | [9 empty] | 736.0009 | 12.29325 | 0.0292157 | 0.87578 | 30.8521 | 29.9763 | -0.0123527 | -0.112797 | 9.01859 | 9.13138 | 903.9154 | [9 empty] | 1471.001 | 14.46988 | 0.146674 | 4.37502 | 34.2032 | 29.8282 | -0.0631176 | -0.57208 | 8.49163 | 9.06371 | 1063.961 | [9 empty] | 1471.001 | 12.23694 | 0.0280298 | 0.802558 | 29.4348 | 28.6323 | -0.0119674 | -0.0982322 | 8.11009 | 8.20832 | 899.7748 | [9 empty] | 736.001 | 12.86759 | 0.0312887 | 0.934627 | 30.8057 | 29.8711 | -0.0126499 | -0.11136 | 8.69186 | 8.80322 | 946.146 | [9 empty] | 736.001 | 12.49338 | 0.0248034 | 0.744491 | 30.7602 | 30.0157 | -0.0109223 | -0.0986216 | 8.93077 | 9.02939 | 918.6312 | 2.48034 | 941.4163 | 0.02450079 | [6 empty] | 1471.001 | 12.62939 | 0.0254247 | 0.747293 | 30.1397 | 29.3924 | -0.0104818 | -0.0798939 | 7.54223 | 7.62212 | 928.6317 | [10 empty] | 12.4408291 | 0.0274739 | 0.825289 | 308.644 | 300.391 | -0.0107865 | -0.0926812 | 849.969 | 859.237 | [11 empty] | 12.13772656 | 0.029092 | 0.856817 | 303.087 | 294.519 | -0.0116028 | -0.103362 | 880.503 | 890.839 | [11 empty] | 12.27430176 | 0.0260575 | 0.785446 | 309.282 | 301.428 | -0.00890621 | -0.0781165 | 869.289 | 877.101 | [11 empty] | 12.2862832 | 0.0278395 | 0.847466 | 312.886 | 304.412 | -0.0114054 | -0.100624 | 872.188 | 88.225 | [11 empty] | 12.1054238 | 0.0278812 | 0.791011 | 291.617 | 283.707 | -0.0114475 | -0.0984721 | 850.356 | 860.203 | [11 empty] | 12.0831543 | 0.0277765 | 0.815884 | 30.189 | 293.732 | -0.0117912 | -0.101855 | 853.637 | 863.823 | [11 empty] | 12.4095957 | 0.0261325 | 0.773063 | 303.555 | 295.825 | -0.0112318 | -0.0981679 | 864.204 | 874.021 | [11 empty] | 12.4143877 | 0.0275671 | 0.812558 | 302.882 | 294.757 | -0.0111095 | -0.0982534 | 874.585 | 884.411 | [11 empty] | 12.4669609 | 0.0281156 | 0.832022 | 304.249 | 295.929 | -0.0113988 | -0.0975043 | 845.638 | 855.388 | [11 empty] | 9.523112305 | 0.00523089 | 0.152046 | 292191 | 29067 | -0.00207292 | -0.0178642 | 860006 | [12 empty] | 12.478158 | 0.0269262 | 0.810634 | 309164 | 301058 | -0.0123629 | -0.108419 | 866127 | 876969 | [11 empty] | 12.49714941 | 0.0271108 | 0.811628 | 307491 | 299375 | -0.0124596 | -0.111418 | 883097 | 894239
739.001 | 12.66199 | 0.0303164 | 0.874424 | 29.7177 | 28.8433 | -0.0113419 | -0.102161 | 8.9052 | 9.00736 | 931.0283 | [9 empty] | 1477.001 | 14.73393 | 0.144238 | 4.27249 | 33.8936 | 29.6211 | -0.0559777 | -0.492537 | 8.30627 | 8.79881 | 1083.377 | [9 empty] | 1477.001 | 12.40071 | 0.030129 | 0.886191 | 30.2994 | 29.4132 | -0.0119641 | -0.104805 | 8.65518 | 8.75999 | 911.8171 | [9 empty] | 739.0009 | 12.31091 | 0.0296428 | 0.888582 | 30.8649 | 29.9763 | -0.01253 | -0.114416 | 9.01697 | 9.13138 | 905.2141 | [9 empty] | 1477.001 | 14.47421 | 0.14779 | 4.4083 | 34.2365 | 29.8282 | -0.0635511 | -0.576009 | 8.4877 | 9.06371 | 1064.28 | [9 empty] | 1477.001 | 12.25707 | 0.0284344 | 0.814141 | 29.4464 | 28.6323 | -0.0121541 | -0.0997647 | 8.10856 | 8.20832 | 901.2551 | [9 empty] | 739.001 | 12.88667 | 0.0316957 | 0.946785 | 30.8179 | 29.8711 | -0.0128319 | -0.112962 | 8.69026 | 8.80322 | 947.549 | [9 empty] | 739.001 | 12.51415 | 0.0252082 | 0.756642 | 30.7724 | 30.0157 | -0.0111211 | -0.100417 | 8.92898 | 9.02939 | 920.158 | 2.52082 | 943.3535 | 0.02489571 | [6 empty] | 1477.001 | 12.64807 | 0.0258308 | 0.759228 | 30.1516 | 29.3924 | -0.0106685 | -0.0813163 | 7.5408 | 7.62212 | 930.0048 | [10 empty] | 12.45864941 | 0.0278993 | 0.838068 | 308.771 | 300.391 | -0.010961 | -0.0941811 | 849.819 | 859.237 | [11 empty] | 12.15727832 | 0.0294906 | 0.868554 | 303.205 | 294.519 | -0.0117678 | -0.104832 | 880.356 | 890.839 | [11 empty] | 12.29303125 | 0.0264522 | 0.797342 | 309.401 | 301.428 | -0.00905351 | -0.0794084 | 86.916 | 877.101 | [11 empty] | 12.3035947 | 0.0282535 | 0.860069 | 313.013 | 304.412 | -0.0115997 | -0.102338 | 872.016 | 88.225 | [11 empty] | 12.1237695 | 0.0282858 | 0.802487 | 291.732 | 283.707 | -0.011616 | -0.0999214 | 850.211 | 860.203 | [11 empty] | 12.10337598 | 0.0281731 | 0.827534 | 302.007 | 293.732 | -0.0119572 | -0.103289 | 853.494 | 863.823 | [11 empty] | 12.42966406 | 0.0265347 | 0.784964 | 303.674 | 295.825 | -0.0114048 | -0.09968 | 864.053 | 874.021 | [11 empty] | 12.43450391 | 0.0279567 | 0.824041 | 302.997 | 294.757 | -0.0112872 | -0.0998251 | 874.428 | 884.411 | [11 empty] | 12.4866953 | 0.0285192 | 0.843967 | 304.369 | 295.929 | -0.0115721 | -0.0989863 | 84.549 | 855.388 | [11 empty] | 9.565624023 | 0.00529904 | 0.154027 | 292211 | 29067 | -0.00209659 | -0.0180682 | 859986 | [12 empty] | 12.497292 | 0.0273257 | 0.82266 | 309284 | 301058 | -0.0125579 | -0.110129 | 865956 | 876969 | [11 empty] | 12.51713379 | 0.0275462 | 0.824663 | 307622 | 299375 | -0.0126297 | -0.112939 | 882945 | 894239
742.001 | 12.67915 | 0.0307398 | 0.886639 | 29.73 | 28.8433 | -0.0115124 | -0.103696 | 8.90367 | 9.00736 | 932.2905 | [9 empty] | 1483.001 | 14.73692 | 0.145335 | 4.30497 | 33.9261 | 29.6211 | -0.0563416 | -0.495739 | 8.30307 | 8.79881 | 1083.597 | [9 empty] | 1483.001 | 12.41966 | 0.0305255 | 0.897855 | 30.3111 | 29.4132 | -0.0121511 | -0.106443 | 8.65354 | 8.75999 | 913.2103 | [9 empty] | 742.0009 | 12.32864 | 0.0300574 | 0.901011 | 30.8774 | 29.9763 | -0.0127255 | -0.116201 | 9.01518 | 9.13138 | 906.5178 | [9 empty] | 1483.001 | 14.47946 | 0.148893 | 4.44122 | 34.2694 | 29.8282 | -0.0640058 | -0.58013 | 8.48358 | 9.06371 | 1064.666 | [9 empty] | 1483.001 | 12.27691 | 0.0288494 | 0.826023 | 29.4583 | 28.6323 | -0.0123471 | -0.101349 | 8.10697 | 8.20832 | 902.7143 | [9 empty] | 742.001 | 12.90557 | 0.0321052 | 0.959017 | 30.8301 | 29.8711 | -0.0130273 | -0.114682 | 8.68854 | 8.80322 | 948.9388 | [9 empty] | 742.001 | 12.53552 | 0.0256177 | 0.768935 | 30.7847 | 30.0157 | -0.0113136 | -0.102155 | 8.92724 | 9.02939 | 921.7297 | 2.56177 | 945.3423 | 0.02529507 | [6 empty] | 1483.001 | 12.6675 | 0.0262384 | 0.771209 | 30.1636 | 29.3924 | -0.0108414 | -0.0826347 | 7.53949 | 7.62212 | 931.4341 | [10 empty] | 12.47587207 | 0.0283137 | 0.850516 | 308.896 | 300.391 | -0.0111177 | -0.0955275 | 849.684 | 859.237 | [11 empty] | 12.17691797 | 0.0298944 | 0.880449 | 303.324 | 294.519 | -0.0119307 | -0.106283 | 880.211 | 890.839 | [11 empty] | 12.3125918 | 0.0268499 | 0.80933 | 309.521 | 301.428 | -0.0092081 | -0.0807643 | 869.024 | 877.101 | [11 empty] | 12.3205088 | 0.0286902 | 0.873362 | 313.145 | 304.412 | -0.0117746 | -0.103881 | 871.862 | 88.225 | [11 empty] | 12.1429932 | 0.0287055 | 0.814395 | 291.851 | 283.707 | -0.0117901 | -0.101419 | 850.061 | 860.203 | [11 empty] | 12.12274121 | 0.0285697 | 0.839181 | 302.123 | 293.732 | -0.0121373 | -0.104845 | 853.338 | 863.823 | [11 empty] | 12.44994141 | 0.0269324 | 0.796726 | 303.792 | 295.825 | -0.0115786 | -0.101199 | 863.901 | 874.021 | [11 empty] | 12.45373535 | 0.028371 | 0.836255 | 303.119 | 294.757 | -0.0114706 | -0.101447 | 874.266 | 884.411 | [11 empty] | 12.5065381 | 0.0289323 | 0.856192 | 304.491 | 295.929 | -0.0117689 | -0.10067 | 845.321 | 855.388 | [11 empty] | 9.608602539 | 0.00536832 | 0.156041 | 292231 | 29067 | -0.0021311 | -0.0183657 | 859956 | [12 empty] | 12.516845 | 0.0277223 | 0.8346 | 309404 | 301058 | -0.0127429 | -0.111751 | 865794 | 876969 | [11 empty] | 12.53739746 | 0.027894 | 0.835076 | 307726 | 299375 | -0.0128179 | -0.114622 | 882776 | 894239
745.001 | 12.69741 | 0.0311728 | 0.899127 | 29.7424 | 28.8433 | -0.0116796 | -0.105203 | 8.90216 | 9.00736 | 933.633 | [9 empty] | 1489.001 | 14.74374 | 0.146441 | 4.33773 | 33.9588 | 29.6211 | -0.0566966 | -0.498862 | 8.29994 | 8.79881 | 1084.098 | [9 empty] | 1489.001 | 12.43621 | 0.0309447 | 0.910184 | 30.3234 | 29.4132 | -0.0123357 | -0.10806 | 8.65193 | 8.75999 | 914.4276 | [9 empty] | 745.0009 | 12.34729 | 0.0304747 | 0.91352 | 30.8899 | 29.9763 | -0.0129136 | -0.117919 | 9.01346 | 9.13138 | 907.8887 | [9 empty] | 1489.001 | 14.48608 | 0.149999 | 4.47419 | 34.3024 | 29.8282 | -0.0644284 | -0.583961 | 8.47975 | 9.06371 | 1065.153 | [9 empty] | 1489.001 | 12.2952 | 0.0292595 | 0.837767 | 29.47 | 28.6323 | -0.0125308 | -0.102857 | 8.10547 | 8.20832 | 904.0589 | [9 empty] | 745.001 | 12.92271 | 0.0325123 | 0.971179 | 30.8423 | 29.8711 | -0.0131981 | -0.116186 | 8.68704 | 8.80322 | 950.1993 | [9 empty] | 745.001 | 12.55508 | 0.02602 | 0.78101 | 30.7967 | 30.0157 | -0.011497 | -0.103811 | 8.92558 | 9.02939 | 923.1677 | 2.602 | 947.1885 | 0.02568724 | [6 empty] | 1489.001 | 12.68579 | 0.0266465 | 0.783203 | 30.1756 | 29.3924 | -0.0110271 | -0.0840495 | 7.53807 | 7.62212 | 932.7789 | [10 empty] | 12.4928252 | 0.0287308 | 0.863046 | 309.021 | 300.391 | -0.011326 | -0.097317 | 849.505 | 859.237 | [11 empty] | 12.19567773 | 0.0302904 | 0.892112 | 30.344 | 294.519 | -0.0121188 | -0.107959 | 880.043 | 890.839 | [11 empty] | 12.33160059 | 0.0272475 | 0.821315 | 309.641 | 301.428 | -0.00936745 | -0.0821619 | 868.885 | 877.101 | [11 empty] | 12.3367051 | 0.0290974 | 0.885759 | 313.269 | 304.412 | -0.0119413 | -0.105352 | 871.715 | 88.225 | [11 empty] | 12.1620322 | 0.0291072 | 0.825793 | 291.965 | 283.707 | -0.0119643 | -0.102918 | 849.912 | 860.203 | [11 empty] | 12.14168359 | 0.0289682 | 0.850888 | 302.241 | 293.732 | -0.0123031 | -0.106277 | 853.195 | 863.823 | [11 empty] | 12.47050391 | 0.0273205 | 0.808209 | 303.907 | 295.825 | -0.0117682 | -0.102857 | 863.735 | 874.021 | [11 empty] | 12.47455762 | 0.028775 | 0.848162 | 303.238 | 294.757 | -0.0116598 | -0.10312 | 874.099 | 884.411 | [11 empty] | 12.5248584 | 0.0293379 | 0.868195 | 304.611 | 295.929 | -0.0119636 | -0.102335 | 845.155 | 855.388 | [11 empty] | 9.650856445 | 0.00543905 | 0.158097 | 292251 | 29067 | -0.00217011 | -0.0187019 | 859923 | [12 empty] | 12.53634 | 0.0281249 | 0.846722 | 309525 | 301058 | -0.0129139 | -0.113251 | 865644 | 876969 | [11 empty] | 12.55702637 | 0.0282827 | 0.846712 | 307842 | 299375 | -0.0130094 | -0.116335 | 882605 | 894239
748.001 | 12.71499 | 0.0315871 | 0.911077 | 29.7544 | 28.8433 | -0.0118427 | -0.106672 | 8.90069 | 9.00736 | 934.9258 | [9 empty] | 1495.001 | 14.74897 | 0.147555 | 4.37075 | 33.9918 | 29.6211 | -0.0570529 | -0.501997 | 8.29681 | 8.79881 | 1084.483 | [9 empty] | 1495.001 | 12.45279 | 0.0313568 | 0.922304 | 30.3355 | 29.4132 | -0.0124925 | -0.109434 | 8.65055 | 8.75999 | 915.6465 | [9 empty] | 748.0009 | 12.36599 | 0.030888 | 0.925909 | 30.9023 | 29.9763 | -0.013117 | -0.119776 | 9.01161 | 9.13138 | 909.2639 | [9 empty] | 1495.001 | 14.49147 | 0.151103 | 4.50713 | 34.3353 | 29.8282 | -0.064865 | -0.587918 | 8.4758 | 9.06371 | 1065.55 | [9 empty] | 1495.001 | 12.31308 | 0.029664 | 0.849348 | 29.4816 | 28.6323 | -0.0127179 | -0.104393 | 8.10393 | 8.20832 | 905.3735 | [9 empty] | 748.001 | 12.93906 | 0.0329401 | 0.983957 | 30.8551 | 29.8711 | -0.0133859 | -0.117839 | 8.68539 | 8.80322 | 951.4014 | [9 empty] | 748.001 | 12.57448 | 0.0264208 | 0.793038 | 30.8088 | 30.0157 | -0.011682 | -0.105481 | 8.92391 | 9.02939 | 924.5939 | 2.64208 | 949.0224 | 0.0260778 | [6 empty] | 1495.001 | 12.70374 | 0.0270549 | 0.795209 | 30.1876 | 29.3924 | -0.0112174 | -0.0855006 | 7.53662 | 7.62212 | 934.0989 | [10 empty] | 12.50877734 | 0.0291695 | 0.876226 | 309.153 | 300.391 | -0.0114886 | -0.0987146 | 849.365 | 859.237 | [11 empty] | 12.21343359 | 0.0307092 | 0.904445 | 303.564 | 294.519 | -0.0122757 | -0.109357 | 879.903 | 890.839 | [11 empty] | 12.34994043 | 0.0276483 | 0.833395 | 309.762 | 301.428 | -0.00953512 | -0.0836326 | 868.738 | 877.101 | [11 empty] | 12.3540732 | 0.0295473 | 0.899456 | 313.406 | 304.412 | -0.0121297 | -0.107014 | 871.549 | 88.225 | [11 empty] | 12.1811748 | 0.0295137 | 0.837325 | 29.208 | 283.707 | -0.0121406 | -0.104434 | 84.976 | 860.203 | [11 empty] | 12.16081348 | 0.0293722 | 0.862755 | 302.359 | 293.732 | -0.012475 | -0.107762 | 853.047 | 863.823 | [11 empty] | 12.48977734 | 0.0277331 | 0.820412 | 304.029 | 295.825 | -0.0119396 | -0.104355 | 863.585 | 874.021 | [11 empty] | 12.49404688 | 0.0291802 | 0.860106 | 303.358 | 294.757 | -0.0118525 | -0.104825 | 873.928 | 884.411 | [11 empty] | 12.5438838 | 0.0297718 | 0.881034 | 304.739 | 295.929 | -0.0121272 | -0.103735 | 845.015 | 855.388 | [11 empty] | 9.693571289 | 0.00551744 | 0.160376 | 292274 | 29067 | -0.00220026 | -0.0189617 | 859897 | [12 empty] | 12.555259 | 0.0285314 | 0.858959 | 309647 | 301058 | -0.0131179 | -0.11504 | 865465 | 876969 | [11 empty] | 12.57673242 | 0.0286816 | 0.858655 | 307962 | 299375 | -0.0131973 | -0.118015 | 882437 | 894239
751.001 | 12.73251 | 0.0320162 | 0.923454 | 29.7668 | 28.8433 | -0.0120064 | -0.108146 | 8.89922 | 9.00736 | 936.2137 | [9 empty] | 1501.001 | 14.75434375 | 0.148648 | 4.40313 | 34.0242 | 29.6211 | -0.0574237 | -0.50526 | 8.29355 | 8.79881 | 1084.878 | [9 empty] | 1501.001 | 12.47113 | 0.0317684 | 0.934411 | 30.3476 | 29.4132 | -0.0126735 | -0.11102 | 8.64897 | 8.75999 | 916.9945 | [9 empty] | 751.0009 | 12.38407 | 0.031301 | 0.938289 | 30.9146 | 29.9763 | -0.0132998 | -0.121446 | 9.00994 | 9.13138 | 910.5936 | [9 empty] | 1501.001 | 14.49452 | 0.152225 | 4.54061 | 34.3688 | 29.8282 | -0.0653066 | -0.59192 | 8.47179 | 9.06371 | 1065.773 | [9 empty] | 1501.001 | 12.33112 | 0.0300756 | 0.861132 | 29.4934 | 28.6323 | -0.0129094 | -0.105964 | 8.10236 | 8.20832 | 906.7 | [9 empty] | 751.001 | 12.95533 | 0.0333604 | 0.996512 | 30.8676 | 29.8711 | -0.0135765 | -0.119517 | 8.68371 | 8.80322 | 952.5975 | [9 empty] | 751.001 | 12.59412 | 0.0268279 | 0.805258 | 30.821 | 30.0157 | -0.0118863 | -0.107326 | 8.92207 | 9.02939 | 926.0381 | 2.68279 | 950.8818 | 0.02647434 | [6 empty] | 1501.001 | 12.7212 | 0.0274676 | 0.807338 | 30.1997 | 29.3924 | -0.0114038 | -0.0869212 | 7.5352 | 7.62212 | 935.3821 | [10 empty] | 12.52404395 | 0.0295858 | 0.888731 | 309.278 | 300.391 | -0.0116842 | -0.100395 | 849.197 | 859.237 | [11 empty] | 12.22997949 | 0.0311105 | 0.916264 | 303.682 | 294.519 | -0.0124396 | -0.110817 | 879.757 | 890.839 | [11 empty] | 12.3684707 | 0.0280524 | 0.845576 | 309.883 | 301.428 | -0.00969787 | -0.0850601 | 868.595 | 877.101 | [11 empty] | 12.3724346 | 0.0299121 | 0.910559 | 313.517 | 304.412 | -0.0123198 | -0.108691 | 871.381 | 88.225 | [11 empty] | 12.1987041 | 0.0299295 | 0.84912 | 292.198 | 283.707 | -0.012322 | -0.105995 | 849.604 | 860.203 | [11 empty] | 12.17876855 | 0.0297814 | 0.874773 | 302.479 | 293.732 | -0.0126473 | -0.109251 | 852.898 | 863.823 | [11 empty] | 12.5087832 | 0.0281441 | 0.832573 | 304.151 | 295.825 | -0.0121285 | -0.106005 | 86.342 | 874.021 | [11 empty] | 12.51178516 | 0.0296038 | 0.872592 | 303.483 | 294.757 | -0.0120413 | -0.106495 | 873.761 | 884.411 | [11 empty] | 12.5610625 | 0.0301893 | 0.893389 | 304.863 | 295.929 | -0.012318 | -0.105367 | 844.852 | 855.388 | [11 empty] | 9.735845703 | 0.00558539 | 0.162351 | 292294 | 29067 | -0.00223938 | -0.0192988 | 859863 | [12 empty] | 12.571827 | 0.0289305 | 0.870976 | 309767 | 301058 | -0.0133134 | -0.116755 | 865294 | 876969 | [11 empty] | 12.59453906 | 0.0290995 | 0.871167 | 308087 | 299375 | -0.0133665 | -0.119528 | 882286 | 894239
754.001 | 12.74945 | 0.0324515 | 0.936009 | 29.7793 | 28.8433 | -0.0121826 | -0.109733 | 8.89763 | 9.00736 | 937.4593 | [9 empty] | 1507.001 | 14.7596 | 0.149722 | 4.43492 | 34.056 | 29.6211 | -0.0577912 | -0.508494 | 8.29031 | 8.79881 | 1085.265 | [9 empty] | 1507.001 | 12.48941 | 0.0321855 | 0.946681 | 30.3599 | 29.4132 | -0.0128439 | -0.112513 | 8.64748 | 8.75999 | 918.3388 | [9 empty] | 754.0009 | 12.40172 | 0.0317262 | 0.951034 | 30.9274 | 29.9763 | -0.0134706 | -0.123006 | 9.00838 | 9.13138 | 911.891 | [9 empty] | 1507.001 | 14.49974 | 0.153362 | 4.57453 | 34.4027 | 29.8282 | -0.0657678 | -0.5961 | 8.46761 | 9.06371 | 1066.158 | [9 empty] | 1507.001 | 12.35022 | 0.0304737 | 0.872531 | 29.5048 | 28.6323 | -0.0130944 | -0.107483 | 8.10084 | 8.20832 | 908.1041 | [9 empty] | 754.001 | 12.97283 | 0.0337795 | 1.00903 | 30.8801 | 29.8711 | -0.0137623 | -0.121153 | 8.68207 | 8.80322 | 953.8843 | [9 empty] | 754.001 | 12.6131 | 0.0272467 | 0.817831 | 30.8335 | 30.0157 | -0.0120735 | -0.109016 | 8.92038 | 9.02939 | 927.4341 | 2.72467 | 952.7036 | 0.02688212 | [6 empty] | 1507.001 | 12.73861 | 0.0278853 | 0.819614 | 30.212 | 29.3924 | -0.0115846 | -0.0882992 | 7.53382 | 7.62212 | 936.6625 | [10 empty] | 12.53997754 | 0.0300107 | 0.901495 | 309.406 | 300.391 | -0.0118552 | -0.101865 | 84.905 | 859.237 | [11 empty] | 12.24658301 | 0.0315169 | 0.928235 | 303.802 | 294.519 | -0.0126138 | -0.112368 | 879.602 | 890.839 | [11 empty] | 12.3862334 | 0.0284609 | 0.85789 | 310.006 | 301.428 | -0.00985692 | -0.0864551 | 868.455 | 877.101 | [11 empty] | 12.3894248 | 0.0303378 | 0.923517 | 313.647 | 304.412 | -0.0124875 | -0.110171 | 871.233 | 88.225 | [11 empty] | 12.2158203 | 0.0303447 | 0.860901 | 292.316 | 283.707 | -0.0124921 | -0.107457 | 849.458 | 860.203 | [11 empty] | 12.19550781 | 0.0301929 | 0.886862 | 30.26 | 293.732 | -0.012837 | -0.110889 | 852.734 | 863.823 | [11 empty] | 12.52665039 | 0.0285625 | 0.84495 | 304.274 | 295.825 | -0.012317 | -0.107653 | 863.255 | 874.021 | [11 empty] | 12.52793164 | 0.0300165 | 0.884756 | 303.604 | 294.757 | -0.0122143 | -0.108024 | 873.608 | 884.411 | [11 empty] | 12.5781182 | 0.0305945 | 0.905379 | 304.983 | 295.929 | -0.0125093 | -0.107003 | 844.688 | 855.388 | [11 empty] | 9.776691406 | 0.00566373 | 0.164628 | 292317 | 29067 | -0.00228367 | -0.0196805 | 859825 | [12 empty] | 12.590178 | 0.0293278 | 0.882937 | 309887 | 301058 | -0.013481 | -0.118225 | 865147 | 876969 | [11 empty] | 12.61116113 | 0.0294998 | 0.883152 | 308207 | 299375 | -0.0135754 | -0.121397 | 882099 | 894239
757.001 | 12.76496 | 0.0328802 | 0.948373 | 29.7917 | 28.8433 | -0.0123633 | -0.111361 | 8.896 | 9.00736 | 938.6003 | [9 empty] | 1513.001 | 14.76197 | 0.150917 | 4.47033 | 34.0914 | 29.6211 | -0.0581352 | -0.51152 | 8.28729 | 8.79881 | 1085.439 | [9 empty] | 1513.001 | 12.50537 | 0.0326041 | 0.958991 | 30.3722 | 29.4132 | -0.0130239 | -0.114089 | 8.6459 | 8.75999 | 919.5124 | [9 empty] | 757.0009 | 12.41841 | 0.0321267 | 0.963041 | 30.9394 | 29.9763 | -0.013672 | -0.124844 | 9.00654 | 9.13138 | 913.1186 | [9 empty] | 1513.001 | 14.50404 | 0.154469 | 4.60754 | 34.4358 | 29.8282 | -0.0662381 | -0.600363 | 8.46335 | 9.06371 | 1066.473 | [9 empty] | 1513.001 | 12.36774 | 0.0308919 | 0.884506 | 29.5168 | 28.6323 | -0.0132976 | -0.109151 | 8.09917 | 8.20832 | 909.393 | [9 empty] | 757.001 | 12.99121 | 0.0341901 | 1.0213 | 30.8924 | 29.8711 | -0.0139566 | -0.122863 | 8.68036 | 8.80322 | 955.2357 | [9 empty] | 757.001 | 12.63131 | 0.0276576 | 0.830164 | 30.8459 | 30.0157 | -0.0122666 | -0.11076 | 8.91863 | 9.02939 | 928.7729 | 2.76576 | 954.4605 | 0.02728204 | [6 empty] | 1513.001 | 12.7568 | 0.0282978 | 0.831738 | 30.2241 | 29.3924 | -0.0117741 | -0.0897433 | 7.53238 | 7.62212 | 937.9999 | [10 empty] | 12.55650586 | 0.0304367 | 0.914291 | 309.534 | 300.391 | -0.0120344 | -0.103404 | 848.896 | 859.237 | [11 empty] | 12.26557715 | 0.0319148 | 0.939952 | 303.919 | 294.519 | -0.0127867 | -0.113909 | 879.448 | 890.839 | [11 empty] | 12.40314941 | 0.0288744 | 0.870353 | 310.131 | 301.428 | -0.0100064 | -0.087766 | 868.324 | 877.101 | [11 empty] | 12.407502 | 0.0307191 | 0.935126 | 313.763 | 304.412 | -0.0127377 | -0.112378 | 871.012 | 88.225 | [11 empty] | 12.2330918 | 0.0307607 | 0.872704 | 292.434 | 283.707 | -0.0126758 | -0.109037 | 8.493 | 860.203 | [11 empty] | 12.21266895 | 0.0305885 | 0.898481 | 302.716 | 293.732 | -0.0130085 | -0.112371 | 852.586 | 863.823 | [11 empty] | 12.54429688 | 0.0289743 | 0.857132 | 304.396 | 295.825 | -0.0124901 | -0.109166 | 863.104 | 874.021 | [11 empty] | 12.54607715 | 0.0304219 | 0.896705 | 303.724 | 294.757 | -0.0124072 | -0.10973 | 873.438 | 884.411 | [11 empty] | 12.5961797 | 0.0310011 | 0.917412 | 305.103 | 295.929 | -0.0127114 | -0.108732 | 844.515 | 855.388 | [11 empty] | 9.817739258 | 0.00574417 | 0.166966 | 29234 | 29067 | -0.0023114 | -0.0199195 | 859801 | [12 empty] | 12.609251 | 0.0297278 | 0.894978 | 310007 | 301058 | -0.013689 | -0.120048 | 864964 | 876969 | [11 empty] | 12.628875 | 0.0299109 | 0.895457 | 30833 | 299375 | -0.0137561 | -0.123012 | 881937 | 894239
760.001 | 12.7798 | 0.0333237 | 0.961166 | 29.8045 | 28.8433 | -0.0125201 | -0.112773 | 8.89459 | 9.00736 | 939.6909 | [9 empty] | 1519.001 | 14.76683 | 0.152012 | 4.50275 | 34.1239 | 29.6211 | -0.0584946 | -0.514683 | 8.28412 | 8.79881 | 1085.796 | [9 empty] | 1519.001 | 12.52168 | 0.0330206 | 0.971241 | 30.3845 | 29.4132 | -0.0131992 | -0.115625 | 8.64436 | 8.75999 | 920.7116 | [9 empty] | 760.0009 | 12.43393 | 0.0325554 | 0.975891 | 30.9522 | 29.9763 | -0.0138712 | -0.126663 | 9.00472 | 9.13138 | 914.2595 | [9 empty] | 1519.001 | 14.50914 | 0.155598 | 4.6412 | 34.4694 | 29.8282 | -0.0666674 | -0.604254 | 8.45946 | 9.06371 | 1066.849 | [9 empty] | 1519.001 | 12.38581 | 0.0313011 | 0.896222 | 29.5285 | 28.6323 | -0.0134759 | -0.110614 | 8.09771 | 8.20832 | 910.7216 | [9 empty] | 760.001 | 13.00714 | 0.0346085 | 1.03379 | 30.9049 | 29.8711 | -0.0141366 | -0.124447 | 8.67878 | 8.80322 | 956.4076 | [9 empty] | 760.001 | 12.64932 | 0.0280832 | 0.842937 | 30.8587 | 30.0157 | -0.0124568 | -0.112477 | 8.91692 | 9.02939 | 930.0973 | 2.80832 | 956.2174 | 0.0276961 | [6 empty] | 1519.001 | 12.77382 | 0.0287133 | 0.843952 | 30.2363 | 29.3924 | -0.0119551 | -0.0911231 | 7.531 | 7.62212 | 939.2517 | [10 empty] | 12.57297949 | 0.0308617 | 0.927056 | 309.661 | 300.391 | -0.0122056 | -0.104875 | 848.749 | 859.237 | [11 empty] | 12.28431445 | 0.0323135 | 0.951696 | 304.036 | 294.519 | -0.0129414 | -0.115287 | 87.931 | 890.839 | [11 empty] | 12.4193877 | 0.0292826 | 0.882658 | 310.254 | 301.428 | -0.0101721 | -0.0892198 | 868.179 | 877.101 | [11 empty] | 12.4252842 | 0.0311377 | 0.947868 | 31.389 | 304.412 | -0.0128878 | -0.113703 | 87.088 | 88.225 | [11 empty] | 12.2502139 | 0.0311612 | 0.884065 | 292.548 | 283.707 | -0.0128535 | -0.110567 | 849.147 | 860.203 | [11 empty] | 12.22997949 | 0.0310061 | 0.910746 | 302.839 | 293.732 | -0.0131879 | -0.11392 | 852.431 | 863.823 | [11 empty] | 12.5624541 | 0.0293687 | 0.868799 | 304.513 | 295.825 | -0.0126794 | -0.11082 | 862.939 | 874.021 | [11 empty] | 12.56575879 | 0.0308281 | 0.908679 | 303.844 | 294.757 | -0.0125882 | -0.111331 | 873.278 | 884.411 | [11 empty] | 12.6156582 | 0.0314099 | 0.929511 | 305.224 | 295.929 | -0.0128926 | -0.110282 | 84.436 | 855.388 | [11 empty] | 9.858918945 | 0.00581918 | 0.169146 | 292362 | 29067 | -0.00235289 | -0.0202771 | 859765 | [12 empty] | 12.627542 | 0.0301381 | 0.907329 | 310131 | 301058 | -0.0138716 | -0.12165 | 864804 | 876969 | [11 empty] | 12.64775684 | 0.0303067 | 0.907307 | 308448 | 299375 | -0.0139522 | -0.124766 | 881762 | 894239
763.001 | 12.7964 | 0.0337501 | 0.973466 | 29.8168 | 28.8433 | -0.0127063 | -0.11445 | 8.89291 | 9.00736 | 940.9121 | [9 empty] | 1525.001 | 14.77275 | 0.153115 | 4.53542 | 34.1565 | 29.6211 | -0.0588362 | -0.517688 | 8.28112 | 8.79881 | 1086.232 | [9 empty] | 1525.001 | 12.53793 | 0.0334445 | 0.983711 | 30.3969 | 29.4132 | -0.0133752 | -0.117166 | 8.64282 | 8.75999 | 921.9069 | [9 empty] | 762.9987 | 12.45159 | 0.0329837 | 0.988732 | 30.9651 | 29.9763 | -0.0140708 | -0.128486 | 9.0029 | 9.13138 | 915.5584 | [9 empty] | 1525.001 | 14.51302 | 0.156729 | 4.67495 | 34.5032 | 29.8282 | -0.0671126 | -0.608289 | 8.45542 | 9.06371 | 1067.134 | [9 empty] | 1525.001 | 12.40289 | 0.0317165 | 0.908117 | 29.5404 | 28.6323 | -0.0136702 | -0.112209 | 8.09612 | 8.20832 | 911.9776 | [9 empty] | 763.001 | 13.02386 | 0.0350298 | 1.04638 | 30.9175 | 29.8711 | -0.0143244 | -0.126101 | 8.67712 | 8.80322 | 957.6368 | [9 empty] | 763.001 | 12.66794 | 0.0284813 | 0.854887 | 30.8706 | 30.0157 | -0.0126636 | -0.114344 | 8.91505 | 9.02939 | 931.4661 | 2.84813 | 957.9954 | 0.02808325 | [6 empty] | 1525.001 | 12.79162 | 0.0291269 | 0.85611 | 30.2485 | 29.3924 | -0.0121364 | -0.0925053 | 7.52962 | 7.62212 | 940.5601 | [10 empty] | 12.58865625 | 0.0312908 | 0.939947 | 30.979 | 300.391 | -0.0123928 | -0.106483 | 848.588 | 859.237 | [11 empty] | 12.30217773 | 0.0327202 | 0.963673 | 304.156 | 294.519 | -0.013113 | -0.116815 | 879.157 | 890.839 | [11 empty] | 12.43641211 | 0.0296859 | 0.894816 | 310.376 | 301.428 | -0.0103398 | -0.0906902 | 868.032 | 877.101 | [11 empty] | 12.4429912 | 0.0315704 | 0.961039 | 314.022 | 304.412 | -0.0129798 | -0.114514 | 870.799 | 88.225 | [11 empty] | 12.2683691 | 0.031581 | 0.895975 | 292.667 | 283.707 | -0.0130377 | -0.112151 | 848.988 | 860.203 | [11 empty] | 12.24855371 | 0.0314073 | 0.922531 | 302.957 | 293.732 | -0.0133785 | -0.115567 | 852.266 | 863.823 | [11 empty] | 12.58175586 | 0.0297805 | 0.880982 | 304.635 | 295.825 | -0.0128667 | -0.112457 | 862.775 | 874.021 | [11 empty] | 12.58516113 | 0.0312343 | 0.920653 | 303.963 | 294.757 | -0.0127851 | -0.113073 | 873.104 | 884.411 | [11 empty] | 12.6344502 | 0.0318229 | 0.941731 | 305.346 | 295.929 | -0.0130704 | -0.111802 | 844.208 | 855.388 | [11 empty] | 9.900112305 | 0.00589991 | 0.171493 | 292385 | 29067 | -0.00239983 | -0.0206816 | 859725 | [12 empty] | 12.645176 | 0.0305432 | 0.919526 | 310253 | 301058 | -0.0140612 | -0.123312 | 864638 | 876969 | [11 empty] | 12.66694824 | 0.030703 | 0.919171 | 308567 | 299375 | -0.0141395 | -0.126441 | 881595 | 894239
765.9987 | 12.814875 | 0.0341824 | 0.985934 | 29.8293 | 28.8433 | -0.012878 | -0.115997 | 8.89137 | 9.00736 | 942.2702 | [9 empty] | 1531.001 | 14.7776 | 0.154237 | 4.56866 | 34.1898 | 29.6211 | -0.0592076 | -0.520956 | 8.27785 | 8.79881 | 1086.588 | [9 empty] | 1531.001 | 12.55383 | 0.0338572 | 0.99585 | 30.4091 | 29.4132 | -0.0135523 | -0.118718 | 8.64127 | 8.75999 | 923.0755 | [9 empty] | 766.0009 | 12.46907 | 0.0334073 | 1.00143 | 30.9778 | 29.9763 | -0.0142504 | -0.130126 | 9.00126 | 9.13138 | 916.8434 | [9 empty] | 1531.001 | 14.51518 | 0.15786 | 4.7087 | 34.5369 | 29.8282 | -0.0675793 | -0.612519 | 8.45119 | 9.06371 | 1067.293 | [9 empty] | 1531.001 | 12.42016 | 0.0321398 | 0.920237 | 29.5525 | 28.6323 | -0.0138595 | -0.113763 | 8.09456 | 8.20832 | 913.2468 | [9 empty] | 766.001 | 13.04221875 | 0.0354386 | 1.05859 | 30.9297 | 29.8711 | -0.0145222 | -0.127842 | 8.67538 | 8.80322 | 958.9867 | [9 empty] | 766.001 | 12.68657 | 0.0289005 | 0.867469 | 30.8832 | 30.0157 | -0.012848 | -0.11601 | 8.91338 | 9.02939 | 932.836 | 2.89005 | 959.7954 | 0.02849076 | [6 empty] | 1531.001 | 12.80957 | 0.0295414 | 0.868292 | 30.2607 | 29.3924 | -0.0123302 | -0.0939822 | 7.52814 | 7.62212 | 941.8803 | [10 empty] | 12.60502637 | 0.0317078 | 0.952473 | 309.916 | 300.391 | -0.0125645 | -0.107959 | 848.441 | 859.237 | [11 empty] | 12.31999316 | 0.0331226 | 0.975525 | 304.275 | 294.519 | -0.0132851 | -0.118349 | 879.004 | 890.839 | [11 empty] | 12.45454199 | 0.0300944 | 0.90713 | 310.499 | 301.428 | -0.0104992 | -0.0920888 | 867.892 | 877.101 | [11 empty] | 12.4605508 | 0.0319958 | 0.973991 | 314.152 | 304.412 | -0.0132234 | -0.116663 | 870.584 | 88.225 | [11 empty] | 12.2868623 | 0.031997 | 0.907779 | 292.785 | 283.707 | -0.0132135 | -0.113663 | 848.837 | 860.203 | [11 empty] | 12.26707227 | 0.0318065 | 0.934257 | 303.074 | 293.732 | -0.0135386 | -0.116949 | 852.128 | 863.823 | [11 empty] | 12.60054297 | 0.0301803 | 0.892807 | 304.753 | 295.825 | -0.0130441 | -0.114008 | 86.262 | 874.021 | [11 empty] | 12.60322949 | 0.0316459 | 0.932784 | 304.085 | 294.757 | -0.012957 | -0.114593 | 872.952 | 884.411 | [11 empty] | 12.6520088 | 0.0322374 | 0.953998 | 305.469 | 295.929 | -0.013263 | -0.11345 | 844.043 | 855.388 | [11 empty] | 9.940985352 | 0.00598361 | 0.173926 | 29241 | 29067 | -0.00243336 | -0.0209706 | 859696 | [12 empty] | 12.663166 | 0.0309499 | 0.931771 | 310375 | 301058 | -0.0142533 | -0.124997 | 86447 | 876969 | [11 empty] | 12.68506934 | 0.0311106 | 0.931375 | 308689 | 299375 | -0.0143193 | -0.128049 | 881434 | 894239
769.001 | 12.83149 | 0.0345961 | 0.997868 | 29.8412 | 28.8433 | -0.013044 | -0.117492 | 8.88987 | 9.00736 | 943.4917 | [9 empty] | 1537.001 | 14.77939 | 0.155352 | 4.6017 | 34.2228 | 29.6211 | -0.0595676 | -0.524123 | 8.27468 | 8.79881 | 1086.72 | [9 empty] | 1537.001 | 12.5714 | 0.0342673 | 1.00791 | 30.4211 | 29.4132 | -0.013742 | -0.12038 | 8.63961 | 8.75999 | 924.3678 | [9 empty] | 769.0009 | 12.48599 | 0.0338204 | 1.01381 | 30.9902 | 29.9763 | -0.0144476 | -0.131926 | 8.99946 | 9.13138 | 918.0874 | [9 empty] | 1537.001 | 14.51993 | 0.158991 | 4.74241 | 34.5706 | 29.8282 | -0.068026 | -0.616568 | 8.44715 | 9.06371 | 1067.642 | [9 empty] | 1537.001 | 12.43802 | 0.0325379 | 0.931635 | 29.5639 | 28.6323 | -0.0140628 | -0.115432 | 8.09289 | 8.20832 | 914.5607 | [9 empty] | 769.001 | 13.06118 | 0.035849 | 1.07085 | 30.9419 | 29.8711 | -0.0147023 | -0.129427 | 8.6738 | 8.80322 | 960.3808 | [9 empty] | 769.001 | 12.7051875 | 0.0293071 | 0.879675 | 30.8954 | 30.0157 | -0.0130417 | -0.117758 | 8.91164 | 9.02939 | 934.205 | 2.93071 | 961.5838 | 0.02888586 | [6 empty] | 1537.001 | 12.8274 | 0.0299579 | 0.880533 | 30.2729 | 29.3924 | -0.0125228 | -0.0954503 | 7.52667 | 7.62212 | 943.1913 | [10 empty] | 12.62162109 | 0.0321364 | 0.965348 | 310.044 | 300.391 | -0.0127431 | -0.109493 | 848.287 | 859.237 | [11 empty] | 12.3374043 | 0.0335287 | 0.987485 | 304.394 | 294.519 | -0.0134368 | -0.1197 | 878.869 | 890.839 | [11 empty] | 12.47214648 | 0.0304969 | 0.919259 | 31.062 | 301.428 | -0.0106495 | -0.0934071 | 86.776 | 877.101 | [11 empty] | 12.4769102 | 0.0324167 | 0.986802 | 31.428 | 304.412 | -0.0134087 | -0.118298 | 87.042 | 88.225 | [11 empty] | 12.3040254 | 0.0324078 | 0.919433 | 292.901 | 283.707 | -0.0133763 | -0.115064 | 848.697 | 860.203 | [11 empty] | 12.28422949 | 0.0322125 | 0.946183 | 303.193 | 293.732 | -0.0137142 | -0.118466 | 851.976 | 863.823 | [11 empty] | 12.6190791 | 0.0305892 | 0.904904 | 304.874 | 295.825 | -0.0132315 | -0.115646 | 862.456 | 874.021 | [11 empty] | 12.62089258 | 0.0320498 | 0.944689 | 304.204 | 294.757 | -0.0131582 | -0.116373 | 872.774 | 884.411 | [11 empty] | 12.6693584 | 0.032651 | 0.966237 | 305.591 | 295.929 | -0.0134508 | -0.115057 | 843.883 | 855.388 | [11 empty] | 9.981830078 | 0.00607291 | 0.176522 | 292436 | 29067 | -0.00248736 | -0.0214359 | 859649 | [12 empty] | 12.682045 | 0.0313522 | 0.943883 | 310496 | 301058 | -0.0144465 | -0.126691 | 8643 | 876969 | [11 empty] | 12.70379688 | 0.031514 | 0.943451 | 30881 | 299375 | -0.0145022 | -0.129684 | 88127 | 894239
772.001 | 12.84778 | 0.0350322 | 1.01044 | 29.8538 | 28.8433 | -0.0132187 | -0.119065 | 8.8883 | 9.00736 | 944.6899 | [9 empty] | 1543.001 | 14.78454 | 0.156537 | 4.6368 | 34.2579 | 29.6211 | -0.0599053 | -0.527095 | 8.27171 | 8.79881 | 1087.098 | [9 empty] | 1543.001 | 12.58782 | 0.0346803 | 1.02006 | 30.4333 | 29.4132 | -0.0139156 | -0.121901 | 8.63809 | 8.75999 | 925.5748 | [9 empty] | 772.0009 | 12.50353 | 0.0342396 | 1.02638 | 31.0027 | 29.9763 | -0.0146411 | -0.133694 | 8.99769 | 9.13138 | 919.3769 | [9 empty] | 1543.001 | 14.52547 | 0.160126 | 4.77626 | 34.6045 | 29.8282 | -0.0684643 | -0.620541 | 8.44317 | 9.06371 | 1068.049 | [9 empty] | 1543.001 | 12.45524 | 0.0329676 | 0.943937 | 29.5762 | 28.6323 | -0.0142496 | -0.116965 | 8.09136 | 8.20832 | 915.8265 | [9 empty] | 772.001 | 13.07731 | 0.0362696 | 1.08341 | 30.9545 | 29.8711 | -0.0148861 | -0.131046 | 8.67218 | 8.80322 | 961.5667 | [9 empty] | 772.001 | 12.72438 | 0.0297247 | 0.892209 | 30.9079 | 30.0157 | -0.0132255 | -0.119418 | 8.90998 | 9.02939 | 935.6163 | 2.97247 | 963.4272 | 0.02929148 | [6 empty] | 1543.001 | 12.84427 | 0.0303706 | 0.892663 | 30.285 | 29.3924 | -0.0127033 | -0.0968262 | 7.5253 | 7.62212 | 944.4319 | [10 empty] | 12.63805176 | 0.0325636 | 0.978181 | 310.173 | 300.391 | -0.0129177 | -0.110993 | 848.137 | 859.237 | [11 empty] | 12.35577246 | 0.0339331 | 0.999394 | 304.513 | 294.519 | -0.0135994 | -0.121149 | 878.724 | 890.839 | [11 empty] | 12.48970215 | 0.0309008 | 0.931436 | 310.742 | 301.428 | -0.0108099 | -0.0948141 | 867.619 | 877.101 | [11 empty] | 12.4927197 | 0.032848 | 0.999931 | 314.411 | 304.412 | -0.0135958 | -0.119949 | 870.255 | 88.225 | [11 empty] | 12.3215967 | 0.0328236 | 0.931228 | 293.019 | 283.707 | -0.0135444 | -0.116509 | 848.552 | 860.203 | [11 empty] | 12.30155664 | 0.0326166 | 0.958054 | 303.312 | 293.732 | -0.0139038 | -0.120104 | 851.813 | 863.823 | [11 empty] | 12.6374082 | 0.0309962 | 0.916945 | 304.994 | 295.825 | -0.0134133 | -0.117235 | 862.297 | 874.021 | [11 empty] | 12.63952637 | 0.0324551 | 0.956635 | 304.323 | 294.757 | -0.013345 | -0.118025 | 872.608 | 884.411 | [11 empty] | 12.6881025 | 0.0330627 | 0.978421 | 305.713 | 295.929 | -0.0136422 | -0.116694 | 843.719 | 855.388 | [11 empty] | 10.02173145 | 0.00616425 | 0.179177 | 292462 | 29067 | -0.0025295 | -0.0217991 | 859613 | [12 empty] | 12.700116 | 0.0317751 | 0.956614 | 310624 | 301058 | -0.0146298 | -0.128299 | 864139 | 876969 | [11 empty] | 12.72304492 | 0.0319206 | 0.955624 | 308931 | 299375 | -0.0146918 | -0.13138 | 881101 | 894239
775.001 | 12.86399 | 0.0354437 | 1.02231 | 29.8656 | 28.8433 | -0.0133885 | -0.120595 | 8.88677 | 9.00736 | 945.8816 | [9 empty] | 1549.001 | 14.78832 | 0.15762 | 4.66889 | 34.29 | 29.6211 | -0.0602636 | -0.530248 | 8.26856 | 8.79881 | 1087.376 | [9 empty] | 1549.001 | 12.60418 | 0.0350961 | 1.03229 | 30.4455 | 29.4132 | -0.0140876 | -0.123407 | 8.63658 | 8.75999 | 926.7776 | [9 empty] | 775.0009 | 12.52106 | 0.0346655 | 1.03914 | 31.0155 | 29.9763 | -0.0148111 | -0.135246 | 8.99614 | 9.13138 | 920.6661 | [9 empty] | 1549.001 | 14.52966 | 0.161248 | 4.80974 | 34.638 | 29.8282 | -0.0689437 | -0.624886 | 8.43883 | 9.06371 | 1068.357 | [9 empty] | 1549.001 | 12.47257 | 0.0333711 | 0.955489 | 29.5878 | 28.6323 | -0.014451 | -0.118618 | 8.08971 | 8.20832 | 917.1005 | [9 empty] | 775.001 | 13.09374 | 0.0366961 | 1.09615 | 30.9672 | 29.8711 | -0.0150658 | -0.132628 | 8.6706 | 8.80322 | 962.7752 | [9 empty] | 775.001 | 12.74259 | 0.0301316 | 0.904422 | 30.9201 | 30.0157 | -0.0134186 | -0.121162 | 8.90823 | 9.02939 | 936.955 | 3.01316 | 965.1869 | 0.02968656 | [6 empty] | 1549.001 | 12.86148 | 0.0307814 | 0.904739 | 30.2971 | 29.3924 | -0.0128937 | -0.0982777 | 7.52384 | 7.62212 | 945.6969 | [10 empty] | 12.65304102 | 0.0329943 | 0.991117 | 310.302 | 300.391 | -0.0130939 | -0.112507 | 847.986 | 859.237 | [11 empty] | 12.37244141 | 0.0343357 | 1.01125 | 304.632 | 294.519 | -0.0137686 | -0.122656 | 878.573 | 890.839 | [11 empty] | 12.50728711 | 0.0313049 | 0.943616 | 310.864 | 301.428 | -0.0109813 | -0.0963168 | 867.469 | 877.101 | [11 empty] | 12.5078857 | 0.0332573 | 101.239 | 314.536 | 304.412 | -0.0137708 | -0.121493 | 870.101 | 88.225 | [11 empty] | 12.338999 | 0.0332413 | 0.943079 | 293.138 | 283.707 | -0.0137244 | -0.118058 | 848.398 | 860.203 | [11 empty] | 12.3194248 | 0.033028 | 0.970136 | 303.433 | 293.732 | -0.0140839 | -0.12166 | 851.657 | 863.823 | [11 empty] | 12.6557334 | 0.0314098 | 0.929181 | 305.117 | 295.825 | -0.0135886 | -0.118767 | 862.144 | 874.021 | [11 empty] | 12.65820801 | 0.032871 | 0.968894 | 304.446 | 294.757 | -0.0135375 | -0.119727 | 872.438 | 884.411 | [11 empty] | 12.7063223 | 0.0334846 | 0.990905 | 305.838 | 295.929 | -0.0138187 | -0.118203 | 843.568 | 855.388 | [11 empty] | 10.0622832 | 0.00626424 | 0.182083 | 292491 | 29067 | -0.00255952 | -0.0220577 | 859587 | [12 empty] | 12.717633 | 0.0321745 | 0.968639 | 310744 | 301058 | -0.0148307 | -0.13006 | 863963 | 876969 | [11 empty] | 12.74128613 | 0.0323291 | 0.967852 | 309054 | 299375 | -0.0148665 | -0.132942 | 880944 | 894239
778.001 | 12.88146 | 0.0358866 | 1.03509 | 29.8784 | 28.8433 | -0.013567 | -0.122203 | 8.88516 | 9.00736 | 947.1664 | [9 empty] | 1555.001 | 14.79244 | 0.158751 | 4.70237 | 34.3235 | 29.6211 | -0.0606135 | -0.533326 | 8.26548 | 8.79881 | 1087.68 | [9 empty] | 1555.001 | 12.62122 | 0.0355169 | 1.04467 | 30.4579 | 29.4132 | -0.0142724 | -0.125026 | 8.63496 | 8.75999 | 928.0312 | [9 empty] | 778.0009 | 12.53743 | 0.0350952 | 1.05203 | 31.0284 | 29.9763 | -0.014992 | -0.136897 | 8.99449 | 9.13138 | 921.8699 | [9 empty] | 1555.001 | 14.53157 | 0.162398 | 4.84405 | 34.6723 | 29.8282 | -0.0693842 | -0.628879 | 8.43483 | 9.06371 | 1068.498 | [9 empty] | 1555.001 | 12.49053 | 0.0337651 | 0.966772 | 29.599 | 28.6323 | -0.0146469 | -0.120226 | 8.0881 | 8.20832 | 918.4215 | [9 empty] | 778.001 | 13.10916 | 0.0371069 | 1.10842 | 30.9795 | 29.8711 | -0.0152507 | -0.134255 | 8.66897 | 8.80322 | 963.9087 | [9 empty] | 778.001 | 12.76103 | 0.0305343 | 0.91651 | 30.9322 | 30.0157 | -0.0136268 | -0.123042 | 8.90635 | 9.02939 | 938.3112 | 3.05343 | 966.9619 | 0.03007741 | [6 empty] | 1555.001 | 12.87751 | 0.0311989 | 0.917011 | 30.3094 | 29.3924 | -0.0130751 | -0.0996604 | 7.52246 | 7.62212 | 946.8757 | [10 empty] | 12.66729297 | 0.0334211 | 1.00394 | 31.043 | 300.391 | -0.0132758 | -0.114071 | 84.783 | 859.237 | [11 empty] | 12.38967578 | 0.0347487 | 1.02342 | 304.753 | 294.519 | -0.0139382 | -0.124167 | 878.422 | 890.839 | [11 empty] | 12.52475684 | 0.0317144 | 0.955961 | 310.987 | 301.428 | -0.0111504 | -0.0977998 | 867.321 | 877.101 | [11 empty] | 12.5250938 | 0.0336657 | 102.482 | 31.466 | 304.412 | -0.0139597 | -0.12316 | 869.934 | 88.225 | [11 empty] | 12.3563535 | 0.0336572 | 0.954878 | 293.256 | 283.707 | -0.0138922 | -0.119501 | 848.253 | 860.203 | [11 empty] | 12.33649609 | 0.0334361 | 0.982123 | 303.553 | 293.732 | -0.0142611 | -0.123191 | 851.504 | 863.823 | [11 empty] | 12.67383105 | 0.0318145 | 0.941152 | 305.236 | 295.825 | -0.0137763 | -0.120408 | 86.198 | 874.021 | [11 empty] | 12.6748291 | 0.0332842 | 0.981076 | 304.568 | 294.757 | -0.0137163 | -0.121309 | 87.228 | 884.411 | [11 empty] | 12.7233584 | 0.0338937 | 100.301 | 305.959 | 295.929 | -0.0140107 | -0.119846 | 843.404 | 855.388 | [11 empty] | 10.10296484 | 0.00635439 | 0.184703 | 292517 | 29067 | -0.00259997 | -0.0224064 | 859552 | [12 empty] | 12.734627 | 0.0325815 | 0.980891 | 310866 | 301058 | -0.0150292 | -0.131801 | 863789 | 876969 | [11 empty] | 12.7579375 | 0.0327453 | 0.980312 | 309178 | 299375 | -0.0150609 | -0.134681 | 880771 | 894239
781.001 | 12.89859 | 0.0363115 | 1.04734 | 29.8907 | 28.8433 | -0.0137226 | -0.123605 | 8.88376 | 9.00736 | 948.4257 | [9 empty] | 1561.001 | 14.79579 | 0.159901 | 4.73643 | 34.3575 | 29.6211 | -0.0609543 | -0.536325 | 8.26248 | 8.79881 | 1087.926 | [9 empty] | 1561.001 | 12.6379 | 0.0359282 | 1.05677 | 30.47 | 29.4132 | -0.0144555 | -0.12663 | 8.63336 | 8.75999 | 929.2572 | [9 empty] | 781.0009 | 12.55288 | 0.0355111 | 1.06449 | 31.0408 | 29.9763 | -0.0152029 | -0.138824 | 8.99256 | 9.13138 | 923.0061 | [9 empty] | 1561.001 | 14.53459 | 0.163539 | 4.87808 | 34.7063 | 29.8282 | -0.0698463 | -0.633067 | 8.43065 | 9.06371 | 1068.72 | [9 empty] | 1561.001 | 12.5077 | 0.0342063 | 0.979403 | 29.6117 | 28.6323 | -0.0148374 | -0.12179 | 8.08653 | 8.20832 | 919.6837 | [9 empty] | 781.001 | 13.12454 | 0.0375358 | 1.12123 | 30.9923 | 29.8711 | -0.0154405 | -0.135926 | 8.6673 | 8.80322 | 965.0396 | [9 empty] | 781.001 | 12.78004 | 0.0309542 | 0.929113 | 30.9448 | 30.0157 | -0.013809 | -0.124687 | 8.90471 | 9.02939 | 939.709 | 3.09542 | 968.797 | 0.03048478 | [6 empty] | 1561.001 | 12.89276 | 0.0316231 | 0.929478 | 30.3218 | 29.3924 | -0.0132652 | -0.101109 | 7.52101 | 7.62212 | 947.9974 | [10 empty] | 12.68157813 | 0.0338385 | 1.01648 | 310.556 | 300.391 | -0.0134584 | -0.115639 | 847.673 | 859.237 | [11 empty] | 12.40512891 | 0.0351578 | 1.03546 | 304.874 | 294.519 | -0.0141048 | -0.125651 | 878.274 | 890.839 | [11 empty] | 12.54199219 | 0.032127 | 0.968397 | 311.112 | 301.428 | -0.0113167 | -0.0992592 | 867.175 | 877.101 | [11 empty] | 12.5423711 | 0.0340752 | 103.729 | 314.785 | 304.412 | -0.0141397 | -0.124748 | 869.775 | 88.225 | [11 empty] | 12.3734971 | 0.0340775 | 0.966804 | 293.375 | 283.707 | -0.0141011 | -0.121298 | 848.074 | 860.203 | [11 empty] | 12.3530791 | 0.0338499 | 0.99428 | 303.674 | 293.732 | -0.0144474 | -0.1248 | 851.343 | 863.823 | [11 empty] | 12.69098535 | 0.0322347 | 0.953583 | 305.361 | 295.825 | -0.0139576 | -0.121992 | 861.821 | 874.021 | [11 empty] | 12.69199609 | 0.0336926 | 0.993111 | 304.688 | 294.757 | -0.0139068 | -0.122993 | 872.112 | 884.411 | [11 empty] | 12.7396396 | 0.0343209 | 101.566 | 306.086 | 295.929 | -0.0142046 | -0.121505 | 843.238 | 855.388 | [11 empty] | 10.1430957 | 0.00645306 | 0.187571 | 292546 | 29067 | -0.0026598 | -0.022922 | 859501 | [12 empty] | 12.750354 | 0.0329786 | 0.992847 | 310986 | 301058 | -0.0152194 | -0.13347 | 863622 | 876969 | [11 empty] | 12.77550977 | 0.0331496 | 0.992417 | 309299 | 299375 | -0.0152544 | -0.136411 | 880597 | 894239
784.001 | 12.91368 | 0.0367349 | 1.05956 | 29.9029 | 28.8433 | -0.0139118 | -0.125309 | 8.88206 | 9.00736 | 949.5351 | [9 empty] | 1567.001 | 14.79798 | 0.161045 | 4.77034 | 34.3914 | 29.6211 | -0.0613078 | -0.539435 | 8.25937 | 8.79881 | 1088.086 | [9 empty] | 1567.001 | 12.65414 | 0.0363569 | 1.06937 | 30.4826 | 29.4132 | -0.0146261 | -0.128124 | 8.63186 | 8.75999 | 930.4518 | [9 empty] | 784.0009 | 12.56839 | 0.0359486 | 1.07761 | 31.054 | 29.9763 | -0.0153774 | -0.140417 | 8.99097 | 9.13138 | 924.1465 | [9 empty] | 1567.001 | 14.53857 | 0.164685 | 4.91225 | 34.7405 | 29.8282 | -0.0702946 | -0.63713 | 8.42658 | 9.06371 | 1069.013 | [9 empty] | 1567.001 | 12.52417 | 0.0346336 | 0.99164 | 29.6239 | 28.6323 | -0.0150372 | -0.12343 | 8.08489 | 8.20832 | 920.8946 | [9 empty] | 784.001 | 13.14063 | 0.0379562 | 1.13379 | 31.0049 | 29.8711 | -0.0156443 | -0.13772 | 8.6655 | 8.80322 | 966.2228 | [9 empty] | 784.001 | 12.79757 | 0.0313684 | 0.941545 | 30.9573 | 30.0157 | -0.0140152 | -0.126549 | 8.90285 | 9.02939 | 940.9978 | 3.13684 | 970.5154 | 0.03088646 | [6 empty] | 1567.001 | 12.90963 | 0.0320458 | 0.941903 | 30.3343 | 29.3924 | -0.0134465 | -0.10249 | 7.51963 | 7.62212 | 949.2373 | [10 empty] | 12.69806836 | 0.034263 | 1.02923 | 310.683 | 300.391 | -0.0136264 | -0.117083 | 847.528 | 859.237 | [11 empty] | 12.42176074 | 0.0355644 | 1.04744 | 304.994 | 294.519 | -0.0142676 | -0.127102 | 878.129 | 890.839 | [11 empty] | 12.55809375 | 0.0325341 | 0.980667 | 311.234 | 301.428 | -0.0114746 | -0.100644 | 867.036 | 877.101 | [11 empty] | 12.5588623 | 0.0344564 | 104.889 | 314.901 | 304.412 | -0.0143711 | -0.126789 | 869.571 | 88.225 | [11 empty] | 12.3902451 | 0.0344956 | 0.978666 | 293.494 | 283.707 | -0.0142602 | -0.122667 | 847.937 | 860.203 | [11 empty] | 12.36976855 | 0.0342588 | 100.629 | 303.795 | 293.732 | -0.014645 | -0.126507 | 851.172 | 863.823 | [11 empty] | 12.70817676 | 0.032646 | 0.96575 | 305.482 | 295.825 | -0.014153 | -0.1237 | 861.651 | 874.021 | [11 empty] | 12.7086377 | 0.03411 | 100.542 | 304.811 | 294.757 | -0.0141058 | -0.124753 | 871.935 | 884.411 | [11 empty] | 12.7552451 | 0.0347309 | 102.779 | 306.207 | 295.929 | -0.0143879 | -0.123072 | 843.081 | 855.388 | [11 empty] | 10.18284766 | 0.00656016 | 0.190684 | 292577 | 29067 | -0.00270419 | -0.0233045 | 859462 | [12 empty] | 12.767805 | 0.0333915 | 100528 | 31111 | 301058 | -0.0154107 | -0.135147 | 863454 | 876969 | [11 empty] | 12.79110742 | 0.0335605 | 100472 | 309422 | 299375 | -0.0154495 | -0.138156 | 880423 | 894239
787.001 | 12.92836 | 0.0371685 | 1.07206 | 29.9154 | 28.8433 | -0.014094 | -0.12695 | 8.88041 | 9.00736 | 950.615 | [9 empty] | 1573.001 | 14.80101 | 0.162244 | 4.80583 | 34.4269 | 29.6211 | -0.0616287 | -0.542259 | 8.25655 | 8.79881 | 1088.31 | [9 empty] | 1573.001 | 12.66958 | 0.0367847 | 1.08196 | 30.4952 | 29.4132 | -0.0148095 | -0.129731 | 8.63026 | 8.75999 | 931.5866 | [9 empty] | 787.0009 | 12.58423 | 0.0363656 | 1.09011 | 31.0665 | 29.9763 | -0.0155878 | -0.142338 | 8.98905 | 9.13138 | 925.3108 | [9 empty] | 1573.001 | 14.54298 | 0.165835 | 4.94656 | 34.7748 | 29.8282 | -0.0707295 | -0.641072 | 8.42264 | 9.06371 | 1069.336 | [9 empty] | 1573.001 | 12.54079 | 0.0350564 | 1.00374 | 29.636 | 28.6323 | -0.0152321 | -0.12503 | 8.08329 | 8.20832 | 922.1168 | [9 empty] | 787.001 | 13.15683 | 0.0383803 | 1.14646 | 31.0176 | 29.8711 | -0.0158181 | -0.139251 | 8.66397 | 8.80322 | 967.4138 | [9 empty] | 787.001 | 12.81475 | 0.0317789 | 0.953868 | 30.9696 | 30.0157 | -0.0142088 | -0.128297 | 8.9011 | 9.02939 | 942.2608 | 3.17789 | 972.2048 | 0.0312844 | [6 empty] | 1573.001 | 12.92629 | 0.0324708 | 0.954394 | 30.3468 | 29.3924 | -0.0136357 | -0.103933 | 7.51819 | 7.62212 | 950.4622 | [10 empty] | 12.71504102 | 0.0346834 | 1.04186 | 310.809 | 300.391 | -0.0138111 | -0.11867 | 84.737 | 859.237 | [11 empty] | 12.43867676 | 0.0359689 | 1.05935 | 305.113 | 294.519 | -0.0144524 | -0.128748 | 877.964 | 890.839 | [11 empty] | 12.57406738 | 0.032949 | 0.993173 | 311.359 | 301.428 | -0.0116415 | -0.102107 | 86.689 | 877.101 | [11 empty] | 12.5748721 | 0.0349193 | 106.299 | 315.042 | 304.412 | -0.0145258 | -0.128154 | 869.435 | 88.225 | [11 empty] | 12.4049121 | 0.0349086 | 0.990383 | 293.611 | 283.707 | -0.0144374 | -0.124191 | 847.784 | 860.203 | [11 empty] | 12.38573926 | 0.0346689 | 101.834 | 303.915 | 293.732 | -0.0148119 | -0.127948 | 851.028 | 863.823 | [11 empty] | 12.72488477 | 0.0330595 | 0.977982 | 305.605 | 295.825 | -0.0143347 | -0.125288 | 861.492 | 874.021 | [11 empty] | 12.72624805 | 0.0345246 | 101.763 | 304.933 | 294.757 | -0.0142967 | -0.126441 | 871.767 | 884.411 | [11 empty] | 12.7725273 | 0.0351468 | 10.401 | 30.633 | 295.929 | -0.0145462 | -0.124427 | 842.946 | 855.388 | [11 empty] | 10.22163965 | 0.00666341 | 0.193686 | 292607 | 29067 | -0.002751 | -0.023708 | 859422 | [12 empty] | 12.787235 | 0.0337911 | 101731 | 311231 | 301058 | -0.015597 | -0.136781 | 863291 | 876969 | [11 empty] | 12.80898047 | 0.0339589 | 101665 | 309541 | 299375 | -0.0156948 | -0.140349 | 880204 | 894239
790.001 | 12.94371 | 0.0376162 | 1.08497 | 29.9283 | 28.8433 | -0.0142615 | -0.128459 | 8.87891 | 9.00736 | 951.7437 | [9 empty] | 1579.001 | 14.80516 | 0.163334 | 4.83812 | 34.4592 | 29.6211 | -0.0619704 | -0.545266 | 8.25354 | 8.79881 | 1088.615 | [9 empty] | 1579.001 | 12.68364 | 0.0372084 | 1.09442 | 30.5077 | 29.4132 | -0.0149863 | -0.13128 | 8.62871 | 8.75999 | 932.6205 | [9 empty] | 790.0009 | 12.60019 | 0.0367964 | 1.10302 | 31.0794 | 29.9763 | -0.0157674 | -0.143978 | 8.98741 | 9.13138 | 926.4847 | [9 empty] | 1579.001 | 14.54512 | 0.166979 | 4.98069 | 34.8089 | 29.8282 | -0.0711974 | -0.645313 | 8.4184 | 9.06371 | 1069.494 | [9 empty] | 1579.001 | 12.55572 | 0.0354807 | 1.01589 | 29.6482 | 28.6323 | -0.0154149 | -0.12653 | 8.08179 | 8.20832 | 923.2145 | [9 empty] | 790.001 | 13.17213 | 0.0387977 | 1.15893 | 31.03 | 29.8711 | -0.0160287 | -0.141104 | 8.66212 | 8.80322 | 968.5392 | [9 empty] | 790.001 | 12.83154 | 0.0321985 | 0.96646 | 30.9822 | 30.0157 | -0.0144141 | -0.130151 | 8.89924 | 9.02939 | 943.4955 | 3.21985 | 973.8747 | 0.03169099 | [6 empty] | 1579.001 | 12.9419 | 0.0329008 | 0.967031 | 30.3594 | 29.3924 | -0.0138257 | -0.105381 | 7.51674 | 7.62212 | 951.6105 | [10 empty] | 12.73057715 | 0.0350995 | 1.05436 | 310.934 | 300.391 | -0.0139831 | -0.120148 | 847.222 | 859.237 | [11 empty] | 12.45595801 | 0.0363677 | 1.0711 | 30.523 | 294.519 | -0.0146197 | -0.130238 | 877.815 | 890.839 | [11 empty] | 12.58927441 | 0.0333638 | 1.00568 | 311.484 | 301.428 | -0.0118057 | -0.103548 | 866.746 | 877.101 | [11 empty] | 12.5917363 | 0.0353274 | 107.541 | 315.166 | 304.412 | -0.0147126 | -0.129802 | 86.927 | 88.225 | [11 empty] | 12.4214844 | 0.0353168 | 100.196 | 293.727 | 283.707 | -0.0146044 | -0.125628 | 847.641 | 860.203 | [11 empty] | 12.40229492 | 0.035076 | 103.029 | 304.035 | 293.732 | -0.0149994 | -0.129568 | 850.866 | 863.823 | [11 empty] | 12.74247852 | 0.0334684 | 0.990079 | 305.726 | 295.825 | -0.0145073 | -0.126797 | 861.341 | 874.021 | [11 empty] | 12.7436875 | 0.0349386 | 102.984 | 305.055 | 294.757 | -0.0144816 | -0.128077 | 871.603 | 884.411 | [11 empty] | 12.7900801 | 0.0355574 | 105.225 | 306.451 | 295.929 | -0.0147473 | -0.126146 | 842.774 | 855.388 | [11 empty] | 10.26102148 | 0.00677385 | 0.196896 | 292639 | 29067 | -0.00280097 | -0.0241386 | 859379 | [12 empty] | 12.804888 | 0.0342035 | 102972 | 311355 | 301058 | -0.0157814 | -0.138398 | 863129 | 876969 | [11 empty] | 12.82745801 | 0.0343592 | 102863 | 309661 | 299375 | -0.015847 | -0.14171 | 880068 | 894239
793.001 | 12.96001 | 0.0380329 | 1.097 | 29.9403 | 28.8433 | -0.014437 | -0.130039 | 8.87732 | 9.00736 | 952.942 | [9 empty] | 1585.001 | 14.80827 | 0.164491 | 4.87241 | 34.4935 | 29.6211 | -0.0622979 | -0.548147 | 8.25066 | 8.79881 | 1088.843 | [9 empty] | 1585.001 | 12.6983 | 0.0376348 | 1.10696 | 30.5202 | 29.4132 | -0.01516 | -0.132801 | 8.62719 | 8.75999 | 933.6988 | [9 empty] | 792.9986 | 12.61722 | 0.0372115 | 1.11546 | 31.0918 | 29.9763 | -0.0159545 | -0.145687 | 8.9857 | 9.13138 | 927.7364 | [9 empty] | 1585.001 | 14.54639 | 0.168139 | 5.01528 | 34.8435 | 29.8282 | -0.0716286 | -0.649221 | 8.41449 | 9.06371 | 1069.587 | [9 empty] | 1585.001 | 12.57209 | 0.0359003 | 1.02791 | 29.6602 | 28.6323 | -0.0156155 | -0.128177 | 8.08015 | 8.20832 | 924.4183 | [9 empty] | 793.001 | 13.18882 | 0.0392241 | 1.17167 | 31.0428 | 29.8711 | -0.016213 | -0.142726 | 8.6605 | 8.80322 | 969.7665 | [9 empty] | 793.001 | 12.84821875 | 0.0326126 | 0.978892 | 30.9946 | 30.0157 | -0.0146072 | -0.131894 | 8.8975 | 9.02939 | 944.722 | 3.26126 | 975.5318 | 0.0320921 | [6 empty] | 1585.001 | 12.95842 | 0.0333157 | 0.979228 | 30.3716 | 29.3924 | -0.0140213 | -0.106872 | 7.51525 | 7.62212 | 952.8247 | [10 empty] | 12.74585449 | 0.0355303 | 1.0673 | 311.064 | 300.391 | -0.0141624 | -0.121688 | 847.068 | 859.237 | [11 empty] | 12.47382227 | 0.0367773 | 1.08316 | 305.351 | 294.519 | -0.0147853 | -0.131713 | 877.668 | 890.839 | [11 empty] | 12.60590332 | 0.0337777 | 1.01815 | 311.609 | 301.428 | -0.011956 | -0.104866 | 866.614 | 877.101 | [11 empty] | 12.6084346 | 0.0357435 | 108.807 | 315.293 | 304.412 | -0.0148725 | -0.131213 | 869.129 | 88.225 | [11 empty] | 12.4397959 | 0.0357335 | 101.379 | 293.845 | 283.707 | -0.0147874 | -0.127202 | 847.483 | 860.203 | [11 empty] | 12.41967578 | 0.035491 | 104.248 | 304.156 | 293.732 | -0.0151797 | -0.131125 | 85.071 | 863.823 | [11 empty] | 12.76026563 | 0.0338797 | 100.225 | 305.847 | 295.825 | -0.0146903 | -0.128396 | 861.181 | 874.021 | [11 empty] | 12.7610166 | 0.0353467 | 104.187 | 305.175 | 294.757 | -0.0146727 | -0.129767 | 871.434 | 884.411 | [11 empty] | 12.8075029 | 0.035975 | 10.646 | 306.575 | 295.929 | -0.0149431 | -0.127821 | 842.606 | 855.388 | [11 empty] | 10.29970996 | 0.00688461 | 0.200115 | 292672 | 29067 | -0.00285775 | -0.0246279 | 85933 | [12 empty] | 12.821546 | 0.0346146 | 10421 | 311479 | 301058 | -0.0159757 | -0.140102 | 862959 | 876969 | [11 empty] | 12.84561035 | 0.0347759 | 10411 | 309786 | 299375 | -0.0160248 | -0.1433 | 879909 | 894239
795.9986 | 12.97522 | 0.0384624 | 1.10938 | 29.9527 | 28.8433 | -0.0146024 | -0.131529 | 8.87583 | 9.00736 | 954.0606 | [9 empty] | 1591.001 | 14.8093 | 0.165652 | 4.90679 | 34.5279 | 29.6211 | -0.0626269 | -0.551042 | 8.24776 | 8.79881 | 1088.919 | [9 empty] | 1591.001 | 12.71527 | 0.0380559 | 1.11935 | 30.5326 | 29.4132 | -0.0153428 | -0.134403 | 8.62558 | 8.75999 | 934.9463 | [9 empty] | 796.0009 | 12.63384 | 0.0376364 | 1.1282 | 31.1046 | 29.9763 | -0.0161407 | -0.147387 | 8.984 | 9.13138 | 928.9585 | [9 empty] | 1591.001 | 14.54868 | 0.169291 | 5.04965 | 34.8779 | 29.8282 | -0.0720659 | -0.653184 | 8.41053 | 9.06371 | 1069.756 | [9 empty] | 1591.001 | 12.59001 | 0.0363127 | 1.03972 | 29.672 | 28.6323 | -0.0158127 | -0.129795 | 8.07853 | 8.20832 | 925.736 | [9 empty] | 796.001 | 13.20501 | 0.0396453 | 1.18425 | 31.0553 | 29.8711 | -0.0164014 | -0.144386 | 8.65884 | 8.80322 | 970.9563 | [9 empty] | 796.001 | 12.86543 | 0.0330325 | 0.991494 | 31.0072 | 30.0157 | -0.0147904 | -0.133548 | 8.89585 | 9.02939 | 945.9875 | 3.30325 | 977.2358 | 0.03249865 | [6 empty] | 1591.001 | 12.97483 | 0.0337301 | 0.991408 | 30.3838 | 29.3924 | -0.0142171 | -0.108364 | 7.51376 | 7.62212 | 954.0314 | [10 empty] | 12.76112305 | 0.0359596 | 1.08019 | 311.193 | 300.391 | -0.014334 | -0.123163 | 84.692 | 859.237 | [11 empty] | 12.49098145 | 0.0371774 | 1.09495 | 305.469 | 294.519 | -0.0149689 | -0.133349 | 877.504 | 890.839 | [11 empty] | 12.6226084 | 0.0341765 | 1.03017 | 311.729 | 301.428 | -0.0121103 | -0.106219 | 866.479 | 877.101 | [11 empty] | 12.6234121 | 0.0361589 | 110.072 | 315.419 | 304.412 | -0.0150571 | -0.132841 | 868.966 | 88.225 | [11 empty] | 12.457084 | 0.036142 | 102.538 | 293.961 | 283.707 | -0.0149614 | -0.128699 | 847.334 | 860.203 | [11 empty] | 12.43672656 | 0.0359024 | 105.457 | 304.277 | 293.732 | -0.0153699 | -0.132768 | 850.546 | 863.823 | [11 empty] | 12.77837891 | 0.034294 | 10.145 | 30.597 | 295.825 | -0.0148861 | -0.130108 | 86.101 | 874.021 | [11 empty] | 12.77904199 | 0.035765 | 10.542 | 305.299 | 294.757 | -0.0148591 | -0.131415 | 871.269 | 884.411 | [11 empty] | 12.8242344 | 0.0363921 | 107.695 | 306.698 | 295.929 | -0.0151262 | -0.129388 | 842.449 | 855.388 | [11 empty] | 10.3373584 | 0.00699617 | 0.203358 | 292704 | 29067 | -0.00292041 | -0.0251678 | 859276 | [12 empty] | 12.838508 | 0.0350172 | 105422 | 31.16 | 301058 | -0.0161645 | -0.141757 | 862793 | 876969 | [11 empty] | 12.861875 | 0.0351769 | 105311 | 309906 | 299375 | -0.0162196 | -0.145042 | 879734 | 894239
799.001 | 12.99144 | 0.0389015 | 1.12205 | 29.9654 | 28.8433 | -0.0147809 | -0.133137 | 8.87423 | 9.00736 | 955.2529 | [9 empty] | 1597.001 | 14.81087 | 0.166817 | 4.94131 | 34.5624 | 29.6211 | -0.0629469 | -0.553858 | 8.24495 | 8.79881 | 1089.035 | [9 empty] | 1597.001 | 12.73018 | 0.038479 | 1.13179 | 30.545 | 29.4132 | -0.0155256 | -0.136004 | 8.62398 | 8.75999 | 936.0425 | [9 empty] | 799.0009 | 12.64914 | 0.0380571 | 1.14081 | 31.1172 | 29.9763 | -0.0163105 | -0.148937 | 8.98245 | 9.13138 | 930.0837 | [9 empty] | 1597.001 | 14.5514 | 0.170447 | 5.08413 | 34.9123 | 29.8282 | -0.0725087 | -0.657198 | 8.40652 | 9.06371 | 1069.956 | [9 empty] | 1597.001 | 12.60651 | 0.036739 | 1.05192 | 29.6842 | 28.6323 | -0.0159936 | -0.131281 | 8.07704 | 8.20832 | 926.9491 | [9 empty] | 799.001 | 13.22068 | 0.0400655 | 1.1968 | 31.0679 | 29.8711 | -0.0165991 | -0.146126 | 8.6571 | 8.80322 | 972.1089 | [9 empty] | 799.001 | 12.88343 | 0.0334614 | 1.00437 | 31.0201 | 30.0157 | -0.0150038 | -0.135475 | 8.89392 | 9.02939 | 947.3112 | 3.34614 | 979.0096 | 0.03291375 | [6 empty] | 1597.001 | 12.99083 | 0.0341565 | 1.00394 | 30.3963 | 29.3924 | -0.01441 | -0.109835 | 7.51229 | 7.62212 | 955.2084 | [10 empty] | 12.7758291 | 0.0363939 | 1.09324 | 311.323 | 300.391 | -0.014509 | -0.124667 | 84.677 | 859.237 | [11 empty] | 12.50824121 | 0.0375841 | 1.10692 | 305.589 | 294.519 | -0.0151274 | -0.134761 | 877.363 | 890.839 | [11 empty] | 12.63917676 | 0.0345867 | 1.04254 | 311.853 | 301.428 | -0.0122719 | -0.107637 | 866.337 | 877.101 | [11 empty] | 12.6386689 | 0.0365903 | 111.385 | 31.555 | 304.412 | -0.0152259 | -0.134331 | 868.817 | 88.225 | [11 empty] | 12.4729443 | 0.0365747 | 103.765 | 294.084 | 283.707 | -0.0151484 | -0.130307 | 847.173 | 860.203 | [11 empty] | 12.45315527 | 0.0363115 | 106.658 | 304.397 | 293.732 | -0.0155487 | -0.134313 | 850.392 | 863.823 | [11 empty] | 12.79474512 | 0.0347074 | 102.673 | 306.092 | 295.825 | -0.0150638 | -0.131661 | 860.855 | 874.021 | [11 empty] | 12.79605957 | 0.0361818 | 106.648 | 305.422 | 294.757 | -0.0150479 | -0.133086 | 871.102 | 884.411 | [11 empty] | 12.840917 | 0.0368062 | 10.892 | 306.821 | 295.929 | -0.0153127 | -0.130983 | 84.229 | 855.388 | [11 empty] | 10.37496191 | 0.00711971 | 0.206949 | 29274 | 29067 | -0.0029701 | -0.0255961 | 859233 | [12 empty] | 12.855587 | 0.0354302 | 106665 | 311724 | 301058 | -0.0163665 | -0.14353 | 862616 | 876969 | [11 empty] | 12.87988281 | 0.0355947 | 106562 | 310031 | 299375 | -0.0164148 | -0.146787 | 87956 | 894239
802.001 | 13.00768 | 0.0393296 | 1.1344 | 29.9777 | 28.8433 | -0.014961 | -0.134759 | 8.8726 | 9.00736 | 956.447 | [9 empty] | 1603.001 | 14.81445 | 0.167961 | 4.97518 | 34.5963 | 29.6211 | -0.0632585 | -0.5566 | 8.24221 | 8.79881 | 1089.298 | [9 empty] | 1603.001 | 12.74551 | 0.0389039 | 1.14429 | 30.5575 | 29.4132 | -0.0156867 | -0.137415 | 8.62257 | 8.75999 | 937.1699 | [9 empty] | 802.0009 | 12.66571 | 0.038477 | 1.1534 | 31.1297 | 29.9763 | -0.0165241 | -0.150887 | 8.9805 | 9.13138 | 931.3021 | [9 empty] | 1603.001 | 14.55428 | 0.171616 | 5.119 | 34.9472 | 29.8282 | -0.0729258 | -0.660978 | 8.40273 | 9.06371 | 1070.167 | [9 empty] | 1603.001 | 12.6225 | 0.0371621 | 1.06403 | 29.6963 | 28.6323 | -0.0161958 | -0.132941 | 8.07538 | 8.20832 | 928.1253 | [9 empty] | 802.001 | 13.23699 | 0.0404936 | 1.20959 | 31.0807 | 29.8711 | -0.0167723 | -0.14765 | 8.65557 | 8.80322 | 973.3081 | [9 empty] | 802.001 | 12.90102 | 0.0338782 | 1.01688 | 31.0326 | 30.0157 | -0.0152003 | -0.137249 | 8.89215 | 9.02939 | 948.6043 | 3.38782 | 980.7413 | 0.03331697 | [6 empty] | 1603.001 | 13.00714 | 0.0345809 | 1.01642 | 30.4088 | 29.3924 | -0.0145866 | -0.111181 | 7.51094 | 7.62212 | 956.4077 | [10 empty] | 12.78940625 | 0.0368236 | 1.10615 | 311.452 | 300.391 | -0.0146909 | -0.126229 | 846.614 | 859.237 | [11 empty] | 12.52338965 | 0.03801 | 1.11947 | 305.714 | 294.519 | -0.0153068 | -0.136359 | 877.203 | 890.839 | [11 empty] | 12.65588086 | 0.0349966 | 1.05489 | 311.977 | 301.428 | -0.0124307 | -0.10903 | 866.198 | 877.101 | [11 empty] | 12.6538008 | 0.0370145 | 112.676 | 315.679 | 304.412 | -0.0154284 | -0.136117 | 868.638 | 88.225 | [11 empty] | 12.4906055 | 0.0369632 | 104.867 | 294.194 | 283.707 | -0.015309 | -0.131689 | 847.034 | 860.203 | [11 empty] | 12.46998633 | 0.0367262 | 107.877 | 304.519 | 293.732 | -0.0157363 | -0.135934 | 85.023 | 863.823 | [11 empty] | 12.81233691 | 0.0351211 | 103.897 | 306.214 | 295.825 | -0.0152555 | -0.133336 | 860.687 | 874.021 | [11 empty] | 12.8118877 | 0.0366021 | 107.887 | 305.545 | 294.757 | -0.0152418 | -0.1348 | 870.931 | 884.411 | [11 empty] | 12.8587686 | 0.0372339 | 110.186 | 306.948 | 295.929 | -0.015492 | -0.132516 | 842.137 | 855.388 | [11 empty] | 10.41243848 | 0.00723893 | 0.210414 | 292775 | 29067 | -0.00302415 | -0.0260619 | 859187 | [12 empty] | 12.871501 | 0.035846 | 107917 | 311849 | 301058 | -0.0165656 | -0.145275 | 862442 | 876969 | [11 empty] | 12.89739063 | 0.0360061 | 107793 | 310154 | 299375 | -0.0166033 | -0.148473 | 879391 | 894239
805.001 | 13.02339 | 0.0397674 | 1.14702 | 29.9903 | 28.8433 | -0.0151312 | -0.136292 | 8.87107 | 9.00736 | 957.6023 | [9 empty] | 1609.001 | 14.81590625 | 0.169136 | 5.00999 | 34.6311 | 29.6211 | -0.0635784 | -0.559414 | 8.23939 | 8.79881 | 1089.405 | [9 empty] | 1609.001 | 12.7616 | 0.0393261 | 1.15671 | 30.5699 | 29.4132 | -0.0158769 | -0.139082 | 8.62091 | 8.75999 | 938.3526 | [9 empty] | 805.0009 | 12.68256 | 0.0389045 | 1.16621 | 31.1426 | 29.9763 | -0.0167188 | -0.152666 | 8.97872 | 9.13138 | 932.5413 | [9 empty] | 1609.001 | 14.55545 | 0.172761 | 5.15317 | 34.9814 | 29.8282 | -0.0733473 | -0.664799 | 8.39891 | 9.06371 | 1070.254 | [9 empty] | 1609.001 | 12.63889 | 0.0375852 | 1.07615 | 29.7084 | 28.6323 | -0.0163913 | -0.134545 | 8.07378 | 8.20832 | 929.3305 | [9 empty] | 805.001 | 13.25192 | 0.0409242 | 1.22245 | 31.0935 | 29.8711 | -0.0169659 | -0.149355 | 8.65387 | 8.80322 | 974.4059 | [9 empty] | 805.001 | 12.91829 | 0.0342932 | 1.02933 | 31.0451 | 30.0157 | -0.015384 | -0.138908 | 8.89049 | 9.02939 | 949.8746 | 3.42932 | 982.4488 | 0.03371829 | [6 empty] | 1609.001 | 13.0223 | 0.0350091 | 1.029 | 30.4214 | 29.3924 | -0.0147674 | -0.112559 | 7.50956 | 7.62212 | 957.5217 | [10 empty] | 12.80477051 | 0.0372606 | 1.11927 | 311.584 | 300.391 | -0.0148662 | -0.127736 | 846.463 | 859.237 | [11 empty] | 12.53919043 | 0.038429 | 1.13181 | 305.837 | 294.519 | -0.0154785 | -0.137889 | 87.705 | 890.839 | [11 empty] | 12.67293555 | 0.0354074 | 1.06728 | 31.21 | 301.428 | -0.0125913 | -0.110438 | 866.057 | 877.101 | [11 empty] | 12.668792 | 0.0374245 | 113.925 | 315.804 | 304.412 | -0.0156109 | -0.137727 | 868.477 | 88.225 | [11 empty] | 12.5075322 | 0.0373646 | 106.006 | 294.308 | 283.707 | -0.0155478 | -0.133743 | 846.829 | 860.203 | [11 empty] | 12.48593945 | 0.0371399 | 109.092 | 304.641 | 293.732 | -0.0159071 | -0.137409 | 850.082 | 863.823 | [11 empty] | 12.82964258 | 0.0355439 | 105.148 | 30.634 | 295.825 | -0.0154329 | -0.134886 | 860.532 | 874.021 | [11 empty] | 12.82816406 | 0.0370172 | 109.111 | 305.668 | 294.757 | -0.0154413 | -0.136564 | 870.754 | 884.411 | [11 empty] | 12.8746152 | 0.0376558 | 111.434 | 307.072 | 295.929 | -0.0156628 | -0.133978 | 84.199 | 855.388 | [11 empty] | 10.44972949 | 0.00737214 | 0.214286 | 292813 | 29067 | -0.00308276 | -0.026567 | 859136 | [12 empty] | 12.887707 | 0.0362591 | 109161 | 311974 | 301058 | -0.0167771 | -0.14713 | 862256 | 876969 | [11 empty] | 12.9121084 | 0.0364217 | 109037 | 310279 | 299375 | -0.0168147 | -0.150363 | 879202 | 894239
808.001 | 13.03804 | 0.0402066 | 1.15969 | 30.003 | 28.8433 | -0.0152864 | -0.13769 | 8.86967 | 9.00736 | 958.6798 | [9 empty] | 1615.001 | 14.81829 | 0.170301 | 5.0445 | 34.6656 | 29.6211 | -0.0638699 | -0.561979 | 8.23683 | 8.79881 | 1089.58 | [9 empty] | 1615.001 | 12.77706 | 0.0397448 | 1.16902 | 30.5823 | 29.4132 | -0.0160477 | -0.140578 | 8.61941 | 8.75999 | 939.4896 | [9 empty] | 808.0009 | 12.69818 | 0.0393239 | 1.17879 | 31.1551 | 29.9763 | -0.0169073 | -0.154387 | 8.977 | 9.13138 | 933.6898 | [9 empty] | 1615.001 | 14.55587 | 0.173928 | 5.18797 | 35.0162 | 29.8282 | -0.0737686 | -0.668617 | 8.3951 | 9.06371 | 1070.285 | [9 empty] | 1615.001 | 12.65493 | 0.0380042 | 1.08815 | 29.7204 | 28.6323 | -0.0165781 | -0.136078 | 8.07225 | 8.20832 | 930.5094 | [9 empty] | 808.001 | 13.26598 | 0.0413519 | 1.23522 | 31.1063 | 29.8711 | -0.0171689 | -0.151142 | 8.65208 | 8.80322 | 975.44 | [9 empty] | 808.001 | 12.93522 | 0.0347235 | 1.04225 | 31.058 | 30.0157 | -0.0155911 | -0.140778 | 8.88862 | 9.02939 | 951.1192 | 3.47235 | 984.1454 | 0.03413424 | [6 empty] | 1615.001 | 13.03633 | 0.0354377 | 1.0416 | 30.434 | 29.3924 | -0.0149814 | -0.11419 | 7.50793 | 7.62212 | 958.5537 | [10 empty] | 12.81844043 | 0.0376939 | 1.13229 | 311.714 | 300.391 | -0.0150291 | -0.129135 | 846.323 | 859.237 | [11 empty] | 12.55418945 | 0.0388376 | 1.14384 | 305.958 | 294.519 | -0.0156646 | -0.139546 | 876.884 | 890.839 | [11 empty] | 12.68899707 | 0.0358202 | 1.07972 | 312.225 | 301.428 | -0.0127552 | -0.111876 | 865.913 | 877.101 | [11 empty] | 12.6853076 | 0.0378468 | 11.521 | 315.933 | 304.412 | -0.0157844 | -0.139258 | 868.324 | 88.225 | [11 empty] | 12.5220967 | 0.0378271 | 107.318 | 294.439 | 283.707 | -0.0156738 | -0.134826 | 846.721 | 860.203 | [11 empty] | 12.50060352 | 0.0375609 | 110.328 | 304.764 | 293.732 | -0.01609 | -0.138989 | 849.924 | 863.823 | [11 empty] | 12.84642871 | 0.0359688 | 106.405 | 306.465 | 295.825 | -0.0156142 | -0.136472 | 860.373 | 874.021 | [11 empty] | 12.84554297 | 0.0374407 | 110.359 | 305.793 | 294.757 | -0.0156122 | -0.138076 | 870.603 | 884.411 | [11 empty] | 12.8906016 | 0.0380798 | 112.689 | 307.198 | 295.929 | -0.0158513 | -0.135591 | 841.829 | 855.388 | [11 empty] | 10.48741016 | 0.00750022 | 0.218009 | 29285 | 29067 | -0.00313604 | -0.0270262 | 85909 | [12 empty] | 12.903156 | 0.0366759 | 110415 | 312099 | 301058 | -0.0169581 | -0.148717 | 862097 | 876969 | [11 empty] | 12.9279248 | 0.0368441 | 110302 | 310405 | 299375 | -0.0170091 | -0.152102 | 879028 | 894239
811.001 | 13.05252 | 0.0406359 | 1.17207 | 30.0154 | 28.8433 | -0.0154848 | -0.139477 | 8.86789 | 9.00736 | 959.744 | [9 empty] | 1621.001 | 14.8185625 | 0.171474 | 5.07925 | 34.7003 | 29.6211 | -0.0641663 | -0.564587 | 8.23422 | 8.79881 | 1089.6 | [9 empty] | 1621.001 | 12.79262 | 0.0401736 | 1.18164 | 30.5949 | 29.4132 | -0.0162404 | -0.142265 | 8.61772 | 8.75999 | 940.6337 | [9 empty] | 811.0009 | 12.71264 | 0.039748 | 1.1915 | 31.1678 | 29.9763 | -0.0171028 | -0.156173 | 8.97521 | 9.13138 | 934.7532 | [9 empty] | 1621.001 | 14.55797 | 0.175096 | 5.22281 | 35.051 | 29.8282 | -0.0741778 | -0.672327 | 8.39139 | 9.06371 | 1070.439 | [9 empty] | 1621.001 | 12.67135 | 0.038415 | 1.09991 | 29.7322 | 28.6323 | -0.0167596 | -0.137569 | 8.07076 | 8.20832 | 931.7166 | [9 empty] | 811.001 | 13.28159 | 0.0417789 | 1.24798 | 31.1191 | 29.8711 | -0.0173746 | -0.152952 | 8.65027 | 8.80322 | 976.5872 | [9 empty] | 811.001 | 12.95162 | 0.0351374 | 1.05467 | 31.0704 | 30.0157 | -0.0157741 | -0.14243 | 8.88696 | 9.02939 | 952.325 | 3.51374 | 985.7872 | 0.03453417 | [6 empty] | 1621.001 | 13.05102 | 0.0358709 | 1.05433 | 30.4467 | 29.3924 | -0.0151592 | -0.115545 | 7.50658 | 7.62212 | 959.6341 | [10 empty] | 12.83171191 | 0.0381224 | 1.14516 | 311.842 | 300.391 | -0.0151999 | -0.130603 | 846.176 | 859.237 | [11 empty] | 12.56985059 | 0.0392521 | 1.15605 | 30.608 | 294.519 | -0.0158192 | -0.140923 | 876.747 | 890.839 | [11 empty] | 12.70412598 | 0.0362407 | 1.0924 | 312.352 | 301.428 | -0.0129076 | -0.113213 | 865.779 | 877.101 | [11 empty] | 12.7010107 | 0.0382777 | 116.522 | 316.064 | 304.412 | -0.0159707 | -0.140901 | 86.816 | 88.225 | [11 empty] | 12.5367959 | 0.0382414 | 108.494 | 294.557 | 283.707 | -0.0158468 | -0.136314 | 846.572 | 860.203 | [11 empty] | 12.51744336 | 0.0379783 | 111.554 | 304.887 | 293.732 | -0.0162678 | -0.140525 | 84.977 | 863.823 | [11 empty] | 12.86266016 | 0.0363898 | 10.765 | 30.659 | 295.825 | -0.0157973 | -0.138071 | 860.213 | 874.021 | [11 empty] | 12.8612041 | 0.0378682 | 111.619 | 305.919 | 294.757 | -0.0158015 | -0.13975 | 870.436 | 884.411 | [11 empty] | 12.9062256 | 0.0385 | 113.933 | 307.322 | 295.929 | -0.0160504 | -0.137293 | 841.659 | 855.388 | [11 empty] | 10.52426367 | 0.00763257 | 0.221856 | 292889 | 29067 | -0.0032078 | -0.0276446 | 859028 | [12 empty] | 12.918827 | 0.0370862 | 111651 | 312223 | 301058 | -0.0171561 | -0.150453 | 861924 | 876969 | [11 empty] | 12.94340527 | 0.0372585 | 111543 | 310529 | 299375 | -0.0172109 | -0.153907 | 878848 | 894239
814.001 | 13.06645 | 0.0410639 | 1.18442 | 30.0277 | 28.8433 | -0.0156683 | -0.14113 | 8.86623 | 9.00736 | 960.7685 | [9 empty] | 1627.001 | 14.8198 | 0.172635 | 5.11365 | 34.7347 | 29.6211 | -0.0644658 | -0.567222 | 8.23158 | 8.79881 | 1089.691 | [9 empty] | 1627.001 | 12.80821 | 0.0406034 | 1.19428 | 30.6075 | 29.4132 | -0.0164155 | -0.1438 | 8.61619 | 8.75999 | 941.7805 | [9 empty] | 814.0009 | 12.72654 | 0.0401781 | 1.20439 | 31.1807 | 29.9763 | -0.0172928 | -0.157907 | 8.97348 | 9.13138 | 935.775 | [9 empty] | 1627.001 | 14.55918 | 0.176262 | 5.2576 | 35.0858 | 29.8282 | -0.0745888 | -0.676052 | 8.38766 | 9.06371 | 1070.528 | [9 empty] | 1627.001 | 12.68778 | 0.0388383 | 1.11203 | 29.7443 | 28.6323 | -0.0169604 | -0.139216 | 8.06911 | 8.20832 | 932.9249 | [9 empty] | 814.001 | 13.2967 | 0.0422108 | 1.26088 | 31.132 | 29.8711 | -0.01755 | -0.154496 | 8.64873 | 8.80322 | 977.6987 | [9 empty] | 814.001 | 12.96877 | 0.0355712 | 1.0677 | 31.0834 | 30.0157 | -0.0159782 | -0.144273 | 8.88512 | 9.02939 | 953.5857 | 3.55712 | 987.5059 | 0.03495316 | [6 empty] | 1627.001 | 13.06791 | 0.0363024 | 1.06701 | 30.4594 | 29.3924 | -0.0153547 | -0.117036 | 7.50509 | 7.62212 | 960.8754 | [10 empty] | 12.84722559 | 0.0385488 | 1.15797 | 31.197 | 300.391 | -0.0153902 | -0.132238 | 846.013 | 859.237 | [11 empty] | 12.58714844 | 0.0396597 | 1.16805 | 30.62 | 294.519 | -0.0160042 | -0.142572 | 876.582 | 890.839 | [11 empty] | 12.71954395 | 0.0366591 | 1.10501 | 312.478 | 301.428 | -0.0130663 | -0.114605 | 86.564 | 877.101 | [11 empty] | 12.7158838 | 0.0386924 | 117.784 | 31.619 | 304.412 | -0.0161461 | -0.142449 | 868.005 | 88.225 | [11 empty] | 12.551915 | 0.0386269 | 109.587 | 294.666 | 283.707 | -0.0160567 | -0.138121 | 846.391 | 860.203 | [11 empty] | 12.53201758 | 0.0384002 | 112.793 | 305.011 | 293.732 | -0.0164418 | -0.142028 | 84.962 | 863.823 | [11 empty] | 12.87699512 | 0.03681 | 108.893 | 306.714 | 295.825 | -0.0159867 | -0.139727 | 860.048 | 874.021 | [11 empty] | 12.87653418 | 0.0382796 | 112.832 | 30.604 | 294.757 | -0.0159866 | -0.141388 | 870.272 | 884.411 | [11 empty] | 12.9215723 | 0.0389254 | 115.192 | 307.448 | 295.929 | -0.0162272 | -0.138806 | 841.508 | 855.388 | [11 empty] | 10.56027344 | 0.00777093 | 0.225878 | 292929 | 29067 | -0.00327446 | -0.0282191 | 858971 | [12 empty] | 12.936103 | 0.0374963 | 112885 | 312346 | 301058 | -0.0173434 | -0.152097 | 86176 | 876969 | [11 empty] | 12.95925098 | 0.0376683 | 112769 | 310652 | 299375 | -0.0174045 | -0.155638 | 878675 | 894239
817.001 | 13.08067 | 0.0415132 | 1.19738 | 30.0407 | 28.8433 | -0.0158249 | -0.14254 | 8.86482 | 9.00736 | 961.814 | [9 empty] | 1633.001 | 14.82164 | 0.173801 | 5.14818 | 34.7693 | 29.6211 | -0.0647304 | -0.56955 | 8.22926 | 8.79881 | 1089.827 | [9 empty] | 1633.001 | 12.82231 | 0.0410333 | 1.20692 | 30.6202 | 29.4132 | -0.0166008 | -0.145423 | 8.61456 | 8.75999 | 942.8172 | [9 empty] | 817.0009 | 12.74076 | 0.0406087 | 1.2173 | 31.1936 | 29.9763 | -0.0174931 | -0.159736 | 8.97165 | 9.13138 | 936.8205 | [9 empty] | 1633.001 | 14.56143 | 0.177435 | 5.29258 | 35.1208 | 29.8282 | -0.0749969 | -0.67975 | 8.38396 | 9.06371 | 1070.693 | [9 empty] | 1633.001 | 12.70308 | 0.0392644 | 1.12423 | 29.7565 | 28.6323 | -0.017146 | -0.14074 | 8.06758 | 8.20832 | 934.0502 | [9 empty] | 817.001 | 13.31206 | 0.0426399 | 1.2737 | 31.1448 | 29.8711 | -0.0177384 | -0.156155 | 8.64707 | 8.80322 | 978.8279 | [9 empty] | 817.001 | 12.98417 | 0.0359956 | 1.08043 | 31.0961 | 30.0157 | -0.0161729 | -0.146031 | 8.88336 | 9.02939 | 954.7183 | 3.59956 | 989.084 | 0.0353629 | [6 empty] | 1633.001 | 13.08338 | 0.0367174 | 1.07921 | 30.4716 | 29.3924 | -0.0155503 | -0.118527 | 7.50359 | 7.62212 | 962.013 | [10 empty] | 12.8620127 | 0.0389794 | 1.17091 | 31.21 | 300.391 | -0.015566 | -0.133749 | 845.862 | 859.237 | [11 empty] | 12.60371582 | 0.0400743 | 1.18026 | 306.322 | 294.519 | -0.0161755 | -0.144098 | 876.429 | 890.839 | [11 empty] | 12.73393359 | 0.0370734 | 1.11749 | 312.603 | 301.428 | -0.0132327 | -0.116064 | 865.494 | 877.101 | [11 empty] | 12.7316963 | 0.0391107 | 119.058 | 316.318 | 304.412 | -0.0163281 | -0.144055 | 867.845 | 88.225 | [11 empty] | 12.5672363 | 0.0390881 | 110.896 | 294.797 | 283.707 | -0.0162028 | -0.139377 | 846.266 | 860.203 | [11 empty] | 12.54729102 | 0.0388099 | 113.997 | 305.131 | 293.732 | -0.0166113 | -0.143492 | 849.474 | 863.823 | [11 empty] | 12.89263379 | 0.0372277 | 110.129 | 306.838 | 295.825 | -0.0161823 | -0.141436 | 859.877 | 874.021 | [11 empty] | 12.89372461 | 0.0386999 | 114.071 | 306.164 | 294.757 | -0.0161761 | -0.143063 | 870.105 | 884.411 | [11 empty] | 12.9381885 | 0.0393585 | 116.473 | 307.576 | 295.929 | -0.0164085 | -0.140357 | 841.353 | 855.388 | [11 empty] | 10.59642676 | 0.00791534 | 0.230076 | 292971 | 29067 | -0.00333757 | -0.0287629 | 858916 | [12 empty] | 12.952135 | 0.0379029 | 11411 | 312469 | 301058 | -0.0175656 | -0.154045 | 861565 | 876969 | [11 empty] | 12.97625 | 0.0380783 | 113997 | 310775 | 299375 | -0.0175971 | -0.15736 | 878503 | 894239
820.001 | 13.09635 | 0.0419388 | 1.20965 | 30.053 | 28.8433 | -0.0160014 | -0.14413 | 8.86323 | 9.00736 | 962.9671 | [9 empty] | 1639.001 | 14.82439 | 0.174971 | 5.18283 | 34.8039 | 29.6211 | -0.0650171 | -0.572073 | 8.22673 | 8.79881 | 1090.029 | [9 empty] | 1639.001 | 12.83586 | 0.041457 | 1.21939 | 30.6326 | 29.4132 | -0.0167713 | -0.146916 | 8.61307 | 8.75999 | 943.8136 | [9 empty] | 820.0009 | 12.7562 | 0.0410464 | 1.23042 | 31.2068 | 29.9763 | -0.0176859 | -0.161497 | 8.96989 | 9.13138 | 937.9557 | [9 empty] | 1639.001 | 14.56179 | 0.178621 | 5.32794 | 35.1562 | 29.8282 | -0.075397 | -0.683377 | 8.38034 | 9.06371 | 1070.72 | [9 empty] | 1639.001 | 12.71763 | 0.0396905 | 1.13643 | 29.7687 | 28.6323 | -0.0173376 | -0.142313 | 8.06601 | 8.20832 | 935.1201 | [9 empty] | 820.001 | 13.32725 | 0.0430638 | 1.28636 | 31.1575 | 29.8711 | -0.0179383 | -0.157915 | 8.64531 | 8.80322 | 979.9447 | [9 empty] | 820.001 | 13.0001 | 0.0364282 | 1.09342 | 31.1091 | 30.0157 | -0.016379 | -0.147892 | 8.8815 | 9.02939 | 955.8898 | 3.64282 | 990.7112 | 0.03578038 | [6 empty] | 1639.001 | 13.09771 | 0.037151 | 1.09196 | 30.4843 | 29.3924 | -0.0157481 | -0.120034 | 7.50209 | 7.62212 | 963.0671 | [10 empty] | 12.87573242 | 0.0394106 | 1.18386 | 312.229 | 300.391 | -0.0157533 | -0.135358 | 845.701 | 859.237 | [11 empty] | 12.61937207 | 0.0404892 | 1.19249 | 306.444 | 294.519 | -0.0163505 | -0.145657 | 876.273 | 890.839 | [11 empty] | 12.74887988 | 0.0374835 | 1.12986 | 312.726 | 301.428 | -0.0133868 | -0.117416 | 865.359 | 877.101 | [11 empty] | 12.7469648 | 0.0395342 | 120.347 | 316.446 | 304.412 | -0.0165193 | -0.145741 | 867.676 | 88.225 | [11 empty] | 12.5840889 | 0.0394825 | 112.015 | 294.909 | 283.707 | -0.0164081 | -0.141143 | 846.089 | 860.203 | [11 empty] | 12.56429688 | 0.0392235 | 115.212 | 305.253 | 293.732 | -0.016804 | -0.145157 | 849.307 | 863.823 | [11 empty] | 12.91083105 | 0.0376407 | 111.351 | 30.696 | 295.825 | -0.0163477 | -0.142883 | 859.732 | 874.021 | [11 empty] | 12.90990137 | 0.0391271 | 11.533 | 30.629 | 294.757 | -0.0163527 | -0.144625 | 869.948 | 884.411 | [11 empty] | 12.9546943 | 0.039787 | 117.741 | 307.703 | 295.929 | -0.0166018 | -0.14201 | 841.187 | 855.388 | [11 empty] | 10.63213477 | 0.00806399 | 0.234396 | 293014 | 29067 | -0.00338959 | -0.0292112 | 858872 | [12 empty] | 12.967977 | 0.0383305 | 115397 | 312597 | 301058 | -0.0177179 | -0.155381 | 861431 | 876969 | [11 empty] | 12.99368945 | 0.0384887 | 115226 | 310898 | 299375 | -0.0177866 | -0.159055 | 878333 | 894239
823.001 | 13.11171 | 0.0423675 | 1.22202 | 30.0653 | 28.8433 | -0.0161576 | -0.145537 | 8.86183 | 9.00736 | 964.0962 | [9 empty] | 1645.001 | 14.82465 | 0.176167 | 5.21826 | 34.8394 | 29.6211 | -0.0652793 | -0.57438 | 8.22443 | 8.79881 | 1090.048 | [9 empty] | 1645.001 | 12.85064 | 0.0418832 | 1.23192 | 30.6452 | 29.4132 | -0.0169425 | -0.148416 | 8.61157 | 8.75999 | 944.8999 | [9 empty] | 823.0009 | 12.77246 | 0.0414731 | 1.24321 | 31.2196 | 29.9763 | -0.0178835 | -0.163301 | 8.96808 | 9.13138 | 939.1518 | [9 empty] | 1645.001 | 14.56171 | 0.179792 | 5.36288 | 35.1911 | 29.8282 | -0.0757681 | -0.68674 | 8.37697 | 9.06371 | 1070.714 | [9 empty] | 1645.001 | 12.7333 | 0.0401099 | 1.14844 | 29.7807 | 28.6323 | -0.0175301 | -0.143893 | 8.06443 | 8.20832 | 936.2717 | [9 empty] | 823.001 | 13.34288 | 0.0434898 | 1.29909 | 31.1702 | 29.8711 | -0.0181258 | -0.159566 | 8.64366 | 8.80322 | 981.0943 | [9 empty] | 823.001 | 13.01699 | 0.0368504 | 1.10609 | 31.1218 | 30.0157 | -0.0165844 | -0.149747 | 8.87965 | 9.02939 | 957.1319 | 3.68504 | 992.4025 | 0.03618766 | [6 empty] | 1645.001 | 13.11352 | 0.037585 | 1.10471 | 30.4971 | 29.3924 | -0.0159384 | -0.121484 | 7.50064 | 7.62212 | 964.2297 | [10 empty] | 12.89128223 | 0.0398401 | 1.19676 | 312.358 | 300.391 | -0.0159152 | -0.136749 | 845.562 | 859.237 | [11 empty] | 12.63558594 | 0.0409013 | 1.20462 | 306.565 | 294.519 | -0.0165224 | -0.147188 | 87.612 | 890.839 | [11 empty] | 12.76656934 | 0.037891 | 1.14214 | 312.849 | 301.428 | -0.0135534 | -0.118877 | 865.213 | 877.101 | [11 empty] | 12.7623818 | 0.0399564 | 121.632 | 316.575 | 304.412 | -0.0166968 | -0.147307 | 867.519 | 88.225 | [11 empty] | 12.5997646 | 0.0399076 | 113.221 | 295.029 | 283.707 | -0.0165927 | -0.142731 | 84.593 | 860.203 | [11 empty] | 12.58085156 | 0.0396366 | 116.425 | 305.374 | 293.732 | -0.0169528 | -0.146442 | 849.179 | 863.823 | [11 empty] | 12.92716699 | 0.0380674 | 112.613 | 307.086 | 295.825 | -0.0165412 | -0.144573 | 859.563 | 874.021 | [11 empty] | 12.92535449 | 0.0395572 | 116.597 | 306.416 | 294.757 | -0.0165391 | -0.146273 | 869.783 | 884.411 | [11 empty] | 12.9694697 | 0.040198 | 118.957 | 307.825 | 295.929 | -0.0167927 | -0.143643 | 841.024 | 855.388 | [11 empty] | 10.66795996 | 0.0082189 | 0.238899 | 293059 | 29067 | -0.00346216 | -0.0298366 | 858809 | [12 empty] | 12.984992 | 0.0387423 | 116637 | 312721 | 301058 | -0.0179083 | -0.15705 | 861264 | 876969 | [11 empty] | 13.00925879 | 0.0389135 | 116497 | 311025 | 299375 | -0.0179653 | -0.160653 | 878173 | 894239
826.001 | 13.12602 | 0.0428047 | 1.23463 | 30.078 | 28.8433 | -0.016341 | -0.14719 | 8.86017 | 9.00736 | 965.1486 | [9 empty] | 1651.001 | 14.82352 | 0.177346 | 5.25317 | 34.8743 | 29.6211 | -0.0655489 | -0.576752 | 8.22205 | 8.79881 | 1089.965 | [9 empty] | 1651.001 | 12.86616 | 0.0423023 | 1.24425 | 30.6575 | 29.4132 | -0.0171233 | -0.15 | 8.60999 | 8.75999 | 946.0414 | [9 empty] | 826.0009 | 12.78817 | 0.0418915 | 1.25575 | 31.2321 | 29.9763 | -0.0180785 | -0.165082 | 8.9663 | 9.13138 | 940.3065 | [9 empty] | 1651.001 | 14.56447 | 0.180961 | 5.39775 | 35.226 | 29.8282 | -0.0761567 | -0.690262 | 8.37345 | 9.06371 | 1070.917 | [9 empty] | 1651.001 | 12.74936 | 0.0405306 | 1.16048 | 29.7928 | 28.6323 | -0.0177168 | -0.145425 | 8.0629 | 8.20832 | 937.453 | [9 empty] | 826.001 | 13.3583 | 0.043917 | 1.31185 | 31.1829 | 29.8711 | -0.0183071 | -0.161162 | 8.64206 | 8.80322 | 982.2279 | [9 empty] | 826.001 | 13.03283 | 0.0372827 | 1.11907 | 31.1348 | 30.0157 | -0.0167774 | -0.15149 | 8.8779 | 9.02939 | 958.2963 | 3.72827 | 994.0242 | 0.03660451 | [6 empty] | 1651.001 | 13.12864 | 0.0380164 | 1.11739 | 30.5098 | 29.3924 | -0.0161198 | -0.122867 | 7.49925 | 7.62212 | 965.3414 | [10 empty] | 12.9058877 | 0.0402769 | 1.20988 | 31.249 | 300.391 | -0.0161004 | -0.13834 | 845.403 | 859.237 | [11 empty] | 12.65187109 | 0.0413204 | 1.21697 | 306.689 | 294.519 | -0.0166842 | -0.14863 | 875.976 | 890.839 | [11 empty] | 12.78254785 | 0.0383138 | 1.15488 | 312.976 | 301.428 | -0.0137088 | -0.12024 | 865.077 | 877.101 | [11 empty] | 12.7775391 | 0.0403834 | 122.932 | 316.705 | 304.412 | -0.016887 | -0.148986 | 867.352 | 88.225 | [11 empty] | 12.6150156 | 0.0403549 | 11.449 | 295.156 | 283.707 | -0.0167578 | -0.144151 | 845.788 | 860.203 | [11 empty] | 12.59583887 | 0.0400664 | 117.688 | 30.55 | 293.732 | -0.0171377 | -0.14804 | 849.019 | 863.823 | [11 empty] | 12.94257031 | 0.0384973 | 113.885 | 307.213 | 295.825 | -0.0167306 | -0.146229 | 859.398 | 874.021 | [11 empty] | 12.94183789 | 0.0399634 | 117.795 | 306.536 | 294.757 | -0.0167241 | -0.14791 | 86.962 | 884.411 | [11 empty] | 12.9860674 | 0.0406246 | 12.022 | 307.951 | 295.929 | -0.0169758 | -0.145209 | 840.867 | 855.388 | [11 empty] | 10.70336719 | 0.00838161 | 0.243628 | 293107 | 29067 | -0.00353153 | -0.0304345 | 858749 | [12 empty] | 13.001692 | 0.039158 | 117888 | 312846 | 301058 | -0.0181033 | -0.15876 | 861093 | 876969 | [11 empty] | 13.02546387 | 0.0393284 | 117739 | 311149 | 299375 | -0.018167 | -0.162456 | 877993 | 894239
829.001 | 13.14077 | 0.0432375 | 1.24711 | 30.0904 | 28.8433 | -0.0165201 | -0.148802 | 8.85856 | 9.00736 | 966.2329 | [9 empty] | 1657.001 | 14.82505 | 0.178525 | 5.2881 | 34.9092 | 29.6211 | -0.0657982 | -0.578946 | 8.21986 | 8.79881 | 1090.077 | [9 empty] | 1657.001 | 12.88178 | 0.0427351 | 1.25698 | 30.6702 | 29.4132 | -0.0172982 | -0.151532 | 8.60846 | 8.75999 | 947.1899 | [9 empty] | 829.0009 | 12.80284 | 0.0423191 | 1.26857 | 31.2449 | 29.9763 | -0.0182723 | -0.166852 | 8.96453 | 9.13138 | 941.385 | [9 empty] | 1657.001 | 14.56499 | 0.182138 | 5.43286 | 35.2611 | 29.8282 | -0.0765214 | -0.693568 | 8.37015 | 9.06371 | 1070.955 | [9 empty] | 1657.001 | 12.76499 | 0.0409514 | 1.17253 | 29.8048 | 28.6323 | -0.0179193 | -0.147087 | 8.06124 | 8.20832 | 938.6022 | [9 empty] | 829.001 | 13.37262 | 0.0443535 | 1.32489 | 31.196 | 29.8711 | -0.0185144 | -0.162987 | 8.64024 | 8.80322 | 983.281 | [9 empty] | 829.001 | 13.04927 | 0.0377067 | 1.13179 | 31.1475 | 30.0157 | -0.0169764 | -0.153287 | 8.87611 | 9.02939 | 959.5051 | 3.77067 | 995.6849 | 0.03701318 | [6 empty] | 1657.001 | 13.14336 | 0.038438 | 1.12978 | 30.5222 | 29.3924 | -0.0163094 | -0.124313 | 7.49781 | 7.62212 | 966.4234 | [10 empty] | 12.91861816 | 0.0407194 | 1.22317 | 312.623 | 300.391 | -0.0162717 | -0.139813 | 845.255 | 859.237 | [11 empty] | 12.66688867 | 0.0417392 | 1.2293 | 306.812 | 294.519 | -0.0168612 | -0.150206 | 875.818 | 890.839 | [11 empty] | 12.79675 | 0.0387313 | 1.16747 | 313.102 | 301.428 | -0.0138698 | -0.121652 | 864.935 | 877.101 | [11 empty] | 12.7917158 | 0.0408098 | 12.423 | 316.835 | 304.412 | -0.0170615 | -0.150525 | 867.198 | 88.225 | [11 empty] | 12.630501 | 0.0407645 | 115.652 | 295.272 | 283.707 | -0.0169413 | -0.14573 | 84.563 | 860.203 | [11 empty] | 12.61130176 | 0.0404848 | 118.917 | 305.623 | 293.732 | -0.0172963 | -0.149409 | 848.882 | 863.823 | [11 empty] | 12.95908984 | 0.0389202 | 115.136 | 307.338 | 295.825 | -0.0169031 | -0.147736 | 859.247 | 874.021 | [11 empty] | 12.95831738 | 0.0403921 | 119.058 | 306.663 | 294.757 | -0.0168983 | -0.149451 | 869.466 | 884.411 | [11 empty] | 13.0023975 | 0.041051 | 121.482 | 308.077 | 295.929 | -0.0171745 | -0.146909 | 840.697 | 855.388 | [11 empty] | 10.73720996 | 0.00854094 | 0.24826 | 293153 | 29067 | -0.00359684 | -0.0309973 | 858693 | [12 empty] | 13.016269 | 0.0395847 | 119173 | 312975 | 301058 | -0.018294 | -0.160432 | 860926 | 876969 | [11 empty] | 13.04189648 | 0.0397515 | 119006 | 311276 | 299375 | -0.0183675 | -0.164249 | 877814 | 894239
832.001 | 13.15584 | 0.0436803 | 1.25989 | 30.1032 | 28.8433 | -0.0166848 | -0.150286 | 8.85708 | 9.00736 | 967.3412 | [9 empty] | 1663.001 | 14.82495 | 0.179727 | 5.3237 | 34.9448 | 29.6211 | -0.066038 | -0.581055 | 8.21775 | 8.79881 | 1090.07 | [9 empty] | 1663.001 | 12.89689 | 0.0431615 | 1.26952 | 30.6828 | 29.4132 | -0.0174762 | -0.153091 | 8.6069 | 8.75999 | 948.3005 | [9 empty] | 832.0009 | 12.81805 | 0.0427524 | 1.28156 | 31.2579 | 29.9763 | -0.0184773 | -0.168723 | 8.96266 | 9.13138 | 942.5034 | [9 empty] | 1663.001 | 14.56431 | 0.183318 | 5.46804 | 35.2963 | 29.8282 | -0.0768807 | -0.696824 | 8.36689 | 9.06371 | 1070.905 | [9 empty] | 1663.001 | 12.78064 | 0.0413771 | 1.18472 | 29.817 | 28.6323 | -0.0180979 | -0.148554 | 8.05977 | 8.20832 | 939.7528 | [9 empty] | 832.001 | 13.38645 | 0.0447849 | 1.33777 | 31.2089 | 29.8711 | -0.0187022 | -0.16464 | 8.63859 | 8.80322 | 984.298 | [9 empty] | 832.001 | 13.06522 | 0.0381326 | 1.14458 | 31.1603 | 30.0157 | -0.0171798 | -0.155123 | 8.87427 | 9.02939 | 960.6776 | 3.81326 | 997.3108 | 0.03742352 | [6 empty] | 1663.001 | 13.15769 | 0.0388701 | 1.14248 | 30.5349 | 29.3924 | -0.0165123 | -0.125859 | 7.49626 | 7.62212 | 967.4769 | [10 empty] | 12.93224512 | 0.0411473 | 1.23603 | 312.751 | 300.391 | -0.0164556 | -0.141392 | 845.097 | 859.237 | [11 empty] | 12.68121387 | 0.0421558 | 1.24157 | 306.935 | 294.519 | -0.0170255 | -0.15167 | 875.672 | 890.839 | [11 empty] | 12.81197363 | 0.0391457 | 1.17996 | 313.227 | 301.428 | -0.0140368 | -0.123117 | 864.789 | 877.101 | [11 empty] | 12.8057988 | 0.0412325 | 125.517 | 316.963 | 304.412 | -0.0172412 | -0.152111 | 867.039 | 88.225 | [11 empty] | 12.6462236 | 0.041191 | 116.862 | 295.393 | 283.707 | -0.0171171 | -0.147242 | 845.479 | 860.203 | [11 empty] | 12.62644336 | 0.0408986 | 120.132 | 305.745 | 293.732 | -0.0174941 | -0.151118 | 848.711 | 863.823 | [11 empty] | 12.97576758 | 0.0393408 | 11.638 | 307.463 | 295.825 | -0.0171042 | -0.149494 | 859.071 | 874.021 | [11 empty] | 12.97405957 | 0.0408191 | 120.317 | 306.788 | 294.757 | -0.0170877 | -0.151126 | 869.298 | 884.411 | [11 empty] | 13.0170527 | 0.0414753 | 122.737 | 308.203 | 295.929 | -0.0173763 | -0.148635 | 840.525 | 855.388 | [11 empty] | 10.77125195 | 0.00871495 | 0.253318 | 293204 | 29067 | -0.00367118 | -0.031638 | 858629 | [12 empty] | 13.03126 | 0.0400066 | 120443 | 313102 | 301058 | -0.0185058 | -0.16229 | 86074 | 876969 | [11 empty] | 13.0558252 | 0.0401752 | 120275 | 311402 | 299375 | -0.0185503 | -0.165884 | 87765 | 894239
835.001 | 13.17013 | 0.0441207 | 1.27259 | 30.1159 | 28.8433 | -0.016856 | -0.151828 | 8.85554 | 9.00736 | 968.3921 | [9 empty] | 1669.001 | 14.82647 | 0.180913 | 5.35885 | 34.9799 | 29.6211 | -0.0662552 | -0.582967 | 8.21584 | 8.79881 | 1090.181 | [9 empty] | 1669.001 | 12.91144 | 0.0435907 | 1.28214 | 30.6954 | 29.4132 | -0.0176526 | -0.154636 | 8.60535 | 8.75999 | 949.3709 | [9 empty] | 835.0009 | 12.83276 | 0.0431777 | 1.29431 | 31.2707 | 29.9763 | -0.0186739 | -0.170519 | 8.96087 | 9.13138 | 943.5856 | [9 empty] | 1669.001 | 14.56287 | 0.184515 | 5.50375 | 35.332 | 29.8282 | -0.0772349 | -0.700035 | 8.36368 | 9.06371 | 1070.799 | [9 empty] | 1669.001 | 12.79614 | 0.0417974 | 1.19675 | 29.829 | 28.6323 | -0.0182874 | -0.150109 | 8.05822 | 8.20832 | 940.8928 | [9 empty] | 835.001 | 13.39944 | 0.0452059 | 1.35035 | 31.2214 | 29.8711 | -0.0189081 | -0.166452 | 8.63677 | 8.80322 | 985.2533 | [9 empty] | 835.001 | 13.08139 | 0.0385607 | 1.15743 | 31.1731 | 30.0157 | -0.0173607 | -0.156757 | 8.87264 | 9.02939 | 961.867 | 3.85607 | 998.9573 | 0.03783581 | [6 empty] | 1669.001 | 13.1711 | 0.0392875 | 1.15475 | 30.5471 | 29.3924 | -0.0167198 | -0.12744 | 7.49468 | 7.62212 | 968.4632 | [10 empty] | 12.9452832 | 0.0415968 | 1.24953 | 312.886 | 300.391 | -0.0166208 | -0.142812 | 844.955 | 859.237 | [11 empty] | 12.69633789 | 0.0425755 | 1.25393 | 307.059 | 294.519 | -0.0171851 | -0.153092 | 87.553 | 890.839 | [11 empty] | 12.82752344 | 0.0395684 | 1.1927 | 313.355 | 301.428 | -0.0141976 | -0.124528 | 864.648 | 877.101 | [11 empty] | 12.8209502 | 0.0416566 | 126.808 | 317.093 | 304.412 | -0.0174186 | -0.153676 | 866.882 | 88.225 | [11 empty] | 12.6617754 | 0.0416193 | 118.077 | 295.515 | 283.707 | -0.017302 | -0.148833 | 84.532 | 860.203 | [11 empty] | 12.64161133 | 0.0413253 | 121.385 | 30.587 | 293.732 | -0.01766 | -0.152552 | 848.568 | 863.823 | [11 empty] | 12.99108398 | 0.039768 | 117.644 | 307.589 | 295.825 | -0.0172734 | -0.150973 | 858.923 | 874.021 | [11 empty] | 12.98914258 | 0.0412401 | 121.558 | 306.913 | 294.757 | -0.0172783 | -0.152811 | 86.913 | 884.411 | [11 empty] | 13.0320723 | 0.0418979 | 123.988 | 308.328 | 295.929 | -0.0175536 | -0.150152 | 840.373 | 855.388 | [11 empty] | 10.80491895 | 0.00888623 | 0.258296 | 293253 | 29067 | -0.00375356 | -0.0323479 | 858558 | [12 empty] | 13.045664 | 0.0404229 | 121696 | 313227 | 301058 | -0.01868 | -0.163818 | 860587 | 876969 | [11 empty] | 13.07095996 | 0.0405928 | 121525 | 311527 | 299375 | -0.0187456 | -0.167631 | 877476 | 894239
838.001 | 13.18449 | 0.0445496 | 1.28496 | 30.1283 | 28.8433 | -0.0170281 | -0.153378 | 8.85399 | 9.00736 | 969.4481 | [9 empty] | 1675.001 | 14.82435 | 0.182117 | 5.39451 | 35.0156 | 29.6211 | -0.0664842 | -0.584981 | 8.21382 | 8.79881 | 1090.026 | [9 empty] | 1675.001 | 12.92502 | 0.0440244 | 1.2949 | 30.7081 | 29.4132 | -0.0178329 | -0.156216 | 8.60377 | 8.75999 | 950.3694 | [9 empty] | 838.0009 | 12.84636 | 0.0436181 | 1.30751 | 31.2839 | 29.9763 | -0.0188788 | -0.172389 | 8.95899 | 9.13138 | 944.585 | [9 empty] | 1675.001 | 14.56354 | 0.185707 | 5.53931 | 35.3675 | 29.8282 | -0.0775749 | -0.703116 | 8.3606 | 9.06371 | 1070.848 | [9 empty] | 1675.001 | 12.81134 | 0.0422216 | 1.2089 | 29.8412 | 28.6323 | -0.0184794 | -0.151685 | 8.05664 | 8.20832 | 942.0107 | [9 empty] | 838.001 | 13.41371 | 0.0456564 | 1.36381 | 31.2349 | 29.8711 | -0.019079 | -0.167957 | 8.63527 | 8.80322 | 986.302 | [9 empty] | 838.001 | 13.09769 | 0.0389781 | 1.16996 | 31.1857 | 30.0157 | -0.0175616 | -0.158571 | 8.87082 | 9.02939 | 963.0658 | 3.89781 | 1000.604 | 0.03823763 | [6 empty] | 1675.001 | 13.18472 | 0.03974 | 1.16805 | 30.5604 | 29.3924 | -0.0169158 | -0.128935 | 7.49319 | 7.62212 | 969.465 | [10 empty] | 12.95860938 | 0.0420177 | 1.26217 | 313.013 | 300.391 | -0.0168111 | -0.144447 | 844.792 | 859.237 | [11 empty] | 12.71083984 | 0.0429971 | 1.26635 | 307.183 | 294.519 | -0.017347 | -0.154533 | 875.386 | 890.839 | [11 empty] | 12.84172168 | 0.0399942 | 1.20553 | 313.483 | 301.428 | -0.0143607 | -0.125958 | 864.505 | 877.101 | [11 empty] | 12.8364521 | 0.0420837 | 128.108 | 317.223 | 304.412 | -0.0176071 | -0.155338 | 866.716 | 88.225 | [11 empty] | 12.676293 | 0.0420444 | 119.283 | 295.635 | 283.707 | -0.0174775 | -0.150342 | 845.169 | 860.203 | [11 empty] | 12.65674316 | 0.041741 | 122.607 | 305.992 | 293.732 | -0.0178352 | -0.154064 | 848.417 | 863.823 | [11 empty] | 13.00619629 | 0.0401834 | 118.873 | 307.712 | 295.825 | -0.0174604 | -0.152607 | 85.876 | 874.021 | [11 empty] | 13.00375098 | 0.0416602 | 122.796 | 307.036 | 294.757 | -0.0174641 | -0.154455 | 868.965 | 884.411 | [11 empty] | 13.0464326 | 0.0423379 | 12.529 | 308.458 | 295.929 | -0.0177496 | -0.151828 | 840.205 | 855.388 | [11 empty] | 10.83776758 | 0.00906548 | 0.263507 | 293305 | 29067 | -0.0038093 | -0.0328283 | 85851 | [12 empty] | 13.059977 | 0.0408399 | 122952 | 313353 | 301058 | -0.018894 | -0.165695 | 8604 | 876969 | [11 empty] | 13.0855293 | 0.0410153 | 12279 | 311654 | 299375 | -0.0189172 | -0.169165 | 877322 | 894239
841.001 | 13.19739 | 0.0449826 | 1.29745 | 30.1408 | 28.8433 | -0.0172088 | -0.155006 | 8.85236 | 9.00736 | 970.3963 | [9 empty] | 1681.001 | 14.82227 | 0.183304 | 5.42967 | 35.0508 | 29.6211 | -0.0667045 | -0.58692 | 8.21189 | 8.79881 | 1089.873 | [9 empty] | 1681.001 | 12.939 | 0.0444581 | 1.30766 | 30.7209 | 29.4132 | -0.0180096 | -0.157764 | 8.60222 | 8.75999 | 951.3969 | [9 empty] | 841.0009 | 12.85925 | 0.0440543 | 1.32059 | 31.2969 | 29.9763 | -0.0190822 | -0.174247 | 8.95714 | 9.13138 | 945.533 | [9 empty] | 1681.001 | 14.56219 | 0.186899 | 5.57486 | 35.4031 | 29.8282 | -0.0779043 | -0.706102 | 8.35761 | 9.06371 | 1070.749 | [9 empty] | 1681.001 | 12.82665 | 0.0426546 | 1.2213 | 29.8536 | 28.6323 | -0.0186824 | -0.153351 | 8.05497 | 8.20832 | 943.1358 | [9 empty] | 841.001 | 13.4273 | 0.0460815 | 1.3765 | 31.2476 | 29.8711 | -0.0192878 | -0.169795 | 8.63343 | 8.80322 | 987.3018 | [9 empty] | 841.001 | 13.11317 | 0.0394109 | 1.18295 | 31.1987 | 30.0157 | -0.0177633 | -0.160391 | 8.869 | 9.02939 | 964.2039 | 3.94109 | 1002.204 | 0.03865411 | [6 empty] | 1681.001 | 13.2 | 0.0401714 | 1.18073 | 30.5731 | 29.3924 | -0.0171014 | -0.130349 | 7.49177 | 7.62212 | 970.5884 | [10 empty] | 12.97267969 | 0.0424525 | 1.27523 | 313.143 | 300.391 | -0.0169831 | -0.145925 | 844.644 | 859.237 | [11 empty] | 12.72634863 | 0.0434071 | 1.27842 | 307.304 | 294.519 | -0.0175244 | -0.156114 | 875.227 | 890.839 | [11 empty] | 12.8557627 | 0.0404107 | 1.21809 | 313.608 | 301.428 | -0.0145213 | -0.127367 | 864.364 | 877.101 | [11 empty] | 12.8515986 | 0.0424993 | 129.373 | 317.349 | 304.412 | -0.0177826 | -0.156887 | 866.561 | 88.225 | [11 empty] | 12.690541 | 0.0424668 | 120.481 | 295.755 | 283.707 | -0.0176575 | -0.15189 | 845.014 | 860.203 | [11 empty] | 12.67223926 | 0.0421653 | 123.853 | 306.117 | 293.732 | -0.018015 | -0.155618 | 848.261 | 863.823 | [11 empty] | 13.02101563 | 0.040615 | 120.149 | 30.784 | 295.825 | -0.0176503 | -0.154267 | 858.594 | 874.021 | [11 empty] | 13.01817383 | 0.0420814 | 124.038 | 307.161 | 294.757 | -0.0176699 | -0.156274 | 868.783 | 884.411 | [11 empty] | 13.0603262 | 0.0427628 | 126.548 | 308.584 | 295.929 | -0.0179347 | -0.153411 | 840.047 | 855.388 | [11 empty] | 10.8696875 | 0.00924593 | 0.268752 | 293358 | 29067 | -0.00388132 | -0.0334489 | 858448 | [12 empty] | 13.07507 | 0.0412519 | 124192 | 313477 | 301058 | -0.0190984 | -0.167487 | 86022 | 876969 | [11 empty] | 13.10019043 | 0.0414284 | 124026 | 311778 | 299375 | -0.0191071 | -0.170863 | 877152 | 894239
844.001 | 13.21136 | 0.0454257 | 1.31023 | 30.1535 | 28.8433 | -0.0173886 | -0.156625 | 8.85074 | 9.00736 | 971.4234 | [9 empty] | 1687.001 | 14.82208 | 0.184529 | 5.46597 | 35.0871 | 29.6211 | -0.0668889 | -0.588543 | 8.21026 | 8.79881 | 1089.859 | [9 empty] | 1687.001 | 12.95313 | 0.0448924 | 1.32043 | 30.7337 | 29.4132 | -0.0181815 | -0.15927 | 8.60072 | 8.75999 | 952.4359 | [9 empty] | 844.0009 | 12.8735 | 0.0444958 | 1.33382 | 31.3102 | 29.9763 | -0.0192819 | -0.17607 | 8.95531 | 9.13138 | 946.5805 | [9 empty] | 1687.001 | 14.56124 | 0.188093 | 5.61049 | 35.4387 | 29.8282 | -0.0782213 | -0.708976 | 8.35474 | 9.06371 | 1070.68 | [9 empty] | 1687.001 | 12.84113 | 0.0430852 | 1.23363 | 29.8659 | 28.6323 | -0.0188819 | -0.154989 | 8.05334 | 8.20832 | 944.2009 | [9 empty] | 844.001 | 13.44243 | 0.0465202 | 1.38961 | 31.2607 | 29.8711 | -0.0194742 | -0.171436 | 8.63179 | 8.80322 | 988.4139 | [9 empty] | 844.001 | 13.12807 | 0.039851 | 1.19616 | 31.2119 | 30.0157 | -0.0179436 | -0.16202 | 8.86737 | 9.02939 | 965.2995 | 3.9851 | 1003.768 | 0.03907743 | [6 empty] | 1687.001 | 13.21424 | 0.0406102 | 1.19363 | 30.586 | 29.3924 | -0.0172933 | -0.131812 | 7.49031 | 7.62212 | 971.6352 | [10 empty] | 12.98735352 | 0.042888 | 1.28832 | 313.274 | 300.391 | -0.0171521 | -0.147377 | 844.499 | 859.237 | [11 empty] | 12.74191309 | 0.0438158 | 1.29046 | 307.424 | 294.519 | -0.0176861 | -0.157554 | 875.083 | 890.839 | [11 empty] | 12.8699541 | 0.0408293 | 1.23071 | 313.735 | 301.428 | -0.0146857 | -0.128808 | 86.422 | 877.101 | [11 empty] | 12.8661357 | 0.0429251 | 130.669 | 317.479 | 304.412 | -0.0179597 | -0.158449 | 866.405 | 88.225 | [11 empty] | 12.7041895 | 0.0428987 | 121.707 | 295.878 | 283.707 | -0.0178305 | -0.153378 | 844.866 | 860.203 | [11 empty] | 12.68597754 | 0.0425848 | 125.085 | 30.624 | 293.732 | -0.0181911 | -0.157139 | 848.109 | 863.823 | [11 empty] | 13.03555469 | 0.0410377 | 1.214 | 307.965 | 295.825 | -0.017843 | -0.155952 | 858.425 | 874.021 | [11 empty] | 13.03319922 | 0.0425144 | 125.314 | 307.288 | 294.757 | -0.0178628 | -0.157981 | 868.613 | 884.411 | [11 empty] | 13.0759209 | 0.0431889 | 127.808 | 30.871 | 295.929 | -0.0181314 | -0.155094 | 839.879 | 855.388 | [11 empty] | 10.90069629 | 0.00942965 | 0.274092 | 293411 | 29067 | -0.00395991 | -0.0341263 | 85838 | [12 empty] | 13.091691 | 0.0416667 | 125441 | 313602 | 301058 | -0.0192654 | -0.168951 | 860074 | 876969 | [11 empty] | 13.11578711 | 0.0418513 | 125292 | 311904 | 299375 | -0.0193033 | -0.172617 | 876977 | 894239
847.001 | 13.22507 | 0.0458581 | 1.3227 | 30.166 | 28.8433 | -0.0175524 | -0.158101 | 8.84926 | 9.00736 | 972.4316 | [9 empty] | 1693.001 | 14.82153 | 0.185692 | 5.50041 | 35.1215 | 29.6211 | -0.0671011 | -0.590409 | 8.2084 | 8.79881 | 1089.819 | [9 empty] | 1693.001 | 12.96621 | 0.0453259 | 1.33318 | 30.7464 | 29.4132 | -0.0183755 | -0.160969 | 8.59902 | 8.75999 | 953.3975 | [9 empty] | 847.0009 | 12.88882 | 0.0449305 | 1.34685 | 31.3232 | 29.9763 | -0.0194767 | -0.177849 | 8.95354 | 9.13138 | 947.7071 | [9 empty] | 1693.001 | 14.56086 | 0.189273 | 5.64569 | 35.4739 | 29.8282 | -0.0785305 | -0.711778 | 8.35194 | 9.06371 | 1070.652 | [9 empty] | 1693.001 | 12.85469 | 0.0435303 | 1.24637 | 29.8786 | 28.6323 | -0.019071 | -0.156541 | 8.05178 | 8.20832 | 945.198 | [9 empty] | 847.001 | 13.45733 | 0.0469434 | 1.40225 | 31.2733 | 29.8711 | -0.0196762 | -0.173214 | 8.63001 | 8.80322 | 989.5099 | [9 empty] | 847.001 | 13.14203 | 0.040281 | 1.20906 | 31.2248 | 30.0157 | -0.0181646 | -0.164016 | 8.86538 | 9.02939 | 966.326 | 4.0281 | 1005.251 | 0.03949087 | [6 empty] | 1693.001 | 13.22883 | 0.0410423 | 1.20633 | 30.5987 | 29.3924 | -0.0174929 | -0.133333 | 7.48879 | 7.62212 | 972.7078 | [10 empty] | 13.00151758 | 0.0433132 | 1.30109 | 313.402 | 300.391 | -0.0173331 | -0.148933 | 844.343 | 859.237 | [11 empty] | 12.75816113 | 0.0442355 | 1.30282 | 307.547 | 294.519 | -0.0178489 | -0.159005 | 874.938 | 890.839 | [11 empty] | 12.88485059 | 0.041243 | 1.24318 | 313.859 | 301.428 | -0.0148506 | -0.130255 | 864.075 | 877.101 | [11 empty] | 12.8821758 | 0.0433612 | 131.996 | 317.611 | 304.412 | -0.0181187 | -0.159853 | 866.265 | 88.225 | [11 empty] | 12.7193838 | 0.0433185 | 122.898 | 295.997 | 283.707 | -0.0179915 | -0.154764 | 844.727 | 860.203 | [11 empty] | 12.70115137 | 0.0429971 | 126.296 | 306.361 | 293.732 | -0.0183732 | -0.158712 | 847.952 | 863.823 | [11 empty] | 13.05141699 | 0.0414586 | 122.645 | 308.089 | 295.825 | -0.0180299 | -0.157585 | 858.262 | 874.021 | [11 empty] | 13.04881055 | 0.0429255 | 126.526 | 307.409 | 294.757 | -0.0180587 | -0.159713 | 868.439 | 884.411 | [11 empty] | 13.0914775 | 0.0435994 | 129.023 | 308.831 | 295.929 | -0.0183185 | -0.156694 | 839.719 | 855.388 | [11 empty] | 10.93182422 | 0.00961486 | 0.279476 | 293465 | 29067 | -0.00403691 | -0.0347898 | 858314 | [12 empty] | 13.107717 | 0.0420836 | 126696 | 313727 | 301058 | -0.0194683 | -0.170731 | 859896 | 876969 | [11 empty] | 13.13193848 | 0.042274 | 126558 | 312031 | 299375 | -0.0194768 | -0.174169 | 876822 | 894239
850.001 | 13.23986 | 0.0462936 | 1.33526 | 30.1786 | 28.8433 | -0.0177366 | -0.15976 | 8.8476 | 9.00736 | 973.5188 | [9 empty] | 1699.001 | 14.81999 | 0.186908 | 5.53642 | 35.1575 | 29.6211 | -0.0672688 | -0.591885 | 8.20692 | 8.79881 | 1089.705 | [9 empty] | 1699.001 | 12.9798 | 0.0457575 | 1.34588 | 30.7591 | 29.4132 | -0.0185589 | -0.162575 | 8.59741 | 8.75999 | 954.3973 | [9 empty] | 850.0009 | 12.90303 | 0.0453574 | 1.35965 | 31.336 | 29.9763 | -0.0196954 | -0.179846 | 8.95154 | 9.13138 | 948.7523 | [9 empty] | 1699.001 | 14.5569 | 0.190488 | 5.68192 | 35.5101 | 29.8282 | -0.0788321 | -0.714512 | 8.3492 | 9.06371 | 1070.36 | [9 empty] | 1699.001 | 12.86903 | 0.0439432 | 1.25819 | 29.8905 | 28.6323 | -0.0192736 | -0.158204 | 8.05012 | 8.20832 | 946.2522 | [9 empty] | 850.001 | 13.47165 | 0.0473774 | 1.41521 | 31.2863 | 29.8711 | -0.0198514 | -0.174757 | 8.62847 | 8.80322 | 990.5628 | [9 empty] | 850.001 | 13.15776 | 0.040709 | 1.22191 | 31.2376 | 30.0157 | -0.0183989 | -0.16613 | 8.86326 | 9.02939 | 967.4826 | 4.0709 | 1006.868 | 0.03990221 | [6 empty] | 1699.001 | 13.24427 | 0.0414746 | 1.21904 | 30.6114 | 29.3924 | -0.0176837 | -0.134787 | 7.48733 | 7.62212 | 973.843 | [10 empty] | 13.01571094 | 0.0437588 | 1.31447 | 313.535 | 300.391 | -0.017513 | -0.150478 | 844.189 | 859.237 | [11 empty] | 12.77381543 | 0.0446513 | 1.31507 | 30.767 | 294.519 | -0.0180162 | -0.160496 | 874.789 | 890.839 | [11 empty] | 12.89955273 | 0.0416641 | 1.25587 | 313.986 | 301.428 | -0.0150123 | -0.131673 | 863.933 | 877.101 | [11 empty] | 12.89671 | 0.0437588 | 133.207 | 317.733 | 304.412 | -0.0183564 | -0.16195 | 866.055 | 88.225 | [11 empty] | 12.7356074 | 0.0437347 | 124.079 | 296.115 | 283.707 | -0.0181772 | -0.15636 | 844.567 | 860.203 | [11 empty] | 12.71731152 | 0.0434145 | 127.522 | 306.484 | 293.732 | -0.0185548 | -0.160281 | 847.795 | 863.823 | [11 empty] | 13.06726953 | 0.0418769 | 123.882 | 308.213 | 295.825 | -0.0182094 | -0.159154 | 858.105 | 874.021 | [11 empty] | 13.06469238 | 0.0433491 | 127.774 | 307.534 | 294.757 | -0.0182501 | -0.161406 | 86.827 | 884.411 | [11 empty] | 13.1068672 | 0.0440442 | 130.339 | 308.963 | 295.929 | -0.0185216 | -0.158431 | 839.545 | 855.388 | [11 empty] | 10.96336035 | 0.00980119 | 0.284892 | 293519 | 29067 | -0.00411365 | -0.0354511 | 858248 | [12 empty] | 13.123499 | 0.0425035 | 12796 | 313854 | 301058 | -0.0196715 | -0.172513 | 859718 | 876969 | [11 empty] | 13.14789063 | 0.0426896 | 127802 | 312155 | 299375 | -0.0196603 | -0.17581 | 876658 | 894239
853.001 | 13.2549 | 0.0467318 | 1.3479 | 30.1912 | 28.8433 | -0.0179043 | -0.16127 | 8.84609 | 9.00736 | 974.6247 | [9 empty] | 1705.001 | 14.81565 | 0.188104 | 5.57184 | 35.1929 | 29.6211 | -0.067458 | -0.593549 | 8.20526 | 8.79881 | 1089.386 | [9 empty] | 1705.001 | 12.99439 | 0.0461798 | 1.3583 | 30.7715 | 29.4132 | -0.0187486 | -0.164237 | 8.59575 | 8.75999 | 955.4697 | [9 empty] | 853.0009 | 12.91703 | 0.045786 | 1.3725 | 31.3488 | 29.9763 | -0.0198736 | -0.181474 | 8.94991 | 9.13138 | 949.7818 | [9 empty] | 1705.001 | 14.55533 | 0.19168 | 5.71747 | 35.5457 | 29.8282 | -0.079118 | -0.717103 | 8.34661 | 9.06371 | 1070.245 | [9 empty] | 1705.001 | 12.88455 | 0.0443731 | 1.2705 | 29.9028 | 28.6323 | -0.019467 | -0.159792 | 8.04853 | 8.20832 | 947.3935 | [9 empty] | 853.001 | 13.48634 | 0.0478009 | 1.42786 | 31.299 | 29.8711 | -0.0200633 | -0.176622 | 8.6266 | 8.80322 | 991.6424 | [9 empty] | 853.001 | 13.17288 | 0.041147 | 1.23506 | 31.2508 | 30.0157 | -0.0185753 | -0.167724 | 8.86167 | 9.02939 | 968.5943 | 4.1147 | 1008.449 | 0.04032299 | [6 empty] | 1705.001 | 13.25776 | 0.0419123 | 1.2319 | 30.6243 | 29.3924 | -0.0178835 | -0.13631 | 7.48581 | 7.62212 | 974.8356 | [10 empty] | 13.03033789 | 0.0441937 | 1.32754 | 313.666 | 300.391 | -0.0176892 | -0.151992 | 844.037 | 859.237 | [11 empty] | 12.78908301 | 0.0450694 | 1.32738 | 307.793 | 294.519 | -0.0181746 | -0.161906 | 874.648 | 890.839 | [11 empty] | 12.91559766 | 0.0420715 | 1.26815 | 314.109 | 301.428 | -0.0151734 | -0.133086 | 863.792 | 877.101 | [11 empty] | 12.9088613 | 0.0442313 | 134.645 | 317.876 | 304.412 | -0.0185108 | -0.163311 | 865.919 | 88.225 | [11 empty] | 12.751252 | 0.0441594 | 125.284 | 296.236 | 283.707 | -0.0183413 | -0.157772 | 844.426 | 860.203 | [11 empty] | 12.73270898 | 0.0438313 | 128.746 | 306.606 | 293.732 | -0.0187431 | -0.161907 | 847.632 | 863.823 | [11 empty] | 13.08304688 | 0.0423005 | 125.135 | 308.338 | 295.825 | -0.018389 | -0.160724 | 857.948 | 874.021 | [11 empty] | 13.08026855 | 0.0437573 | 128.978 | 307.655 | 294.757 | -0.018473 | -0.163377 | 868.073 | 884.411 | [11 empty] | 13.1219814 | 0.0444593 | 131.568 | 309.086 | 295.929 | -0.0186982 | -0.159942 | 839.394 | 855.388 | [11 empty] | 10.9941582 | 0.00999809 | 0.290615 | 293577 | 29067 | -0.0041876 | -0.0360885 | 858184 | [12 empty] | 13.139032 | 0.0429209 | 129217 | 313979 | 301058 | -0.0198552 | -0.174124 | 859557 | 876969 | [11 empty] | 13.1628125 | 0.0431098 | 12906 | 312281 | 299375 | -0.0198516 | -0.17752 | 876487 | 894239
856.001 | 13.26882 | 0.0471743 | 1.36066 | 30.204 | 28.8433 | -0.0180646 | -0.162714 | 8.84465 | 9.00736 | 975.6484 | [9 empty] | 1711.001 | 14.81354 | 0.189305 | 5.60743 | 35.2285 | 29.6211 | -0.0676293 | -0.595057 | 8.20375 | 8.79881 | 1089.231 | [9 empty] | 1711.001 | 13.00847 | 0.0466071 | 1.37086 | 30.7841 | 29.4132 | -0.0189162 | -0.165705 | 8.59428 | 8.75999 | 956.5049 | [9 empty] | 856.0009 | 12.9314 | 0.046217 | 1.38542 | 31.3618 | 29.9763 | -0.0200631 | -0.183204 | 8.94818 | 9.13138 | 950.8384 | [9 empty] | 1711.001 | 14.55338 | 0.192875 | 5.75311 | 35.5813 | 29.8282 | -0.0793417 | -0.719131 | 8.34458 | 9.06371 | 1070.101 | [9 empty] | 1711.001 | 12.89841 | 0.0448126 | 1.28309 | 29.9154 | 28.6323 | -0.0196824 | -0.161559 | 8.04676 | 8.20832 | 948.4125 | [9 empty] | 856.001 | 13.50101 | 0.0482403 | 1.44099 | 31.3121 | 29.8711 | -0.0202488 | -0.178255 | 8.62497 | 8.80322 | 992.7213 | [9 empty] | 856.001 | 13.18827 | 0.0415779 | 1.24799 | 31.2637 | 30.0157 | -0.018785 | -0.169617 | 8.85978 | 9.02939 | 969.7257 | 4.15779 | 1010.045 | 0.04073677 | [6 empty] | 1711.001 | 13.27106 | 0.0423615 | 1.2451 | 30.6375 | 29.3924 | -0.0180728 | -0.137753 | 7.48437 | 7.62212 | 975.8133 | [10 empty] | 13.04283984 | 0.0446486 | 1.3412 | 313.803 | 300.391 | -0.0178753 | -0.153591 | 843.878 | 859.237 | [11 empty] | 12.80394531 | 0.0454978 | 1.34 | 307.919 | 294.519 | -0.0183475 | -0.163447 | 874.494 | 890.839 | [11 empty] | 12.93072754 | 0.042488 | 1.28071 | 314.235 | 301.428 | -0.0153442 | -0.134584 | 863.642 | 877.101 | [11 empty] | 12.921123 | 0.0446612 | 135.954 | 318.007 | 304.412 | -0.0187154 | -0.165116 | 865.738 | 88.225 | [11 empty] | 12.7671025 | 0.0445836 | 126.487 | 296.356 | 283.707 | -0.0185248 | -0.159351 | 844.268 | 860.203 | [11 empty] | 12.74748047 | 0.0442658 | 130.023 | 306.734 | 293.732 | -0.0189201 | -0.163437 | 847.479 | 863.823 | [11 empty] | 13.09812695 | 0.0427316 | 126.411 | 308.466 | 295.825 | -0.0185794 | -0.162388 | 857.782 | 874.021 | [11 empty] | 13.09633301 | 0.0442027 | 13.029 | 307.786 | 294.757 | -0.0186267 | -0.164736 | 867.937 | 884.411 | [11 empty] | 13.1375205 | 0.0448861 | 132.831 | 309.212 | 295.929 | -0.0188974 | -0.161646 | 839.224 | 855.388 | [11 empty] | 11.02348047 | 0.010192 | 0.296252 | 293633 | 29067 | -0.00428883 | -0.0369608 | 858097 | [12 empty] | 13.153701 | 0.0433471 | 1305 | 314108 | 301058 | -0.0200625 | -0.175942 | 859375 | 876969 | [11 empty] | 13.17917188 | 0.0435338 | 130329 | 312408 | 299375 | -0.020046 | -0.179259 | 876313 | 894239
859.001 | 13.28289 | 0.0476172 | 1.37344 | 30.2168 | 28.8433 | -0.0182616 | -0.164489 | 8.84287 | 9.00736 | 976.6832 | [9 empty] | 1717.001 | 14.81022 | 0.190526 | 5.64359 | 35.2647 | 29.6211 | -0.0677788 | -0.596373 | 8.20243 | 8.79881 | 1088.987 | [9 empty] | 1717.001 | 13.02206 | 0.0470391 | 1.38357 | 30.7968 | 29.4132 | -0.0190994 | -0.16731 | 8.59268 | 8.75999 | 957.5046 | [9 empty] | 859.0009 | 12.94563 | 0.0466528 | 1.39848 | 31.3748 | 29.9763 | -0.0202662 | -0.185058 | 8.94633 | 9.13138 | 951.8847 | [9 empty] | 1717.001 | 14.54942 | 0.194082 | 5.78911 | 35.6173 | 29.8282 | -0.0796013 | -0.721484 | 8.34223 | 9.06371 | 1069.81 | [9 empty] | 1717.001 | 12.91224 | 0.0452316 | 1.29508 | 29.9274 | 28.6323 | -0.0198756 | -0.163146 | 8.04518 | 8.20832 | 949.4294 | [9 empty] | 859.001 | 13.51313 | 0.0486836 | 1.45423 | 31.3253 | 29.8711 | -0.0204512 | -0.180037 | 8.62319 | 8.80322 | 993.6123 | [9 empty] | 859.001 | 13.2048125 | 0.0420023 | 1.26073 | 31.2764 | 30.0157 | -0.0189889 | -0.171458 | 8.85794 | 9.02939 | 970.9421 | 4.20023 | 1011.724 | 0.04114415 | [6 empty] | 1717.001 | 13.28472 | 0.0427923 | 1.25777 | 30.6501 | 29.3924 | -0.018283 | -0.139355 | 7.48277 | 7.62212 | 976.8178 | [10 empty] | 13.05540137 | 0.0450905 | 1.35448 | 313.936 | 300.391 | -0.0180692 | -0.155257 | 843.711 | 859.237 | [11 empty] | 12.8171709 | 0.0459185 | 1.35239 | 308.043 | 294.519 | -0.0185244 | -0.165022 | 874.337 | 890.839 | [11 empty] | 12.94550293 | 0.0429074 | 1.29335 | 314.361 | 301.428 | -0.0155138 | -0.136072 | 863.494 | 877.101 | [11 empty] | 12.9342813 | 0.0450883 | 137.254 | 318.137 | 304.412 | -0.0189009 | -0.166753 | 865.575 | 88.225 | [11 empty] | 12.7825635 | 0.0450217 | 12.773 | 29.648 | 283.707 | -0.0186971 | -0.160833 | 84.412 | 860.203 | [11 empty] | 12.76241699 | 0.0446933 | 131.278 | 306.859 | 293.732 | -0.0191196 | -0.165159 | 847.307 | 863.823 | [11 empty] | 13.11392188 | 0.0431636 | 127.689 | 308.594 | 295.825 | -0.0187661 | -0.164019 | 857.619 | 874.021 | [11 empty] | 13.11096289 | 0.0446353 | 131.566 | 307.913 | 294.757 | -0.0188677 | -0.166868 | 867.724 | 884.411 | [11 empty] | 13.1521826 | 0.0453156 | 134.102 | 309.339 | 295.929 | -0.0190777 | -0.163189 | 839.069 | 855.388 | [11 empty] | 11.05280859 | 0.0103916 | 0.302052 | 293691 | 29067 | -0.00435896 | -0.0375652 | 858036 | [12 empty] | 13.167491 | 0.043773 | 131782 | 314236 | 301058 | -0.0202566 | -0.177644 | 859205 | 876969 | [11 empty] | 13.19361426 | 0.0439646 | 131619 | 312537 | 299375 | -0.0202308 | -0.180911 | 876147 | 894239
862.001 | 13.29711 | 0.0480561 | 1.3861 | 30.2294 | 28.8433 | -0.0184318 | -0.166022 | 8.84134 | 9.00736 | 977.7284 | [9 empty] | 1723.001 | 14.80809 | 0.191731 | 5.67929 | 35.3004 | 29.6211 | -0.0679123 | -0.597547 | 8.20126 | 8.79881 | 1088.83 | [9 empty] | 1723.001 | 13.03587 | 0.047473 | 1.39633 | 30.8096 | 29.4132 | -0.0192922 | -0.169 | 8.59099 | 8.75999 | 958.5197 | [9 empty] | 862.0009 | 12.9602 | 0.0470829 | 1.41137 | 31.3877 | 29.9763 | -0.0204516 | -0.186751 | 8.94463 | 9.13138 | 952.9556 | [9 empty] | 1723.001 | 14.54539 | 0.195303 | 5.82553 | 35.6537 | 29.8282 | -0.0798221 | -0.723485 | 8.34023 | 9.06371 | 1069.514 | [9 empty] | 1723.001 | 12.92707 | 0.0456744 | 1.30776 | 29.94 | 28.6323 | -0.0200807 | -0.164829 | 8.0435 | 8.20832 | 950.52 | [9 empty] | 862.001 | 13.52463 | 0.049125 | 1.46742 | 31.3385 | 29.8711 | -0.0206374 | -0.181676 | 8.62155 | 8.80322 | 994.458 | [9 empty] | 862.001 | 13.22078 | 0.0424351 | 1.27372 | 31.2894 | 30.0157 | -0.019188 | -0.173256 | 8.85614 | 9.02939 | 972.1159 | 4.24351 | 1013.368 | 0.04155942 | [6 empty] | 1723.001 | 13.29742 | 0.0432307 | 1.27065 | 30.663 | 29.3924 | -0.0184612 | -0.140713 | 7.48141 | 7.62212 | 977.7515 | [10 empty] | 13.06764355 | 0.0455209 | 1.36741 | 314.065 | 300.391 | -0.0182396 | -0.156721 | 843.565 | 859.237 | [11 empty] | 12.82999121 | 0.0463487 | 1.36506 | 30.817 | 294.519 | -0.0186879 | -0.166479 | 874.191 | 890.839 | [11 empty] | 12.96075391 | 0.0433308 | 1.30611 | 314.489 | 301.428 | -0.0156752 | -0.137487 | 863.352 | 877.101 | [11 empty] | 12.9491572 | 0.0455122 | 138.544 | 318.266 | 304.412 | -0.0190843 | -0.168371 | 865.413 | 88.225 | [11 empty] | 12.7962422 | 0.0454646 | 128.986 | 296.606 | 283.707 | -0.0188794 | -0.162401 | 843.963 | 860.203 | [11 empty] | 12.77719434 | 0.0451171 | 132.523 | 306.984 | 293.732 | -0.0193158 | -0.166854 | 847.137 | 863.823 | [11 empty] | 13.12853516 | 0.0435867 | 12.894 | 308.719 | 295.825 | -0.0189651 | -0.165759 | 857.445 | 874.021 | [11 empty] | 13.12499023 | 0.0450701 | 132.847 | 308.041 | 294.757 | -0.019029 | -0.168295 | 867.581 | 884.411 | [11 empty] | 13.1649639 | 0.0457633 | 135.427 | 309.472 | 295.929 | -0.0192746 | -0.164872 | 838.901 | 855.388 | [11 empty] | 11.08246777 | 0.0105999 | 0.308108 | 293751 | 29067 | -0.00444459 | -0.0383031 | 857963 | [12 empty] | 13.180831 | 0.0442032 | 133077 | 314365 | 301058 | -0.0204512 | -0.17935 | 859034 | 876969 | [11 empty] | 13.20708789 | 0.0443936 | 132903 | 312665 | 299375 | -0.0204363 | -0.182749 | 875964 | 894239
865.001 | 13.31046 | 0.048492 | 1.39867 | 30.242 | 28.8433 | -0.0185975 | -0.167514 | 8.83985 | 9.00736 | 978.71 | [9 empty] | 1729.001 | 14.80277 | 0.192965 | 5.71585 | 35.3369 | 29.6211 | -0.0680519 | -0.598776 | 8.20003 | 8.79881 | 1088.439 | [9 empty] | 1729.001 | 13.05031 | 0.0479044 | 1.40902 | 30.8223 | 29.4132 | -0.0194757 | -0.170607 | 8.58938 | 8.75999 | 959.5814 | [9 empty] | 865.0009 | 12.97351 | 0.0475211 | 1.42451 | 31.4009 | 29.9763 | -0.0206415 | -0.188485 | 8.9429 | 9.13138 | 953.9344 | [9 empty] | 1729.001 | 14.54029 | 0.19656 | 5.86302 | 35.6912 | 29.8282 | -0.0800512 | -0.725561 | 8.33815 | 9.06371 | 1069.139 | [9 empty] | 1729.001 | 12.94213 | 0.0461032 | 1.32004 | 29.9523 | 28.6323 | -0.0202895 | -0.166543 | 8.04178 | 8.20832 | 951.6271 | [9 empty] | 865.001 | 13.53772 | 0.0495625 | 1.48049 | 31.3516 | 29.8711 | -0.0208366 | -0.18343 | 8.6198 | 8.80322 | 995.4203 | [9 empty] | 865.001 | 13.23515 | 0.0428641 | 1.2866 | 31.3023 | 30.0157 | -0.0194214 | -0.175363 | 8.85403 | 9.02939 | 973.173 | 4.28641 | 1014.887 | 0.04197087 | [6 empty] | 1729.001 | 13.31085 | 0.0436754 | 1.28372 | 30.6761 | 29.3924 | -0.0186633 | -0.142254 | 7.47987 | 7.62212 | 978.7392 | [10 empty] | 13.08008984 | 0.0459656 | 1.38076 | 314.198 | 300.391 | -0.0184259 | -0.158322 | 843.404 | 859.237 | [11 empty] | 12.84360059 | 0.0467684 | 1.37742 | 308.293 | 294.519 | -0.018848 | -0.167905 | 874.048 | 890.839 | [11 empty] | 12.97516699 | 0.0437607 | 1.31907 | 314.618 | 301.428 | -0.0158439 | -0.138967 | 863.204 | 877.101 | [11 empty] | 12.9635088 | 0.0459277 | 139.809 | 318.393 | 304.412 | -0.0192765 | -0.170067 | 865.243 | 88.225 | [11 empty] | 12.8087275 | 0.0458851 | 130.179 | 296.725 | 283.707 | -0.0190613 | -0.163966 | 843.807 | 860.203 | [11 empty] | 12.79021094 | 0.0455423 | 133.772 | 307.109 | 293.732 | -0.0195092 | -0.168525 | 84.697 | 863.823 | [11 empty] | 13.14298438 | 0.044021 | 130.225 | 308.847 | 295.825 | -0.0191456 | -0.167336 | 857.287 | 874.021 | [11 empty] | 13.13746387 | 0.0455028 | 134.123 | 308.169 | 294.757 | -0.0192378 | -0.170141 | 867.397 | 884.411 | [11 empty] | 13.1777783 | 0.0461946 | 136.703 | 309.599 | 295.929 | -0.0194587 | -0.166448 | 838.743 | 855.388 | [11 empty] | 11.11129883 | 0.0108102 | 0.314222 | 293813 | 29067 | -0.00452624 | -0.0390068 | 857892 | [12 empty] | 13.194664 | 0.0446308 | 134364 | 314494 | 301058 | -0.0206381 | -0.18099 | 85887 | 876969 | [11 empty] | 13.21987891 | 0.0448217 | 134185 | 312793 | 299375 | -0.0206322 | -0.184501 | 875788 | 894239
868.001 | 13.32254 | 0.0489429 | 1.41168 | 30.255 | 28.8433 | -0.0187842 | -0.169196 | 8.83817 | 9.00736 | 979.5987 | [9 empty] | 1735.001 | 14.7975 | 0.194167 | 5.75145 | 35.3725 | 29.6211 | -0.0681566 | -0.599697 | 8.19911 | 8.79881 | 1088.052 | [9 empty] | 1735.001 | 13.06441 | 0.0483393 | 1.42182 | 30.835 | 29.4132 | -0.0196593 | -0.172215 | 8.58777 | 8.75999 | 960.6186 | [9 empty] | 868.0009 | 12.98781 | 0.0479479 | 1.4373 | 31.4137 | 29.9763 | -0.0208255 | -0.190166 | 8.94122 | 9.13138 | 954.9859 | [9 empty] | 1735.001 | 14.5352 | 0.197727 | 5.89783 | 35.7261 | 29.8282 | -0.0802351 | -0.727228 | 8.33649 | 9.06371 | 1068.764 | [9 empty] | 1735.001 | 12.95583 | 0.0465333 | 1.33235 | 29.9646 | 28.6323 | -0.0205007 | -0.168276 | 8.04005 | 8.20832 | 952.6347 | [9 empty] | 868.001 | 13.55164 | 0.050003 | 1.49365 | 31.3647 | 29.8711 | -0.0210275 | -0.18511 | 8.61812 | 8.80322 | 996.4438 | [9 empty] | 868.001 | 13.24928 | 0.0433072 | 1.2999 | 31.3156 | 30.0157 | -0.0196159 | -0.177119 | 8.85227 | 9.02939 | 974.2121 | 4.33072 | 1016.402 | 0.04239567 | [6 empty] | 1735.001 | 13.32519 | 0.0441122 | 1.29656 | 30.6889 | 29.3924 | -0.0188496 | -0.143674 | 7.47845 | 7.62212 | 979.7932 | [10 empty] | 13.0933291 | 0.0463992 | 1.39379 | 314.329 | 300.391 | -0.018608 | -0.159887 | 843.248 | 859.237 | [11 empty] | 12.85829199 | 0.047184 | 1.38966 | 308.416 | 294.519 | -0.0190424 | -0.169637 | 873.875 | 890.839 | [11 empty] | 12.98818262 | 0.0441859 | 1.33189 | 314.746 | 301.428 | -0.0160116 | -0.140438 | 863.057 | 877.101 | [11 empty] | 12.9775322 | 0.0463736 | 141.167 | 318.528 | 304.412 | -0.0194686 | -0.171762 | 865.074 | 88.225 | [11 empty] | 12.821915 | 0.0463175 | 131.406 | 296.848 | 283.707 | -0.0192296 | -0.165414 | 843.662 | 860.203 | [11 empty] | 12.80329492 | 0.0459622 | 135.006 | 307.232 | 293.732 | -0.019696 | -0.170139 | 846.809 | 863.823 | [11 empty] | 13.15657129 | 0.0444591 | 131.521 | 308.977 | 295.825 | -0.0193404 | -0.169039 | 857.117 | 874.021 | [11 empty] | 13.15097363 | 0.0459363 | 1.354 | 308.297 | 294.757 | -0.019434 | -0.171877 | 867.223 | 884.411 | [11 empty] | 13.1904873 | 0.0466278 | 137.985 | 309.727 | 295.929 | -0.0196463 | -0.168052 | 838.583 | 855.388 | [11 empty] | 11.13914746 | 0.0110265 | 0.320508 | 293875 | 29067 | -0.00460624 | -0.0396963 | 857823 | [12 empty] | 13.208922 | 0.0450509 | 135629 | 31462 | 301058 | -0.0208431 | -0.182788 | 85869 | 876969 | [11 empty] | 13.23327832 | 0.045241 | 13544 | 312919 | 299375 | -0.0208171 | -0.186154 | 875623 | 894239
871.001 | 13.33557 | 0.0493829 | 1.42437 | 30.2677 | 28.8433 | -0.0189649 | -0.170823 | 8.83654 | 9.00736 | 980.5563 | [9 empty] | 1741.001 | 14.7915 | 0.195396 | 5.78785 | 35.4089 | 29.6211 | -0.0682839 | -0.600817 | 8.19799 | 8.79881 | 1087.61 | [9 empty] | 1741.001 | 13.07675 | 0.0487849 | 1.43492 | 30.8482 | 29.4132 | -0.0198509 | -0.173893 | 8.58609 | 8.75999 | 961.526 | [9 empty] | 871.0009 | 12.9996 | 0.0483838 | 1.45037 | 31.4267 | 29.9763 | -0.0210186 | -0.191929 | 8.93946 | 9.13138 | 955.8528 | [9 empty] | 1741.001 | 14.53041 | 0.198945 | 5.93417 | 35.7624 | 29.8282 | -0.0803943 | -0.728671 | 8.33504 | 9.06371 | 1068.412 | [9 empty] | 1741.001 | 12.97163 | 0.0469625 | 1.34464 | 29.9769 | 28.6323 | -0.020717 | -0.170052 | 8.03827 | 8.20832 | 953.796 | [9 empty] | 871.001 | 13.56496 | 0.0504388 | 1.50666 | 31.3778 | 29.8711 | -0.0212428 | -0.187005 | 8.61622 | 8.80322 | 997.4237 | [9 empty] | 871.001 | 13.2632 | 0.0437524 | 1.31326 | 31.329 | 30.0157 | -0.0198341 | -0.179089 | 8.8503 | 9.02939 | 975.2351 | 4.37524 | 1017.904 | 0.0428223 | [6 empty] | 1741.001 | 13.33893 | 0.0445567 | 1.30963 | 30.702 | 29.3924 | -0.019072 | -0.145369 | 7.47675 | 7.62212 | 980.8036 | [10 empty] | 13.10681445 | 0.0468406 | 1.40705 | 314.461 | 300.391 | -0.0187777 | -0.161345 | 843.102 | 859.237 | [11 empty] | 12.87362988 | 0.0476061 | 1.40209 | 30.854 | 294.519 | -0.0192104 | -0.171134 | 873.725 | 890.839 | [11 empty] | 13.00141113 | 0.0446108 | 1.34469 | 314.875 | 301.428 | -0.016184 | -0.14195 | 862.906 | 877.101 | [11 empty] | 12.9920156 | 0.0468078 | 142.489 | 318.661 | 304.412 | -0.019629 | -0.173177 | 864.932 | 88.225 | [11 empty] | 12.8352627 | 0.0467524 | 13.264 | 296.971 | 283.707 | -0.0194114 | -0.166978 | 843.506 | 860.203 | [11 empty] | 12.81770313 | 0.0463872 | 136.254 | 307.357 | 293.732 | -0.0198976 | -0.17188 | 846.635 | 863.823 | [11 empty] | 13.16971289 | 0.0448885 | 132.791 | 309.104 | 295.825 | -0.019527 | -0.17067 | 856.954 | 874.021 | [11 empty] | 13.16564551 | 0.0463727 | 136.687 | 308.425 | 294.757 | -0.0196106 | -0.173438 | 867.067 | 884.411 | [11 empty] | 13.2052246 | 0.0470509 | 139.237 | 309.853 | 295.929 | -0.0198296 | -0.16962 | 838.426 | 855.388 | [11 empty] | 11.16572754 | 0.0112444 | 0.32684 | 293939 | 29067 | -0.00470432 | -0.0405415 | 857739 | [12 empty] | 13.223835 | 0.0454716 | 136896 | 314747 | 301058 | -0.0210264 | -0.184395 | 85853 | 876969 | [11 empty] | 13.24805469 | 0.0456651 | 13671 | 313046 | 299375 | -0.0210163 | -0.187936 | 875445 | 894239
874.001 | 13.34892 | 0.0498222 | 1.43704 | 30.2804 | 28.8433 | -0.0191364 | -0.172369 | 8.835 | 9.00736 | 981.5384 | [9 empty] | 1747.001 | 14.7854 | 0.196631 | 5.82443 | 35.4455 | 29.6211 | -0.0683908 | -0.601758 | 8.19705 | 8.79881 | 1087.162 | [9 empty] | 1747.001 | 13.08842 | 0.049224 | 1.44784 | 30.8611 | 29.4132 | -0.0200377 | -0.17553 | 8.58446 | 8.75999 | 962.3842 | [9 empty] | 874.0009 | 13.01293 | 0.0488215 | 1.46349 | 31.4398 | 29.9763 | -0.021217 | -0.19374 | 8.93764 | 9.13138 | 956.8332 | [9 empty] | 1747.001 | 14.52263 | 0.20017 | 5.97072 | 35.7989 | 29.8282 | -0.0805605 | -0.730177 | 8.33354 | 9.06371 | 1067.84 | [9 empty] | 1747.001 | 12.98463 | 0.0474054 | 1.35732 | 29.9896 | 28.6323 | -0.0209148 | -0.171676 | 8.03665 | 8.20832 | 954.7525 | [9 empty] | 874.001 | 13.57888 | 0.0508863 | 1.52003 | 31.3911 | 29.8711 | -0.0214257 | -0.188615 | 8.61461 | 8.80322 | 998.4473 | [9 empty] | 874.001 | 13.27748 | 0.0441967 | 1.3266 | 31.3423 | 30.0157 | -0.0200385 | -0.180936 | 8.84846 | 9.02939 | 976.2851 | 4.41967 | 1019.434 | 0.04324788 | [6 empty] | 1747.001 | 13.35264 | 0.0449892 | 1.32234 | 30.7147 | 29.3924 | -0.0192436 | -0.146677 | 7.47544 | 7.62212 | 981.812 | [10 empty] | 13.1191709 | 0.0472746 | 1.42009 | 314.592 | 300.391 | -0.0189648 | -0.162952 | 842.941 | 859.237 | [11 empty] | 12.88825781 | 0.0480296 | 1.41456 | 308.665 | 294.519 | -0.0193834 | -0.172675 | 873.571 | 890.839 | [11 empty] | 13.01427832 | 0.0450358 | 1.3575 | 315.003 | 301.428 | -0.0163472 | -0.143381 | 862.763 | 877.101 | [11 empty] | 13.0066982 | 0.0472268 | 143.764 | 318.788 | 304.412 | -0.0198366 | -0.175009 | 864.749 | 88.225 | [11 empty] | 12.8501523 | 0.0471739 | 133.836 | 297.091 | 283.707 | -0.0195858 | -0.168477 | 843.356 | 860.203 | [11 empty] | 12.83162402 | 0.0468078 | 137.489 | 307.481 | 293.732 | -0.0200866 | -0.173513 | 846.472 | 863.823 | [11 empty] | 13.18457715 | 0.0453209 | 13.407 | 309.232 | 295.825 | -0.0197135 | -0.1723 | 856.791 | 874.021 | [11 empty] | 13.18103906 | 0.0467868 | 137.907 | 308.547 | 294.757 | -0.0197979 | -0.175095 | 866.901 | 884.411 | [11 empty] | 13.2204971 | 0.047484 | 140.519 | 309.981 | 295.929 | -0.0200133 | -0.171191 | 838.269 | 855.388 | [11 empty] | 11.1920459 | 0.0114638 | 0.333219 | 294003 | 29067 | -0.00480342 | -0.0413955 | 857653 | [12 empty] | 13.238323 | 0.0459067 | 138206 | 314878 | 301058 | -0.0212149 | -0.186048 | 858364 | 876969 | [11 empty] | 13.26334961 | 0.0460952 | 137997 | 313175 | 299375 | -0.0212072 | -0.189643 | 875274 | 894239
877.001 | 13.36192 | 0.0502664 | 1.44985 | 30.2932 | 28.8433 | -0.0193318 | -0.174128 | 8.83324 | 9.00736 | 982.494 | [9 empty] | 1753.001 | 14.77826 | 0.19784 | 5.86023 | 35.4813 | 29.6211 | -0.0685031 | -0.602745 | 8.19606 | 8.79881 | 1086.637 | [9 empty] | 1753.001 | 13.10122 | 0.0496572 | 1.46058 | 30.8738 | 29.4132 | -0.0202163 | -0.177095 | 8.58289 | 8.75999 | 963.3249 | [9 empty] | 877.0009 | 13.02659 | 0.0492554 | 1.4765 | 31.4528 | 29.9763 | -0.0214071 | -0.195477 | 8.93591 | 9.13138 | 957.8378 | [9 empty] | 1753.001 | 14.51274 | 0.201397 | 6.0073 | 35.8355 | 29.8282 | -0.0807402 | -0.731806 | 8.33191 | 9.06371 | 1067.113 | [9 empty] | 1753.001 | 12.99744 | 0.0478488 | 1.37002 | 30.0023 | 28.6323 | -0.0211208 | -0.173366 | 8.03496 | 8.20832 | 955.6941 | [9 empty] | 877.001 | 13.59242 | 0.0513239 | 1.5331 | 31.4042 | 29.8711 | -0.0216255 | -0.190374 | 8.61285 | 8.80322 | 999.4425 | [9 empty] | 877.001 | 13.29149 | 0.0446409 | 1.33993 | 31.3556 | 30.0157 | -0.0202399 | -0.182754 | 8.84664 | 9.02939 | 977.3151 | 4.46409 | 1020.943 | 0.04367319 | [6 empty] | 1753.001 | 13.3661 | 0.0454259 | 1.33517 | 30.7275 | 29.3924 | -0.019448 | -0.148235 | 7.47389 | 7.62212 | 982.8015 | [10 empty] | 13.13272266 | 0.0477174 | 1.43339 | 314.725 | 300.391 | -0.0191453 | -0.164503 | 842.786 | 859.237 | [11 empty] | 12.90221289 | 0.0484425 | 1.42673 | 308.787 | 294.519 | -0.0195634 | -0.174278 | 873.411 | 890.839 | [11 empty] | 13.02810156 | 0.0454601 | 1.37029 | 315.131 | 301.428 | -0.016496 | -0.144686 | 862.632 | 877.101 | [11 empty] | 13.0206504 | 0.0476696 | 145.112 | 318.923 | 304.412 | -0.0200468 | -0.176863 | 864.564 | 88.225 | [11 empty] | 12.8650908 | 0.0476024 | 135.052 | 297.212 | 283.707 | -0.0197665 | -0.170032 | 8.432 | 860.203 | [11 empty] | 12.84602832 | 0.0472268 | 13.872 | 307.604 | 293.732 | -0.0202845 | -0.175222 | 846.301 | 863.823 | [11 empty] | 13.1996582 | 0.0457477 | 135.333 | 309.358 | 295.825 | -0.0199097 | -0.174015 | 856.619 | 874.021 | [11 empty] | 13.1953418 | 0.0472231 | 139.193 | 308.676 | 294.757 | -0.0199847 | -0.176746 | 866.736 | 884.411 | [11 empty] | 13.2352061 | 0.0479139 | 141.791 | 310.108 | 295.929 | -0.0201899 | -0.172702 | 838.118 | 855.388 | [11 empty] | 11.21731641 | 0.0116866 | 0.339696 | 294067 | 29067 | -0.00489153 | -0.0421548 | 857577 | [12 empty] | 13.252787 | 0.0463269 | 13947 | 315005 | 301058 | -0.021414 | -0.187794 | 85819 | 876969 | [11 empty] | 13.2781084 | 0.0465155 | 139256 | 313301 | 299375 | -0.021421 | -0.191555 | 875083 | 894239
880.001 | 13.37548 | 0.0507057 | 1.46252 | 30.3058 | 28.8433 | -0.0195059 | -0.175697 | 8.83167 | 9.00736 | 983.4911 | [9 empty] | 1759.001 | 14.76808 | 0.199098 | 5.89749 | 35.5186 | 29.6211 | -0.0685628 | -0.603271 | 8.19553 | 8.79881 | 1085.888 | [9 empty] | 1759.001 | 13.11519 | 0.050086 | 1.47319 | 30.8864 | 29.4132 | -0.0204047 | -0.178745 | 8.58124 | 8.75999 | 964.352 | [9 empty] | 880.0009 | 13.04037 | 0.04969 | 1.48952 | 31.4659 | 29.9763 | -0.0215761 | -0.197019 | 8.93436 | 9.13138 | 958.8511 | [9 empty] | 1759.001 | 14.50495 | 0.202639 | 6.04436 | 35.8726 | 29.8282 | -0.08086 | -0.732892 | 8.33082 | 9.06371 | 1066.541 | [9 empty] | 1759.001 | 13.01114 | 0.0482781 | 1.38231 | 30.0146 | 28.6323 | -0.021323 | -0.175026 | 8.0333 | 8.20832 | 956.7016 | [9 empty] | 880.001 | 13.60581 | 0.0517667 | 1.54633 | 31.4174 | 29.8711 | -0.0218259 | -0.192138 | 8.61109 | 8.80322 | 1000.427 | [9 empty] | 880.001 | 13.30598 | 0.0450727 | 1.35289 | 31.3686 | 30.0157 | -0.0204448 | -0.184604 | 8.84479 | 9.02939 | 978.3812 | 4.50727 | 1022.479 | 0.04408645 | [6 empty] | 1759.001 | 13.37937 | 0.0458679 | 1.34816 | 30.7405 | 29.3924 | -0.0196608 | -0.149857 | 7.47226 | 7.62212 | 983.7775 | [10 empty] | 13.14644434 | 0.0481509 | 1.44641 | 314.855 | 300.391 | -0.0193268 | -0.166063 | 84.263 | 859.237 | [11 empty] | 12.91632422 | 0.0488662 | 1.4392 | 308.911 | 294.519 | -0.0197427 | -0.175875 | 873.251 | 890.839 | [11 empty] | 13.04311816 | 0.0458777 | 1.38288 | 315.256 | 301.428 | -0.0166655 | -0.146173 | 862.483 | 877.101 | [11 empty] | 13.0336221 | 0.0480922 | 146.398 | 319.052 | 304.412 | -0.0202332 | -0.178507 | 864.399 | 88.225 | [11 empty] | 12.8795146 | 0.0480268 | 136.256 | 297.333 | 283.707 | -0.0199431 | -0.171551 | 843.048 | 860.203 | [11 empty] | 12.8593457 | 0.0476441 | 139.946 | 307.726 | 293.732 | -0.020487 | -0.176972 | 846.126 | 863.823 | [11 empty] | 13.21457324 | 0.0461732 | 136.592 | 309.484 | 295.825 | -0.0200886 | -0.175578 | 856.463 | 874.021 | [11 empty] | 13.21033398 | 0.0476509 | 140.454 | 308.802 | 294.757 | -0.0201874 | -0.178539 | 866.557 | 884.411 | [11 empty] | 13.2488262 | 0.0483475 | 143.074 | 310.236 | 295.929 | -0.0203771 | -0.174303 | 837.958 | 855.388 | [11 empty] | 11.24225879 | 0.0119098 | 0.346183 | 294132 | 29067 | -0.00498045 | -0.0429211 | 857501 | [12 empty] | 13.267442 | 0.0467551 | 14076 | 315134 | 301058 | -0.0216106 | -0.189518 | 858017 | 876969 | [11 empty] | 13.29151758 | 0.046938 | 140521 | 313427 | 299375 | -0.0216388 | -0.193503 | 874888 | 894239
883.001 | 13.38851 | 0.0511433 | 1.47514 | 30.3185 | 28.8433 | -0.0196942 | -0.177392 | 8.82997 | 9.00736 | 984.4495 | [9 empty] | 1765.001 | 14.75804 | 0.200346 | 5.93447 | 35.5556 | 29.6211 | -0.0686335 | -0.603892 | 8.19491 | 8.79881 | 1085.15 | [9 empty] | 1765.001 | 13.1288 | 0.0505203 | 1.48596 | 30.8992 | 29.4132 | -0.0206097 | -0.180541 | 8.57945 | 8.75999 | 965.353 | [9 empty] | 883.0009 | 13.05368 | 0.0501239 | 1.50253 | 31.4789 | 29.9763 | -0.0217692 | -0.198783 | 8.9326 | 9.13138 | 959.8293 | [9 empty] | 1765.001 | 14.49633 | 0.203867 | 6.081 | 35.9092 | 29.8282 | -0.0809461 | -0.733672 | 8.33004 | 9.06371 | 1065.906 | [9 empty] | 1765.001 | 13.02569 | 0.0487086 | 1.39464 | 30.0269 | 28.6323 | -0.0215161 | -0.176611 | 8.03171 | 8.20832 | 957.771 | [9 empty] | 883.001 | 13.61887 | 0.0522114 | 1.55961 | 31.4307 | 29.8711 | -0.0220267 | -0.193906 | 8.60932 | 8.80322 | 1001.388 | [9 empty] | 883.001 | 13.3207 | 0.0455086 | 1.36597 | 31.3817 | 30.0157 | -0.0206555 | -0.186507 | 8.84289 | 9.02939 | 979.463 | 4.55086 | 1024.037 | 0.04450347 | [6 empty] | 1765.001 | 13.39314 | 0.0463095 | 1.36115 | 30.7535 | 29.3924 | -0.0198387 | -0.151213 | 7.47091 | 7.62212 | 984.7899 | [10 empty] | 13.16041895 | 0.0485927 | 1.45968 | 314.988 | 300.391 | -0.0195078 | -0.167618 | 842.475 | 859.237 | [11 empty] | 12.93192383 | 0.0492869 | 1.45159 | 309.035 | 294.519 | -0.0199188 | -0.177444 | 873.094 | 890.839 | [11 empty] | 13.0574502 | 0.0462978 | 1.39554 | 315.383 | 301.428 | -0.0168306 | -0.147621 | 862.339 | 877.101 | [11 empty] | 13.0460195 | 0.0485325 | 147.739 | 319.186 | 304.412 | -0.0204262 | -0.18021 | 864.229 | 88.225 | [11 empty] | 12.8934375 | 0.0484632 | 137.494 | 297.457 | 283.707 | -0.0201227 | -0.173097 | 842.894 | 860.203 | [11 empty] | 12.8741084 | 0.0480766 | 141.216 | 307.853 | 293.732 | -0.0206395 | -0.178289 | 845.994 | 863.823 | [11 empty] | 13.22929199 | 0.0466056 | 137.871 | 309.612 | 295.825 | -0.0202735 | -0.177195 | 856.301 | 874.021 | [11 empty] | 13.22465527 | 0.0480845 | 141.732 | 30.893 | 294.757 | -0.0203674 | -0.180132 | 866.398 | 884.411 | [11 empty] | 13.261791 | 0.0487783 | 144.349 | 310.364 | 295.929 | -0.0205773 | -0.176016 | 837.787 | 855.388 | [11 empty] | 11.26707813 | 0.0121362 | 0.352763 | 294198 | 29067 | -0.00508759 | -0.0438445 | 857408 | [12 empty] | 13.282223 | 0.0471762 | 142027 | 31526 | 301058 | -0.0218079 | -0.191249 | 857844 | 876969 | [11 empty] | 13.3055459 | 0.0473703 | 141815 | 313556 | 299375 | -0.0218387 | -0.19529 | 87471 | 894239
886.001 | 13.40099 | 0.0515926 | 1.4881 | 30.3314 | 28.8433 | -0.0198676 | -0.178955 | 8.82841 | 9.00736 | 985.3672 | [9 empty] | 1771.001 | 14.74818 | 0.201575 | 5.97088 | 35.592 | 29.6211 | -0.0687186 | -0.604642 | 8.19416 | 8.79881 | 1084.425 | [9 empty] | 1771.001 | 13.14197 | 0.0509479 | 1.49854 | 30.9118 | 29.4132 | -0.0207756 | -0.181994 | 8.57799 | 8.75999 | 966.3211 | [9 empty] | 886.0009 | 13.06851 | 0.0505597 | 1.5156 | 31.4919 | 29.9763 | -0.021961 | -0.200534 | 8.93085 | 9.13138 | 960.9202 | [9 empty] | 1771.001 | 14.48587 | 0.205086 | 6.11735 | 35.9456 | 29.8282 | -0.0810602 | -0.734707 | 8.32901 | 9.06371 | 1065.137 | [9 empty] | 1771.001 | 13.03998 | 0.0491339 | 1.40682 | 30.0391 | 28.6323 | -0.0217167 | -0.178258 | 8.03007 | 8.20832 | 958.8224 | [9 empty] | 886.001 | 13.63141 | 0.0526615 | 1.57306 | 31.4442 | 29.8711 | -0.0222071 | -0.195494 | 8.60773 | 8.80322 | 1002.31 | [9 empty] | 886.001 | 13.3356 | 0.0459497 | 1.37921 | 31.3949 | 30.0157 | -0.0208681 | -0.188426 | 8.84097 | 9.02939 | 980.5587 | 4.59497 | 1025.615 | 0.04492528 | [6 empty] | 1771.001 | 13.40607 | 0.0467498 | 1.37409 | 30.7665 | 29.3924 | -0.0200423 | -0.152765 | 7.46936 | 7.62212 | 985.7404 | [10 empty] | 13.17238184 | 0.049055 | 1.47357 | 315.126 | 300.391 | -0.0196667 | -0.168984 | 842.338 | 859.237 | [11 empty] | 12.94587012 | 0.0497147 | 1.46419 | 309.161 | 294.519 | -0.0201073 | -0.179123 | 872.927 | 890.839 | [11 empty] | 13.07132813 | 0.0467246 | 1.40841 | 315.512 | 301.428 | -0.0169833 | -0.148961 | 862.205 | 877.101 | [11 empty] | 13.0581523 | 0.0489678 | 149.064 | 319.318 | 304.412 | -0.0206182 | -0.181904 | 86.406 | 88.225 | [11 empty] | 12.9067646 | 0.0488958 | 138.721 | 297.579 | 283.707 | -0.0203082 | -0.174692 | 842.734 | 860.203 | [11 empty] | 12.88804004 | 0.0485035 | 14.247 | 307.979 | 293.732 | -0.0208429 | -0.180046 | 845.818 | 863.823 | [11 empty] | 13.24322168 | 0.0470367 | 139.146 | 309.739 | 295.825 | -0.0204697 | -0.178909 | 85.613 | 874.021 | [11 empty] | 13.23948828 | 0.0485183 | 143.011 | 309.058 | 294.757 | -0.0205636 | -0.181867 | 866.224 | 884.411 | [11 empty] | 13.2772197 | 0.0492166 | 145.646 | 310.494 | 295.929 | -0.0207699 | -0.177663 | 837.622 | 855.388 | [11 empty] | 11.29151953 | 0.0123634 | 0.359366 | 294264 | 29067 | -0.0051723 | -0.0445745 | 857335 | [12 empty] | 13.295927 | 0.0476111 | 143337 | 315391 | 301058 | -0.0220033 | -0.192962 | 857673 | 876969 | [11 empty] | 13.32057813 | 0.0477901 | 143072 | 313682 | 299375 | -0.0220154 | -0.196871 | 874552 | 894239
889.001 | 13.41557 | 0.0520354 | 1.50087 | 30.3442 | 28.8433 | -0.0200511 | -0.180608 | 8.82676 | 9.00736 | 986.4388 | [9 empty] | 1777.001 | 14.73544 | 0.202822 | 6.0078 | 35.6289 | 29.6211 | -0.0687623 | -0.605026 | 8.19378 | 8.79881 | 1083.488 | [9 empty] | 1777.001 | 13.15598 | 0.0513826 | 1.51133 | 30.9246 | 29.4132 | -0.0209866 | -0.183843 | 8.57615 | 8.75999 | 967.3518 | [9 empty] | 889.0009 | 13.0815 | 0.0509835 | 1.5283 | 31.5046 | 29.9763 | -0.0221471 | -0.202234 | 8.92915 | 9.13138 | 961.875 | [9 empty] | 1777.001 | 14.47261 | 0.206349 | 6.15502 | 35.9832 | 29.8282 | -0.0811583 | -0.735595 | 8.32812 | 9.06371 | 1064.162 | [9 empty] | 1777.001 | 13.05401 | 0.0495662 | 1.41919 | 30.0515 | 28.6323 | -0.0219173 | -0.179904 | 8.02842 | 8.20832 | 959.8536 | [9 empty] | 889.001 | 13.64333 | 0.0531002 | 1.58616 | 31.4573 | 29.8711 | -0.0224132 | -0.197308 | 8.60592 | 8.80322 | 1003.186 | [9 empty] | 889.001 | 13.34981 | 0.0463906 | 1.39245 | 31.4082 | 30.0157 | -0.0210715 | -0.190263 | 8.83913 | 9.02939 | 981.6038 | 4.63906 | 1027.141 | 0.04534672 | [6 empty] | 1777.001 | 13.41845 | 0.04719 | 1.38703 | 30.7794 | 29.3924 | -0.0202468 | -0.154323 | 7.4678 | 7.62212 | 986.6505 | [10 empty] | 13.18382715 | 0.0494914 | 1.48668 | 315.258 | 300.391 | -0.019862 | -0.170661 | 842.171 | 859.237 | [11 empty] | 12.95837402 | 0.0501474 | 1.47694 | 309.289 | 294.519 | -0.0202895 | -0.180746 | 872.764 | 890.839 | [11 empty] | 13.08548145 | 0.0471475 | 1.42116 | 315.639 | 301.428 | -0.0171466 | -0.150393 | 862.061 | 877.101 | [11 empty] | 13.0712373 | 0.0493889 | 150.346 | 319.446 | 304.412 | -0.0207909 | -0.183428 | 863.907 | 88.225 | [11 empty] | 12.9212158 | 0.0493219 | 13.993 | 29.77 | 283.707 | -0.0204935 | -0.176286 | 842.575 | 860.203 | [11 empty] | 12.90168457 | 0.0489234 | 143.703 | 308.102 | 293.732 | -0.0210349 | -0.181704 | 845.652 | 863.823 | [11 empty] | 13.25820996 | 0.0474739 | 14.044 | 309.869 | 295.825 | -0.0206487 | -0.180474 | 855.973 | 874.021 | [11 empty] | 13.2532002 | 0.0489524 | 14.429 | 309.186 | 294.757 | -0.0207594 | -0.183598 | 866.051 | 884.411 | [11 empty] | 13.2907598 | 0.0496567 | 146.949 | 310.624 | 295.929 | -0.0209478 | -0.179185 | 83.747 | 855.388 | [11 empty] | 11.31547559 | 0.0125861 | 0.36584 | 294329 | 29067 | -0.00526563 | -0.0453788 | 857255 | [12 empty] | 13.309015 | 0.0480406 | 14463 | 315521 | 301058 | -0.0221917 | -0.194615 | 857508 | 876969 | [11 empty] | 13.33434375 | 0.048228 | 144383 | 313813 | 299375 | -0.022254 | -0.199004 | 874338 | 894239
891.9985 | 13.42864 | 0.0524799 | 1.5137 | 30.357 | 28.8433 | -0.0202239 | -0.182164 | 8.8252 | 9.00736 | 987.3998 | [9 empty] | 1783.001 | 14.7229 | 0.204078 | 6.04503 | 35.6661 | 29.6211 | -0.0687929 | -0.605296 | 8.19351 | 8.79881 | 1082.566 | [9 empty] | 1783.001 | 13.16959 | 0.051821 | 1.52422 | 30.9375 | 29.4132 | -0.0211542 | -0.18531 | 8.57468 | 8.75999 | 968.3524 | [9 empty] | 892.0009 | 13.09417 | 0.0514218 | 1.54144 | 31.5178 | 29.9763 | -0.0223539 | -0.204122 | 8.92726 | 9.13138 | 962.8067 | [9 empty] | 1783.001 | 14.45952 | 0.207585 | 6.19191 | 36.0201 | 29.8282 | -0.0812489 | -0.736417 | 8.3273 | 9.06371 | 1063.2 | [9 empty] | 1783.001 | 13.06792 | 0.0500067 | 1.4318 | 30.0641 | 28.6323 | -0.0221076 | -0.181466 | 8.02686 | 8.20832 | 960.8766 | [9 empty] | 892.001 | 13.65533 | 0.0535462 | 1.59948 | 31.4706 | 29.8711 | -0.0226054 | -0.199 | 8.60423 | 8.80322 | 1004.068 | [9 empty] | 892.001 | 13.36486 | 0.0468265 | 1.40553 | 31.4212 | 30.0157 | -0.0212772 | -0.19212 | 8.83727 | 9.02939 | 982.7102 | 4.68265 | 1028.727 | 0.04576321 | [6 empty] | 1783.001 | 13.43037 | 0.0476397 | 1.40024 | 30.7926 | 29.3924 | -0.0204498 | -0.155871 | 7.46625 | 7.62212 | 987.5274 | [10 empty] | 13.1948252 | 0.0499257 | 1.49972 | 315.388 | 300.391 | -0.0200697 | -0.172446 | 841.992 | 859.237 | [11 empty] | 12.97063086 | 0.0505758 | 1.48955 | 309.415 | 294.519 | -0.0204717 | -0.18237 | 872.602 | 890.839 | [11 empty] | 13.09976855 | 0.0475651 | 1.43374 | 315.765 | 301.428 | -0.0172973 | -0.151715 | 861.929 | 877.101 | [11 empty] | 13.0855566 | 0.0498208 | 15.166 | 319.578 | 304.412 | -0.0209801 | -0.185097 | 86.374 | 88.225 | [11 empty] | 12.9346855 | 0.0497588 | 141.169 | 297.824 | 283.707 | -0.0206876 | -0.177956 | 842.408 | 860.203 | [11 empty] | 12.91549023 | 0.0493469 | 144.948 | 308.226 | 293.732 | -0.0212113 | -0.183228 | 8.455 | 863.823 | [11 empty] | 13.27130859 | 0.0479161 | 141.748 | 31 | 295.825 | -0.0208369 | -0.182119 | 855.809 | 874.021 | [11 empty] | 13.26614844 | 0.0493881 | 145.575 | 309.314 | 294.757 | -0.0209397 | -0.185193 | 865.892 | 884.411 | [11 empty] | 13.3026074 | 0.0500963 | 148.249 | 310.754 | 295.929 | -0.0211396 | -0.180825 | 837.306 | 855.388 | [11 empty] | 11.3389502 | 0.0128222 | 0.372703 | 294397 | 29067 | -0.00535864 | -0.0461804 | 857175 | [12 empty] | 13.321136 | 0.0484711 | 145926 | 31565 | 301058 | -0.0223848 | -0.196308 | 857338 | 876969 | [11 empty] | 13.34674512 | 0.0486587 | 145672 | 313942 | 299375 | -0.0224438 | -0.200701 | 874168 | 894239
895.001 | 13.44058 | 0.0529209 | 1.52641 | 30.3697 | 28.8433 | -0.0204087 | -0.183828 | 8.82354 | 9.00736 | 988.278 | [9 empty] | 1789.001 | 14.70605 | 0.205331 | 6.08214 | 35.7032 | 29.6211 | -0.0688609 | -0.605893 | 8.19291 | 8.79881 | 1081.327 | [9 empty] | 1789.001 | 13.18274 | 0.0522633 | 1.53723 | 30.9505 | 29.4132 | -0.0213381 | -0.186921 | 8.57307 | 8.75999 | 969.3191 | [9 empty] | 895.0009 | 13.10608 | 0.051865 | 1.55472 | 31.5311 | 29.9763 | -0.0225367 | -0.205791 | 8.92559 | 9.13138 | 963.6826 | [9 empty] | 1789.001 | 14.44435 | 0.208823 | 6.22883 | 36.057 | 29.8282 | -0.0812972 | -0.736855 | 8.32686 | 9.06371 | 1062.085 | [9 empty] | 1789.001 | 13.08163 | 0.0504517 | 1.44455 | 30.0768 | 28.6323 | -0.0223179 | -0.183193 | 8.02513 | 8.20832 | 961.8849 | [9 empty] | 895.001 | 13.66895 | 0.0539952 | 1.6129 | 31.484 | 29.8711 | -0.0228074 | -0.200778 | 8.60245 | 8.80322 | 1005.07 | [9 empty] | 895.001 | 13.37743 | 0.0472716 | 1.41889 | 31.4346 | 30.0157 | -0.0214928 | -0.194067 | 8.83533 | 9.02939 | 983.6345 | 4.72716 | 1030.132 | 0.04618831 | [6 empty] | 1789.001 | 13.44349 | 0.0480997 | 1.41376 | 30.8061 | 29.3924 | -0.0206493 | -0.157392 | 7.46473 | 7.62212 | 988.4916 | [10 empty] | 13.2077959 | 0.0503801 | 1.51337 | 315.525 | 300.391 | -0.020216 | -0.173703 | 841.866 | 859.237 | [11 empty] | 12.98421387 | 0.050998 | 1.50199 | 309.539 | 294.519 | -0.0206609 | -0.184055 | 872.433 | 890.839 | [11 empty] | 13.11293945 | 0.0479993 | 1.44683 | 315.896 | 301.428 | -0.0174693 | -0.153223 | 861.778 | 877.101 | [11 empty] | 13.0988877 | 0.0502503 | 152.968 | 319.709 | 304.412 | -0.0211604 | -0.186688 | 863.581 | 88.225 | [11 empty] | 12.9478594 | 0.0502053 | 142.436 | 297.951 | 283.707 | -0.0208778 | -0.179592 | 842.244 | 860.203 | [11 empty] | 12.9289209 | 0.0497962 | 146.267 | 308.358 | 293.732 | -0.0214136 | -0.184976 | 845.325 | 863.823 | [11 empty] | 13.28478516 | 0.0483546 | 143.045 | 310.129 | 295.825 | -0.0210383 | -0.183879 | 855.633 | 874.021 | [11 empty] | 13.27825977 | 0.0498235 | 146.858 | 309.443 | 294.757 | -0.0211237 | -0.18682 | 865.729 | 884.411 | [11 empty] | 13.3152129 | 0.0505326 | 14.954 | 310.883 | 295.929 | -0.0213222 | -0.182388 | 83.715 | 855.388 | [11 empty] | 11.36268359 | 0.0130499 | 0.379321 | 294464 | 29067 | -0.00545737 | -0.0470312 | 85709 | [12 empty] | 13.334111 | 0.0488923 | 147194 | 315777 | 301058 | -0.0225891 | -0.198099 | 857159 | 876969 | [11 empty] | 13.3587334 | 0.0490804 | 146935 | 314068 | 299375 | -0.0226626 | -0.202658 | 873973 | 894239
898.001 | 13.4517 | 0.0533652 | 1.53923 | 30.3826 | 28.8433 | -0.0205879 | -0.185443 | 8.82192 | 9.00736 | 989.0955 | [9 empty] | 1795.001 | 14.69158 | 0.206573 | 6.11892 | 35.74 | 29.6211 | -0.0688896 | -0.606146 | 8.19266 | 8.79881 | 1080.263 | [9 empty] | 1795.001 | 13.195 | 0.052702 | 1.55014 | 30.9634 | 29.4132 | -0.0215146 | -0.188467 | 8.57152 | 8.75999 | 970.2202 | [9 empty] | 898.0009 | 13.11707 | 0.0523063 | 1.56795 | 31.5443 | 29.9763 | -0.0227375 | -0.207625 | 8.92376 | 9.13138 | 964.4907 | [9 empty] | 1795.001 | 14.43013 | 0.210069 | 6.26598 | 36.0942 | 29.8282 | -0.0813672 | -0.737489 | 8.32622 | 9.06371 | 1061.039 | [9 empty] | 1795.001 | 13.09395 | 0.0508953 | 1.45725 | 30.0895 | 28.6323 | -0.0225108 | -0.184776 | 8.02355 | 8.20832 | 962.7904 | [9 empty] | 898.001 | 13.68132 | 0.0544426 | 1.62626 | 31.4974 | 29.8711 | -0.0230119 | -0.202579 | 8.60065 | 8.80322 | 1005.98 | [9 empty] | 898.001 | 13.39073 | 0.0477173 | 1.43227 | 31.448 | 30.0157 | -0.0216863 | -0.195814 | 8.83358 | 9.02939 | 984.6125 | 4.77173 | 1031.596 | 0.0466138 | [6 empty] | 1795.001 | 13.45602 | 0.0485326 | 1.42649 | 30.8189 | 29.3924 | -0.0208455 | -0.158887 | 7.46323 | 7.62212 | 989.4131 | [10 empty] | 13.22078809 | 0.0508098 | 1.52628 | 315.654 | 300.391 | -0.0203934 | -0.175228 | 841.714 | 859.237 | [11 empty] | 12.99847754 | 0.0514185 | 1.51437 | 309.663 | 294.519 | -0.0208439 | -0.185686 | 87.227 | 890.839 | [11 empty] | 13.12563184 | 0.0484311 | 1.45985 | 316.026 | 301.428 | -0.0176307 | -0.154639 | 861.637 | 877.101 | [11 empty] | 13.1122979 | 0.0506813 | 15.428 | 31.984 | 304.412 | -0.0213557 | -0.18841 | 863.409 | 88.225 | [11 empty] | 12.9603486 | 0.0506314 | 143.645 | 298.072 | 283.707 | -0.0210579 | -0.181141 | 842.089 | 860.203 | [11 empty] | 12.94134375 | 0.0502239 | 147.523 | 308.484 | 293.732 | -0.0215911 | -0.186508 | 845.172 | 863.823 | [11 empty] | 13.2973125 | 0.0487939 | 144.344 | 310.259 | 295.825 | -0.0212247 | -0.185508 | 85.547 | 874.021 | [11 empty] | 13.29168848 | 0.050262 | 148.151 | 309.572 | 294.757 | -0.0213047 | -0.188421 | 865.569 | 884.411 | [11 empty] | 13.3299863 | 0.0509675 | 150.828 | 311.012 | 295.929 | -0.0215036 | -0.183939 | 836.994 | 855.388 | [11 empty] | 11.38546582 | 0.0132773 | 0.385932 | 29453 | 29067 | -0.00556029 | -0.0479182 | 857001 | [12 empty] | 13.348534 | 0.0493223 | 148489 | 315906 | 301058 | -0.0227983 | -0.199934 | 856976 | 876969 | [11 empty] | 13.37212598 | 0.0495202 | 148251 | 31.42 | 299375 | -0.0228529 | -0.20436 | 873803 | 894239
901.001 | 13.46386 | 0.0538273 | 1.55256 | 30.3959 | 28.8433 | -0.0207789 | -0.187163 | 8.8202 | 9.00736 | 989.99 | [9 empty] | 1801.001 | 14.67289 | 0.20784 | 6.15646 | 35.7776 | 29.6211 | -0.0689232 | -0.606442 | 8.19236 | 8.79881 | 1078.889 | [9 empty] | 1801.001 | 13.20668 | 0.0531456 | 1.56318 | 30.9764 | 29.4132 | -0.0217058 | -0.190142 | 8.56985 | 8.75999 | 971.0794 | [9 empty] | 901.0009 | 13.12948 | 0.0527558 | 1.58143 | 31.5578 | 29.9763 | -0.0229324 | -0.209405 | 8.92198 | 9.13138 | 965.4031 | [9 empty] | 1801.001 | 14.41281 | 0.211307 | 6.30291 | 36.1311 | 29.8282 | -0.0814119 | -0.737894 | 8.32582 | 9.06371 | 1059.766 | [9 empty] | 1801.001 | 13.10603 | 0.0513388 | 1.46995 | 30.1022 | 28.6323 | -0.0226975 | -0.186308 | 8.02202 | 8.20832 | 963.679 | [9 empty] | 901.001 | 13.69429 | 0.0548871 | 1.63954 | 31.5106 | 29.8711 | -0.0232013 | -0.204246 | 8.59898 | 8.80322 | 1006.933 | [9 empty] | 901.001 | 13.40417 | 0.048167 | 1.44577 | 31.4615 | 30.0157 | -0.0218966 | -0.197713 | 8.83168 | 9.02939 | 985.6004 | 4.8167 | 1033.074 | 0.04704292 | [6 empty] | 1801.001 | 13.4685 | 0.0489865 | 1.43983 | 30.8322 | 29.3924 | -0.0210449 | -0.160407 | 7.46171 | 7.62212 | 990.3308 | [10 empty] | 13.23345801 | 0.0512547 | 1.53965 | 315.787 | 300.391 | -0.0205802 | -0.176833 | 841.553 | 859.237 | [11 empty] | 13.01241504 | 0.0518447 | 1.52693 | 309.789 | 294.519 | -0.0210192 | -0.187247 | 872.114 | 890.839 | [11 empty] | 13.13775488 | 0.048865 | 1.47293 | 316.157 | 301.428 | -0.0177747 | -0.155902 | 861.511 | 877.101 | [11 empty] | 13.1258975 | 0.051116 | 155.603 | 319.972 | 304.412 | -0.0215493 | -0.190119 | 863.238 | 88.225 | [11 empty] | 12.9734795 | 0.0510645 | 144.874 | 298.195 | 283.707 | -0.0212463 | -0.182761 | 841.927 | 860.203 | [11 empty] | 12.95349707 | 0.0506539 | 148.786 | 30.861 | 293.732 | -0.0217742 | -0.188091 | 845.014 | 863.823 | [11 empty] | 13.31107422 | 0.0492157 | 145.592 | 310.384 | 295.825 | -0.0214078 | -0.187109 | 85.531 | 874.021 | [11 empty] | 13.30613672 | 0.0506891 | 149.409 | 309.698 | 294.757 | -0.0214814 | -0.189984 | 865.412 | 884.411 | [11 empty] | 13.3436602 | 0.0514055 | 152.124 | 311.141 | 295.929 | -0.0216856 | -0.185496 | 836.839 | 855.388 | [11 empty] | 11.40836914 | 0.0135133 | 0.392793 | 294598 | 29067 | -0.00565191 | -0.0487078 | 856922 | [12 empty] | 13.362169 | 0.0497461 | 149764 | 316034 | 301058 | -0.0229825 | -0.20155 | 856814 | 876969 | [11 empty] | 13.38619629 | 0.0499451 | 149523 | 314327 | 299375 | -0.0230578 | -0.206192 | 873619 | 894239
904.001 | 13.47685 | 0.0542688 | 1.56529 | 30.4086 | 28.8433 | -0.0209526 | -0.188728 | 8.81864 | 9.00736 | 990.9448 | [9 empty] | 1807.001 | 14.65444 | 0.209092 | 6.19353 | 35.8146 | 29.6211 | -0.0689238 | -0.606447 | 8.19236 | 8.79881 | 1077.532 | [9 empty] | 1807.001 | 13.21881 | 0.0535846 | 1.5761 | 30.9893 | 29.4132 | -0.0218861 | -0.191722 | 8.56827 | 8.75999 | 971.9713 | [9 empty] | 904.0009 | 13.14381 | 0.0531978 | 1.59468 | 31.571 | 29.9763 | -0.0231447 | -0.211343 | 8.92004 | 9.13138 | 966.4567 | [9 empty] | 1807.001 | 14.3933 | 0.212565 | 6.34045 | 36.1687 | 29.8282 | -0.081448 | -0.738222 | 8.32549 | 9.06371 | 1058.331 | [9 empty] | 1807.001 | 13.11866 | 0.0517773 | 1.4825 | 30.1148 | 28.6323 | -0.0229045 | -0.188008 | 8.02032 | 8.20832 | 964.6071 | [9 empty] | 904.001 | 13.70753 | 0.0553397 | 1.65306 | 31.5242 | 29.8711 | -0.0234033 | -0.206025 | 8.5972 | 8.80322 | 1007.907 | [9 empty] | 904.001 | 13.41705 | 0.0486105 | 1.45908 | 31.4748 | 30.0157 | -0.0220903 | -0.199462 | 8.82993 | 9.02939 | 986.5476 | 4.86105 | 1034.504 | 0.04746595 | [6 empty] | 1807.001 | 13.48045 | 0.0494273 | 1.45279 | 30.8452 | 29.3924 | -0.0212325 | -0.161837 | 7.46028 | 7.62212 | 991.2096 | [10 empty] | 13.24625488 | 0.051697 | 1.55293 | 31.592 | 300.391 | -0.0207477 | -0.178272 | 841.409 | 859.237 | [11 empty] | 13.02680078 | 0.0522755 | 1.53961 | 309.915 | 294.519 | -0.0211935 | -0.1888 | 871.959 | 890.839 | [11 empty] | 13.15060156 | 0.0492889 | 1.4857 | 316.285 | 301.428 | -0.0179379 | -0.157333 | 861.367 | 877.101 | [11 empty] | 13.1388721 | 0.0515552 | 15.694 | 320.106 | 304.412 | -0.0217377 | -0.191781 | 863.072 | 88.225 | [11 empty] | 12.987418 | 0.0514896 | 14.608 | 298.315 | 283.707 | -0.02144 | -0.184427 | 841.761 | 860.203 | [11 empty] | 12.96716113 | 0.0510774 | 15.003 | 308.735 | 293.732 | -0.0219329 | -0.189461 | 844.877 | 863.823 | [11 empty] | 13.32549414 | 0.0496511 | 14.688 | 310.513 | 295.825 | -0.0216064 | -0.188844 | 855.136 | 874.021 | [11 empty] | 13.31986133 | 0.0511259 | 150.697 | 309.826 | 294.757 | -0.0216733 | -0.191681 | 865.243 | 884.411 | [11 empty] | 13.3564746 | 0.0518381 | 153.404 | 311.269 | 295.929 | -0.0218708 | -0.18708 | 83.668 | 855.388 | [11 empty] | 11.4307207 | 0.0137475 | 0.399598 | 294666 | 29067 | -0.00574931 | -0.0495471 | 856838 | [12 empty] | 13.375263 | 0.0501788 | 151067 | 316164 | 301058 | -0.0231862 | -0.203335 | 856636 | 876969 | [11 empty] | 13.39967773 | 0.050373 | 150804 | 314455 | 299375 | -0.0232656 | -0.20805 | 873434 | 894239
907.001 | 13.49001 | 0.0547093 | 1.578 | 30.4213 | 28.8433 | -0.0211081 | -0.190129 | 8.81723 | 9.00736 | 991.9126 | [9 empty] | 1813.001 | 14.6308 | 0.210379 | 6.23166 | 35.8528 | 29.6211 | -0.0689511 | -0.606687 | 8.19212 | 8.79881 | 1075.794 | [9 empty] | 1813.001 | 13.23124 | 0.0540326 | 1.58927 | 31.0025 | 29.4132 | -0.0220548 | -0.1932 | 8.56679 | 8.75999 | 972.885 | [9 empty] | 907.0009 | 13.15657 | 0.0536409 | 1.60796 | 31.5843 | 29.9763 | -0.0233271 | -0.213009 | 8.91838 | 9.13138 | 967.3945 | [9 empty] | 1813.001 | 14.3746 | 0.21382 | 6.37787 | 36.2061 | 29.8282 | -0.0814911 | -0.738612 | 8.3251 | 9.06371 | 1056.956 | [9 empty] | 1813.001 | 13.13231 | 0.0522237 | 1.49528 | 30.1276 | 28.6323 | -0.0230742 | -0.189401 | 8.01892 | 8.20832 | 965.6114 | [9 empty] | 907.001 | 13.71959 | 0.0557834 | 1.66631 | 31.5374 | 29.8711 | -0.0235967 | -0.207727 | 8.5955 | 8.80322 | 1008.794 | [9 empty] | 907.001 | 13.43112 | 0.0490605 | 1.47259 | 31.4883 | 30.0157 | -0.0222927 | -0.201289 | 8.8281 | 9.02939 | 987.5824 | 4.90605 | 1036.034 | 0.047895 | [6 empty] | 1813.001 | 13.49247 | 0.0498818 | 1.46615 | 30.8585 | 29.3924 | -0.0214315 | -0.163354 | 7.45877 | 7.62212 | 992.0936 | [10 empty] | 13.25880176 | 0.0521476 | 1.56646 | 316.055 | 300.391 | -0.020921 | -0.179761 | 841.261 | 859.237 | [11 empty] | 13.04097363 | 0.052695 | 1.55197 | 310.039 | 294.519 | -0.0213677 | -0.190352 | 871.804 | 890.839 | [11 empty] | 13.1640957 | 0.0497119 | 1.49845 | 316.412 | 301.428 | -0.0180923 | -0.158688 | 861.232 | 877.101 | [11 empty] | 13.1506836 | 0.0519988 | 158.291 | 320.241 | 304.412 | -0.0219134 | -0.193331 | 862.917 | 88.225 | [11 empty] | 13.0006777 | 0.0519281 | 147.324 | 29.844 | 283.707 | -0.0216333 | -0.186091 | 841.594 | 860.203 | [11 empty] | 12.98087695 | 0.0515059 | 151.289 | 308.861 | 293.732 | -0.0221132 | -0.191019 | 844.721 | 863.823 | [11 empty] | 13.33893457 | 0.0500873 | 148.171 | 310.642 | 295.825 | -0.0217928 | -0.190473 | 854.973 | 874.021 | [11 empty] | 13.33383105 | 0.0515616 | 151.981 | 309.955 | 294.757 | -0.0218556 | -0.193293 | 865.082 | 884.411 | [11 empty] | 13.3698906 | 0.052274 | 154.694 | 311.398 | 295.929 | -0.0220689 | -0.188775 | 836.511 | 855.388 | [11 empty] | 11.45247559 | 0.0139854 | 0.406513 | 294736 | 29067 | -0.0058379 | -0.0503106 | 856762 | [12 empty] | 13.389027 | 0.050604 | 152347 | 316292 | 301058 | -0.0233904 | -0.205127 | 856457 | 876969 | [11 empty] | 13.41329297 | 0.0508097 | 152111 | 314586 | 299375 | -0.0234759 | -0.20993 | 873246 | 894239
910.001 | 13.50326 | 0.0551468 | 1.59062 | 30.4339 | 28.8433 | -0.0212979 | -0.191838 | 8.81553 | 9.00736 | 992.8869 | [9 empty] | 1819.001 | 14.60495 | 0.21167 | 6.26989 | 35.891 | 29.6211 | -0.0689789 | -0.606932 | 8.19187 | 8.79881 | 1073.893 | [9 empty] | 1819.001 | 13.2431 | 0.0544755 | 1.6023 | 31.0155 | 29.4132 | -0.0222452 | -0.194868 | 8.56512 | 8.75999 | 973.7572 | [9 empty] | 910.0009 | 13.16904 | 0.0540787 | 1.62108 | 31.5974 | 29.9763 | -0.0235302 | -0.214863 | 8.91652 | 9.13138 | 968.3116 | [9 empty] | 1819.001 | 14.35209 | 0.21508 | 6.41545 | 36.2437 | 29.8282 | -0.0815163 | -0.73884 | 8.32487 | 9.06371 | 1055.301 | [9 empty] | 1819.001 | 13.14539 | 0.0526646 | 1.50791 | 30.1402 | 28.6323 | -0.0232708 | -0.191014 | 8.01731 | 8.20832 | 966.5731 | [9 empty] | 910.001 | 13.73246 | 0.0562419 | 1.68001 | 31.5511 | 29.8711 | -0.0237916 | -0.209443 | 8.59378 | 8.80322 | 1009.74 | [9 empty] | 910.001 | 13.44412 | 0.0494978 | 1.48571 | 31.5014 | 30.0157 | -0.0224967 | -0.203131 | 8.82626 | 9.02939 | 988.538 | 4.94978 | 1037.468 | 0.04831176 | [6 empty] | 1819.001 | 13.50563 | 0.0503212 | 1.47906 | 30.8714 | 29.3924 | -0.021646 | -0.164988 | 7.45713 | 7.62212 | 993.0608 | [10 empty] | 13.27093359 | 0.0525908 | 1.57978 | 316.189 | 300.391 | -0.0211097 | -0.181382 | 841.098 | 859.237 | [11 empty] | 13.05400098 | 0.0531279 | 1.56472 | 310.166 | 294.519 | -0.0215454 | -0.191935 | 871.645 | 890.839 | [11 empty] | 13.17728418 | 0.0501399 | 1.51136 | 316.541 | 301.428 | -0.0182513 | -0.160082 | 861.093 | 877.101 | [11 empty] | 13.1629629 | 0.0524288 | 1.596 | 320.372 | 304.412 | -0.0220817 | -0.194816 | 862.768 | 88.225 | [11 empty] | 13.0138936 | 0.0523544 | 148.533 | 29.856 | 283.707 | -0.0218148 | -0.187651 | 841.438 | 860.203 | [11 empty] | 12.99414453 | 0.0519349 | 152.549 | 308.987 | 293.732 | -0.0222985 | -0.19262 | 844.561 | 863.823 | [11 empty] | 13.35245508 | 0.0505245 | 149.464 | 310.771 | 295.825 | -0.0219746 | -0.192063 | 854.814 | 874.021 | [11 empty] | 13.34760938 | 0.0519968 | 153.264 | 310.083 | 294.757 | -0.0220487 | -0.195001 | 864.911 | 884.411 | [11 empty] | 13.383373 | 0.0527133 | 155.994 | 311.528 | 295.929 | -0.0222627 | -0.190433 | 836.345 | 855.388 | [11 empty] | 11.47414063 | 0.0142301 | 0.413627 | 294807 | 29067 | -0.00595067 | -0.0512824 | 856665 | [12 empty] | 13.402412 | 0.0510427 | 153668 | 316424 | 301058 | -0.0235907 | -0.206883 | 856281 | 876969 | [11 empty] | 13.42682715 | 0.0512387 | 153396 | 314715 | 299375 | -0.0236994 | -0.211929 | 873046 | 894239
913.001 | 13.5161 | 0.0555917 | 1.60345 | 30.4468 | 28.8433 | -0.0214618 | -0.193314 | 8.81405 | 9.00736 | 993.8309 | [9 empty] | 1825.001 | 14.57909 | 0.212965 | 6.30827 | 35.9294 | 29.6211 | -0.0689747 | -0.606895 | 8.19191 | 8.79881 | 1071.992 | [9 empty] | 1825.001 | 13.25497 | 0.0549123 | 1.61515 | 31.0284 | 29.4132 | -0.0224214 | -0.196411 | 8.56358 | 8.75999 | 974.6299 | [9 empty] | 913.0009 | 13.18169 | 0.0545235 | 1.63442 | 31.6108 | 29.9763 | -0.0237367 | -0.216749 | 8.91464 | 9.13138 | 969.2416 | [9 empty] | 1825.001 | 14.33048 | 0.216352 | 6.4534 | 36.2816 | 29.8282 | -0.0815347 | -0.739007 | 8.32471 | 9.06371 | 1053.712 | [9 empty] | 1825.001 | 13.15741 | 0.053109 | 1.52063 | 30.1529 | 28.6323 | -0.0234568 | -0.192541 | 8.01578 | 8.20832 | 967.4563 | [9 empty] | 913.001 | 13.74504 | 0.0566889 | 1.69336 | 31.5645 | 29.8711 | -0.0239985 | -0.211264 | 8.59196 | 8.80322 | 1010.665 | [9 empty] | 913.001 | 13.45749 | 0.0499385 | 1.49894 | 31.5147 | 30.0157 | -0.0226921 | -0.204896 | 8.8245 | 9.02939 | 989.5213 | 4.99385 | 1038.937 | 0.04873159 | [6 empty] | 1825.001 | 13.51873 | 0.0507746 | 1.49238 | 30.8848 | 29.3924 | -0.0218314 | -0.166402 | 7.45572 | 7.62212 | 994.0242 | [10 empty] | 13.28232031 | 0.0530425 | 1.59335 | 316.324 | 300.391 | -0.0212983 | -0.183002 | 840.936 | 859.237 | [11 empty] | 13.06691504 | 0.0535547 | 1.57729 | 310.292 | 294.519 | -0.0217274 | -0.193556 | 871.483 | 890.839 | [11 empty] | 13.19071289 | 0.0505634 | 1.52412 | 316.669 | 301.428 | -0.0184109 | -0.161482 | 860.952 | 877.101 | [11 empty] | 13.1740195 | 0.0528689 | 160.939 | 320.506 | 304.412 | -0.0222782 | -0.196549 | 862.595 | 88.225 | [11 empty] | 13.0278525 | 0.052804 | 149.809 | 298.688 | 283.707 | -0.0219746 | -0.189026 | 841.301 | 860.203 | [11 empty] | 13.00738086 | 0.0523688 | 153.824 | 309.114 | 293.732 | -0.022463 | -0.194041 | 844.419 | 863.823 | [11 empty] | 13.3665498 | 0.0509647 | 150.766 | 310.901 | 295.825 | -0.0221774 | -0.193835 | 854.637 | 874.021 | [11 empty] | 13.36051367 | 0.0524405 | 154.572 | 310.214 | 294.757 | -0.0222267 | -0.196576 | 864.753 | 884.411 | [11 empty] | 13.3963379 | 0.0531515 | 157.291 | 311.658 | 295.929 | -0.0224547 | -0.192075 | 836.181 | 855.388 | [11 empty] | 11.49486621 | 0.0144708 | 0.420624 | 294877 | 29067 | -0.00604224 | -0.0520716 | 856586 | [12 empty] | 13.414685 | 0.0514788 | 154981 | 316556 | 301058 | -0.0237959 | -0.208683 | 856101 | 876969 | [11 empty] | 13.44018164 | 0.0516721 | 154693 | 314844 | 299375 | -0.0238802 | -0.213546 | 872884 | 894239
916.001 | 13.52840625 | 0.05604 | 1.61638 | 30.4597 | 28.8433 | -0.0216359 | -0.194882 | 8.81248 | 9.00736 | 994.7358 | [9 empty] | 1831.001 | 14.5499 | 0.21422 | 6.34542 | 35.9665 | 29.6211 | -0.0689982 | -0.607102 | 8.1917 | 8.79881 | 1069.845 | [9 empty] | 1831.001 | 13.26809 | 0.0553619 | 1.62837 | 31.0416 | 29.4132 | -0.0225892 | -0.197881 | 8.56211 | 8.75999 | 975.5951 | [9 empty] | 916.0009 | 13.19479 | 0.0549658 | 1.64768 | 31.624 | 29.9763 | -0.0239357 | -0.218566 | 8.91282 | 9.13138 | 970.2052 | [9 empty] | 1831.001 | 14.30327 | 0.217622 | 6.49127 | 36.3195 | 29.8282 | -0.0815394 | -0.739049 | 8.32466 | 9.06371 | 1051.711 | [9 empty] | 1831.001 | 13.17122 | 0.0535481 | 1.5332 | 30.1655 | 28.6323 | -0.0236424 | -0.194064 | 8.01426 | 8.20832 | 968.4718 | [9 empty] | 916.001 | 13.75514 | 0.0571539 | 1.70725 | 31.5783 | 29.8711 | -0.0241953 | -0.212997 | 8.59023 | 8.80322 | 1011.407 | [9 empty] | 916.001 | 13.47254 | 0.0503772 | 1.51211 | 31.5278 | 30.0157 | -0.0228814 | -0.206605 | 8.82279 | 9.02939 | 990.6277 | 5.03772 | 1040.533 | 0.04914934 | [6 empty] | 1831.001 | 13.5296 | 0.0512302 | 1.50578 | 30.8981 | 29.3924 | -0.0220252 | -0.167879 | 7.45424 | 7.62212 | 994.8239 | [10 empty] | 13.29311621 | 0.0534941 | 1.60691 | 31.646 | 300.391 | -0.0214624 | -0.184413 | 840.795 | 859.237 | [11 empty] | 13.07966016 | 0.0539986 | 1.59036 | 310.423 | 294.519 | -0.021889 | -0.194996 | 871.339 | 890.839 | [11 empty] | 13.20435547 | 0.0509917 | 1.53703 | 316.798 | 301.428 | -0.0185671 | -0.162852 | 860.816 | 877.101 | [11 empty] | 13.1863057 | 0.0532988 | 162.248 | 320.637 | 304.412 | -0.0224697 | -0.198239 | 862.426 | 88.225 | [11 empty] | 13.0413789 | 0.0531919 | 150.909 | 298.798 | 283.707 | -0.0222137 | -0.191083 | 841.095 | 860.203 | [11 empty] | 13.0202959 | 0.0528127 | 155.128 | 309.244 | 293.732 | -0.0226267 | -0.195455 | 844.277 | 863.823 | [11 empty] | 13.37957227 | 0.0514097 | 152.083 | 311.033 | 295.825 | -0.0223573 | -0.195408 | 85.448 | 874.021 | [11 empty] | 13.37256934 | 0.0528835 | 155.878 | 310.345 | 294.757 | -0.0224207 | -0.198291 | 864.582 | 884.411 | [11 empty] | 13.408541 | 0.053597 | 158.609 | 31.179 | 295.929 | -0.0226489 | -0.193736 | 836.015 | 855.388 | [11 empty] | 11.5147334 | 0.0147136 | 0.427682 | 294947 | 29067 | -0.00616355 | -0.053117 | 856481 | [12 empty] | 13.427196 | 0.051912 | 156285 | 316686 | 301058 | -0.0239947 | -0.210427 | 855927 | 876969 | [11 empty] | 13.45262305 | 0.0521148 | 156019 | 314977 | 299375 | -0.0240844 | -0.215372 | 872701 | 894239
919.001 | 13.54046 | 0.05649 | 1.62936 | 30.4727 | 28.8433 | -0.0218043 | -0.196399 | 8.81096 | 9.00736 | 995.6224 | [9 empty] | 1837.001 | 14.51709 | 0.215534 | 6.38437 | 36.0055 | 29.6211 | -0.0690088 | -0.607195 | 8.19161 | 8.79881 | 1067.433 | [9 empty] | 1837.001 | 13.27909 | 0.0558029 | 1.64134 | 31.0546 | 29.4132 | -0.0227818 | -0.199568 | 8.56042 | 8.75999 | 976.4033 | [9 empty] | 919.0009 | 13.20785 | 0.0554057 | 1.66086 | 31.6372 | 29.9763 | -0.0241387 | -0.220419 | 8.91096 | 9.13138 | 971.1652 | [9 empty] | 1837.001 | 14.27534 | 0.218916 | 6.52987 | 36.3581 | 29.8282 | -0.081564 | -0.739273 | 8.32444 | 9.06371 | 1049.657 | [9 empty] | 1837.001 | 13.18486 | 0.053984 | 1.54568 | 30.178 | 28.6323 | -0.0238374 | -0.195665 | 8.01266 | 8.20832 | 969.4747 | [9 empty] | 919.001 | 13.76662 | 0.0576032 | 1.72067 | 31.5918 | 29.8711 | -0.0244043 | -0.214837 | 8.58839 | 8.80322 | 1012.251 | [9 empty] | 919.001 | 13.4876 | 0.0508188 | 1.52536 | 31.5411 | 30.0157 | -0.0230859 | -0.208452 | 8.82094 | 9.02939 | 991.7356 | 5.08188 | 1042.134 | 0.04956967 | [6 empty] | 1837.001 | 13.53897 | 0.0516719 | 1.51876 | 30.9111 | 29.3924 | -0.0222597 | -0.169666 | 7.45246 | 7.62212 | 995.5129 | [10 empty] | 13.30401563 | 0.053941 | 1.62034 | 316.594 | 300.391 | -0.0216412 | -0.185949 | 840.642 | 859.237 | [11 empty] | 13.0913457 | 0.0544282 | 1.60302 | 310.549 | 294.519 | -0.0220671 | -0.196582 | 871.181 | 890.839 | [11 empty] | 13.21674805 | 0.051428 | 1.55018 | 316.929 | 301.428 | -0.0187327 | -0.164304 | 86.067 | 877.101 | [11 empty] | 13.2001748 | 0.0537346 | 163.575 | 320.769 | 304.412 | -0.0226254 | -0.199613 | 862.289 | 88.225 | [11 empty] | 13.0538057 | 0.0536788 | 152.291 | 298.936 | 283.707 | -0.0223689 | -0.192418 | 840.962 | 860.203 | [11 empty] | 13.03294922 | 0.0532453 | 156.398 | 309.371 | 293.732 | -0.0228032 | -0.196979 | 844.125 | 863.823 | [11 empty] | 13.39191309 | 0.0518488 | 153.382 | 311.163 | 295.825 | -0.0225613 | -0.19719 | 854.302 | 874.021 | [11 empty] | 13.38561816 | 0.053328 | 157.188 | 310.476 | 294.757 | -0.0226087 | -0.199954 | 864.415 | 884.411 | [11 empty] | 13.4215234 | 0.0540402 | 159.921 | 311.921 | 295.929 | -0.0228349 | -0.195327 | 835.856 | 855.388 | [11 empty] | 11.5354873 | 0.0149613 | 0.434882 | 295019 | 29067 | -0.00627454 | -0.0540736 | 856385 | [12 empty] | 13.439134 | 0.052345 | 157589 | 316816 | 301058 | -0.0241966 | -0.212197 | 85575 | 876969 | [11 empty] | 13.46448047 | 0.0525521 | 157328 | 315108 | 299375 | -0.0242941 | -0.217247 | 872514 | 894239
922.001 | 13.55216 | 0.0569391 | 1.64231 | 30.4856 | 28.8433 | -0.0219935 | -0.198104 | 8.80926 | 9.00736 | 996.4824 | [9 empty] | 1843.001 | 14.4793 | 0.216845 | 6.42318 | 36.0443 | 29.6211 | -0.0689992 | -0.60711 | 8.1917 | 8.79881 | 1064.654 | [9 empty] | 1843.001 | 13.29205 | 0.0562455 | 1.65436 | 31.0676 | 29.4132 | -0.022965 | -0.201173 | 8.55882 | 8.75999 | 977.3569 | [9 empty] | 922.0009 | 13.21981 | 0.055851 | 1.67421 | 31.6506 | 29.9763 | -0.0243532 | -0.222378 | 8.90901 | 9.13138 | 972.0447 | [9 empty] | 1843.001 | 14.24698 | 0.220191 | 6.56789 | 36.3961 | 29.8282 | -0.0815858 | -0.739471 | 8.32424 | 9.06371 | 1047.572 | [9 empty] | 1843.001 | 13.19784 | 0.0544218 | 1.55822 | 30.1905 | 28.6323 | -0.0240195 | -0.19716 | 8.01116 | 8.20832 | 970.4292 | [9 empty] | 922.001 | 13.77939 | 0.0580643 | 1.73444 | 31.6055 | 29.8711 | -0.0246096 | -0.216644 | 8.58658 | 8.80322 | 1013.19 | [9 empty] | 922.001 | 13.49968 | 0.0512742 | 1.53903 | 31.5547 | 30.0157 | -0.0232882 | -0.210279 | 8.81912 | 9.02939 | 992.6234 | 5.12742 | 1043.519 | 0.05000295 | [6 empty] | 1843.001 | 13.55226 | 0.052127 | 1.53214 | 30.9245 | 29.3924 | -0.0224493 | -0.171111 | 7.45101 | 7.62212 | 996.4898 | [10 empty] | 13.31554883 | 0.0543862 | 1.63371 | 316.728 | 300.391 | -0.0218357 | -0.187621 | 840.475 | 859.237 | [11 empty] | 13.1040498 | 0.0548548 | 1.61558 | 310.675 | 294.519 | -0.0222375 | -0.1981 | 871.029 | 890.839 | [11 empty] | 13.22930371 | 0.0518595 | 1.56319 | 317.059 | 301.428 | -0.0188841 | -0.165633 | 860.537 | 877.101 | [11 empty] | 13.2121572 | 0.0541786 | 164.926 | 320.904 | 304.412 | -0.0228047 | -0.201194 | 862.131 | 88.225 | [11 empty] | 13.0654814 | 0.0541239 | 153.553 | 299.063 | 283.707 | -0.0225505 | -0.19398 | 840.805 | 860.203 | [11 empty] | 13.04616797 | 0.0536733 | 157.656 | 309.497 | 293.732 | -0.0229647 | -0.198374 | 843.985 | 863.823 | [11 empty] | 13.40443066 | 0.0522928 | 154.695 | 311.294 | 295.825 | -0.0227434 | -0.198782 | 854.142 | 874.021 | [11 empty] | 13.39739355 | 0.0537684 | 158.486 | 310.605 | 294.757 | -0.0227976 | -0.201624 | 864.248 | 884.411 | [11 empty] | 13.4332666 | 0.0544878 | 161.245 | 312.053 | 295.929 | -0.0230272 | -0.196972 | 835.691 | 855.388 | [11 empty] | 11.55516602 | 0.015207 | 0.442023 | 295091 | 29067 | -0.00638732 | -0.0550455 | 856288 | [12 empty] | 13.451491 | 0.0527878 | 158922 | 31695 | 301058 | -0.0244003 | -0.213983 | 855571 | 876969 | [11 empty] | 13.47617578 | 0.0529872 | 15863 | 315238 | 299375 | -0.0244858 | -0.218962 | 872342 | 894239
925.001 | 13.56209 | 0.0573951 | 1.65547 | 30.4988 | 28.8433 | -0.0221598 | -0.199601 | 8.80776 | 9.00736 | 997.2126 | [9 empty] | 1849.001 | 14.43936 | 0.21814 | 6.46156 | 36.0827 | 29.6211 | -0.069014 | -0.60724 | 8.19156 | 8.79881 | 1061.718 | [9 empty] | 1849.001 | 13.30368 | 0.0566898 | 1.66743 | 31.0807 | 29.4132 | -0.0231297 | -0.202616 | 8.55737 | 8.75999 | 978.2121 | [9 empty] | 925.0009 | 13.23016 | 0.0562928 | 1.68745 | 31.6638 | 29.9763 | -0.0245671 | -0.224332 | 8.90705 | 9.13138 | 972.8062 | [9 empty] | 1849.001 | 14.2144 | 0.221466 | 6.60594 | 36.4342 | 29.8282 | -0.0815874 | -0.739485 | 8.32423 | 9.06371 | 1045.176 | [9 empty] | 1849.001 | 13.2102 | 0.0548665 | 1.57095 | 30.2032 | 28.6323 | -0.0242187 | -0.198795 | 8.00953 | 8.20832 | 971.3382 | [9 empty] | 925.001 | 13.79177 | 0.0585199 | 1.74805 | 31.6191 | 29.8711 | -0.0248173 | -0.218472 | 8.58475 | 8.80322 | 1014.1 | [9 empty] | 925.001 | 13.51135 | 0.0517328 | 1.5528 | 31.5685 | 30.0157 | -0.0234814 | -0.212022 | 8.81737 | 9.02939 | 993.4819 | 5.17328 | 1044.878 | 0.05043909 | [6 empty] | 1849.001 | 13.56475 | 0.0525768 | 1.54536 | 30.9377 | 29.3924 | -0.0226655 | -0.172759 | 7.44936 | 7.62212 | 997.4078 | [10 empty] | 13.32856738 | 0.054827 | 1.64695 | 31.686 | 300.391 | -0.0219902 | -0.188947 | 840.342 | 859.237 | [11 empty] | 13.11771582 | 0.0552814 | 1.62814 | 310.801 | 294.519 | -0.0223987 | -0.199536 | 870.885 | 890.839 | [11 empty] | 13.24225879 | 0.0522905 | 1.57618 | 317.189 | 301.428 | -0.0190496 | -0.167085 | 860.392 | 877.101 | [11 empty] | 13.2243291 | 0.0546121 | 166.246 | 321.036 | 304.412 | -0.0230008 | -0.202925 | 861.958 | 88.225 | [11 empty] | 13.0764404 | 0.0545605 | 154.792 | 299.186 | 283.707 | -0.022726 | -0.19549 | 840.654 | 860.203 | [11 empty] | 13.05795703 | 0.0541191 | 158.965 | 309.628 | 293.732 | -0.0231419 | -0.199905 | 843.832 | 863.823 | [11 empty] | 13.41653516 | 0.0527356 | 156.005 | 311.425 | 295.825 | -0.0229319 | -0.200429 | 853.978 | 874.021 | [11 empty] | 13.41022852 | 0.0542097 | 159.787 | 310.735 | 294.757 | -0.022979 | -0.203229 | 864.088 | 884.411 | [11 empty] | 13.4450146 | 0.054935 | 162.569 | 312.186 | 295.929 | -0.0232247 | -0.198661 | 835.522 | 855.388 | [11 empty] | 11.57465625 | 0.0154512 | 0.44912 | 295162 | 29067 | -0.00647832 | -0.0558297 | 85621 | [12 empty] | 13.465416 | 0.0532169 | 160214 | 317079 | 301058 | -0.024601 | -0.215743 | 855395 | 876969 | [11 empty] | 13.48930469 | 0.0534227 | 159934 | 315368 | 299375 | -0.0246723 | -0.22063 | 872176 | 894239
928.001 | 13.57276 | 0.0578621 | 1.66893 | 30.5123 | 28.8433 | -0.022327 | -0.201107 | 8.80626 | 9.00736 | 997.9968 | [9 empty] | 1855.001 | 14.39577 | 0.219449 | 6.50031 | 36.1214 | 29.6211 | -0.0690118 | -0.607222 | 8.19158 | 8.79881 | 1058.513 | [9 empty] | 1855.001 | 13.31578 | 0.0571373 | 1.68059 | 31.0938 | 29.4132 | -0.0233038 | -0.204141 | 8.55585 | 8.75999 | 979.1012 | [9 empty] | 928.0009 | 13.24077 | 0.0567421 | 1.70092 | 31.6773 | 29.9763 | -0.0247838 | -0.226311 | 8.90507 | 9.13138 | 973.5858 | [9 empty] | 1855.001 | 14.17924 | 0.222755 | 6.64438 | 36.4726 | 29.8282 | -0.0815889 | -0.739498 | 8.32421 | 9.06371 | 1042.592 | [9 empty] | 1855.001 | 13.22263 | 0.055309 | 1.58362 | 30.2159 | 28.6323 | -0.0244034 | -0.200311 | 8.00801 | 8.20832 | 972.2525 | [9 empty] | 928.001 | 13.8024 | 0.0589668 | 1.7614 | 31.6325 | 29.8711 | -0.0250196 | -0.220254 | 8.58297 | 8.80322 | 1014.882 | [9 empty] | 928.001 | 13.52292 | 0.0521872 | 1.56644 | 31.5822 | 30.0157 | -0.0236924 | -0.213928 | 8.81547 | 9.02939 | 994.3323 | 5.21872 | 1046.224 | 0.05087105 | [6 empty] | 1855.001 | 13.57497 | 0.0530235 | 1.55849 | 30.9509 | 29.3924 | -0.0228535 | -0.174193 | 7.44793 | 7.62212 | 998.1594 | [10 empty] | 13.33983789 | 0.05528 | 1.66056 | 316.996 | 300.391 | -0.0221701 | -0.190493 | 840.187 | 859.237 | [11 empty] | 13.13042871 | 0.0557074 | 1.64069 | 310.926 | 294.519 | -0.0225698 | -0.20106 | 870.733 | 890.839 | [11 empty] | 13.25402539 | 0.0527247 | 1.58927 | 31.732 | 301.428 | -0.0192037 | -0.168436 | 860.257 | 877.101 | [11 empty] | 13.2369414 | 0.0550475 | 167.571 | 321.169 | 304.412 | -0.0231777 | -0.204485 | 861.802 | 88.225 | [11 empty] | 13.0886094 | 0.0550044 | 156.051 | 299.312 | 283.707 | -0.0229083 | -0.197058 | 840.498 | 860.203 | [11 empty] | 13.07057324 | 0.0545549 | 160.245 | 309.756 | 293.732 | -0.023303 | -0.201297 | 843.693 | 863.823 | [11 empty] | 13.4291543 | 0.0531747 | 157.304 | 311.555 | 295.825 | -0.0231041 | -0.201934 | 853.827 | 874.021 | [11 empty] | 13.42372559 | 0.0546471 | 161.076 | 310.864 | 294.757 | -0.0231864 | -0.205063 | 863.905 | 884.411 | [11 empty] | 13.458043 | 0.0553701 | 163.856 | 312.315 | 295.929 | -0.0234204 | -0.200336 | 835.355 | 855.388 | [11 empty] | 11.59411719 | 0.0156987 | 0.456315 | 295234 | 29067 | -0.00658659 | -0.0567627 | 856116 | [12 empty] | 13.47792 | 0.0536544 | 161531 | 317211 | 301058 | -0.0247824 | -0.217334 | 855236 | 876969 | [11 empty] | 13.50319727 | 0.0538599 | 161243 | 315499 | 299375 | -0.024854 | -0.222254 | 872013 | 894239
931.001 | 13.58528 | 0.0583009 | 1.68159 | 30.5249 | 28.8433 | -0.022521 | -0.202855 | 8.80451 | 9.00736 | 998.9173 | [9 empty] | 1861.001 | 14.34593 | 0.22078 | 6.53974 | 36.1608 | 29.6211 | -0.069011 | -0.607214 | 8.19159 | 8.79881 | 1054.848 | [9 empty] | 1861.001 | 13.32733 | 0.057578 | 1.69355 | 31.1068 | 29.4132 | -0.0234836 | -0.205716 | 8.55427 | 8.75999 | 979.9511 | [9 empty] | 931.0009 | 13.25414 | 0.0571959 | 1.71452 | 31.6909 | 29.9763 | -0.0250023 | -0.228306 | 8.90308 | 9.13138 | 974.5688 | [9 empty] | 1861.001 | 14.13852 | 0.224076 | 6.68379 | 36.512 | 29.8282 | -0.0815862 | -0.739474 | 8.32424 | 9.06371 | 1039.597 | [9 empty] | 1861.001 | 13.23334 | 0.0557488 | 1.59622 | 30.2285 | 28.6323 | -0.0246 | -0.201925 | 8.0064 | 8.20832 | 973.0401 | [9 empty] | 931.001 | 13.81304 | 0.0594321 | 1.7753 | 31.6464 | 29.8711 | -0.0252223 | -0.222038 | 8.58119 | 8.80322 | 1015.665 | [9 empty] | 931.001 | 13.53517 | 0.0526352 | 1.57988 | 31.5956 | 30.0157 | -0.023886 | -0.215676 | 8.81372 | 9.02939 | 995.233 | 5.26352 | 1047.617 | 0.05129673 | [6 empty] | 1861.001 | 13.5866 | 0.0534805 | 1.57192 | 30.9643 | 29.3924 | -0.0230538 | -0.175718 | 7.4464 | 7.62212 | 999.0145 | [10 empty] | 13.35108008 | 0.055725 | 1.67393 | 31.713 | 300.391 | -0.0223477 | -0.19202 | 840.035 | 859.237 | [11 empty] | 13.14274316 | 0.056141 | 1.65346 | 311.054 | 294.519 | -0.0227163 | -0.202366 | 870.602 | 890.839 | [11 empty] | 13.26580176 | 0.0531485 | 1.60204 | 317.448 | 301.428 | -0.0193616 | -0.16982 | 860.119 | 877.101 | [11 empty] | 13.2498643 | 0.0554952 | 168.934 | 321.305 | 304.412 | -0.0233446 | -0.205958 | 861.654 | 88.225 | [11 empty] | 13.1017568 | 0.0554399 | 157.287 | 299.436 | 283.707 | -0.0230922 | -0.19864 | 840.339 | 860.203 | [11 empty] | 13.0837959 | 0.0549909 | 161.526 | 309.884 | 293.732 | -0.0234758 | -0.202789 | 843.544 | 863.823 | [11 empty] | 13.4424248 | 0.0536195 | 15.862 | 311.687 | 295.825 | -0.0232983 | -0.203632 | 853.657 | 874.021 | [11 empty] | 13.43619336 | 0.0550835 | 162.362 | 310.993 | 294.757 | -0.0233738 | -0.20672 | 863.739 | 884.411 | [11 empty] | 13.4704639 | 0.055812 | 165.164 | 312.445 | 295.929 | -0.0236061 | -0.201924 | 835.196 | 855.388 | [11 empty] | 11.61334668 | 0.0159458 | 0.463498 | 295305 | 29067 | -0.00669377 | -0.0576864 | 856024 | [12 empty] | 13.490621 | 0.0540936 | 162853 | 317343 | 301058 | -0.0249823 | -0.219087 | 85506 | 876969 | [11 empty] | 13.51543652 | 0.0542943 | 162543 | 315629 | 299375 | -0.0250488 | -0.223996 | 871839 | 894239
934.001 | 13.59819 | 0.0587514 | 1.69459 | 30.5379 | 28.8433 | -0.0226919 | -0.204394 | 8.80297 | 9.00736 | 999.8668 | [9 empty] | 1867.001 | 14.28896 | 0.222144 | 6.58014 | 36.2012 | 29.6211 | -0.0690116 | -0.607219 | 8.19159 | 8.79881 | 1050.659 | [9 empty] | 1867.001 | 13.34004 | 0.0580193 | 1.70653 | 31.1198 | 29.4132 | -0.0236381 | -0.20707 | 8.55292 | 8.75999 | 980.8853 | [9 empty] | 934.0009 | 13.26682 | 0.0576421 | 1.7279 | 31.7042 | 29.9763 | -0.0252247 | -0.230336 | 8.90105 | 9.13138 | 975.5014 | [9 empty] | 1867.001 | 14.09802 | 0.225363 | 6.72217 | 36.5504 | 29.8282 | -0.081605 | -0.739644 | 8.32407 | 9.06371 | 1036.619 | [9 empty] | 1867.001 | 13.2471 | 0.0561873 | 1.60877 | 30.241 | 28.6323 | -0.0247909 | -0.203492 | 8.00483 | 8.20832 | 974.0513 | [9 empty] | 934.001 | 13.82589 | 0.059882 | 1.78874 | 31.6598 | 29.8711 | -0.0254372 | -0.223929 | 8.5793 | 8.80322 | 1016.61 | [9 empty] | 934.001 | 13.54909 | 0.0530848 | 1.59338 | 31.6091 | 30.0157 | -0.024091 | -0.217527 | 8.81187 | 9.02939 | 996.2565 | 5.30848 | 1049.143 | 0.05172376 | [6 empty] | 1867.001 | 13.59945 | 0.0539333 | 1.58523 | 30.9776 | 29.3924 | -0.0232556 | -0.177257 | 7.44486 | 7.62212 | 999.9597 | [10 empty] | 13.36267773 | 0.0561714 | 1.68734 | 317.264 | 300.391 | -0.0225248 | -0.193541 | 839.882 | 859.237 | [11 empty] | 13.15553613 | 0.0565841 | 1.66651 | 311.184 | 294.519 | -0.0228728 | -0.203759 | 870.463 | 890.839 | [11 empty] | 13.2792793 | 0.0535815 | 1.61509 | 317.579 | 301.428 | -0.0195164 | -0.171179 | 859.983 | 877.101 | [11 empty] | 13.261998 | 0.0559324 | 170.265 | 321.438 | 304.412 | -0.0235664 | -0.207915 | 861.459 | 88.225 | [11 empty] | 13.113875 | 0.0558813 | 158.539 | 299.561 | 283.707 | -0.0232707 | -0.200175 | 840.186 | 860.203 | [11 empty] | 13.09628809 | 0.0554208 | 162.788 | 31.001 | 293.732 | -0.0236296 | -0.204118 | 843.411 | 863.823 | [11 empty] | 13.45513184 | 0.0540595 | 159.921 | 311.817 | 295.825 | -0.0234718 | -0.205149 | 853.506 | 874.021 | [11 empty] | 13.44875977 | 0.0555385 | 163.704 | 311.127 | 294.757 | -0.0235459 | -0.208242 | 863.587 | 884.411 | [11 empty] | 13.4823857 | 0.056257 | 166.481 | 312.577 | 295.929 | -0.0237994 | -0.203577 | 835.031 | 855.388 | [11 empty] | 11.6325752 | 0.0161872 | 0.470513 | 295376 | 29067 | -0.00679722 | -0.0585779 | 855935 | [12 empty] | 13.503446 | 0.0545257 | 164154 | 317473 | 301058 | -0.0251818 | -0.220837 | 854886 | 876969 | [11 empty] | 13.52730859 | 0.0547337 | 163859 | 315761 | 299375 | -0.0252244 | -0.225566 | 871682 | 894239
937.001 | 13.60879 | 0.0591952 | 1.70739 | 30.5507 | 28.8433 | -0.0228525 | -0.205841 | 8.80152 | 9.00736 | 1000.646 | [9 empty] | 1873.001 | 14.22362 | 0.223423 | 6.61803 | 36.2391 | 29.6211 | -0.0690194 | -0.607289 | 8.19152 | 8.79881 | 1045.854 | [9 empty] | 1873.001 | 13.35066 | 0.0584658 | 1.71967 | 31.1329 | 29.4132 | -0.023835 | -0.208795 | 8.55119 | 8.75999 | 981.6664 | [9 empty] | 937.0009 | 13.27846 | 0.0580786 | 1.74098 | 31.7173 | 29.9763 | -0.0254356 | -0.232262 | 8.89912 | 9.13138 | 976.3571 | [9 empty] | 1873.001 | 14.05156 | 0.226677 | 6.76137 | 36.5896 | 29.8282 | -0.0815789 | -0.739408 | 8.32431 | 9.06371 | 1033.203 | [9 empty] | 1873.001 | 13.25992 | 0.056622 | 1.62122 | 30.2535 | 28.6323 | -0.0249827 | -0.205066 | 8.00326 | 8.20832 | 974.9941 | [9 empty] | 937.001 | 13.83908 | 0.0603341 | 1.80224 | 31.6733 | 29.8711 | -0.0256244 | -0.225578 | 8.57765 | 8.80322 | 1017.579 | [9 empty] | 937.001 | 13.5615 | 0.053531 | 1.60677 | 31.6225 | 30.0157 | -0.024303 | -0.219442 | 8.80995 | 9.02939 | 997.1693 | 5.3531 | 1050.549 | 0.05214738 | [6 empty] | 1873.001 | 13.6117 | 0.0543947 | 1.59879 | 30.9912 | 29.3924 | -0.0234557 | -0.178782 | 7.44334 | 7.62212 | 1000.86 | [10 empty] | 13.37550293 | 0.0566212 | 1.70085 | 317.399 | 300.391 | -0.0227084 | -0.195119 | 839.725 | 859.237 | [11 empty] | 13.1687207 | 0.0570149 | 1.6792 | 311.311 | 294.519 | -0.0230328 | -0.205185 | 87.032 | 890.839 | [11 empty] | 13.29143457 | 0.054012 | 1.62807 | 317.708 | 301.428 | -0.0196898 | -0.172699 | 859.831 | 877.101 | [11 empty] | 13.2739229 | 0.056372 | 171.603 | 321.572 | 304.412 | -0.0237184 | -0.209255 | 861.325 | 88.225 | [11 empty] | 13.1258164 | 0.0563248 | 159.798 | 299.687 | 283.707 | -0.0234635 | -0.201834 | 84.002 | 860.203 | [11 empty] | 13.10841602 | 0.0558542 | 164.061 | 310.138 | 293.732 | -0.0238086 | -0.205664 | 843.257 | 863.823 | [11 empty] | 13.46787012 | 0.0544973 | 161.216 | 311.946 | 295.825 | -0.0236588 | -0.206783 | 853.342 | 874.021 | [11 empty] | 13.46113281 | 0.0559672 | 164.967 | 311.253 | 294.757 | -0.0237642 | -0.210174 | 863.393 | 884.411 | [11 empty] | 13.4954971 | 0.0566971 | 167.783 | 312.707 | 295.929 | -0.0239971 | -0.205268 | 834.861 | 855.388 | [11 empty] | 11.65125098 | 0.0164353 | 0.477727 | 295448 | 29067 | -0.0069086 | -0.0595378 | 855839 | [12 empty] | 13.516397 | 0.0549713 | 165495 | 317607 | 301058 | -0.0253702 | -0.222489 | 85472 | 876969 | [11 empty] | 13.53969531 | 0.0551721 | 165171 | 315892 | 299375 | -0.0254261 | -0.22737 | 871502 | 894239
940.001 | 13.62088 | 0.0596552 | 1.72065 | 30.564 | 28.8433 | -0.0230211 | -0.207359 | 8.8 | 9.00736 | 1001.536 | [9 empty] | 1879.001 | 14.15117 | 0.224879 | 6.66116 | 36.2823 | 29.6211 | -0.0689989 | -0.607107 | 8.1917 | 8.79881 | 1040.527 | [9 empty] | 1879.001 | 13.36216 | 0.0589032 | 1.73253 | 31.1458 | 29.4132 | -0.0240087 | -0.210316 | 8.54967 | 8.75999 | 982.512 | [9 empty] | 940.0009 | 13.2906 | 0.0585289 | 1.75448 | 31.7308 | 29.9763 | -0.025647 | -0.234193 | 8.89719 | 9.13138 | 977.2497 | [9 empty] | 1879.001 | 14.00315 | 0.227971 | 6.79996 | 36.6282 | 29.8282 | -0.0816028 | -0.739625 | 8.32409 | 9.06371 | 1029.644 | [9 empty] | 1879.001 | 13.27157 | 0.0570575 | 1.63369 | 30.266 | 28.6323 | -0.0251789 | -0.206676 | 8.00165 | 8.20832 | 975.851 | [9 empty] | 940.001 | 13.85046875 | 0.0607878 | 1.8158 | 31.6869 | 29.8711 | -0.0258303 | -0.22739 | 8.57584 | 8.80322 | 1018.417 | [9 empty] | 940.001 | 13.57401 | 0.0539746 | 1.62009 | 31.6358 | 30.0157 | -0.0245099 | -0.221309 | 8.80808 | 9.02939 | 998.0892 | 5.39746 | 1051.961 | 0.05256835 | [6 empty] | 1879.001 | 13.62396 | 0.0548506 | 1.61219 | 31.0046 | 29.3924 | -0.0236509 | -0.18027 | 7.44185 | 7.62212 | 1001.761 | [10 empty] | 13.38726074 | 0.0570712 | 1.71437 | 317.534 | 300.391 | -0.0228913 | -0.19669 | 839.568 | 859.237 | [11 empty] | 13.18059766 | 0.0574592 | 1.69228 | 311.442 | 294.519 | -0.0231993 | -0.206669 | 870.172 | 890.839 | [11 empty] | 13.30305176 | 0.0544465 | 1.64117 | 317.839 | 301.428 | -0.0198645 | -0.174231 | 859.678 | 877.101 | [11 empty] | 13.2844102 | 0.0568193 | 172.965 | 321.708 | 304.412 | -0.023893 | -0.210796 | 86.117 | 88.225 | [11 empty] | 13.1390645 | 0.0567634 | 161.042 | 299.811 | 283.707 | -0.023616 | -0.203146 | 839.889 | 860.203 | [11 empty] | 13.12179297 | 0.0562901 | 165.342 | 310.266 | 293.732 | -0.0239854 | -0.207191 | 843.104 | 863.823 | [11 empty] | 13.48209082 | 0.0549263 | 162.485 | 312.073 | 295.825 | -0.0238536 | -0.208485 | 853.172 | 874.021 | [11 empty] | 13.47427246 | 0.0564151 | 166.287 | 311.385 | 294.757 | -0.023963 | -0.211931 | 863.218 | 884.411 | [11 empty] | 13.5084121 | 0.0571375 | 169.086 | 312.838 | 295.929 | -0.0241982 | -0.206989 | 834.689 | 855.388 | [11 empty] | 11.67011035 | 0.0166808 | 0.484862 | 295519 | 29067 | -0.00702665 | -0.0605551 | 855737 | [12 empty] | 13.52885 | 0.0554041 | 166798 | 317737 | 301058 | -0.0255707 | -0.224247 | 854545 | 876969 | [11 empty] | 13.5525752 | 0.0556105 | 166484 | 316023 | 299375 | -0.0255966 | -0.228895 | 871349 | 894239
943.001 | 13.6326 | 0.0600963 | 1.73338 | 30.5767 | 28.8433 | -0.0232095 | -0.209056 | 8.79831 | 9.00736 | 1002.397 | [9 empty] | 1885.001 | 14.06689 | 0.226277 | 6.70257 | 36.3237 | 29.6211 | -0.0690053 | -0.607165 | 8.19164 | 8.79881 | 1034.33 | [9 empty] | 1885.001 | 13.37512 | 0.0593515 | 1.74572 | 31.159 | 29.4132 | -0.0241867 | -0.211875 | 8.54811 | 8.75999 | 983.4649 | [9 empty] | 943.0009 | 13.30336 | 0.0589856 | 1.76817 | 31.7445 | 29.9763 | -0.0258606 | -0.236143 | 8.89524 | 9.13138 | 978.1885 | [9 empty] | 1885.001 | 13.94565 | 0.229309 | 6.83987 | 36.6681 | 29.8282 | -0.0815845 | -0.739459 | 8.32425 | 9.06371 | 1025.415 | [9 empty] | 1885.001 | 13.28477 | 0.0574981 | 1.6463 | 30.2786 | 28.6323 | -0.0253917 | -0.208423 | 7.9999 | 8.20832 | 976.8212 | [9 empty] | 943.001 | 13.86131 | 0.061253 | 1.82969 | 31.7008 | 29.8711 | -0.0260288 | -0.229137 | 8.57409 | 8.80322 | 1019.214 | [9 empty] | 943.001 | 13.587 | 0.0544242 | 1.63358 | 31.6493 | 30.0157 | -0.0247381 | -0.22337 | 8.80602 | 9.02939 | 999.0443 | 5.44242 | 1053.416 | 0.05299484 | [6 empty] | 1885.001 | 13.63451 | 0.0552992 | 1.62538 | 31.0177 | 29.3924 | -0.0238597 | -0.181861 | 7.44026 | 7.62212 | 1002.537 | [10 empty] | 13.39781055 | 0.0575266 | 1.72805 | 317.671 | 300.391 | -0.0230726 | -0.198249 | 839.412 | 859.237 | [11 empty] | 13.19312109 | 0.0578919 | 1.70503 | 31.157 | 294.519 | -0.0233703 | -0.208191 | 87.002 | 890.839 | [11 empty] | 13.31564746 | 0.0548796 | 1.65422 | 31.797 | 301.428 | -0.0200222 | -0.175615 | 859.539 | 877.101 | [11 empty] | 13.2950723 | 0.0572696 | 174.336 | 321.845 | 304.412 | -0.024071 | -0.212367 | 861.013 | 88.225 | [11 empty] | 13.1523584 | 0.0572111 | 162.312 | 299.938 | 283.707 | -0.0237906 | -0.204647 | 839.739 | 860.203 | [11 empty] | 13.13545996 | 0.0567312 | 166.638 | 310.395 | 293.732 | -0.024175 | -0.208829 | 84.294 | 863.823 | [11 empty] | 13.49488281 | 0.0553765 | 163.817 | 312.206 | 295.825 | -0.0240296 | -0.210024 | 853.018 | 874.021 | [11 empty] | 13.48644434 | 0.0568614 | 167.603 | 311.517 | 294.757 | -0.0241573 | -0.21365 | 863.046 | 884.411 | [11 empty] | 13.5207295 | 0.0575833 | 170.406 | 312.969 | 295.929 | -0.0243918 | -0.208645 | 834.524 | 855.388 | [11 empty] | 11.68967773 | 0.0169341 | 0.492224 | 295593 | 29067 | -0.00713639 | -0.0615009 | 855643 | [12 empty] | 13.541424 | 0.0558462 | 168129 | 31787 | 301058 | -0.0257838 | -0.226116 | 854358 | 876969 | [11 empty] | 13.56491016 | 0.0560515 | 167804 | 316155 | 299375 | -0.0257843 | -0.230573 | 871181 | 894239
946.001 | 13.64467 | 0.0605515 | 1.74651 | 30.5898 | 28.8433 | -0.023373 | -0.210529 | 8.79683 | 9.00736 | 1003.284 | [9 empty] | 1891.001 | 13.9694 | 0.227707 | 6.74494 | 36.366 | 29.6211 | -0.068989 | -0.607021 | 8.19178 | 8.79881 | 1027.162 | [9 empty] | 1891.001 | 13.38826 | 0.0597887 | 1.75858 | 31.1718 | 29.4132 | -0.0243701 | -0.213482 | 8.54651 | 8.75999 | 984.4307 | [9 empty] | 946.0009 | 13.31476 | 0.0594355 | 1.78166 | 31.758 | 29.9763 | -0.0260721 | -0.238075 | 8.89331 | 9.13138 | 979.0267 | [9 empty] | 1891.001 | 13.88277 | 0.230661 | 6.8802 | 36.7084 | 29.8282 | -0.0815874 | -0.739485 | 8.32423 | 9.06371 | 1020.792 | [9 empty] | 1891.001 | 13.29771 | 0.0579478 | 1.65918 | 30.2914 | 28.6323 | -0.0255939 | -0.210083 | 7.99824 | 8.20832 | 977.7732 | [9 empty] | 946.001 | 13.87112 | 0.061707 | 1.84326 | 31.7143 | 29.8711 | -0.0262381 | -0.23098 | 8.57225 | 8.80322 | 1019.935 | [9 empty] | 946.001 | 13.59935 | 0.054879 | 1.64723 | 31.663 | 30.0157 | -0.0249268 | -0.225074 | 8.80432 | 9.02939 | 999.9523 | 5.4879 | 1054.829 | 0.05342607 | [6 empty] | 1891.001 | 13.64433 | 0.0557506 | 1.63864 | 31.031 | 29.3924 | -0.0240614 | -0.183399 | 7.43872 | 7.62212 | 1003.259 | [10 empty] | 13.4079668 | 0.0579887 | 1.74193 | 31.781 | 300.391 | -0.0232566 | -0.19983 | 839.254 | 859.237 | [11 empty] | 13.20487598 | 0.0583341 | 1.71805 | 31.17 | 294.519 | -0.0235286 | -0.209602 | 869.879 | 890.839 | [11 empty] | 13.32877441 | 0.0553104 | 1.66721 | 31.81 | 301.428 | -0.0201909 | -0.177095 | 859.391 | 877.101 | [11 empty] | 13.3073789 | 0.0577036 | 175.657 | 321.977 | 304.412 | -0.0242545 | -0.213985 | 860.851 | 88.225 | [11 empty] | 13.1642002 | 0.0576509 | 16.356 | 300.063 | 283.707 | -0.0239667 | -0.206162 | 839.587 | 860.203 | [11 empty] | 13.1468252 | 0.0571698 | 167.926 | 310.524 | 293.732 | -0.0243598 | -0.210426 | 84.278 | 863.823 | [11 empty] | 13.50704199 | 0.0558213 | 165.133 | 312.338 | 295.825 | -0.0242146 | -0.21164 | 852.857 | 874.021 | [11 empty] | 13.50009766 | 0.0573061 | 168.914 | 311.648 | 294.757 | -0.0243585 | -0.215429 | 862.868 | 884.411 | [11 empty] | 13.5330029 | 0.0580318 | 171.733 | 313.102 | 295.929 | -0.0245905 | -0.210344 | 834.354 | 855.388 | [11 empty] | 11.70885449 | 0.0171872 | 0.499581 | 295666 | 29067 | -0.00723516 | -0.0623521 | 855558 | [12 empty] | 13.553351 | 0.056301 | 169498 | 318007 | 301058 | -0.0259708 | -0.227756 | 854194 | 876969 | [11 empty] | 13.57652148 | 0.0564962 | 169136 | 316289 | 299375 | -0.0259632 | -0.232173 | 871021 | 894239
949.001 | 13.65674 | 0.0610028 | 1.75952 | 30.6028 | 28.8433 | -0.0235403 | -0.212036 | 8.79533 | 9.00736 | 1004.172 | [9 empty] | 1897.001 | 13.85153 | 0.229213 | 6.78956 | 36.4107 | 29.6211 | -0.0689795 | -0.606937 | 8.19187 | 8.79881 | 1018.495 | [9 empty] | 1897.001 | 13.39923 | 0.0602466 | 1.77205 | 31.1853 | 29.4132 | -0.0245495 | -0.215053 | 8.54493 | 8.75999 | 985.2375 | [9 empty] | 949.0009 | 13.32586 | 0.0598885 | 1.79524 | 31.7716 | 29.9763 | -0.0262715 | -0.239895 | 8.89149 | 9.13138 | 979.8428 | [9 empty] | 1897.001 | 13.81764 | 0.232018 | 6.92067 | 36.7489 | 29.8282 | -0.0815778 | -0.739398 | 8.32432 | 9.06371 | 1016.003 | [9 empty] | 1897.001 | 13.30899 | 0.0583959 | 1.67201 | 30.3043 | 28.6323 | -0.0258055 | -0.21182 | 7.9965 | 8.20832 | 978.6019 | [9 empty] | 949.001 | 13.88132 | 0.062175 | 1.85723 | 31.7283 | 29.8711 | -0.0264429 | -0.232783 | 8.57044 | 8.80322 | 1020.686 | [9 empty] | 949.001 | 13.61174 | 0.0553252 | 1.66063 | 31.6763 | 30.0157 | -0.0251514 | -0.227102 | 8.80229 | 9.02939 | 1000.863 | 5.53252 | 1056.236 | 0.05384897 | [6 empty] | 1897.001 | 13.65452 | 0.0562079 | 1.65208 | 31.0445 | 29.3924 | -0.0242678 | -0.184972 | 7.43715 | 7.62212 | 1004.009 | [10 empty] | 13.41739063 | 0.0584274 | 1.7551 | 317.942 | 300.391 | -0.0234384 | -0.201391 | 839.097 | 859.237 | [11 empty] | 13.21607031 | 0.0587719 | 1.73095 | 311.829 | 294.519 | -0.0237144 | -0.211257 | 869.713 | 890.839 | [11 empty] | 13.34153906 | 0.0557441 | 1.68028 | 31.823 | 301.428 | -0.0203534 | -0.17852 | 859.249 | 877.101 | [11 empty] | 13.3196563 | 0.0581491 | 177.013 | 322.113 | 304.412 | -0.0244466 | -0.21568 | 860.682 | 88.225 | [11 empty] | 13.1760986 | 0.0581123 | 164.869 | 300.194 | 283.707 | -0.0241259 | -0.207531 | 83.945 | 860.203 | [11 empty] | 13.15812402 | 0.057609 | 169.216 | 310.653 | 293.732 | -0.0245488 | -0.212059 | 842.617 | 863.823 | [11 empty] | 13.51915527 | 0.0562736 | 166.471 | 312.472 | 295.825 | -0.0244117 | -0.213364 | 852.684 | 874.021 | [11 empty] | 13.51106641 | 0.0577564 | 170.241 | 311.781 | 294.757 | -0.0245683 | -0.217285 | 862.682 | 884.411 | [11 empty] | 13.5436484 | 0.0584857 | 173.076 | 313.237 | 295.929 | -0.0247644 | -0.211832 | 834.205 | 855.388 | [11 empty] | 11.72658887 | 0.0174389 | 0.506898 | 295739 | 29067 | -0.00734444 | -0.0632938 | 855463 | [12 empty] | 13.563937 | 0.0567308 | 170792 | 318137 | 301058 | -0.0261531 | -0.229355 | 854034 | 876969 | [11 empty] | 13.589 | 0.0569354 | 17045 | 31642 | 299375 | -0.0261386 | -0.233741 | 870864 | 894239
952.001 | 13.66735 | 0.0614499 | 1.77242 | 30.6157 | 28.8433 | -0.0237094 | -0.21356 | 8.7938 | 9.00736 | 1004.952 | [9 empty] | 1903.001 | 13.71418 | 0.230715 | 6.83404 | 36.4551 | 29.6211 | -0.0689554 | -0.606725 | 8.19208 | 8.79881 | 1008.396 | [9 empty] | 1903.001 | 13.40948 | 0.0606915 | 1.78513 | 31.1984 | 29.4132 | -0.0247451 | -0.216767 | 8.54322 | 8.75999 | 985.9914 | [9 empty] | 952.0009 | 13.33628 | 0.0603458 | 1.80895 | 31.7853 | 29.9763 | -0.0264669 | -0.241679 | 8.8897 | 9.13138 | 980.6092 | [9 empty] | 1903.001 | 13.74225 | 0.23338 | 6.9613 | 36.7895 | 29.8282 | -0.0815683 | -0.739312 | 8.3244 | 9.06371 | 1010.46 | [9 empty] | 1903.001 | 13.31919 | 0.0588586 | 1.68526 | 30.3175 | 28.6323 | -0.0260161 | -0.213549 | 7.99477 | 8.20832 | 979.3525 | [9 empty] | 951.9985 | 13.89308 | 0.0626306 | 1.87084 | 31.7419 | 29.8711 | -0.0266405 | -0.234523 | 8.5687 | 8.80322 | 1021.55 | [9 empty] | 952.001 | 13.62354 | 0.0557844 | 1.67441 | 31.6901 | 30.0157 | -0.0253658 | -0.229038 | 8.80036 | 9.02939 | 1001.731 | 5.57844 | 1057.612 | 0.054284 | [6 empty] | 1903.001 | 13.66713 | 0.0566864 | 1.66615 | 31.0585 | 29.3924 | -0.0244749 | -0.18655 | 7.43557 | 7.62212 | 1004.936 | [10 empty] | 13.42950684 | 0.0588758 | 1.76858 | 318.077 | 300.391 | -0.0236207 | -0.202958 | 838.941 | 859.237 | [11 empty] | 13.22869238 | 0.0591921 | 1.74332 | 311.952 | 294.519 | -0.023864 | -0.21259 | 86.958 | 890.839 | [11 empty] | 13.35326367 | 0.0561844 | 1.69355 | 318.363 | 301.428 | -0.0205285 | -0.180056 | 859.095 | 877.101 | [11 empty] | 13.3315059 | 0.0585934 | 178.365 | 322.248 | 304.412 | -0.0246113 | -0.217133 | 860.537 | 88.225 | [11 empty] | 13.1870088 | 0.0585488 | 166.107 | 300.318 | 283.707 | -0.0243111 | -0.209125 | 839.291 | 860.203 | [11 empty] | 13.16931055 | 0.0580527 | 170.519 | 310.784 | 293.732 | -0.0247318 | -0.213639 | 842.459 | 863.823 | [11 empty] | 13.53046582 | 0.0567202 | 167.792 | 312.604 | 295.825 | -0.0245902 | -0.214923 | 852.528 | 874.021 | [11 empty] | 13.52130176 | 0.0582013 | 171.552 | 311.912 | 294.757 | -0.0247585 | -0.218966 | 862.514 | 884.411 | [11 empty] | 13.555001 | 0.0589272 | 174.383 | 313.367 | 295.929 | -0.0249702 | -0.213592 | 834.029 | 855.388 | [11 empty] | 11.74451074 | 0.0176886 | 0.514154 | 295812 | 29067 | -0.00745556 | -0.0642515 | 855368 | [12 empty] | 13.576169 | 0.0571508 | 172057 | 318263 | 301058 | -0.0263835 | -0.231375 | 853832 | 876969 | [11 empty] | 13.60058594 | 0.057388 | 171805 | 316556 | 299375 | -0.0263137 | -0.235307 | 870708 | 894239
955.001 | 13.67716 | 0.0619019 | 1.78546 | 30.6288 | 28.8433 | -0.0239052 | -0.215323 | 8.79204 | 9.00736 | 1005.673 | [9 empty] | 1909.001 | 13.54758 | 0.23229 | 6.88067 | 36.5018 | 29.6211 | -0.0689481 | -0.606661 | 8.19214 | 8.79881 | 996.1455 | [9 empty] | 1909.001 | 13.4192 | 0.0611465 | 1.79852 | 31.2118 | 29.4132 | -0.0249403 | -0.218477 | 8.54151 | 8.75999 | 986.7059 | [9 empty] | 955.001 | 13.34685 | 0.060804 | 1.82268 | 31.799 | 29.9763 | -0.0266725 | -0.243557 | 8.88783 | 9.13138 | 981.3858 | [9 empty] | 1909.001 | 13.65986 | 0.234781 | 7.00308 | 36.8313 | 29.8282 | -0.0815591 | -0.739228 | 8.32448 | 9.06371 | 1004.402 | [9 empty] | 1909.001 | 13.32937 | 0.0593001 | 1.6979 | 30.3302 | 28.6323 | -0.0262357 | -0.215351 | 7.99297 | 8.20832 | 980.1007 | [9 empty] | 955.001 | 13.90451 | 0.0630876 | 1.8845 | 31.7556 | 29.8711 | -0.0268276 | -0.236169 | 8.56706 | 8.80322 | 1022.391 | [9 empty] | 955.001 | 13.6343 | 0.0562354 | 1.68795 | 31.7037 | 30.0157 | -0.0255888 | -0.231051 | 8.79834 | 9.02939 | 1002.522 | 5.62354 | 1058.899 | 0.05471108 | [6 empty] | 1909.001 | 13.67747 | 0.0571332 | 1.67928 | 31.0716 | 29.3924 | -0.0246571 | -0.187939 | 7.43418 | 7.62212 | 1005.696 | [10 empty] | 13.44101074 | 0.0593234 | 1.78202 | 318.211 | 300.391 | -0.0238084 | -0.20457 | 83.878 | 859.237 | [11 empty] | 13.24205176 | 0.0596217 | 1.75597 | 312.079 | 294.519 | -0.0240304 | -0.214072 | 869.432 | 890.839 | [11 empty] | 13.36368848 | 0.0566237 | 1.7068 | 318.496 | 301.428 | -0.0206986 | -0.181548 | 858.946 | 877.101 | [11 empty] | 13.3440264 | 0.0590448 | 179.739 | 322.386 | 304.412 | -0.0248026 | -0.218821 | 860.368 | 88.225 | [11 empty] | 13.1980381 | 0.058992 | 167.365 | 300.444 | 283.707 | -0.0244816 | -0.210592 | 839.144 | 860.203 | [11 empty] | 13.17973926 | 0.0584815 | 171.779 | 31.091 | 293.732 | -0.0249317 | -0.215366 | 842.286 | 863.823 | [11 empty] | 13.54086523 | 0.0571715 | 169.127 | 312.738 | 295.825 | -0.0247889 | -0.21666 | 852.355 | 874.021 | [11 empty] | 13.53486816 | 0.0586427 | 172.853 | 312.042 | 294.757 | -0.0249658 | -0.2208 | 862.331 | 884.411 | [11 empty] | 13.567167 | 0.059351 | 175.637 | 313.493 | 295.929 | -0.0252573 | -0.216048 | 833.784 | 855.388 | [11 empty] | 11.76193066 | 0.0179439 | 0.521575 | 295886 | 29067 | -0.00757189 | -0.065254 | 855267 | [12 empty] | 13.588017 | 0.0576151 | 173455 | 318403 | 301058 | -0.0265574 | -0.2329 | 853679 | 876969 | [11 empty] | 13.61226563 | 0.0578225 | 173106 | 316686 | 299375 | -0.0265017 | -0.236989 | 87054 | 894239
958.001 | 13.68787 | 0.0623596 | 1.79866 | 30.642 | 28.8433 | -0.0240766 | -0.216866 | 8.7905 | 9.00736 | 1006.461 | [9 empty] | 1915.001 | 13.34293 | 0.233952 | 6.92992 | 36.551 | 29.6211 | -0.0689025 | -0.60626 | 8.19255 | 8.79881 | 981.0981 | [9 empty] | 1915.001 | 13.42974 | 0.0615956 | 1.81173 | 31.225 | 29.4132 | -0.0251231 | -0.220078 | 8.53991 | 8.75999 | 987.4811 | [9 empty] | 958.001 | 13.35846 | 0.0612592 | 1.83633 | 31.8127 | 29.9763 | -0.0268658 | -0.245322 | 8.88606 | 9.13138 | 982.2398 | [9 empty] | 1915.001 | 13.56541 | 0.236195 | 7.04528 | 36.8735 | 29.8282 | -0.0815539 | -0.739182 | 8.32453 | 9.06371 | 997.4563 | [9 empty] | 1915.001 | 13.34098 | 0.0597522 | 1.71084 | 30.3431 | 28.6323 | -0.0264511 | -0.217119 | 7.9912 | 8.20832 | 980.9543 | [9 empty] | 958.001 | 13.91542 | 0.063547 | 1.89822 | 31.7693 | 29.8711 | -0.0270432 | -0.238067 | 8.56516 | 8.80322 | 1023.193 | [9 empty] | 958.001 | 13.64594 | 0.056686 | 1.70147 | 31.7172 | 30.0157 | -0.0257987 | -0.232947 | 8.79645 | 9.02939 | 1003.378 | 5.6686 | 1060.255 | 0.0551376 | [6 empty] | 1915.001 | 13.68841 | 0.0575939 | 1.69282 | 31.0852 | 29.3924 | -0.0248733 | -0.189588 | 7.43253 | 7.62212 | 1006.501 | [10 empty] | 13.45236719 | 0.0597755 | 1.7956 | 318.347 | 300.391 | -0.0239765 | -0.206015 | 838.635 | 859.237 | [11 empty] | 13.25408301 | 0.0600532 | 1.76868 | 312.206 | 294.519 | -0.0242048 | -0.215626 | 869.276 | 890.839 | [11 empty] | 13.37462402 | 0.0570609 | 1.71997 | 318.627 | 301.428 | -0.0208715 | -0.183064 | 858.794 | 877.101 | [11 empty] | 13.3563574 | 0.0594693 | 181.032 | 322.515 | 304.412 | -0.0250107 | -0.220657 | 860.184 | 88.225 | [11 empty] | 13.2107686 | 0.0594327 | 168.615 | 300.569 | 283.707 | -0.0246589 | -0.212117 | 838.992 | 860.203 | [11 empty] | 13.19226953 | 0.0589208 | 173.069 | 311.039 | 293.732 | -0.0251464 | -0.21722 | 842.101 | 863.823 | [11 empty] | 13.55311133 | 0.0576109 | 170.427 | 312.868 | 295.825 | -0.0249786 | -0.218318 | 852.189 | 874.021 | [11 empty] | 13.54658301 | 0.059092 | 174.178 | 312.175 | 294.757 | -0.0251648 | -0.22256 | 862.155 | 884.411 | [11 empty] | 13.5796113 | 0.059852 | 17.712 | 313.641 | 295.929 | -0.0253731 | -0.217038 | 833.684 | 855.388 | [11 empty] | 11.7788418 | 0.0182016 | 0.529068 | 295961 | 29067 | -0.00769062 | -0.0662773 | 855165 | [12 empty] | 13.600248 | 0.058065 | 174809 | 318538 | 301058 | -0.0267519 | -0.234606 | 853509 | 876969 | [11 empty] | 13.62455664 | 0.0582612 | 17442 | 316817 | 299375 | -0.0266905 | -0.238677 | 870371 | 894239
961.001 | 13.69975 | 0.062807 | 1.81156 | 30.6549 | 28.8433 | -0.0242506 | -0.218434 | 8.78893 | 9.00736 | 1007.334 | [9 empty] | 1921.001 | 13.0668 | 0.235726 | 6.98247 | 36.6036 | 29.6211 | -0.0688968 | -0.606209 | 8.1926 | 8.79881 | 960.794 | [9 empty] | 1921.001 | 13.44214 | 0.0620433 | 1.8249 | 31.2381 | 29.4132 | -0.0253186 | -0.221791 | 8.5382 | 8.75999 | 988.3924 | [9 empty] | 961.001 | 13.37048 | 0.0617079 | 1.84978 | 31.8261 | 29.9763 | -0.027067 | -0.247159 | 8.88422 | 9.13138 | 983.1233 | [9 empty] | 1921.001 | 13.4622 | 0.237644 | 7.0885 | 36.9167 | 29.8282 | -0.0815417 | -0.739071 | 8.32464 | 9.06371 | 989.8679 | [9 empty] | 1921.001 | 13.35354 | 0.0602094 | 1.72393 | 30.3562 | 28.6323 | -0.0266801 | -0.218999 | 7.98933 | 8.20832 | 981.8777 | [9 empty] | 961.001 | 13.92798 | 0.0639995 | 1.91173 | 31.7828 | 29.8711 | -0.027246 | -0.239853 | 8.56337 | 8.80322 | 1024.116 | [9 empty] | 961.001 | 13.65879 | 0.0571411 | 1.71513 | 31.7308 | 30.0157 | -0.0260021 | -0.234783 | 8.79461 | 9.02939 | 1004.323 | 5.71411 | 1061.711 | 0.05556819 | [6 empty] | 1921.001 | 13.69987 | 0.0580546 | 1.70636 | 31.0987 | 29.3924 | -0.0250729 | -0.191109 | 7.43101 | 7.62212 | 1007.344 | [10 empty] | 13.46396973 | 0.060229 | 1.80922 | 318.483 | 300.391 | -0.0241718 | -0.207693 | 838.467 | 859.237 | [11 empty] | 13.26761621 | 0.0604947 | 1.78169 | 312.336 | 294.519 | -0.0243686 | -0.217085 | 86.913 | 890.839 | [11 empty] | 13.38660645 | 0.0574947 | 1.73305 | 318.758 | 301.428 | -0.0210519 | -0.184647 | 858.636 | 877.101 | [11 empty] | 13.3672803 | 0.0599424 | 182.472 | 322.659 | 304.412 | -0.02519 | -0.222239 | 860.026 | 88.225 | [11 empty] | 13.2232295 | 0.0598785 | 16.988 | 300.695 | 283.707 | -0.0248198 | -0.2135 | 838.853 | 860.203 | [11 empty] | 13.2047373 | 0.0593532 | 174.339 | 311.166 | 293.732 | -0.0253413 | -0.218904 | 841.932 | 863.823 | [11 empty] | 13.56544727 | 0.0580556 | 171.743 | 312.999 | 295.825 | -0.0251573 | -0.21988 | 852.033 | 874.021 | [11 empty] | 13.55866895 | 0.059538 | 175.492 | 312.306 | 294.757 | -0.0253704 | -0.224379 | 861.973 | 884.411 | [11 empty] | 13.5911445 | 0.0602481 | 178.292 | 313.758 | 295.929 | -0.0256119 | -0.219081 | 83.348 | 855.388 | [11 empty] | 11.79561914 | 0.0184539 | 0.536401 | 296034 | 29067 | -0.00778673 | -0.0671055 | 855082 | [12 empty] | 13.612606 | 0.058489 | 176086 | 318666 | 301058 | -0.0269703 | -0.236521 | 853317 | 876969 | [11 empty] | 13.63651953 | 0.0587341 | 175835 | 316959 | 299375 | -0.026895 | -0.240506 | 870188 | 894239
964.001 | 13.71115 | 0.0632667 | 1.82482 | 30.6681 | 28.8433 | -0.0244186 | -0.219947 | 8.78742 | 9.00736 | 1008.173 | [29 empty] | 1927.001 | 13.45394 | 0.0624931 | 1.83812 | 31.2514 | 29.4132 | -0.0255086 | -0.223455 | 8.53653 | 8.75999 | 989.2606 | [9 empty] | 964.001 | 13.38276 | 0.0621664 | 1.86352 | 31.8399 | 29.9763 | -0.0272457 | -0.248791 | 8.88259 | 9.13138 | 984.0266 | [9 empty] | 1927.001 | 13.34667 | 0.239099 | 7.13191 | 36.9601 | 29.8282 | -0.0815298 | -0.738962 | 8.32475 | 9.06371 | 981.3727 | [9 empty] | 1927.001 | 13.3657 | 0.0606565 | 1.73673 | 30.369 | 28.6323 | -0.02689 | -0.220722 | 7.9876 | 8.20832 | 982.7718 | [9 empty] | 964.001 | 13.94052 | 0.0644555 | 1.92536 | 31.7964 | 29.8711 | -0.027436 | -0.241526 | 8.5617 | 8.80322 | 1025.038 | [9 empty] | 964.001 | 13.67149 | 0.0576038 | 1.72902 | 31.7447 | 30.0157 | -0.0262155 | -0.23671 | 8.79268 | 9.02939 | 1005.256 | 5.76038 | 1063.163 | 0.05600578 | [6 empty] | 1927.001 | 13.71098 | 0.0585197 | 1.72003 | 31.1124 | 29.3924 | -0.0252915 | -0.192775 | 7.42935 | 7.62212 | 1008.161 | [10 empty] | 13.47557422 | 0.0606834 | 1.82287 | 31.862 | 300.391 | -0.024362 | -0.209327 | 838.304 | 859.237 | [11 empty] | 13.28013672 | 0.0609441 | 1.79492 | 312.469 | 294.519 | -0.0245523 | -0.218721 | 868.967 | 890.839 | [11 empty] | 13.39875 | 0.0579336 | 1.74628 | 31.889 | 301.428 | -0.0212198 | -0.186119 | 858.489 | 877.101 | [11 empty] | 13.3778496 | 0.0603881 | 183.828 | 322.795 | 304.412 | -0.0253952 | -0.224049 | 859.845 | 88.225 | [11 empty] | 13.2354502 | 0.0603245 | 171.145 | 300.822 | 283.707 | -0.0250062 | -0.215104 | 838.693 | 860.203 | [11 empty] | 13.21661523 | 0.059794 | 175.634 | 311.295 | 293.732 | -0.0255484 | -0.220693 | 841.754 | 863.823 | [11 empty] | 13.57779297 | 0.0584987 | 173.054 | 31.313 | 295.825 | -0.025352 | -0.221581 | 851.862 | 874.021 | [11 empty] | 13.57094824 | 0.0599796 | 176.794 | 312.436 | 294.757 | -0.0255892 | -0.226313 | 861.779 | 884.411 | [11 empty] | 13.6026113 | 0.0607321 | 179.724 | 313.901 | 295.929 | -0.0257512 | -0.220272 | 833.361 | 855.388 | [11 empty] | 11.81244434 | 0.0187103 | 0.543854 | 296109 | 29067 | -0.00793939 | -0.0684211 | 854951 | [12 empty] | 13.624556 | 0.0589294 | 177411 | 318799 | 301058 | -0.0271704 | -0.238276 | 853142 | 876969 | [11 empty] | 13.64918652 | 0.059123 | 176999 | 317075 | 299375 | -0.0271691 | -0.242957 | 869943 | 894239
967.001 | 13.72246 | 0.0637098 | 1.8376 | 30.6809 | 28.8433 | -0.0246196 | -0.221758 | 8.78561 | 9.00736 | 1009.004 | [29 empty] | 1933.001 | 13.46386 | 0.0629447 | 1.85141 | 31.2646 | 29.4132 | -0.0257246 | -0.225347 | 8.53464 | 8.75999 | 989.9895 | [9 empty] | 967.001 | 13.39344 | 0.0626146 | 1.87696 | 31.8533 | 29.9763 | -0.0274524 | -0.250678 | 8.88071 | 9.13138 | 984.8115 | [9 empty] | 1933.001 | 13.21543 | 0.240583 | 7.17615 | 37.0044 | 29.8282 | -0.0815328 | -0.73899 | 8.32472 | 9.06371 | 971.7227 | [9 empty] | 1933.001 | 13.37656 | 0.0611045 | 1.74956 | 30.3818 | 28.6323 | -0.0271219 | -0.222625 | 7.9857 | 8.20832 | 983.5704 | [9 empty] | 967.001 | 13.95031 | 0.0649181 | 1.93918 | 31.8103 | 29.8711 | -0.0276312 | -0.243244 | 8.55998 | 8.80322 | 1025.758 | [9 empty] | 967.001 | 13.68212 | 0.0580535 | 1.74252 | 31.7582 | 30.0157 | -0.0264423 | -0.238758 | 8.79064 | 9.02939 | 1006.038 | 5.80535 | 1064.442 | 0.0564309 | [6 empty] | 1933.001 | 13.72131 | 0.0589663 | 1.73316 | 31.1255 | 29.3924 | -0.0254749 | -0.194173 | 7.42795 | 7.62212 | 1008.92 | [10 empty] | 13.48540039 | 0.0611492 | 1.83687 | 318.759 | 300.391 | -0.0245424 | -0.210877 | 838.149 | 859.237 | [11 empty] | 13.29117383 | 0.0613864 | 1.80795 | 312.599 | 294.519 | -0.024724 | -0.220251 | 868.814 | 890.839 | [11 empty] | 13.41098242 | 0.0583682 | 1.75938 | 319.021 | 301.428 | -0.0213935 | -0.187643 | 858.336 | 877.101 | [11 empty] | 13.3879639 | 0.0608165 | 185.133 | 322.925 | 304.412 | -0.0255985 | -0.225843 | 859.666 | 88.225 | [11 empty] | 13.2475879 | 0.0607718 | 172.414 | 300.949 | 283.707 | -0.0251713 | -0.216525 | 838.551 | 860.203 | [11 empty] | 13.2295791 | 0.0602407 | 176.946 | 311.426 | 293.732 | -0.0257545 | -0.222473 | 841.576 | 863.823 | [11 empty] | 13.59093555 | 0.0589421 | 174.365 | 313.261 | 295.825 | -0.025539 | -0.223216 | 851.699 | 874.021 | [11 empty] | 13.58410742 | 0.0604368 | 178.142 | 312.571 | 294.757 | -0.0257811 | -0.228011 | 86.161 | 884.411 | [11 empty] | 13.614998 | 0.0611509 | 180.963 | 314.025 | 295.929 | -0.0259198 | -0.221715 | 833.217 | 855.388 | [11 empty] | 11.8289502 | 0.0189712 | 0.551438 | 296185 | 29067 | -0.00802819 | -0.0691864 | 854874 | [12 empty] | 13.636517 | 0.0593752 | 178753 | 318933 | 301058 | -0.027375 | -0.24007 | 852962 | 876969 | [11 empty] | 13.66158203 | 0.059584 | 17838 | 317213 | 299375 | -0.0272671 | -0.243833 | 869855 | 894239
970.001 | 13.73441 | 0.0641616 | 1.85063 | 30.694 | 28.8433 | -0.0248054 | -0.223431 | 8.78393 | 9.00736 | 1009.883 | [29 empty] | 1939.001 | 13.47548 | 0.0633971 | 1.86471 | 31.2779 | 29.4132 | -0.0259195 | -0.227054 | 8.53293 | 8.75999 | 990.8439 | [9 empty] | 970.001 | 13.40469 | 0.063062 | 1.89037 | 31.8667 | 29.9763 | -0.0276257 | -0.252261 | 8.87912 | 9.13138 | 985.6393 | [9 empty] | 1939.001 | 13.05391 | 0.2421 | 7.22142 | 37.0496 | 29.8282 | -0.0815099 | -0.738782 | 8.32493 | 9.06371 | 959.8463 | [9 empty] | 1939.001 | 13.38821 | 0.0615591 | 1.76258 | 30.3948 | 28.6323 | -0.0273435 | -0.224444 | 7.98388 | 8.20832 | 984.4272 | [9 empty] | 970.001 | 13.95978 | 0.0653819 | 1.95303 | 31.8241 | 29.8711 | -0.0278515 | -0.245183 | 8.55804 | 8.80322 | 1026.454 | [9 empty] | 970.001 | 13.69383 | 0.0585008 | 1.75594 | 31.7717 | 30.0157 | -0.0266556 | -0.240684 | 8.78871 | 9.02939 | 1006.899 | 5.85008 | 1065.804 | 0.05685357 | [6 empty] | 1939.001 | 13.73286 | 0.0594334 | 1.74689 | 31.1393 | 29.3924 | -0.0256928 | -0.195834 | 7.42629 | 7.62212 | 1009.769 | [10 empty] | 13.49541797 | 0.061615 | 1.85086 | 318.899 | 300.391 | -0.0247324 | -0.21251 | 837.986 | 859.237 | [11 empty] | 13.30184668 | 0.0618181 | 1.82066 | 312.726 | 294.519 | -0.0249097 | -0.221906 | 868.648 | 890.839 | [11 empty] | 13.42341699 | 0.0588054 | 1.77256 | 319.153 | 301.428 | -0.0215616 | -0.189117 | 858.189 | 877.101 | [11 empty] | 13.3983936 | 0.0612762 | 186.532 | 323.065 | 304.412 | -0.0257915 | -0.227546 | 859.495 | 88.225 | [11 empty] | 13.2602588 | 0.061222 | 173.691 | 301.076 | 283.707 | -0.0253378 | -0.217957 | 838.408 | 860.203 | [11 empty] | 13.24218262 | 0.0606719 | 178.212 | 311.553 | 293.732 | -0.0259847 | -0.224462 | 841.377 | 863.823 | [11 empty] | 13.60376465 | 0.0593883 | 175.685 | 313.393 | 295.825 | -0.0257518 | -0.225076 | 851.513 | 874.021 | [11 empty] | 13.59559082 | 0.060895 | 179.492 | 312.706 | 294.757 | -0.0259939 | -0.229892 | 861.422 | 884.411 | [11 empty] | 13.6261729 | 0.0616172 | 182.343 | 314.163 | 295.929 | -0.0261214 | -0.22344 | 833.044 | 855.388 | [11 empty] | 11.84636914 | 0.0192227 | 0.558747 | 296258 | 29067 | -0.00812815 | -0.0700478 | 854788 | [12 empty] | 13.647885 | 0.0598203 | 180093 | 319067 | 301058 | -0.027567 | -0.241754 | 852794 | 876969 | [11 empty] | 13.67379004 | 0.0600344 | 179728 | 317348 | 299375 | -0.0274638 | -0.245592 | 869679 | 894239
973.001 | 13.7452 | 0.0646207 | 1.86388 | 30.7072 | 28.8433 | -0.0249984 | -0.22517 | 8.78219 | 9.00736 | 1010.676 | [29 empty] | 1945.001 | 13.48697 | 0.06385 | 1.87803 | 31.2913 | 29.4132 | -0.0261152 | -0.228769 | 8.53122 | 8.75999 | 991.689 | [9 empty] | 973.001 | 13.41684 | 0.0635201 | 1.9041 | 31.8805 | 29.9763 | -0.0278139 | -0.253979 | 8.87741 | 9.13138 | 986.5321 | [29 empty] | 1945.001 | 13.40083 | 0.0620103 | 1.7755 | 30.4078 | 28.6323 | -0.0275612 | -0.226231 | 7.98209 | 8.20832 | 985.3553 | [9 empty] | 973.001 | 13.96937 | 0.0658561 | 1.96719 | 31.8383 | 29.8711 | -0.0280535 | -0.246961 | 8.55626 | 8.80322 | 1027.159 | [9 empty] | 973.001 | 13.70715 | 0.0589502 | 1.76943 | 31.7851 | 30.0157 | -0.0268884 | -0.242786 | 8.78661 | 9.02939 | 1007.879 | 5.89502 | 1067.293 | 0.05727804 | [6 empty] | 1945.001 | 13.74192 | 0.0598994 | 1.76058 | 31.153 | 29.3924 | -0.0258918 | -0.19735 | 7.42477 | 7.62212 | 1010.436 | [10 empty] | 13.50488574 | 0.0620524 | 1.864 | 319.031 | 300.391 | -0.0249126 | -0.214058 | 837.831 | 859.237 | [11 empty] | 13.31220703 | 0.0622604 | 1.83369 | 312.856 | 294.519 | -0.0250843 | -0.223461 | 868.493 | 890.839 | [11 empty] | 13.43562598 | 0.0592481 | 1.7859 | 319.287 | 301.428 | -0.0217456 | -0.190731 | 858.028 | 877.101 | [11 empty] | 13.4098018 | 0.0617198 | 187.882 | 32.32 | 304.412 | -0.0259802 | -0.22921 | 859.329 | 88.225 | [11 empty] | 13.271748 | 0.061691 | 175.022 | 301.209 | 283.707 | -0.0255266 | -0.21958 | 838.245 | 860.203 | [11 empty] | 13.25387305 | 0.0611189 | 179.526 | 311.684 | 293.732 | -0.026185 | -0.226192 | 841.204 | 863.823 | [11 empty] | 13.61505176 | 0.0598511 | 177.054 | 31.353 | 295.825 | -0.0259206 | -0.226551 | 851.365 | 874.021 | [11 empty] | 13.60648926 | 0.0613335 | 180.784 | 312.835 | 294.757 | -0.0261867 | -0.231598 | 861.251 | 884.411 | [11 empty] | 13.6368652 | 0.0620773 | 183.705 | 314.299 | 295.929 | -0.0263223 | -0.225158 | 832.872 | 855.388 | [11 empty] | 11.86409473 | 0.0194768 | 0.566133 | 296332 | 29067 | -0.00825225 | -0.0711173 | 854681 | [12 empty] | 13.657435 | 0.0602721 | 181454 | 319203 | 301058 | -0.0277646 | -0.243487 | 852621 | 876969 | [11 empty] | 13.68457715 | 0.0604921 | 181098 | 317485 | 299375 | -0.0276666 | -0.247406 | 869498 | 894239
976.001 | 13.7557 | 0.0650852 | 1.87727 | 30.7206 | 28.8433 | -0.0251742 | -0.226753 | 8.78061 | 9.00736 | 1011.448 | [29 empty] | 1951.001 | 13.49853 | 0.0643058 | 1.89144 | 31.3047 | 29.4132 | -0.0263248 | -0.230605 | 8.52938 | 8.75999 | 992.5391 | [9 empty] | 976.001 | 13.42793 | 0.063967 | 1.9175 | 31.8938 | 29.9763 | -0.0280061 | -0.255735 | 8.87565 | 9.13138 | 987.348 | [29 empty] | 1951.001 | 13.41292 | 0.0624612 | 1.78841 | 30.4207 | 28.6323 | -0.0277936 | -0.228139 | 7.98019 | 8.20832 | 986.2442 | [9 empty] | 976.001 | 13.97851 | 0.0663322 | 1.98142 | 31.8525 | 29.8711 | -0.028261 | -0.248788 | 8.55444 | 8.80322 | 1027.832 | [9 empty] | 976.001 | 13.7194 | 0.0594049 | 1.78308 | 31.7988 | 30.0157 | -0.0270931 | -0.244634 | 8.78476 | 9.02939 | 1008.78 | 5.94049 | 1068.706 | 0.05770734 | [6 empty] | 1951.001 | 13.75062 | 0.0603729 | 1.7745 | 31.1669 | 29.3924 | -0.0261008 | -0.198944 | 7.42318 | 7.62212 | 1011.075 | [10 empty] | 13.5150957 | 0.0625094 | 1.87772 | 319.168 | 300.391 | -0.0250928 | -0.215607 | 837.676 | 859.237 | [11 empty] | 13.32365723 | 0.062704 | 1.84675 | 312.987 | 294.519 | -0.0252792 | -0.225197 | 868.319 | 890.839 | [11 empty] | 13.44670703 | 0.0596942 | 1.79935 | 319.421 | 301.428 | -0.0219204 | -0.192264 | 857.874 | 877.101 | [11 empty] | 13.4218545 | 0.0621664 | 189.242 | 323.336 | 304.412 | -0.026185 | -0.231017 | 859.148 | 88.225 | [11 empty] | 13.2824014 | 0.0621304 | 176.268 | 301.334 | 283.707 | -0.0257147 | -0.221199 | 838.083 | 860.203 | [11 empty] | 13.26481738 | 0.0615677 | 180.844 | 311.816 | 293.732 | -0.0264093 | -0.22813 | 84.101 | 863.823 | [11 empty] | 13.62540527 | 0.0603039 | 178.394 | 313.664 | 295.825 | -0.0261307 | -0.228387 | 851.182 | 874.021 | [11 empty] | 13.61699707 | 0.0618052 | 182.175 | 312.974 | 294.757 | -0.0263981 | -0.233468 | 861.064 | 884.411 | [11 empty] | 13.6464385 | 0.0625293 | 185.042 | 314.433 | 295.929 | -0.0265172 | -0.226825 | 832.706 | 855.388 | [11 empty] | 11.8809248 | 0.019732 | 0.573551 | 296406 | 29067 | -0.00836719 | -0.0721078 | 854582 | [12 empty] | 13.667809 | 0.06072 | 182802 | 319338 | 301058 | -0.0279884 | -0.24545 | 852424 | 876969 | [11 empty] | 13.69359961 | 0.0609639 | 182511 | 317626 | 299375 | -0.0278341 | -0.248903 | 869348 | 894239
979.001 | 13.76625 | 0.0655588 | 1.89093 | 30.7343 | 28.8433 | -0.0253766 | -0.228576 | 8.77879 | 9.00736 | 1012.224 | [29 empty] | 1957.001 | 13.50879 | 0.0647582 | 1.90475 | 31.318 | 29.4132 | -0.0265254 | -0.232362 | 8.52763 | 8.75999 | 993.2935 | [9 empty] | 979.001 | 13.4386 | 0.0644291 | 1.93135 | 31.9077 | 29.9763 | -0.0281744 | -0.257271 | 8.87411 | 9.13138 | 988.1321 | [29 empty] | 1957.001 | 13.42354 | 0.0629219 | 1.8016 | 30.4339 | 28.6323 | -0.0280082 | -0.2299 | 7.97842 | 8.20832 | 987.0248 | [9 empty] | 979.001 | 13.98885 | 0.0667971 | 1.9953 | 31.8664 | 29.8711 | -0.0284653 | -0.250587 | 8.55264 | 8.80322 | 1028.592 | [9 empty] | 979.001 | 13.73025 | 0.0598657 | 1.79691 | 31.8126 | 30.0157 | -0.0273035 | -0.246534 | 8.78286 | 9.02939 | 1009.577 | 5.98657 | 1070.016 | 0.0581422 | [6 empty] | 1957.001 | 13.76211 | 0.0608271 | 1.78785 | 31.1802 | 29.3924 | -0.0263086 | -0.200527 | 7.42159 | 7.62212 | 1011.92 | [10 empty] | 13.52599805 | 0.0629657 | 1.89143 | 319.305 | 300.391 | -0.0252862 | -0.217268 | 83.751 | 859.237 | [11 empty] | 13.3350498 | 0.0631432 | 1.85969 | 313.116 | 294.519 | -0.025468 | -0.226879 | 868.151 | 890.839 | [11 empty] | 13.4577334 | 0.0601389 | 1.81275 | 319.555 | 301.428 | -0.0220853 | -0.19371 | 85.773 | 877.101 | [11 empty] | 13.43371 | 0.0626143 | 190.605 | 323.472 | 304.412 | -0.0263927 | -0.232849 | 858.965 | 88.225 | [11 empty] | 13.2922949 | 0.0625774 | 177.537 | 301.461 | 283.707 | -0.0258924 | -0.222727 | 837.931 | 860.203 | [11 empty] | 13.27510938 | 0.0620109 | 182.146 | 311.946 | 293.732 | -0.0266025 | -0.229798 | 840.843 | 863.823 | [11 empty] | 13.63587109 | 0.0607516 | 179.718 | 313.797 | 295.825 | -0.0263283 | -0.230115 | 851.009 | 874.021 | [11 empty] | 13.62769824 | 0.0622524 | 183.493 | 313.106 | 294.757 | -0.0265908 | -0.235172 | 860.894 | 884.411 | [11 empty] | 13.6571592 | 0.0629836 | 186.387 | 314.568 | 295.929 | -0.0267048 | -0.228429 | 832.545 | 855.388 | [11 empty] | 11.89725391 | 0.0199914 | 0.581089 | 296481 | 29067 | -0.00848227 | -0.0730996 | 854483 | [12 empty] | 13.679898 | 0.0611702 | 184158 | 319473 | 301058 | -0.0281863 | -0.247185 | 852251 | 876969 | [11 empty] | 13.70401855 | 0.0613893 | 183784 | 317753 | 299375 | -0.0281049 | -0.251325 | 869106 | 894239
981.9984 | 13.77622 | 0.0660189 | 1.9042 | 30.7475 | 28.8433 | -0.0255797 | -0.230405 | 8.77696 | 9.00736 | 1012.958 | [29 empty] | 1963.001 | 13.51846 | 0.0652185 | 1.91829 | 31.3315 | 29.4132 | -0.0267412 | -0.234252 | 8.52573 | 8.75999 | 994.0043 | [9 empty] | 982.001 | 13.44874 | 0.0648796 | 1.94485 | 31.9212 | 29.9763 | -0.0283424 | -0.258806 | 8.87258 | 9.13138 | 988.8781 | [29 empty] | 1963.001 | 13.43476 | 0.0633743 | 1.81455 | 30.4468 | 28.6323 | -0.0282452 | -0.231846 | 7.97648 | 8.20832 | 987.8501 | [9 empty] | 981.9984 | 13.99995 | 0.0672586 | 2.00909 | 31.8802 | 29.8711 | -0.0286646 | -0.252341 | 8.55088 | 8.80322 | 1029.408 | [9 empty] | 982.001 | 13.74 | 0.0603309 | 1.81088 | 31.8266 | 30.0157 | -0.0275391 | -0.248661 | 8.78073 | 9.02939 | 1010.294 | 6.03309 | 1071.246 | 0.05858103 | [6 empty] | 1963.001 | 13.77249 | 0.0612888 | 1.80142 | 31.1938 | 29.3924 | -0.0265198 | -0.202137 | 7.41998 | 7.62212 | 1012.683 | [10 empty] | 13.5370625 | 0.0634238 | 1.90519 | 319.443 | 300.391 | -0.0254669 | -0.218821 | 837.354 | 859.237 | [11 empty] | 13.34708887 | 0.0635785 | 1.87251 | 313.244 | 294.519 | -0.0256522 | -0.228519 | 867.987 | 890.839 | [11 empty] | 13.46842676 | 0.0605809 | 1.82608 | 319.688 | 301.428 | -0.0222686 | -0.195318 | 857.569 | 877.101 | [11 empty] | 13.4450195 | 0.0630613 | 191.966 | 323.608 | 304.412 | -0.026589 | -0.234581 | 858.792 | 88.225 | [11 empty] | 13.3032607 | 0.0630217 | 178.797 | 301.587 | 283.707 | -0.0260796 | -0.224338 | 83.777 | 860.203 | [11 empty] | 13.28616992 | 0.0624478 | 183.429 | 312.075 | 293.732 | -0.0268324 | -0.231785 | 840.644 | 863.823 | [11 empty] | 13.64642871 | 0.061211 | 181.077 | 313.932 | 295.825 | -0.0265052 | -0.231661 | 850.854 | 874.021 | [11 empty] | 13.63938281 | 0.0627053 | 184.828 | 31.324 | 294.757 | -0.0267841 | -0.236882 | 860.723 | 884.411 | [11 empty] | 13.6690889 | 0.0634321 | 187.714 | 31.47 | 295.929 | -0.0269106 | -0.23019 | 832.369 | 855.388 | [11 empty] | 11.91308203 | 0.0202461 | 0.588495 | 296555 | 29067 | -0.00858807 | -0.0740113 | 854392 | [12 empty] | 13.692129 | 0.0616199 | 185511 | 319609 | 301058 | -0.0283808 | -0.248891 | 85208 | 876969 | [11 empty] | 13.71562109 | 0.0618349 | 185118 | 317887 | 299375 | -0.0283212 | -0.25326 | 868913 | 894239
985.001 | 13.78549 | 0.066499 | 1.91805 | 30.7614 | 28.8433 | -0.0257608 | -0.232037 | 8.77533 | 9.00736 | 1013.639 | [29 empty] | 1969.001 | 13.52699 | 0.0656743 | 1.93169 | 31.3449 | 29.4132 | -0.0269323 | -0.235927 | 8.52406 | 8.75999 | 994.6314 | [9 empty] | 985.001 | 13.45867 | 0.0653379 | 1.95859 | 31.9349 | 29.9763 | -0.0285406 | -0.260615 | 8.87077 | 9.13138 | 989.6081 | [29 empty] | 1969.001 | 13.4458 | 0.0638408 | 1.82791 | 30.4602 | 28.6323 | -0.0284578 | -0.233591 | 7.97473 | 8.20832 | 988.6619 | [9 empty] | 985.001 | 14.01099 | 0.0677234 | 2.02297 | 31.8941 | 29.8711 | -0.0288619 | -0.254077 | 8.54915 | 8.80322 | 1030.22 | [9 empty] | 985.001 | 13.75015 | 0.0607927 | 1.82474 | 31.8405 | 30.0157 | -0.027744 | -0.250512 | 8.77888 | 9.02939 | 1011.04 | 6.07927 | 1072.504 | 0.05901646 | [6 empty] | 1969.001 | 13.7834 | 0.0617516 | 1.81503 | 31.2074 | 29.3924 | -0.0267008 | -0.203517 | 7.4186 | 7.62212 | 1013.486 | [10 empty] | 13.54795605 | 0.0638713 | 1.91863 | 319.577 | 300.391 | -0.0256569 | -0.220453 | 837.191 | 859.237 | [11 empty] | 13.35913574 | 0.0640211 | 1.88554 | 313.375 | 294.519 | -0.0258437 | -0.230226 | 867.816 | 890.839 | [11 empty] | 13.47919727 | 0.0610239 | 1.83943 | 319.822 | 301.428 | -0.0224419 | -0.196838 | 857.417 | 877.101 | [11 empty] | 13.4567832 | 0.0635049 | 193.316 | 323.743 | 304.412 | -0.0267999 | -0.236442 | 858.606 | 88.225 | [11 empty] | 13.3148008 | 0.063472 | 180.075 | 301.715 | 283.707 | -0.0262666 | -0.225946 | 837.609 | 860.203 | [11 empty] | 13.29850781 | 0.0628808 | 184.701 | 312.202 | 293.732 | -0.0270383 | -0.233563 | 840.467 | 863.823 | [11 empty] | 13.65884473 | 0.0616506 | 182.378 | 314.063 | 295.825 | -0.0267221 | -0.233557 | 850.665 | 874.021 | [11 empty] | 13.65152344 | 0.0631493 | 186.137 | 31.337 | 294.757 | -0.0269904 | -0.238706 | 86.054 | 884.411 | [11 empty] | 13.6803799 | 0.0638899 | 189.069 | 314.836 | 295.929 | -0.0270882 | -0.23171 | 832.217 | 855.388 | [11 empty] | 11.92977344 | 0.0205028 | 0.595957 | 29663 | 29067 | -0.00870738 | -0.0750396 | 854289 | [12 empty] | 13.702823 | 0.0620636 | 186847 | 319742 | 301058 | -0.0285807 | -0.250644 | 851905 | 876969 | [11 empty] | 13.7275293 | 0.0622767 | 186441 | 318019 | 299375 | -0.0285465 | -0.255274 | 868711 | 894239
988.001 | 13.79674 | 0.0669555 | 1.93122 | 30.7745 | 28.8433 | -0.0259673 | -0.233897 | 8.77347 | 9.00736 | 1014.466 | [29 empty] | 1975.001 | 13.53781 | 0.0661263 | 1.94499 | 31.3582 | 29.4132 | -0.0271402 | -0.237748 | 8.52224 | 8.75999 | 995.4271 | [9 empty] | 988.001 | 13.46888 | 0.0657996 | 1.97243 | 31.9488 | 29.9763 | -0.0287267 | -0.262314 | 8.86907 | 9.13138 | 990.3587 | [29 empty] | 1975.001 | 13.45582 | 0.0642965 | 1.84095 | 30.4732 | 28.6323 | -0.0286667 | -0.235306 | 7.97302 | 8.20832 | 989.3985 | [9 empty] | 988.001 | 14.02055 | 0.0681904 | 2.03692 | 31.908 | 29.8711 | -0.0290517 | -0.255749 | 8.54748 | 8.80322 | 1030.923 | [9 empty] | 988.001 | 13.7616875 | 0.0612659 | 1.83894 | 31.8547 | 30.0157 | -0.0279556 | -0.252422 | 8.77697 | 9.02939 | 1011.889 | 6.12659 | 1073.883 | 0.05946244 | [6 empty] | 1975.001 | 13.79504 | 0.0621994 | 1.82819 | 31.2206 | 29.3924 | -0.0269102 | -0.205113 | 7.41701 | 7.62212 | 1014.341 | [10 empty] | 13.55827051 | 0.0643283 | 1.93236 | 319.714 | 300.391 | -0.0258352 | -0.221985 | 837.038 | 859.237 | [11 empty] | 13.36988965 | 0.0644666 | 1.89866 | 313.506 | 294.519 | -0.0260416 | -0.231989 | 86.764 | 890.839 | [11 empty] | 13.49059375 | 0.0614726 | 1.85295 | 319.957 | 301.428 | -0.0225943 | -0.198175 | 857.283 | 877.101 | [11 empty] | 13.4675654 | 0.0639588 | 194.698 | 323.882 | 304.412 | -0.0269986 | -0.238195 | 858.431 | 88.225 | [11 empty] | 13.3268389 | 0.0639232 | 181.355 | 301.843 | 283.707 | -0.0264608 | -0.227617 | 837.442 | 860.203 | [11 empty] | 13.31036719 | 0.0633259 | 186.008 | 312.332 | 293.732 | -0.0272413 | -0.235316 | 840.291 | 863.823 | [11 empty] | 13.67063184 | 0.0620996 | 183.706 | 314.195 | 295.825 | -0.0269131 | -0.235226 | 850.498 | 874.021 | [11 empty] | 13.66283105 | 0.063607 | 187.486 | 313.505 | 294.757 | -0.0271629 | -0.240232 | 860.388 | 884.411 | [11 empty] | 13.6914541 | 0.0643429 | 190.409 | 31.497 | 295.929 | -0.0272911 | -0.233445 | 832.044 | 855.388 | [11 empty] | 11.9463291 | 0.0207627 | 0.60351 | 296705 | 29067 | -0.00882086 | -0.0760175 | 854191 | [12 empty] | 13.714326 | 0.0625226 | 188229 | 31988 | 301058 | -0.028783 | -0.252418 | 851727 | 876969 | [11 empty] | 13.73827734 | 0.062732 | 187804 | 318155 | 299375 | -0.0287565 | -0.257152 | 868523 | 894239
991.001 | 13.80782 | 0.0674074 | 1.94425 | 30.7876 | 28.8433 | -0.0261673 | -0.235698 | 8.77167 | 9.00736 | 1015.281 | [29 empty] | 1981.001 | 13.55149 | 0.0665725 | 1.95811 | 31.3713 | 29.4132 | -0.0273362 | -0.239465 | 8.52052 | 8.75999 | 996.4329 | [9 empty] | 991.001 | 13.48108 | 0.0662643 | 1.98636 | 31.9627 | 29.9763 | -0.0289031 | -0.263925 | 8.86746 | 9.13138 | 991.256 | [29 empty] | 1981.001 | 13.46779 | 0.0647528 | 1.85402 | 30.4863 | 28.6323 | -0.0288822 | -0.237074 | 7.97125 | 8.20832 | 990.2787 | [9 empty] | 991.001 | 14.03112 | 0.0686544 | 2.05078 | 31.9219 | 29.8711 | -0.0292513 | -0.257506 | 8.54572 | 8.80322 | 1031.7 | [9 empty] | 991.001 | 13.77468 | 0.0617188 | 1.85254 | 31.8683 | 30.0157 | -0.0281614 | -0.25428 | 8.77511 | 9.02939 | 1012.844 | 6.17188 | 1075.356 | 0.0598891 | [6 empty] | 1981.001 | 13.80553 | 0.0626565 | 1.84162 | 31.234 | 29.3924 | -0.027122 | -0.206727 | 7.41539 | 7.62212 | 1015.112 | [10 empty] | 13.56882129 | 0.0647861 | 1.94612 | 319.852 | 300.391 | -0.0260223 | -0.223593 | 836.877 | 859.237 | [11 empty] | 13.38173047 | 0.0649121 | 1.91179 | 313.637 | 294.519 | -0.0262194 | -0.233573 | 867.482 | 890.839 | [11 empty] | 13.50245117 | 0.0619114 | 1.86618 | 320.089 | 301.428 | -0.0227574 | -0.199606 | 85.714 | 877.101 | [11 empty] | 13.4781875 | 0.0644173 | 196.094 | 324.021 | 304.412 | -0.0272185 | -0.240135 | 858.237 | 88.225 | [11 empty] | 13.3386943 | 0.0643733 | 182.632 | 30.197 | 283.707 | -0.0266407 | -0.229165 | 837.287 | 860.203 | [11 empty] | 13.32151953 | 0.0637842 | 187.354 | 312.467 | 293.732 | -0.0274405 | -0.237037 | 840.119 | 863.823 | [11 empty] | 13.68207031 | 0.0625751 | 185.113 | 314.336 | 295.825 | -0.0271287 | -0.23711 | 85.031 | 874.021 | [11 empty] | 13.6740293 | 0.064059 | 188.818 | 313.639 | 294.757 | -0.0273489 | -0.241877 | 860.223 | 884.411 | [11 empty] | 13.7026631 | 0.0647947 | 191.746 | 315.104 | 295.929 | -0.0274669 | -0.234949 | 831.893 | 855.388 | [11 empty] | 11.96270313 | 0.0210182 | 0.610938 | 29678 | 29067 | -0.00893196 | -0.076975 | 854095 | [12 empty] | 13.726542 | 0.0629581 | 18954 | 320012 | 301058 | -0.0289885 | -0.25422 | 851547 | 876969 | [11 empty] | 13.74962305 | 0.0631811 | 189149 | 31829 | 299375 | -0.0289847 | -0.259192 | 868319 | 894239
994.001 | 13.81896 | 0.0678798 | 1.95788 | 30.8012 | 28.8433 | -0.0263525 | -0.237367 | 8.77 | 9.00736 | 1016.1 | [29 empty] | 1987.001 | 13.5611 | 0.0670266 | 1.97147 | 31.3847 | 29.4132 | -0.0275443 | -0.241288 | 8.5187 | 8.75999 | 997.1399 | [9 empty] | 994.001 | 13.49209 | 0.0667129 | 1.99981 | 31.9762 | 29.9763 | -0.0290797 | -0.265538 | 8.86585 | 9.13138 | 992.0656 | [29 empty] | 1987.001 | 13.47779 | 0.0652135 | 1.86721 | 30.4995 | 28.6323 | -0.0291028 | -0.238885 | 7.96944 | 8.20832 | 991.014 | [9 empty] | 994.001 | 14.0425 | 0.0691166 | 2.06459 | 31.9357 | 29.8711 | -0.0294551 | -0.2593 | 8.54393 | 8.80322 | 1032.537 | [9 empty] | 994.001 | 13.784875 | 0.0621782 | 1.86632 | 31.882 | 30.0157 | -0.0283773 | -0.25623 | 8.77316 | 9.02939 | 1013.59375 | 6.21782 | 1076.617 | 0.06032171 | [6 empty] | 1987.001 | 13.81673 | 0.0631184 | 1.8552 | 31.2476 | 29.3924 | -0.0273254 | -0.208278 | 7.41384 | 7.62212 | 1015.936 | [10 empty] | 13.57924902 | 0.0652597 | 1.96034 | 319.994 | 300.391 | -0.0261977 | -0.2251 | 836.727 | 859.237 | [11 empty] | 13.39400684 | 0.0653514 | 1.92473 | 313.767 | 294.519 | -0.026431 | -0.235458 | 867.293 | 890.839 | [11 empty] | 13.51339844 | 0.0623503 | 1.87941 | 320.222 | 301.428 | -0.0229262 | -0.201086 | 856.992 | 877.101 | [11 empty] | 13.4883135 | 0.0648613 | 197.445 | 324.156 | 304.412 | -0.02741 | -0.241824 | 858.068 | 88.225 | [11 empty] | 13.3499033 | 0.0648241 | 183.911 | 302.098 | 283.707 | -0.0268436 | -0.230909 | 837.112 | 860.203 | [11 empty] | 13.33221094 | 0.0642125 | 188.612 | 312.593 | 293.732 | -0.0276556 | -0.238896 | 839.933 | 863.823 | [11 empty] | 13.69325293 | 0.0630048 | 186.384 | 314.463 | 295.825 | -0.0273009 | -0.238616 | 850.159 | 874.021 | [11 empty] | 13.68553711 | 0.0645144 | 190.161 | 313.773 | 294.757 | -0.027544 | -0.243602 | 860.051 | 884.411 | [11 empty] | 13.7142959 | 0.0652552 | 193.109 | 31.524 | 295.929 | -0.0276608 | -0.236607 | 831.728 | 855.388 | [11 empty] | 11.97855664 | 0.0212772 | 0.618466 | 296855 | 29067 | -0.00904243 | -0.077927 | 01,08,1954 | [12 empty] | 13.738333 | 0.0634186 | 190926 | 32015 | 301058 | -0.0291936 | -0.256019 | 851367 | 876969 | [11 empty] | 13.76147559 | 0.0636287 | 190488 | 318424 | 299375 | -0.0292147 | -0.261249 | 868114 | 894239
997.001 | 13.82869 | 0.0683357 | 1.97103 | 30.8144 | 28.8433 | -0.0265241 | -0.238913 | 8.76845 | 9.00736 | 1016.816 | [29 empty] | 1993.001 | 13.5703 | 0.0674837 | 1.98491 | 31.3981 | 29.4132 | -0.0277361 | -0.242968 | 8.51702 | 8.75999 | 997.8165 | [9 empty] | 997.001 | 13.50268 | 0.067168 | 2.01345 | 31.9898 | 29.9763 | -0.0292872 | -0.267432 | 8.86395 | 9.13138 | 992.8444 | [29 empty] | 1993.001 | 13.48811 | 0.0656663 | 1.88018 | 30.5124 | 28.6323 | -0.0292993 | -0.240499 | 7.96783 | 8.20832 | 991.7731 | [9 empty] | 997.001 | 14.0525 | 0.0695688 | 2.0781 | 31.9492 | 29.8711 | -0.0296612 | -0.261114 | 8.54211 | 8.80322 | 1033.272 | [9 empty] | 997.001 | 13.79553125 | 0.0626456 | 1.88035 | 31.8961 | 30.0157 | -0.0285884 | -0.258136 | 8.77126 | 9.02939 | 1014.377 | 6.26456 | 1077.924 | 0.06076165 | [6 empty] | 1993.001 | 13.82538 | 0.0635647 | 1.86832 | 31.2607 | 29.3924 | -0.0275318 | -0.209851 | 7.41227 | 7.62212 | 1016.572 | [10 empty] | 13.58899609 | 0.0656855 | 1.97313 | 320.122 | 300.391 | -0.0264035 | -0.226868 | 83.655 | 859.237 | [11 empty] | 13.40462891 | 0.0658062 | 1.93812 | 31.39 | 294.519 | -0.0266246 | -0.237182 | 867.121 | 890.839 | [11 empty] | 13.52573145 | 0.0627889 | 1.89263 | 320.354 | 301.428 | -0.0230879 | -0.202504 | 85.685 | 877.101 | [11 empty] | 13.4980928 | 0.0653143 | 198.824 | 324.294 | 304.412 | -0.0276085 | -0.243576 | 857.893 | 88.225 | [11 empty] | 13.3613994 | 0.0652906 | 185.234 | 302.231 | 283.707 | -0.0270374 | -0.232576 | 836.946 | 860.203 | [11 empty] | 13.34421484 | 0.0646578 | 18.992 | 312.724 | 293.732 | -0.0278324 | -0.240422 | 839.781 | 863.823 | [11 empty] | 13.70482422 | 0.0634691 | 187.757 | 314.601 | 295.825 | -0.0274934 | -0.240298 | 849.991 | 874.021 | [11 empty] | 13.69733691 | 0.06497 | 191.504 | 313.907 | 294.757 | -0.0277257 | -0.245209 | 85.989 | 884.411 | [11 empty] | 13.7257764 | 0.0657119 | 194.461 | 315.375 | 295.929 | -0.0278499 | -0.238225 | 831.566 | 855.388 | [11 empty] | 11.99402148 | 0.0215396 | 0.626093 | 296931 | 29067 | -0.00919012 | -0.0791998 | 853873 | [12 empty] | 13.748358 | 0.0638199 | 192135 | 320271 | 301058 | -0.0294631 | -0.258382 | 851131 | 876969 | [11 empty] | 13.77280469 | 0.0640553 | 191766 | 318552 | 299375 | -0.0294312 | -0.263185 | 86792 | 894239
1000.001 | 13.8402 | 0.0687915 | 1.98418 | 30.8275 | 28.8433 | -0.0267259 | -0.24073 | 8.76663 | 9.00736 | 1017.661 | [29 empty] | 1999.001 | 13.58329 | 0.0679319 | 1.9981 | 31.4113 | 29.4132 | -0.0279422 | -0.244773 | 8.51521 | 8.75999 | 998.7712 | [9 empty] | 1000.001 | 13.51317 | 0.0676252 | 2.02716 | 32.0035 | 29.9763 | -0.0294639 | -0.269047 | 8.86234 | 9.13138 | 993.6156 | [29 empty] | 1999.001 | 13.49964 | 0.0661423 | 1.89381 | 30.5261 | 28.6323 | -0.0294937 | -0.242094 | 7.96623 | 8.20832 | 992.6208 | [9 empty] | 1000.001 | 14.06171875 | 0.0700486 | 2.09243 | 31.9635 | 29.8711 | -0.0298645 | -0.262904 | 8.54032 | 8.80322 | 1033.95 | [9 empty] | 1000.001 | 13.80691 | 0.0631087 | 1.89425 | 31.91 | 30.0157 | -0.02878 | -0.259866 | 8.76953 | 9.02939 | 1015.214 | 6.31087 | 1079.283 | 0.06119735 | [6 empty] | 1999.001 | 13.83278 | 0.0640419 | 1.88234 | 31.2747 | 29.3924 | -0.0277214 | -0.211296 | 7.41083 | 7.62212 | 1017.116 | [10 empty] | 13.59799316 | 0.0661599 | 1.98738 | 320.265 | 300.391 | -0.0265788 | -0.228374 | 836.399 | 859.237 | [11 empty] | 13.41550293 | 0.066255 | 1.95134 | 314.033 | 294.519 | -0.0268201 | -0.238924 | 866.946 | 890.839 | [11 empty] | 13.53697363 | 0.0632365 | 1.90612 | 320.489 | 301.428 | -0.0232404 | -0.203841 | 856.717 | 877.101 | [11 empty] | 13.5074385 | 0.0657641 | 200.194 | 324.431 | 304.412 | -0.0278129 | -0.245379 | 857.712 | 88.225 | [11 empty] | 13.3732188 | 0.06574 | 186.509 | 302.358 | 283.707 | -0.0272329 | -0.234258 | 836.778 | 860.203 | [11 empty] | 13.3552207 | 0.0651183 | 191.273 | 312.859 | 293.732 | -0.028033 | -0.242156 | 839.607 | 863.823 | [11 empty] | 13.71678906 | 0.0639259 | 189.109 | 314.736 | 295.825 | -0.0277068 | -0.242163 | 849.804 | 874.021 | [11 empty] | 13.70800488 | 0.0654363 | 192.878 | 314.045 | 294.757 | -0.0279176 | -0.246907 | 85.972 | 884.411 | [11 empty] | 13.7355371 | 0.0661822 | 195.852 | 315.514 | 295.929 | -0.0280336 | -0.239796 | 831.409 | 855.388 | [11 empty] | 12.00968164 | 0.0218037 | 0.633768 | 297008 | 29067 | -0.00928607 | -0.0800267 | 85379 | [12 empty] | 13.758909 | 0.0643221 | 193646 | 320422 | 301058 | -0.0296131 | -0.259698 | 850999 | 876969 | [11 empty] | 13.7834834 | 0.0645382 | 193211 | 318696 | 299375 | -0.0296628 | -0.265256 | 867713 | 894239
1003.001 | 13.85088 | 0.0692528 | 1.99748 | 30.8408 | 28.8433 | -0.0269172 | -0.242453 | 8.76491 | 9.00736 | 1018.447 | [29 empty] | 2005.001 | 13.59472 | 0.0683824 | 2.01135 | 31.4246 | 29.4132 | -0.0281299 | -0.246418 | 8.51357 | 8.75999 | 999.6116 | [9 empty] | 1003.001 | 13.52369 | 0.0680954 | 2.04125 | 32.0176 | 29.9763 | -0.0296519 | -0.270763 | 8.86062 | 9.13138 | 994.3893 | [29 empty] | 2005.001 | 13.51109 | 0.0665879 | 1.90656 | 30.5388 | 28.6323 | -0.0297077 | -0.243851 | 7.96447 | 8.20832 | 993.4628 | [9 empty] | 1003.001 | 14.07098 | 0.0705158 | 2.10638 | 31.9775 | 29.8711 | -0.0300597 | -0.264623 | 8.5386 | 8.80322 | 1034.631 | [9 empty] | 1003.001 | 13.81869 | 0.0635688 | 1.90806 | 31.9238 | 30.0157 | -0.0289733 | -0.261612 | 8.76778 | 9.02939 | 1016.08 | 6.35688 | 1080.671 | 0.06163005 | [6 empty] | 2005.001 | 13.84204 | 0.0645079 | 1.89604 | 31.2884 | 29.3924 | -0.0279457 | -0.213006 | 7.40912 | 7.62212 | 1017.797 | [10 empty] | 13.60657617 | 0.0666149 | 2.00105 | 320.401 | 300.391 | -0.02677 | -0.230018 | 836.235 | 859.237 | [11 empty] | 13.42498047 | 0.066703 | 1.96453 | 314.165 | 294.519 | -0.0270166 | -0.240675 | 866.771 | 890.839 | [11 empty] | 13.5484668 | 0.0636847 | 1.91963 | 320.624 | 301.428 | -0.0233946 | -0.205194 | 856.581 | 877.101 | [11 empty] | 13.5190908 | 0.066206 | 201.539 | 324.566 | 304.412 | -0.0279957 | -0.246992 | 857.551 | 88.225 | [11 empty] | 13.3829873 | 0.0662024 | 187.821 | 302.489 | 283.707 | -0.0274269 | -0.235927 | 836.611 | 860.203 | [11 empty] | 13.36505273 | 0.0655592 | 192.568 | 312.988 | 293.732 | -0.0282092 | -0.243678 | 839.455 | 863.823 | [11 empty] | 13.72675098 | 0.0643862 | 19.047 | 314.872 | 295.825 | -0.0278938 | -0.243797 | 849.641 | 874.021 | [11 empty] | 13.71814551 | 0.0659005 | 194.246 | 314.181 | 294.757 | -0.02809 | -0.248431 | 859.568 | 884.411 | [11 empty] | 13.74596 | 0.0666447 | 197.221 | 315.651 | 295.929 | -0.028218 | -0.241374 | 831.251 | 855.388 | [11 empty] | 12.02520313 | 0.0220679 | 0.641449 | 297085 | 29067 | -0.0094046 | -0.0810482 | 853688 | [12 empty] | 13.76879 | 0.0647805 | 195027 | 32056 | 301058 | -0.0298133 | -0.261453 | 850824 | 876969 | [11 empty] | 13.79404004 | 0.064992 | 19457 | 318832 | 299375 | -0.0298956 | -0.267338 | 867505 | 894239
1006.001 | 13.86016 | 0.0697211 | 2.01099 | 30.8543 | 28.8433 | -0.0270932 | -0.244038 | 8.76333 | 9.00736 | 1019.129 | [29 empty] | 2011.001 | 13.60404 | 0.0688553 | 2.02526 | 31.4385 | 29.4132 | -0.0283359 | -0.248222 | 8.51177 | 8.75999 | 1000.297 | [9 empty] | 1006.001 | 13.53348 | 0.0685517 | 2.05493 | 32.0313 | 29.9763 | -0.0298666 | -0.272723 | 8.85866 | 9.13138 | 995.1085 | [29 empty] | 2011.001 | 13.52178 | 0.0670692 | 1.92034 | 30.5526 | 28.6323 | -0.0298723 | -0.245201 | 7.96312 | 8.20832 | 994.2489 | [9 empty] | 1006.001 | 14.08073 | 0.0709847 | 2.12039 | 31.9915 | 29.8711 | -0.0302701 | -0.266475 | 8.53675 | 8.80322 | 1035.347 | [9 empty] | 1006.001 | 13.82966 | 0.0640272 | 1.92182 | 31.9375 | 30.0157 | -0.0291943 | -0.263607 | 8.76579 | 9.02939 | 1016.886 | 6.40272 | 1081.995 | 0.06206095 | [6 empty] | 2011.001 | 13.8525 | 0.0649805 | 1.90993 | 31.3023 | 29.3924 | -0.0281341 | -0.214442 | 7.40768 | 7.62212 | 1018.566 | [10 empty] | 13.61686523 | 0.0670896 | 2.01531 | 320.544 | 300.391 | -0.026939 | -0.231469 | 83.609 | 859.237 | [11 empty] | 13.43550195 | 0.0671452 | 1.97755 | 314.295 | 294.519 | -0.0272 | -0.242308 | 866.608 | 890.839 | [11 empty] | 13.55905078 | 0.06414 | 1.93336 | 320.761 | 301.428 | -0.0235558 | -0.206608 | 85.644 | 877.101 | [11 empty] | 13.5308555 | 0.0666565 | 20.291 | 324.703 | 304.412 | -0.028198 | -0.248777 | 857.372 | 88.225 | [11 empty] | 13.3929248 | 0.0666542 | 189.103 | 302.617 | 283.707 | -0.0276334 | -0.237703 | 836.433 | 860.203 | [11 empty] | 13.37532715 | 0.0660133 | 193.902 | 313.122 | 293.732 | -0.0284009 | -0.245334 | 83.929 | 863.823 | [11 empty] | 13.73684766 | 0.064842 | 191.819 | 315.007 | 295.825 | -0.0280901 | -0.245513 | 849.469 | 874.021 | [11 empty] | 13.72786816 | 0.0663594 | 195.599 | 314.317 | 294.757 | -0.028266 | -0.249987 | 859.412 | 884.411 | [11 empty] | 13.7553818 | 0.0671112 | 198.601 | 315.789 | 295.929 | -0.0284122 | -0.243035 | 831.085 | 855.388 | [11 empty] | 12.03980078 | 0.0223289 | 0.649036 | 297161 | 29067 | -0.00952888 | -0.0821192 | 853581 | [12 empty] | 13.778314 | 0.065229 | 196377 | 320695 | 301058 | -0.0300299 | -0.263353 | 850634 | 876969 | [11 empty] | 13.80333887 | 0.0654461 | 195929 | 318968 | 299375 | -0.0301381 | -0.269507 | 867288 | 894239
1009.001 | 13.86938 | 0.0702091 | 2.02506 | 30.8684 | 28.8433 | -0.0272915 | -0.245824 | 8.76154 | 9.00736 | 1019.808 | [29 empty] | 2017.001 | 13.61215 | 0.0693214 | 2.03897 | 31.4522 | 29.4132 | -0.02852 | -0.249835 | 8.51015 | 8.75999 | 1000.893 | [9 empty] | 1009.001 | 13.54177 | 0.0690198 | 2.06896 | 32.0453 | 29.9763 | -0.0300608 | -0.274496 | 8.85689 | 9.13138 | 995.7187 | [29 empty] | 2017.001 | 13.53211 | 0.0675299 | 1.93353 | 30.5658 | 28.6323 | -0.0300648 | -0.246781 | 7.96154 | 8.20832 | 995.0078 | [9 empty] | 1009.001 | 14.09028 | 0.0714626 | 2.13467 | 32.0058 | 29.8711 | -0.030472 | -0.268252 | 8.53497 | 8.80322 | 1036.05 | [9 empty] | 1009.001 | 13.84003125 | 0.0644879 | 1.93565 | 31.9514 | 30.0157 | -0.0293822 | -0.265304 | 8.76409 | 9.02939 | 1017.649 | 6.44879 | 1083.275 | 0.06249384 | [6 empty] | 2017.001 | 13.86313 | 0.0654376 | 1.92337 | 31.3157 | 29.3924 | -0.0283439 | -0.216041 | 7.40608 | 7.62212 | 1019.348 | [10 empty] | 13.62711035 | 0.0675506 | 2.02916 | 320.682 | 300.391 | -0.0271065 | -0.232909 | 835.946 | 859.237 | [11 empty] | 13.4469375 | 0.0675871 | 1.99057 | 314.425 | 294.519 | -0.0273982 | -0.244074 | 866.431 | 890.839 | [11 empty] | 13.56895605 | 0.0645896 | 1.94691 | 320.897 | 301.428 | -0.0237097 | -0.207958 | 856.305 | 877.101 | [11 empty] | 13.5418271 | 0.0671065 | 20.428 | 32.484 | 304.412 | -0.028391 | -0.250479 | 857.202 | 88.225 | [11 empty] | 13.4021738 | 0.0671024 | 190.374 | 302.745 | 283.707 | -0.0278338 | -0.239427 | 836.261 | 860.203 | [11 empty] | 13.38510547 | 0.0664741 | 195.255 | 313.257 | 293.732 | -0.0285672 | -0.24677 | 839.146 | 863.823 | [11 empty] | 13.74674609 | 0.0652983 | 193.169 | 315.142 | 295.825 | -0.0282839 | -0.247207 | 8.493 | 874.021 | [11 empty] | 13.73866797 | 0.0668216 | 196.961 | 314.453 | 294.757 | -0.0284629 | -0.251729 | 859.238 | 884.411 | [11 empty] | 13.7659912 | 0.0675802 | 199.989 | 315.928 | 295.929 | -0.0285961 | -0.244608 | 830.927 | 855.388 | [11 empty] | 12.05384668 | 0.0225955 | 0.656785 | 297238 | 29067 | -0.00963744 | -0.0830547 | 853487 | [12 empty] | 13.789079 | 0.0656787 | 197731 | 320831 | 301058 | -0.0302221 | -0.265038 | 850465 | 876969 | [11 empty] | 13.81374902 | 0.0659053 | 197304 | 319105 | 299375 | -0.030354 | -0.271437 | 867095 | 894239
1012.001 | 13.87871 | 0.070665 | 2.03821 | 30.8815 | 28.8433 | -0.0274919 | -0.247629 | 8.75973 | 9.00736 | 1020.493 | [29 empty] | 2023.001 | 13.62116 | 0.069787 | 2.05266 | 31.4659 | 29.4132 | -0.028707 | -0.251473 | 8.50851 | 8.75999 | 1001.556 | [9 empty] | 1012.001 | 13.55129 | 0.0694886 | 2.08301 | 32.0594 | 29.9763 | -0.0302723 | -0.276428 | 8.85496 | 9.13138 | 996.4184 | [29 empty] | 2023.001 | 13.53994 | 0.0679909 | 1.94673 | 30.579 | 28.6323 | -0.0302747 | -0.248505 | 7.95982 | 8.20832 | 995.5836 | [9 empty] | 1012.001 | 14.10122 | 0.0719259 | 2.14851 | 32.0196 | 29.8711 | -0.0306768 | -0.270055 | 8.53317 | 8.80322 | 1036.854 | [9 empty] | 1012.001 | 13.84983 | 0.0649746 | 1.95026 | 31.966 | 30.0157 | -0.0295873 | -0.267155 | 8.76224 | 9.02939 | 1018.37 | 6.49746 | 1084.538 | 0.06295095 | [6 empty] | 2023.001 | 13.87307 | 0.0658956 | 1.93683 | 31.3292 | 29.3924 | -0.0285386 | -0.217525 | 7.4046 | 7.62212 | 1020.079 | [10 empty] | 13.63693066 | 0.0679896 | 2.04234 | 320.814 | 300.391 | -0.0272945 | -0.234524 | 835.784 | 859.237 | [11 empty] | 13.45859961 | 0.068027 | 2.00353 | 314.555 | 294.519 | -0.0275827 | -0.245717 | 866.267 | 890.839 | [11 empty] | 13.57784863 | 0.0650354 | 1.96035 | 321.031 | 301.428 | -0.0238609 | -0.209284 | 856.172 | 877.101 | [11 empty] | 13.5519502 | 0.0675592 | 205.658 | 324.978 | 304.412 | -0.0285742 | -0.252096 | 857.041 | 88.225 | [11 empty] | 13.4131455 | 0.0675577 | 191.666 | 302.874 | 283.707 | -0.028025 | -0.241072 | 836.096 | 860.203 | [11 empty] | 13.39561719 | 0.0669161 | 196.554 | 313.387 | 293.732 | -0.0287436 | -0.248294 | 838.994 | 863.823 | [11 empty] | 13.75780469 | 0.065752 | 194.511 | 315.276 | 295.825 | -0.0284831 | -0.248948 | 849.126 | 874.021 | [11 empty] | 13.74947949 | 0.0672822 | 198.319 | 314.589 | 294.757 | -0.0286383 | -0.25328 | 859.083 | 884.411 | [11 empty] | 13.7767207 | 0.0680353 | 201.336 | 316.063 | 295.929 | -0.0287832 | -0.246208 | 830.768 | 855.388 | [11 empty] | 12.06939648 | 0.0228574 | 0.664397 | 297314 | 29067 | -0.00976643 | -0.0841664 | 853376 | [12 empty] | 13.79991 | 0.0661063 | 199018 | 320959 | 301058 | -0.0304311 | -0.266871 | 850282 | 876969 | [11 empty] | 13.82408398 | 0.066356 | 198653 | 31924 | 299375 | -0.0305657 | -0.27333 | 866906 | 894239
1015.001 | 13.88824 | 0.0711353 | 2.05178 | 30.8951 | 28.8433 | -0.0276557 | -0.249105 | 8.75826 | 9.00736 | 1021.194 | [29 empty] | 2029.001 | 13.63061 | 0.0702506 | 2.0663 | 31.4795 | 29.4132 | -0.0288806 | -0.252993 | 8.50699 | 8.75999 | 1002.251 | [9 empty] | 1015.001 | 13.56191 | 0.0699611 | 2.09718 | 32.0735 | 29.9763 | -0.0304775 | -0.278302 | 8.85308 | 9.13138 | 997.1993 | [29 empty] | 2029.001 | 13.55097 | 0.0684583 | 1.96012 | 30.5924 | 28.6323 | -0.0304444 | -0.249897 | 7.95843 | 8.20832 | 996.3946 | [9 empty] | 1015.001 | 14.11118 | 0.0723962 | 2.16255 | 32.0336 | 29.8711 | -0.0308965 | -0.271989 | 8.53124 | 8.80322 | 1037.587 | [9 empty] | 1015.001 | 13.85923 | 0.0654059 | 1.9632 | 31.9789 | 30.0157 | -0.0297845 | -0.268936 | 8.76046 | 9.02939 | 1019.061 | 6.54059 | 1085.713 | 0.06335585 | [6 empty] | 2029.001 | 13.88231 | 0.0663651 | 1.95063 | 31.343 | 29.3924 | -0.0287515 | -0.219148 | 7.40297 | 7.62212 | 1020.758 | [10 empty] | 13.64702539 | 0.0684464 | 2.05607 | 320.951 | 300.391 | -0.0274767 | -0.23609 | 835.628 | 859.237 | [11 empty] | 13.47066699 | 0.0684712 | 2.01661 | 314.685 | 294.519 | -0.0277594 | -0.247292 | 86.611 | 890.839 | [11 empty] | 13.58839551 | 0.0654848 | 1.97389 | 321.167 | 301.428 | -0.024029 | -0.210759 | 856.025 | 877.101 | [11 empty] | 13.562499 | 0.0680212 | 207.065 | 325.118 | 304.412 | -0.0287641 | -0.253771 | 856.873 | 88.225 | [11 empty] | 13.4244629 | 0.0680118 | 192.954 | 303.003 | 283.707 | -0.0282128 | -0.242687 | 835.935 | 860.203 | [11 empty] | 13.4062168 | 0.0673803 | 197.917 | 313.523 | 293.732 | -0.0289435 | -0.25002 | 838.821 | 863.823 | [11 empty] | 13.76794531 | 0.0662133 | 195.875 | 315.412 | 295.825 | -0.0286809 | -0.250677 | 848.953 | 874.021 | [11 empty] | 13.76050684 | 0.0677348 | 199.653 | 314.722 | 294.757 | -0.0288252 | -0.254933 | 858.918 | 884.411 | [11 empty] | 13.787334 | 0.0684887 | 202.678 | 316.197 | 295.929 | -0.0289778 | -0.247873 | 830.601 | 855.388 | [11 empty] | 12.08485742 | 0.023123 | 0.672117 | 297392 | 29067 | -0.00987133 | -0.0850704 | 853286 | [12 empty] | 13.811217 | 0.0665744 | 200427 | 32.11 | 301058 | -0.0306226 | -0.268551 | 850114 | 876969 | [11 empty] | 13.83521484 | 0.0668058 | 2 | 319375 | 299375 | -0.0307776 | -0.275225 | 866716 | 894239
1018.001 | 13.89804 | 0.071609 | 2.06544 | 30.9088 | 28.8433 | -0.0278414 | -0.250778 | 8.75659 | 9.00736 | 1021.915 | [29 empty] | 2035.001 | 13.64101 | 0.0707052 | 2.07967 | 31.4929 | 29.4132 | -0.029059 | -0.254557 | 8.50543 | 8.75999 | 1003.015 | [9 empty] | 1018.001 | 13.57153 | 0.0704211 | 2.11097 | 32.0873 | 29.9763 | -0.0307011 | -0.280344 | 8.85104 | 9.13138 | 997.9069 | [29 empty] | 2035.001 | 13.56185 | 0.0689248 | 1.97347 | 30.6057 | 28.6323 | -0.0306143 | -0.251292 | 7.95703 | 8.20832 | 997.1949 | [9 empty] | 1018.001 | 14.12051 | 0.0728723 | 2.17677 | 32.0479 | 29.8711 | -0.0310742 | -0.273553 | 8.52967 | 8.80322 | 1038.272 | [9 empty] | 1018.001 | 13.87068 | 0.0659024 | 1.97811 | 31.9938 | 30.0157 | -0.0299824 | -0.270723 | 8.75867 | 9.02939 | 1019.903 | 6.59024 | 1087.117 | 0.06382176 | [6 empty] | 2035.001 | 13.89155 | 0.0668227 | 1.96408 | 31.3564 | 29.3924 | -0.0289472 | -0.220639 | 7.40148 | 7.62212 | 1021.437 | [10 empty] | 13.6575127 | 0.0689111 | 2.07003 | 321.091 | 300.391 | -0.0276458 | -0.237543 | 835.482 | 859.237 | [11 empty] | 13.48225879 | 0.0689208 | 2.02985 | 314.818 | 294.519 | -0.0279478 | -0.24897 | 865.942 | 890.839 | [11 empty] | 13.5991377 | 0.0659364 | 1.98751 | 321.303 | 301.428 | -0.0241656 | -0.211956 | 855.905 | 877.101 | [11 empty] | 13.5716875 | 0.0684758 | 208.448 | 325.257 | 304.412 | -0.0289383 | -0.255308 | 856.719 | 88.225 | [11 empty] | 13.4358145 | 0.0684701 | 194.255 | 303.133 | 283.707 | -0.0284201 | -0.24447 | 835.756 | 860.203 | [11 empty] | 13.41667383 | 0.0678262 | 199.227 | 313.654 | 293.732 | -0.0290659 | -0.251078 | 838.715 | 863.823 | [11 empty] | 13.77919434 | 0.0666682 | 197.221 | 315.547 | 295.825 | -0.0288626 | -0.252265 | 848.794 | 874.021 | [11 empty] | 13.77183691 | 0.0681839 | 200.977 | 314.854 | 294.757 | -0.0289915 | -0.256404 | 85.877 | 884.411 | [11 empty] | 13.7986201 | 0.0689508 | 204.045 | 316.333 | 295.929 | -0.0291515 | -0.249358 | 830.452 | 855.388 | [11 empty] | 12.10024609 | 0.0233848 | 0.679726 | 297468 | 29067 | -0.00998992 | -0.0860924 | 853184 | [12 empty] | 13.822368 | 0.0670264 | 201788 | 321236 | 301058 | -0.0308288 | -0.270359 | 849933 | 876969 | [11 empty] | 13.84610938 | 0.0672493 | 201328 | 319508 | 299375 | -0.0309837 | -0.277068 | 866532 | 894239
1021.001 | 13.90958 | 0.072068 | 2.07868 | 30.922 | 28.8433 | -0.0280257 | -0.252438 | 8.75493 | 9.00736 | 1022.764 | [29 empty] | 2041.001 | 13.65109 | 0.0711617 | 2.09309 | 31.5063 | 29.4132 | -0.0292306 | -0.25606 | 8.50393 | 8.75999 | 1003.757 | [9 empty] | 1021.001 | 13.583 | 0.0708801 | 2.12473 | 32.1011 | 29.9763 | -0.0309167 | -0.282312 | 8.84907 | 9.13138 | 998.7503 | [29 empty] | 2041.001 | 13.57213 | 0.0693902 | 1.9868 | 30.6191 | 28.6323 | -0.0307883 | -0.25272 | 7.9556 | 8.20832 | 997.9507 | [9 empty] | 1021.001 | 14.12989 | 0.07335 | 2.19105 | 32.0621 | 29.8711 | -0.0313002 | -0.275542 | 8.52768 | 8.80322 | 1038.963 | [9 empty] | 1021.001 | 13.88088 | 0.0663639 | 1.99196 | 32.0077 | 30.0157 | -0.0302029 | -0.272713 | 8.75668 | 9.02939 | 1020.653 | 6.63639 | 1088.387 | 0.06425464 | [6 empty] | 2041.001 | 13.90193 | 0.0672931 | 1.9779 | 31.3703 | 29.3924 | -0.0291526 | -0.222205 | 7.39992 | 7.62212 | 1022.2 | [10 empty] | 13.66673828 | 0.0693705 | 2.08382 | 321.229 | 300.391 | -0.0278197 | -0.239037 | 835.333 | 859.237 | [11 empty] | 13.49299023 | 0.0693806 | 2.04339 | 314.953 | 294.519 | -0.0281283 | -0.250578 | 865.781 | 890.839 | [11 empty] | 13.61016992 | 0.0663793 | 2.00086 | 321.436 | 301.428 | -0.0243057 | -0.213186 | 855.782 | 877.101 | [11 empty] | 13.5810693 | 0.0689334 | 209.842 | 325.396 | 304.412 | -0.0291168 | -0.256883 | 856.562 | 88.225 | [11 empty] | 13.4465908 | 0.0689289 | 195.556 | 303.263 | 283.707 | -0.0286153 | -0.246149 | 835.588 | 860.203 | [11 empty] | 13.42774512 | 0.0682784 | 200.555 | 313.787 | 293.732 | -0.029203 | -0.252262 | 838.597 | 863.823 | [11 empty] | 13.79035059 | 0.0671241 | 19.857 | 315.682 | 295.825 | -0.0290531 | -0.25393 | 848.628 | 874.021 | [11 empty] | 13.78314648 | 0.0686449 | 202.336 | 31.499 | 294.757 | -0.0291817 | -0.258086 | 858.602 | 884.411 | [11 empty] | 13.8089883 | 0.0694108 | 205.407 | 31.647 | 295.929 | -0.0293692 | -0.251221 | 830.266 | 855.388 | [11 empty] | 12.1154209 | 0.0236454 | 0.687302 | 297543 | 29067 | -0.0101038 | -0.087074 | 853085 | [12 empty] | 13.832768 | 0.0674916 | 203189 | 321376 | 301058 | -0.0310439 | -0.272246 | 849745 | 876969 | [11 empty] | 13.85715625 | 0.0677004 | 202678 | 319643 | 299375 | -0.0312018 | -0.279018 | 866337 | 894239
1024.001 | 13.92053 | 0.0725352 | 2.09215 | 30.9355 | 28.8433 | -0.0281934 | -0.253948 | 8.75342 | 9.00736 | 1023.568 | [29 empty] | 2047.001 | 13.66075 | 0.0716308 | 2.10689 | 31.5201 | 29.4132 | -0.0294205 | -0.257723 | 8.50226 | 8.75999 | 1004.467 | [9 empty] | 1024.001 | 13.59355 | 0.071347 | 2.13872 | 32.1151 | 29.9763 | -0.0311433 | -0.284381 | 8.847 | 9.13138 | 999.526 | [29 empty] | 2047.001 | 13.58251 | 0.0698557 | 2.00013 | 30.6324 | 28.6323 | -0.0309575 | -0.254109 | 7.95421 | 8.20832 | 998.7141 | [9 empty] | 1024.001 | 14.1385625 | 0.0738253 | 2.20524 | 32.0763 | 29.8711 | -0.0315038 | -0.277335 | 8.52589 | 8.80322 | 1039.6 | [9 empty] | 1024.001 | 13.89036 | 0.0668145 | 2.00549 | 32.0212 | 30.0157 | -0.030391 | -0.274412 | 8.75498 | 9.02939 | 1021.35 | 6.68145 | 1089.591 | 0.06467711 | [6 empty] | 2047.001 | 13.91137 | 0.067759 | 1.9916 | 31.384 | 29.3924 | -0.0293554 | -0.22375 | 7.39837 | 7.62212 | 1022.895 | [10 empty] | 13.67641406 | 0.0698335 | 2.09773 | 321.368 | 300.391 | -0.0280086 | -0.24066 | 835.171 | 859.237 | [11 empty] | 13.5030293 | 0.0698346 | 2.05676 | 315.087 | 294.519 | -0.0283006 | -0.252113 | 865.628 | 890.839 | [11 empty] | 13.62144531 | 0.0668269 | 2.01435 | 321.571 | 301.428 | -0.0244594 | -0.214534 | 855.647 | 877.101 | [11 empty] | 13.5895518 | 0.0693882 | 211.226 | 325.534 | 304.412 | -0.0292969 | -0.258472 | 856.403 | 88.225 | [11 empty] | 13.4575088 | 0.0693956 | 19.688 | 303.395 | 283.707 | -0.0288226 | -0.247933 | 83.541 | 860.203 | [11 empty] | 13.43906445 | 0.0687345 | 201.895 | 313.921 | 293.732 | -0.0293774 | -0.253768 | 838.446 | 863.823 | [11 empty] | 13.80174512 | 0.0675847 | 199.932 | 315.818 | 295.825 | -0.0292505 | -0.255656 | 848.455 | 874.021 | [11 empty] | 13.79402832 | 0.069101 | 20.368 | 315.125 | 294.757 | -0.0293712 | -0.259762 | 858.435 | 884.411 | [11 empty] | 13.8198018 | 0.0698867 | 206.815 | 31.661 | 295.929 | -0.0295316 | -0.252609 | 830.127 | 855.388 | [11 empty] | 12.12991895 | 0.0239127 | 0.695071 | 297621 | 29067 | -0.0102315 | -0.0881739 | 852975 | [12 empty] | 13.841898 | 0.0679632 | 204608 | 321518 | 301058 | -0.0312435 | -0.273996 | 84957 | 876969 | [11 empty] | 13.86747266 | 0.0681625 | 204062 | 319781 | 299375 | -0.0314155 | -0.28093 | 866146 | 894239
1027.001 | 13.92978 | 0.073 | 2.10556 | 30.9489 | 28.8433 | -0.0283709 | -0.255547 | 8.75182 | 9.00736 | 1024.248 | [29 empty] | 2053.001 | 13.67162 | 0.0720896 | 2.12039 | 31.5336 | 29.4132 | -0.0295929 | -0.259233 | 8.50075 | 8.75999 | 1005.266 | [9 empty] | 1027.001 | 13.60246 | 0.07182 | 2.1529 | 32.1293 | 29.9763 | -0.0313602 | -0.286362 | 8.84502 | 9.13138 | 1000.181 | [29 empty] | 2053.001 | 13.59333 | 0.0703136 | 2.01324 | 30.6455 | 28.6323 | -0.0311395 | -0.255603 | 7.95272 | 8.20832 | 999.5093 | [9 empty] | 1027.001 | 14.14612 | 0.0743073 | 2.21964 | 32.0907 | 29.8711 | -0.0317146 | -0.279191 | 8.52403 | 8.80322 | 1040.156 | [9 empty] | 1027.001 | 13.90151 | 0.0673053 | 2.02022 | 32.0359 | 30.0157 | -0.030587 | -0.276182 | 8.75321 | 9.02939 | 1022.17 | 6.73053 | 1090.967 | 0.06513706 | [6 empty] | 2053.001 | 13.91992 | 0.0682305 | 2.00546 | 31.3978 | 29.3924 | -0.0295696 | -0.225383 | 7.39674 | 7.62212 | 1023.524 | [10 empty] | 13.6855957 | 0.0703079 | 2.11198 | 321.511 | 300.391 | -0.0281708 | -0.242054 | 835.031 | 859.237 | [11 empty] | 13.51248242 | 0.0702878 | 2.07011 | 31.522 | 294.519 | -0.0284867 | -0.25377 | 865.462 | 890.839 | [11 empty] | 13.63253613 | 0.0672734 | 2.02781 | 321.706 | 301.428 | -0.0246081 | -0.215838 | 855.517 | 877.101 | [11 empty] | 13.5993066 | 0.0698413 | 212.605 | 325.672 | 304.412 | -0.0294654 | -0.259958 | 856.254 | 88.225 | [11 empty] | 13.4682041 | 0.0698451 | 198.155 | 303.523 | 283.707 | -0.0290128 | -0.249569 | 835.246 | 860.203 | [11 empty] | 13.45066797 | 0.0691859 | 203.221 | 314.054 | 293.732 | -0.0295359 | -0.255138 | 838.309 | 863.823 | [11 empty] | 13.81275586 | 0.068047 | 2.013 | 315.955 | 295.825 | -0.0294285 | -0.257212 | 848.299 | 874.021 | [11 empty] | 13.80376367 | 0.0695729 | 205.071 | 315.264 | 294.757 | -0.0295366 | -0.261225 | 858.288 | 884.411 | [11 empty] | 13.829249 | 0.0703571 | 208.207 | 31.675 | 295.929 | -0.0297377 | -0.254373 | 829.951 | 855.388 | [11 empty] | 12.14464746 | 0.0241774 | 0.702766 | 297698 | 29067 | -0.0103332 | -0.0890506 | 852888 | [12 empty] | 13.851589 | 0.0684152 | 205969 | 321654 | 301058 | -0.0314455 | -0.275767 | 849393 | 876969 | [11 empty] | 13.87793164 | 0.0686154 | 205417 | 319917 | 299375 | -0.0316121 | -0.282688 | 86597 | 894239
1030.001 | 13.93905 | 0.0734765 | 2.11931 | 30.9626 | 28.8433 | -0.0285534 | -0.257191 | 8.75017 | 9.00736 | 1024.93 | [29 empty] | 2059.001 | 13.68183 | 0.0725525 | 2.134 | 31.5472 | 29.4132 | -0.0297581 | -0.26068 | 8.49931 | 8.75999 | 1006.017 | [9 empty] | 1030.001 | 13.61306 | 0.0722807 | 2.16671 | 32.1431 | 29.9763 | -0.031595 | -0.288506 | 8.84288 | 9.13138 | 1000.96 | [29 empty] | 2059.001 | 13.60555 | 0.070782 | 2.02665 | 30.6589 | 28.6323 | -0.0313156 | -0.257049 | 7.95127 | 8.20832 | 1000.408 | [9 empty] | 1030.001 | 14.15523 | 0.0747889 | 2.23403 | 32.1051 | 29.8711 | -0.0319372 | -0.281151 | 8.52207 | 8.80322 | 1040.826 | [9 empty] | 1030.001 | 13.91407 | 0.0677608 | 2.03389 | 32.0496 | 30.0157 | -0.0307765 | -0.277893 | 8.7515 | 9.02939 | 1023.093 | 6.77608 | 1092.419 | 0.06556375 | [6 empty] | 2059.001 | 13.9278 | 0.0687121 | 2.01961 | 31.412 | 29.3924 | -0.0297772 | -0.226965 | 7.39516 | 7.62212 | 1024.103 | [10 empty] | 13.69381836 | 0.0707672 | 2.12578 | 321.649 | 300.391 | -0.0283679 | -0.243747 | 834.862 | 859.237 | [11 empty] | 13.52097559 | 0.0707374 | 2.08335 | 315.353 | 294.519 | -0.0286587 | -0.255303 | 865.309 | 890.839 | [11 empty] | 13.64364551 | 0.0677227 | 2.04135 | 321.841 | 301.428 | -0.024768 | -0.21724 | 855.377 | 877.101 | [11 empty] | 13.6110098 | 0.0703029 | 21.401 | 325.813 | 304.412 | -0.0296362 | -0.261465 | 856.104 | 88.225 | [11 empty] | 13.4777373 | 0.0703096 | 199.473 | 303.654 | 283.707 | -0.0292035 | -0.251209 | 835.082 | 860.203 | [11 empty] | 13.4605918 | 0.0696429 | 204.563 | 314.188 | 293.732 | -0.0296987 | -0.256545 | 838.168 | 863.823 | [11 empty] | 13.8224082 | 0.0685088 | 202.666 | 316.091 | 295.825 | -0.0296232 | -0.258913 | 848.129 | 874.021 | [11 empty] | 13.81361133 | 0.0700449 | 206.462 | 315.403 | 294.757 | -0.029724 | -0.262882 | 858.123 | 884.411 | [11 empty] | 13.8400049 | 0.0708251 | 209.592 | 316.888 | 295.929 | -0.0299353 | -0.256063 | 829.782 | 855.388 | [11 empty] | 12.16059375 | 0.0244429 | 0.710481 | 297775 | 29067 | -0.0104593 | -0.0901377 | 852779 | [12 empty] | 13.859997 | 0.068863 | 207317 | 321789 | 301058 | -0.0316648 | -0.277691 | 8492 | 876969 | [11 empty] | 13.88759375 | 0.069066 | 206766 | 320052 | 299375 | -0.031812 | -0.284475 | 865791 | 894239
1033.001 | 13.94777 | 0.0739567 | 2.13316 | 30.9765 | 28.8433 | -0.0287154 | -0.25865 | 8.74871 | 9.00736 | 1025.572 | [29 empty] | 2065.001 | 13.69176 | 0.0730102 | 2.14747 | 31.5607 | 29.4132 | -0.0299262 | -0.262153 | 8.49783 | 8.75999 | 1006.747 | [9 empty] | 1033.001 | 13.62315 | 0.0727504 | 2.18079 | 32.1571 | 29.9763 | -0.0318412 | -0.290755 | 8.84063 | 9.13138 | 1001.702 | [29 empty] | 2065.001 | 13.61638 | 0.0712252 | 2.03934 | 30.6716 | 28.6323 | -0.0314864 | -0.25845 | 7.94987 | 8.20832 | 1001.205 | [9 empty] | 1033.001 | 14.16547 | 0.0752658 | 2.24827 | 32.1194 | 29.8711 | -0.0321488 | -0.283013 | 8.52021 | 8.80322 | 1041.579 | [9 empty] | 1033.001 | 13.92304 | 0.0682203 | 2.04768 | 32.0634 | 30.0157 | -0.0309776 | -0.279709 | 8.74969 | 9.02939 | 1023.753 | 6.82203 | 1093.594 | 0.06599399 | [6 empty] | 2065.001 | 13.93639 | 0.069186 | 2.03354 | 31.4259 | 29.3924 | -0.0299859 | -0.228556 | 7.39357 | 7.62212 | 1024.735 | [10 empty] | 13.70260938 | 0.0712276 | 2.13961 | 321.787 | 300.391 | -0.0285395 | -0.245222 | 834.714 | 859.237 | [11 empty] | 13.53098047 | 0.0711806 | 2.09641 | 315.483 | 294.519 | -0.0288259 | -0.256793 | 86.516 | 890.839 | [11 empty] | 13.65231641 | 0.0681847 | 2.05527 | 32.198 | 301.428 | -0.0249116 | -0.2185 | 855.251 | 877.101 | [11 empty] | 13.6213574 | 0.0707493 | 215.369 | 325.949 | 304.412 | -0.029819 | -0.263078 | 855.942 | 88.225 | [11 empty] | 13.4874678 | 0.0707739 | 200.791 | 303.786 | 283.707 | -0.0293891 | -0.252806 | 834.923 | 860.203 | [11 empty] | 13.47109473 | 0.0701097 | 205.934 | 314.325 | 293.732 | -0.0298453 | -0.257811 | 838.042 | 863.823 | [11 empty] | 13.83197363 | 0.068976 | 204.048 | 31.623 | 295.825 | -0.0298115 | -0.260559 | 847.965 | 874.021 | [11 empty] | 13.82264844 | 0.0705108 | 207.835 | 31.554 | 294.757 | -0.0299222 | -0.264635 | 857.947 | 884.411 | [11 empty] | 13.8490742 | 0.07129 | 210.968 | 317.026 | 295.929 | -0.0301278 | -0.25771 | 829.617 | 855.388 | [11 empty] | 12.17530273 | 0.0247055 | 0.718117 | 297852 | 29067 | -0.0105719 | -0.0911078 | 852682 | [12 empty] | 13.869051 | 0.0693201 | 208693 | 321927 | 301058 | -0.031855 | -0.279359 | 849033 | 876969 | [11 empty] | 13.89551074 | 0.0695364 | 208175 | 320192 | 299375 | -0.0320375 | -0.286491 | 865589 | 894239
1036.001 | 13.95578 | 0.0744318 | 2.14686 | 30.9902 | 28.8433 | -0.0288741 | -0.26008 | 8.74728 | 9.00736 | 1026.16 | [29 empty] | 2071.001 | 13.70062 | 0.0734806 | 2.1613 | 31.5745 | 29.4132 | -0.0301007 | -0.263682 | 8.49631 | 8.75999 | 1007.399 | [9 empty] | 1036.001 | 13.63191 | 0.0732185 | 2.19482 | 32.1712 | 29.9763 | -0.0320721 | -0.292862 | 8.83852 | 9.13138 | 1002.346 | [29 empty] | 2071.001 | 13.6258 | 0.0717138 | 2.05333 | 30.6856 | 28.6323 | -0.0316719 | -0.259973 | 7.94835 | 8.20832 | 1001.897 | [9 empty] | 1036.001 | 14.17524 | 0.0757489 | 2.2627 | 32.1338 | 29.8711 | -0.0323568 | -0.284844 | 8.51838 | 8.80322 | 1042.297 | [9 empty] | 1036.001 | 13.93229 | 0.0687083 | 2.06233 | 32.078 | 30.0157 | -0.0311954 | -0.281676 | 8.74772 | 9.02939 | 1024.433 | 6.87083 | 1094.82 | 0.06645072 | [6 empty] | 2071.001 | 13.9449 | 0.0696637 | 2.04758 | 31.4399 | 29.3924 | -0.0301901 | -0.230113 | 7.39201 | 7.62212 | 1025.361 | [10 empty] | 13.7135166 | 0.071683 | 2.15329 | 321.924 | 300.391 | -0.0287062 | -0.246654 | 834.571 | 859.237 | [11 empty] | 13.54235352 | 0.0716303 | 2.10965 | 315.616 | 294.519 | -0.0289796 | -0.258162 | 865.023 | 890.839 | [11 empty] | 13.66247266 | 0.0686301 | 2.0687 | 322.115 | 301.428 | -0.0250764 | -0.219945 | 855.106 | 877.101 | [11 empty] | 13.6306826 | 0.0712065 | 216.761 | 326.088 | 304.412 | -0.0299741 | -0.264446 | 855.805 | 88.225 | [11 empty] | 13.4964541 | 0.0712313 | 202.088 | 303.916 | 283.707 | -0.0295792 | -0.254441 | 834.759 | 860.203 | [11 empty] | 13.47933496 | 0.0705717 | 207.291 | 314.461 | 293.732 | -0.0300172 | -0.259295 | 837.893 | 863.823 | [11 empty] | 13.84104395 | 0.0694352 | 205.407 | 316.365 | 295.825 | -0.0299927 | -0.262142 | 847.806 | 874.021 | [11 empty] | 13.83177344 | 0.0709807 | 20.922 | 315.679 | 294.757 | -0.0300872 | -0.266095 | 857.801 | 884.411 | [11 empty] | 13.8584844 | 0.0717585 | 212.354 | 317.164 | 295.929 | -0.0303222 | -0.259372 | 829.451 | 855.388 | [11 empty] | 12.18957617 | 0.0249706 | 0.725821 | 297929 | 29067 | -0.0106986 | -0.0921996 | 852573 | [12 empty] | 13.880484 | 0.069782 | 210084 | 322066 | 301058 | -0.0320609 | -0.281165 | 848853 | 876969 | [11 empty] | 13.9044375 | 0.0699839 | 209514 | 320326 | 299375 | -0.0321964 | -0.287913 | 865447 | 894239
1039.001 | 13.96474 | 0.0748931 | 2.16017 | 31.0035 | 28.8433 | -0.0290549 | -0.261708 | 8.74566 | 9.00736 | 1026.819 | [29 empty] | 2077.001 | 13.70988 | 0.0739559 | 2.17528 | 31.5885 | 29.4132 | -0.0302556 | -0.265038 | 8.49495 | 8.75999 | 1008.079 | [9 empty] | 1039.001 | 13.63998 | 0.0736949 | 2.2091 | 32.1855 | 29.9763 | -0.0323094 | -0.29503 | 8.83635 | 9.13138 | 1002.94 | [29 empty] | 2077.001 | 13.63527 | 0.0721685 | 2.06635 | 30.6986 | 28.6323 | -0.0318488 | -0.261425 | 7.9469 | 8.20832 | 1002.594 | [9 empty] | 1039.001 | 14.18343 | 0.0762274 | 2.277 | 32.1481 | 29.8711 | -0.0325588 | -0.286623 | 8.5166 | 8.80322 | 1042.899 | [9 empty] | 1039.001 | 13.94058 | 0.0691648 | 2.07603 | 32.0917 | 30.0157 | -0.0314017 | -0.283539 | 8.74586 | 9.02939 | 1025.043 | 6.91648 | 1095.94 | 0.06687778 | [6 empty] | 2077.001 | 13.95448 | 0.0701318 | 2.06134 | 31.4537 | 29.3924 | -0.0304061 | -0.231759 | 7.39036 | 7.62212 | 1026.065 | [10 empty] | 13.72286328 | 0.0721497 | 2.16731 | 322.064 | 300.391 | -0.0288805 | -0.248152 | 834.421 | 859.237 | [11 empty] | 13.55309473 | 0.0720886 | 2.12315 | 315.751 | 294.519 | -0.0291458 | -0.259642 | 864.875 | 890.839 | [11 empty] | 13.6715166 | 0.0690844 | 2.08239 | 322.252 | 301.428 | -0.0252301 | -0.221293 | 854.971 | 877.101 | [11 empty] | 13.6416836 | 0.0716625 | 218.149 | 326.227 | 304.412 | -0.0301446 | -0.26595 | 855.655 | 88.225 | [11 empty] | 13.5062402 | 0.0716898 | 203.389 | 304.046 | 283.707 | -0.0297492 | -0.255903 | 834.613 | 860.203 | [11 empty] | 13.48982813 | 0.0710224 | 208.615 | 314.593 | 293.732 | -0.0301717 | -0.26063 | 83.776 | 863.823 | [11 empty] | 13.85096973 | 0.0699018 | 206.787 | 316.503 | 295.825 | -0.0301771 | -0.263754 | 847.645 | 874.021 | [11 empty] | 13.84274121 | 0.0714306 | 210.547 | 315.811 | 294.757 | -0.0302877 | -0.267867 | 857.624 | 884.411 | [11 empty] | 13.8689375 | 0.0722279 | 213.743 | 317.303 | 295.929 | -0.0305166 | -0.261035 | 829.285 | 855.388 | [11 empty] | 12.20391406 | 0.0252405 | 0.733668 | 298007 | 29067 | -0.0108065 | -0.0931298 | 85248 | [12 empty] | 13.890738 | 0.0702384 | 211458 | 322203 | 301058 | -0.032261 | -0.282919 | 848677 | 876969 | [11 empty] | 13.91581738 | 0.0704446 | 210894 | 320464 | 299375 | -0.0323691 | -0.289457 | 865293 | 894239
1042.001 | 13.97485 | 0.0753685 | 2.17388 | 31.0172 | 28.8433 | -0.029208 | -0.263087 | 8.74428 | 9.00736 | 1027.562 | [29 empty] | 2083.001 | 13.71831 | 0.0744143 | 2.18877 | 31.602 | 29.4132 | -0.0304174 | -0.266456 | 8.49353 | 8.75999 | 1008.699 | [9 empty] | 1042.001 | 13.65075 | 0.0741634 | 2.22315 | 32.1995 | 29.9763 | -0.0325534 | -0.297258 | 8.83413 | 9.13138 | 1003.731 | [29 empty] | 2083.001 | 13.64378 | 0.072631 | 2.07959 | 30.7119 | 28.6323 | -0.0320333 | -0.26294 | 7.94538 | 8.20832 | 1003.219 | [9 empty] | 1042.001 | 14.19222 | 0.07671 | 2.29141 | 32.1625 | 29.8711 | -0.0327831 | -0.288597 | 8.51463 | 8.80322 | 1043.546 | [9 empty] | 1042.001 | 13.94955 | 0.0696369 | 2.0902 | 32.1059 | 30.0157 | -0.0315842 | -0.285186 | 8.74421 | 9.02939 | 1025.702 | 6.96369 | 1097.129 | 0.06731925 | [6 empty] | 2083.001 | 13.96433 | 0.0706051 | 2.07525 | 31.4676 | 29.3924 | -0.0306075 | -0.233294 | 7.38883 | 7.62212 | 1026.789 | [10 empty] | 13.73161621 | 0.0726173 | 2.18136 | 322.204 | 300.391 | -0.0290663 | -0.249749 | 834.262 | 859.237 | [11 empty] | 13.56360645 | 0.0725434 | 2.13654 | 315.885 | 294.519 | -0.0293019 | -0.261033 | 864.736 | 890.839 | [11 empty] | 13.68146973 | 0.0695358 | 2.096 | 322.388 | 301.428 | -0.0253847 | -0.222649 | 854.836 | 877.101 | [11 empty] | 13.6516436 | 0.0721232 | 219.551 | 326.367 | 304.412 | -0.0303172 | -0.267474 | 855.503 | 88.225 | [11 empty] | 13.5172266 | 0.0721471 | 204.686 | 304.176 | 283.707 | -0.0299399 | -0.257544 | 834.449 | 860.203 | [11 empty] | 13.5011875 | 0.0714784 | 209.955 | 314.727 | 293.732 | -0.030331 | -0.262006 | 837.622 | 863.823 | [11 empty] | 13.86230664 | 0.0703602 | 208.143 | 316.639 | 295.825 | -0.0303603 | -0.265355 | 847.485 | 874.021 | [11 empty] | 13.85242285 | 0.0718952 | 211.916 | 315.948 | 294.757 | -0.0304824 | -0.26959 | 857.452 | 884.411 | [11 empty] | 13.8784199 | 0.072696 | 215.128 | 317.442 | 295.929 | -0.0307195 | -0.262771 | 829.111 | 855.388 | [11 empty] | 12.21789844 | 0.0255107 | 0.74152 | 298086 | 29067 | -0.0109308 | -0.0942013 | 852373 | [12 empty] | 13.900677 | 0.0706971 | 212839 | 322341 | 301058 | -0.0324626 | -0.284687 | 8485 | 876969 | [11 empty] | 13.92611328 | 0.0709087 | 212283 | 320603 | 299375 | -0.0325602 | -0.291165 | 865122 | 894239
1045.001 | 13.9840625 | 0.0758424 | 2.18755 | 31.0309 | 28.8433 | -0.0293893 | -0.26472 | 8.74264 | 9.00736 | 1028.24 | [29 empty] | 2089.001 | 13.72746 | 0.074881 | 2.20249 | 31.6157 | 29.4132 | -0.0305974 | -0.268032 | 8.49195 | 8.75999 | 1009.372 | [9 empty] | 1045.001 | 13.66141 | 0.0746335 | 2.23724 | 32.2136 | 29.9763 | -0.0327925 | -0.299441 | 8.83194 | 9.13138 | 1004.516 | [29 empty] | 2089.001 | 13.65319 | 0.0730859 | 2.09261 | 30.7249 | 28.6323 | -0.0322206 | -0.264477 | 7.94385 | 8.20832 | 1003.911 | [9 empty] | 1045.001 | 14.20102 | 0.0771824 | 2.30552 | 32.1766 | 29.8711 | -0.0330005 | -0.290511 | 8.51271 | 8.80322 | 1044.193 | [9 empty] | 1045.001 | 13.96001 | 0.0701205 | 2.10472 | 32.1204 | 30.0157 | -0.0317963 | -0.287102 | 8.74229 | 9.02939 | 1026.472 | 7.01205 | 1098.448 | 0.06777126 | [6 empty] | 2089.001 | 13.97376 | 0.0710864 | 2.0894 | 31.4818 | 29.3924 | -0.0307964 | -0.234734 | 7.38739 | 7.62212 | 1027.482 | [10 empty] | 13.7410459 | 0.073091 | 2.19559 | 322.347 | 300.391 | -0.029218 | -0.251051 | 834.131 | 859.237 | [11 empty] | 13.57367773 | 0.073007 | 2.1502 | 316.021 | 294.519 | -0.0294586 | -0.262429 | 864.596 | 890.839 | [11 empty] | 13.69213477 | 0.0699835 | 2.1095 | 322.523 | 301.428 | -0.0255387 | -0.224 | 854.701 | 877.101 | [11 empty] | 13.6613096 | 0.0725884 | 220.968 | 326.509 | 304.412 | -0.0304754 | -0.268869 | 855.363 | 88.225 | [11 empty] | 13.5274141 | 0.072611 | 206.003 | 304.307 | 283.707 | -0.0301129 | -0.259032 | 8.343 | 860.203 | [11 empty] | 13.51151758 | 0.0719347 | 211.295 | 314.861 | 293.732 | -0.0304837 | -0.263326 | 83.749 | 863.823 | [11 empty] | 13.87266113 | 0.0708251 | 209.518 | 316.777 | 295.825 | -0.0305545 | -0.267052 | 847.315 | 874.021 | [11 empty] | 13.86217188 | 0.0723542 | 213.269 | 316.084 | 294.757 | -0.0306812 | -0.271347 | 857.276 | 884.411 | [11 empty] | 13.8874502 | 0.073165 | 216.516 | 317.581 | 295.929 | -0.0309375 | -0.264636 | 828.925 | 855.388 | [11 empty] | 12.23242285 | 0.0257801 | 0.749352 | 298164 | 29067 | -0.0110546 | -0.0952674 | 852266 | [12 empty] | 13.910917 | 0.0712053 | 214369 | 322494 | 301058 | -0.0326864 | -0.28665 | 848304 | 876969 | [11 empty] | 13.93551172 | 0.0713744 | 213677 | 320743 | 299375 | -0.032732 | -0.292702 | 864968 | 894239
1048.001 | 13.99351 | 0.076304 | 2.20086 | 31.0442 | 28.8433 | -0.0295481 | -0.26615 | 8.74121 | 9.00736 | 1028.934 | [29 empty] | 2095.001 | 13.73698 | 0.0753445 | 2.21613 | 31.6294 | 29.4132 | -0.0307549 | -0.269413 | 8.49057 | 8.75999 | 1010.072 | [9 empty] | 1048.001 | 13.67133 | 0.0751028 | 2.25131 | 32.2277 | 29.9763 | -0.0330261 | -0.301574 | 8.82981 | 9.13138 | 1005.245 | [29 empty] | 2095.001 | 13.66408 | 0.0735487 | 2.10587 | 30.7381 | 28.6323 | -0.0324026 | -0.265971 | 7.94235 | 8.20832 | 1004.712 | [9 empty] | 1048.001 | 14.21027 | 0.077666 | 2.31997 | 32.1911 | 29.8711 | -0.033205 | -0.292311 | 8.51091 | 8.80322 | 1044.873 | [9 empty] | 1048.001 | 13.97082 | 0.070602 | 2.11917 | 32.1349 | 30.0157 | -0.0320135 | -0.289063 | 8.74033 | 9.02939 | 1027.266 | 7.0602 | 1099.793 | 0.06822111 | [6 empty] | 2095.001 | 13.983 | 0.0715689 | 2.10358 | 31.4959 | 29.3924 | -0.0310137 | -0.23639 | 7.38573 | 7.62212 | 1028.162 | [10 empty] | 13.75075781 | 0.0735483 | 2.20932 | 322.484 | 300.391 | -0.0294235 | -0.252818 | 833.955 | 859.237 | [11 empty] | 13.58370801 | 0.0734562 | 2.16343 | 316.154 | 294.519 | -0.0296089 | -0.263768 | 864.462 | 890.839 | [11 empty] | 13.7021084 | 0.0704286 | 2.12291 | 322.657 | 301.428 | -0.0257126 | -0.225525 | 854.548 | 877.101 | [11 empty] | 13.6708555 | 0.0730489 | 22.237 | 326.649 | 304.412 | -0.030658 | -0.270481 | 855.202 | 88.225 | [11 empty] | 13.5371465 | 0.0730774 | 207.326 | 30.444 | 283.707 | -0.0302815 | -0.260483 | 834.155 | 860.203 | [11 empty] | 13.52141211 | 0.0723944 | 212.645 | 314.996 | 293.732 | -0.030652 | -0.264779 | 837.345 | 863.823 | [11 empty] | 13.88193945 | 0.0712825 | 210.871 | 316.912 | 295.825 | -0.0307363 | -0.268641 | 847.156 | 874.021 | [11 empty] | 13.8725752 | 0.0728235 | 214.652 | 316.222 | 294.757 | -0.0308753 | -0.273065 | 857.104 | 884.411 | [11 empty] | 13.8978105 | 0.0736293 | 21.789 | 317.718 | 295.929 | -0.0311213 | -0.266208 | 828.767 | 855.388 | [11 empty] | 12.24604004 | 0.0260528 | 0.757278 | 298243 | 29067 | -0.0111834 | -0.0963775 | 852155 | [12 empty] | 13.919953 | 0.0716194 | 215616 | 322619 | 301058 | -0.032885 | -0.288392 | 84813 | 876969 | [11 empty] | 13.94503418 | 0.0718358 | 215058 | 320881 | 299375 | -0.0329205 | -0.294388 | 8648 | 894239
1051.001 | 14.00332 | 0.0767706 | 2.21432 | 31.0576 | 28.8433 | -0.0297228 | -0.267724 | 8.73964 | 9.00736 | 1029.656 | [29 empty] | 2101.001 | 13.7468 | 0.0758051 | 2.22967 | 31.6429 | 29.4132 | -0.0309206 | -0.270864 | 8.48912 | 8.75999 | 1010.794 | [9 empty] | 1051.001 | 13.68098 | 0.0755757 | 2.26548 | 32.2418 | 29.9763 | -0.0332487 | -0.303607 | 8.82778 | 9.13138 | 1005.955 | [29 empty] | 2101.001 | 13.67392 | 0.0740021 | 2.11885 | 30.7511 | 28.6323 | -0.0325934 | -0.267537 | 7.94079 | 8.20832 | 1005.435 | [9 empty] | 1051.001 | 14.2189 | 0.0781494 | 2.33441 | 32.2055 | 29.8711 | -0.0334025 | -0.29405 | 8.50918 | 8.80322 | 1045.508 | [9 empty] | 1051.001 | 13.98001 | 0.0710357 | 2.13219 | 32.1479 | 30.0157 | -0.0321985 | -0.290733 | 8.73866 | 9.02939 | 1027.942 | 7.10357 | 1100.962 | 0.06862612 | [6 empty] | 2101.001 | 13.99188 | 0.0720262 | 2.11702 | 31.5094 | 29.3924 | -0.031205 | -0.237848 | 7.38427 | 7.62212 | 1028.814 | [10 empty] | 13.76041504 | 0.0740217 | 2.22354 | 322.626 | 300.391 | -0.0296043 | -0.254371 | 8.338 | 859.237 | [11 empty] | 13.59330078 | 0.073923 | 2.17718 | 316.291 | 294.519 | -0.0297962 | -0.265436 | 864.295 | 890.839 | [11 empty] | 13.71239551 | 0.0708795 | 2.1365 | 322.793 | 301.428 | -0.0258739 | -0.22694 | 854.407 | 877.101 | [11 empty] | 13.6797412 | 0.0735086 | 223.769 | 326.789 | 304.412 | -0.0308276 | -0.271976 | 855.052 | 88.225 | [11 empty] | 13.5482637 | 0.0735391 | 208.636 | 304.571 | 283.707 | -0.0304544 | -0.26197 | 834.006 | 860.203 | [11 empty] | 13.53201758 | 0.0728444 | 213.967 | 315.128 | 293.732 | -0.0308153 | -0.26619 | 837.204 | 863.823 | [11 empty] | 13.89236035 | 0.0717528 | 212.262 | 317.051 | 295.825 | -0.0309337 | -0.270367 | 846.984 | 874.021 | [11 empty] | 13.88222559 | 0.0733004 | 216.058 | 316.363 | 294.757 | -0.0310909 | -0.274971 | 856.914 | 884.411 | [11 empty] | 13.9070059 | 0.0741039 | 219.295 | 317.858 | 295.929 | -0.0313228 | -0.267931 | 828.595 | 855.388 | [11 empty] | 12.25922168 | 0.0263193 | 0.765024 | 298321 | 29067 | -0.0112989 | -0.0973728 | 852056 | [12 empty] | 13.929799 | 0.0720748 | 216987 | 322756 | 301058 | -0.0330724 | -0.290035 | 847966 | 876969 | [11 empty] | 13.95559961 | 0.0723043 | 216461 | 321021 | 299375 | -0.0331135 | -0.296114 | 864627 | 894239
1054.001 | 14.01239 | 0.0772378 | 2.2278 | 31.0711 | 28.8433 | -0.0298919 | -0.269247 | 8.73812 | 9.00736 | 1030.322 | [29 empty] | 2107.001 | 13.75593 | 0.0762629 | 2.24314 | 31.6564 | 29.4132 | -0.0310832 | -0.272288 | 8.4877 | 8.75999 | 1011.466 | [9 empty] | 1054.001 | 13.69038 | 0.0760498 | 2.2797 | 32.256 | 29.9763 | -0.0334814 | -0.305732 | 8.82565 | 9.13138 | 1006.646 | [29 empty] | 2107.001 | 13.68432 | 0.0744622 | 2.13202 | 30.7643 | 28.6323 | -0.0328006 | -0.269238 | 7.93909 | 8.20832 | 1006.2 | [9 empty] | 1054.001 | 14.22791 | 0.0786239 | 2.34858 | 32.2197 | 29.8711 | -0.0336234 | -0.295995 | 8.50723 | 8.80322 | 1046.17 | [9 empty] | 1054.001 | 13.98897 | 0.0715271 | 2.14694 | 32.1627 | 30.0157 | -0.0324416 | -0.292928 | 8.73647 | 9.02939 | 1028.601 | 7.15271 | 1102.174 | 0.06908483 | [6 empty] | 2107.001 | 14.0003 | 0.07251 | 2.13124 | 31.5236 | 29.3924 | -0.0314241 | -0.239518 | 7.3826 | 7.62212 | 1029.434 | [10 empty] | 13.76984082 | 0.074482 | 2.23737 | 322.764 | 300.391 | -0.0298072 | -0.256114 | 833.625 | 859.237 | [11 empty] | 13.60369043 | 0.0743803 | 2.19064 | 316.426 | 294.519 | -0.0299522 | -0.266826 | 864.156 | 890.839 | [11 empty] | 13.72288867 | 0.0713264 | 2.14997 | 322.927 | 301.428 | -0.0260361 | -0.228363 | 854.264 | 877.101 | [11 empty] | 13.688252 | 0.0739671 | 225.165 | 326.928 | 304.412 | -0.031 | -0.273497 | 8.549 | 88.225 | [11 empty] | 13.5584785 | 0.0740061 | 20.996 | 304.703 | 283.707 | -0.0306364 | -0.263535 | 83.385 | 860.203 | [11 empty] | 13.54195703 | 0.0733007 | 215.307 | 315.262 | 293.732 | -0.0309984 | -0.267771 | 837.046 | 863.823 | [11 empty] | 13.90217969 | 0.0722132 | 213.625 | 317.187 | 295.825 | -0.0311099 | -0.271907 | 84.683 | 874.021 | [11 empty] | 13.89159082 | 0.0737699 | 217.442 | 316.501 | 294.757 | -0.0312884 | -0.276718 | 856.739 | 884.411 | [11 empty] | 13.9172207 | 0.0745663 | 220.663 | 317.995 | 295.929 | -0.0315236 | -0.269649 | 828.423 | 855.388 | [11 empty] | 12.27358105 | 0.0265906 | 0.772909 | 298399 | 29067 | -0.0114123 | -0.0983503 | 851958 | [12 empty] | 13.939014 | 0.0725351 | 218372 | 322895 | 301058 | -0.0332935 | -0.291974 | 847772 | 876969 | [11 empty] | 13.96455371 | 0.0727697 | 217854 | 32116 | 299375 | -0.0332808 | -0.29761 | 864478 | 894239
1057.001 | 14.02107 | 0.0777152 | 2.24156 | 31.0849 | 28.8433 | -0.0300485 | -0.270658 | 8.73671 | 9.00736 | 1030.961 | [29 empty] | 2113.001 | 13.76433 | 0.0767235 | 2.25669 | 31.6699 | 29.4132 | -0.0312659 | -0.273889 | 8.4861 | 8.75999 | 1012.083 | [9 empty] | 1057.001 | 13.69927 | 0.0765183 | 2.29374 | 32.2701 | 29.9763 | -0.0337002 | -0.30773 | 8.82365 | 9.13138 | 1007.299 | [29 empty] | 2113.001 | 13.69405 | 0.0749231 | 2.14522 | 30.7775 | 28.6323 | -0.0330154 | -0.271001 | 7.93732 | 8.20832 | 1006.916 | [9 empty] | 1057.001 | 14.23546 | 0.079108 | 2.36304 | 32.2341 | 29.8711 | -0.0338262 | -0.29778 | 8.50545 | 8.80322 | 1046.725 | [9 empty] | 1057.001 | 13.99964 | 0.071999 | 2.1611 | 32.1768 | 30.0157 | -0.0326399 | -0.294719 | 8.73468 | 9.02939 | 1029.385 | 7.1999 | 1103.5 | 0.06952513 | [6 empty] | 2113.001 | 14.00814 | 0.0729886 | 2.14531 | 31.5377 | 29.3924 | -0.03163 | -0.241088 | 7.38103 | 7.62212 | 1030.01 | [10 empty] | 13.77706348 | 0.0749544 | 2.25156 | 322.906 | 300.391 | -0.0299801 | -0.2576 | 833.477 | 859.237 | [11 empty] | 13.61324902 | 0.0748366 | 2.20408 | 31.656 | 294.519 | -0.0301072 | -0.268207 | 864.018 | 890.839 | [11 empty] | 13.7326416 | 0.0717787 | 2.16361 | 323.064 | 301.428 | -0.0262143 | -0.229926 | 854.108 | 877.101 | [11 empty] | 13.698333 | 0.0744256 | 22.656 | 327.068 | 304.412 | -0.031166 | -0.274962 | 854.754 | 88.225 | [11 empty] | 13.5680889 | 0.0744714 | 211.281 | 304.835 | 283.707 | -0.0308084 | -0.265015 | 833.702 | 860.203 | [11 empty] | 13.55141992 | 0.0737666 | 216.676 | 315.399 | 293.732 | -0.0311815 | -0.269353 | 836.888 | 863.823 | [11 empty] | 13.91294141 | 0.0726766 | 214.995 | 317.324 | 295.825 | -0.0312938 | -0.273514 | 846.669 | 874.021 | [11 empty] | 13.90084766 | 0.0742404 | 218.829 | 31.664 | 294.757 | -0.0314923 | -0.278522 | 856.559 | 884.411 | [11 empty] | 13.9272715 | 0.0750565 | 222.114 | 31.814 | 295.929 | -0.0317185 | -0.271316 | 828.257 | 855.388 | [11 empty] | 12.288375 | 0.0268563 | 0.780633 | 298477 | 29067 | -0.0115358 | -0.0994148 | 851851 | [12 empty] | 13.947948 | 0.0730027 | 21978 | 323036 | 301058 | -0.0334772 | -0.293585 | 847611 | 876969 | [11 empty] | 13.97333105 | 0.0732281 | 219227 | 321298 | 299375 | -0.0334691 | -0.299293 | 864309 | 894239
1060.001 | 14.03099 | 0.0781871 | 2.25518 | 31.0985 | 28.8433 | -0.0302264 | -0.27226 | 8.7351 | 9.00736 | 1031.691 | [29 empty] | 2119.001 | 13.77521 | 0.0771828 | 2.27019 | 31.6834 | 29.4132 | -0.0314323 | -0.275347 | 8.48464 | 8.75999 | 1012.883 | [9 empty] | 1060.001 | 13.70852 | 0.0770055 | 2.30834 | 32.2847 | 29.9763 | -0.0339274 | -0.309804 | 8.82158 | 9.13138 | 1007.98 | [29 empty] | 2119.001 | 13.70251 | 0.0753969 | 2.15879 | 30.7911 | 28.6323 | -0.0332254 | -0.272725 | 7.9356 | 8.20832 | 1007.538 | [9 empty] | 1060.001 | 14.24385 | 0.0795898 | 2.37743 | 32.2485 | 29.8711 | -0.0340473 | -0.299726 | 8.5035 | 8.80322 | 1047.342 | [9 empty] | 1060.001 | 14.00962 | 0.0724668 | 2.17514 | 32.1909 | 30.0157 | -0.0328478 | -0.296596 | 8.7328 | 9.02939 | 1030.119 | 7.24668 | 1104.769 | 0.06996142 | [6 empty] | 2119.001 | 14.01593 | 0.0734669 | 2.15937 | 31.5517 | 29.3924 | -0.0318259 | -0.242581 | 7.37954 | 7.62212 | 1030.583 | [10 empty] | 13.78483301 | 0.0754259 | 2.26572 | 323.048 | 300.391 | -0.0301556 | -0.259108 | 833.326 | 859.237 | [11 empty] | 13.6215791 | 0.0753048 | 2.21787 | 316.698 | 294.519 | -0.0302707 | -0.269663 | 863.873 | 890.839 | [11 empty] | 13.74189355 | 0.0722348 | 2.17736 | 323.201 | 301.428 | -0.0263855 | -0.231427 | 853.958 | 877.101 | [11 empty] | 13.7078027 | 0.0748837 | 227.955 | 327.207 | 304.412 | -0.0313526 | -0.276608 | 854.589 | 88.225 | [11 empty] | 13.5772158 | 0.0749584 | 212.662 | 304.973 | 283.707 | -0.0309741 | -0.266441 | 833.559 | 860.203 | [11 empty] | 13.56058789 | 0.0742377 | 21.806 | 315.538 | 293.732 | -0.0313489 | -0.270799 | 836.743 | 863.823 | [11 empty] | 13.92238574 | 0.073149 | 216.393 | 317.464 | 295.825 | -0.0314621 | -0.274985 | 846.522 | 874.021 | [11 empty] | 13.91035352 | 0.0747086 | 220.209 | 316.778 | 294.757 | -0.0317038 | -0.280392 | 856.372 | 884.411 | [11 empty] | 13.9353662 | 0.0755203 | 223.486 | 318.278 | 295.929 | -0.031924 | -0.273074 | 828.081 | 855.388 | [11 empty] | 12.30218262 | 0.0271219 | 0.788354 | 298554 | 29067 | -0.0116515 | -0.100412 | 851752 | [12 empty] | 13.956761 | 0.0734573 | 221149 | 323172 | 301058 | -0.0336787 | -0.295352 | 847434 | 876969 | [11 empty] | 13.98332715 | 0.0736973 | 220631 | 321438 | 299375 | -0.0336346 | -0.300774 | 864161 | 894239
1063.001 | 14.03927 | 0.0786519 | 2.26858 | 31.1119 | 28.8433 | -0.0303918 | -0.27375 | 8.73361 | 9.00736 | 1032.299 | [29 empty] | 2125.001 | 13.7868 | 0.0776518 | 2.28399 | 31.6972 | 29.4132 | -0.0316065 | -0.276872 | 8.48312 | 8.75999 | 1013.735 | [9 empty] | 1063.001 | 13.71663 | 0.0774778 | 2.3225 | 32.2989 | 29.9763 | -0.0341505 | -0.311841 | 8.81954 | 9.13138 | 1008.576 | [29 empty] | 2125.001 | 13.71095 | 0.0758677 | 2.17226 | 30.8045 | 28.6323 | -0.0334348 | -0.274444 | 7.93388 | 8.20832 | 1008.158 | [9 empty] | 1063.001 | 14.25225 | 0.0800716 | 2.39183 | 32.2629 | 29.8711 | -0.0342631 | -0.301626 | 8.5016 | 8.80322 | 1047.96 | [9 empty] | 1063.001 | 14.01854 | 0.0729396 | 2.18933 | 32.2051 | 30.0157 | -0.0330895 | -0.298778 | 8.73062 | 9.02939 | 1030.775 | 7.29396 | 1105.96 | 0.07040217 | [6 empty] | 2125.001 | 14.02522 | 0.0739473 | 2.17349 | 31.5659 | 29.3924 | -0.0320444 | -0.244246 | 7.37787 | 7.62212 | 1031.266 | [10 empty] | 13.79436133 | 0.0758936 | 2.27977 | 323.189 | 300.391 | -0.030329 | -0.260598 | 833.177 | 859.237 | [11 empty] | 13.63152637 | 0.0757585 | 2.23124 | 316.832 | 294.519 | -0.0304206 | -0.270999 | 863.739 | 890.839 | [11 empty] | 13.75112012 | 0.0726895 | 2.19106 | 323.338 | 301.428 | -0.0265755 | -0.233094 | 853.791 | 877.101 | [11 empty] | 13.7178223 | 0.0753393 | 229.342 | 327.346 | 304.412 | -0.0315356 | -0.278223 | 854.428 | 88.225 | [11 empty] | 13.5863027 | 0.0754112 | 213.947 | 305.102 | 283.707 | -0.0311371 | -0.267842 | 833.419 | 860.203 | [11 empty] | 13.5685752 | 0.0746938 | 219.399 | 315.672 | 293.732 | -0.0315525 | -0.272558 | 836.567 | 863.823 | [11 empty] | 13.93129199 | 0.0736202 | 217.787 | 317.603 | 295.825 | -0.0316676 | -0.276781 | 846.342 | 874.021 | [11 empty] | 13.91882324 | 0.0751769 | 221.589 | 316.916 | 294.757 | -0.0319077 | -0.282195 | 856.191 | 884.411 | [11 empty] | 13.9432959 | 0.0759933 | 224.886 | 318.418 | 295.929 | -0.0321234 | -0.27478 | 82.791 | 855.388 | [11 empty] | 12.31596582 | 0.0273845 | 0.795986 | 29863 | 29067 | -0.0117794 | -0.101514 | 851641 | [12 empty] | 13.966617 | 0.0739213 | 222546 | 323312 | 301058 | -0.0338788 | -0.297106 | 847259 | 876969 | [11 empty] | 13.99203027 | 0.0741576 | 222009 | 321576 | 299375 | -0.0338228 | -0.302457 | 863993 | 894239
1066.001 | 14.0474 | 0.079127 | 2.28228 | 31.1256 | 28.8433 | -0.030564 | -0.275302 | 8.73206 | 9.00736 | 1032.897 | [29 empty] | 2131.001 | 13.79462 | 0.0781199 | 2.29776 | 31.711 | 29.4132 | -0.0318052 | -0.278613 | 8.48137 | 8.75999 | 1014.31 | [9 empty] | 1066.001 | 13.7247 | 0.0779618 | 2.33701 | 32.3134 | 29.9763 | -0.0343591 | -0.313746 | 8.81764 | 9.13138 | 1009.169 | [29 empty] | 2131.001 | 13.71877 | 0.0763365 | 2.18569 | 30.818 | 28.6323 | -0.0336726 | -0.276395 | 7.93193 | 8.20832 | 1008.733 | [9 empty] | 1066.001 | 14.26094 | 0.0805493 | 2.4061 | 32.2772 | 29.8711 | -0.0344607 | -0.303366 | 8.49986 | 8.80322 | 1048.599 | [9 empty] | 1066.001 | 14.02684 | 0.0734234 | 2.20386 | 32.2196 | 30.0157 | -0.0333022 | -0.300699 | 8.72869 | 9.02939 | 1031.385 | 7.34234 | 1107.113 | 0.07085298 | [6 empty] | 2131.001 | 14.03384 | 0.0744292 | 2.18765 | 31.58 | 29.3924 | -0.0322333 | -0.245686 | 7.37643 | 7.62212 | 1031.9 | [10 empty] | 13.80336816 | 0.076359 | 2.29376 | 323.328 | 300.391 | -0.0305257 | -0.262288 | 833.008 | 859.237 | [11 empty] | 13.64195996 | 0.0762123 | 2.2446 | 316.965 | 294.519 | -0.0305722 | -0.272349 | 863.604 | 890.839 | [11 empty] | 13.76027832 | 0.0731409 | 2.20467 | 323.474 | 301.428 | -0.0267509 | -0.234632 | 853.638 | 877.101 | [11 empty] | 13.7280869 | 0.0758064 | 230.764 | 327.488 | 304.412 | -0.0317197 | -0.279847 | 854.265 | 88.225 | [11 empty] | 13.5944932 | 0.0758726 | 215.256 | 305.233 | 283.707 | -0.0312988 | -0.269233 | 83.328 | 860.203 | [11 empty] | 13.57621777 | 0.0751528 | 220.748 | 315.806 | 293.732 | -0.0317574 | -0.274328 | 83.639 | 863.823 | [11 empty] | 13.93946387 | 0.0740749 | 219.132 | 317.738 | 295.825 | -0.0318751 | -0.278595 | 846.161 | 874.021 | [11 empty] | 13.92860254 | 0.0756368 | 222.945 | 317.051 | 294.757 | -0.032133 | -0.284188 | 855.992 | 884.411 | [11 empty] | 13.9530352 | 0.0764632 | 226.277 | 318.557 | 295.929 | -0.032336 | -0.276599 | 827.728 | 855.388 | [11 empty] | 12.3292373 | 0.0276521 | 0.803764 | 298708 | 29067 | -0.0118879 | -0.102449 | 851548 | [12 empty] | 13.97591 | 0.074374 | 223908 | 323448 | 301058 | -0.0340741 | -0.298819 | 847087 | 876969 | [11 empty] | 14.00230273 | 0.0746219 | 223399 | 321715 | 299375 | -0.0340034 | -0.304071 | 863831 | 894239
1069.001 | 14.05618 | 0.0795993 | 2.29591 | 31.1392 | 28.8433 | -0.0307364 | -0.276854 | 8.73051 | 9.00736 | 1033.542 | [29 empty] | 2137.001 | 13.80151 | 0.0785868 | 2.31149 | 31.7247 | 29.4132 | -0.0319794 | -0.280139 | 8.47985 | 8.75999 | 1014.817 | [9 empty] | 1069.001 | 13.73479 | 0.0784359 | 2.35122 | 32.3276 | 29.9763 | -0.0345656 | -0.315632 | 8.81575 | 9.13138 | 1009.911 | [29 empty] | 2137.001 | 13.72644 | 0.0768126 | 2.19932 | 30.8316 | 28.6323 | -0.0338951 | -0.278222 | 7.9301 | 8.20832 | 1009.297 | [9 empty] | 1069.001 | 14.26971 | 0.0810295 | 2.42044 | 32.2915 | 29.8711 | -0.0346593 | -0.305113 | 8.49811 | 8.80322 | 1049.243 | [9 empty] | 1069.001 | 14.03499 | 0.073898 | 2.2181 | 32.2338 | 30.0157 | -0.0335417 | -0.302862 | 8.72653 | 9.02939 | 1031.984 | 7.3898 | 1108.246 | 0.07129502 | [6 empty] | 2137.001 | 14.04412 | 0.0749035 | 2.20159 | 31.594 | 29.3924 | -0.0324526 | -0.247358 | 7.37476 | 7.62212 | 1032.656 | [10 empty] | 13.8126377 | 0.0768201 | 2.3076 | 323.467 | 300.391 | -0.0307132 | -0.263899 | 832.847 | 859.237 | [11 empty] | 13.65162891 | 0.0766854 | 2.25853 | 317.105 | 294.519 | -0.030741 | -0.273852 | 863.454 | 890.839 | [11 empty] | 13.76810645 | 0.0735914 | 2.21825 | 32.361 | 301.428 | -0.0269271 | -0.236177 | 853.483 | 877.101 | [11 empty] | 13.738375 | 0.0762684 | 23.217 | 327.629 | 304.412 | -0.0319121 | -0.281544 | 854.096 | 88.225 | [11 empty] | 13.6034502 | 0.0763328 | 216.562 | 305.363 | 283.707 | -0.0314651 | -0.270664 | 833.137 | 860.203 | [11 empty] | 13.5865957 | 0.0756103 | 222.091 | 315.941 | 293.732 | -0.0319517 | -0.276006 | 836.222 | 863.823 | [11 empty] | 13.95004492 | 0.0745394 | 220.506 | 317.875 | 295.825 | -0.032051 | -0.280132 | 846.007 | 874.021 | [11 empty] | 13.93756836 | 0.0761081 | 224.334 | 31.719 | 294.757 | -0.0323454 | -0.286066 | 855.804 | 884.411 | [11 empty] | 13.962499 | 0.0769361 | 227.676 | 318.697 | 295.929 | -0.0325264 | -0.278227 | 827.566 | 855.388 | [11 empty] | 12.34214551 | 0.0279189 | 0.811521 | 298786 | 29067 | -0.0119993 | -0.103409 | 851452 | [12 empty] | 13.985842 | 0.0748427 | 22532 | 323589 | 301058 | -0.034276 | -0.30059 | 84691 | 876969 | [11 empty] | 14.01117773 | 0.075084 | 224783 | 321853 | 299375 | -0.034182 | -0.305669 | 863672 | 894239
1072.001 | 14.06626 | 0.0800651 | 2.30934 | 31.1527 | 28.8433 | -0.0309164 | -0.278475 | 8.72889 | 9.00736 | 1034.284 | [29 empty] | 2143.001 | 13.81101 | 0.0790566 | 2.32531 | 31.7385 | 29.4132 | -0.0321693 | -0.281803 | 8.47818 | 8.75999 | 1015.515 | [9 empty] | 1072.001 | 13.74427 | 0.0789196 | 2.36572 | 32.3421 | 29.9763 | -0.0347728 | -0.317523 | 8.81386 | 9.13138 | 1010.608 | [29 empty] | 2143.001 | 13.73526 | 0.0772858 | 2.21287 | 30.8451 | 28.6323 | -0.0341404 | -0.280236 | 7.92809 | 8.20832 | 1009.946 | [9 empty] | 1072.001 | 14.27924 | 0.0815134 | 2.43489 | 32.306 | 29.8711 | -0.0348583 | -0.306865 | 8.49636 | 8.80322 | 1049.944 | [9 empty] | 1072.001 | 14.04425 | 0.0743763 | 2.23246 | 32.2482 | 30.0157 | -0.0337783 | -0.304998 | 8.7244 | 9.02939 | 1032.666 | 7.43763 | 1109.472 | 0.07174031 | [6 empty] | 2143.001 | 14.05232 | 0.0753804 | 2.21561 | 31.608 | 29.3924 | -0.0326586 | -0.248928 | 7.37319 | 7.62212 | 1033.259 | [10 empty] | 13.82180176 | 0.077304 | 2.32214 | 323.612 | 300.391 | -0.0308987 | -0.265493 | 832.687 | 859.237 | [11 empty] | 13.66274414 | 0.077121 | 2.27136 | 317.233 | 294.519 | -0.0309076 | -0.275337 | 863.305 | 890.839 | [11 empty] | 13.77871387 | 0.0740418 | 2.23182 | 323.746 | 301.428 | -0.027109 | -0.237773 | 853.323 | 877.101 | [11 empty] | 13.747249 | 0.0767396 | 233.604 | 327.772 | 304.412 | -0.0320882 | -0.283098 | 85.394 | 88.225 | [11 empty] | 13.6147334 | 0.0768068 | 217.906 | 305.498 | 283.707 | -0.0316306 | -0.272087 | 832.995 | 860.203 | [11 empty] | 13.59696582 | 0.0760671 | 223.433 | 316.075 | 293.732 | -0.0321626 | -0.277828 | 83.604 | 863.823 | [11 empty] | 13.95964453 | 0.0750088 | 221.895 | 318.014 | 295.825 | -0.0322416 | -0.281798 | 845.841 | 874.021 | [11 empty] | 13.94700293 | 0.0765692 | 225.693 | 317.326 | 294.757 | -0.0325432 | -0.287816 | 855.629 | 884.411 | [11 empty] | 13.9719639 | 0.0774077 | 229.072 | 318.836 | 295.929 | -0.032732 | -0.279985 | 82.739 | 855.388 | [11 empty] | 12.35617578 | 0.028191 | 0.819428 | 298865 | 29067 | -0.0121302 | -0.104537 | 851339 | [12 empty] | 13.995867 | 0.0752984 | 226692 | 323727 | 301058 | -0.0344818 | -0.302394 | 84673 | 876969 | [11 empty] | 14.02049414 | 0.0755529 | 226187 | 321994 | 299375 | -0.0343565 | -0.307229 | 863516 | 894239
1075.001 | 14.07408 | 0.0805198 | 2.32246 | 31.1658 | 28.8433 | -0.0310923 | -0.280059 | 8.7273 | 9.00736 | 1034.859 | [29 empty] | 2149.001 | 13.81974 | 0.0795229 | 2.33903 | 31.7523 | 29.4132 | -0.0323575 | -0.283451 | 8.47654 | 8.75999 | 1016.158 | [9 empty] | 1075.001 | 13.75286 | 0.0793826 | 2.3796 | 32.3559 | 29.9763 | -0.0349772 | -0.31939 | 8.81199 | 9.13138 | 1011.239 | [29 empty] | 2149.001 | 13.74576 | 0.0777426 | 2.22595 | 30.8582 | 28.6323 | -0.0343853 | -0.282246 | 7.92608 | 8.20832 | 1010.718 | [9 empty] | 1075.001 | 14.28747 | 0.0819992 | 2.44941 | 32.3205 | 29.8711 | -0.0350805 | -0.308822 | 8.4944 | 8.80322 | 1050.549 | [9 empty] | 1075.001 | 14.05393 | 0.0748448 | 2.24652 | 32.2622 | 30.0157 | -0.0339884 | -0.306895 | 8.7225 | 9.02939 | 1033.377 | 7.48448 | 1110.72 | 0.07217628 | [6 empty] | 2149.001 | 14.05936 | 0.0758637 | 2.22981 | 31.6222 | 29.3924 | -0.0328741 | -0.25057 | 7.37155 | 7.62212 | 1033.777 | [10 empty] | 13.83063574 | 0.0777679 | 2.33607 | 323.752 | 300.391 | -0.0310805 | -0.267055 | 832.531 | 859.237 | [11 empty] | 13.67306445 | 0.0775838 | 2.28499 | 317.369 | 294.519 | -0.0310811 | -0.276882 | 863.151 | 890.839 | [11 empty] | 13.78817188 | 0.0744978 | 2.24557 | 323.883 | 301.428 | -0.0272876 | -0.239339 | 853.167 | 877.101 | [11 empty] | 13.7556846 | 0.0772088 | 235.033 | 327.915 | 304.412 | -0.0322779 | -0.284772 | 853.773 | 88.225 | [11 empty] | 13.6245566 | 0.0772661 | 219.209 | 305.628 | 283.707 | -0.0318033 | -0.273573 | 832.846 | 860.203 | [11 empty] | 13.60604688 | 0.0765303 | 224.794 | 316.211 | 293.732 | -0.0323884 | -0.279779 | 835.845 | 863.823 | [11 empty] | 13.96866016 | 0.0754747 | 223.273 | 318.152 | 295.825 | -0.0324457 | -0.283582 | 845.662 | 874.021 | [11 empty] | 13.95742578 | 0.0770395 | 227.079 | 317.465 | 294.757 | -0.0327725 | -0.289843 | 855.427 | 884.411 | [11 empty] | 13.9815732 | 0.0778784 | 230.465 | 318.975 | 295.929 | -0.0329471 | -0.281826 | 827.206 | 855.388 | [11 empty] | 12.37079785 | 0.0284655 | 0.827409 | 298944 | 29067 | -0.0122454 | -0.10553 | 85124 | [12 empty] | 14.006375 | 0.075761 | 228084 | 323866 | 301058 | -0.0346757 | -0.304095 | 84656 | 876969 | [11 empty] | 14.03089844 | 0.0760245 | 227598 | 322135 | 299375 | -0.0345451 | -0.308916 | 863347 | 894239
1078.001 | 14.08346 | 0.0809939 | 2.33613 | 31.1795 | 28.8433 | -0.0312809 | -0.281759 | 8.72561 | 9.00736 | 1035.549 | [29 empty] | 2155.001 | 13.82816 | 0.0799934 | 2.35286 | 31.7661 | 29.4132 | -0.0325729 | -0.285338 | 8.47465 | 8.75999 | 1016.776 | [9 empty] | 1078.001 | 13.76102 | 0.0798687 | 2.39417 | 32.3705 | 29.9763 | -0.0351546 | -0.32101 | 8.81037 | 9.13138 | 1011.839 | [29 empty] | 2155.001 | 13.75503 | 0.0782123 | 2.2394 | 30.8717 | 28.6323 | -0.0346376 | -0.284317 | 7.92401 | 8.20832 | 1011.399 | [9 empty] | 1078.001 | 14.29546 | 0.0824783 | 2.46372 | 32.3348 | 29.8711 | -0.0352868 | -0.310638 | 8.49259 | 8.80322 | 1051.137 | [9 empty] | 1078.001 | 14.06331 | 0.0753217 | 2.26084 | 32.2766 | 30.0157 | -0.0342027 | -0.308829 | 8.72056 | 9.02939 | 1034.067 | 7.53217 | 1111.955 | 0.07261987 | [6 empty] | 2155.001 | 14.06762 | 0.0763535 | 2.24421 | 31.6366 | 29.3924 | -0.0330825 | -0.252159 | 7.36996 | 7.62212 | 1034.384 | [10 empty] | 13.8389668 | 0.078246 | 2.35044 | 323.895 | 300.391 | -0.0312723 | -0.268703 | 832.366 | 859.237 | [11 empty] | 13.68216797 | 0.078057 | 2.29893 | 317.509 | 294.519 | -0.0312511 | -0.278397 | 862.999 | 890.839 | [11 empty] | 13.79720313 | 0.0749498 | 2.25919 | 32.402 | 301.428 | -0.0274801 | -0.241028 | 852.998 | 877.101 | [11 empty] | 13.7633398 | 0.0776757 | 236.454 | 328.057 | 304.412 | -0.0324846 | -0.286595 | 85.359 | 88.225 | [11 empty] | 13.6348887 | 0.0777446 | 220.567 | 305.764 | 283.707 | -0.0319805 | -0.275097 | 832.694 | 860.203 | [11 empty] | 13.61625781 | 0.0769958 | 226.161 | 316.348 | 293.732 | -0.0326003 | -0.281609 | 835.662 | 863.823 | [11 empty] | 13.97826367 | 0.0759221 | 224.596 | 318.284 | 295.825 | -0.0326326 | -0.285216 | 845.499 | 874.021 | [11 empty] | 13.96808301 | 0.0774869 | 228.398 | 317.597 | 294.757 | -0.0329551 | -0.291458 | 855.265 | 884.411 | [11 empty] | 13.9912725 | 0.0783515 | 231.865 | 319.115 | 295.929 | -0.033141 | -0.283484 | 82.704 | 855.388 | [11 empty] | 12.38439258 | 0.028733 | 0.835185 | 299022 | 29067 | -0.0123745 | -0.106643 | 851129 | [12 empty] | 14.014903 | 0.0762369 | 229517 | 324009 | 301058 | -0.0348883 | -0.305959 | 846373 | 876969 | [11 empty] | 14.04117285 | 0.0764875 | 228985 | 322273 | 299375 | -0.0347431 | -0.310686 | 86317 | 894239
1081.001 | 14.09262 | 0.081461 | 2.34961 | 31.1929 | 28.8433 | -0.0314669 | -0.283434 | 8.72393 | 9.00736 | 1036.222 | [29 empty] | 2161.001 | 13.83608 | 0.0804656 | 2.36675 | 31.78 | 29.4132 | -0.0327819 | -0.287169 | 8.47282 | 8.75999 | 1017.359 | [9 empty] | 1081.001 | 13.77073 | 0.0803453 | 2.40846 | 32.3848 | 29.9763 | -0.0353509 | -0.322803 | 8.80858 | 9.13138 | 1012.553 | [29 empty] | 2161.001 | 13.76444 | 0.0786865 | 2.25297 | 30.8852 | 28.6323 | -0.0348848 | -0.286345 | 7.92198 | 8.20832 | 1012.091 | [9 empty] | 1081.001 | 14.30219 | 0.0829705 | 2.47842 | 32.3495 | 29.8711 | -0.0354881 | -0.312409 | 8.49082 | 8.80322 | 1051.632 | [9 empty] | 1081.001 | 14.07229 | 0.0757944 | 2.27502 | 32.2907 | 30.0157 | -0.0344499 | -0.311062 | 8.71833 | 9.02939 | 1034.727 | 7.57944 | 1113.154 | 0.07305937 | [6 empty] | 2161.001 | 14.07626 | 0.0768497 | 2.25879 | 31.6512 | 29.3924 | -0.0333031 | -0.25384 | 7.36828 | 7.62212 | 1035.019 | [10 empty] | 13.84677246 | 0.0787197 | 2.36467 | 324.037 | 300.391 | -0.0314639 | -0.270349 | 832.202 | 859.237 | [11 empty] | 13.69054102 | 0.0785188 | 2.31253 | 317.645 | 294.519 | -0.0314413 | -0.280091 | 86.283 | 890.839 | [11 empty] | 13.80764063 | 0.0754024 | 2.27284 | 324.156 | 301.428 | -0.0276602 | -0.242607 | 85.284 | 877.101 | [11 empty] | 13.7715605 | 0.0781433 | 237.877 | 32.82 | 304.412 | -0.0326826 | -0.288342 | 853.416 | 88.225 | [11 empty] | 13.6448936 | 0.0782151 | 221.902 | 305.897 | 283.707 | -0.0321385 | -0.276457 | 832.558 | 860.203 | [11 empty] | 13.6272666 | 0.0774562 | 227.513 | 316.483 | 293.732 | -0.0328272 | -0.283569 | 835.466 | 863.823 | [11 empty] | 13.98893164 | 0.0764037 | 226.021 | 318.427 | 295.825 | -0.0328239 | -0.286888 | 845.332 | 874.021 | [11 empty] | 13.97675195 | 0.0779812 | 229.855 | 317.742 | 294.757 | -0.0331993 | -0.293618 | 855.049 | 884.411 | [11 empty] | 14.000626 | 0.0788318 | 233.286 | 319.258 | 295.929 | -0.0333331 | -0.285127 | 826.875 | 855.388 | [11 empty] | 12.3975332 | 0.029008 | 0.843178 | 299102 | 29067 | -0.0124871 | -0.107613 | 851031 | [12 empty] | 14.02275 | 0.0767037 | 230922 | 32415 | 301058 | -0.0350925 | -0.307751 | 846194 | 876969 | [11 empty] | 14.05017773 | 0.076969 | 230426 | 322418 | 299375 | -0.0349374 | -0.312424 | 862996 | 894239
1084.001 | 14.10141 | 0.0819458 | 2.36359 | 31.2069 | 28.8433 | -0.0316299 | -0.284902 | 8.72246 | 9.00736 | 1036.868 | [29 empty] | 2167.001 | 13.8441 | 0.0809348 | 2.38055 | 31.7938 | 29.4132 | -0.0329902 | -0.288993 | 8.47099 | 8.75999 | 1017.948 | [9 empty] | 1084.001 | 13.78051 | 0.0808301 | 2.42299 | 32.3993 | 29.9763 | -0.0355326 | -0.324462 | 8.80692 | 9.13138 | 1013.273 | [29 empty] | 2167.001 | 13.77523 | 0.0791674 | 2.26674 | 30.899 | 28.6323 | -0.0351287 | -0.288348 | 7.91998 | 8.20832 | 1012.885 | [9 empty] | 1084.001 | 14.30951 | 0.0834615 | 2.49309 | 32.3642 | 29.8711 | -0.0357041 | -0.314311 | 8.48891 | 8.80322 | 1052.17 | [9 empty] | 1084.001 | 14.08296875 | 0.0762681 | 2.28924 | 32.305 | 30.0157 | -0.0346818 | -0.313156 | 8.71624 | 9.02939 | 1035.512 | 7.62681 | 1114.489 | 0.07349959 | [6 empty] | 2167.001 | 14.08376 | 0.0773254 | 2.27278 | 31.6651 | 29.3924 | -0.0334977 | -0.255324 | 7.3668 | 7.62212 | 1035.57 | [10 empty] | 13.85428125 | 0.0791927 | 2.37887 | 32.418 | 300.391 | -0.0316578 | -0.272016 | 832.035 | 859.237 | [11 empty] | 13.69881641 | 0.0789843 | 2.32624 | 317.782 | 294.519 | -0.0316153 | -0.281641 | 862.675 | 890.839 | [11 empty] | 13.81768359 | 0.0758627 | 2.28671 | 324.295 | 301.428 | -0.0278524 | -0.244294 | 852.671 | 877.101 | [11 empty] | 13.7806963 | 0.0786118 | 239.304 | 328.342 | 304.412 | -0.032888 | -0.290154 | 853.235 | 88.225 | [11 empty] | 13.6532393 | 0.0786889 | 223.246 | 306.032 | 283.707 | -0.0323205 | -0.278022 | 832.401 | 860.203 | [11 empty] | 13.63643359 | 0.0779418 | 22.894 | 316.626 | 293.732 | -0.0330493 | -0.285487 | 835.274 | 863.823 | [11 empty] | 13.99835156 | 0.0768805 | 227.431 | 318.568 | 295.825 | -0.0330123 | -0.288534 | 845.167 | 874.021 | [11 empty] | 13.98453223 | 0.0784574 | 231.259 | 317.883 | 294.757 | -0.0334222 | -0.29559 | 854.852 | 884.411 | [11 empty] | 14.0088721 | 0.0793047 | 234.686 | 319.398 | 295.929 | -0.0335347 | -0.286852 | 826.703 | 855.388 | [11 empty] | 12.41039941 | 0.0292799 | 0.851079 | 299181 | 29067 | -0.0126124 | -0.108693 | 850924 | [12 empty] | 14.030993 | 0.0771885 | 232382 | 324296 | 301058 | -0.0352916 | -0.309496 | 84602 | 876969 | [11 empty] | 14.05905762 | 0.0774361 | 231824 | 322557 | 299375 | -0.0351271 | -0.31412 | 862827 | 894239
1087.001 | 14.10886 | 0.0824334 | 2.37765 | 31.221 | 28.8433 | -0.031842 | -0.286813 | 8.72055 | 9.00736 | 1037.416 | [29 empty] | 2173.001 | 13.85332 | 0.081419 | 2.3948 | 31.808 | 29.4132 | -0.0331994 | -0.290826 | 8.46916 | 8.75999 | 1018.627 | [9 empty] | 1087.001 | 13.78841 | 0.0813043 | 2.43721 | 32.4136 | 29.9763 | -0.0357127 | -0.326107 | 8.80528 | 9.13138 | 1013.854 | [29 empty] | 2173.001 | 13.78502 | 0.0796508 | 2.28058 | 30.9129 | 28.6323 | -0.0353933 | -0.29052 | 7.9178 | 8.20832 | 1013.605 | [9 empty] | 1087.001 | 14.31728 | 0.083946 | 2.50756 | 32.3787 | 29.8711 | -0.0359169 | -0.316185 | 8.48704 | 8.80322 | 1052.741 | [9 empty] | 1087.001 | 14.09223 | 0.0767451 | 2.30356 | 32.3193 | 30.0157 | -0.0349118 | -0.315232 | 8.71416 | 9.02939 | 1036.193 | 7.67451 | 1115.716 | 0.07394269 | [6 empty] | 2173.001 | 14.08999 | 0.0778183 | 2.28726 | 31.6796 | 29.3924 | -0.0337165 | -0.256991 | 7.36513 | 7.62212 | 1036.029 | [10 empty] | 13.86185938 | 0.0796688 | 2.39318 | 324.323 | 300.391 | -0.0318515 | -0.27368 | 831.869 | 859.237 | [11 empty] | 13.70672266 | 0.0794487 | 2.33992 | 317.918 | 294.519 | -0.0317891 | -0.28319 | 86.252 | 890.839 | [11 empty] | 13.82659668 | 0.0763378 | 2.30103 | 324.438 | 301.428 | -0.0280251 | -0.245808 | 85.252 | 877.101 | [11 empty] | 13.7900859 | 0.0790872 | 240.751 | 328.487 | 304.412 | -0.0330825 | -0.29187 | 853.063 | 88.225 | [11 empty] | 13.662002 | 0.0791699 | 224.611 | 306.168 | 283.707 | -0.0324978 | -0.279547 | 832.249 | 860.203 | [11 empty] | 13.64489453 | 0.0783994 | 230.284 | 31.676 | 293.732 | -0.0333088 | -0.287729 | 83.505 | 863.823 | [11 empty] | 14.00665332 | 0.0773686 | 228.875 | 318.712 | 295.825 | -0.0332142 | -0.290299 | 844.991 | 874.021 | [11 empty] | 13.99298047 | 0.0789345 | 232.665 | 318.023 | 294.757 | -0.033633 | -0.297454 | 854.665 | 884.411 | [11 empty] | 14.0175049 | 0.0797844 | 236.105 | 319.539 | 295.929 | -0.033736 | -0.288574 | 826.531 | 855.388 | [11 empty] | 12.4225918 | 0.0295601 | 0.859224 | 299263 | 29067 | -0.0127371 | -0.109767 | 850816 | [12 empty] | 14.038807 | 0.077649 | 233768 | 324434 | 301058 | -0.0355129 | -0.311437 | 845825 | 876969 | [11 empty] | 14.06714551 | 0.0779161 | 233261 | 322701 | 299375 | -0.0353282 | -0.315918 | 862647 | 894239
1090.001 | 14.11614 | 0.0829052 | 2.39126 | 31.2346 | 28.8433 | -0.0320555 | -0.288736 | 8.71863 | 9.00736 | 1037.952 | [29 empty] | 2179.001 | 13.86198 | 0.0818831 | 2.40845 | 31.8217 | 29.4132 | -0.0334447 | -0.292975 | 8.46701 | 8.75999 | 1019.263 | [9 empty] | 1090.001 | 13.79688 | 0.081784 | 2.45158 | 32.4279 | 29.9763 | -0.0358899 | -0.327724 | 8.80366 | 9.13138 | 1014.477 | [29 empty] | 2179.001 | 13.79505 | 0.080132 | 2.29436 | 30.9266 | 28.6323 | -0.0356716 | -0.292804 | 7.91552 | 8.20832 | 1014.342 | [9 empty] | 1090.001 | 14.32598 | 0.0844233 | 2.52182 | 32.3929 | 29.8711 | -0.0361263 | -0.318028 | 8.4852 | 8.80322 | 1053.381 | [9 empty] | 1090.001 | 14.10015 | 0.0772227 | 2.31789 | 32.3336 | 30.0157 | -0.03514 | -0.317293 | 8.7121 | 9.02939 | 1036.776 | 7.72227 | 1116.838 | 0.07438615 | [6 empty] | 2179.001 | 14.09877 | 0.0783138 | 2.30183 | 31.6942 | 29.3924 | -0.0339323 | -0.258636 | 7.36349 | 7.62212 | 1036.674 | [10 empty] | 13.87068359 | 0.0801415 | 2.40738 | 324.465 | 300.391 | -0.0320467 | -0.275357 | 831.701 | 859.237 | [11 empty] | 13.71628516 | 0.0799028 | 2.35329 | 318.052 | 294.519 | -0.0319788 | -0.28488 | 862.351 | 890.839 | [11 empty] | 13.83519727 | 0.0767943 | 2.31479 | 324.576 | 301.428 | -0.0282084 | -0.247416 | 852.359 | 877.101 | [11 empty] | 13.7986914 | 0.0795397 | 242.128 | 328.625 | 304.412 | -0.0333117 | -0.293893 | 852.861 | 88.225 | [11 empty] | 13.6704736 | 0.0796477 | 225.966 | 306.304 | 283.707 | -0.0326649 | -0.280984 | 832.105 | 860.203 | [11 empty] | 13.65236914 | 0.0788734 | 231.676 | 316.899 | 293.732 | -0.0335419 | -0.289743 | 834.849 | 863.823 | [11 empty] | 14.01440527 | 0.0778316 | 230.245 | 318.849 | 295.825 | -0.0334146 | -0.29205 | 844.816 | 874.021 | [11 empty] | 14.00191895 | 0.0794106 | 234.068 | 318.164 | 294.757 | -0.0338437 | -0.299318 | 854.479 | 884.411 | [11 empty] | 14.0258076 | 0.080261 | 237.516 | 319.681 | 295.929 | -0.0339432 | -0.290346 | 826.354 | 855.388 | [11 empty] | 12.43533008 | 0.0298286 | 0.867028 | 299341 | 29067 | -0.0128657 | -0.110876 | 850705 | [12 empty] | 14.048144 | 0.0781182 | 235181 | 324576 | 301058 | -0.035708 | -0.313148 | 845654 | 876969 | [11 empty] | 14.0747959 | 0.0783823 | 234657 | 322841 | 299375 | -0.0355432 | -0.317841 | 862455 | 894239
1093.001 | 14.12506 | 0.0833796 | 2.40494 | 31.2483 | 28.8433 | -0.032252 | -0.290506 | 8.71686 | 9.00736 | 1038.607 | [29 empty] | 2185.001 | 13.869 | 0.0823657 | 2.42264 | 31.8359 | 29.4132 | -0.0336806 | -0.295042 | 8.46495 | 8.75999 | 1019.779 | [9 empty] | 1093.001 | 13.80452 | 0.0822633 | 2.46595 | 32.4423 | 29.9763 | -0.0360744 | -0.329409 | 8.80198 | 9.13138 | 1015.038 | [29 empty] | 2185.001 | 13.80323 | 0.0806222 | 2.3084 | 30.9407 | 28.6323 | -0.0359349 | -0.294965 | 7.91336 | 8.20832 | 1014.943 | [9 empty] | 1092.998 | 14.33417 | 0.0849137 | 2.53646 | 32.4076 | 29.8711 | -0.0363183 | -0.319719 | 8.48351 | 8.80322 | 1053.983 | [9 empty] | 1093.001 | 14.10748 | 0.0777138 | 2.33264 | 32.3484 | 30.0157 | -0.0353683 | -0.319355 | 8.71004 | 9.02939 | 1037.314 | 7.77138 | 1117.928 | 0.07484195 | [6 empty] | 2185.001 | 14.10716 | 0.0787951 | 2.31597 | 31.7083 | 29.3924 | -0.0341551 | -0.260334 | 7.36179 | 7.62212 | 1037.291 | [10 empty] | 13.87946582 | 0.0806157 | 2.42162 | 324.607 | 300.391 | -0.0322378 | -0.276999 | 831.537 | 859.237 | [11 empty] | 13.7257627 | 0.080366 | 2.36693 | 318.189 | 294.519 | -0.0321721 | -0.286602 | 862.179 | 890.839 | [11 empty] | 13.84360156 | 0.077255 | 2.32868 | 324.714 | 301.428 | -0.0284026 | -0.249119 | 852.189 | 877.101 | [11 empty] | 13.8073193 | 0.0800072 | 243.552 | 328.767 | 304.412 | -0.0335195 | -0.295726 | 852.677 | 88.225 | [11 empty] | 13.6788398 | 0.0801017 | 227.254 | 306.433 | 283.707 | -0.0328738 | -0.282781 | 831.925 | 860.203 | [11 empty] | 13.66075195 | 0.0793281 | 233.012 | 317.033 | 293.732 | -0.0337908 | -0.291892 | 834.634 | 863.823 | [11 empty] | 14.02233984 | 0.07831 | 23.166 | 318.991 | 295.825 | -0.0336147 | -0.293799 | 844.641 | 874.021 | [11 empty] | 14.01060547 | 0.0798731 | 235.431 | 31.83 | 294.757 | -0.0340313 | -0.300976 | 854.313 | 884.411 | [11 empty] | 14.0337158 | 0.0807468 | 238.953 | 319.824 | 295.929 | -0.0341344 | -0.291982 | 82.619 | 855.388 | [11 empty] | 12.44764844 | 0.0301001 | 0.874922 | 29942 | 29067 | -0.0129832 | -0.111888 | 850604 | [12 empty] | 14.057598 | 0.0785893 | 236599 | 324717 | 301058 | -0.0359044 | -0.31487 | 845482 | 876969 | [11 empty] | 14.08340039 | 0.0788579 | 236081 | 322983 | 299375 | -0.0357448 | -0.319644 | 862274 | 894239
1096.001 | 14.13305 | 0.0838554 | 2.41867 | 31.262 | 28.8433 | -0.0324675 | -0.292446 | 8.71492 | 9.00736 | 1039.195 | [29 empty] | 2191.001 | 13.87606 | 0.0828467 | 2.43679 | 31.85 | 29.4132 | -0.0339061 | -0.297017 | 8.46297 | 8.75999 | 1020.298 | [9 empty] | 1096.001 | 13.81282 | 0.0827493 | 2.48052 | 32.4569 | 29.9763 | -0.0362568 | -0.331075 | 8.80031 | 9.13138 | 1015.649 | [29 empty] | 2191.001 | 13.81111 | 0.0811033 | 2.32217 | 30.9544 | 28.6323 | -0.036188 | -0.297043 | 7.91128 | 8.20832 | 1015.523 | [9 empty] | 1096.001 | 14.34159 | 0.0853954 | 2.55085 | 32.4219 | 29.8711 | -0.0365141 | -0.321442 | 8.48178 | 8.80322 | 1054.529 | [9 empty] | 1096.001 | 14.1151 | 0.0782121 | 2.34759 | 32.3633 | 30.0157 | -0.0355911 | -0.321366 | 8.70803 | 9.02939 | 1037.875 | 7.82121 | 1119.05 | 0.07530421 | [6 empty] | 2191.001 | 14.11513 | 0.0792842 | 2.33035 | 31.7227 | 29.3924 | -0.034367 | -0.26195 | 7.36017 | 7.62212 | 1037.877 | [10 empty] | 13.88814258 | 0.0810846 | 2.43571 | 324.748 | 300.391 | -0.0324318 | -0.278666 | 83.137 | 859.237 | [11 empty] | 13.73478125 | 0.0808307 | 2.38062 | 318.325 | 294.519 | -0.0323639 | -0.288311 | 862.008 | 890.839 | [11 empty] | 13.8523418 | 0.077719 | 2.34267 | 324.854 | 301.428 | -0.0285716 | -0.250601 | 852.041 | 877.101 | [11 empty] | 13.8174287 | 0.0804815 | 244.995 | 328.911 | 304.412 | -0.033742 | -0.297688 | 852.481 | 88.225 | [11 empty] | 13.687873 | 0.0805821 | 228.617 | 306.569 | 283.707 | -0.0330427 | -0.284234 | 83.178 | 860.203 | [11 empty] | 13.67099512 | 0.0797893 | 234.367 | 317.168 | 293.732 | -0.0340243 | -0.29391 | 834.432 | 863.823 | [11 empty] | 14.03160156 | 0.078788 | 233.075 | 319.132 | 295.825 | -0.0338123 | -0.295527 | 844.468 | 874.021 | [11 empty] | 14.0204082 | 0.0803476 | 23.683 | 31.844 | 294.757 | -0.0342458 | -0.302873 | 854.123 | 884.411 | [11 empty] | 14.043791 | 0.0812202 | 240.354 | 319.964 | 295.929 | -0.034335 | -0.293697 | 826.019 | 855.388 | [11 empty] | 12.46108496 | 0.0303717 | 0.882816 | 299499 | 29067 | -0.0131046 | -0.112934 | 850499 | [12 empty] | 14.065805 | 0.0790473 | 237978 | 324855 | 301058 | -0.0361249 | -0.316804 | 845289 | 876969 | [11 empty] | 14.09231836 | 0.079331 | 237497 | 323125 | 299375 | -0.0359626 | -0.321592 | 862079 | 894239
1099.001 | 14.14167 | 0.0843565 | 2.43312 | 31.2764 | 28.8433 | -0.0326695 | -0.294266 | 8.7131 | 9.00736 | 1039.829 | [29 empty] | 2197.001 | 13.88442 | 0.0833288 | 2.45097 | 31.8642 | 29.4132 | -0.0341324 | -0.299 | 8.46099 | 8.75999 | 1020.913 | [9 empty] | 1099.001 | 13.82087 | 0.0832307 | 2.49495 | 32.4713 | 29.9763 | -0.0364357 | -0.332708 | 8.79868 | 9.13138 | 1016.241 | [29 empty] | 2197.001 | 13.82011 | 0.0815896 | 2.3361 | 30.9684 | 28.6323 | -0.0364435 | -0.29914 | 7.90918 | 8.20832 | 1016.185 | [9 empty] | 1099.001 | 14.34925 | 0.085881 | 2.56536 | 32.4365 | 29.8711 | -0.0367229 | -0.32328 | 8.47995 | 8.80322 | 1055.092 | [9 empty] | 1099.001 | 14.12372 | 0.078681 | 2.36167 | 32.3774 | 30.0157 | -0.0358327 | -0.323547 | 8.70585 | 9.02939 | 1038.509 | 7.8681 | 1120.22 | 0.075739 | [6 empty] | 2197.001 | 14.1238 | 0.0797675 | 2.34456 | 31.7369 | 29.3924 | -0.0345723 | -0.263514 | 7.35861 | 7.62212 | 1038.515 | [10 empty] | 13.89642773 | 0.0815544 | 2.44982 | 324.889 | 300.391 | -0.0326236 | -0.280314 | 831.205 | 859.237 | [11 empty] | 13.74356152 | 0.0812905 | 2.39416 | 318.461 | 294.519 | -0.0325492 | -0.289961 | 861.843 | 890.839 | [11 empty] | 13.86144141 | 0.0781725 | 2.35634 | 324.991 | 301.428 | -0.028752 | -0.252184 | 851.882 | 877.101 | [11 empty] | 13.8267549 | 0.0809601 | 246.452 | 329.057 | 304.412 | -0.0339508 | -0.299531 | 852.297 | 88.225 | [11 empty] | 13.6978086 | 0.0810516 | 229.949 | 306.702 | 283.707 | -0.0332325 | -0.285867 | 831.617 | 860.203 | [11 empty] | 13.68198828 | 0.0802477 | 235.713 | 317.303 | 293.732 | -0.0342587 | -0.295934 | 834.229 | 863.823 | [11 empty] | 14.04145801 | 0.0792532 | 234.451 | 31.927 | 295.825 | -0.0340262 | -0.297396 | 844.281 | 874.021 | [11 empty] | 14.02975977 | 0.0808228 | 238.231 | 31.858 | 294.757 | -0.0344397 | -0.304588 | 853.952 | 884.411 | [11 empty] | 14.0525967 | 0.0816945 | 241.758 | 320.105 | 295.929 | -0.0345213 | -0.295291 | 825.859 | 855.388 | [11 empty] | 12.47442871 | 0.0306407 | 0.890636 | 299577 | 29067 | -0.0132193 | -0.113923 | 8504 | [12 empty] | 14.074187 | 0.079511 | 239374 | 324995 | 301058 | -0.0363237 | -0.318548 | 845114 | 876969 | [11 empty] | 14.1004043 | 0.0798048 | 238916 | 323267 | 299375 | -0.0361743 | -0.323485 | 86189 | 894239
1102.001 | 14.14874 | 0.0848314 | 2.44682 | 31.2901 | 28.8433 | -0.032863 | -0.296009 | 8.71136 | 9.00736 | 1040.348 | [29 empty] | 2203.001 | 13.89421 | 0.0837972 | 2.46475 | 31.878 | 29.4132 | -0.0343693 | -0.301075 | 8.45891 | 8.75999 | 1021.633 | [9 empty] | 1102.001 | 13.8296 | 0.0837094 | 2.5093 | 32.4857 | 29.9763 | -0.0366116 | -0.334314 | 8.79707 | 9.13138 | 1016.882 | [29 empty] | 2203.001 | 13.83012 | 0.0820539 | 2.34939 | 30.9817 | 28.6323 | -0.0366969 | -0.30122 | 7.9071 | 8.20832 | 1016.92 | [9 empty] | 1102.001 | 14.35668 | 0.0863685 | 2.57992 | 32.451 | 29.8711 | -0.0369117 | -0.324942 | 8.47828 | 8.80322 | 1055.638 | [9 empty] | 1102.001 | 14.13447 | 0.0791781 | 2.37659 | 32.3923 | 30.0157 | -0.0360408 | -0.325427 | 8.70397 | 9.02939 | 1039.299 | 7.91781 | 1121.589 | 0.07619973 | [6 empty] | 2203.001 | 14.13163 | 0.0802573 | 2.35895 | 31.7513 | 29.3924 | -0.0347819 | -0.265112 | 7.35701 | 7.62212 | 1039.09 | [10 empty] | 13.90489453 | 0.0820423 | 2.46447 | 325.036 | 300.391 | -0.0328157 | -0.281964 | 83.104 | 859.237 | [11 empty] | 13.75351855 | 0.0817556 | 2.40786 | 318.598 | 294.519 | -0.0327497 | -0.291747 | 861.664 | 890.839 | [11 empty] | 13.87133105 | 0.0786357 | 2.3703 | 325.131 | 301.428 | -0.0289274 | -0.253723 | 851.728 | 877.101 | [11 empty] | 13.8339844 | 0.081434 | 247.895 | 329.201 | 304.412 | -0.0341821 | -0.301572 | 852.093 | 88.225 | [11 empty] | 13.7062666 | 0.0815187 | 231.274 | 306.835 | 283.707 | -0.0334118 | -0.287409 | 831.462 | 860.203 | [11 empty] | 13.69118848 | 0.0807076 | 237.064 | 317.438 | 293.732 | -0.0344993 | -0.298013 | 834.022 | 863.823 | [11 empty] | 14.05060645 | 0.0797266 | 235.851 | 31.941 | 295.825 | -0.034212 | -0.29902 | 844.119 | 874.021 | [11 empty] | 14.03840234 | 0.0812859 | 239.596 | 318.716 | 294.757 | -0.0346413 | -0.306372 | 853.774 | 884.411 | [11 empty] | 14.0612734 | 0.0821676 | 243.158 | 320.245 | 295.929 | -0.0347265 | -0.297046 | 825.684 | 855.388 | [11 empty] | 12.48797754 | 0.0309154 | 0.898619 | 299657 | 29067 | -0.0133446 | -0.115003 | 850292 | [12 empty] | 14.08497 | 0.0799846 | 2408 | 325137 | 301058 | -0.036542 | -0.320462 | 844923 | 876969 | [11 empty] | 14.1089834 | 0.0802803 | 240339 | 323409 | 299375 | -0.036395 | -0.325458 | 861693 | 894239
1105.001 | 14.15678 | 0.0853161 | 2.4608 | 31.3041 | 28.8433 | -0.0330686 | -0.297861 | 8.7095 | 9.00736 | 1040.94 | [29 empty] | 2209.001 | 13.90303 | 0.0842733 | 2.47875 | 31.892 | 29.4132 | -0.0345912 | -0.303018 | 8.45697 | 8.75999 | 1022.282 | [9 empty] | 1105.001 | 13.83833 | 0.0841869 | 2.52362 | 32.5 | 29.9763 | -0.036788 | -0.335926 | 8.79546 | 9.13138 | 1017.525 | [29 empty] | 2209.001 | 13.83906 | 0.0825431 | 2.3634 | 30.9957 | 28.6323 | -0.036961 | -0.303388 | 7.90494 | 8.20832 | 1017.578 | [9 empty] | 1105.001 | 14.36543 | 0.0868571 | 2.59452 | 32.4656 | 29.8711 | -0.0371138 | -0.326721 | 8.4765 | 8.80322 | 1056.282 | [9 empty] | 1105.001 | 14.14184375 | 0.0796308 | 2.39018 | 32.4059 | 30.0157 | -0.0362841 | -0.327624 | 8.70177 | 9.02939 | 1039.841 | 7.96308 | 1122.645 | 0.07661913 | [6 empty] | 2209.001 | 14.1397 | 0.0807424 | 2.37321 | 31.7656 | 29.3924 | -0.0350053 | -0.266815 | 7.35531 | 7.62212 | 1039.684 | [10 empty] | 13.91310938 | 0.0825381 | 2.47937 | 325.184 | 300.391 | -0.0330139 | -0.283668 | 83.087 | 859.237 | [11 empty] | 13.76257031 | 0.0822243 | 2.42167 | 318.736 | 294.519 | -0.032953 | -0.293558 | 861.483 | 890.839 | [11 empty] | 13.88046875 | 0.0791011 | 2.38433 | 325.271 | 301.428 | -0.0291053 | -0.255283 | 851.573 | 877.101 | [11 empty] | 13.842415 | 0.0819035 | 249.324 | 329.344 | 304.412 | -0.0344032 | -0.303523 | 851.898 | 88.225 | [11 empty] | 13.7147041 | 0.0819961 | 232.629 | 30.697 | 283.707 | -0.0336003 | -0.289031 | 8.313 | 860.203 | [11 empty] | 13.6997793 | 0.0811732 | 238.431 | 317.575 | 293.732 | -0.0347215 | -0.299933 | 83.383 | 863.823 | [11 empty] | 14.05827344 | 0.0802043 | 237.264 | 319.551 | 295.825 | -0.034422 | -0.300856 | 843.935 | 874.021 | [11 empty] | 14.04879102 | 0.081771 | 241.025 | 318.859 | 294.757 | -0.0348312 | -0.308051 | 853.606 | 884.411 | [11 empty] | 14.0701758 | 0.0826574 | 244.607 | 32.039 | 295.929 | -0.034898 | -0.298513 | 825.537 | 855.388 | [11 empty] | 12.50166602 | 0.0311853 | 0.906463 | 299735 | 29067 | -0.0134703 | -0.116086 | 850184 | [12 empty] | 14.093391 | 0.0804585 | 242227 | 32528 | 301058 | -0.0367446 | -0.322239 | 844745 | 876969 | [11 empty] | 14.11811328 | 0.0807427 | 241724 | 323547 | 299375 | -0.0366347 | -0.327602 | 861478 | 894239
1108.001 | 14.16567 | 0.0858021 | 2.47482 | 31.3181 | 28.8433 | -0.0332799 | -0.299764 | 8.7076 | 9.00736 | 1041.594 | [29 empty] | 2215.001 | 13.91149 | 0.0847537 | 2.49288 | 31.9061 | 29.4132 | -0.0348317 | -0.305125 | 8.45486 | 8.75999 | 1022.903 | [9 empty] | 1108.001 | 13.84757 | 0.0846653 | 2.53796 | 32.5143 | 29.9763 | -0.036958 | -0.337477 | 8.79391 | 9.13138 | 1018.203 | [29 empty] | 2215.001 | 13.84741 | 0.0830187 | 2.37701 | 31.0093 | 28.6323 | -0.037194 | -0.3053 | 7.90302 | 8.20832 | 1018.192 | [9 empty] | 1108.001 | 14.37384 | 0.0873518 | 2.60929 | 32.4804 | 29.8711 | -0.0372941 | -0.328309 | 8.47492 | 8.80322 | 1056.9 | [9 empty] | 1108.001 | 14.14978 | 0.080141 | 2.40549 | 32.4212 | 30.0157 | -0.0364771 | -0.329366 | 8.70003 | 9.02939 | 1040.425 | 8.0141 | 1123.806 | 0.07709159 | [6 empty] | 2215.001 | 14.14677 | 0.0812295 | 2.38753 | 31.7799 | 29.3924 | -0.035222 | -0.268467 | 7.35365 | 7.62212 | 1040.204 | [10 empty] | 13.92109961 | 0.0829958 | 2.49312 | 325.322 | 300.391 | -0.0331947 | -0.285221 | 830.715 | 859.237 | [11 empty] | 13.77093262 | 0.0826849 | 2.43523 | 318.872 | 294.519 | -0.0331624 | -0.295424 | 861.296 | 890.839 | [11 empty] | 13.889125 | 0.0795658 | 2.39833 | 325.411 | 301.428 | -0.0292729 | -0.256753 | 851.425 | 877.101 | [11 empty] | 13.8504863 | 0.0823707 | 250.746 | 329.486 | 304.412 | -0.0346201 | -0.305436 | 851.707 | 88.225 | [11 empty] | 13.7237305 | 0.0824761 | 233.991 | 307.106 | 283.707 | -0.0337953 | -0.290709 | 831.133 | 860.203 | [11 empty] | 13.70953613 | 0.0816358 | 23.979 | 317.711 | 293.732 | -0.0349538 | -0.301939 | 833.629 | 863.823 | [11 empty] | 14.06811133 | 0.0806781 | 238.666 | 319.691 | 295.825 | -0.0346161 | -0.302552 | 843.765 | 874.021 | [11 empty] | 14.05756836 | 0.0822524 | 242.444 | 319.001 | 294.757 | -0.0350212 | -0.309731 | 853.438 | 884.411 | [11 empty] | 14.0790068 | 0.0831422 | 246.042 | 320.533 | 295.929 | -0.0350899 | -0.300155 | 825.373 | 855.388 | [11 empty] | 12.5150957 | 0.0314533 | 0.914254 | 299813 | 29067 | -0.013583 | -0.117057 | 850087 | [12 empty] | 14.100681 | 0.0809379 | 24367 | 325424 | 301058 | -0.0369566 | -0.324098 | 844559 | 876969 | [11 empty] | 14.12671582 | 0.0812211 | 243156 | 323691 | 299375 | -0.0368715 | -0.329719 | 861267 | 894239
1111.001 | 14.17462 | 0.0862833 | 2.4887 | 31.332 | 28.8433 | -0.0334853 | -0.301614 | 8.70575 | 9.00736 | 1042.251 | [29 empty] | 2221.001 | 13.92047 | 0.0852334 | 2.50699 | 31.9202 | 29.4132 | -0.0350649 | -0.307168 | 8.45282 | 8.75999 | 1023.564 | [9 empty] | 1111.001 | 13.85635 | 0.0851436 | 2.55229 | 32.5286 | 29.9763 | -0.0371303 | -0.339051 | 8.79233 | 9.13138 | 1018.849 | [29 empty] | 2221.001 | 13.85671 | 0.0835049 | 2.39093 | 31.0232 | 28.6323 | -0.0374381 | -0.307304 | 7.90102 | 8.20832 | 1018.876 | [9 empty] | 1111.001 | 14.3805625 | 0.0878317 | 2.62363 | 32.4947 | 29.8711 | -0.0375221 | -0.330315 | 8.47291 | 8.80322 | 1057.394 | [9 empty] | 1111.001 | 14.15816 | 0.0805771 | 2.41858 | 32.4343 | 30.0157 | -0.0367289 | -0.331639 | 8.69775 | 9.02939 | 1041.041 | 8.05771 | 1124.925 | 0.07749525 | [6 empty] | 2221.001 | 14.15323 | 0.0817156 | 2.40182 | 31.7942 | 29.3924 | -0.0354435 | -0.270155 | 7.35197 | 7.62212 | 1040.679 | [10 empty] | 13.92829102 | 0.0834701 | 2.50737 | 325.464 | 300.391 | -0.0334027 | -0.287008 | 830.536 | 859.237 | [11 empty] | 13.77947363 | 0.0831573 | 2.44914 | 319.011 | 294.519 | -0.0333711 | -0.297282 | 861.111 | 890.839 | [11 empty] | 13.89898633 | 0.0800289 | 2.41229 | 32.555 | 301.428 | -0.029434 | -0.258166 | 851.284 | 877.101 | [11 empty] | 13.8588965 | 0.0828423 | 252.182 | 32.963 | 304.412 | -0.0348254 | -0.307247 | 851.525 | 88.225 | [11 empty] | 13.7325205 | 0.082958 | 235.358 | 307.243 | 283.707 | -0.0339921 | -0.292401 | 830.963 | 860.203 | [11 empty] | 13.7184707 | 0.0820972 | 241.146 | 317.846 | 293.732 | -0.0351717 | -0.303821 | 833.441 | 863.823 | [11 empty] | 14.0773418 | 0.0811601 | 240.092 | 319.834 | 295.825 | -0.0348198 | -0.304332 | 843.587 | 874.021 | [11 empty] | 14.06477051 | 0.0827286 | 243.848 | 319.142 | 294.757 | -0.0352355 | -0.311627 | 853.248 | 884.411 | [11 empty] | 14.0867256 | 0.0836132 | 247.436 | 320.673 | 295.929 | -0.0352934 | -0.301896 | 825.199 | 855.388 | [11 empty] | 12.52812988 | 0.0317321 | 0.922358 | 299894 | 29067 | -0.0137048 | -0.118107 | 849982 | [12 empty] | 14.10907 | 0.0814128 | 245099 | 325567 | 301058 | -0.0371649 | -0.325925 | 844377 | 876969 | [11 empty] | 14.13556445 | 0.0816963 | 244578 | 323833 | 299375 | -0.0371114 | -0.331865 | 861052 | 894239
1114.001 | 14.1831 | 0.0867701 | 2.50274 | 31.3461 | 28.8433 | -0.0337096 | -0.303635 | 8.70373 | 9.00736 | 1042.875 | [29 empty] | 2227.001 | 13.92946 | 0.0857138 | 2.52112 | 31.9344 | 29.4132 | -0.0353085 | -0.309302 | 8.45069 | 8.75999 | 1024.225 | [9 empty] | 1114.001 | 13.86442 | 0.0856206 | 2.56659 | 32.5429 | 29.9763 | -0.0373113 | -0.340704 | 8.79068 | 9.13138 | 1019.443 | [29 empty] | 2227.001 | 13.86601 | 0.0839966 | 2.40501 | 31.0373 | 28.6323 | -0.0376654 | -0.30917 | 7.89915 | 8.20832 | 1019.56 | [9 empty] | 1114.001 | 14.38664 | 0.0883291 | 2.63849 | 32.5096 | 29.8711 | -0.037726 | -0.332111 | 8.47111 | 8.80322 | 1057.841 | [9 empty] | 1114.001 | 14.16659 | 0.0810818 | 2.43373 | 32.4494 | 30.0157 | -0.0369075 | -0.333252 | 8.69614 | 9.02939 | 1041.661 | 8.10818 | 1126.121 | 0.07796221 | [6 empty] | 2227.001 | 14.16028 | 0.0822287 | 2.4169 | 31.8093 | 29.3924 | -0.0356617 | -0.271818 | 7.3503 | 7.62212 | 1041.197 | [10 empty] | 13.93498242 | 0.0839455 | 2.52165 | 325.607 | 300.391 | -0.033586 | -0.288583 | 830.378 | 859.237 | [11 empty] | 13.78765332 | 0.083626 | 2.46295 | 319.149 | 294.519 | -0.0335713 | -0.299066 | 860.932 | 890.839 | [11 empty] | 13.90817383 | 0.0804954 | 2.42635 | 325.691 | 301.428 | -0.029607 | -0.259683 | 851.132 | 877.101 | [11 empty] | 13.867665 | 0.0833089 | 253.602 | 329.772 | 304.412 | -0.0350417 | -0.309156 | 851.334 | 88.225 | [11 empty] | 13.740793 | 0.0834248 | 236.682 | 307.375 | 283.707 | -0.0341945 | -0.294142 | 830.789 | 860.203 | [11 empty] | 13.72577344 | 0.0825627 | 242.513 | 317.983 | 293.732 | -0.0353749 | -0.305577 | 833.265 | 863.823 | [11 empty] | 14.08530859 | 0.0816456 | 241.528 | 319.978 | 295.825 | -0.035024 | -0.306117 | 843.409 | 874.021 | [11 empty] | 14.07239258 | 0.0832168 | 245.287 | 319.285 | 294.757 | -0.0354119 | -0.313186 | 853.092 | 884.411 | [11 empty] | 14.0942451 | 0.0841141 | 248.918 | 320.821 | 295.929 | -0.0354833 | -0.30352 | 825.036 | 855.388 | [11 empty] | 12.54084082 | 0.0320051 | 0.930293 | 299973 | 29067 | -0.0138241 | -0.119135 | 849879 | [12 empty] | 14.116712 | 0.0818795 | 246504 | 325708 | 301058 | -0.0373802 | -0.327813 | 844188 | 876969 | [11 empty] | 14.1438418 | 0.0821747 | 246011 | 323976 | 299375 | -0.0373402 | -0.333911 | 860848 | 894239
1117.001 | 14.1901 | 0.0872638 | 2.51698 | 31.3603 | 28.8433 | -0.0339174 | -0.305506 | 8.70186 | 9.00736 | 1043.39 | [29 empty] | 2233.001 | 13.93731 | 0.0862015 | 2.53546 | 31.9487 | 29.4132 | -0.0355364 | -0.311299 | 8.44869 | 8.75999 | 1024.802 | [9 empty] | 1117.001 | 13.87125 | 0.0860992 | 2.58094 | 32.5573 | 29.9763 | -0.0375146 | -0.34256 | 8.78882 | 9.13138 | 1019.945 | [29 empty] | 2233.001 | 13.8734 | 0.0844908 | 2.41916 | 31.0514 | 28.6323 | -0.0378917 | -0.311027 | 7.8973 | 8.20832 | 1020.103 | [9 empty] | 1117.001 | 14.39411 | 0.0888168 | 2.65305 | 32.5241 | 29.8711 | -0.0379274 | -0.333883 | 8.46934 | 8.80322 | 1058.391 | [9 empty] | 1117.001 | 14.1748 | 0.0815376 | 2.44741 | 32.4631 | 30.0157 | -0.0371258 | -0.335224 | 8.69417 | 9.02939 | 1042.265 | 8.15376 | 1127.249 | 0.07838373 | [6 empty] | 2233.001 | 14.16812 | 0.0827093 | 2.43102 | 31.8234 | 29.3924 | -0.0358717 | -0.273418 | 7.3487 | 7.62212 | 1041.774 | [10 empty] | 13.94302344 | 0.0844203 | 2.53591 | 32.575 | 300.391 | -0.0337868 | -0.290309 | 830.206 | 859.237 | [11 empty] | 13.79596973 | 0.084087 | 2.47652 | 319.285 | 294.519 | -0.0337896 | -0.301011 | 860.738 | 890.839 | [11 empty] | 13.91627539 | 0.0809623 | 2.44043 | 325.832 | 301.428 | -0.0297641 | -0.261061 | 850.995 | 877.101 | [11 empty] | 13.8766035 | 0.0837788 | 255.033 | 329.915 | 304.412 | -0.0352597 | -0.311079 | 851.142 | 88.225 | [11 empty] | 13.7490615 | 0.0838995 | 238.029 | 30.751 | 283.707 | -0.0344072 | -0.295972 | 830.606 | 860.203 | [11 empty] | 13.73400684 | 0.0830261 | 243.874 | 318.119 | 293.732 | -0.0355905 | -0.307439 | 833.079 | 863.823 | [11 empty] | 14.0925166 | 0.0821274 | 242.953 | 32.012 | 295.825 | -0.0352249 | -0.307873 | 843.233 | 874.021 | [11 empty] | 14.07954492 | 0.0836918 | 246.687 | 319.425 | 294.757 | -0.035604 | -0.314886 | 852.922 | 884.411 | [11 empty] | 14.1007383 | 0.0845856 | 250.313 | 32.096 | 295.929 | -0.0356691 | -0.30511 | 824.877 | 855.388 | [11 empty] | 12.553375 | 0.0322796 | 0.938273 | 300053 | 29067 | -0.0139342 | -0.120084 | 849784 | [12 empty] | 14.123833 | 0.0823504 | 247922 | 32585 | 301058 | -0.0376053 | -0.329787 | 843991 | 876969 | [11 empty] | 14.15105469 | 0.0826507 | 247435 | 324119 | 299375 | -0.0375845 | -0.336095 | 860629 | 894239
1120.001 | 14.19697 | 0.0877537 | 2.53111 | 31.3744 | 28.8433 | -0.0341218 | -0.307348 | 8.70002 | 9.00736 | 1043.895 | [29 empty] | 2239.001 | 13.94514 | 0.0866893 | 2.54981 | 31.963 | 29.4132 | -0.0357584 | -0.313243 | 8.44674 | 8.75999 | 1025.378 | [9 empty] | 1120.001 | 13.87812 | 0.0865817 | 2.5954 | 32.5718 | 29.9763 | -0.0377012 | -0.344265 | 8.78712 | 9.13138 | 1020.45 | [29 empty] | 2239.001 | 13.88027 | 0.0849987 | 2.43371 | 31.066 | 28.6323 | -0.0380974 | -0.312716 | 7.89561 | 8.20832 | 1020.608 | [9 empty] | 1120.001 | 14.401 | 0.0893081 | 2.66773 | 32.5388 | 29.8711 | -0.0381375 | -0.335733 | 8.46749 | 8.80322 | 1058.897 | [9 empty] | 1120.001 | 14.18294 | 0.0820411 | 2.46252 | 32.4782 | 30.0157 | -0.0373276 | -0.337046 | 8.69235 | 9.02939 | 1042.864 | 8.20411 | 1128.421 | 0.07884916 | [6 empty] | 2239.001 | 14.17566 | 0.0831899 | 2.44515 | 31.8375 | 29.3924 | -0.0360926 | -0.275102 | 7.34702 | 7.62212 | 1042.328 | [10 empty] | 13.95173047 | 0.0848885 | 2.54997 | 325.891 | 300.391 | -0.0339756 | -0.291931 | 830.044 | 859.237 | [11 empty] | 13.80578906 | 0.0845487 | 2.49012 | 319.421 | 294.519 | -0.0340009 | -0.302894 | 86.055 | 890.839 | [11 empty] | 13.92420996 | 0.0814276 | 2.45445 | 325.972 | 301.428 | -0.0299314 | -0.262529 | 850.848 | 877.101 | [11 empty] | 13.8852305 | 0.0842483 | 256.462 | 330.058 | 304.412 | -0.0354617 | -0.312861 | 850.964 | 88.225 | [11 empty] | 13.756918 | 0.0843737 | 239.374 | 307.645 | 283.707 | -0.0346092 | -0.297709 | 830.432 | 860.203 | [11 empty] | 13.74192383 | 0.0834977 | 245.259 | 318.258 | 293.732 | -0.0357963 | -0.309217 | 832.901 | 863.823 | [11 empty] | 14.1001543 | 0.0825985 | 244.347 | 320.259 | 295.825 | -0.0354273 | -0.309642 | 843.056 | 874.021 | [11 empty] | 14.08748438 | 0.0841699 | 248.096 | 319.566 | 294.757 | -0.0357807 | -0.316448 | 852.766 | 884.411 | [11 empty] | 14.1088604 | 0.08507 | 251.747 | 321.104 | 295.929 | -0.0358558 | -0.306706 | 824.718 | 855.388 | [11 empty] | 12.56572949 | 0.0325601 | 0.946425 | 300135 | 29067 | -0.014067 | -0.121228 | 84967 | [12 empty] | 14.132329 | 0.0828235 | 249346 | 325992 | 301058 | -0.0377996 | -0.331491 | 84382 | 876969 | [11 empty] | 14.15794727 | 0.0831298 | 24887 | 324262 | 299375 | -0.0378317 | -0.338306 | 860408 | 894239
1123.001 | 14.20455 | 0.088247 | 2.54534 | 31.3887 | 28.8433 | -0.0343349 | -0.309267 | 8.6981 | 9.00736 | 1044.452 | [29 empty] | 2245.001 | 13.95195 | 0.0871689 | 2.56392 | 31.9772 | 29.4132 | -0.0359781 | -0.315168 | 8.44482 | 8.75999 | 1025.878 | [9 empty] | 1123.001 | 13.88618 | 0.0870573 | 2.60966 | 32.586 | 29.9763 | -0.0378868 | -0.345959 | 8.78543 | 9.13138 | 1021.043 | [29 empty] | 2245.001 | 13.88618 | 0.0854909 | 2.4478 | 31.0801 | 28.6323 | -0.038315 | -0.314502 | 7.89382 | 8.20832 | 1021.043 | [9 empty] | 1122.998 | 14.40816 | 0.089805 | 2.68257 | 32.5537 | 29.8711 | -0.0383362 | -0.337482 | 8.46574 | 8.80322 | 1059.423 | [9 empty] | 1123.001 | 14.18998 | 0.0825421 | 2.47756 | 32.4933 | 30.0157 | -0.0375315 | -0.338887 | 8.69051 | 9.02939 | 1043.381 | 8.25421 | 1129.504 | 0.07931207 | [6 empty] | 2245.001 | 14.18375 | 0.0836831 | 2.45964 | 31.852 | 29.3924 | -0.0363005 | -0.276687 | 7.34543 | 7.62212 | 1042.923 | [10 empty] | 13.95974316 | 0.0853617 | 2.56419 | 326.033 | 300.391 | -0.0341512 | -0.29344 | 829.893 | 859.237 | [11 empty] | 13.81436816 | 0.0850138 | 2.50382 | 319.557 | 294.519 | -0.0342048 | -0.30471 | 860.368 | 890.839 | [11 empty] | 13.93179395 | 0.0818956 | 2.46856 | 326.113 | 301.428 | -0.030085 | -0.263876 | 850.713 | 877.101 | [11 empty] | 13.8938486 | 0.0847154 | 257.884 | 33.02 | 304.412 | -0.0356831 | -0.314814 | 850.769 | 88.225 | [11 empty] | 13.7651348 | 0.0848414 | 240.701 | 307.777 | 283.707 | -0.034809 | -0.299428 | 830.261 | 860.203 | [11 empty] | 13.74971777 | 0.0839587 | 246.613 | 318.393 | 293.732 | -0.0359826 | -0.310826 | 83.274 | 863.823 | [11 empty] | 14.10887598 | 0.0830758 | 245.759 | 320.401 | 295.825 | -0.0356152 | -0.311284 | 842.892 | 874.021 | [11 empty] | 14.09617578 | 0.0846551 | 249.527 | 319.709 | 294.757 | -0.0359856 | -0.31826 | 852.585 | 884.411 | [11 empty] | 14.1172012 | 0.0855502 | 253.168 | 321.246 | 295.929 | -0.03605 | -0.308367 | 824.552 | 855.388 | [11 empty] | 12.57825195 | 0.0328346 | 0.954403 | 300214 | 29067 | -0.0141981 | -0.122358 | 849557 | [12 empty] | 14.141116 | 0.0832998 | 25078 | 326136 | 301058 | -0.0380123 | -0.333356 | 843634 | 876969 | [11 empty] | 14.16622754 | 0.0836115 | 250312 | 324406 | 299375 | -0.0380822 | -0.340546 | 860184 | 894239
1126.001 | 14.21291 | 0.0887387 | 2.55952 | 31.4028 | 28.8433 | -0.0345488 | -0.311194 | 8.69617 | 9.00736 | 1045.067 | [29 empty] | 2251.001 | 13.95923 | 0.0876505 | 2.57808 | 31.9913 | 29.4132 | -0.0361815 | -0.31695 | 8.44304 | 8.75999 | 1026.414 | [9 empty] | 1126.001 | 13.8942 | 0.0875262 | 2.62372 | 32.6001 | 29.9763 | -0.0381025 | -0.347928 | 8.78346 | 9.13138 | 1021.632 | [29 empty] | 2251.001 | 13.89324 | 0.0859841 | 2.46192 | 31.0942 | 28.6323 | -0.0385105 | -0.316107 | 7.89222 | 8.20832 | 1021.561 | [9 empty] | 1126.001 | 14.41607 | 0.0902944 | 2.69719 | 32.5683 | 29.8711 | -0.0385394 | -0.339271 | 8.46395 | 8.80322 | 1060.005 | [9 empty] | 1126.001 | 14.197375 | 0.0830132 | 2.4917 | 32.5074 | 30.0157 | -0.0377278 | -0.340659 | 8.68874 | 9.02939 | 1043.925 | 8.30132 | 1130.584 | 0.07974716 | [6 empty] | 2251.001 | 14.19092 | 0.0841632 | 2.47376 | 31.8661 | 29.3924 | -0.036525 | -0.278398 | 7.34372 | 7.62212 | 1043.45 | [10 empty] | 13.96716699 | 0.085804 | 2.57747 | 326.166 | 300.391 | -0.0343523 | -0.295168 | 82.972 | 859.237 | [11 empty] | 13.82322852 | 0.0854782 | 2.5175 | 319.694 | 294.519 | -0.0344172 | -0.306602 | 860.179 | 890.839 | [11 empty] | 13.93941797 | 0.0823615 | 2.4826 | 326.254 | 301.428 | -0.0302388 | -0.265225 | 850.578 | 877.101 | [11 empty] | 13.9030977 | 0.0852033 | 259.369 | 330.349 | 304.412 | -0.035895 | -0.316684 | 850.582 | 88.225 | [11 empty] | 13.7739258 | 0.0853212 | 242.062 | 307.913 | 283.707 | -0.0350172 | -0.301219 | 830.081 | 860.203 | [11 empty] | 13.75787891 | 0.0844228 | 247.976 | 318.529 | 293.732 | -0.036158 | -0.312342 | 832.589 | 863.823 | [11 empty] | 14.11750586 | 0.0835562 | 24.718 | 320.543 | 295.825 | -0.035829 | -0.313153 | 842.705 | 874.021 | [11 empty] | 14.10558203 | 0.0851214 | 250.901 | 319.847 | 294.757 | -0.0361551 | -0.319759 | 852.435 | 884.411 | [11 empty] | 14.125293 | 0.0860318 | 254.593 | 321.388 | 295.929 | -0.0362252 | -0.309866 | 824.402 | 855.388 | [11 empty] | 12.59022559 | 0.0331097 | 0.9624 | 300294 | 29067 | -0.0143207 | -0.123415 | 849451 | [12 empty] | 14.149806 | 0.0837654 | 252182 | 326276 | 301058 | -0.0382178 | -0.335159 | 843453 | 876969 | [11 empty] | 14.17455957 | 0.0840725 | 251692 | 324544 | 299375 | -0.0383282 | -0.342745 | 859964 | 894239
1129.001 | 14.21992 | 0.0892384 | 2.57393 | 31.4173 | 28.8433 | -0.0347332 | -0.312855 | 8.69451 | 9.00736 | 1045.583 | [29 empty] | 2257.001 | 13.96749 | 0.088127 | 2.5921 | 32.0053 | 29.4132 | -0.0363965 | -0.318833 | 8.44115 | 8.75999 | 1027.021 | [9 empty] | 1129.001 | 13.90155 | 0.0880333 | 2.63892 | 32.6153 | 29.9763 | -0.03828 | -0.349549 | 8.78183 | 9.13138 | 1022.173 | [29 empty] | 2257.001 | 13.90234 | 0.0864754 | 2.47599 | 31.1083 | 28.6323 | -0.0386964 | -0.317632 | 7.89069 | 8.20832 | 1022.231 | [9 empty] | 1129.001 | 14.42408 | 0.0907822 | 2.71176 | 32.5829 | 29.8711 | -0.0387434 | -0.341067 | 8.46216 | 8.80322 | 1060.594 | [9 empty] | 1129.001 | 14.20612 | 0.0835061 | 2.5065 | 32.5222 | 30.0157 | -0.0379209 | -0.342403 | 8.68699 | 9.02939 | 1044.568 | 8.35061 | 1131.796 | 0.08020217 | [6 empty] | 2257.001 | 14.19806 | 0.084651 | 2.48809 | 31.8805 | 29.3924 | -0.0367346 | -0.279996 | 7.34213 | 7.62212 | 1043.975 | [10 empty] | 13.97502637 | 0.0863084 | 2.59263 | 326.317 | 300.391 | -0.0345328 | -0.296718 | 829.565 | 859.237 | [11 empty] | 13.83350977 | 0.0859428 | 2.53118 | 319.831 | 294.519 | -0.0346262 | -0.308463 | 859.993 | 890.839 | [11 empty] | 13.94844824 | 0.0828236 | 2.49653 | 326.393 | 301.428 | -0.030392 | -0.266569 | 850.444 | 877.101 | [11 empty] | 13.9108389 | 0.0856728 | 260.798 | 330.492 | 304.412 | -0.0360941 | -0.31844 | 850.406 | 88.225 | [11 empty] | 13.7828281 | 0.0857863 | 243.382 | 308.045 | 283.707 | -0.0352113 | -0.302888 | 829.915 | 860.203 | [11 empty] | 13.76633203 | 0.0848854 | 249.335 | 318.665 | 293.732 | -0.0363457 | -0.313962 | 832.427 | 863.823 | [11 empty] | 14.12694727 | 0.0840268 | 248.572 | 320.682 | 295.825 | -0.0360253 | -0.314868 | 842.534 | 874.021 | [11 empty] | 14.11434961 | 0.0856032 | 252.321 | 319.989 | 294.757 | -0.0363369 | -0.321367 | 852.274 | 884.411 | [11 empty] | 14.1340195 | 0.0865123 | 256.015 | 32.153 | 295.929 | -0.0364127 | -0.31147 | 824.241 | 855.388 | [11 empty] | 12.60122949 | 0.0333943 | 0.970672 | 300377 | 29067 | -0.0144489 | -0.124519 | 849341 | [12 empty] | 14.158576 | 0.0842503 | 253642 | 326422 | 301058 | -0.0384387 | -0.337096 | 84326 | 876969 | [11 empty] | 14.18300879 | 0.08454 | 253092 | 324684 | 299375 | -0.0385584 | -0.344804 | 859758 | 894239
1132.001 | 14.22849 | 0.089719 | 2.5878 | 31.4311 | 28.8433 | -0.0349354 | -0.314676 | 8.69269 | 9.00736 | 1046.213 | [29 empty] | 2263.001 | 13.97728 | 0.0886118 | 2.60636 | 32.0196 | 29.4132 | -0.0365919 | -0.320545 | 8.43944 | 8.75999 | 1027.741 | [9 empty] | 1132.001 | 13.90881 | 0.088502 | 2.65297 | 32.6293 | 29.9763 | -0.0384694 | -0.351279 | 8.78011 | 9.13138 | 1022.707 | [29 empty] | 2263.001 | 13.91127 | 0.0869817 | 2.49048 | 31.1228 | 28.6323 | -0.0388616 | -0.318988 | 7.88934 | 8.20832 | 1022.888 | [9 empty] | 1132.001 | 14.43105 | 0.0912845 | 2.72677 | 32.5979 | 29.8711 | -0.0389502 | -0.342887 | 8.46034 | 8.80322 | 1061.106 | [9 empty] | 1132.001 | 14.21485 | 0.0839821 | 2.52078 | 32.5365 | 30.0157 | -0.0381257 | -0.344252 | 8.68514 | 9.02939 | 1045.209 | 8.39821 | 1132.988 | 0.08064139 | [6 empty] | 2263.001 | 14.20638 | 0.0851415 | 2.50251 | 31.8949 | 29.3924 | -0.036938 | -0.281546 | 7.34058 | 7.62212 | 1044.587 | [10 empty] | 13.98321484 | 0.0867847 | 2.60693 | 32.646 | 300.391 | -0.0347195 | -0.298322 | 829.404 | 859.237 | [11 empty] | 13.8425166 | 0.0864128 | 2.54502 | 31.997 | 294.519 | -0.0348284 | -0.310265 | 859.812 | 890.839 | [11 empty] | 13.95663184 | 0.083295 | 2.51074 | 326.535 | 301.428 | -0.0305309 | -0.267786 | 850.322 | 877.101 | [11 empty] | 13.9173311 | 0.0861372 | 262.212 | 330.633 | 304.412 | -0.0363035 | -0.320287 | 850.221 | 88.225 | [11 empty] | 13.7915498 | 0.0862637 | 244.736 | 308.181 | 283.707 | -0.0354313 | -0.304781 | 829.725 | 860.203 | [11 empty] | 13.77481641 | 0.085362 | 250.735 | 318.805 | 293.732 | -0.0365106 | -0.315387 | 832.284 | 863.823 | [11 empty] | 14.13476465 | 0.0844998 | 249.971 | 320.822 | 295.825 | -0.0362041 | -0.316431 | 842.377 | 874.021 | [11 empty] | 14.12289258 | 0.0860887 | 253.752 | 320.132 | 294.757 | -0.0365201 | -0.322987 | 852.112 | 884.411 | [11 empty] | 14.1429932 | 0.0869954 | 257.445 | 321.673 | 295.929 | -0.0365992 | -0.313066 | 824.082 | 855.388 | [11 empty] | 12.61356055 | 0.0336726 | 0.978762 | 300458 | 29067 | -0.0145748 | -0.125604 | 849232 | [12 empty] | 14.167011 | 0.084727 | 255077 | 326565 | 301058 | -0.0386413 | -0.338872 | 843082 | 876969 | [11 empty] | 14.1922793 | 0.0850141 | 254511 | 324826 | 299375 | -0.0388037 | -0.346997 | 859539 | 894239
1135.001 | 14.23647 | 0.0902172 | 2.60216 | 31.4455 | 28.8433 | -0.0351472 | -0.316584 | 8.69078 | 9.00736 | 1046.799 | [29 empty] | 2269.001 | 13.98546 | 0.0890943 | 2.62055 | 32.0338 | 29.4132 | -0.036785 | -0.322237 | 8.43775 | 8.75999 | 1028.343 | [9 empty] | 1135.001 | 13.91824 | 0.088972 | 2.66706 | 32.6434 | 29.9763 | -0.0386877 | -0.353272 | 8.77811 | 9.13138 | 1023.4 | [29 empty] | 2269.001 | 13.91842 | 0.0874771 | 2.50467 | 31.1369 | 28.6323 | -0.0390563 | -0.320586 | 7.88774 | 8.20832 | 1023.413 | [9 empty] | 1135.001 | 14.43851 | 0.0917765 | 2.74146 | 32.6126 | 29.8711 | -0.0391478 | -0.344627 | 8.4586 | 8.80322 | 1061.655 | [9 empty] | 1135.001 | 14.22279 | 0.0844758 | 2.5356 | 32.5513 | 30.0157 | -0.0383364 | -0.346154 | 8.68324 | 9.02939 | 1045.793 | 8.44758 | 1134.137 | 0.08109674 | [6 empty] | 2269.001 | 14.21187 | 0.0856329 | 2.51695 | 31.9093 | 29.3924 | -0.0371398 | -0.283084 | 7.33904 | 7.62212 | 1044.99 | [10 empty] | 13.98980469 | 0.0872838 | 2.62192 | 32.661 | 300.391 | -0.0348708 | -0.299623 | 829.274 | 859.237 | [11 empty] | 13.85068164 | 0.0869129 | 2.55975 | 320.117 | 294.519 | -0.0350426 | -0.312173 | 859.622 | 890.839 | [11 empty] | 13.96442969 | 0.0837578 | 2.52469 | 326.674 | 301.428 | -0.030674 | -0.269042 | 850.197 | 877.101 | [11 empty] | 13.9236914 | 0.0866068 | 263.641 | 330.776 | 304.412 | -0.0364893 | -0.321927 | 850.057 | 88.225 | [11 empty] | 13.8004902 | 0.0867385 | 246.083 | 308.315 | 283.707 | -0.03564 | -0.306576 | 829.546 | 860.203 | [11 empty] | 13.78344434 | 0.0858249 | 252.095 | 318.941 | 293.732 | -0.0366761 | -0.316816 | 832.141 | 863.823 | [11 empty] | 14.14334375 | 0.0849694 | 25.136 | 320.961 | 295.825 | -0.0364009 | -0.318151 | 842.206 | 874.021 | [11 empty] | 14.13147754 | 0.0865785 | 255.196 | 320.276 | 294.757 | -0.0366947 | -0.324532 | 851.958 | 884.411 | [11 empty] | 14.1517227 | 0.0874923 | 258.915 | 32.182 | 295.929 | -0.0367918 | -0.314713 | 823.917 | 855.388 | [11 empty] | 12.62465527 | 0.03395 | 0.986826 | 300539 | 29067 | -0.0146812 | -0.126522 | 849141 | [12 empty] | 14.17484 | 0.0852074 | 256523 | 32671 | 301058 | -0.0388591 | -0.340782 | 842891 | 876969 | [11 empty] | 14.2007373 | 0.0854919 | 255941 | 324969 | 299375 | -0.0390363 | -0.349078 | 859331 | 894239
1138.001 | 14.24524 | 0.090708 | 2.61632 | 31.4596 | 28.8433 | -0.0353171 | -0.318114 | 8.68925 | 9.00736 | 1047.444 | [29 empty] | 2275.001 | 13.99283 | 0.0895743 | 2.63467 | 32.0479 | 29.4132 | -0.0369884 | -0.324018 | 8.43597 | 8.75999 | 1028.884 | [9 empty] | 1138.001 | 13.92587 | 0.0894496 | 2.68137 | 32.6577 | 29.9763 | -0.0388967 | -0.355181 | 8.7762 | 9.13138 | 1023.961 | [29 empty] | 2275.001 | 13.92616 | 0.0879788 | 2.51903 | 31.1513 | 28.6323 | -0.039229 | -0.322004 | 7.88632 | 8.20832 | 1023.982 | [9 empty] | 1138.001 | 14.44359 | 0.0922786 | 2.75646 | 32.6276 | 29.8711 | -0.0393646 | -0.346536 | 8.45669 | 8.80322 | 1062.029 | [9 empty] | 1138.001 | 14.23106 | 0.084966 | 2.55032 | 32.566 | 30.0157 | -0.0385331 | -0.347931 | 8.68146 | 9.02939 | 1046.402 | 8.4966 | 1135.31 | 0.08154865 | [6 empty] | 2275.001 | 14.21882 | 0.0861087 | 2.53094 | 31.9233 | 29.3924 | -0.0373716 | -0.284851 | 7.33727 | 7.62212 | 1045.501 | [10 empty] | 13.99563086 | 0.0877501 | 2.63593 | 32.675 | 300.391 | -0.0350828 | -0.301445 | 829.092 | 859.237 | [11 empty] | 13.85804004 | 0.0873714 | 2.57326 | 320.252 | 294.519 | -0.0352407 | -0.313938 | 859.445 | 890.839 | [11 empty] | 13.9739502 | 0.0842377 | 2.53916 | 326.819 | 301.428 | -0.0308191 | -0.270315 | 850.069 | 877.101 | [11 empty] | 13.930959 | 0.0870783 | 265.077 | 330.919 | 304.412 | -0.0366631 | -0.32346 | 849.904 | 88.225 | [11 empty] | 13.809501 | 0.0872218 | 247.454 | 308.453 | 283.707 | -0.0358446 | -0.308337 | 82.937 | 860.203 | [11 empty] | 13.79143262 | 0.0863056 | 253.507 | 319.082 | 293.732 | -0.0368442 | -0.318268 | 831.996 | 863.823 | [11 empty] | 14.15170996 | 0.0854622 | 252.818 | 321.107 | 295.825 | -0.0365883 | -0.319789 | 842.042 | 874.021 | [11 empty] | 14.13899707 | 0.0870656 | 256.632 | 32.042 | 294.757 | -0.0368772 | -0.326146 | 851.796 | 884.411 | [11 empty] | 14.158998 | 0.0879839 | 26.037 | 321.966 | 295.929 | -0.0369725 | -0.316258 | 823.762 | 855.388 | [11 empty] | 12.63805957 | 0.0342298 | 0.99496 | 30062 | 29067 | -0.014814 | -0.127666 | 849026 | [12 empty] | 14.181108 | 0.0856896 | 257975 | 326855 | 301058 | -0.039083 | -0.342746 | 842695 | 876969 | [11 empty] | 14.20862207 | 0.0859836 | 257413 | 325116 | 299375 | -0.0392801 | -0.351258 | 859113 | 894239
1141.001 | 14.25297 | 0.0912079 | 2.63074 | 31.4741 | 28.8433 | -0.0355358 | -0.320084 | 8.68728 | 9.00736 | 1048.012 | [29 empty] | 2281.001 | 13.99992 | 0.0900582 | 2.6489 | 32.0621 | 29.4132 | -0.0371714 | -0.325621 | 8.43437 | 8.75999 | 1029.406 | [9 empty] | 1141.001 | 13.93384 | 0.0899298 | 2.69577 | 32.6721 | 29.9763 | -0.039121 | -0.357229 | 8.77415 | 9.13138 | 1024.547 | [29 empty] | 2281.001 | 13.93433 | 0.0884821 | 2.53344 | 31.1657 | 28.6323 | -0.0393862 | -0.323295 | 7.88503 | 8.20832 | 1024.583 | [9 empty] | 1141.001 | 14.44842 | 0.0927809 | 2.77147 | 32.6426 | 29.8711 | -0.0395804 | -0.348435 | 8.45479 | 8.80322 | 1062.384 | [9 empty] | 1141.001 | 14.23838 | 0.0854487 | 2.5648 | 32.5805 | 30.0157 | -0.0387342 | -0.349746 | 8.67965 | 9.02939 | 1046.94 | 8.54487 | 1136.399 | 0.08199345 | [6 empty] | 2281.001 | 14.22665 | 0.0866175 | 2.54589 | 31.9383 | 29.3924 | -0.0375839 | -0.286469 | 7.33565 | 7.62212 | 1046.077 | [10 empty] | 14.00293262 | 0.0882351 | 2.6505 | 326.896 | 300.391 | -0.0352735 | -0.303082 | 828.928 | 859.237 | [11 empty] | 13.86486816 | 0.0878483 | 2.5873 | 320.392 | 294.519 | -0.0354313 | -0.315635 | 859.275 | 890.839 | [11 empty] | 13.98258398 | 0.0847012 | 2.55313 | 326.959 | 301.428 | -0.0309705 | -0.271643 | 849.936 | 877.101 | [11 empty] | 13.9395742 | 0.0875424 | 266.489 | 331.061 | 304.412 | -0.0368651 | -0.325242 | 849.726 | 88.225 | [11 empty] | 13.8177148 | 0.0876958 | 248.799 | 308.587 | 283.707 | -0.0360682 | -0.31026 | 829.177 | 860.203 | [11 empty] | 13.79962109 | 0.0867843 | 254.913 | 319.223 | 293.732 | -0.0370055 | -0.319662 | 831.857 | 863.823 | [11 empty] | 14.15969043 | 0.0859445 | 254.245 | 321.249 | 295.825 | -0.0367953 | -0.321598 | 841.861 | 874.021 | [11 empty] | 14.14613184 | 0.0875638 | 2.581 | 320.567 | 294.757 | -0.0370511 | -0.327684 | 851.642 | 884.411 | [11 empty] | 14.1660605 | 0.0884817 | 261.843 | 322.113 | 295.929 | -0.0371667 | -0.31792 | 823.596 | 855.388 | [11 empty] | 12.65075098 | 0.0344999 | 100281 | 300698 | 29067 | -0.0149249 | -0.128621 | 848931 | [12 empty] | 14.18785 | 0.0861723 | 259428 | 32.7 | 301058 | -0.0392947 | -0.344603 | 842509 | 876969 | [11 empty] | 14.2157793 | 0.0864616 | 258844 | 325259 | 299375 | -0.0395067 | -0.353284 | 85891 | 894239
1144.001 | 14.25923 | 0.0917093 | 2.6452 | 31.4885 | 28.8433 | -0.0357098 | -0.321651 | 8.68571 | 9.00736 | 1048.473 | [29 empty] | 2287.001 | 14.00773 | 0.0905472 | 2.66329 | 32.0765 | 29.4132 | -0.0373482 | -0.32717 | 8.43282 | 8.75999 | 1029.98 | [9 empty] | 1144.001 | 13.94127 | 0.0904127 | 2.71024 | 32.6866 | 29.9763 | -0.0393378 | -0.359209 | 8.77217 | 9.13138 | 1025.093 | [29 empty] | 2287.001 | 13.94334 | 0.0889718 | 2.54746 | 31.1797 | 28.6323 | -0.0395441 | -0.324591 | 7.88373 | 8.20832 | 1025.246 | [9 empty] | 1144.001 | 14.45614 | 0.0932763 | 2.78626 | 32.6574 | 29.8711 | -0.0397857 | -0.350242 | 8.45298 | 8.80322 | 1062.951 | [9 empty] | 1144.001 | 14.24506 | 0.085953 | 2.57994 | 32.5957 | 30.0157 | -0.0389095 | -0.351329 | 8.67807 | 9.02939 | 1047.431 | 8.5953 | 1137.461 | 0.08245794 | [6 empty] | 2287.001 | 14.23309 | 0.0871075 | 2.56029 | 31.9527 | 29.3924 | -0.0377797 | -0.287961 | 7.33416 | 7.62212 | 1046.55 | [10 empty] | 14.01027246 | 0.0887117 | 2.66482 | 327.039 | 300.391 | -0.0354571 | -0.304661 | 828.771 | 859.237 | [11 empty] | 13.87237207 | 0.0883216 | 2.60124 | 320.532 | 294.519 | -0.035632 | -0.317423 | 859.097 | 890.839 | [11 empty] | 13.99019922 | 0.0851803 | 2.56757 | 327.103 | 301.428 | -0.0311313 | -0.273053 | 849.795 | 877.101 | [11 empty] | 13.9479668 | 0.0880078 | 267.906 | 331.202 | 304.412 | -0.0370291 | -0.32669 | 849.581 | 88.225 | [11 empty] | 13.8250957 | 0.088178 | 250.167 | 308.724 | 283.707 | -0.0362687 | -0.311985 | 829.005 | 860.203 | [11 empty] | 13.80757617 | 0.0872647 | 256.324 | 319.364 | 293.732 | -0.0371645 | -0.321035 | 831.719 | 863.823 | [11 empty] | 14.16713672 | 0.0864273 | 255.673 | 321.392 | 295.825 | -0.0369923 | -0.32332 | 841.689 | 874.021 | [11 empty] | 14.15299609 | 0.0880543 | 259.546 | 320.711 | 294.757 | -0.0372296 | -0.329263 | 851.485 | 884.411 | [11 empty] | 14.1730137 | 0.0889727 | 263.296 | 322.259 | 295.929 | -0.037354 | -0.319521 | 823.436 | 855.388 | [11 empty] | 12.66248828 | 0.0347759 | 101083 | 300779 | 29067 | -0.015052 | -0.129717 | 848821 | [12 empty] | 14.194896 | 0.0866492 | 260864 | 327144 | 301058 | -0.0395015 | -0.346416 | 842328 | 876969 | [11 empty] | 14.22215039 | 0.0869469 | 260297 | 325405 | 299375 | -0.0397403 | -0.355373 | 858701 | 894239
1147.001 | 14.26449 | 0.0922169 | 2.65984 | 31.5032 | 28.8433 | -0.0358943 | -0.323313 | 8.68405 | 9.00736 | 1048.859 | [29 empty] | 2293.001 | 14.01497 | 0.0910339 | 2.6776 | 32.0908 | 29.4132 | -0.0375271 | -0.328737 | 8.43125 | 8.75999 | 1030.513 | [9 empty] | 1147.001 | 13.94661 | 0.0909053 | 2.72501 | 32.7014 | 29.9763 | -0.0395676 | -0.361307 | 8.77008 | 9.13138 | 1025.486 | [29 empty] | 2293.001 | 13.95229 | 0.0894772 | 2.56194 | 31.1942 | 28.6323 | -0.0397045 | -0.325907 | 7.88242 | 8.20832 | 1025.903 | [9 empty] | 1147.001 | 14.46553 | 0.0937691 | 2.80099 | 32.6721 | 29.8711 | -0.0400026 | -0.352152 | 8.45107 | 8.80322 | 1063.642 | [9 empty] | 1147.001 | 14.25299 | 0.0864392 | 2.59453 | 32.6103 | 30.0157 | -0.0391248 | -0.353273 | 8.67612 | 9.02939 | 1048.014 | 8.64392 | 1138.603 | 0.08290556 | [6 empty] | 2293.001 | 14.23867 | 0.0875863 | 2.57437 | 31.9667 | 29.3924 | -0.0379671 | -0.28939 | 7.33273 | 7.62212 | 1046.961 | [10 empty] | 14.01754297 | 0.0891812 | 2.67892 | 32.718 | 300.391 | -0.0356163 | -0.306029 | 828.634 | 859.237 | [11 empty] | 13.88047363 | 0.0887775 | 2.61467 | 320.666 | 294.519 | -0.0358112 | -0.31902 | 858.937 | 890.839 | [11 empty] | 13.99712207 | 0.085667 | 2.58224 | 32.725 | 301.428 | -0.0312596 | -0.274178 | 849.683 | 877.101 | [11 empty] | 13.9555674 | 0.0884819 | 269.349 | 331.347 | 304.412 | -0.0371889 | -0.328099 | 84.944 | 88.225 | [11 empty] | 13.8313369 | 0.0886684 | 251.559 | 308.863 | 283.707 | -0.0364665 | -0.313686 | 828.835 | 860.203 | [11 empty] | 13.81412109 | 0.0877461 | 257.738 | 319.505 | 293.732 | -0.0373274 | -0.322443 | 831.579 | 863.823 | [11 empty] | 14.17335254 | 0.0869166 | 257.121 | 321.537 | 295.825 | -0.0371856 | -0.32501 | 84.152 | 874.021 | [11 empty] | 14.16033594 | 0.0885445 | 260.991 | 320.856 | 294.757 | -0.0374112 | -0.330868 | 851.324 | 884.411 | [11 empty] | 14.1797471 | 0.0894609 | 264.741 | 322.403 | 295.929 | -0.0375527 | -0.321222 | 823.266 | 855.388 | [11 empty] | 12.67468652 | 0.0350504 | 101881 | 300858 | 29067 | -0.0151843 | -0.130858 | 848707 | [12 empty] | 14.203586 | 0.0871341 | 262324 | 32729 | 301058 | -0.0397263 | -0.348387 | 84213 | 876969 | [11 empty] | 14.22920801 | 0.0874322 | 26175 | 32555 | 299375 | -0.0399611 | -0.357348 | 858504 | 894239
1150.001 | 14.27163 | 0.0927132 | 2.67416 | 31.5175 | 28.8433 | -0.03608 | -0.324986 | 8.68238 | 9.00736 | 1049.384 | [29 empty] | 2299.001 | 14.02204 | 0.0915283 | 2.69214 | 32.1054 | 29.4132 | -0.0376982 | -0.330235 | 8.42975 | 8.75999 | 1031.033 | [9 empty] | 1150.001 | 13.95261 | 0.0913842 | 2.73936 | 32.7157 | 29.9763 | -0.0397999 | -0.363428 | 8.76796 | 9.13138 | 1025.927 | [29 empty] | 2299.001 | 13.96064 | 0.0899649 | 2.5759 | 31.2082 | 28.6323 | -0.0398636 | -0.327213 | 7.88111 | 8.20832 | 1026.518 | [9 empty] | 1150.001 | 14.47105 | 0.094264 | 2.81577 | 32.6869 | 29.8711 | -0.0402055 | -0.353939 | 8.44929 | 8.80322 | 1064.048 | [9 empty] | 1150.001 | 14.25951 | 0.086939 | 2.60954 | 32.6253 | 30.0157 | -0.0393268 | -0.355097 | 8.6743 | 9.02939 | 1048.494 | 8.6939 | 1139.649 | 0.08336549 | [6 empty] | 2299.001 | 14.24587 | 0.0880791 | 2.58885 | 31.9812 | 29.3924 | -0.038193 | -0.291112 | 7.33101 | 7.62212 | 1047.49 | [10 empty] | 14.02458496 | 0.08966 | 2.69331 | 327.324 | 300.391 | -0.0358099 | -0.307692 | 828.467 | 859.237 | [11 empty] | 13.88885938 | 0.0892561 | 2.62876 | 320.807 | 294.519 | -0.0359925 | -0.320635 | 858.775 | 890.839 | [11 empty] | 14.00377637 | 0.08614 | 2.5965 | 327.393 | 301.428 | -0.0314121 | -0.275516 | 849.549 | 877.101 | [11 empty] | 13.9630889 | 0.0889639 | 270.817 | 331.493 | 304.412 | -0.0373926 | -0.329896 | 84.926 | 88.225 | [11 empty] | 13.8394873 | 0.0891529 | 252.933 | 30,09,2022 | 283.707 | -0.0366647 | -0.315391 | 828.664 | 860.203 | [11 empty] | 13.82166309 | 0.0882266 | 259.149 | 319.647 | 293.732 | -0.0374747 | -0.323715 | 831.451 | 863.823 | [11 empty] | 14.18074219 | 0.087397 | 258.542 | 321.679 | 295.825 | -0.0373803 | -0.326711 | 84.135 | 874.021 | [11 empty] | 14.16858496 | 0.089043 | 26.246 | 321.003 | 294.757 | -0.0375909 | -0.332458 | 851.165 | 884.411 | [11 empty] | 14.1876484 | 0.0899531 | 266.197 | 322.549 | 295.929 | -0.0377367 | -0.322795 | 823.109 | 855.388 | [11 empty] | 12.68650488 | 0.0353229 | 102673 | 300938 | 29067 | -0.0152966 | -0.131825 | 84861 | [12 empty] | 14.211065 | 0.0876225 | 263794 | 327437 | 301058 | -0.0399343 | -0.350211 | 841948 | 876969 | [11 empty] | 14.23753613 | 0.0878981 | 263145 | 32569 | 299375 | -0.0401822 | -0.359325 | 858306 | 894239
1153.001 | 14.28028 | 0.0932142 | 2.68861 | 31.5319 | 28.8433 | -0.0362745 | -0.326737 | 8.68063 | 9.00736 | 1050.02 | [29 empty] | 2305.001 | 14.02807 | 0.0920194 | 2.70659 | 32.1198 | 29.4132 | -0.0378637 | -0.331686 | 8.4283 | 8.75999 | 1031.476 | [9 empty] | 1153.001 | 13.96178 | 0.0918773 | 2.75415 | 32.7305 | 29.9763 | -0.040054 | -0.365749 | 8.76564 | 9.13138 | 1026.602 | [29 empty] | 2305.001 | 13.96886 | 0.0904688 | 2.59033 | 31.2226 | 28.6323 | -0.0399991 | -0.328326 | 7.88 | 8.20832 | 1027.122 | [9 empty] | 1153.001 | 14.47723 | 0.0947736 | 2.83099 | 32.7021 | 29.8711 | -0.0404364 | -0.355971 | 8.44725 | 8.80322 | 1064.502 | [9 empty] | 1153.001 | 14.26622 | 0.0874416 | 2.62462 | 32.6403 | 30.0157 | -0.039517 | -0.356814 | 8.67258 | 9.02939 | 1048.987 | 8.74416 | 1140.712 | 0.08382778 | [6 empty] | 2305.001 | 14.2528 | 0.0885727 | 2.60336 | 31.9957 | 29.3924 | -0.0384185 | -0.29283 | 7.32929 | 7.62212 | 1048 | [10 empty] | 14.03193066 | 0.0901371 | 2.70763 | 327.467 | 300.391 | -0.0359661 | -0.309034 | 828.333 | 859.237 | [11 empty] | 13.89667578 | 0.0897299 | 2.64272 | 320.946 | 294.519 | -0.0361709 | -0.322224 | 858.616 | 890.839 | [11 empty] | 14.0118291 | 0.0866085 | 2.61062 | 327.534 | 301.428 | -0.0315643 | -0.276851 | 849.416 | 877.101 | [11 empty] | 13.9714141 | 0.0894384 | 272.261 | 331.638 | 304.412 | -0.0375583 | -0.331358 | 849.114 | 88.225 | [11 empty] | 13.8475615 | 0.0896336 | 254.297 | 309.137 | 283.707 | -0.0368685 | -0.317145 | 828.489 | 860.203 | [11 empty] | 13.83026758 | 0.0887111 | 260.573 | 319.789 | 293.732 | -0.0376045 | -0.324837 | 831.339 | 863.823 | [11 empty] | 14.18963184 | 0.0878735 | 259.951 | 32.182 | 295.825 | -0.037567 | -0.328343 | 841.186 | 874.021 | [11 empty] | 14.17646777 | 0.0895256 | 263.883 | 321.145 | 294.757 | -0.0377625 | -0.333976 | 851.013 | 884.411 | [11 empty] | 14.1957988 | 0.090443 | 267.647 | 322.694 | 295.929 | -0.037926 | -0.324415 | 822.947 | 855.388 | [11 empty] | 12.69853418 | 0.0356027 | 103487 | 301019 | 29067 | -0.015426 | -0.13294 | 848499 | [12 empty] | 14.218452 | 0.0880964 | 265221 | 32758 | 301058 | -0.0401562 | -0.352157 | 841753 | 876969 | [11 empty] | 14.24448633 | 0.0883737 | 264569 | 325832 | 299375 | -0.0404052 | -0.361319 | 858107 | 894239
1156.001 | 14.28807 | 0.0937101 | 2.70291 | 31.5462 | 28.8433 | -0.0364371 | -0.328202 | 8.67916 | 9.00736 | 1050.593 | [29 empty] | 2311.001 | 14.03482 | 0.0925013 | 2.72076 | 32.134 | 29.4132 | -0.0380245 | -0.333094 | 8.42689 | 8.75999 | 1031.972 | [9 empty] | 1156.001 | 13.96975 | 0.0923676 | 2.76884 | 32.7452 | 29.9763 | -0.0402953 | -0.367952 | 8.76343 | 9.13138 | 1027.187 | [29 empty] | 2311.001 | 13.97749 | 0.0909527 | 2.60418 | 31.2365 | 28.6323 | -0.0401561 | -0.329614 | 7.87871 | 8.20832 | 1027.757 | [9 empty] | 1156.001 | 14.48312 | 0.0952753 | 2.84598 | 32.7171 | 29.8711 | -0.0406507 | -0.357857 | 8.44537 | 8.80322 | 1064.936 | [9 empty] | 1156.001 | 14.27487 | 0.0879337 | 2.63939 | 32.6551 | 30.0157 | -0.0397127 | -0.358581 | 8.67081 | 9.02939 | 1049.623 | 8.79337 | 1141.92 | 0.08428021 | [6 empty] | 2311.001 | 14.26027 | 0.0890528 | 2.61747 | 32.0098 | 29.3924 | -0.0386089 | -0.294282 | 7.32784 | 7.62212 | 1048.549 | [10 empty] | 14.03958008 | 0.0906162 | 2.72203 | 327.611 | 300.391 | -0.0361451 | -0.310572 | 828.179 | 859.237 | [11 empty] | 13.90489453 | 0.0902029 | 2.65665 | 321.086 | 294.519 | -0.0363414 | -0.323743 | 858.465 | 890.839 | [11 empty] | 14.02046191 | 0.0870839 | 2.62495 | 327.677 | 301.428 | -0.0316985 | -0.278028 | 849.298 | 877.101 | [11 empty] | 13.9790859 | 0.0899178 | 27.372 | 331.784 | 304.412 | -0.0377387 | -0.33295 | 848.955 | 88.225 | [11 empty] | 13.8550342 | 0.0901065 | 255.639 | 309.271 | 283.707 | -0.0370604 | -0.318795 | 828.324 | 860.203 | [11 empty] | 13.83816602 | 0.0891834 | 26.196 | 319.928 | 293.732 | -0.0377641 | -0.326215 | 831.201 | 863.823 | [11 empty] | 14.19782227 | 0.0883561 | 261.379 | 321.963 | 295.825 | -0.03777 | -0.330118 | 841.009 | 874.021 | [11 empty] | 14.18400977 | 0.0900275 | 265.362 | 321.293 | 294.757 | -0.037959 | -0.335713 | 85.084 | 884.411 | [11 empty] | 14.2030889 | 0.090935 | 269.103 | 322.839 | 295.929 | -0.038119 | -0.326066 | 822.782 | 855.388 | [11 empty] | 12.71078027 | 0.0358794 | 104291 | 301099 | 29067 | -0.0155265 | -0.133806 | 848412 | [12 empty] | 14.226596 | 0.0885795 | 266675 | 327725 | 301058 | -0.040348 | -0.35384 | 841585 | 876969 | [11 empty] | 14.25187402 | 0.0888506 | 265996 | 325975 | 299375 | -0.0406098 | -0.363148 | 857924 | 894239
1159.001 | 14.29487 | 0.0942127 | 2.71741 | 31.5607 | 28.8433 | -0.0366096 | -0.329756 | 8.67761 | 9.00736 | 1051.094 | [29 empty] | 2317.001 | 14.04142 | 0.0929862 | 2.73503 | 32.1483 | 29.4132 | -0.0382022 | -0.334651 | 8.42534 | 8.75999 | 1032.458 | [9 empty] | 1159.001 | 13.97767 | 0.0928464 | 2.7832 | 32.7595 | 29.9763 | -0.0405289 | -0.370085 | 8.7613 | 9.13138 | 1027.77 | [29 empty] | 2317.001 | 13.98549 | 0.091438 | 2.61808 | 31.2503 | 28.6323 | -0.0403064 | -0.330848 | 7.87748 | 8.20832 | 1028.345 | [9 empty] | 1159.001 | 14.49071 | 0.0957761 | 2.86094 | 32.732 | 29.8711 | -0.0408457 | -0.359574 | 8.44365 | 8.80322 | 1065.493 | [9 empty] | 1159.001 | 14.28271 | 0.0884244 | 2.65412 | 32.6698 | 30.0157 | -0.0399169 | -0.360425 | 8.66897 | 9.02939 | 1050.199 | 8.84244 | 1143.062 | 0.08473115 | [6 empty] | 2317.001 | 14.26731 | 0.08954 | 2.63179 | 32.0242 | 29.3924 | -0.0388087 | -0.295805 | 7.32632 | 7.62212 | 1049.067 | [10 empty] | 14.04732129 | 0.0910974 | 2.73648 | 327.756 | 300.391 | -0.0363123 | -0.312008 | 828.036 | 859.237 | [11 empty] | 13.91413379 | 0.0906816 | 2.67075 | 321.227 | 294.519 | -0.0365097 | -0.325243 | 858.315 | 890.839 | [11 empty] | 14.02912109 | 0.0875579 | 2.63924 | 32.782 | 301.428 | -0.0318341 | -0.279217 | 849.179 | 877.101 | [11 empty] | 13.9867441 | 0.0903861 | 275.146 | 331.926 | 304.412 | -0.0378977 | -0.334353 | 848.815 | 88.225 | [11 empty] | 13.8631914 | 0.0905848 | 256.995 | 309.407 | 283.707 | -0.0372483 | -0.320411 | 828.162 | 860.203 | [11 empty] | 13.84693848 | 0.08966 | 26.336 | 320.068 | 293.732 | -0.0379131 | -0.327502 | 831.073 | 863.823 | [11 empty] | 14.2049043 | 0.0888369 | 262.801 | 322.105 | 295.825 | -0.0379558 | -0.331742 | 840.846 | 874.021 | [11 empty] | 14.19240137 | 0.0905062 | 266.773 | 321.434 | 294.757 | -0.0381213 | -0.337149 | 850.696 | 884.411 | [11 empty] | 14.2104932 | 0.0914216 | 270.543 | 322.983 | 295.929 | -0.0383204 | -0.327788 | 822.609 | 855.388 | [11 empty] | 12.72310547 | 0.0361602 | 105107 | 301181 | 29067 | -0.0156732 | -0.135071 | 848286 | [12 empty] | 14.234688 | 0.0890643 | 268135 | 327871 | 301058 | -0.0405718 | -0.355803 | 841389 | 876969 | [11 empty] | 14.25975391 | 0.0893288 | 267428 | 326118 | 299375 | -0.0408107 | -0.364945 | 857744 | 894239
1162.001 | 14.30203 | 0.0947121 | 2.73181 | 31.5751 | 28.8433 | -0.0367822 | -0.331311 | 8.67605 | 9.00736 | 1051.62 | [29 empty] | 2323.001 | 14.04994 | 0.0934699 | 2.74925 | 32.1625 | 29.4132 | -0.0383602 | -0.336035 | 8.42395 | 8.75999 | 1033.084 | [9 empty] | 1162.001 | 13.98559 | 0.0933207 | 2.79742 | 32.7738 | 29.9763 | -0.0407767 | -0.372348 | 8.75904 | 9.13138 | 1028.352 | [29 empty] | 2323.001 | 13.99447 | 0.0919212 | 2.63191 | 31.2642 | 28.6323 | -0.0404608 | -0.332116 | 7.87621 | 8.20832 | 1029.005 | [9 empty] | 1162.001 | 14.49793 | 0.0962841 | 2.87611 | 32.7472 | 29.8711 | -0.0410662 | -0.361515 | 8.44171 | 8.80322 | 1066.024 | [9 empty] | 1162.001 | 14.28965625 | 0.0889135 | 2.6688 | 32.6845 | 30.0157 | -0.0401129 | -0.362195 | 8.6672 | 9.02939 | 1050.71 | 8.89135 | 1144.132 | 0.08518041 | [6 empty] | 2323.001 | 14.27403 | 0.090033 | 2.64628 | 32.0387 | 29.3924 | -0.0390168 | -0.297391 | 7.32473 | 7.62212 | 1049.561 | [10 empty] | 14.0545332 | 0.0915794 | 2.75096 | 32.79 | 300.391 | -0.0364988 | -0.313611 | 827.876 | 859.237 | [11 empty] | 13.92190918 | 0.0911541 | 2.68466 | 321.366 | 294.519 | -0.0366846 | -0.3268 | 858.159 | 890.839 | [11 empty] | 14.03760059 | 0.0880285 | 2.65342 | 327.962 | 301.428 | -0.0319857 | -0.280546 | 849.046 | 877.101 | [11 empty] | 13.9930781 | 0.0908675 | 276.611 | 332.073 | 304.412 | -0.0380586 | -0.335772 | 848.673 | 88.225 | [11 empty] | 13.8713389 | 0.0910621 | 25.835 | 309.542 | 283.707 | -0.0374416 | -0.322074 | 827.996 | 860.203 | [11 empty] | 13.8553457 | 0.0901459 | 264.787 | 32.021 | 293.732 | -0.0380711 | -0.328867 | 830.936 | 863.823 | [11 empty] | 14.21285547 | 0.0893228 | 264.239 | 322.249 | 295.825 | -0.0381602 | -0.333528 | 840.668 | 874.021 | [11 empty] | 14.20114844 | 0.0909962 | 268.217 | 321.578 | 294.757 | -0.0382978 | -0.33871 | 85.054 | 884.411 | [11 empty] | 14.2197207 | 0.0919157 | 272.005 | 323.129 | 295.929 | -0.0385119 | -0.329426 | 822.446 | 855.388 | [11 empty] | 12.73491895 | 0.0364453 | 105936 | 301264 | 29067 | -0.0157867 | -0.136049 | 848188 | [12 empty] | 14.24228 | 0.0895535 | 269608 | 328018 | 301058 | -0.0407806 | -0.357634 | 841206 | 876969 | [11 empty] | 14.26823926 | 0.0898019 | 268844 | 326259 | 299375 | -0.0409858 | -0.366511 | 857588 | 894239
1165.001 | 14.30935 | 0.0952058 | 2.74605 | 31.5894 | 28.8433 | -0.036947 | -0.332795 | 8.67457 | 9.00736 | 1052.158 | [29 empty] | 2329.001 | 14.05725 | 0.0939613 | 2.76371 | 32.1769 | 29.4132 | -0.038503 | -0.337286 | 8.4227 | 8.75999 | 1033.621 | [9 empty] | 1165.001 | 13.99313 | 0.0938068 | 2.81199 | 32.7883 | 29.9763 | -0.0410303 | -0.374663 | 8.75672 | 9.13138 | 1028.907 | [29 empty] | 2329.001 | 14.00296 | 0.0923948 | 2.64547 | 31.2777 | 28.6323 | -0.0406239 | -0.333454 | 7.87487 | 8.20832 | 1029.629 | [9 empty] | 1165.001 | 14.50426 | 0.0967923 | 2.89129 | 32.7624 | 29.8711 | -0.0412809 | -0.363405 | 8.43982 | 8.80322 | 1066.49 | [9 empty] | 1165.001 | 14.29684 | 0.0893955 | 2.68327 | 32.699 | 30.0157 | -0.0403198 | -0.364064 | 8.66533 | 9.02939 | 1051.238 | 8.93955 | 1145.214 | 0.08562296 | [6 empty] | 2329.001 | 14.28006 | 0.0905304 | 2.6609 | 32.0533 | 29.3924 | -0.0392379 | -0.299076 | 7.32305 | 7.62212 | 1050.004 | [10 empty] | 14.06167285 | 0.0920537 | 2.76521 | 328.043 | 300.391 | -0.0366777 | -0.315148 | 827.722 | 859.237 | [11 empty] | 13.92846094 | 0.0916424 | 2.69905 | 32.151 | 294.519 | -0.0368349 | -0.328139 | 858.025 | 890.839 | [11 empty] | 14.04627441 | 0.0885027 | 2.66772 | 328.105 | 301.428 | -0.0321297 | -0.28181 | 84.892 | 877.101 | [11 empty] | 14.0002598 | 0.0913513 | 278.084 | 33.222 | 304.412 | -0.0382256 | -0.337246 | 848.525 | 88.225 | [11 empty] | 13.8798672 | 0.0915493 | 259.732 | 30.968 | 283.707 | -0.037623 | -0.323634 | 82.784 | 860.203 | [11 empty] | 13.86422754 | 0.090621 | 266.183 | 32.035 | 293.732 | -0.0382176 | -0.330133 | 83.081 | 863.823 | [11 empty] | 14.22083984 | 0.0898116 | 265.685 | 322.393 | 295.825 | -0.0383474 | -0.335164 | 840.504 | 874.021 | [11 empty] | 14.20873633 | 0.0914919 | 269.679 | 321.725 | 294.757 | -0.0384912 | -0.340421 | 850.369 | 884.411 | [11 empty] | 14.2266807 | 0.0924133 | 273.478 | 323.277 | 295.929 | -0.0386913 | -0.330961 | 822.292 | 855.388 | [11 empty] | 12.74667773 | 0.036727 | 106754 | 301346 | 29067 | -0.015917 | -0.137171 | 848076 | [12 empty] | 14.249281 | 0.0900433 | 271082 | 328166 | 301058 | -0.0409915 | -0.359483 | 841021 | 876969 | [11 empty] | 14.27605762 | 0.0902958 | 270323 | 326407 | 299375 | -0.0412005 | -0.368431 | 857396 | 894239
1168.001 | 14.31726 | 0.0957034 | 2.7604 | 31.6037 | 28.8433 | -0.037133 | -0.33447 | 8.67289 | 9.00736 | 1052.74 | [29 empty] | 2335.001 | 14.06565 | 0.0944507 | 2.7781 | 32.1913 | 29.4132 | -0.0386685 | -0.338736 | 8.42125 | 8.75999 | 1034.239 | [9 empty] | 1168.001 | 14 | 0.0943028 | 2.82685 | 32.8032 | 29.9763 | -0.0412883 | -0.37702 | 8.75436 | 9.13138 | 1029.411 | [29 empty] | 2335.001 | 14.01078 | 0.0928717 | 2.65913 | 31.2914 | 28.6323 | -0.0407766 | -0.334708 | 7.87362 | 8.20832 | 1030.205 | [9 empty] | 1168.001 | 14.50899 | 0.0972859 | 2.90604 | 32.7771 | 29.8711 | -0.0414996 | -0.365331 | 8.43789 | 8.80322 | 1066.837 | [9 empty] | 1168.001 | 14.3043125 | 0.0898974 | 2.69833 | 32.7141 | 30.0157 | -0.0405044 | -0.36573 | 8.66366 | 9.02939 | 1051.788 | 8.98974 | 1146.341 | 0.08608356 | [6 empty] | 2335.001 | 14.28482 | 0.0910205 | 2.67531 | 32.0677 | 29.3924 | -0.0394481 | -0.300678 | 7.32144 | 7.62212 | 1050.355 | [10 empty] | 14.06768457 | 0.092564 | 2.78054 | 328.196 | 300.391 | -0.0368417 | -0.316558 | 827.581 | 859.237 | [11 empty] | 13.93465527 | 0.0921117 | 2.71287 | 321.648 | 294.519 | -0.0370198 | -0.329787 | 85.786 | 890.839 | [11 empty] | 14.05477539 | 0.0889775 | 2.68203 | 328.248 | 301.428 | -0.0322881 | -0.283199 | 848.781 | 877.101 | [11 empty] | 14.0091875 | 0.0918156 | 279.497 | 332.362 | 304.412 | -0.0384 | -0.338784 | 848.372 | 88.225 | [11 empty] | 13.8878252 | 0.0920293 | 261.094 | 309.817 | 283.707 | -0.0378273 | -0.325392 | 827.664 | 860.203 | [11 empty] | 13.87259375 | 0.0911097 | 267.618 | 320.493 | 293.732 | -0.0383662 | -0.331416 | 830.681 | 863.823 | [11 empty] | 14.22862402 | 0.0902968 | 26.712 | 322.537 | 295.825 | -0.038542 | -0.336865 | 840.334 | 874.021 | [11 empty] | 14.21584863 | 0.0919864 | 271.136 | 32.187 | 294.757 | -0.0386848 | -0.342133 | 850.198 | 884.411 | [11 empty] | 14.2342061 | 0.0929113 | 274.951 | 323.424 | 295.929 | -0.0388936 | -0.332691 | 822.119 | 855.388 | [11 empty] | 12.75832129 | 0.0370039 | 107559 | 301426 | 29067 | -0.0160327 | -0.138168 | 847976 | [12 empty] | 14.255531 | 0.0905292 | 272545 | 328312 | 301058 | -0.0412106 | -0.361404 | 840829 | 876969 | [11 empty] | 14.28261328 | 0.090778 | 271767 | 326552 | 299375 | -0.0414039 | -0.37025 | 857214 | 894239
1171.001 | 14.32385 | 0.0962024 | 2.7748 | 31.6181 | 28.8433 | -0.0372895 | -0.33588 | 8.67148 | 9.00736 | 1053.224 | [29 empty] | 2341.001 | 14.07222 | 0.0949447 | 2.79263 | 32.2059 | 29.4132 | -0.0388084 | -0.339961 | 8.42003 | 8.75999 | 1034.722 | [9 empty] | 1171.001 | 14.0064 | 0.0947921 | 2.84152 | 32.8179 | 29.9763 | -0.0415344 | -0.379267 | 8.75212 | 9.13138 | 1029.882 | [29 empty] | 2341.001 | 14.0188 | 0.0933452 | 2.67269 | 31.305 | 28.6323 | -0.0409488 | -0.336121 | 7.8722 | 8.20832 | 1030.794 | [9 empty] | 1171.001 | 14.51446 | 0.0977966 | 2.92129 | 32.7924 | 29.8711 | -0.0417216 | -0.367285 | 8.43594 | 8.80322 | 1067.239 | [9 empty] | 1171.001 | 14.31133 | 0.0903856 | 2.71299 | 32.7287 | 30.0157 | -0.0407114 | -0.367599 | 8.66179 | 9.02939 | 1052.304 | 9.03856 | 1147.417 | 0.0865314 | [6 empty] | 2341.001 | 14.29084 | 0.0915271 | 2.6902 | 32.0826 | 29.3924 | -0.0396542 | -0.302249 | 7.31987 | 7.62212 | 1050.797 | [10 empty] | 14.07451855 | 0.0930212 | 2.79427 | 328.334 | 300.391 | -0.0370437 | -0.318293 | 827.407 | 859.237 | [11 empty] | 13.94182813 | 0.0925996 | 2.72724 | 321.792 | 294.519 | -0.0371624 | -0.331057 | 857.733 | 890.839 | [11 empty] | 14.0618584 | 0.0894551 | 2.69642 | 328.392 | 301.428 | -0.0324398 | -0.28453 | 848.648 | 877.101 | [11 empty] | 14.0171084 | 0.0923011 | 280.975 | 332.509 | 304.412 | -0.0385326 | -0.339954 | 848.255 | 88.225 | [11 empty] | 13.8952178 | 0.0925189 | 262.483 | 309.955 | 283.707 | -0.0380049 | -0.32692 | 827.511 | 860.203 | [11 empty] | 13.88005664 | 0.0915902 | 269.029 | 320.635 | 293.732 | -0.0385395 | -0.332913 | 830.532 | 863.823 | [11 empty] | 14.23601855 | 0.0907889 | 268.576 | 322.682 | 295.825 | -0.038741 | -0.338604 | 84.016 | 874.021 | [11 empty] | 14.2221377 | 0.0924813 | 272.595 | 322.016 | 294.757 | -0.0388733 | -0.343799 | 850.031 | 884.411 | [11 empty] | 14.2406094 | 0.0934083 | 276.422 | 323.571 | 295.929 | -0.0390898 | -0.33437 | 821.951 | 855.388 | [11 empty] | 12.76908105 | 0.0372897 | 10839 | 301509 | 29067 | -0.016163 | -0.139292 | 847864 | [12 empty] | 14.262332 | 0.0910039 | 273974 | 328455 | 301058 | -0.0414118 | -0.363169 | 840652 | 876969 | [11 empty] | 14.28851758 | 0.0912624 | 273217 | 326697 | 299375 | -0.0416035 | -0.372034 | 857035 | 894239
1174.001 | 14.32934 | 0.0967096 | 2.78943 | 31.6327 | 28.8433 | -0.0374436 | -0.337268 | 8.6701 | 9.00736 | 1053.628 | [29 empty] | 2347.001 | 14.0781 | 0.0954425 | 2.80727 | 32.2205 | 29.4132 | -0.0389706 | -0.341382 | 8.41861 | 8.75999 | 1035.154 | [9 empty] | 1174.001 | 14.01278 | 0.0952887 | 2.85641 | 32.8328 | 29.9763 | -0.0417895 | -0.381596 | 8.74979 | 9.13138 | 1030.351 | [29 empty] | 2347.001 | 14.02619 | 0.0938206 | 2.6863 | 31.3186 | 28.6323 | -0.041135 | -0.33765 | 7.87067 | 8.20832 | 1031.337 | [9 empty] | 1174.001 | 14.52128 | 0.0983019 | 2.93638 | 32.8075 | 29.8711 | -0.041949 | -0.369287 | 8.43394 | 8.80322 | 1067.741 | [9 empty] | 1174.001 | 14.3198 | 0.0908797 | 2.72782 | 32.7435 | 30.0157 | -0.0409285 | -0.369559 | 8.65983 | 9.02939 | 1052.926 | 9.08797 | 1148.616 | 0.08698443 | [6 empty] | 2347.001 | 14.298 | 0.0920209 | 2.70471 | 32.0971 | 29.3924 | -0.0398619 | -0.303832 | 7.31829 | 7.62212 | 1051.324 | [10 empty] | 14.08175684 | 0.0935258 | 2.80943 | 328.485 | 300.391 | -0.0371895 | -0.319546 | 827.282 | 859.237 | [11 empty] | 13.95040918 | 0.0930716 | 2.74114 | 321.931 | 294.519 | -0.0373456 | -0.332689 | 85.757 | 890.839 | [11 empty] | 14.07009863 | 0.08993 | 2.71074 | 328.535 | 301.428 | -0.0325885 | -0.285834 | 848.517 | 877.101 | [11 empty] | 14.02371 | 0.0927803 | 282.434 | 332.655 | 304.412 | -0.0387069 | -0.341491 | 848.101 | 88.225 | [11 empty] | 13.9011826 | 0.0930148 | 26.389 | 310.096 | 283.707 | -0.0381779 | -0.328407 | 827.363 | 860.203 | [11 empty] | 13.88635352 | 0.0920761 | 270.457 | 320.777 | 293.732 | -0.0386884 | -0.334199 | 830.403 | 863.823 | [11 empty] | 14.24282422 | 0.0912854 | 270.045 | 322.829 | 295.825 | -0.0389267 | -0.340227 | 839.998 | 874.021 | [11 empty] | 14.22853906 | 0.0929747 | 274.049 | 322.162 | 294.757 | -0.0390573 | -0.345427 | 849.868 | 884.411 | [11 empty] | 14.2466924 | 0.0939028 | 277.886 | 323.717 | 295.929 | -0.0392942 | -0.336118 | 821.776 | 855.388 | [11 empty] | 12.77916797 | 0.0375667 | 109195 | 30159 | 29067 | -0.0162879 | -0.140368 | 847756 | [12 empty] | 14.270304 | 0.0915024 | 275475 | 328605 | 301058 | -0.0416214 | -0.365007 | 840469 | 876969 | [11 empty] | 14.29514746 | 0.0917485 | 274672 | 326842 | 299375 | -0.0418088 | -0.373871 | 856851 | 894239
1177.001 | 14.33577 | 0.0972083 | 2.80381 | 31.6471 | 28.8433 | -0.0376258 | -0.338909 | 8.66846 | 9.00736 | 1054.101 | [29 empty] | 2353.001 | 14.08431 | 0.0959353 | 2.82177 | 32.235 | 29.4132 | -0.0391302 | -0.34278 | 8.41721 | 8.75999 | 1035.611 | [9 empty] | 1177.001 | 14.0191 | 0.0957829 | 2.87122 | 32.8476 | 29.9763 | -0.0420401 | -0.383884 | 8.7475 | 9.13138 | 1030.816 | [29 empty] | 2353.001 | 14.03241 | 0.094304 | 2.70014 | 31.3324 | 28.6323 | -0.0412957 | -0.338968 | 7.86936 | 8.20832 | 1031.795 | [9 empty] | 1177.001 | 14.52816 | 0.0988039 | 2.95138 | 32.8225 | 29.8711 | -0.042161 | -0.371153 | 8.43207 | 8.80322 | 1068.247 | [9 empty] | 1177.001 | 14.32609 | 0.0913733 | 2.74264 | 32.7584 | 30.0157 | -0.0411315 | -0.371393 | 8.658 | 9.02939 | 1053.389 | 9.13733 | 1149.641 | 0.08743681 | [6 empty] | 2353.001 | 14.30428 | 0.0925183 | 2.71933 | 32.1117 | 29.3924 | -0.0400484 | -0.305253 | 7.31687 | 7.62212 | 1051.786 | [10 empty] | 14.08808301 | 0.0940032 | 2.82377 | 328.629 | 300.391 | -0.0373782 | -0.321167 | 82.712 | 859.237 | [11 empty] | 13.95747754 | 0.0935615 | 2.75557 | 322.075 | 294.519 | -0.037488 | -0.333957 | 857.443 | 890.839 | [11 empty] | 14.07732129 | 0.0904092 | 2.72518 | 328.679 | 301.428 | -0.0327513 | -0.287262 | 848.375 | 877.101 | [11 empty] | 14.0315518 | 0.0932584 | 28.389 | 332.801 | 304.412 | -0.0388681 | -0.342914 | 847.959 | 88.225 | [11 empty] | 13.9078008 | 0.0934973 | 265.258 | 310.233 | 283.707 | -0.0383719 | -0.330076 | 827.196 | 860.203 | [11 empty] | 13.89343457 | 0.0925561 | 271.866 | 320.918 | 293.732 | -0.0388573 | -0.335658 | 830.257 | 863.823 | [11 empty] | 14.24928906 | 0.0917809 | 271.511 | 322.976 | 295.825 | -0.0391211 | -0.341927 | 839.828 | 874.021 | [11 empty] | 14.23654492 | 0.0934652 | 275.495 | 322.306 | 294.757 | -0.0392497 | -0.347128 | 849.698 | 884.411 | [11 empty] | 14.2545186 | 0.0943977 | 27.935 | 323.864 | 295.929 | -0.0394925 | -0.337814 | 821.607 | 855.388 | [11 empty] | 12.78995313 | 0.0378505 | 11002 | 301672 | 29067 | -0.0164097 | -0.141418 | 847651 | [12 empty] | 14.27725 | 0.0919946 | 276957 | 328753 | 301058 | -0.0418185 | -0.366735 | 840296 | 876969 | [11 empty] | 14.30251367 | 0.0922358 | 276131 | 326988 | 299375 | -0.0419889 | -0.375481 | 856691 | 894239
1180.001 | 14.34348 | 0.0977039 | 2.8181 | 31.6614 | 28.8433 | -0.0377913 | -0.3404 | 8.66696 | 9.00736 | 1054.667 | [29 empty] | 2359.001 | 14.09163 | 0.0964179 | 2.83596 | 32.2492 | 29.4132 | -0.0392835 | -0.344123 | 8.41586 | 8.75999 | 1036.149 | [9 empty] | 1180.001 | 14.02679 | 0.0962831 | 2.88622 | 32.8626 | 29.9763 | -0.0422727 | -0.386008 | 8.74538 | 9.13138 | 1031.381 | [29 empty] | 2359.001 | 14.03785 | 0.0947678 | 2.71342 | 31.3457 | 28.6323 | -0.0414772 | -0.340458 | 7.86787 | 8.20832 | 1032.195 | [9 empty] | 1180.001 | 14.53495 | 0.0992967 | 2.9661 | 32.8372 | 29.8711 | -0.0423752 | -0.373038 | 8.43019 | 8.80322 | 1068.746 | [9 empty] | 1180.001 | 14.33184 | 0.0918765 | 2.75774 | 32.7735 | 30.0157 | -0.0413197 | -0.373092 | 8.6563 | 9.02939 | 1053.812 | 9.18765 | 1150.632 | 0.08789778 | [6 empty] | 2359.001 | 14.31053 | 0.0930177 | 2.73401 | 32.1264 | 29.3924 | -0.0402395 | -0.306711 | 7.31541 | 7.62212 | 1052.245 | [10 empty] | 14.09536719 | 0.0944837 | 2.8382 | 328.773 | 300.391 | -0.0375625 | -0.322751 | 826.962 | 859.237 | [11 empty] | 13.96574316 | 0.0940429 | 2.76974 | 322.217 | 294.519 | -0.0376363 | -0.335279 | 857.311 | 890.839 | [11 empty] | 14.08417676 | 0.0908761 | 2.73926 | 32.882 | 301.428 | -0.0329185 | -0.288729 | 848.228 | 877.101 | [11 empty] | 14.0395215 | 0.0937333 | 285.335 | 332.945 | 304.412 | -0.0390334 | -0.344372 | 847.813 | 88.225 | [11 empty] | 13.9154043 | 0.093982 | 266.634 | 310.371 | 283.707 | -0.03855 | -0.331608 | 827.043 | 860.203 | [11 empty] | 13.90096582 | 0.0930459 | 273.305 | 321.062 | 293.732 | -0.039005 | -0.336934 | 83.013 | 863.823 | [11 empty] | 14.25678223 | 0.0922618 | 272.933 | 323.118 | 295.825 | -0.039309 | -0.343569 | 839.664 | 874.021 | [11 empty] | 14.24362402 | 0.0939636 | 276.964 | 322.453 | 294.757 | -0.0394405 | -0.348816 | 849.529 | 884.411 | [11 empty] | 14.2606426 | 0.0949073 | 280.858 | 324.015 | 295.929 | -0.0397153 | -0.33972 | 821.416 | 855.388 | [11 empty] | 12.80180762 | 0.0381255 | 110819 | 301752 | 29067 | -0.016524 | -0.142403 | 847553 | [12 empty] | 14.283926 | 0.0924705 | 278389 | 328896 | 301058 | -0.0420256 | -0.368551 | 840114 | 876969 | [11 empty] | 14.30870898 | 0.092715 | 277566 | 327132 | 299375 | -0.0421769 | -0.377162 | 856522 | 894239
1183.001 | 14.35069 | 0.0981972 | 2.83233 | 31.6757 | 28.8433 | -0.0379656 | -0.34197 | 8.66539 | 9.00736 | 1055.197 | [29 empty] | 2365.001 | 14.09998 | 0.096909 | 2.85041 | 32.2636 | 29.4132 | -0.0394251 | -0.345364 | 8.41462 | 8.75999 | 1036.763 | [9 empty] | 1183.001 | 14.03466 | 0.0967793 | 2.90109 | 32.8774 | 29.9763 | -0.0425112 | -0.388186 | 8.7432 | 9.13138 | 1031.96 | [29 empty] | 2365.001 | 14.04506 | 0.0952449 | 2.72708 | 31.3593 | 28.6323 | -0.041663 | -0.341983 | 7.86634 | 8.20832 | 1032.725 | [9 empty] | 1183.001 | 14.54182 | 0.0998135 | 2.98154 | 32.8526 | 29.8711 | -0.0425816 | -0.374855 | 8.42837 | 8.80322 | 1069.251 | [9 empty] | 1183.001 | 14.33725 | 0.0923763 | 2.77274 | 32.7885 | 30.0157 | -0.0415439 | -0.375117 | 8.65428 | 9.02939 | 1054.209 | 9.23763 | 1151.593 | 0.08835542 | [6 empty] | 2365.001 | 14.31736 | 0.0935145 | 2.74861 | 32.141 | 29.3924 | -0.0404514 | -0.308325 | 7.3138 | 7.62212 | 1052.747 | [10 empty] | 14.1019707 | 0.094976 | 2.85299 | 328.921 | 300.391 | -0.037729 | -0.324181 | 826.818 | 859.237 | [11 empty] | 13.97408984 | 0.0945293 | 2.78407 | 32.236 | 294.519 | -0.0378078 | -0.336807 | 857.158 | 890.839 | [11 empty] | 14.09202539 | 0.091348 | 2.75348 | 328.962 | 301.428 | -0.0330749 | -0.290101 | 848.091 | 877.101 | [11 empty] | 14.0463867 | 0.0942233 | 286.827 | 333.094 | 304.412 | -0.0391903 | -0.345757 | 847.674 | 88.225 | [11 empty] | 13.9227539 | 0.0944677 | 268.012 | 310.508 | 283.707 | -0.038711 | -0.332994 | 826.904 | 860.203 | [11 empty] | 13.90807715 | 0.0935223 | 274.705 | 321.202 | 293.732 | -0.039181 | -0.338455 | 829.978 | 863.823 | [11 empty] | 14.26366699 | 0.0927494 | 274.376 | 323.262 | 295.825 | -0.0395012 | -0.345248 | 839.496 | 874.021 | [11 empty] | 14.25136816 | 0.0944579 | 278.421 | 322.599 | 294.757 | -0.039639 | -0.350572 | 849.354 | 884.411 | [11 empty] | 14.2679531 | 0.0954062 | 282.334 | 324.162 | 295.929 | -0.0398992 | -0.341293 | 821.259 | 855.388 | [11 empty] | 12.8140293 | 0.0384053 | 111633 | 301834 | 29067 | -0.0166539 | -0.143522 | 847441 | [12 empty] | 14.291444 | 0.092957 | 279854 | 329043 | 301058 | -0.0422346 | -0.370384 | 839931 | 876969 | [11 empty] | 14.31590723 | 0.0931967 | 279008 | 327276 | 299375 | -0.0423546 | -0.378751 | 856363 | 894239
1186.001 | 14.35735 | 0.0986891 | 2.84652 | 31.6898 | 28.8433 | -0.0381138 | -0.343304 | 8.66406 | 9.00736 | 1055.687 | [29 empty] | 2371.001 | 14.10835 | 0.0974049 | 2.86499 | 32.2782 | 29.4132 | -0.0395825 | -0.346742 | 8.41325 | 8.75999 | 1037.378 | [9 empty] | 1186.001 | 14.04089 | 0.0972666 | 2.9157 | 32.892 | 29.9763 | -0.0427493 | -0.39036 | 8.74102 | 9.13138 | 1032.418 | [29 empty] | 2371.001 | 14.05209 | 0.0957145 | 2.74052 | 31.3728 | 28.6323 | -0.0418357 | -0.343401 | 7.86492 | 8.20832 | 1033.242 | [9 empty] | 1186.001 | 14.5485 | 0.100306 | 2.99625 | 32.8673 | 29.8711 | -0.0427887 | -0.376678 | 8.42655 | 8.80322 | 1069.742 | [9 empty] | 1186.001 | 14.34562 | 0.092875 | 2.78771 | 32.8034 | 30.0157 | -0.0417667 | -0.377128 | 8.65227 | 9.02939 | 1054.825 | 9.2875 | 1152.792 | 0.08881184 | [6 empty] | 2371.001 | 14.32326 | 0.0940011 | 2.76291 | 32.1553 | 29.3924 | -0.0406692 | -0.309985 | 7.31214 | 7.62212 | 1053.181 | [10 empty] | 14.10919238 | 0.0954725 | 2.86791 | 32.907 | 300.391 | -0.0379274 | -0.325886 | 826.648 | 859.237 | [11 empty] | 13.98221289 | 0.095009 | 2.7982 | 322.501 | 294.519 | -0.0379743 | -0.33829 | 85.701 | 890.839 | [11 empty] | 14.0995498 | 0.0918197 | 2.7677 | 329.105 | 301.428 | -0.0332418 | -0.291564 | 847.944 | 877.101 | [11 empty] | 14.0535029 | 0.0947036 | 288.289 | 333.241 | 304.412 | -0.039363 | -0.34728 | 847.522 | 88.225 | [11 empty] | 13.9305293 | 0.0949576 | 269.402 | 310.647 | 283.707 | -0.0388796 | -0.334443 | 826.759 | 860.203 | [11 empty] | 13.9157666 | 0.0939993 | 276.106 | 321.342 | 293.732 | -0.039348 | -0.339897 | 829.833 | 863.823 | [11 empty] | 14.27166797 | 0.0932244 | 275.781 | 323.403 | 295.825 | -0.0397072 | -0.347049 | 839.316 | 874.021 | [11 empty] | 14.25851758 | 0.0949559 | 279.889 | 322.746 | 294.757 | -0.0398452 | -0.352395 | 849.171 | 884.411 | [11 empty] | 14.2755615 | 0.0958876 | 283.759 | 324.305 | 295.929 | -0.0401002 | -0.343013 | 821.087 | 855.388 | [11 empty] | 12.82572852 | 0.038687 | 112452 | 301916 | 29067 | -0.0167715 | -0.144536 | 847339 | [12 empty] | 14.299638 | 0.0934463 | 281327 | 32919 | 301058 | -0.0424403 | -0.372188 | 83975 | 876969 | [11 empty] | 14.32367383 | 0.0936949 | 280499 | 327425 | 299375 | -0.0425438 | -0.380443 | 856194 | 894239
1189.001 | 14.36352 | 0.0991865 | 2.86087 | 31.7042 | 28.8433 | -0.0382951 | -0.344938 | 8.66243 | 9.00736 | 1056.141 | [29 empty] | 2377.001 | 14.1145 | 0.0978934 | 2.87936 | 32.2926 | 29.4132 | -0.0397567 | -0.348268 | 8.41172 | 8.75999 | 1037.831 | [9 empty] | 1189.001 | 14.04703 | 0.0977614 | 2.93053 | 32.9069 | 29.9763 | -0.0429847 | -0.392509 | 8.73887 | 9.13138 | 1032.87 | [29 empty] | 2377.001 | 14.05925 | 0.096182 | 2.75391 | 31.3862 | 28.6323 | -0.0420412 | -0.345088 | 7.86324 | 8.20832 | 1033.768 | [9 empty] | 1189.001 | 14.55472 | 0.100823 | 3.01171 | 32.8828 | 29.8711 | -0.0430015 | -0.378552 | 8.42467 | 8.80322 | 1070.2 | [9 empty] | 1189.001 | 14.35344 | 0.0933634 | 2.80237 | 32.8181 | 30.0157 | -0.0419871 | -0.379118 | 8.65028 | 9.02939 | 1055.4 | 9.33634 | 1153.936 | 0.08925863 | [6 empty] | 2377.001 | 14.32952 | 0.0945164 | 2.77806 | 32.1704 | 29.3924 | -0.0408479 | -0.311348 | 7.31077 | 7.62212 | 1053.641 | [10 empty] | 14.11532031 | 0.0959564 | 2.88244 | 329.215 | 300.391 | -0.0381013 | -0.32738 | 826.499 | 859.237 | [11 empty] | 13.98972461 | 0.0954936 | 2.81247 | 322.644 | 294.519 | -0.0381273 | -0.339652 | 856.874 | 890.839 | [11 empty] | 14.10687988 | 0.0922983 | 2.78212 | 329.249 | 301.428 | -0.0334128 | -0.293064 | 847.794 | 877.101 | [11 empty] | 14.0600703 | 0.0951926 | 289.778 | 33.339 | 304.412 | -0.0395265 | -0.348722 | 847.378 | 88.225 | [11 empty] | 13.9390381 | 0.095451 | 270.801 | 310.787 | 283.707 | -0.0390547 | -0.33595 | 826.608 | 860.203 | [11 empty] | 13.92335156 | 0.0944844 | 27.753 | 321.485 | 293.732 | -0.0395197 | -0.34138 | 829.685 | 863.823 | [11 empty] | 14.27959668 | 0.0937249 | 277.261 | 323.551 | 295.825 | -0.0398795 | -0.348555 | 839.165 | 874.021 | [11 empty] | 14.26576172 | 0.0954557 | 281.362 | 322.893 | 294.757 | -0.040049 | -0.354197 | 848.991 | 884.411 | [11 empty] | 14.2838906 | 0.0963943 | 285.259 | 324.455 | 295.929 | -0.0402964 | -0.344691 | 820.919 | 855.388 | [11 empty] | 12.83707031 | 0.0389686 | 11327 | 301997 | 29067 | -0.0169027 | -0.145666 | 847226 | [12 empty] | 14.305189 | 0.0939442 | 282826 | 32934 | 301058 | -0.0426466 | -0.373997 | 839569 | 876969 | [11 empty] | 14.33189746 | 0.0941718 | 281927 | 327568 | 299375 | -0.0427208 | -0.382026 | 856036 | 894239
1192.001 | 14.37066 | 0.0996902 | 2.8754 | 31.7187 | 28.8433 | -0.0384556 | -0.346383 | 8.66098 | 9.00736 | 1056.666 | [29 empty] | 2383.001 | 14.12042 | 0.0983883 | 2.89392 | 32.3072 | 29.4132 | -0.0399117 | -0.349626 | 8.41036 | 8.75999 | 1038.266 | [9 empty] | 1192.001 | 14.05381 | 0.0982671 | 2.94569 | 32.922 | 29.9763 | -0.0432136 | -0.3946 | 8.73678 | 9.13138 | 1033.368 | [29 empty] | 2383.001 | 14.06748 | 0.0966701 | 2.76789 | 31.4002 | 28.6323 | -0.0422466 | -0.346774 | 7.86155 | 8.20832 | 1034.374 | [9 empty] | 1192.001 | 14.55997 | 0.101331 | 3.02686 | 32.898 | 29.8711 | -0.0432371 | -0.380626 | 8.4226 | 8.80322 | 1070.586 | [9 empty] | 1192.001 | 14.35939 | 0.0938626 | 2.81735 | 32.8331 | 30.0157 | -0.0422097 | -0.381128 | 8.64827 | 9.02939 | 1055.837 | 9.38626 | 1154.941 | 0.0897151 | [6 empty] | 2383.001 | 14.33574 | 0.095021 | 2.79289 | 32.1853 | 29.3924 | -0.0410689 | -0.313032 | 7.30909 | 7.62212 | 1054.099 | [10 empty] | 14.12153809 | 0.0964496 | 2.89726 | 329.363 | 300.391 | -0.0382837 | -0.328948 | 826.342 | 859.237 | [11 empty] | 13.99686621 | 0.0959877 | 2.82702 | 32.279 | 294.519 | -0.0382982 | -0.341175 | 856.721 | 890.839 | [11 empty] | 14.11434668 | 0.0927775 | 2.79657 | 329.393 | 301.428 | -0.0335881 | -0.294601 | 847.641 | 877.101 | [11 empty] | 14.0662578 | 0.0956749 | 291.246 | 333.536 | 304.412 | -0.0396913 | -0.350177 | 847.232 | 88.225 | [11 empty] | 13.9465967 | 0.0959443 | 272.201 | 310.927 | 283.707 | -0.0392224 | -0.337392 | 826.464 | 860.203 | [11 empty] | 13.9316748 | 0.0949781 | 278.981 | 32.163 | 293.732 | -0.0396996 | -0.342934 | 829.529 | 863.823 | [11 empty] | 14.28683105 | 0.0942153 | 278.712 | 323.696 | 295.825 | -0.0400698 | -0.350219 | 838.999 | 874.021 | [11 empty] | 14.27257031 | 0.0959586 | 282.844 | 323.041 | 294.757 | -0.0402357 | -0.355848 | 848.826 | 884.411 | [11 empty] | 14.2904355 | 0.0968945 | 286.739 | 324.603 | 295.929 | -0.0405032 | -0.346459 | 820.742 | 855.388 | [11 empty] | 12.84907227 | 0.0392523 | 114095 | 30208 | 29067 | -0.0170171 | -0.146652 | 847128 | [12 empty] | 14.312123 | 0.0944322 | 284295 | 329487 | 301058 | -0.0428571 | -0.375843 | 839385 | 876969 | [11 empty] | 14.33840918 | 0.0946656 | 283405 | 327716 | 299375 | -0.0429074 | -0.383694 | 855869 | 894239
1195.001 | 14.37785 | 0.100182 | 2.88957 | 31.7329 | 28.8433 | -0.0386127 | -0.347799 | 8.65956 | 9.00736 | 1057.195 | [29 empty] | 2389.001 | 14.12712 | 0.0988769 | 2.90829 | 32.3215 | 29.4132 | -0.040074 | -0.351048 | 8.40894 | 8.75999 | 1038.759 | [9 empty] | 1195.001 | 14.06141 | 0.0987603 | 2.96047 | 32.9368 | 29.9763 | -0.0434285 | -0.396562 | 8.73482 | 9.13138 | 1033.927 | [29 empty] | 2389.001 | 14.0734 | 0.0971445 | 2.78147 | 31.4137 | 28.6323 | -0.0424755 | -0.348653 | 7.85967 | 8.20832 | 1034.809 | [9 empty] | 1195.001 | 14.5651 | 0.101846 | 3.04225 | 32.9133 | 29.8711 | -0.0434474 | -0.382477 | 8.42075 | 8.80322 | 1070.963 | [9 empty] | 1195.001 | 14.36681 | 0.0943636 | 2.83239 | 32.8481 | 30.0157 | -0.0424229 | -0.383053 | 8.64634 | 9.02939 | 1056.383 | 9.43636 | 1156.067 | 0.09017301 | [6 empty] | 2389.001 | 14.34153 | 0.0955188 | 2.80752 | 32.1999 | 29.3924 | -0.0412781 | -0.314626 | 7.30749 | 7.62212 | 1054.524 | [10 empty] | 14.12763184 | 0.0969398 | 2.91198 | 329.511 | 300.391 | -0.0384723 | -0.330568 | 82.618 | 859.237 | [11 empty] | 14.0029209 | 0.0964744 | 2.84136 | 322.933 | 294.519 | -0.0384455 | -0.342488 | 85.659 | 890.839 | [11 empty] | 14.12194922 | 0.0932557 | 2.81098 | 329.537 | 301.428 | -0.0337591 | -0.296101 | 847.491 | 877.101 | [11 empty] | 14.0732656 | 0.0961576 | 292.715 | 333.683 | 304.412 | -0.0398635 | -0.351695 | 847.081 | 88.225 | [11 empty] | 13.9533779 | 0.096438 | 273.601 | 311.067 | 283.707 | -0.0393993 | -0.338914 | 826.312 | 860.203 | [11 empty] | 13.93834863 | 0.0954686 | 280.422 | 321.774 | 293.732 | -0.0398924 | -0.344599 | 829.363 | 863.823 | [11 empty] | 14.29342969 | 0.0947141 | 280.188 | 323.844 | 295.825 | -0.0402512 | -0.351804 | 83.884 | 874.021 | [11 empty] | 14.27937402 | 0.0964508 | 284.295 | 323.186 | 294.757 | -0.0404437 | -0.357688 | 848.642 | 884.411 | [11 empty] | 14.2965557 | 0.0973971 | 288.226 | 324.752 | 295.929 | -0.0407052 | -0.348187 | 82.057 | 855.388 | [11 empty] | 12.8607168 | 0.0395329 | 11491 | 302161 | 29067 | -0.0171466 | -0.147769 | 847016 | [12 empty] | 14.318419 | 0.0949212 | 285767 | 329634 | 301058 | -0.0430581 | -0.377606 | 839209 | 876969 | [11 empty] | 14.3442832 | 0.0951595 | 284884 | 327863 | 299375 | -0.0430885 | -0.385314 | 855707 | 894239
1198.001 | 14.3845625 | 0.100679 | 2.90392 | 31.7472 | 28.8433 | -0.0387922 | -0.349415 | 8.65795 | 9.00736 | 1057.688 | [29 empty] | 2395.001 | 14.13437 | 0.0993638 | 2.92261 | 32.3358 | 29.4132 | -0.0402391 | -0.352494 | 8.40749 | 8.75999 | 1039.292 | [9 empty] | 1198.001 | 14.06805 | 0.0992623 | 2.97552 | 32.9519 | 29.9763 | -0.0436432 | -0.398522 | 8.73286 | 9.13138 | 1034.416 | [29 empty] | 2395.001 | 14.07855 | 0.0976355 | 2.79553 | 31.4278 | 28.6323 | -0.0426897 | -0.350411 | 7.85791 | 8.20832 | 1035.187 | [9 empty] | 1198.001 | 14.5697 | 0.102359 | 3.05757 | 32.9287 | 29.8711 | -0.0436631 | -0.384376 | 8.41885 | 8.80322 | 1071.301 | [9 empty] | 1198.001 | 14.37406 | 0.0948678 | 2.84752 | 32.8632 | 30.0157 | -0.0426512 | -0.385114 | 8.64428 | 9.02939 | 1056.916 | 9.48678 | 1157.184 | 0.09063363 | [6 empty] | 2395.001 | 14.34732 | 0.0960298 | 2.82254 | 32.2149 | 29.3924 | -0.0414908 | -0.316248 | 7.30587 | 7.62212 | 1054.95 | [10 empty] | 14.13283594 | 0.0974331 | 2.9268 | 329.659 | 300.391 | -0.0386546 | -0.332134 | 826.023 | 859.237 | [11 empty] | 14.00936914 | 0.096961 | 2.85569 | 323.076 | 294.519 | -0.0386103 | -0.343955 | 856.443 | 890.839 | [11 empty] | 14.12771875 | 0.0937435 | 2.82569 | 329.684 | 301.428 | -0.0339308 | -0.297607 | 84.734 | 877.101 | [11 empty] | 14.0808311 | 0.0966388 | 29.418 | 33.383 | 304.412 | -0.0400365 | -0.353222 | 846.928 | 88.225 | [11 empty] | 13.9606709 | 0.0969332 | 275.006 | 311.208 | 283.707 | -0.0395568 | -0.340269 | 826.176 | 860.203 | [11 empty] | 13.9443125 | 0.0959635 | 281.875 | 321.919 | 293.732 | -0.0400846 | -0.34626 | 829.197 | 863.823 | [11 empty] | 14.30032031 | 0.0952134 | 281.665 | 323.991 | 295.825 | -0.0404356 | -0.353416 | 838.679 | 874.021 | [11 empty] | 14.28646191 | 0.0969592 | 285.794 | 323.336 | 294.757 | -0.0406723 | -0.35971 | 84.844 | 884.411 | [11 empty] | 14.302334 | 0.0979085 | 28.974 | 324.903 | 295.929 | -0.0408921 | -0.349786 | 82.041 | 855.388 | [11 empty] | 12.87273828 | 0.0398179 | 115739 | 302244 | 29067 | -0.017271 | -0.14884 | 846909 | [12 empty] | 14.323921 | 0.095415 | 287254 | 329783 | 301058 | -0.0432555 | -0.379337 | 839036 | 876969 | [11 empty] | 14.35050391 | 0.0956585 | 286378 | 328013 | 299375 | -0.0432635 | -0.386879 | 855551 | 894239
1201.001 | 14.3902 | 0.101189 | 2.91863 | 31.762 | 28.8433 | -0.0389633 | -0.350957 | 8.65641 | 9.00736 | 1058.103 | [29 empty] | 2401.001 | 14.14083 | 0.0998548 | 2.93705 | 32.3503 | 29.4132 | -0.0404235 | -0.354109 | 8.40588 | 8.75999 | 1039.767 | [9 empty] | 1201.001 | 14.07429 | 0.0997596 | 2.99043 | 32.9668 | 29.9763 | -0.0438725 | -0.400617 | 8.73077 | 9.13138 | 1034.874 | [29 empty] | 2401.001 | 14.08442 | 0.0981233 | 2.80949 | 31.4418 | 28.6323 | -0.0429233 | -0.352328 | 7.856 | 8.20832 | 1035.619 | [9 empty] | 1201.001 | 14.57659 | 0.10287 | 3.07283 | 32.9439 | 29.8711 | -0.0438801 | -0.386286 | 8.41694 | 8.80322 | 1071.808 | [9 empty] | 1201.001 | 14.3802 | 0.0953764 | 2.86279 | 32.8785 | 30.0157 | -0.0428701 | -0.387091 | 8.6423 | 9.02939 | 1057.368 | 9.53764 | 1158.216 | 0.09109805 | [6 empty] | 2401.001 | 14.35462 | 0.0965257 | 2.83712 | 32.2295 | 29.3924 | -0.0416723 | -0.317631 | 7.30449 | 7.62212 | 1055.487 | [10 empty] | 14.13960352 | 0.0979238 | 2.94154 | 329.806 | 300.391 | -0.038839 | -0.333719 | 825.865 | 859.237 | [11 empty] | 14.01900098 | 0.0974462 | 2.86998 | 323.219 | 294.519 | -0.0387748 | -0.345421 | 856.297 | 890.839 | [11 empty] | 14.13519434 | 0.0942234 | 2.84015 | 329.829 | 301.428 | -0.0341246 | -0.299307 | 84.717 | 877.101 | [11 empty] | 14.0871563 | 0.0971261 | 295.663 | 333.978 | 304.412 | -0.0402194 | -0.354836 | 846.766 | 88.225 | [11 empty] | 13.9668193 | 0.0974474 | 276.465 | 311.354 | 283.707 | -0.0397295 | -0.341754 | 826.028 | 860.203 | [11 empty] | 13.95032813 | 0.0964532 | 283.314 | 322.063 | 293.732 | -0.040289 | -0.348026 | 82.902 | 863.823 | [11 empty] | 14.30670313 | 0.0957097 | 283.133 | 324.138 | 295.825 | -0.0406388 | -0.355192 | 838.501 | 874.021 | [11 empty] | 14.29230664 | 0.0974553 | 287.256 | 323.482 | 294.757 | -0.0408552 | -0.361328 | 848.278 | 884.411 | [11 empty] | 14.307752 | 0.098413 | 291.233 | 325.052 | 295.929 | -0.0411047 | -0.351605 | 820.228 | 855.388 | [11 empty] | 12.88411426 | 0.0400973 | 116551 | 302325 | 29067 | -0.0173911 | -0.149875 | 846805 | [12 empty] | 14.33119 | 0.0958937 | 288695 | 329927 | 301058 | -0.043465 | -0.381174 | 838852 | 876969 | [11 empty] | 14.35644043 | 0.0961502 | 28785 | 32816 | 299375 | -0.0434556 | -0.388596 | 855379 | 894239
1204.001 | 14.39509 | 0.101691 | 2.9331 | 31.7764 | 28.8433 | -0.0391397 | -0.352546 | 8.65482 | 9.00736 | 1058.463 | [29 empty] | 2407.001 | 14.14738 | 0.10034 | 2.95132 | 32.3646 | 29.4132 | -0.0406067 | -0.355714 | 8.40427 | 8.75999 | 1040.249 | [9 empty] | 1204.001 | 14.08055 | 0.10026 | 3.00544 | 32.9818 | 29.9763 | -0.0440706 | -0.402426 | 8.72896 | 9.13138 | 1035.335 | [29 empty] | 2407.001 | 14.09077 | 0.0986063 | 2.82332 | 31.4556 | 28.6323 | -0.0431592 | -0.354265 | 7.85406 | 8.20832 | 1036.086 | [9 empty] | 1204.001 | 14.58202 | 0.103381 | 3.08811 | 32.9592 | 29.8711 | -0.0441 | -0.388222 | 8.415 | 8.80322 | 1072.207 | [9 empty] | 1204.001 | 14.38556 | 0.0958721 | 2.87767 | 32.8934 | 30.0157 | -0.0430966 | -0.389136 | 8.64026 | 9.02939 | 1057.762 | 9.58721 | 1159.172 | 0.09155048 | [6 empty] | 2407.001 | 14.36027 | 0.0970322 | 2.85201 | 32.2444 | 29.3924 | -0.0418903 | -0.319293 | 7.30283 | 7.62212 | 1055.902 | [10 empty] | 14.14634961 | 0.0984182 | 2.95639 | 329.955 | 300.391 | -0.039028 | -0.335343 | 825.702 | 859.237 | [11 empty] | 14.02609473 | 0.0979376 | 2.88445 | 323.364 | 294.519 | -0.038937 | -0.346866 | 856.152 | 890.839 | [11 empty] | 14.14080078 | 0.0947062 | 2.85471 | 329.975 | 301.428 | -0.0343054 | -0.300893 | 847.011 | 877.101 | [11 empty] | 14.0937324 | 0.0976119 | 297.142 | 334.126 | 304.412 | -0.0404 | -0.356429 | 846.607 | 88.225 | [11 empty] | 13.9728848 | 0.0979213 | 27.781 | 311.488 | 283.707 | -0.0399011 | -0.34323 | 82.588 | 860.203 | [11 empty] | 13.9560498 | 0.096949 | 28.477 | 322.209 | 293.732 | -0.0404841 | -0.349711 | 828.852 | 863.823 | [11 empty] | 14.31245215 | 0.0961969 | 284.574 | 324.282 | 295.825 | -0.0408187 | -0.356764 | 838.344 | 874.021 | [11 empty] | 14.29964063 | 0.0979612 | 288.747 | 323.631 | 294.757 | -0.041068 | -0.363209 | 84.809 | 884.411 | [11 empty] | 14.3146982 | 0.0989136 | 292.714 | 32.52 | 295.929 | -0.0412986 | -0.353263 | 820.062 | 855.388 | [11 empty] | 12.89412988 | 0.0403847 | 117386 | 302409 | 29067 | -0.0175205 | -0.150991 | 846694 | [12 empty] | 14.338797 | 0.0963857 | 290176 | 330075 | 301058 | -0.0436558 | -0.382848 | 838684 | 876969 | [11 empty] | 14.36368359 | 0.0966372 | 289308 | 328306 | 299375 | -0.0436395 | -0.390242 | 855214 | 894239
1207.001 | 14.40248 | 0.102182 | 2.94727 | 31.7906 | 28.8433 | -0.0393198 | -0.354167 | 8.6532 | 9.00736 | 1059.006 | [29 empty] | 2413.001 | 14.153 | 0.100835 | 2.96587 | 32.3791 | 29.4132 | -0.0407884 | -0.357306 | 8.40268 | 8.75999 | 1040.662 | [9 empty] | 1207.001 | 14.08763 | 0.100761 | 3.02046 | 32.9968 | 29.9763 | -0.0442698 | -0.404244 | 8.72714 | 9.13138 | 1035.855 | [29 empty] | 2413.001 | 14.0958 | 0.0991043 | 2.83758 | 31.4698 | 28.6323 | -0.0434073 | -0.356301 | 7.85202 | 8.20832 | 1036.456 | [9 empty] | 1207.001 | 14.58753 | 0.103891 | 3.10335 | 32.9744 | 29.8711 | -0.0443263 | -0.390214 | 8.41301 | 8.80322 | 1072.613 | [9 empty] | 1207.001 | 14.39153 | 0.0963862 | 2.8931 | 32.9088 | 30.0157 | -0.0433198 | -0.391151 | 8.63824 | 9.02939 | 1058.2 | 9.63862 | 1160.196 | 0.0920195 | [6 empty] | 2413.001 | 14.3664 | 0.097537 | 2.86684 | 32.2592 | 29.3924 | -0.042122 | -0.321059 | 7.30106 | 7.62212 | 1056.353 | [10 empty] | 14.1519375 | 0.0989165 | 2.97136 | 330.104 | 300.391 | -0.0392134 | -0.336936 | 825.543 | 859.237 | [11 empty] | 14.03219043 | 0.0984358 | 2.89912 | 323.511 | 294.519 | -0.039096 | -0.348283 | 856.011 | 890.839 | [11 empty] | 14.14644629 | 0.0951906 | 2.86931 | 330.121 | 301.428 | -0.0344842 | -0.302461 | 846.855 | 877.101 | [11 empty] | 14.1008398 | 0.0980993 | 298.626 | 334.274 | 304.412 | -0.0405785 | -0.358004 | 84.645 | 88.225 | [11 empty] | 13.9810488 | 0.0984126 | 279.204 | 311.628 | 283.707 | -0.04008 | -0.344769 | 825.726 | 860.203 | [11 empty] | 13.96381934 | 0.0974294 | 286.181 | 32.235 | 293.732 | -0.0406991 | -0.351568 | 828.666 | 863.823 | [11 empty] | 14.31937402 | 0.0966965 | 286.052 | 32.443 | 295.825 | -0.0410148 | -0.358478 | 838.173 | 874.021 | [11 empty] | 14.30719531 | 0.0984718 | 290.252 | 323.782 | 294.757 | -0.041281 | -0.365094 | 847.901 | 884.411 | [11 empty] | 14.3222109 | 0.0993908 | 294.126 | 325.342 | 295.929 | -0.0415164 | -0.355127 | 819.876 | 855.388 | [11 empty] | 12.90530469 | 0.040668 | 11821 | 302491 | 29067 | -0.0176511 | -0.152116 | 846581 | [12 empty] | 14.345822 | 0.0968739 | 291646 | 330222 | 301058 | -0.043873 | -0.384753 | 838494 | 876969 | [11 empty] | 14.37066895 | 0.0971354 | 290799 | 328455 | 299375 | -0.0438231 | -0.391883 | 85505 | 894239
1210.001 | 14.41017 | 0.102677 | 2.96154 | 31.8049 | 28.8433 | -0.0395083 | -0.355865 | 8.6515 | 9.00736 | 1059.571 | [29 empty] | 2419.001 | 14.15951 | 0.101313 | 2.97994 | 32.3932 | 29.4132 | -0.0409934 | -0.359102 | 8.40089 | 8.75999 | 1041.14 | [9 empty] | 1210.001 | 14.0941 | 0.101265 | 3.03555 | 33.0119 | 29.9763 | -0.0444759 | -0.406127 | 8.72526 | 9.13138 | 1036.331 | [29 empty] | 2419.001 | 14.10165 | 0.0995969 | 2.85169 | 31.484 | 28.6323 | -0.0436739 | -0.35849 | 7.84983 | 8.20832 | 1036.886 | [9 empty] | 1210.001 | 14.59362 | 0.1044 | 3.11854 | 32.9896 | 29.8711 | -0.0445284 | -0.391993 | 8.41123 | 8.80322 | 1073.06 | [9 empty] | 1210.001 | 14.39758 | 0.0968949 | 2.90837 | 32.9241 | 30.0157 | -0.0435499 | -0.393229 | 8.63616 | 9.02939 | 1058.645 | 9.68949 | 1161.223 | 0.09248337 | [6 empty] | 2419.001 | 14.37211 | 0.0980321 | 2.8814 | 32.2738 | 29.3924 | -0.0423148 | -0.322528 | 7.29959 | 7.62212 | 1056.773 | [10 empty] | 14.15804199 | 0.0994 | 2.98589 | 33.025 | 300.391 | -0.0393884 | -0.33844 | 825.393 | 859.237 | [11 empty] | 14.03884277 | 0.0989135 | 2.91319 | 323.651 | 294.519 | -0.0392658 | -0.349795 | 855.859 | 890.839 | [11 empty] | 14.15417188 | 0.0956692 | 2.88373 | 330.265 | 301.428 | -0.0346734 | -0.304121 | 846.689 | 877.101 | [11 empty] | 14.1078506 | 0.0985855 | 300.106 | 334.422 | 304.412 | -0.0407684 | -0.359679 | 846.282 | 88.225 | [11 empty] | 13.9887637 | 0.0988995 | 280.585 | 311.766 | 283.707 | -0.040243 | -0.346171 | 825.586 | 860.203 | [11 empty] | 13.97203906 | 0.0979181 | 287.616 | 322.493 | 293.732 | -0.0409097 | -0.353388 | 828.484 | 863.823 | [11 empty] | 14.32636035 | 0.0971827 | 28.749 | 324.574 | 295.825 | -0.0412198 | -0.360269 | 837.994 | 874.021 | [11 empty] | 14.31375781 | 0.0989641 | 291.703 | 323.927 | 294.757 | -0.0414799 | -0.366852 | 847.726 | 884.411 | [11 empty] | 14.3288291 | 0.0998967 | 295.623 | 325.491 | 295.929 | -0.0417022 | -0.356716 | 819.717 | 855.388 | [11 empty] | 12.91574512 | 0.0409545 | 119043 | 302575 | 29067 | -0.0177731 | -0.153167 | 846476 | [12 empty] | 14.352915 | 0.0973705 | 293141 | 330372 | 301058 | -0.0440695 | -0.386476 | 838322 | 876969 | [11 empty] | 14.3769248 | 0.097627 | 292271 | 328602 | 299375 | -0.0440143 | -0.393593 | 854879 | 894239
1213.001 | 14.41458 | 0.103182 | 2.97613 | 31.8194 | 28.8433 | -0.0396915 | -0.357515 | 8.64985 | 9.00736 | 1059.895 | [29 empty] | 2425.001 | 14.16581 | 0.101806 | 2.99443 | 32.4077 | 29.4132 | -0.0411589 | -0.360552 | 8.39944 | 8.75999 | 1041.604 | [9 empty] | 1213.001 | 14.10046 | 0.101764 | 3.05052 | 33.0269 | 29.9763 | -0.0446738 | -0.407934 | 8.72345 | 9.13138 | 1036.798 | [29 empty] | 2425.001 | 14.1085 | 0.100092 | 2.86585 | 31.4981 | 28.6323 | -0.043942 | -0.36069 | 7.84763 | 8.20832 | 1037.39 | [9 empty] | 1213.001 | 14.60001 | 0.104916 | 3.13394 | 33.005 | 29.8711 | -0.0447609 | -0.39404 | 8.40918 | 8.80322 | 1073.53 | [9 empty] | 1213.001 | 14.40466 | 0.0973958 | 2.9234 | 32.9391 | 30.0157 | -0.0437851 | -0.395353 | 8.63404 | 9.02939 | 1059.166 | 9.73958 | 1162.325 | 0.09293992 | [6 empty] | 2425.001 | 14.37803 | 0.0985502 | 2.89662 | 32.289 | 29.3924 | -0.0425307 | -0.324174 | 7.29795 | 7.62212 | 1057.208 | [10 empty] | 14.16644043 | 0.0998915 | 3.00065 | 330.397 | 300.391 | -0.0395813 | -0.340097 | 825.227 | 859.237 | [11 empty] | 14.0464502 | 0.0994105 | 2.92783 | 323.798 | 294.519 | -0.0394459 | -0.351399 | 855.699 | 890.839 | [11 empty] | 14.16186621 | 0.0961513 | 2.89826 | 33.041 | 301.428 | -0.03487 | -0.305845 | 846.516 | 877.101 | [11 empty] | 14.1141914 | 0.0990742 | 301.594 | 334.571 | 304.412 | -0.0409568 | -0.361342 | 846.116 | 88.225 | [11 empty] | 13.9951172 | 0.0993994 | 282.003 | 311.907 | 283.707 | -0.0404094 | -0.347603 | 825.443 | 860.203 | [11 empty] | 13.97883398 | 0.0984071 | 289.053 | 322.637 | 293.732 | -0.0411294 | -0.355285 | 828.294 | 863.823 | [11 empty] | 14.3335752 | 0.0976822 | 288.968 | 324.722 | 295.825 | -0.0413926 | -0.36178 | 837.843 | 874.021 | [11 empty] | 14.31994238 | 0.099457 | 293.156 | 324.072 | 294.757 | -0.041716 | -0.368941 | 847.517 | 884.411 | [11 empty] | 14.3359756 | 0.100399 | 297.108 | 32.564 | 295.929 | -0.0419043 | -0.358445 | 819.544 | 855.388 | [11 empty] | 12.92555078 | 0.0412367 | 119863 | 302657 | 29067 | -0.0179038 | -0.154293 | 846363 | [12 empty] | 14.35945 | 0.0978747 | 294659 | 330523 | 301058 | -0.0442696 | -0.38823 | 838146 | 876969 | [11 empty] | 14.38316602 | 0.0981198 | 293746 | 32875 | 299375 | -0.044196 | -0.395218 | 854717 | 894239
1216.001 | 14.41952 | 0.103682 | 2.99052 | 31.8338 | 28.8433 | -0.0398735 | -0.359155 | 8.64821 | 9.00736 | 1060.259 | [29 empty] | 2431.001 | 14.17129 | 0.102289 | 3.00864 | 32.4219 | 29.4132 | -0.0413656 | -0.362363 | 8.39762 | 8.75999 | 1042.007 | [9 empty] | 1216.001 | 14.10605 | 0.102278 | 3.06593 | 33.0423 | 29.9763 | -0.0448745 | -0.409767 | 8.72162 | 9.13138 | 1037.21 | [29 empty] | 2431.001 | 14.11496 | 0.10059 | 2.88012 | 31.5124 | 28.6323 | -0.0442109 | -0.362898 | 7.84543 | 8.20832 | 1037.864 | [9 empty] | 1216.001 | 14.60541 | 0.105433 | 3.14941 | 33.0205 | 29.8711 | -0.0449532 | -0.395733 | 8.40749 | 8.80322 | 1073.927 | [9 empty] | 1216.001 | 14.4109 | 0.0978989 | 2.93851 | 32.9542 | 30.0157 | -0.0440131 | -0.397412 | 8.63198 | 9.02939 | 1059.625 | 9.78989 | 1163.361 | 0.09339826 | [6 empty] | 2431.001 | 14.38425 | 0.0990588 | 2.91157 | 32.3039 | 29.3924 | -0.0427371 | -0.325747 | 7.29637 | 7.62212 | 1057.665 | [10 empty] | 14.17288965 | 0.10039 | 3.01562 | 330.547 | 300.391 | -0.0397778 | -0.341786 | 825.058 | 859.237 | [11 empty] | 14.05371973 | 0.0998945 | 2.94209 | 32.394 | 294.519 | -0.0396202 | -0.352952 | 855.544 | 890.839 | [11 empty] | 14.16860059 | 0.0966344 | 2.91283 | 330.556 | 301.428 | -0.0350495 | -0.30742 | 846.359 | 877.101 | [11 empty] | 14.1207217 | 0.0995683 | 303.098 | 334.722 | 304.412 | -0.0411505 | -0.36305 | 845.945 | 88.225 | [11 empty] | 14.001874 | 0.0998384 | 283.249 | 312.032 | 283.707 | -0.0406145 | -0.349368 | 825.267 | 860.203 | [11 empty] | 13.98712891 | 0.0988998 | 2.905 | 322.782 | 293.732 | -0.0413531 | -0.357218 | 828.101 | 863.823 | [11 empty] | 14.34036133 | 0.0981749 | 290.426 | 324.867 | 295.825 | -0.041582 | -0.363435 | 837.677 | 874.021 | [11 empty] | 14.32715039 | 0.0999595 | 294.637 | 32.422 | 294.757 | -0.0419086 | -0.370644 | 847.346 | 884.411 | [11 empty] | 14.3437627 | 0.100899 | 298.589 | 325.788 | 295.929 | -0.042102 | -0.360136 | 819.375 | 855.388 | [11 empty] | 12.93627051 | 0.0415186 | 120682 | 302739 | 29067 | -0.018027 | -0.155356 | 846257 | [12 empty] | 14.365645 | 0.0983677 | 296143 | 330672 | 301058 | -0.0444805 | -0.39008 | 837961 | 876969 | [11 empty] | 14.39018555 | 0.0986155 | 29523 | 328898 | 299375 | -0.0443972 | -0.397017 | 854537 | 894239
1219.001 | 14.42551 | 0.104193 | 3.00528 | 31.8486 | 28.8433 | -0.0400677 | -0.360904 | 8.64646 | 9.00736 | 1060.699 | [29 empty] | 2437.001 | 14.1775 | 0.102773 | 3.02288 | 32.4361 | 29.4132 | -0.0415769 | -0.364213 | 8.39577 | 8.75999 | 1042.463 | [9 empty] | 1219.001 | 14.11305 | 0.102782 | 3.08104 | 33.0574 | 29.9763 | -0.0450788 | -0.411632 | 8.71975 | 9.13138 | 1037.724 | [29 empty] | 2437.001 | 14.12241 | 0.101093 | 2.89451 | 31.5268 | 28.6323 | -0.044481 | -0.365115 | 7.84321 | 8.20832 | 1038.413 | [9 empty] | 1219.001 | 14.6104 | 0.105956 | 3.16503 | 33.0361 | 29.8711 | -0.0451743 | -0.39768 | 8.40555 | 8.80322 | 1074.294 | [9 empty] | 1219.001 | 14.4172 | 0.0984091 | 2.95382 | 32.9695 | 30.0157 | -0.0442389 | -0.39945 | 8.62994 | 9.02939 | 1060.088 | 9.84091 | 1164.411 | 0.09386286 | [6 empty] | 2437.001 | 14.38944 | 0.0995767 | 2.9268 | 32.3192 | 29.3924 | -0.0429651 | -0.327485 | 7.29464 | 7.62212 | 1058.047 | [10 empty] | 14.17845996 | 0.100908 | 3.03117 | 330.702 | 300.391 | -0.0399603 | -0.343354 | 824.901 | 859.237 | [11 empty] | 14.06020508 | 0.100392 | 2.95673 | 324.087 | 294.519 | -0.039799 | -0.354545 | 855.384 | 890.839 | [11 empty] | 14.17525781 | 0.0971233 | 2.92756 | 330.703 | 301.428 | -0.0352418 | -0.309106 | 84.619 | 877.101 | [11 empty] | 14.1261406 | 0.100055 | 30.458 | 33.487 | 304.412 | -0.0413537 | -0.364843 | 845.766 | 88.225 | [11 empty] | 14.0098359 | 0.100396 | 284.832 | 31.219 | 283.707 | -0.0407399 | -0.350446 | 825.159 | 860.203 | [11 empty] | 13.99443359 | 0.0993902 | 291.941 | 322.926 | 293.732 | -0.0415874 | -0.359242 | 827.899 | 863.823 | [11 empty] | 14.34682422 | 0.0986728 | 291.899 | 325.015 | 295.825 | -0.041778 | -0.365148 | 837.506 | 874.021 | [11 empty] | 14.33368652 | 0.100469 | 29.614 | 324.371 | 294.757 | -0.0421434 | -0.37272 | 847.139 | 884.411 | [11 empty] | 14.3500977 | 0.101412 | 300.107 | 32.594 | 295.929 | -0.0422923 | -0.361763 | 819.212 | 855.388 | [11 empty] | 12.94671777 | 0.0418038 | 121511 | 302822 | 29067 | -0.0181434 | -0.156358 | 846157 | [12 empty] | 14.371636 | 0.0988631 | 297635 | 330821 | 301058 | -0.0446925 | -0.39194 | 837775 | 876969 | [11 empty] | 14.3970918 | 0.0991124 | 296718 | 329047 | 299375 | -0.0445926 | -0.398764 | 854362 | 894239
1222.001 | 14.43182 | 0.104689 | 3.01957 | 31.8629 | 28.8433 | -0.0402714 | -0.362739 | 8.64462 | 9.00736 | 1061.163 | [29 empty] | 2443.001 | 14.18441 | 0.103263 | 3.0373 | 32.4505 | 29.4132 | -0.0417948 | -0.366122 | 8.39387 | 8.75999 | 1042.971 | [9 empty] | 1222.001 | 14.12028 | 0.103285 | 3.09612 | 33.0725 | 29.9763 | -0.04525 | -0.413195 | 8.71819 | 9.13138 | 1038.256 | [29 empty] | 2443.001 | 14.13007 | 0.10159 | 2.90874 | 31.541 | 28.6323 | -0.0447777 | -0.36755 | 7.84077 | 8.20832 | 1038.976 | [9 empty] | 1222.001 | 14.6153 | 0.106463 | 3.18017 | 33.0513 | 29.8711 | -0.0453776 | -0.399469 | 8.40376 | 8.80322 | 1074.654 | [9 empty] | 1222.001 | 14.42349 | 0.0989104 | 2.96887 | 32.9846 | 30.0157 | -0.0444889 | -0.401708 | 8.62769 | 9.02939 | 1060.55 | 9.89104 | 1165.45 | 0.09431914 | [6 empty] | 2443.001 | 14.39345 | 0.100093 | 2.94196 | 32.3343 | 29.3924 | -0.0431824 | -0.329142 | 7.29298 | 7.62212 | 1058.342 | [10 empty] | 14.18455176 | 0.101397 | 3.04589 | 33.085 | 300.391 | -0.040166 | -0.345121 | 824.725 | 859.237 | [11 empty] | 14.06611914 | 0.100889 | 2.97138 | 324.233 | 294.519 | -0.0399835 | -0.356189 | 85.522 | 890.839 | [11 empty] | 14.18275879 | 0.0976049 | 2.94208 | 330.848 | 301.428 | -0.0354215 | -0.310682 | 846.033 | 877.101 | [11 empty] | 14.1317979 | 0.100546 | 306.072 | 335.019 | 304.412 | -0.0415494 | -0.366569 | 845.593 | 88.225 | [11 empty] | 14.0176104 | 0.100887 | 286.224 | 31.233 | 283.707 | -0.0409346 | -0.352121 | 824.991 | 860.203 | [11 empty] | 14.00114941 | 0.0998833 | 293.389 | 323.071 | 293.732 | -0.0418339 | -0.361371 | 827.686 | 863.823 | [11 empty] | 14.35380176 | 0.0991674 | 293.362 | 325.161 | 295.825 | -0.0419507 | -0.366658 | 837.355 | 874.021 | [11 empty] | 14.34017871 | 0.100971 | 29.762 | 324.519 | 294.757 | -0.0423507 | -0.374554 | 846.955 | 884.411 | [11 empty] | 14.3548574 | 0.101924 | 301.621 | 326.091 | 295.929 | -0.0425042 | -0.363576 | 819.031 | 855.388 | [11 empty] | 12.95795508 | 0.0420868 | 122334 | 302904 | 29067 | -0.0182681 | -0.157433 | 846049 | [12 empty] | 14.377969 | 0.0993621 | 299137 | 330971 | 301058 | -0.0449112 | -0.393857 | 837583 | 876969 | [11 empty] | 14.4030918 | 0.0996207 | 298239 | 329199 | 299375 | -0.0447925 | -0.400551 | 854183 | 894239
1225.001 | 14.43838 | 0.105203 | 3.03441 | 31.8777 | 28.8433 | -0.0404533 | -0.364377 | 8.64299 | 9.00736 | 1061.646 | [29 empty] | 2449.001 | 14.19109 | 0.103753 | 3.0517 | 32.4649 | 29.4132 | -0.0420164 | -0.368063 | 8.39192 | 8.75999 | 1043.462 | [9 empty] | 1225.001 | 14.12634 | 0.103791 | 3.11127 | 33.0876 | 29.9763 | -0.0454464 | -0.414989 | 8.7164 | 9.13138 | 1038.702 | [29 empty] | 2449.001 | 14.13836 | 0.102093 | 2.92315 | 31.5554 | 28.6323 | -0.0450606 | -0.369872 | 7.83845 | 8.20832 | 1039.585 | [9 empty] | 1225.001 | 14.62049 | 0.106986 | 3.19578 | 33.0669 | 29.8711 | -0.0455826 | -0.401274 | 8.40195 | 8.80322 | 1075.036 | [9 empty] | 1225.001 | 14.43006 | 0.0994214 | 2.9842 | 32.9999 | 30.0157 | -0.0447088 | -0.403694 | 8.6257 | 9.02939 | 1061.034 | 9.94214 | 1166.524 | 0.09478404 | [6 empty] | 2449.001 | 14.39867 | 0.100615 | 2.95731 | 32.3497 | 29.3924 | -0.0433995 | -0.330797 | 7.29132 | 7.62212 | 1058.726 | [10 empty] | 14.18966309 | 0.101909 | 3.06125 | 331.003 | 300.391 | -0.0403331 | -0.346557 | 824.581 | 859.237 | [11 empty] | 14.07192773 | 0.101381 | 2.98586 | 324.378 | 294.519 | -0.040175 | -0.357895 | 855.049 | 890.839 | [11 empty] | 14.19022363 | 0.0980957 | 2.95688 | 330.996 | 301.428 | -0.0356145 | -0.312375 | 845.863 | 877.101 | [11 empty] | 14.1387178 | 0.10104 | 307.577 | 33.517 | 304.412 | -0.0417554 | -0.368387 | 845.411 | 88.225 | [11 empty] | 14.0232578 | 0.1014 | 287.679 | 312.475 | 283.707 | -0.0411035 | -0.353573 | 824.846 | 860.203 | [11 empty] | 14.00753613 | 0.100386 | 294.867 | 323.218 | 293.732 | -0.0420646 | -0.363364 | 827.487 | 863.823 | [11 empty] | 14.36083105 | 0.099668 | 294.843 | 325.309 | 295.825 | -0.0421447 | -0.368354 | 837.185 | 874.021 | [11 empty] | 14.34640527 | 0.101474 | 299.102 | 324.667 | 294.757 | -0.0425651 | -0.37645 | 846.766 | 884.411 | [11 empty] | 14.360835 | 0.10242 | 30.309 | 326.238 | 295.929 | -0.0427016 | -0.365265 | 818.862 | 855.388 | [11 empty] | 12.96966309 | 0.0423624 | 123135 | 302984 | 29067 | -0.0183813 | -0.158409 | 845952 | [12 empty] | 14.383203 | 0.0998584 | 300631 | 331121 | 301058 | -0.0451125 | -0.395623 | 837407 | 876969 | [11 empty] | 14.4081377 | 0.100121 | 299737 | 329349 | 299375 | -0.04499 | -0.402317 | 854007 | 894239
1228.001 | 14.44543 | 0.105698 | 3.04869 | 31.892 | 28.8433 | -0.0406451 | -0.366105 | 8.64126 | 9.00736 | 1062.164 | [29 empty] | 2455.001 | 14.19703 | 0.104251 | 3.06637 | 32.4796 | 29.4132 | -0.0422504 | -0.370113 | 8.38988 | 8.75999 | 1043.899 | [9 empty] | 1228.001 | 14.13171 | 0.104297 | 3.12643 | 33.1028 | 29.9763 | -0.0456402 | -0.416758 | 8.71463 | 9.13138 | 1039.096 | [29 empty] | 2455.001 | 14.14615 | 0.102609 | 2.93792 | 31.5702 | 28.6323 | -0.0453535 | -0.372277 | 7.83605 | 8.20832 | 1040.158 | [9 empty] | 1228.001 | 14.62606 | 0.1075 | 3.21114 | 33.0822 | 29.8711 | -0.0457986 | -0.403175 | 8.40005 | 8.80322 | 1075.446 | [9 empty] | 1228.001 | 14.43633 | 0.0999258 | 2.99935 | 33.0151 | 30.0157 | -0.0449489 | -0.405862 | 8.62353 | 9.02939 | 1061.495 | 9.99258 | 1167.566 | 0.09524272 | [6 empty] | 2455.001 | 14.40583 | 0.101128 | 2.9724 | 32.3648 | 29.3924 | -0.0436169 | -0.332453 | 7.28967 | 7.62212 | 1059.252 | [10 empty] | 14.19508008 | 0.102389 | 3.07568 | 331.148 | 300.391 | -0.0405591 | -0.348498 | 824.387 | 859.237 | [11 empty] | 14.07775781 | 0.10187 | 3.00028 | 324.522 | 294.519 | -0.040345 | -0.359409 | 854.898 | 890.839 | [11 empty] | 14.19658887 | 0.0985846 | 2.97161 | 331.144 | 301.428 | -0.035804 | -0.314037 | 845.697 | 877.101 | [11 empty] | 14.1455127 | 0.101518 | 309.033 | 335.315 | 304.412 | -0.0419525 | -0.370126 | 845.237 | 88.225 | [11 empty] | 14.0292734 | 0.101894 | 289.081 | 312.615 | 283.707 | -0.0412804 | -0.355096 | 824.694 | 860.203 | [11 empty] | 14.01408984 | 0.100885 | 296.332 | 323.365 | 293.732 | -0.0423144 | -0.365522 | 827.271 | 863.823 | [11 empty] | 14.3675957 | 0.100164 | 296.309 | 325.456 | 295.825 | -0.0423453 | -0.370106 | 83.701 | 874.021 | [11 empty] | 14.35087207 | 0.101984 | 300.604 | 324.817 | 294.757 | -0.0427778 | -0.378332 | 846.578 | 884.411 | [11 empty] | 14.3656084 | 0.102929 | 304.597 | 326.389 | 295.929 | -0.042903 | -0.366987 | 81.869 | 855.388 | [11 empty] | 12.98051953 | 0.0426487 | 123967 | 303067 | 29067 | -0.0185192 | -0.159597 | 845833 | [12 empty] | 14.389069 | 0.100343 | 302089 | 331266 | 301058 | -0.0453008 | -0.397274 | 837242 | 876969 | [11 empty] | 14.41301855 | 0.100621 | 301235 | 329499 | 299375 | -0.0451863 | -0.404073 | 853831 | 894239
1231.001 | 14.45112 | 0.106188 | 3.06283 | 31.9062 | 28.8433 | -0.0408506 | -0.367956 | 8.63941 | 9.00736 | 1062.582 | [29 empty] | 2461.001 | 14.20177 | 0.104743 | 3.08083 | 32.4941 | 29.4132 | -0.0424886 | -0.3722 | 8.38779 | 8.75999 | 1044.248 | [9 empty] | 1231.001 | 14.13647 | 0.104808 | 3.14175 | 33.1181 | 29.9763 | -0.0458307 | -0.418498 | 8.71289 | 9.13138 | 1039.446 | [29 empty] | 2461.001 | 14.15253 | 0.103113 | 2.95235 | 31.5846 | 28.6323 | -0.0456422 | -0.374646 | 7.83368 | 8.20832 | 1040.627 | [9 empty] | 1231.001 | 14.63192 | 0.108009 | 3.22634 | 33.0974 | 29.8711 | -0.0460035 | -0.404979 | 8.39825 | 8.80322 | 1075.876 | [9 empty] | 1231.001 | 14.44086 | 0.100428 | 3.01441 | 33.0301 | 30.0157 | -0.0451757 | -0.407909 | 8.62148 | 9.02939 | 1061.828 | 10.0428 | 1168.465 | 0.0956992 | [6 empty] | 2461.001 | 14.41178 | 0.101637 | 2.98735 | 32.3797 | 29.3924 | -0.0438609 | -0.334313 | 7.28781 | 7.62212 | 1059.69 | [10 empty] | 14.20137988 | 0.102894 | 3.09083 | 331.299 | 300.391 | -0.0407378 | -0.350034 | 824.233 | 859.237 | [11 empty] | 14.08613574 | 0.102353 | 3.01449 | 324.664 | 294.519 | -0.0405258 | -0.361019 | 854.737 | 890.839 | [11 empty] | 14.20298926 | 0.0990749 | 2.98639 | 331.292 | 301.428 | -0.0359902 | -0.315671 | 845.534 | 877.101 | [11 empty] | 14.1527852 | 0.102002 | 310.507 | 335.462 | 304.412 | -0.0421658 | -0.372008 | 845.049 | 88.225 | [11 empty] | 14.0350137 | 0.102391 | 290.491 | 312.756 | 283.707 | -0.0414571 | -0.356616 | 824.542 | 860.203 | [11 empty] | 14.02013379 | 0.101374 | 297.768 | 323.508 | 293.732 | -0.0425559 | -0.367608 | 827.062 | 863.823 | [11 empty] | 14.37222754 | 0.100672 | 297.813 | 325.606 | 295.825 | -0.0425428 | -0.371833 | 836.837 | 874.021 | [11 empty] | 14.35671191 | 0.102476 | 302.055 | 324.962 | 294.757 | -0.042997 | -0.38027 | 846.384 | 884.411 | [11 empty] | 14.3722969 | 0.103422 | 306.056 | 326.535 | 295.929 | -0.0430991 | -0.368665 | 818.522 | 855.388 | [11 empty] | 12.991125 | 0.0429328 | 124793 | 30315 | 29067 | -0.0186411 | -0.160647 | 845728 | [12 empty] | 14.395659 | 0.100827 | 303548 | 331412 | 301058 | -0.045521 | -0.399206 | 837049 | 876969 | [11 empty] | 14.41975098 | 0.101128 | 302752 | 32965 | 299375 | -0.0453892 | -0.405888 | 85365 | 894239
1234.001 | 14.45497 | 0.106692 | 3.07735 | 31.9207 | 28.8433 | -0.0410518 | -0.369768 | 8.6376 | 9.00736 | 1062.865 | [29 empty] | 2467.001 | 14.20637 | 0.105245 | 3.0956 | 32.5088 | 29.4132 | -0.0427314 | -0.374326 | 8.38566 | 8.75999 | 1044.586 | [9 empty] | 1234.001 | 14.14345 | 0.10532 | 3.15711 | 33.1335 | 29.9763 | -0.0460216 | -0.420241 | 8.71114 | 9.13138 | 1039.959 | [29 empty] | 2467.001 | 14.15839 | 0.103626 | 2.96705 | 31.5993 | 28.6323 | -0.0459371 | -0.377066 | 7.83126 | 8.20832 | 1041.058 | [9 empty] | 1234.001 | 14.63734 | 0.108524 | 3.24172 | 33.1128 | 29.8711 | -0.046203 | -0.406736 | 8.39649 | 8.80322 | 1076.275 | [9 empty] | 1234.001 | 14.44573 | 0.100942 | 3.02983 | 33.0455 | 30.0157 | -0.0454156 | -0.410075 | 8.61932 | 9.02939 | 1062.186 | 10.0942 | 1169.405 | 0.09616618 | [6 empty] | 2467.001 | 14.41618 | 0.102148 | 3.00238 | 32.3947 | 29.3924 | -0.0440713 | -0.335917 | 7.2862 | 7.62212 | 1060.013 | [10 empty] | 14.2073291 | 0.103386 | 3.10561 | 331.447 | 300.391 | -0.0409513 | -0.351869 | 82.405 | 859.237 | [11 empty] | 14.09338867 | 0.102844 | 3.02896 | 324.809 | 294.519 | -0.0407223 | -0.36277 | 854.562 | 890.839 | [11 empty] | 14.20818457 | 0.0995649 | 3.00116 | 331.439 | 301.428 | -0.0361756 | -0.317297 | 845.371 | 877.101 | [11 empty] | 14.1596699 | 0.102496 | 31.201 | 335.613 | 304.412 | -0.0423819 | -0.373914 | 844.859 | 88.225 | [11 empty] | 14.042083 | 0.102894 | 291.918 | 312.899 | 283.707 | -0.0416465 | -0.358244 | 824.379 | 860.203 | [11 empty] | 14.02614746 | 0.10186 | 299.194 | 323.651 | 293.732 | -0.0427932 | -0.369657 | 826.857 | 863.823 | [11 empty] | 14.37778809 | 0.101162 | 299.261 | 325.751 | 295.825 | -0.0427364 | -0.373525 | 836.668 | 874.021 | [11 empty] | 14.36530371 | 0.102975 | 303.525 | 325.109 | 294.757 | -0.0431956 | -0.382026 | 846.208 | 884.411 | [11 empty] | 14.3795654 | 0.103925 | 307.543 | 326.683 | 295.929 | -0.0433026 | -0.370405 | 818.348 | 855.388 | [11 empty] | 13.00156152 | 0.0432177 | 125621 | 303232 | 29067 | -0.0187623 | -0.161692 | 845624 | [12 empty] | 14.401822 | 0.101337 | 305081 | 331566 | 301058 | -0.045737 | -0.401099 | 836859 | 876969 | [11 empty] | 14.42618066 | 0.101619 | 304222 | 329797 | 299375 | -0.0456029 | -0.407799 | 853459 | 894239
1237.001 | 14.4619 | 0.107201 | 3.09202 | 31.9353 | 28.8433 | -0.0412677 | -0.371713 | 8.63565 | 9.00736 | 1063.375 | [29 empty] | 2473.001 | 14.21126 | 0.105746 | 3.11032 | 32.5236 | 29.4132 | -0.0429951 | -0.376637 | 8.38335 | 8.75999 | 1044.945 | [9 empty] | 1237.001 | 14.1502 | 0.10583 | 3.17239 | 33.1487 | 29.9763 | -0.0462103 | -0.421964 | 8.70942 | 9.13138 | 1040.456 | [29 empty] | 2473.001 | 14.16505 | 0.104133 | 2.98157 | 31.6138 | 28.6323 | -0.0462275 | -0.37945 | 7.82887 | 8.20832 | 1041.548 | [9 empty] | 1237.001 | 14.64218 | 0.109045 | 3.25728 | 33.1284 | 29.8711 | -0.0464191 | -0.408638 | 8.39459 | 8.80322 | 1076.631 | [9 empty] | 1237.001 | 14.45217 | 0.101444 | 3.04491 | 33.0606 | 30.0157 | -0.04564 | -0.412101 | 8.61729 | 9.02939 | 1062.66 | 10.1444 | 1170.46 | 0.09662205 | [6 empty] | 2473.001 | 14.4215 | 0.102661 | 3.01746 | 32.4098 | 29.3924 | -0.0442941 | -0.337615 | 7.28451 | 7.62212 | 1060.404 | [10 empty] | 14.21277441 | 0.103884 | 3.12057 | 331.596 | 300.391 | -0.0411637 | -0.353694 | 823.867 | 859.237 | [11 empty] | 14.09892578 | 0.103336 | 3.04344 | 324.954 | 294.519 | -0.0409204 | -0.364535 | 854.385 | 890.839 | [11 empty] | 14.21474121 | 0.100048 | 3.01573 | 331.585 | 301.428 | -0.0363626 | -0.318936 | 845.207 | 877.101 | [11 empty] | 14.1657129 | 0.102993 | 313.524 | 335.764 | 304.412 | -0.0426036 | -0.37587 | 844.663 | 88.225 | [11 empty] | 14.0500586 | 0.103387 | 293.317 | 313.039 | 283.707 | -0.0418038 | -0.359598 | 824.244 | 860.203 | [11 empty] | 14.03356152 | 0.102354 | 300.647 | 323.796 | 293.732 | -0.0430472 | -0.371851 | 826.638 | 863.823 | [11 empty] | 14.38428027 | 0.101663 | 300.744 | 325.899 | 295.825 | -0.0429339 | -0.375251 | 836.495 | 874.021 | [11 empty] | 14.37115039 | 0.103484 | 305.027 | 325.259 | 294.757 | -0.0434149 | -0.383966 | 846.014 | 884.411 | [11 empty] | 14.3851807 | 0.10443 | 30.904 | 326.833 | 295.929 | -0.0434918 | -0.372024 | 818.186 | 855.388 | [11 empty] | 13.01209668 | 0.0435024 | 126449 | 303315 | 29067 | -0.018879 | -0.162698 | 845523 | [12 empty] | 14.408059 | 0.101829 | 306565 | 331714 | 301058 | -0.0459534 | -0.402997 | 836669 | 876969 | [11 empty] | 14.43173633 | 0.102119 | 305718 | 329947 | 299375 | -0.0458148 | -0.409694 | 853269 | 894239
1240.001 | 14.46759 | 0.107699 | 3.1064 | 31.9497 | 28.8433 | -0.0414817 | -0.373641 | 8.63372 | 9.00736 | 1063.794 | [29 empty] | 2479.001 | 14.21752 | 0.106228 | 3.12452 | 32.5378 | 29.4132 | -0.0432385 | -0.378768 | 8.38122 | 8.75999 | 1045.406 | [9 empty] | 1240.001 | 14.15542 | 0.10633 | 3.1874 | 33.1637 | 29.9763 | -0.0463878 | -0.423585 | 8.7078 | 9.13138 | 1040.839 | [29 empty] | 2479.001 | 14.17254 | 0.104641 | 2.99612 | 31.6284 | 28.6323 | -0.0465149 | -0.381809 | 7.82651 | 8.20832 | 1042.099 | [9 empty] | 1240.001 | 14.64889 | 0.109564 | 3.2728 | 33.1439 | 29.8711 | -0.046628 | -0.410477 | 8.39275 | 8.80322 | 1077.124 | [9 empty] | 1240.001 | 14.45967 | 0.101944 | 3.05992 | 33.0756 | 30.0157 | -0.0458637 | -0.414122 | 8.61527 | 9.02939 | 1063.211 | 10.1944 | 1171.599 | 0.09707589 | [6 empty] | 2479.001 | 14.42653 | 0.103182 | 3.03277 | 32.4251 | 29.3924 | -0.0445408 | -0.339496 | 7.28263 | 7.62212 | 1060.774 | [10 empty] | 14.21936816 | 0.104383 | 3.13558 | 331.747 | 300.391 | -0.0413685 | -0.355453 | 823.691 | 859.237 | [11 empty] | 14.10630762 | 0.103814 | 3.05751 | 325.094 | 294.519 | -0.0411155 | -0.366272 | 854.212 | 890.839 | [11 empty] | 14.22228613 | 0.100535 | 3.03041 | 331.732 | 301.428 | -0.0365363 | -0.32046 | 845.055 | 877.101 | [11 empty] | 14.1728242 | 0.103487 | 315.026 | 335.914 | 304.412 | -0.0428135 | -0.377722 | 844.478 | 88.225 | [11 empty] | 14.0556592 | 0.103888 | 294.739 | 313.181 | 283.707 | -0.0419961 | -0.361252 | 824.078 | 860.203 | [11 empty] | 14.04057422 | 0.102834 | 302.057 | 323.937 | 293.732 | -0.0432881 | -0.373932 | 82.643 | 863.823 | [11 empty] | 14.39085059 | 0.102156 | 302.203 | 326.045 | 295.825 | -0.0431313 | -0.376976 | 836.323 | 874.021 | [11 empty] | 14.37694629 | 0.10399 | 306.517 | 325.408 | 294.757 | -0.0436169 | -0.385753 | 845.836 | 884.411 | [11 empty] | 14.3911074 | 0.104938 | 310.541 | 326.983 | 295.929 | -0.0436888 | -0.373709 | 818.017 | 855.388 | [11 empty] | 13.02298828 | 0.0437913 | 127288 | 303399 | 29067 | -0.0190101 | -0.163828 | 84541 | [12 empty] | 14.414484 | 0.102328 | 308066 | 331864 | 301058 | -0.0461568 | -0.404781 | 836491 | 876969 | [11 empty] | 14.4379375 | 0.10262 | 307219 | 330097 | 299375 | -0.0460272 | -0.411593 | 853079 | 894239
1243.001 | 14.47269 | 0.108205 | 3.121 | 31.9643 | 28.8433 | -0.041696 | -0.375571 | 8.63179 | 9.00736 | 1064.168 | [29 empty] | 2485.001 | 14.22472 | 0.10672 | 3.13898 | 32.5522 | 29.4132 | -0.043475 | -0.380841 | 8.37915 | 8.75999 | 1045.936 | [9 empty] | 1243.001 | 14.16062 | 0.106841 | 3.2027 | 33.1791 | 29.9763 | -0.0465814 | -0.425352 | 8.70603 | 9.13138 | 1041.222 | [29 empty] | 2485.001 | 14.17972 | 0.105141 | 3.01041 | 31.6427 | 28.6323 | -0.0467945 | -0.384105 | 7.82422 | 8.20832 | 1042.627 | [9 empty] | 1243.001 | 14.65361 | 0.110079 | 3.28817 | 33.1593 | 29.8711 | -0.0468309 | -0.412263 | 8.39096 | 8.80322 | 1077.471 | [9 empty] | 1243.001 | 14.46486 | 0.102448 | 3.07505 | 33.0908 | 30.0157 | -0.0460923 | -0.416185 | 8.61321 | 9.02939 | 1063.593 | 10.2448 | 1172.556 | 0.09753316 | [6 empty] | 2485.001 | 14.43217 | 0.103701 | 3.04801 | 32.4404 | 29.3924 | -0.0447556 | -0.341133 | 7.28099 | 7.62212 | 1061.189 | [10 empty] | 14.22502051 | 0.104887 | 3.15071 | 331.898 | 300.391 | -0.0415452 | -0.356972 | 823.539 | 859.237 | [11 empty] | 14.11370996 | 0.104319 | 3.0724 | 325.243 | 294.519 | -0.0413149 | -0.368049 | 854.034 | 890.839 | [11 empty] | 14.22858008 | 0.101024 | 3.04515 | 331.879 | 301.428 | -0.0367058 | -0.321947 | 844.906 | 877.101 | [11 empty] | 14.1794316 | 0.103988 | 316.552 | 336.067 | 304.412 | -0.0430326 | -0.379655 | 844.285 | 88.225 | [11 empty] | 14.0615684 | 0.104387 | 296.153 | 313.322 | 283.707 | -0.0421826 | -0.362856 | 823.918 | 860.203 | [11 empty] | 14.04662988 | 0.103326 | 303.501 | 324.082 | 293.732 | -0.0435267 | -0.375994 | 826.224 | 863.823 | [11 empty] | 14.39693652 | 0.102656 | 303.681 | 326.193 | 295.825 | -0.0433256 | -0.378674 | 836.153 | 874.021 | [11 empty] | 14.3843457 | 0.104495 | 308.006 | 325.557 | 294.757 | -0.0438228 | -0.387574 | 845.653 | 884.411 | [11 empty] | 14.3981973 | 0.10543 | 311.999 | 327.129 | 295.929 | -0.0439046 | -0.375555 | 817.833 | 855.388 | [11 empty] | 13.03311328 | 0.0440792 | 128125 | 303483 | 29067 | -0.0191452 | -0.164992 | 845294 | [12 empty] | 14.420838 | 0.102825 | 309562 | 332014 | 301058 | -0.0463578 | -0.406544 | 836315 | 876969 | [11 empty] | 14.4455918 | 0.103116 | 308704 | 330245 | 299375 | -0.0462427 | -0.41352 | 852887 | 894239
1246.001 | 14.47817 | 0.108724 | 3.13597 | 31.9793 | 28.8433 | -0.0418917 | -0.377334 | 8.63003 | 9.00736 | 1064.571 | [29 empty] | 2491.001 | 14.23108 | 0.107219 | 3.15366 | 32.5669 | 29.4132 | -0.0437362 | -0.383129 | 8.37686 | 8.75999 | 1046.403 | [9 empty] | 1246.001 | 14.16643 | 0.10736 | 3.21827 | 33.1946 | 29.9763 | -0.0467575 | -0.42696 | 8.70442 | 9.13138 | 1041.649 | [29 empty] | 2491.001 | 14.18643 | 0.105647 | 3.0249 | 31.6572 | 28.6323 | -0.0470765 | -0.386419 | 7.8219 | 8.20832 | 1043.12 | [9 empty] | 1246.001 | 14.65788 | 0.1106 | 3.30374 | 33.1748 | 29.8711 | -0.0470369 | -0.414077 | 8.38915 | 8.80322 | 1077.785 | [9 empty] | 1246.001 | 14.47139 | 0.102962 | 3.09047 | 33.1062 | 30.0157 | -0.0463189 | -0.418232 | 8.61116 | 9.02939 | 1064.073 | 10.2962 | 1173.632 | 0.09799929 | [6 empty] | 2491.001 | 14.43775 | 0.104219 | 3.06325 | 32.4556 | 29.3924 | -0.0449944 | -0.342953 | 7.27917 | 7.62212 | 1061.6 | [10 empty] | 14.23113574 | 0.10539 | 3.16581 | 332.049 | 300.391 | -0.0417419 | -0.358662 | 82.337 | 859.237 | [11 empty] | 14.11901172 | 0.104797 | 3.08647 | 325.384 | 294.519 | -0.041538 | -0.370036 | 853.835 | 890.839 | [11 empty] | 14.23504492 | 0.101508 | 3.05974 | 332.025 | 301.428 | -0.0368806 | -0.32348 | 844.753 | 877.101 | [11 empty] | 14.1833994 | 0.104488 | 318.074 | 336.219 | 304.412 | -0.0432644 | -0.3817 | 84.408 | 88.225 | [11 empty] | 14.0689814 | 0.104893 | 29.759 | 313.466 | 283.707 | -0.0423665 | -0.364438 | 82.376 | 860.203 | [11 empty] | 14.05435059 | 0.103817 | 304.943 | 324.226 | 293.732 | -0.0437705 | -0.3781 | 826.013 | 863.823 | [11 empty] | 14.40420801 | 0.103157 | 305.165 | 326.341 | 295.825 | -0.0435278 | -0.380442 | 835.976 | 874.021 | [11 empty] | 14.39089844 | 0.105008 | 309.519 | 325.709 | 294.757 | -0.0440555 | -0.389631 | 845.448 | 884.411 | [11 empty] | 14.4050762 | 0.105949 | 313.535 | 327.282 | 295.929 | -0.0440886 | -0.377129 | 817.675 | 855.388 | [11 empty] | 13.04297363 | 0.0443698 | 12897 | 303567 | 29067 | -0.0192667 | -0.166039 | 845189 | [12 empty] | 14.426658 | 0.103336 | 3111 | 332168 | 301058 | -0.0466201 | -0.408844 | 836085 | 876969 | [11 empty] | 14.45294629 | 0.103621 | 310216 | 330397 | 299375 | -0.0464683 | -0.415538 | 852685 | 894239
1249.001 | 14.48503 | 0.109227 | 3.15047 | 31.9938 | 28.8433 | -0.0421235 | -0.379422 | 8.62794 | 9.00736 | 1065.076 | [29 empty] | 2497.001 | 14.23636 | 0.107719 | 3.16838 | 32.5816 | 29.4132 | -0.0440075 | -0.385505 | 8.37448 | 8.75999 | 1046.791 | [9 empty] | 1249.001 | 14.17368 | 0.10786 | 3.23325 | 33.2096 | 29.9763 | -0.0469643 | -0.428849 | 8.70254 | 9.13138 | 1042.182 | [29 empty] | 2497.001 | 14.19217 | 0.106138 | 3.03897 | 31.6712 | 28.6323 | -0.0473505 | -0.388668 | 7.81966 | 8.20832 | 1043.542 | [9 empty] | 1249.001 | 14.66216 | 0.111128 | 3.3195 | 33.1906 | 29.8711 | -0.0472443 | -0.415902 | 8.38732 | 8.80322 | 1078.1 | [9 empty] | 1249.001 | 14.47712 | 0.103473 | 3.10583 | 33.1215 | 30.0157 | -0.0465401 | -0.420229 | 8.60917 | 9.02939 | 1064.494 | 10.3473 | 1174.64 | 0.09846248 | [6 empty] | 2497.001 | 14.4434 | 0.104736 | 3.07844 | 32.4708 | 29.3924 | -0.0452224 | -0.34469 | 7.27743 | 7.62212 | 1062.015 | [10 empty] | 14.23704102 | 0.105894 | 3.18096 | 33.22 | 300.391 | -0.041962 | -0.360553 | 823.181 | 859.237 | [11 empty] | 14.12409277 | 0.105328 | 3.1021 | 32.554 | 294.519 | -0.0417146 | -0.37161 | 853.678 | 890.839 | [11 empty] | 14.24271484 | 0.101997 | 3.07446 | 332.172 | 301.428 | -0.0370433 | -0.324907 | 84.461 | 877.101 | [11 empty] | 14.1895645 | 0.104985 | 319.586 | 33.637 | 304.412 | -0.04348 | -0.383602 | 84.389 | 88.225 | [11 empty] | 14.0758535 | 0.105401 | 29.903 | 31.361 | 283.707 | -0.0425713 | -0.3662 | 823.583 | 860.203 | [11 empty] | 14.06149414 | 0.104314 | 306.402 | 324.372 | 293.732 | -0.0440002 | -0.380084 | 825.815 | 863.823 | [11 empty] | 14.41141602 | 0.103666 | 306.671 | 326.492 | 295.825 | -0.0436983 | -0.381932 | 835.827 | 874.021 | [11 empty] | 14.39648438 | 0.105524 | 311.039 | 325.861 | 294.757 | -0.0442366 | -0.391233 | 845.288 | 884.411 | [11 empty] | 14.4102793 | 0.106469 | 315.074 | 327.436 | 295.929 | -0.0442802 | -0.378768 | 817.511 | 855.388 | [11 empty] | 13.05267871 | 0.0446616 | 129818 | 303652 | 29067 | -0.0193979 | -0.16717 | 845076 | [12 empty] | 14.431895 | 0.103819 | 312554 | 332313 | 301058 | -0.0468032 | -0.410449 | 835924 | 876969 | [11 empty] | 14.45714941 | 0.104134 | 311752 | 33055 | 299375 | -0.0466925 | -0.417543 | 852484 | 894239
1252.001 | 14.4914 | 0.109734 | 3.16508 | 32.0084 | 28.8433 | -0.0423361 | -0.381337 | 8.62603 | 9.00736 | 1065.544 | [29 empty] | 2503.001 | 14.24322 | 0.10822 | 3.18311 | 32.5963 | 29.4132 | -0.0442439 | -0.387576 | 8.37241 | 8.75999 | 1047.296 | [9 empty] | 1252.001 | 14.1804 | 0.108362 | 3.24829 | 33.2246 | 29.9763 | -0.0471577 | -0.430615 | 8.70077 | 9.13138 | 1042.677 | [29 empty] | 2503.001 | 14.19891 | 0.106673 | 3.05428 | 31.6866 | 28.6323 | -0.047594 | -0.390667 | 7.81766 | 8.20832 | 1044.037 | [9 empty] | 1252.001 | 14.66666 | 0.111638 | 3.33474 | 33.2058 | 29.8711 | -0.0474601 | -0.417802 | 8.38542 | 8.80322 | 1078.431 | [9 empty] | 1252.001 | 14.48316 | 0.103984 | 3.12115 | 33.1369 | 30.0157 | -0.0467522 | -0.422144 | 8.60725 | 9.02939 | 1064.938 | 10.3984 | 1175.675 | 0.09892545 | [6 empty] | 2503.001 | 14.44863 | 0.105253 | 3.09365 | 32.486 | 29.3924 | -0.0454597 | -0.346499 | 7.27562 | 7.62212 | 1062.4 | [10 empty] | 14.24095801 | 0.106397 | 3.19607 | 332.352 | 300.391 | -0.0421654 | -0.362301 | 823.007 | 859.237 | [11 empty] | 14.12952344 | 0.105815 | 3.11646 | 325.684 | 294.519 | -0.0419146 | -0.373391 | 8.535 | 890.839 | [11 empty] | 14.25011035 | 0.102494 | 3.08946 | 332.322 | 301.428 | -0.0372315 | -0.326558 | 844.445 | 877.101 | [11 empty] | 14.1964521 | 0.105475 | 321.079 | 33.652 | 304.412 | -0.0436989 | -0.385533 | 843.697 | 88.225 | [11 empty] | 14.0809639 | 0.105916 | 30.049 | 313.756 | 283.707 | -0.0427634 | -0.367852 | 823.418 | 860.203 | [11 empty] | 14.06700781 | 0.104808 | 307.856 | 324.517 | 293.732 | -0.0442353 | -0.382114 | 825.611 | 863.823 | [11 empty] | 14.41620117 | 0.104188 | 308.213 | 326.646 | 295.825 | -0.0439104 | -0.383786 | 835.642 | 874.021 | [11 empty] | 14.40155273 | 0.106031 | 312.534 | 32.601 | 294.757 | -0.0444199 | -0.392854 | 845.125 | 884.411 | [11 empty] | 14.4149199 | 0.106998 | 316.637 | 327.593 | 295.929 | -0.0444614 | -0.380318 | 817.356 | 855.388 | [11 empty] | 13.06252734 | 0.0449562 | 130674 | 303738 | 29067 | -0.0195135 | -0.168166 | 844976 | [12 empty] | 14.435649 | 0.104332 | 3141 | 332468 | 301058 | -0.0470191 | -0.412343 | 835735 | 876969 | [11 empty] | 14.46115039 | 0.104648 | 313289 | 330704 | 299375 | -0.0469184 | -0.419563 | 852282 | 894239
1255.001 | 14.49629 | 0.110246 | 3.17987 | 32.0232 | 28.8433 | -0.0425646 | -0.383395 | 8.62397 | 9.00736 | 1065.904 | [29 empty] | 2509.001 | 14.24989 | 0.108722 | 3.19785 | 32.6111 | 29.4132 | -0.0445108 | -0.389914 | 8.37007 | 8.75999 | 1047.786 | [9 empty] | 1255.001 | 14.18582 | 0.108869 | 3.2635 | 33.2398 | 29.9763 | -0.04735 | -0.432371 | 8.69901 | 9.13138 | 1043.075 | [29 empty] | 2509.001 | 14.20588 | 0.107182 | 3.06887 | 31.7011 | 28.6323 | -0.0478572 | -0.392828 | 7.8155 | 8.20832 | 1044.55 | [9 empty] | 1255.001 | 14.67227 | 0.112166 | 3.35052 | 33.2216 | 29.8711 | -0.0476636 | -0.419593 | 8.38363 | 8.80322 | 1078.843 | [9 empty] | 1255.001 | 14.48857 | 0.104509 | 3.13691 | 33.1526 | 30.0157 | -0.0469813 | -0.424213 | 8.60518 | 9.02939 | 1065.336 | 10.4509 | 1176.673 | 0.09940089 | [6 empty] | 2509.001 | 14.45375 | 0.105777 | 3.10904 | 32.5014 | 29.3924 | -0.0456971 | -0.348308 | 7.27381 | 7.62212 | 1062.776 | [10 empty] | 14.2450752 | 0.106902 | 3.21125 | 332.503 | 300.391 | -0.042355 | -0.36393 | 822.844 | 859.237 | [11 empty] | 14.13553027 | 0.106306 | 3.13091 | 325.828 | 294.519 | -0.0421266 | -0.37528 | 853.311 | 890.839 | [11 empty] | 14.2559082 | 0.102995 | 3.10455 | 332.473 | 301.428 | -0.0373928 | -0.327973 | 844.304 | 877.101 | [11 empty] | 14.203084 | 0.105969 | 322.583 | 33.667 | 304.412 | -0.0439353 | -0.38762 | 843.488 | 88.225 | [11 empty] | 14.0868623 | 0.106417 | 301.911 | 313.898 | 283.707 | -0.0429612 | -0.369554 | 823.248 | 860.203 | [11 empty] | 14.07258398 | 0.105304 | 309.311 | 324.663 | 293.732 | -0.044456 | -0.384022 | 825.421 | 863.823 | [11 empty] | 14.42120117 | 0.104651 | 309.582 | 326.783 | 295.825 | -0.0441297 | -0.385703 | 83.545 | 874.021 | [11 empty] | 14.40622168 | 0.106536 | 314.023 | 326.159 | 294.757 | -0.0446383 | -0.394786 | 844.932 | 884.411 | [11 empty] | 14.4194082 | 0.107489 | 318.091 | 327.738 | 295.929 | -0.0446816 | -0.382202 | 817.168 | 855.388 | [11 empty] | 13.07239746 | 0.0452465 | 131518 | 303822 | 29067 | -0.0196449 | -0.169298 | 844863 | [12 empty] | 14.441568 | 0.104847 | 315651 | 332623 | 301058 | -0.0472335 | -0.414224 | 835547 | 876969 | [11 empty] | 14.46622266 | 0.105149 | 314789 | 330854 | 299375 | -0.0471611 | -0.421733 | 852065 | 894239
1258.001 | 14.50114 | 0.110759 | 3.19466 | 32.038 | 28.8433 | -0.0427825 | -0.385357 | 8.62201 | 9.00736 | 1066.261 | [29 empty] | 2515.001 | 14.25593 | 0.109229 | 3.21278 | 32.626 | 29.4132 | -0.0447453 | -0.391968 | 8.36802 | 8.75999 | 1048.23 | [9 empty] | 1258.001 | 14.19062 | 0.109377 | 3.27873 | 33.2551 | 29.9763 | -0.0475522 | -0.434218 | 8.69717 | 9.13138 | 1043.428 | [29 empty] | 2515.001 | 14.21115 | 0.107698 | 3.08365 | 31.7159 | 28.6323 | -0.0481023 | -0.394839 | 7.81348 | 8.20832 | 1044.937 | [9 empty] | 1258.001 | 14.67761 | 0.112685 | 3.36604 | 33.2371 | 29.8711 | -0.0478693 | -0.421404 | 8.38182 | 8.80322 | 1079.236 | [9 empty] | 1258.001 | 14.49347 | 0.105033 | 3.15263 | 33.1683 | 30.0157 | -0.0471915 | -0.426111 | 8.60328 | 9.02939 | 1065.696 | 10.5033 | 1177.63 | 0.0998752 | [6 empty] | 2515.001 | 14.45853 | 0.106295 | 3.12428 | 32.5166 | 29.3924 | -0.0459248 | -0.350045 | 7.27208 | 7.62212 | 1063.127 | [10 empty] | 14.25216895 | 0.107398 | 3.22614 | 332.652 | 300.391 | -0.0425124 | -0.365282 | 822.708 | 859.237 | [11 empty] | 14.14204395 | 0.106792 | 3.14523 | 325.972 | 294.519 | -0.0423367 | -0.377152 | 853.124 | 890.839 | [11 empty] | 14.26154004 | 0.103495 | 3.11962 | 332.624 | 301.428 | -0.0375613 | -0.32945 | 844.156 | 877.101 | [11 empty] | 14.2091221 | 0.106466 | 324.095 | 336.821 | 304.412 | -0.0441589 | -0.389592 | 843.291 | 88.225 | [11 empty] | 14.0915654 | 0.106915 | 303.326 | 31.404 | 283.707 | -0.0431577 | -0.371244 | 823.079 | 860.203 | [11 empty] | 14.07744434 | 0.105798 | 310.763 | 324.808 | 293.732 | -0.0446824 | -0.385977 | 825.225 | 863.823 | [11 empty] | 14.42693945 | 0.105191 | 311.181 | 326.943 | 295.825 | -0.0443064 | -0.387247 | 835.296 | 874.021 | [11 empty] | 14.41146094 | 0.107042 | 315.514 | 326.308 | 294.757 | -0.0448351 | -0.396527 | 844.758 | 884.411 | [11 empty] | 14.4250986 | 0.107998 | 319.597 | 327.889 | 295.929 | -0.0448595 | -0.383723 | 817.016 | 855.388 | [11 empty] | 13.0821123 | 0.0455334 | 132352 | 303906 | 29067 | -0.0197743 | -0.170414 | 844751 | [12 empty] | 14.448961 | 0.105338 | 317129 | 33277 | 301058 | -0.0474543 | -0.41616 | 835353 | 876969 | [11 empty] | 14.47153027 | 0.10565 | 316291 | 331004 | 299375 | -0.0473984 | -0.423855 | 851853 | 894239
1261.001 | 14.50572 | 0.111279 | 3.20966 | 32.053 | 28.8433 | -0.0430003 | -0.387319 | 8.62004 | 9.00736 | 1066.597 | [29 empty] | 2521.001 | 14.2612 | 0.10973 | 3.22752 | 32.6408 | 29.4132 | -0.0450014 | -0.394212 | 8.36578 | 8.75999 | 1048.618 | [9 empty] | 1261.001 | 14.19473 | 0.109889 | 3.29406 | 33.2704 | 29.9763 | -0.0477411 | -0.435942 | 8.69544 | 9.13138 | 1043.73 | [29 empty] | 2521.001 | 14.21615 | 0.108225 | 3.09871 | 31.731 | 28.6323 | -0.0483256 | -0.396672 | 7.81165 | 8.20832 | 1045.305 | [9 empty] | 1261.001 | 14.68216 | 0.11321 | 3.3817 | 33.2528 | 29.8711 | -0.0480737 | -0.423203 | 8.38002 | 8.80322 | 1079.57 | [9 empty] | 1261.001 | 14.49857 | 0.105547 | 3.16806 | 33.1838 | 30.0157 | -0.0474179 | -0.428155 | 8.60124 | 9.02939 | 1066.071 | 10.5547 | 1178.592 | 0.1003402 | [6 empty] | 2521.001 | 14.46268 | 0.106824 | 3.13981 | 32.5322 | 29.3924 | -0.0461663 | -0.351885 | 7.27024 | 7.62212 | 1063.433 | [10 empty] | 14.25899902 | 0.107897 | 3.24114 | 332.802 | 300.391 | -0.0427538 | -0.367356 | 822.501 | 859.237 | [11 empty] | 14.14864063 | 0.107294 | 3.16001 | 326.119 | 294.519 | -0.0425321 | -0.378893 | 85.295 | 890.839 | [11 empty] | 14.26681836 | 0.103988 | 3.13448 | 332.772 | 301.428 | -0.0377264 | -0.330898 | 844.011 | 877.101 | [11 empty] | 14.2143008 | 0.106968 | 325.623 | 336.974 | 304.412 | -0.044372 | -0.391472 | 843.103 | 88.225 | [11 empty] | 14.0979277 | 0.107419 | 304.756 | 314.183 | 283.707 | -0.0433622 | -0.373003 | 822.903 | 860.203 | [11 empty] | 14.0831084 | 0.106287 | 3.122 | 324.952 | 293.732 | -0.0448996 | -0.387853 | 825.038 | 863.823 | [11 empty] | 14.43251953 | 0.105698 | 312.682 | 327.093 | 295.825 | -0.0445049 | -0.388982 | 835.122 | 874.021 | [11 empty] | 14.41835645 | 0.107544 | 316.992 | 326.456 | 294.757 | -0.0450331 | -0.398278 | 844.583 | 884.411 | [11 empty] | 14.431543 | 0.108521 | 321.144 | 328.043 | 295.929 | -0.0450564 | -0.385407 | 816.848 | 855.388 | [11 empty] | 13.09185742 | 0.0458196 | 133184 | 303989 | 29067 | -0.0198969 | -0.17147 | 844646 | [12 empty] | 14.454467 | 0.105863 | 318709 | 332928 | 301058 | -0.0476563 | -0.417931 | 835176 | 876969 | [11 empty] | 14.47863965 | 0.10615 | 317787 | 331154 | 299375 | -0.0476209 | -0.425844 | 851654 | 894239
1264.001 | 14.51101 | 0.11179 | 3.2244 | 32.0677 | 28.8433 | -0.0432194 | -0.389293 | 8.61807 | 9.00736 | 1066.986 | [29 empty] | 2527.001 | 14.26609 | 0.110242 | 3.24257 | 32.6558 | 29.4132 | -0.0452569 | -0.39645 | 8.36354 | 8.75999 | 1048.977 | [9 empty] | 1264.001 | 14.20092 | 0.110399 | 3.30936 | 33.2857 | 29.9763 | -0.0479311 | -0.437677 | 8.69371 | 9.13138 | 1044.185 | [29 empty] | 2527.001 | 14.22037 | 0.108748 | 3.1137 | 31.746 | 28.6323 | -0.0485542 | -0.398549 | 7.80977 | 8.20832 | 1045.616 | [9 empty] | 1264.001 | 14.68565 | 0.113728 | 3.39719 | 33.2683 | 29.8711 | -0.0482827 | -0.425044 | 8.37818 | 8.80322 | 1079.827 | [9 empty] | 1264.001 | 14.50319 | 0.106057 | 3.18338 | 33.1991 | 30.0157 | -0.0476285 | -0.430057 | 8.59934 | 9.02939 | 1066.411 | 10.6057 | 1179.511 | 0.1008014 | [6 empty] | 2527.001 | 14.46794 | 0.107336 | 3.15487 | 32.5472 | 29.3924 | -0.0463844 | -0.353548 | 7.26857 | 7.62212 | 1063.819 | [10 empty] | 14.26480762 | 0.108401 | 3.25625 | 332.953 | 300.391 | -0.0429606 | -0.369134 | 822.323 | 859.237 | [11 empty] | 14.15533203 | 0.107787 | 3.17455 | 326.265 | 294.519 | -0.0427464 | -0.380802 | 852.759 | 890.839 | [11 empty] | 14.27250879 | 0.10448 | 3.14932 | 332.921 | 301.428 | -0.0378847 | -0.332287 | 843.872 | 877.101 | [11 empty] | 14.2218223 | 0.107468 | 327.145 | 337.126 | 304.412 | -0.0445987 | -0.393472 | 842.903 | 88.225 | [11 empty] | 14.1043154 | 0.107919 | 306.173 | 314.324 | 283.707 | -0.0435617 | -0.374719 | 822.731 | 860.203 | [11 empty] | 14.08981836 | 0.10678 | 313.648 | 325.096 | 293.732 | -0.0450955 | -0.389545 | 824.868 | 863.823 | [11 empty] | 14.43860938 | 0.106197 | 314.158 | 327.241 | 295.825 | -0.0446864 | -0.390568 | 834.964 | 874.021 | [11 empty] | 14.42492188 | 0.10806 | 318.515 | 326.608 | 294.757 | -0.0452106 | -0.399848 | 844.426 | 884.411 | [11 empty] | 14.4374209 | 0.109015 | 322.606 | 32.819 | 295.929 | -0.0452375 | -0.386956 | 816.693 | 855.388 | [11 empty] | 13.10229102 | 0.0461049 | 134013 | 304072 | 29067 | -0.0200234 | -0.17256 | 844537 | [12 empty] | 14.46013 | 0.106348 | 320168 | 333074 | 301058 | -0.0478697 | -0.419802 | 834989 | 876969 | [11 empty] | 14.48494336 | 0.106656 | 319301 | 331305 | 299375 | -0.0478637 | -0.428016 | 851437 | 894239
1267.001 | 14.51771 | 0.1123 | 3.23911 | 32.0824 | 28.8433 | -0.0434337 | -0.391223 | 8.61614 | 9.00736 | 1067.479 | [29 empty] | 2533.001 | 14.27202 | 0.110747 | 3.25742 | 32.6707 | 29.4132 | -0.0454922 | -0.398511 | 8.36148 | 8.75999 | 1049.413 | [9 empty] | 1267.001 | 14.20723 | 0.110911 | 3.32472 | 33.3011 | 29.9763 | -0.0481386 | -0.439572 | 8.69181 | 9.13138 | 1044.649 | [29 empty] | 2533.001 | 14.22638 | 0.109252 | 3.12814 | 31.7604 | 28.6323 | -0.0487871 | -0.40046 | 7.80786 | 8.20832 | 1046.057 | [9 empty] | 1267.001 | 14.69042 | 0.114254 | 3.4129 | 33.284 | 29.8711 | -0.0484907 | -0.426874 | 8.37635 | 8.80322 | 1080.178 | [9 empty] | 1267.001 | 14.50952 | 0.106563 | 3.19855 | 33.2143 | 30.0157 | -0.0478492 | -0.432049 | 8.59735 | 9.02939 | 1066.877 | 10.6563 | 1180.566 | 0.1012588 | [6 empty] | 2533.001 | 14.47296 | 0.10786 | 3.17025 | 32.5626 | 29.3924 | -0.0466255 | -0.355385 | 7.26674 | 7.62212 | 1064.188 | [10 empty] | 14.27013379 | 0.108906 | 3.27145 | 333.105 | 300.391 | -0.0431513 | -0.370772 | 822.159 | 859.237 | [11 empty] | 14.16128906 | 0.108286 | 3.18924 | 326.412 | 294.519 | -0.0429578 | -0.382685 | 85.257 | 890.839 | [11 empty] | 14.27881738 | 0.104975 | 3.16423 | 33.307 | 301.428 | -0.0380467 | -0.333708 | 84.373 | 877.101 | [11 empty] | 14.2279668 | 0.10797 | 328.675 | 337.279 | 304.412 | -0.0448168 | -0.395397 | 84.271 | 88.225 | [11 empty] | 14.1113447 | 0.108411 | 30.757 | 314.464 | 283.707 | -0.0437707 | -0.376517 | 822.552 | 860.203 | [11 empty] | 14.09631152 | 0.10727 | 315.087 | 32.524 | 293.732 | -0.0453198 | -0.391483 | 824.675 | 863.823 | [11 empty] | 14.44556934 | 0.106708 | 315.668 | 327.392 | 295.825 | -0.044906 | -0.392488 | 834.772 | 874.021 | [11 empty] | 14.43019141 | 0.108567 | 320.009 | 326.758 | 294.757 | -0.0454071 | -0.401586 | 844.252 | 884.411 | [11 empty] | 14.4436621 | 0.109535 | 324.146 | 328.344 | 295.929 | -0.0454009 | -0.388354 | 816.553 | 855.388 | [11 empty] | 13.11300684 | 0.0463889 | 134839 | 304154 | 29067 | -0.0201462 | -0.173619 | 844431 | [12 empty] | 14.465677 | 0.106849 | 321677 | 333225 | 301058 | -0.0481043 | -0.42186 | 834783 | 876969 | [11 empty] | 14.49070508 | 0.107164 | 320823 | 331457 | 299375 | -0.0480988 | -0.430118 | 851227 | 894239
1270.001 | 14.52313 | 0.11282 | 3.25411 | 32.0974 | 28.8433 | -0.0436467 | -0.393142 | 8.61422 | 9.00736 | 1067.877 | [29 empty] | 2539.001 | 14.27728 | 0.111257 | 3.27243 | 32.6857 | 29.4132 | -0.0457275 | -0.400573 | 8.35942 | 8.75999 | 1049.8 | [9 empty] | 1270.001 | 14.21308 | 0.111402 | 3.33943 | 33.3158 | 29.9763 | -0.0483402 | -0.441413 | 8.68997 | 9.13138 | 1045.08 | [29 empty] | 2539.001 | 14.23129 | 0.109778 | 3.1432 | 31.7755 | 28.6323 | -0.0489649 | -0.40192 | 7.8064 | 8.20832 | 1046.419 | [9 empty] | 1270.001 | 14.69602 | 0.114781 | 3.42862 | 33.2997 | 29.8711 | -0.0486943 | -0.428667 | 8.37456 | 8.80322 | 1080.59 | [9 empty] | 1270.001 | 14.51517 | 0.107076 | 3.21397 | 33.2297 | 30.0157 | -0.0480449 | -0.433817 | 8.59558 | 9.02939 | 1067.292 | 10.7076 | 1181.573 | 0.1017223 | [6 empty] | 2539.001 | 14.47883 | 0.108378 | 3.18548 | 32.5778 | 29.3924 | -0.0468558 | -0.357141 | 7.26498 | 7.62212 | 1064.62 | [10 empty] | 14.27613574 | 0.109413 | 3.28667 | 333.257 | 300.391 | -0.0433458 | -0.372443 | 821.992 | 859.237 | [11 empty] | 14.16772754 | 0.108785 | 3.20394 | 326.559 | 294.519 | -0.0431644 | -0.384526 | 852.386 | 890.839 | [11 empty] | 14.2855293 | 0.105469 | 3.17912 | 333.219 | 301.428 | -0.0381977 | -0.335032 | 843.598 | 877.101 | [11 empty] | 14.2326729 | 0.108473 | 330.204 | 337.432 | 304.412 | -0.0450293 | -0.397271 | 842.523 | 88.225 | [11 empty] | 14.1171846 | 0.10894 | 30.907 | 314.614 | 283.707 | -0.0439768 | -0.37829 | 822.374 | 860.203 | [11 empty] | 14.10257617 | 0.107768 | 31.655 | 325.387 | 293.732 | -0.0455174 | -0.39319 | 824.504 | 863.823 | [11 empty] | 14.45110156 | 0.107212 | 31.716 | 327.541 | 295.825 | -0.0450939 | -0.39413 | 834.608 | 874.021 | [11 empty] | 14.43495508 | 0.109079 | 321.517 | 326.908 | 294.757 | -0.0455906 | -0.403208 | 84.409 | 884.411 | [11 empty] | 14.4486855 | 0.110049 | 325.666 | 328.496 | 295.929 | -0.0456035 | -0.390087 | 81.638 | 855.388 | [11 empty] | 13.12357324 | 0.0466834 | 135695 | 30424 | 29067 | -0.0202695 | -0.174681 | 844325 | [12 empty] | 14.471997 | 0.107358 | 323209 | 333378 | 301058 | -0.0483111 | -0.423674 | 834602 | 876969 | [11 empty] | 14.49620703 | 0.107681 | 32237 | 331612 | 299375 | -0.0483591 | -0.432446 | 850994 | 894239
1273.001 | 14.52749 | 0.113331 | 3.26885 | 32.1122 | 28.8433 | -0.0438639 | -0.395098 | 8.61227 | 9.00736 | 1068.198 | [29 empty] | 2545.001 | 14.28307 | 0.111759 | 3.2872 | 32.7004 | 29.4132 | -0.045955 | -0.402566 | 8.35742 | 8.75999 | 1050.226 | [9 empty] | 1273.001 | 14.21814 | 0.111911 | 3.35468 | 33.331 | 29.9763 | -0.0485527 | -0.443353 | 8.68803 | 9.13138 | 1045.451 | [29 empty] | 2545.001 | 14.23611 | 0.110297 | 3.15804 | 31.7903 | 28.6323 | -0.0491833 | -0.403712 | 7.80461 | 8.20832 | 1046.772 | [9 empty] | 1273.001 | 14.70119 | 0.115301 | 3.44417 | 33.3153 | 29.8711 | -0.0489139 | -0.4306 | 8.37262 | 8.80322 | 1080.97 | [9 empty] | 1273.001 | 14.51983 | 0.107597 | 3.22961 | 33.2453 | 30.0157 | -0.0482493 | -0.435662 | 8.59373 | 9.02939 | 1067.635 | 10.7597 | 1182.509 | 0.1021928 | [6 empty] | 2545.001 | 14.48399 | 0.108902 | 3.20087 | 32.5932 | 29.3924 | -0.0470804 | -0.358852 | 7.26327 | 7.62212 | 1064.999 | [10 empty] | 14.28148438 | 0.10992 | 3.30189 | 33.341 | 300.391 | -0.0435572 | -0.37426 | 821.811 | 859.237 | [11 empty] | 14.17516309 | 0.109283 | 3.21859 | 326.705 | 294.519 | -0.0433723 | -0.386378 | 852.201 | 890.839 | [11 empty] | 14.29289258 | 0.105966 | 3.19412 | 333.369 | 301.428 | -0.0383586 | -0.336443 | 843.456 | 877.101 | [11 empty] | 14.2372773 | 0.108975 | 331.733 | 337.585 | 304.412 | -0.0452503 | -0.399221 | 842.328 | 88.225 | [11 empty] | 14.1231113 | 0.109443 | 310.498 | 314.757 | 283.707 | -0.0441733 | -0.379981 | 822.205 | 860.203 | [11 empty] | 14.10805859 | 0.108264 | 318.006 | 325.532 | 293.732 | -0.045704 | -0.394801 | 824.343 | 863.823 | [11 empty] | 14.45660156 | 0.107719 | 31.866 | 327.691 | 295.825 | -0.0452786 | -0.395744 | 834.446 | 874.021 | [11 empty] | 14.44141309 | 0.109598 | 323.049 | 327.062 | 294.757 | -0.0457871 | -0.404946 | 843.916 | 884.411 | [11 empty] | 14.4549268 | 0.110562 | 327.184 | 328.647 | 295.929 | -0.0457892 | -0.391675 | 816.221 | 855.388 | [11 empty] | 13.13342969 | 0.0469683 | 136523 | 304323 | 29067 | -0.0203895 | -0.175715 | 844221 | [12 empty] | 14.477406 | 0.107863 | 324729 | 33353 | 301058 | -0.0485402 | -0.425683 | 834401 | 876969 | [11 empty] | 14.50197168 | 0.108187 | 323885 | 331763 | 299375 | -0.0485869 | -0.434483 | 85079 | 894239
1276.001 | 14.53336 | 0.113841 | 3.28354 | 32.1269 | 28.8433 | -0.0440683 | -0.396939 | 8.61042 | 9.00736 | 1068.63 | [29 empty] | 2551.001 | 14.28897 | 0.112262 | 3.302 | 32.7152 | 29.4132 | -0.0461785 | -0.404523 | 8.35546 | 8.75999 | 1050.659 | [9 empty] | 1276.001 | 14.22436 | 0.112415 | 3.36979 | 33.3461 | 29.9763 | -0.0487626 | -0.44527 | 8.68611 | 9.13138 | 1045.909 | [29 empty] | 2551.001 | 14.24226 | 0.110823 | 3.17312 | 31.8054 | 28.6323 | -0.0493557 | -0.405128 | 7.8032 | 8.20832 | 1047.225 | [9 empty] | 1276.001 | 14.70533 | 0.115812 | 3.45942 | 33.3305 | 29.8711 | -0.0491211 | -0.432424 | 8.3708 | 8.80322 | 1081.274 | [9 empty] | 1276.001 | 14.52527 | 0.108112 | 3.24507 | 33.2608 | 30.0157 | -0.0484675 | -0.437632 | 8.59176 | 9.02939 | 1068.034 | 10.8112 | 1183.502 | 0.1026577 | [6 empty] | 2551.001 | 14.48816 | 0.109421 | 3.21615 | 32.6085 | 29.3924 | -0.0473057 | -0.36057 | 7.26155 | 7.62212 | 1065.306 | [10 empty] | 14.28615332 | 0.110431 | 3.31726 | 333.563 | 300.391 | -0.0437432 | -0.375858 | 821.651 | 859.237 | [11 empty] | 14.17994531 | 0.109787 | 3.23343 | 326.854 | 294.519 | -0.0435712 | -0.388149 | 852.024 | 890.839 | [11 empty] | 14.29907031 | 0.106468 | 3.20925 | 33.352 | 301.428 | -0.0385153 | -0.337818 | 843.319 | 877.101 | [11 empty] | 14.2420469 | 0.109473 | 333.247 | 337.737 | 304.412 | -0.0454561 | -0.401037 | 842.146 | 88.225 | [11 empty] | 14.1296143 | 0.10996 | 311.966 | 314.904 | 283.707 | -0.0443833 | -0.381787 | 822.025 | 860.203 | [11 empty] | 14.11429688 | 0.108761 | 319.466 | 325.678 | 293.732 | -0.0459099 | -0.39658 | 824.165 | 863.823 | [11 empty] | 14.46309375 | 0.108229 | 320.169 | 327.842 | 295.825 | -0.0454942 | -0.397629 | 834.258 | 874.021 | [11 empty] | 14.44746387 | 0.110102 | 324.532 | 32.721 | 294.757 | -0.0459845 | -0.406692 | 843.742 | 884.411 | [11 empty] | 14.4594053 | 0.111079 | 328.715 | 328.801 | 295.929 | -0.0459695 | -0.393218 | 816.066 | 855.388 | [11 empty] | 13.14388086 | 0.0472621 | 137377 | 304408 | 29067 | -0.0205186 | -0.176828 | 84411 | [12 empty] | 14.481537 | 0.108371 | 32626 | 333684 | 301058 | -0.0487789 | -0.427776 | 834192 | 876969 | [11 empty] | 14.50779785 | 0.108704 | 325432 | 331918 | 299375 | -0.0488188 | -0.436557 | 850583 | 894239
1279.001 | 14.54017 | 0.114373 | 3.2989 | 32.1422 | 28.8433 | -0.0442656 | -0.398716 | 8.60865 | 9.00736 | 1069.13 | [29 empty] | 2557.001 | 14.29601 | 0.112772 | 3.31698 | 32.7302 | 29.4132 | -0.0463854 | -0.406335 | 8.35365 | 8.75999 | 1051.177 | [9 empty] | 1279.001 | 14.2309 | 0.112919 | 3.3849 | 33.3612 | 29.9763 | -0.0489699 | -0.447163 | 8.68422 | 9.13138 | 1046.39 | [29 empty] | 2557.001 | 14.24888 | 0.11135 | 3.1882 | 31.8205 | 28.6323 | -0.0495387 | -0.40663 | 7.80169 | 8.20832 | 1047.711 | [9 empty] | 1279.001 | 14.70873 | 0.116344 | 3.47532 | 33.3464 | 29.8711 | -0.0493233 | -0.434204 | 8.36902 | 8.80322 | 1081.525 | [9 empty] | 1279.001 | 14.53153 | 0.108619 | 3.26027 | 33.276 | 30.0157 | -0.0486659 | -0.439423 | 8.58997 | 9.02939 | 1068.495 | 10.8619 | 1184.553 | 0.1031151 | [6 empty] | 2557.001 | 14.49116 | 0.109947 | 3.23161 | 32.624 | 29.3924 | -0.0475555 | -0.362474 | 7.25965 | 7.62212 | 1065.526 | [10 empty] | 14.29021875 | 0.110942 | 3.33261 | 333.717 | 300.391 | -0.0439488 | -0.377624 | 821.474 | 859.237 | [11 empty] | 14.18494043 | 0.110296 | 3.24843 | 327.004 | 294.519 | -0.0437738 | -0.389954 | 851.843 | 890.839 | [11 empty] | 14.30413281 | 0.10697 | 3.22437 | 333.671 | 301.428 | -0.0386599 | -0.339086 | 843.192 | 877.101 | [11 empty] | 14.2478047 | 0.109973 | 334.772 | 337.889 | 304.412 | -0.0456853 | -0.403059 | 841.944 | 88.225 | [11 empty] | 14.1359561 | 0.110472 | 313.418 | 315.049 | 283.707 | -0.0445978 | -0.383631 | 82.184 | 860.203 | [11 empty] | 14.11996289 | 0.109262 | 320.937 | 325.825 | 293.732 | -0.0460862 | -0.398103 | 824.013 | 863.823 | [11 empty] | 14.46844922 | 0.108738 | 321.674 | 327.992 | 295.825 | -0.0456928 | -0.399365 | 834.084 | 874.021 | [11 empty] | 14.45201367 | 0.110626 | 326.079 | 327.365 | 294.757 | -0.0461577 | -0.408224 | 843.588 | 884.411 | [11 empty] | 14.464957 | 0.111597 | 330.248 | 328.954 | 295.929 | -0.0461586 | -0.394835 | 815.905 | 855.388 | [11 empty] | 13.15419922 | 0.0475452 | 1382 | 30449 | 29067 | -0.0206397 | -0.177872 | 844006 | [12 empty] | 14.486542 | 0.108885 | 327806 | 333838 | 301058 | -0.0490111 | -0.429812 | 833988 | 876969 | [11 empty] | 14.51214453 | 0.109215 | 326963 | 332071 | 299375 | -0.0490718 | -0.438819 | 850357 | 894239
1282.001 | 14.5453 | 0.114891 | 3.31384 | 32.1572 | 28.8433 | -0.0444675 | -0.400535 | 8.60683 | 9.00736 | 1069.508 | [29 empty] | 2563.001 | 14.30161 | 0.113292 | 3.33228 | 32.7455 | 29.4132 | -0.0466063 | -0.408271 | 8.35172 | 8.75999 | 1051.589 | [9 empty] | 1282.001 | 14.23593 | 0.113428 | 3.40016 | 33.3765 | 29.9763 | -0.0491788 | -0.44907 | 8.68231 | 9.13138 | 1046.76 | [29 empty] | 2563.001 | 14.25424 | 0.111879 | 3.20336 | 31.8356 | 28.6323 | -0.0497079 | -0.408018 | 7.80031 | 8.20832 | 1048.106 | [9 empty] | 1282.001 | 14.71261 | 0.11687 | 3.49102 | 33.3621 | 29.8711 | -0.0495237 | -0.435968 | 8.36726 | 8.80322 | 1081.809 | [9 empty] | 1282.001 | 14.5362 | 0.109138 | 3.27584 | 33.2916 | 30.0157 | -0.0488743 | -0.441305 | 8.58809 | 9.02939 | 1068.838 | 10.9138 | 1185.489 | 0.1035831 | [6 empty] | 2563.001 | 14.49712 | 0.110477 | 3.24717 | 32.6395 | 29.3924 | -0.0477754 | -0.36415 | 7.25797 | 7.62212 | 1065.964 | [10 empty] | 14.2941377 | 0.111451 | 3.34788 | 33.387 | 300.391 | -0.0441391 | -0.379259 | 821.311 | 859.237 | [11 empty] | 14.1899541 | 0.11079 | 3.26296 | 327.149 | 294.519 | -0.0439842 | -0.391828 | 851.656 | 890.839 | [11 empty] | 14.31069727 | 0.107473 | 3.23952 | 333.823 | 301.428 | -0.0388092 | -0.340396 | 843.061 | 877.101 | [11 empty] | 14.2534697 | 0.110459 | 336.251 | 338.037 | 304.412 | -0.0458696 | -0.404685 | 841.782 | 88.225 | [11 empty] | 14.1410225 | 0.110982 | 314.863 | 315.193 | 283.707 | -0.0448058 | -0.385421 | 821.661 | 860.203 | [11 empty] | 14.12416309 | 0.109773 | 322.439 | 325.975 | 293.732 | -0.0462717 | -0.399705 | 823.852 | 863.823 | [11 empty] | 14.47275586 | 0.109252 | 323.194 | 328.144 | 295.825 | -0.0458856 | -0.401049 | 833.916 | 874.021 | [11 empty] | 14.45707715 | 0.111141 | 327.597 | 327.516 | 294.757 | -0.0463233 | -0.409688 | 843.442 | 884.411 | [11 empty] | 14.4689199 | 0.112124 | 331.806 | 32.911 | 295.929 | -0.046346 | -0.396438 | 815.744 | 855.388 | [11 empty] | 13.16485156 | 0.0478282 | 139022 | 304573 | 29067 | -0.0207652 | -0.178953 | 843897 | [12 empty] | 14.490726 | 0.109387 | 329318 | 333989 | 301058 | -0.0492022 | -0.431488 | 83382 | 876969 | [11 empty] | 14.51566211 | 0.109738 | 328528 | 332228 | 299375 | -0.0493174 | -0.441015 | 850137 | 894239
1285.001 | 14.54918 | 0.11542 | 3.32909 | 32.1724 | 28.8433 | -0.0446662 | -0.402325 | 8.60504 | 9.00736 | 1069.793 | [29 empty] | 2569.001 | 14.30656 | 0.113804 | 3.34733 | 32.7606 | 29.4132 | -0.0468078 | -0.410036 | 8.34995 | 8.75999 | 1051.953 | [9 empty] | 1285.001 | 14.23959 | 0.113939 | 3.41549 | 33.3918 | 29.9763 | -0.0494212 | -0.451284 | 8.6801 | 9.13138 | 1047.029 | [29 empty] | 2569.001 | 14.25914 | 0.112413 | 3.21863 | 31.8509 | 28.6323 | -0.049898 | -0.409579 | 7.79874 | 8.20832 | 1048.466 | [9 empty] | 1285.001 | 14.71774 | 0.117393 | 3.50666 | 33.3778 | 29.8711 | -0.0497378 | -0.437853 | 8.36537 | 8.80322 | 1082.187 | [9 empty] | 1285.001 | 14.54152 | 0.109662 | 3.29158 | 33.3073 | 30.0157 | -0.049073 | -0.443099 | 8.5863 | 9.02939 | 1069.229 | 10.9662 | 1186.483 | 0.1040555 | [6 empty] | 2569.001 | 14.50417 | 0.110996 | 3.26243 | 32.6548 | 29.3924 | -0.0480011 | -0.36587 | 7.25625 | 7.62212 | 1066.483 | [10 empty] | 14.30036133 | 0.111956 | 3.36306 | 334.021 | 300.391 | -0.044345 | -0.381029 | 821.134 | 859.237 | [11 empty] | 14.19592188 | 0.111292 | 3.27775 | 327.297 | 294.519 | -0.0441798 | -0.393571 | 851.482 | 890.839 | [11 empty] | 14.31577539 | 0.107977 | 3.25472 | 333.975 | 301.428 | -0.0389661 | -0.341772 | 842.924 | 877.101 | [11 empty] | 14.2596729 | 0.110958 | 337.769 | 338.189 | 304.412 | -0.0460707 | -0.406458 | 841.604 | 88.225 | [11 empty] | 14.1456338 | 0.111494 | 316.316 | 315.339 | 283.707 | -0.0450061 | -0.387144 | 821.489 | 860.203 | [11 empty] | 14.12947168 | 0.11027 | 323.898 | 326.121 | 293.732 | -0.0464339 | -0.401107 | 823.712 | 863.823 | [11 empty] | 14.47907813 | 0.109764 | 324.708 | 328.296 | 295.825 | -0.0460897 | -0.402833 | 833.737 | 874.021 | [11 empty] | 14.46175488 | 0.11165 | 329.096 | 327.666 | 294.757 | -0.0465241 | -0.411464 | 843.264 | 884.411 | [11 empty] | 14.4734521 | 0.112628 | 333.299 | 329.259 | 295.929 | -0.0465374 | -0.398075 | 815.581 | 855.388 | [11 empty] | 13.17480859 | 0.0481161 | 139859 | 304656 | 29067 | -0.0208882 | -0.180013 | 843791 | [12 empty] | 14.496681 | 0.109894 | 330843 | 334142 | 301058 | -0.0494175 | -0.433376 | 833632 | 876969 | [11 empty] | 14.52023242 | 0.110231 | 330004 | 332375 | 299375 | -0.0495453 | -0.443053 | 849933 | 894239
1288.001 | 14.55294 | 0.115946 | 3.34427 | 32.1876 | 28.8433 | -0.0448904 | -0.404344 | 8.60302 | 9.00736 | 1070.069 | [29 empty] | 2575.001 | 14.31094 | 0.114322 | 3.36259 | 32.7758 | 29.4132 | -0.0470182 | -0.411879 | 8.34811 | 8.75999 | 1052.275 | [9 empty] | 1288.001 | 14.24393 | 0.114453 | 3.43089 | 33.4072 | 29.9763 | -0.0496338 | -0.453225 | 8.67816 | 9.13138 | 1047.348 | [29 empty] | 2575.001 | 14.26504 | 0.112949 | 3.23398 | 31.8662 | 28.6323 | -0.0500479 | -0.41081 | 7.79751 | 8.20832 | 1048.9 | [9 empty] | 1288.001 | 14.72408 | 0.117909 | 3.52208 | 33.3932 | 29.8711 | -0.0499519 | -0.439737 | 8.36349 | 8.80322 | 1082.653 | [9 empty] | 1288.001 | 14.54712 | 0.110181 | 3.30715 | 33.3229 | 30.0157 | -0.0492864 | -0.445026 | 8.58437 | 9.02939 | 1069.641 | 11.0181 | 1187.496 | 0.1045231 | [6 empty] | 2575.001 | 14.50794 | 0.111515 | 3.2777 | 32.6701 | 29.3924 | -0.0482096 | -0.36746 | 7.25466 | 7.62212 | 1066.76 | [10 empty] | 14.30510449 | 0.11246 | 3.3782 | 334.173 | 300.391 | -0.0445025 | -0.382382 | 820.998 | 859.237 | [11 empty] | 14.20191406 | 0.111782 | 3.2922 | 327.441 | 294.519 | -0.044382 | -0.395373 | 851.302 | 890.839 | [11 empty] | 14.32071191 | 0.108489 | 3.27017 | 334.129 | 301.428 | -0.0391116 | -0.343048 | 842.796 | 877.101 | [11 empty] | 14.2659453 | 0.111456 | 339.284 | 33.834 | 304.412 | -0.0462545 | -0.408081 | 841.442 | 88.225 | [11 empty] | 14.1503994 | 0.112004 | 317.763 | 315.483 | 283.707 | -0.0452014 | -0.388824 | 821.321 | 860.203 | [11 empty] | 14.13554492 | 0.110769 | 325.364 | 326.268 | 293.732 | -0.0466145 | -0.402667 | 823.556 | 863.823 | [11 empty] | 14.48396875 | 0.110277 | 326.228 | 328.448 | 295.825 | -0.0462829 | -0.404522 | 833.568 | 874.021 | [11 empty] | 14.46784961 | 0.112164 | 330.611 | 327.818 | 294.757 | -0.0466886 | -0.412919 | 843.119 | 884.411 | [11 empty] | 14.4798516 | 0.113139 | 33.481 | 32.941 | 295.929 | -0.0467177 | -0.399618 | 815.426 | 855.388 | [11 empty] | 13.18368066 | 0.0484064 | 140703 | 304741 | 29067 | -0.0210074 | -0.18104 | 843689 | [12 empty] | 14.502048 | 0.110397 | 332359 | 334293 | 301058 | -0.0496295 | -0.435235 | 833446 | 876969 | [11 empty] | 14.52566211 | 0.110739 | 331524 | 332527 | 299375 | -0.0497802 | -0.445154 | 849723 | 894239
1291.001 | 14.55807 | 0.116473 | 3.35947 | 32.2028 | 28.8433 | -0.0451013 | -0.406244 | 8.60112 | 9.00736 | 1070.446 | [29 empty] | 2581.001 | 14.31528 | 0.114838 | 3.37776 | 32.791 | 29.4132 | -0.0472111 | -0.413568 | 8.34642 | 8.75999 | 1052.594 | [9 empty] | 1291.001 | 14.24908 | 0.11497 | 3.44638 | 33.4227 | 29.9763 | -0.049855 | -0.455245 | 8.67614 | 9.13138 | 1047.726 | [29 empty] | 2581.001 | 14.2698 | 0.113477 | 3.24911 | 31.8814 | 28.6323 | -0.0502239 | -0.412254 | 7.79607 | 8.20832 | 1049.25 | [9 empty] | 1291.001 | 14.72912 | 0.118427 | 3.53755 | 33.4086 | 29.8711 | -0.0501628 | -0.441594 | 8.36163 | 8.80322 | 1083.024 | [9 empty] | 1291.001 | 14.551125 | 0.110704 | 3.32287 | 33.3386 | 30.0157 | -0.0494958 | -0.446917 | 8.58248 | 9.02939 | 1069.936 | 11.0704 | 1188.382 | 0.104994 | [6 empty] | 2581.001 | 14.51116 | 0.112039 | 3.29308 | 32.6855 | 29.3924 | -0.048428 | -0.369124 | 7.253 | 7.62212 | 1066.997 | [10 empty] | 14.31083691 | 0.11298 | 3.39383 | 334.329 | 300.391 | -0.0446555 | -0.383696 | 820.867 | 859.237 | [11 empty] | 14.20853613 | 0.112277 | 3.30676 | 327.587 | 294.519 | -0.0445856 | -0.397186 | 85.112 | 890.839 | [11 empty] | 14.32483008 | 0.108984 | 3.28508 | 334.278 | 301.428 | -0.0392545 | -0.344302 | 842.671 | 877.101 | [11 empty] | 14.2714141 | 0.111965 | 340.834 | 338.495 | 304.412 | -0.0464536 | -0.409837 | 841.266 | 88.225 | [11 empty] | 14.1565762 | 0.112506 | 319.187 | 315.626 | 283.707 | -0.0454394 | -0.390871 | 821.116 | 860.203 | [11 empty] | 14.14110938 | 0.11127 | 326.836 | 326.415 | 293.732 | -0.0467951 | -0.404227 | 8.234 | 863.823 | [11 empty] | 14.48796973 | 0.110784 | 327.727 | 328.597 | 295.825 | -0.0464976 | -0.406399 | 833.381 | 874.021 | [11 empty] | 14.47280859 | 0.112674 | 332.113 | 327.968 | 294.757 | -0.0468772 | -0.414587 | 842.952 | 884.411 | [11 empty] | 14.4862041 | 0.113651 | 336.326 | 329.562 | 295.929 | -0.0469035 | -0.401207 | 815.268 | 855.388 | [11 empty] | 13.19266992 | 0.0487005 | 141558 | 304826 | 29067 | -0.0211377 | -0.182163 | 843577 | [12 empty] | 14.507311 | 0.110907 | 333893 | 334447 | 301058 | -0.049845 | -0.437126 | 833257 | 876969 | [11 empty] | 14.53141406 | 0.111249 | 333051 | 33268 | 299375 | -0.0500211 | -0.447308 | 849508 | 894239
1294.001 | 14.56272 | 0.116999 | 3.37465 | 32.218 | 28.8433 | -0.0452781 | -0.407836 | 8.59953 | 9.00736 | 1070.788 | [29 empty] | 2587.001 | 14.32116 | 0.115347 | 3.39273 | 32.806 | 29.4132 | -0.0474101 | -0.415311 | 8.34468 | 8.75999 | 1053.027 | [9 empty] | 1294.001 | 14.25506 | 0.115477 | 3.46158 | 33.4379 | 29.9763 | -0.050095 | -0.457437 | 8.67395 | 9.13138 | 1048.166 | [29 empty] | 2587.001 | 14.27565 | 0.114009 | 3.26435 | 31.8966 | 28.6323 | -0.0503811 | -0.413545 | 7.79478 | 8.20832 | 1049.68 | [9 empty] | 1294.001 | 14.73274 | 0.118961 | 3.55348 | 33.4246 | 29.8711 | -0.0503422 | -0.443173 | 8.36005 | 8.80322 | 1083.29 | [9 empty] | 1294.001 | 14.55589 | 0.111234 | 3.33877 | 33.3545 | 30.0157 | -0.0496831 | -0.448608 | 8.58079 | 9.02939 | 1070.286 | 11.1234 | 1189.338 | 0.1054711 | [6 empty] | 2587.001 | 14.51532 | 0.11257 | 3.3087 | 32.7011 | 29.3924 | -0.0486576 | -0.370874 | 7.25125 | 7.62212 | 1067.303 | [10 empty] | 14.31610059 | 0.113469 | 3.40849 | 334.476 | 300.391 | -0.0448958 | -0.385761 | 82.066 | 859.237 | [11 empty] | 14.21418555 | 0.112783 | 3.32166 | 327.736 | 294.519 | -0.0447794 | -0.398912 | 850.948 | 890.839 | [11 empty] | 14.33105176 | 0.109483 | 3.30011 | 334.429 | 301.428 | -0.039407 | -0.345639 | 842.537 | 877.101 | [11 empty] | 14.2775215 | 0.112462 | 342.349 | 338.647 | 304.412 | -0.0466429 | -0.411507 | 841.099 | 88.225 | [11 empty] | 14.1626152 | 0.113011 | 320.621 | 315.769 | 283.707 | -0.0456263 | -0.392479 | 820.955 | 860.203 | [11 empty] | 14.14682813 | 0.111771 | 328.308 | 326.562 | 293.732 | -0.0469448 | -0.40552 | 823.271 | 863.823 | [11 empty] | 14.49333398 | 0.111294 | 329.237 | 328.748 | 295.825 | -0.0466821 | -0.408011 | 83.322 | 874.021 | [11 empty] | 14.47857422 | 0.113164 | 333.559 | 328.113 | 294.757 | -0.0470353 | -0.415985 | 842.812 | 884.411 | [11 empty] | 14.4908662 | 0.114172 | 337.867 | 329.716 | 295.929 | -0.0470925 | -0.402824 | 815.106 | 855.388 | [11 empty] | 13.20134961 | 0.0489902 | 1424 | 30491 | 29067 | -0.0212493 | -0.183125 | 84348 | [12 empty] | 14.512617 | 0.111417 | 33543 | 33.46 | 301058 | -0.0500734 | -0.439129 | 833056 | 876969 | [11 empty] | 14.53680566 | 0.111749 | 33455 | 33283 | 299375 | -0.0502463 | -0.449322 | 849306 | 894239
1297.001 | 14.56836 | 0.117517 | 3.38959 | 32.2329 | 28.8433 | -0.0454875 | -0.409723 | 8.59764 | 9.00736 | 1071.203 | [29 empty] | 2593.001 | 14.32584 | 0.115862 | 3.40788 | 32.8211 | 29.4132 | -0.0476041 | -0.417011 | 8.34298 | 8.75999 | 1053.371 | [9 empty] | 1297.001 | 14.25975 | 0.115986 | 3.47683 | 33.4532 | 29.9763 | -0.0503212 | -0.459502 | 8.67188 | 9.13138 | 1048.511 | [29 empty] | 2593.001 | 14.28185 | 0.114533 | 3.27933 | 31.9116 | 28.6323 | -0.0505472 | -0.414908 | 7.79342 | 8.20832 | 1050.136 | [9 empty] | 1297.001 | 14.73694 | 0.119492 | 3.56936 | 33.4405 | 29.8711 | -0.0505579 | -0.445073 | 8.35815 | 8.80322 | 1083.598 | [9 empty] | 1297.001 | 14.56058 | 0.111758 | 3.35448 | 33.3702 | 30.0157 | -0.0498942 | -0.450514 | 8.57888 | 9.02939 | 1070.631 | 11.1758 | 1190.282 | 0.1059425 | [6 empty] | 2593.001 | 14.52044 | 0.113095 | 3.32414 | 32.7165 | 29.3924 | -0.0488786 | -0.372559 | 7.24956 | 7.62212 | 1067.679 | [10 empty] | 14.32217969 | 0.113967 | 3.42347 | 334.625 | 300.391 | -0.0450875 | -0.387408 | 820.496 | 859.237 | [11 empty] | 14.22069238 | 0.113289 | 3.33659 | 327.885 | 294.519 | -0.0449563 | -0.400488 | 85.079 | 890.839 | [11 empty] | 14.33713867 | 0.10998 | 3.31509 | 334.579 | 301.428 | -0.0395491 | -0.346885 | 842.412 | 877.101 | [11 empty] | 14.282751 | 0.112967 | 343.885 | 33.88 | 304.412 | -0.0468323 | -0.413178 | 840.932 | 88.225 | [11 empty] | 14.1683643 | 0.113521 | 322.068 | 315.914 | 283.707 | -0.0458258 | -0.394195 | 820.784 | 860.203 | [11 empty] | 14.15312891 | 0.112269 | 329.769 | 326.709 | 293.732 | -0.0471112 | -0.406958 | 823.127 | 863.823 | [11 empty] | 14.50024707 | 0.111802 | 330.737 | 328.898 | 295.825 | -0.0468742 | -0.40969 | 833.052 | 874.021 | [11 empty] | 14.48419727 | 0.113698 | 335.133 | 32.827 | 294.757 | -0.0472261 | -0.417672 | 842.644 | 884.411 | [11 empty] | 14.4964697 | 0.114691 | 339.404 | 329.869 | 295.929 | -0.0472703 | -0.404344 | 814.954 | 855.388 | [11 empty] | 13.21003516 | 0.049283 | 143251 | 304995 | 29067 | -0.0213886 | -0.184325 | 84336 | [12 empty] | 14.518695 | 0.111923 | 336952 | 334753 | 301058 | -0.0502991 | -0.441108 | 832858 | 876969 | [11 empty] | 14.54305469 | 0.112257 | 336071 | 332982 | 299375 | -0.0504851 | -0.451458 | 849093 | 894239
1300.001 | 14.57396 | 0.118041 | 3.4047 | 32.248 | 28.8433 | -0.0456904 | -0.41155 | 8.59581 | 9.00736 | 1071.615 | [29 empty] | 2599.001 | 14.3306 | 0.116383 | 3.4232 | 32.8364 | 29.4132 | -0.0478021 | -0.418745 | 8.34124 | 8.75999 | 1053.721 | [9 empty] | 1300.001 | 14.26428 | 0.1165 | 3.49224 | 33.4686 | 29.9763 | -0.0505637 | -0.461717 | 8.66967 | 9.13138 | 1048.844 | [29 empty] | 2599.001 | 14.28777 | 0.115059 | 3.2944 | 31.9267 | 28.6323 | -0.0506947 | -0.416118 | 7.79221 | 8.20832 | 1050.572 | [9 empty] | 1300.001 | 14.74068 | 0.120026 | 3.5853 | 33.4564 | 29.8711 | -0.0507818 | -0.447044 | 8.35618 | 8.80322 | 1083.874 | [9 empty] | 1300.001 | 14.56569 | 0.112269 | 3.36984 | 33.3856 | 30.0157 | -0.0500921 | -0.452301 | 8.57709 | 9.02939 | 1071.006 | 11.2269 | 1191.247 | 0.1064021 | [6 empty] | 2599.001 | 14.52632 | 0.11362 | 3.33955 | 32.7319 | 29.3924 | -0.0490913 | -0.37418 | 7.24794 | 7.62212 | 1068.112 | [10 empty] | 14.32761035 | 0.114489 | 3.43915 | 334.782 | 300.391 | -0.0452794 | -0.389058 | 820.331 | 859.237 | [11 empty] | 14.22597363 | 0.113791 | 3.35135 | 328.033 | 294.519 | -0.0451609 | -0.40231 | 850.608 | 890.839 | [11 empty] | 14.34384961 | 0.110484 | 3.33028 | 33.473 | 301.428 | -0.0396942 | -0.348158 | 842.285 | 877.101 | [11 empty] | 14.2870439 | 0.11348 | 345.447 | 338.957 | 304.412 | -0.0470181 | -0.414817 | 840.768 | 88.225 | [11 empty] | 14.1743213 | 0.114029 | 323.509 | 316.058 | 283.707 | -0.046037 | -0.396012 | 820.602 | 860.203 | [11 empty] | 14.15920313 | 0.112773 | 331.249 | 326.856 | 293.732 | -0.0472814 | -0.408428 | 82.298 | 863.823 | [11 empty] | 14.50672266 | 0.112314 | 332.252 | 32.905 | 295.825 | -0.0470733 | -0.411431 | 832.878 | 874.021 | [11 empty] | 14.48894922 | 0.114216 | 33.666 | 328.423 | 294.757 | -0.0474055 | -0.419259 | 842.485 | 884.411 | [11 empty] | 14.501793 | 0.115201 | 340.912 | 33.002 | 295.929 | -0.0474651 | -0.406011 | 814.787 | 855.388 | [11 empty] | 13.21943457 | 0.0495795 | 144113 | 305082 | 29067 | -0.0215116 | -0.185385 | 843254 | [12 empty] | 14.523664 | 0.11244 | 338509 | 334908 | 301058 | -0.0505094 | -0.442952 | 832674 | 876969 | [11 empty] | 14.54886816 | 0.112773 | 337615 | 333137 | 299375 | -0.0507074 | -0.453445 | 848894 | 894239
1303.001 | 14.57976 | 0.118567 | 3.41988 | 32.2632 | 28.8433 | -0.0458747 | -0.41321 | 8.59415 | 9.00736 | 1072.041 | [29 empty] | 2605.001 | 14.3354 | 0.1169 | 3.43842 | 32.8517 | 29.4132 | -0.0479811 | -0.420314 | 8.33967 | 8.75999 | 1054.073 | [9 empty] | 1303.001 | 14.26886 | 0.117016 | 3.50771 | 33.4841 | 29.9763 | -0.0507954 | -0.463833 | 8.66755 | 9.13138 | 1049.181 | [29 empty] | 2605.001 | 14.29296 | 0.11558 | 3.30931 | 31.9416 | 28.6323 | -0.0508686 | -0.417546 | 7.79078 | 8.20832 | 1050.953 | [9 empty] | 1303.001 | 14.7443 | 0.120563 | 3.60134 | 33.4724 | 29.8711 | -0.0509933 | -0.448905 | 8.35432 | 8.80322 | 1084.14 | [9 empty] | 1303.001 | 14.57028 | 0.112796 | 3.38564 | 33.4014 | 30.0157 | -0.0502838 | -0.454032 | 8.57536 | 9.02939 | 1071.344 | 11.2796 | 1192.187 | 0.1068758 | [6 empty] | 2605.001 | 14.53119 | 0.114145 | 3.35498 | 32.7473 | 29.3924 | -0.0493089 | -0.375839 | 7.24628 | 7.62212 | 1068.47 | [10 empty] | 14.33173438 | 0.115013 | 3.45487 | 334.939 | 300.391 | -0.04546 | -0.390609 | 820.176 | 859.237 | [11 empty] | 14.23110254 | 0.114304 | 3.36646 | 328.184 | 294.519 | -0.0453594 | -0.40408 | 850.431 | 890.839 | [11 empty] | 14.34973535 | 0.110985 | 3.34538 | 334.881 | 301.428 | -0.0398494 | -0.349519 | 842.149 | 877.101 | [11 empty] | 14.2919668 | 0.113979 | 346.964 | 339.108 | 304.412 | -0.0472001 | -0.416423 | 840.608 | 88.225 | [11 empty] | 14.1812295 | 0.114546 | 324.975 | 316.205 | 283.707 | -0.0462261 | -0.397638 | 82.044 | 860.203 | [11 empty] | 14.16586133 | 0.113269 | 332.705 | 327.002 | 293.732 | -0.0474702 | -0.410058 | 822.817 | 863.823 | [11 empty] | 14.51216016 | 0.11282 | 33.375 | 32.92 | 295.825 | -0.0472955 | -0.413372 | 832.683 | 874.021 | [11 empty] | 14.49482715 | 0.114729 | 338.172 | 328.574 | 294.757 | -0.0475804 | -0.420806 | 84.233 | 884.411 | [11 empty] | 14.5084609 | 0.115727 | 34.247 | 330.176 | 295.929 | -0.047625 | -0.407379 | 81.465 | 855.388 | [11 empty] | 13.22922168 | 0.0498666 | 144947 | 305165 | 29067 | -0.0216355 | -0.186453 | 843147 | [12 empty] | 14.528311 | 0.112954 | 340057 | 335063 | 301058 | -0.0507206 | -0.444804 | 832489 | 876969 | [11 empty] | 14.55388672 | 0.113291 | 339164 | 333291 | 299375 | -0.0509456 | -0.455575 | 848681 | 894239
1306.001 | 14.5846 | 0.119087 | 3.43485 | 32.2782 | 28.8433 | -0.0460569 | -0.414852 | 8.59251 | 9.00736 | 1072.397 | [29 empty] | 2611.001 | 14.34042 | 0.117427 | 3.45391 | 32.8671 | 29.4132 | -0.0481419 | -0.421722 | 8.33827 | 8.75999 | 1054.443 | [9 empty] | 1306.001 | 14.27476 | 0.117527 | 3.52302 | 33.4994 | 29.9763 | -0.0510324 | -0.465996 | 8.66539 | 9.13138 | 1049.615 | [29 empty] | 2611.001 | 14.29926 | 0.116109 | 3.32446 | 31.9567 | 28.6323 | -0.0510149 | -0.418747 | 7.78958 | 8.20832 | 1051.416 | [9 empty] | 1306.001 | 14.74736 | 0.1211 | 3.6174 | 33.4885 | 29.8711 | -0.0512168 | -0.450873 | 8.35235 | 8.80322 | 1084.365 | [9 empty] | 1306.001 | 14.57583 | 0.113318 | 3.40133 | 33.417 | 30.0157 | -0.0504758 | -0.455766 | 8.57363 | 9.02939 | 1071.752 | 11.3318 | 1193.201 | 0.1073447 | [6 empty] | 2611.001 | 14.53457 | 0.114671 | 3.37044 | 32.7628 | 29.3924 | -0.0495066 | -0.377346 | 7.24478 | 7.62212 | 1068.718 | [10 empty] | 14.33546191 | 0.115515 | 3.46997 | 335.091 | 300.391 | -0.0456467 | -0.392213 | 820.015 | 859.237 | [11 empty] | 14.23562402 | 0.114813 | 3.38147 | 328.334 | 294.519 | -0.0455435 | -0.405719 | 850.267 | 890.839 | [11 empty] | 14.35524707 | 0.111492 | 3.36067 | 335.034 | 301.428 | -0.0399947 | -0.350794 | 842.021 | 877.101 | [11 empty] | 14.298 | 0.114485 | 348.505 | 339.262 | 304.412 | -0.047379 | -0.418002 | 84.045 | 88.225 | [11 empty] | 14.1868877 | 0.115068 | 326.457 | 316.353 | 283.707 | -0.0464226 | -0.399329 | 820.271 | 860.203 | [11 empty] | 14.17147266 | 0.113785 | 334.223 | 327.154 | 293.732 | -0.0476325 | -0.41146 | 822.677 | 863.823 | [11 empty] | 14.51758691 | 0.113333 | 335.268 | 329.352 | 295.825 | -0.0474728 | -0.414922 | 832.528 | 874.021 | [11 empty] | 14.50162402 | 0.115251 | 339.711 | 328.728 | 294.757 | -0.0477502 | -0.422308 | 84.218 | 884.411 | [11 empty] | 14.5128936 | 0.116266 | 344.066 | 330.336 | 295.929 | -0.0478232 | -0.409074 | 814.481 | 855.388 | [11 empty] | 13.23908887 | 0.0501542 | 145784 | 305249 | 29067 | -0.0217611 | -0.187536 | 843039 | [12 empty] | 14.532261 | 0.113473 | 34162 | 33522 | 301058 | -0.0509368 | -0.4467 | 832299 | 876969 | [11 empty] | 14.55885156 | 0.11381 | 340719 | 333447 | 299375 | -0.0511655 | -0.457542 | 848484 | 894239
1309.001 | 14.58896 | 0.119627 | 3.45045 | 32.2938 | 28.8433 | -0.0462515 | -0.416604 | 8.59076 | 9.00736 | 1072.717 | [29 empty] | 2617.001 | 14.34547 | 0.117935 | 3.46886 | 32.8821 | 29.4132 | -0.0483384 | -0.423444 | 8.33654 | 8.75999 | 1054.814 | [9 empty] | 1309.001 | 14.2797 | 0.11804 | 3.53841 | 33.5148 | 29.9763 | -0.0512809 | -0.468266 | 8.66312 | 9.13138 | 1049.978 | [29 empty] | 2617.001 | 14.30534 | 0.116627 | 3.3393 | 31.9716 | 28.6323 | -0.0511742 | -0.420054 | 7.78827 | 8.20832 | 1051.863 | [9 empty] | 1309.001 | 14.75105 | 0.121632 | 3.63329 | 33.5044 | 29.8711 | -0.051435 | -0.452794 | 8.35043 | 8.80322 | 1084.636 | [9 empty] | 1309.001 | 14.58202 | 0.113848 | 3.41722 | 33.4329 | 30.0157 | -0.0506715 | -0.457533 | 8.57186 | 9.02939 | 1072.207 | 11.3848 | 1194.276 | 0.1078207 | [6 empty] | 2617.001 | 14.53735 | 0.1152 | 3.386 | 32.7784 | 29.3924 | -0.0497322 | -0.379065 | 7.24306 | 7.62212 | 1068.923 | [10 empty] | 14.3387793 | 0.116026 | 3.48532 | 335.244 | 300.391 | -0.0458305 | -0.393792 | 819.857 | 859.237 | [11 empty] | 14.23968262 | 0.115317 | 3.39629 | 328.482 | 294.519 | -0.0457305 | -0.407385 | 8.501 | 890.839 | [11 empty] | 14.36164551 | 0.111998 | 3.37592 | 335.187 | 301.428 | -0.0401475 | -0.352134 | 841.887 | 877.101 | [11 empty] | 14.3034951 | 0.11498 | 350.011 | 339.413 | 304.412 | -0.047554 | -0.419545 | 840.296 | 88.225 | [11 empty] | 14.1923916 | 0.115588 | 327.932 | 31.65 | 283.707 | -0.0466266 | -0.401084 | 820.095 | 860.203 | [11 empty] | 14.17668359 | 0.114304 | 335.748 | 327.306 | 293.732 | -0.0477784 | -0.412721 | 822.551 | 863.823 | [11 empty] | 14.52223535 | 0.113859 | 336.824 | 329.507 | 295.825 | -0.0476631 | -0.416585 | 832.362 | 874.021 | [11 empty] | 14.5050752 | 0.115778 | 341.264 | 328.883 | 294.757 | -0.0479318 | -0.423914 | 842.019 | 884.411 | [11 empty] | 14.5160928 | 0.116783 | 345.595 | 330.488 | 295.929 | -0.0480101 | -0.410673 | 814.321 | 855.388 | [11 empty] | 13.24904199 | 0.050442 | 14662 | 305332 | 29067 | -0.0218883 | -0.188632 | 84293 | [12 empty] | 14.536246 | 0.113989 | 343171 | 335375 | 301058 | -0.0511484 | -0.448555 | 832114 | 876969 | [11 empty] | 14.56257715 | 0.114321 | 342249 | 33.36 | 299375 | -0.0514004 | -0.459642 | 848274 | 894239
1312.001 | 14.59257 | 0.120165 | 3.46595 | 32.3093 | 28.8433 | -0.0464282 | -0.418196 | 8.58917 | 9.00736 | 1072.983 | [29 empty] | 2623.001 | 14.35039 | 0.118455 | 3.48414 | 32.8974 | 29.4132 | -0.0485015 | -0.424873 | 8.33511 | 8.75999 | 1055.176 | [9 empty] | 1312.001 | 14.28456 | 0.11855 | 3.55371 | 33.5301 | 29.9763 | -0.0515047 | -0.470309 | 8.66107 | 9.13138 | 1050.335 | [29 empty] | 2623.001 | 14.31122 | 0.117155 | 3.35442 | 31.9867 | 28.6323 | -0.0513293 | -0.421328 | 7.787 | 8.20832 | 1052.295 | [9 empty] | 1312.001 | 14.75654 | 0.122167 | 3.64926 | 33.5204 | 29.8711 | -0.051629 | -0.454502 | 8.34872 | 8.80322 | 1085.04 | [9 empty] | 1312.001 | 14.58534 | 0.114365 | 3.43273 | 33.4485 | 30.0157 | -0.0508728 | -0.459351 | 8.57004 | 9.02939 | 1072.451 | 11.4365 | 1195.102 | 0.1082847 | [6 empty] | 2623.001 | 14.54176 | 0.115731 | 3.40161 | 32.794 | 29.3924 | -0.0499488 | -0.380716 | 7.24141 | 7.62212 | 1069.247 | [10 empty] | 14.34376855 | 0.116536 | 3.50065 | 335.397 | 300.391 | -0.0460127 | -0.395358 | 819.701 | 859.237 | [11 empty] | 14.24546484 | 0.115823 | 3.4112 | 328.631 | 294.519 | -0.0459038 | -0.408929 | 849.946 | 890.839 | [11 empty] | 14.36698438 | 0.112516 | 3.39155 | 335.343 | 301.428 | -0.0402935 | -0.353414 | 841.759 | 877.101 | [11 empty] | 14.3088662 | 0.115486 | 351.553 | 339.567 | 304.412 | -0.0477272 | -0.421073 | 840.143 | 88.225 | [11 empty] | 14.1965615 | 0.116101 | 329.386 | 316.646 | 283.707 | -0.0468158 | -0.402711 | 819.932 | 860.203 | [11 empty] | 14.1810293 | 0.114816 | 33.725 | 327.457 | 293.732 | -0.0479479 | -0.414185 | 822.404 | 863.823 | [11 empty] | 14.5267832 | 0.114376 | 338.352 | 32.966 | 295.825 | -0.0478784 | -0.418467 | 832.174 | 874.021 | [11 empty] | 14.50795313 | 0.116295 | 342.788 | 329.036 | 294.757 | -0.0481196 | -0.425575 | 841.853 | 884.411 | [11 empty] | 14.5199102 | 0.11731 | 347.154 | 330.644 | 295.929 | -0.048195 | -0.412255 | 814.163 | 855.388 | [11 empty] | 13.2582832 | 0.0507331 | 147466 | 305417 | 29067 | -0.0220173 | -0.189744 | 842818 | [12 empty] | 14.541702 | 0.114503 | 344719 | 335529 | 301058 | -0.0513762 | -0.450553 | 831914 | 876969 | [11 empty] | 14.56565918 | 0.114844 | 343815 | 333756 | 299375 | -0.0516241 | -0.461643 | 848074 | 894239
1315.001 | 14.59666 | 0.120704 | 3.48149 | 32.3248 | 28.8433 | -0.0466387 | -0.420092 | 8.58727 | 9.00736 | 1073.284 | [29 empty] | 2629.001 | 14.35545 | 0.118977 | 3.49949 | 32.9127 | 29.4132 | -0.0486781 | -0.42642 | 8.33357 | 8.75999 | 1055.548 | [9 empty] | 1315.001 | 14.28855 | 0.119066 | 3.56917 | 33.5455 | 29.9763 | -0.0517399 | -0.472457 | 8.65893 | 9.13138 | 1050.629 | [29 empty] | 2629.001 | 14.31641 | 0.117686 | 3.36962 | 32.0019 | 28.6323 | -0.0514897 | -0.422645 | 7.78568 | 8.20832 | 1052.677 | [9 empty] | 1315.001 | 14.76004 | 0.122705 | 3.66533 | 33.5364 | 29.8711 | -0.0518528 | -0.456472 | 8.34675 | 8.80322 | 1085.297 | [9 empty] | 1315.001 | 14.58829 | 0.11489 | 3.44851 | 33.4642 | 30.0157 | -0.0510848 | -0.461265 | 8.56813 | 9.02939 | 1072.668 | 11.489 | 1195.907 | 0.1087557 | [6 empty] | 2629.001 | 14.54574 | 0.116254 | 3.41699 | 32.8094 | 29.3924 | -0.0501506 | -0.382254 | 7.23987 | 7.62212 | 1069.54 | [10 empty] | 14.34854297 | 0.117049 | 3.51605 | 335.551 | 300.391 | -0.0461903 | -0.396884 | 819.548 | 859.237 | [11 empty] | 14.25131543 | 0.116324 | 3.42597 | 328.779 | 294.519 | -0.0460757 | -0.41046 | 849.793 | 890.839 | [11 empty] | 14.37127539 | 0.113024 | 3.40686 | 335.496 | 301.428 | -0.0404288 | -0.354602 | 841.641 | 877.101 | [11 empty] | 14.3131914 | 0.115996 | 353.106 | 339.722 | 304.412 | -0.0479074 | -0.422663 | 839.984 | 88.225 | [11 empty] | 14.2004619 | 0.116611 | 330.833 | 31.679 | 283.707 | -0.04702 | -0.404467 | 819.757 | 860.203 | [11 empty] | 14.18439648 | 0.115329 | 338.758 | 327.607 | 293.732 | -0.0481048 | -0.41554 | 822.269 | 863.823 | [11 empty] | 14.5310127 | 0.114899 | 339.901 | 329.815 | 295.825 | -0.0480604 | -0.420058 | 832.015 | 874.021 | [11 empty] | 14.51321582 | 0.116817 | 344.326 | 329.189 | 294.757 | -0.0482926 | -0.427105 | 8.417 | 884.411 | [11 empty] | 14.5254619 | 0.117828 | 348.687 | 330.798 | 295.929 | -0.048391 | -0.413931 | 813.995 | 855.388 | [11 empty] | 13.26789648 | 0.0510216 | 148305 | 305501 | 29067 | -0.0221331 | -0.190741 | 842719 | [12 empty] | 14.547028 | 0.115019 | 346274 | 335685 | 301058 | -0.0515678 | -0.452234 | 831746 | 876969 | [11 empty] | 14.57042871 | 0.115348 | 345322 | 333907 | 299375 | -0.0518506 | -0.463668 | 847872 | 894239
1318.001 | 14.60099 | 0.121229 | 3.49664 | 32.34 | 28.8433 | -0.0468269 | -0.421787 | 8.58558 | 9.00736 | 1073.602 | [29 empty] | 2635.001 | 14.36031 | 0.119502 | 3.51494 | 32.9282 | 29.4132 | -0.0488499 | -0.427924 | 8.33206 | 8.75999 | 1055.905 | [9 empty] | 1318.001 | 14.29279 | 0.119586 | 3.58475 | 33.5611 | 29.9763 | -0.0519799 | -0.474649 | 8.65674 | 9.13138 | 1050.94 | [29 empty] | 2635.001 | 14.32113 | 0.118211 | 3.38464 | 32.0169 | 28.6323 | -0.0516593 | -0.424036 | 7.78429 | 8.20832 | 1053.024 | [9 empty] | 1318.001 | 14.76324 | 0.123237 | 3.68123 | 33.5523 | 29.8711 | -0.052063 | -0.458322 | 8.3449 | 8.80322 | 1085.532 | [9 empty] | 1318.001 | 14.59388 | 0.115419 | 3.46439 | 33.4801 | 30.0157 | -0.0512805 | -0.463031 | 8.56636 | 9.02939 | 1073.079 | 11.5419 | 1196.933 | 0.1092301 | [6 empty] | 2635.001 | 14.54998 | 0.116781 | 3.43247 | 32.8248 | 29.3924 | -0.0503567 | -0.383825 | 7.2383 | 7.62212 | 1069.852 | [10 empty] | 14.35254102 | 0.117558 | 3.53133 | 335.704 | 300.391 | -0.0463776 | -0.398494 | 819.387 | 859.237 | [11 empty] | 14.25633984 | 0.116827 | 3.44077 | 328.927 | 294.519 | -0.0462546 | -0.412054 | 849.634 | 890.839 | [11 empty] | 14.37480957 | 0.113534 | 3.42222 | 33.565 | 301.428 | -0.0405794 | -0.355922 | 841.508 | 877.101 | [11 empty] | 14.3181621 | 0.116489 | 354.606 | 339.872 | 304.412 | -0.0480652 | -0.424055 | 839.845 | 88.225 | [11 empty] | 14.2059629 | 0.117121 | 332.281 | 316.935 | 283.707 | -0.0472123 | -0.406121 | 819.591 | 860.203 | [11 empty] | 14.19087598 | 0.115827 | 340.222 | 327.754 | 293.732 | -0.0482765 | -0.417023 | 822.121 | 863.823 | [11 empty] | 14.53646484 | 0.11541 | 34.141 | 329.966 | 295.825 | -0.0482582 | -0.421787 | 831.842 | 874.021 | [11 empty] | 14.51876172 | 0.117337 | 345.859 | 329.343 | 294.757 | -0.0484601 | -0.428586 | 841.552 | 884.411 | [11 empty] | 14.5306152 | 0.118353 | 350.241 | 330.953 | 295.929 | -0.0485683 | -0.415448 | 813.844 | 855.388 | [11 empty] | 13.27726758 | 0.051315 | 149158 | 305586 | 29067 | -0.0222559 | -0.191799 | 842613 | [12 empty] | 14.551592 | 0.115531 | 347816 | 335839 | 301058 | -0.0517845 | -0.454134 | 831556 | 876969 | [11 empty] | 14.5768584 | 0.115853 | 346836 | 334059 | 299375 | -0.0520693 | -0.465624 | 847676 | 894239
1321.001 | 14.60655 | 0.121755 | 3.51182 | 32.3551 | 28.8433 | -0.0469906 | -0.423261 | 8.5841 | 9.00736 | 1074.011 | [29 empty] | 2641.001 | 14.36426 | 0.120026 | 3.53035 | 32.9436 | 29.4132 | -0.0490207 | -0.429421 | 8.33057 | 8.75999 | 1056.195 | [9 empty] | 1321.001 | 14.29791 | 0.120104 | 3.60027 | 33.5766 | 29.9763 | -0.0522184 | -0.476826 | 8.65456 | 9.13138 | 1051.317 | [29 empty] | 2641.001 | 14.32638 | 0.118731 | 3.39953 | 32.0318 | 28.6323 | -0.0518053 | -0.425235 | 7.78309 | 8.20832 | 1053.411 | [9 empty] | 1321.001 | 14.76682 | 0.123772 | 3.69722 | 33.5683 | 29.8711 | -0.0522721 | -0.460163 | 8.34306 | 8.80322 | 1085.796 | [9 empty] | 1321.001 | 14.59835 | 0.115948 | 3.48026 | 33.496 | 30.0157 | -0.0514724 | -0.464765 | 8.56463 | 9.02939 | 1073.408 | 11.5948 | 1197.868 | 0.1097043 | [6 empty] | 2641.001 | 14.55452 | 0.117306 | 3.4479 | 32.8403 | 29.3924 | -0.050578 | -0.385511 | 7.23661 | 7.62212 | 1070.185 | [10 empty] | 14.35716895 | 0.118067 | 3.54661 | 335.857 | 300.391 | -0.046548 | -0.399957 | 819.241 | 859.237 | [11 empty] | 14.26090234 | 0.117339 | 3.45587 | 329.078 | 294.519 | -0.0464318 | -0.413633 | 849.476 | 890.839 | [11 empty] | 14.38116602 | 0.114038 | 3.43743 | 335.802 | 301.428 | -0.0407246 | -0.357196 | 841.381 | 877.101 | [11 empty] | 14.3240889 | 0.116997 | 356.151 | 340.027 | 304.412 | -0.0482418 | -0.425613 | 839.689 | 88.225 | [11 empty] | 14.2111465 | 0.117638 | 333.747 | 317.082 | 283.707 | -0.0473978 | -0.407718 | 819.432 | 860.203 | [11 empty] | 14.19647168 | 0.116339 | 341.723 | 327.904 | 293.732 | -0.0484276 | -0.418328 | 82.199 | 863.823 | [11 empty] | 14.54158594 | 0.115922 | 342.927 | 330.117 | 295.825 | -0.0484567 | -0.423521 | 831.668 | 874.021 | [11 empty] | 14.52349023 | 0.117859 | 347.398 | 329.496 | 294.757 | -0.0486485 | -0.430253 | 841.386 | 884.411 | [11 empty] | 14.5347021 | 0.118876 | 351.788 | 331.108 | 295.929 | -0.0487661 | -0.417139 | 813.674 | 855.388 | [11 empty] | 13.28644141 | 0.0516028 | 149994 | 30567 | 29067 | -0.0223723 | -0.192803 | 842513 | [12 empty] | 14.555587 | 0.116048 | 349371 | 335995 | 301058 | -0.0520233 | -0.456229 | 831346 | 876969 | [11 empty] | 14.58145801 | 0.116372 | 348388 | 334214 | 299375 | -0.0522887 | -0.467586 | 84748 | 894239
1324.001 | 14.61028 | 0.122292 | 3.52731 | 32.3706 | 28.8433 | -0.0471846 | -0.425009 | 8.58236 | 9.00736 | 1074.285 | [29 empty] | 2647.001 | 14.36943 | 0.120554 | 3.54589 | 32.9591 | 29.4132 | -0.0491814 | -0.430829 | 8.32916 | 8.75999 | 1056.576 | [9 empty] | 1324.001 | 14.30287 | 0.120616 | 3.61561 | 33.592 | 29.9763 | -0.0524543 | -0.47898 | 8.6524 | 9.13138 | 1051.682 | [29 empty] | 2647.001 | 14.33165 | 0.119244 | 3.41422 | 32.0465 | 28.6323 | -0.051964 | -0.426537 | 7.78179 | 8.20832 | 1053.798 | [9 empty] | 1324.001 | 14.77077 | 0.124309 | 3.71325 | 33.5843 | 29.8711 | -0.052504 | -0.462205 | 8.34102 | 8.80322 | 1086.086 | [9 empty] | 1324.001 | 14.60413 | 0.116471 | 3.49596 | 33.5117 | 30.0157 | -0.0516694 | -0.466543 | 8.56285 | 9.02939 | 1073.833 | 11.6471 | 1198.903 | 0.1101728 | [6 empty] | 2647.001 | 14.5595 | 0.11784 | 3.46359 | 32.856 | 29.3924 | -0.0507929 | -0.38715 | 7.23497 | 7.62212 | 1070.552 | [10 empty] | 14.36230273 | 0.118574 | 3.56185 | 336.009 | 300.391 | -0.0467376 | -0.401587 | 819.078 | 859.237 | [11 empty] | 14.26650098 | 0.117832 | 3.47038 | 329.223 | 294.519 | -0.0466037 | -0.415164 | 849.323 | 890.839 | [11 empty] | 14.38728711 | 0.114549 | 3.45281 | 335.956 | 301.428 | -0.0408684 | -0.358457 | 841.255 | 877.101 | [11 empty] | 14.3299941 | 0.117504 | 357.697 | 340.182 | 304.412 | -0.0484109 | -0.427105 | 83.954 | 88.225 | [11 empty] | 14.2160107 | 0.118151 | 335.202 | 317.227 | 283.707 | -0.0475952 | -0.409415 | 819.262 | 860.203 | [11 empty] | 14.20123242 | 0.116855 | 343.239 | 328.056 | 293.732 | -0.0486002 | -0.419819 | 821.841 | 863.823 | [11 empty] | 14.5464209 | 0.116446 | 344.476 | 330.272 | 295.825 | -0.0486517 | -0.425226 | 831.498 | 874.021 | [11 empty] | 14.52810352 | 0.11838 | 348.932 | 32.965 | 294.757 | -0.0488119 | -0.431698 | 841.241 | 884.411 | [11 empty] | 14.5386797 | 0.119399 | 353.336 | 331.263 | 295.929 | -0.0489339 | -0.418575 | 813.531 | 855.388 | [11 empty] | 13.29635449 | 0.0518969 | 150849 | 305755 | 29067 | -0.0225139 | -0.194023 | 84239 | [12 empty] | 14.560179 | 0.116573 | 350953 | 336153 | 301058 | -0.0522217 | -0.457968 | 831172 | 876969 | [11 empty] | 14.5850957 | 0.116886 | 349928 | 334368 | 299375 | -0.0525087 | -0.469553 | 847283 | 894239
1327.001 | 14.61483 | 0.122829 | 3.5428 | 32.3861 | 28.8433 | -0.0473689 | -0.426669 | 8.5807 | 9.00736 | 1074.62 | [29 empty] | 2653.001 | 14.374 | 0.121081 | 3.56139 | 32.9746 | 29.4132 | -0.0493505 | -0.43231 | 8.32768 | 8.75999 | 1056.912 | [9 empty] | 1327.001 | 14.30726 | 0.12113 | 3.63103 | 33.6074 | 29.9763 | -0.0526937 | -0.481167 | 8.65022 | 9.13138 | 1052.004 | [29 empty] | 2653.001 | 14.33524 | 0.119762 | 3.42906 | 32.0613 | 28.6323 | -0.0521402 | -0.427984 | 7.78034 | 8.20832 | 1054.062 | [9 empty] | 1327.001 | 14.77512 | 0.124838 | 3.72904 | 33.6001 | 29.8711 | -0.0526994 | -0.463924 | 8.3393 | 8.80322 | 1086.406 | [9 empty] | 1327.001 | 14.60764 | 0.116995 | 3.5117 | 33.5274 | 30.0157 | -0.0518741 | -0.468391 | 8.561 | 9.02939 | 1074.091 | 11.6995 | 1199.754 | 0.110642 | [6 empty] | 2653.001 | 14.56392 | 0.118361 | 3.4789 | 32.8713 | 29.3924 | -0.0509891 | -0.388645 | 7.23348 | 7.62212 | 1070.876 | [10 empty] | 14.36770508 | 0.119088 | 3.57731 | 336.164 | 300.391 | -0.0469124 | -0.403088 | 818.928 | 859.237 | [11 empty] | 14.27259766 | 0.118341 | 3.48538 | 329.373 | 294.519 | -0.0467767 | -0.416705 | 849.168 | 890.839 | [11 empty] | 14.39220801 | 0.115054 | 3.46803 | 336.108 | 301.428 | -0.0410196 | -0.359783 | 841.122 | 877.101 | [11 empty] | 14.3355 | 0.118022 | 359.272 | 340.339 | 304.412 | -0.0485724 | -0.42853 | 839.397 | 88.225 | [11 empty] | 14.2211699 | 0.118668 | 33.667 | 317.374 | 283.707 | -0.0477908 | -0.411098 | 819.094 | 860.203 | [11 empty] | 14.20674414 | 0.117367 | 344.745 | 328.206 | 293.732 | -0.0487505 | -0.421118 | 821.711 | 863.823 | [11 empty] | 14.55015625 | 0.116955 | 345.981 | 330.423 | 295.825 | -0.0488418 | -0.426888 | 831.332 | 874.021 | [11 empty] | 14.53283789 | 0.118901 | 350.469 | 329.804 | 294.757 | -0.0489887 | -0.433261 | 841.085 | 884.411 | [11 empty] | 14.5438203 | 0.119935 | 354.922 | 331.421 | 295.929 | -0.0491203 | -0.42017 | 813.371 | 855.388 | [11 empty] | 13.30664355 | 0.0521884 | 151696 | 30584 | 29067 | -0.0226414 | -0.195122 | 842281 | [12 empty] | 14.565934 | 0.117043 | 352367 | 336294 | 301058 | -0.0524425 | -0.459904 | 830979 | 876969 | [11 empty] | 14.58915039 | 0.117409 | 351492 | 334524 | 299375 | -0.0527213 | -0.471454 | 847093 | 894239
1330.001 | 14.61875 | 0.123366 | 3.5583 | 32.4016 | 28.8433 | -0.047547 | -0.428273 | 8.57909 | 9.00736 | 1074.908 | [29 empty] | 2659.001 | 14.37876 | 0.121602 | 3.57671 | 32.9899 | 29.4132 | -0.049513 | -0.433734 | 8.32625 | 8.75999 | 1057.262 | [9 empty] | 1330.001 | 14.3126 | 0.121647 | 3.64654 | 33.6229 | 29.9763 | -0.0529356 | -0.483375 | 8.64801 | 9.13138 | 1052.397 | [29 empty] | 2659.001 | 14.33924 | 0.120259 | 3.44329 | 32.0756 | 28.6323 | -0.0523063 | -0.429347 | 7.77898 | 8.20832 | 1054.356 | [9 empty] | 1330.001 | 14.7795625 | 0.12537 | 3.74495 | 33.616 | 29.8711 | -0.0529216 | -0.46588 | 8.33734 | 8.80322 | 1086.733 | [9 empty] | 1330.001 | 14.61215 | 0.117524 | 3.52758 | 33.5433 | 30.0157 | -0.052081 | -0.47026 | 8.55913 | 9.02939 | 1074.423 | 11.7524 | 1200.693 | 0.1111155 | [6 empty] | 2659.001 | 14.56809 | 0.118884 | 3.49429 | 32.8867 | 29.3924 | -0.0511987 | -0.390243 | 7.23188 | 7.62212 | 1071.183 | [10 empty] | 14.37260938 | 0.119605 | 3.59283 | 336.319 | 300.391 | -0.0470859 | -0.404579 | 818.779 | 859.237 | [11 empty] | 14.27861328 | 0.11885 | 3.50037 | 329.523 | 294.519 | -0.0469462 | -0.418215 | 849.017 | 890.839 | [11 empty] | 14.39698438 | 0.115563 | 3.48337 | 336.261 | 301.428 | -0.0411735 | -0.361133 | 840.987 | 877.101 | [11 empty] | 14.3382656 | 0.11854 | 360.849 | 340.497 | 304.412 | -0.0487439 | -0.430043 | 839.246 | 88.225 | [11 empty] | 14.2265107 | 0.119187 | 338.143 | 317.521 | 283.707 | -0.0479788 | -0.412715 | 818.932 | 860.203 | [11 empty] | 14.21207715 | 0.117872 | 346.228 | 328.354 | 293.732 | -0.048918 | -0.422565 | 821.566 | 863.823 | [11 empty] | 14.55595703 | 0.117475 | 347.519 | 330.577 | 295.825 | -0.0490325 | -0.428555 | 831.165 | 874.021 | [11 empty] | 14.53816309 | 0.119428 | 352.023 | 329.959 | 294.757 | -0.0491547 | -0.43473 | 840.938 | 884.411 | [11 empty] | 14.5494072 | 0.120464 | 356.487 | 331.578 | 295.929 | -0.04929 | -0.421621 | 813.226 | 855.388 | [11 empty] | 13.31586621 | 0.0524739 | 152526 | 305923 | 29067 | -0.0227553 | -0.196103 | 842182 | [12 empty] | 14.570848 | 0.117592 | 354021 | 33646 | 301058 | -0.0526483 | -0.46171 | 830798 | 876969 | [11 empty] | 14.59379688 | 0.117923 | 353033 | 334678 | 299375 | -0.0529371 | -0.473384 | 8469 | 894239
1333.001 | 14.62318 | 0.123893 | 3.57347 | 32.4168 | 28.8433 | -0.04774 | -0.430011 | 8.57735 | 9.00736 | 1075.234 | [29 empty] | 2665.001 | 14.38266 | 0.122126 | 3.59212 | 33.0054 | 29.4132 | -0.0496916 | -0.435298 | 8.32469 | 8.75999 | 1057.549 | [9 empty] | 1333.001 | 14.31796 | 0.122161 | 3.66193 | 33.6383 | 29.9763 | -0.0531687 | -0.485503 | 8.64588 | 9.13138 | 1052.791 | [29 empty] | 2665.001 | 14.34716 | 0.120756 | 3.45752 | 32.0898 | 28.6323 | -0.0524666 | -0.430663 | 7.77766 | 8.20832 | 1054.938 | [9 empty] | 1333.001 | 14.78324 | 0.125912 | 3.76113 | 33.6322 | 29.8711 | -0.053137 | -0.467777 | 8.33545 | 8.80322 | 1087.003 | [9 empty] | 1333.001 | 14.61628 | 0.118054 | 3.54347 | 33.5592 | 30.0157 | -0.0522839 | -0.472092 | 8.5573 | 9.02939 | 1074.726 | 11.8054 | 1201.602 | 0.1115897 | [6 empty] | 2665.001 | 14.56984 | 0.119411 | 3.50977 | 32.9021 | 29.3924 | -0.051397 | -0.391754 | 7.23037 | 7.62212 | 1071.312 | [10 empty] | 14.3771875 | 0.120133 | 3.60869 | 336.478 | 300.391 | -0.0472716 | -0.406175 | 818.619 | 859.237 | [11 empty] | 14.28364355 | 0.119367 | 3.5156 | 329.675 | 294.519 | -0.0471173 | -0.419739 | 848.865 | 890.839 | [11 empty] | 14.40213281 | 0.116081 | 3.49899 | 336.417 | 301.428 | -0.0413173 | -0.362395 | 840.861 | 877.101 | [11 empty] | 14.3420117 | 0.119043 | 36.238 | 34.065 | 304.412 | -0.0489097 | -0.431506 | 8.391 | 88.225 | [11 empty] | 14.2322451 | 0.119705 | 339.613 | 317.668 | 283.707 | -0.0481554 | -0.414234 | 81.878 | 860.203 | [11 empty] | 14.21741602 | 0.118388 | 347.743 | 328.506 | 293.732 | -0.0490861 | -0.424017 | 821.421 | 863.823 | [11 empty] | 14.56213086 | 0.117996 | 349.062 | 330.731 | 295.825 | -0.0492266 | -0.43025 | 830.996 | 874.021 | [11 empty] | 14.54287695 | 0.119957 | 353.582 | 330.115 | 294.757 | -0.0493406 | -0.436374 | 840.773 | 884.411 | [11 empty] | 14.5543721 | 0.120989 | 358.042 | 331.733 | 295.929 | -0.0495015 | -0.42343 | 813.045 | 855.388 | [11 empty] | 13.32508594 | 0.0527847 | 15343 | 306013 | 29067 | -0.0228744 | -0.19713 | 84208 | [12 empty] | 14.57523 | 0.118133 | 355648 | 336622 | 301058 | -0.0528416 | -0.463405 | 830629 | 876969 | [11 empty] | 14.59882324 | 0.118441 | 354583 | 334833 | 299375 | -0.0531373 | -0.475174 | 846721 | 894239
1336.001 | 14.62796 | 0.124426 | 3.58887 | 32.4322 | 28.8433 | -0.0479123 | -0.431563 | 8.5758 | 9.00736 | 1075.586 | [29 empty] | 2671.001 | 14.38835 | 0.122651 | 3.60757 | 33.0208 | 29.4132 | -0.0498612 | -0.436783 | 8.3232 | 8.75999 | 1057.967 | [9 empty] | 1336.001 | 14.3224 | 0.122669 | 3.67716 | 33.6535 | 29.9763 | -0.0534054 | -0.487665 | 8.64372 | 9.13138 | 1053.118 | [29 empty] | 2671.001 | 14.3573 | 0.121257 | 3.47188 | 32.1041 | 28.6323 | -0.0526276 | -0.431985 | 7.77634 | 8.20832 | 1055.684 | [9 empty] | 1336.001 | 14.78567 | 0.126447 | 3.77711 | 33.6482 | 29.8711 | -0.0533592 | -0.469733 | 8.33349 | 8.80322 | 1087.182 | [9 empty] | 1336.001 | 14.62095 | 0.118579 | 3.55924 | 33.575 | 30.0157 | -0.0524914 | -0.473965 | 8.55543 | 9.02939 | 1075.07 | 11.8579 | 1202.55 | 0.1120591 | [6 empty] | 2671.001 | 14.57298 | 0.119947 | 3.52553 | 32.9179 | 29.3924 | -0.0515973 | -0.393281 | 7.22884 | 7.62212 | 1071.543 | [10 empty] | 14.37948535 | 0.120649 | 3.62417 | 336.632 | 300.391 | -0.0474587 | -0.407782 | 818.458 | 859.237 | [11 empty] | 14.28664844 | 0.119885 | 3.53085 | 329.828 | 294.519 | -0.0473006 | -0.421372 | 848.702 | 890.839 | [11 empty] | 14.40758203 | 0.116576 | 3.51393 | 336.567 | 301.428 | -0.0414672 | -0.363709 | 84.073 | 877.101 | [11 empty] | 14.3471758 | 0.119549 | 363.922 | 340.804 | 304.412 | -0.0490792 | -0.433001 | 83.895 | 88.225 | [11 empty] | 14.2364746 | 0.120222 | 341.079 | 317.815 | 283.707 | -0.048347 | -0.415882 | 818.615 | 860.203 | [11 empty] | 14.22213086 | 0.11891 | 349.276 | 328.659 | 293.732 | -0.0492592 | -0.425513 | 821.272 | 863.823 | [11 empty] | 14.56668164 | 0.118523 | 35.062 | 330.887 | 295.825 | -0.0494188 | -0.431931 | 830.828 | 874.021 | [11 empty] | 14.54819043 | 0.12049 | 355.153 | 330.272 | 294.757 | -0.0495048 | -0.437826 | 840.628 | 884.411 | [11 empty] | 14.5589521 | 0.121509 | 35.958 | 331.887 | 295.929 | -0.049679 | -0.424948 | 812.893 | 855.388 | [11 empty] | 13.33356445 | 0.0530765 | 154278 | 306098 | 29067 | -0.0230109 | -0.198306 | 841962 | [12 empty] | 14.577925 | 0.11866 | 357236 | 336781 | 301058 | -0.0530546 | -0.465272 | 830442 | 876969 | [11 empty] | 14.60374902 | 0.118959 | 356134 | 334988 | 299375 | -0.053358 | -0.477148 | 846524 | 894239
1339.001 | 14.63366 | 0.124962 | 3.60433 | 32.4477 | 28.8433 | -0.0481008 | -0.433262 | 8.5741 | 9.00736 | 1076.004 | [29 empty] | 2677.001 | 14.39373 | 0.123178 | 3.62306 | 33.0363 | 29.4132 | -0.0500327 | -0.438286 | 8.3217 | 8.75999 | 1058.362 | [9 empty] | 1339.001 | 14.32666 | 0.123187 | 3.6927 | 33.669 | 29.9763 | -0.0536238 | -0.489659 | 8.64172 | 9.13138 | 1053.431 | [29 empty] | 2677.001 | 14.35976 | 0.121777 | 3.48675 | 32.119 | 28.6323 | -0.0528226 | -0.433585 | 7.77474 | 8.20832 | 1055.865 | [9 empty] | 1339.001 | 14.78965 | 0.126988 | 3.79327 | 33.6644 | 29.8711 | -0.0535664 | -0.471557 | 8.33167 | 8.80322 | 1087.474 | [9 empty] | 1339.001 | 14.62627 | 0.119111 | 3.57522 | 33.5909 | 30.0157 | -0.0526946 | -0.4758 | 8.55359 | 9.02939 | 1075.461 | 11.9111 | 1203.56 | 0.1125346 | [6 empty] | 2677.001 | 14.57726 | 0.120484 | 3.54131 | 32.9337 | 29.3924 | -0.0518089 | -0.394893 | 7.22723 | 7.62212 | 1071.857 | [10 empty] | 14.38348438 | 0.121162 | 3.63959 | 336.787 | 300.391 | -0.0476194 | -0.409163 | 81.832 | 859.237 | [11 empty] | 14.29091016 | 0.1204 | 3.54602 | 329.979 | 294.519 | -0.0474451 | -0.42266 | 848.573 | 890.839 | [11 empty] | 14.41248828 | 0.117093 | 3.52951 | 336.723 | 301.428 | -0.0416224 | -0.36507 | 840.594 | 877.101 | [11 empty] | 14.3515264 | 0.120054 | 365.457 | 340.958 | 304.412 | -0.0492379 | -0.434402 | 83.881 | 88.225 | [11 empty] | 14.2410869 | 0.120742 | 342.555 | 317.963 | 283.707 | -0.0485365 | -0.417513 | 818.452 | 860.203 | [11 empty] | 14.22668848 | 0.119423 | 350.784 | 32.881 | 293.732 | -0.0494249 | -0.426944 | 821.129 | 863.823 | [11 empty] | 14.57120117 | 0.119048 | 352.173 | 331.042 | 295.825 | -0.0496177 | -0.433669 | 830.654 | 874.021 | [11 empty] | 14.55154883 | 0.121013 | 356.693 | 330.426 | 294.757 | -0.0496857 | -0.439426 | 840.468 | 884.411 | [11 empty] | 14.5617178 | 0.12202 | 361.091 | 332.038 | 295.929 | -0.0498729 | -0.426607 | 812.728 | 855.388 | [11 empty] | 13.34129004 | 0.0533743 | 155143 | 306185 | 29067 | -0.0231348 | -0.199374 | 841855 | [12 empty] | 14.581927 | 0.11916 | 358741 | 336932 | 301058 | -0.0532412 | -0.466909 | 830278 | 876969 | [11 empty] | 14.60611719 | 0.119488 | 357717 | 335147 | 299375 | -0.0535695 | -0.479039 | 846335 | 894239
1342.001 | 14.63653125 | 0.1255 | 3.61985 | 32.4632 | 28.8433 | -0.048257 | -0.434669 | 8.57269 | 9.00736 | 1076.216 | [29 empty] | 2683.001 | 14.39852 | 0.123707 | 3.63862 | 33.0519 | 29.4132 | -0.0501862 | -0.439631 | 8.32036 | 8.75999 | 1058.715 | [9 empty] | 1342.001 | 14.32936 | 0.123713 | 3.70847 | 33.6848 | 29.9763 | -0.0538669 | -0.49188 | 8.6395 | 9.13138 | 1053.629 | [29 empty] | 2683.001 | 14.36141 | 0.122299 | 3.50169 | 32.134 | 28.6323 | -0.0530068 | -0.435097 | 7.77323 | 8.20832 | 1055.986 | [9 empty] | 1342.001 | 14.79353 | 0.127525 | 3.8093 | 33.6804 | 29.8711 | -0.0537829 | -0.473463 | 8.32976 | 8.80322 | 1087.759 | [9 empty] | 1342.001 | 14.62948 | 0.119638 | 3.59101 | 33.6067 | 30.0157 | -0.0528882 | -0.477548 | 8.55185 | 9.02939 | 1075.697 | 11.9638 | 1204.391 | 0.1130054 | [6 empty] | 2683.001 | 14.58113 | 0.121016 | 3.55694 | 32.9493 | 29.3924 | -0.0520134 | -0.396452 | 7.22567 | 7.62212 | 1072.142 | [10 empty] | 14.38773828 | 0.121665 | 3.6547 | 336.938 | 300.391 | -0.047818 | -0.410869 | 81.815 | 859.237 | [11 empty] | 14.29658691 | 0.120915 | 3.56119 | 330.131 | 294.519 | -0.0476197 | -0.424215 | 848.417 | 890.839 | [11 empty] | 14.4182666 | 0.117605 | 3.54495 | 336.877 | 301.428 | -0.0417486 | -0.366177 | 840.483 | 877.101 | [11 empty] | 14.3566191 | 0.120559 | 366.996 | 341.111 | 304.412 | -0.0494001 | -0.435832 | 838.667 | 88.225 | [11 empty] | 14.2458438 | 0.12126 | 344.025 | 31.811 | 283.707 | -0.0487177 | -0.419071 | 818.296 | 860.203 | [11 empty] | 14.23065723 | 0.119944 | 352.313 | 328.963 | 293.732 | -0.0495976 | -0.428435 | 820.979 | 863.823 | [11 empty] | 14.57425879 | 0.119573 | 353.726 | 331.197 | 295.825 | -0.0497965 | -0.435232 | 830.497 | 874.021 | [11 empty] | 14.5556875 | 0.121525 | 358.203 | 330.577 | 294.757 | -0.0498681 | -0.441039 | 840.307 | 884.411 | [11 empty] | 14.5661611 | 0.122583 | 362.758 | 332.205 | 295.929 | -0.050042 | -0.428053 | 812.583 | 855.388 | [11 empty] | 13.34938672 | 0.0536722 | 156009 | 306271 | 29067 | -0.0232718 | -0.200555 | 841737 | [12 empty] | 14.586889 | 0.119682 | 360313 | 337089 | 301058 | -0.0534633 | -0.468857 | 830083 | 876969 | [11 empty] | 14.60991992 | 0.120006 | 359267 | 335302 | 299375 | -0.0537818 | -0.480938 | 846145 | 894239
1345.001 | 14.63936 | 0.126041 | 3.63545 | 32.4788 | 28.8433 | -0.0484687 | -0.436575 | 8.57079 | 9.00736 | 1076.424 | [29 empty] | 2689.001 | 14.40182 | 0.124245 | 3.65444 | 33.0677 | 29.4132 | -0.0503683 | -0.441226 | 8.31876 | 8.75999 | 1058.957 | [9 empty] | 1345.001 | 14.33275 | 0.124244 | 3.72437 | 33.7007 | 29.9763 | -0.0541083 | -0.494084 | 8.6373 | 9.13138 | 1053.879 | [29 empty] | 2689.001 | 14.36531 | 0.122806 | 3.51623 | 32.1485 | 28.6323 | -0.0532057 | -0.43673 | 7.77159 | 8.20832 | 1056.273 | [9 empty] | 1345.001 | 14.79628 | 0.128064 | 3.82542 | 33.6965 | 29.8711 | -0.0540019 | -0.475391 | 8.32783 | 8.80322 | 1087.961 | [9 empty] | 1345.001 | 14.63282 | 0.120171 | 3.60702 | 33.6227 | 30.0157 | -0.0531107 | -0.479557 | 8.54984 | 9.02939 | 1075.943 | 12.0171 | 1205.24 | 0.1134814 | [6 empty] | 2689.001 | 14.58436 | 0.121542 | 3.57241 | 32.9648 | 29.3924 | -0.0522113 | -0.397961 | 7.22416 | 7.62212 | 1072.38 | [10 empty] | 14.39250781 | 0.122178 | 3.67011 | 337.092 | 300.391 | -0.0479917 | -0.412362 | 01,08,2018 | 859.237 | [11 empty] | 14.30180469 | 0.12143 | 3.57635 | 330.283 | 294.519 | -0.0477857 | -0.425694 | 848.269 | 890.839 | [11 empty] | 14.42243164 | 0.11811 | 3.56015 | 337.029 | 301.428 | -0.0419318 | -0.367784 | 840.322 | 877.101 | [11 empty] | 14.3629102 | 0.121067 | 368.541 | 341.266 | 304.412 | -0.0495799 | -0.437419 | 838.508 | 88.225 | [11 empty] | 14.2507617 | 0.121777 | 34.549 | 318.256 | 283.707 | -0.0489051 | -0.420683 | 818.135 | 860.203 | [11 empty] | 14.23492676 | 0.120457 | 353.822 | 329.114 | 293.732 | -0.049768 | -0.429907 | 820.832 | 863.823 | [11 empty] | 14.57832715 | 0.120073 | 355.206 | 331.345 | 295.825 | -0.0499929 | -0.436948 | 830.326 | 874.021 | [11 empty] | 14.56083594 | 0.122059 | 359.778 | 330.735 | 294.757 | -0.050052 | -0.442666 | 840.144 | 884.411 | [11 empty] | 14.5720059 | 0.123096 | 364.276 | 332.357 | 295.929 | -0.0502478 | -0.429814 | 812.407 | 855.388 | [11 empty] | 13.3588291 | 0.0539642 | 156858 | 306356 | 29067 | -0.0233983 | -0.201645 | 841628 | [12 empty] | 14.591328 | 0.120177 | 361801 | 337238 | 301058 | -0.0536889 | -0.470835 | 829886 | 876969 | [11 empty] | 14.61499023 | 0.120527 | 360827 | 335458 | 299375 | -0.0539861 | -0.482764 | 845962 | 894239
1348.001 | 14.64394 | 0.126578 | 3.65093 | 32.4943 | 28.8433 | -0.0486331 | -0.438056 | 8.56931 | 9.00736 | 1076.76 | [29 empty] | 2695.001 | 14.4046 | 0.124771 | 3.66993 | 33.0832 | 29.4132 | -0.0505194 | -0.442549 | 8.31744 | 8.75999 | 1059.162 | [9 empty] | 1348.001 | 14.33868 | 0.124759 | 3.73982 | 33.7162 | 29.9763 | -0.0543243 | -0.496056 | 8.63533 | 9.13138 | 1054.315 | [29 empty] | 2695.001 | 14.37 | 0.123329 | 3.53119 | 32.1635 | 28.6323 | -0.0533806 | -0.438166 | 7.77016 | 8.20832 | 1056.618 | [9 empty] | 1348.001 | 14.80178 | 0.128598 | 3.84136 | 33.7125 | 29.8711 | -0.0542155 | -0.477271 | 8.32595 | 8.80322 | 1088.366 | [9 empty] | 1348.001 | 14.63651 | 0.120715 | 3.62335 | 33.6391 | 30.0157 | -0.0533118 | -0.481373 | 8.54802 | 9.02939 | 1076.214 | 12.0715 | 1206.129 | 0.1139669 | [6 empty] | 2695.001 | 14.58878 | 0.12207 | 3.58794 | 32.9803 | 29.3924 | -0.0524138 | -0.399504 | 7.22262 | 7.62212 | 1072.705 | [10 empty] | 14.39791699 | 0.122693 | 3.68558 | 337.247 | 300.391 | -0.0481857 | -0.414029 | 817.834 | 859.237 | [11 empty] | 14.30624023 | 0.121945 | 3.59152 | 330.434 | 294.519 | -0.0479445 | -0.427108 | 848.128 | 890.839 | [11 empty] | 14.42599902 | 0.118624 | 3.57564 | 337.184 | 301.428 | -0.0420907 | -0.369177 | 840.183 | 877.101 | [11 empty] | 14.3680303 | 0.121579 | 3.701 | 341.422 | 304.412 | -0.0497401 | -0.438832 | 838.367 | 88.225 | [11 empty] | 14.2561455 | 0.1223 | 346.973 | 318.404 | 283.707 | -0.0490707 | -0.422108 | 817.993 | 860.203 | [11 empty] | 14.24024512 | 0.120971 | 355.331 | 329.265 | 293.732 | -0.0499456 | -0.431441 | 820.679 | 863.823 | [11 empty] | 14.58357129 | 0.1206 | 356.765 | 331.501 | 295.825 | -0.0501875 | -0.438649 | 830.156 | 874.021 | [11 empty] | 14.56500586 | 0.122592 | 361.348 | 330.892 | 294.757 | -0.050217 | -0.444125 | 839.998 | 884.411 | [11 empty] | 14.5759395 | 0.123628 | 36.585 | 332.514 | 295.929 | -0.050435 | -0.431415 | 812.247 | 855.388 | [11 empty] | 13.36811133 | 0.0542583 | 157713 | 306442 | 29067 | -0.0235266 | -0.20275 | 841518 | [12 empty] | 14.595257 | 0.120724 | 363448 | 337402 | 301058 | -0.0538856 | -0.47256 | 829713 | 876969 | [11 empty] | 14.61919629 | 0.121046 | 362382 | 335613 | 299375 | -0.0542041 | -0.484714 | 845767 | 894239
1351.001 | 14.64887 | 0.127116 | 3.66646 | 32.5098 | 28.8433 | -0.0488059 | -0.439613 | 8.56775 | 9.00736 | 1077.123 | [29 empty] | 2701.001 | 14.41078 | 0.125291 | 3.68521 | 33.0984 | 29.4132 | -0.050718 | -0.444289 | 8.3157 | 8.75999 | 1059.616 | [9 empty] | 1351.001 | 14.34369 | 0.125291 | 3.75578 | 33.7321 | 29.9763 | -0.0545528 | -0.498143 | 8.63324 | 9.13138 | 1054.683 | [29 empty] | 2701.001 | 14.37532 | 0.123821 | 3.54527 | 32.1775 | 28.6323 | -0.0535907 | -0.43989 | 7.76843 | 8.20832 | 1057.009 | [9 empty] | 1351.001 | 14.80635 | 0.129133 | 3.85734 | 33.7284 | 29.8711 | -0.0544312 | -0.47917 | 8.32405 | 8.80322 | 1088.702 | [9 empty] | 1351.001 | 14.64095 | 0.121256 | 3.63958 | 33.6553 | 30.0157 | -0.053507 | -0.483136 | 8.54626 | 9.02939 | 1076.541 | 12.1256 | 1207.078 | 0.1144495 | [6 empty] | 2701.001 | 14.59293 | 0.122599 | 3.60346 | 32.9958 | 29.3924 | -0.0526154 | -0.401041 | 7.22108 | 7.62212 | 1073.01 | [10 empty] | 14.40265332 | 0.123211 | 3.70115 | 337.402 | 300.391 | -0.0483593 | -0.415521 | 817.685 | 859.237 | [11 empty] | 14.31134961 | 0.122463 | 3.60678 | 330.587 | 294.519 | -0.0481129 | -0.428608 | 847.978 | 890.839 | [11 empty] | 14.43112402 | 0.119135 | 3.59106 | 337.338 | 301.428 | -0.0422496 | -0.370572 | 840.044 | 877.101 | [11 empty] | 14.3724053 | 0.122093 | 371.665 | 341.578 | 304.412 | -0.049903 | -0.440269 | 838.223 | 88.225 | [11 empty] | 14.2609492 | 0.122823 | 348.456 | 318.553 | 283.707 | -0.0492597 | -0.423733 | 81.783 | 860.203 | [11 empty] | 14.24534766 | 0.121487 | 356.847 | 329.416 | 293.732 | -0.0501197 | -0.432945 | 820.528 | 863.823 | [11 empty] | 14.58805664 | 0.121113 | 358.281 | 331.653 | 295.825 | -0.0503612 | -0.440168 | 830.004 | 874.021 | [11 empty] | 14.56922656 | 0.123113 | 362.884 | 331.045 | 294.757 | -0.0504029 | -0.445769 | 839.834 | 884.411 | [11 empty] | 14.5801553 | 0.124163 | 367.436 | 332.673 | 295.929 | -0.0506164 | -0.432967 | 812.092 | 855.388 | [11 empty] | 13.3774375 | 0.0545508 | 158563 | 306527 | 29067 | -0.0236436 | -0.203759 | 841417 | [12 empty] | 14.60117 | 0.121234 | 364983 | 337556 | 301058 | -0.0540942 | -0.47439 | 82953 | 876969 | [11 empty] | 14.62286914 | 0.121565 | 363935 | 335769 | 299375 | -0.0544031 | -0.486494 | 845589 | 894239
1354.001 | 14.65287 | 0.127642 | 3.68163 | 32.525 | 28.8433 | -0.0490003 | -0.441363 | 8.566 | 9.00736 | 1077.417 | [29 empty] | 2707.001 | 14.41589 | 0.125819 | 3.70074 | 33.114 | 29.4132 | -0.0508728 | -0.445645 | 8.31434 | 8.75999 | 1059.992 | [9 empty] | 1354.001 | 14.34734 | 0.125809 | 3.7713 | 33.7476 | 29.9763 | -0.0547753 | -0.500175 | 8.63121 | 9.13138 | 1054.952 | [29 empty] | 2707.001 | 14.37916 | 0.124336 | 3.56003 | 32.1923 | 28.6323 | -0.0537908 | -0.441532 | 7.76679 | 8.20832 | 1057.291 | [9 empty] | 1354.001 | 14.80914 | 0.129683 | 3.87378 | 33.7449 | 29.8711 | -0.0546496 | -0.481092 | 8.32213 | 8.80322 | 1088.907 | [9 empty] | 1354.001 | 14.64478 | 0.121787 | 3.65552 | 33.6712 | 30.0157 | -0.0537139 | -0.485004 | 8.54439 | 9.02939 | 1076.822 | 12.1787 | 1207.965 | 0.1149229 | [6 empty] | 2707.001 | 14.5966 | 0.123128 | 3.61904 | 33.0114 | 29.3924 | -0.0528073 | -0.402503 | 7.21962 | 7.62212 | 1073.28 | [10 empty] | 14.40697168 | 0.123744 | 3.71715 | 337.562 | 300.391 | -0.0485316 | -0.417002 | 817.536 | 859.237 | [11 empty] | 14.31652637 | 0.122977 | 3.62192 | 330.739 | 294.519 | -0.0482805 | -0.430102 | 847.829 | 890.839 | [11 empty] | 14.43565723 | 0.119647 | 3.6065 | 337.493 | 301.428 | -0.0424083 | -0.371964 | 839.904 | 877.101 | [11 empty] | 14.3762549 | 0.122612 | 373.247 | 341.736 | 304.412 | -0.0500746 | -0.441784 | 838.072 | 88.225 | [11 empty] | 14.2663066 | 0.123348 | 349.946 | 318.702 | 283.707 | -0.049436 | -0.42525 | 817.678 | 860.203 | [11 empty] | 14.25021582 | 0.122007 | 358.374 | 329.569 | 293.732 | -0.0503058 | -0.434553 | 820.368 | 863.823 | [11 empty] | 14.59224023 | 0.121639 | 35.984 | 331.809 | 295.825 | -0.0505567 | -0.441876 | 829.833 | 874.021 | [11 empty] | 14.57431934 | 0.123644 | 36.445 | 331.202 | 294.757 | -0.0505764 | -0.447303 | 83.968 | 884.411 | [11 empty] | 14.5846113 | 0.124694 | 369.006 | 33.283 | 295.929 | -0.0508088 | -0.434613 | 811.927 | 855.388 | [11 empty] | 13.38610742 | 0.0548474 | 159425 | 306613 | 29067 | -0.0237859 | -0.204985 | 841294 | [12 empty] | 14.604808 | 0.121763 | 366576 | 337715 | 301058 | -0.0542944 | -0.476145 | 829355 | 876969 | [11 empty] | 14.62852148 | 0.122088 | 365502 | 335925 | 299375 | -0.0546053 | -0.488301 | 845408 | 894239
1357.001 | 14.65671875 | 0.128184 | 3.69725 | 32.5406 | 28.8433 | -0.0491822 | -0.443002 | 8.56436 | 9.00736 | 1077.7 | [29 empty] | 2713.001 | 14.42073 | 0.126344 | 3.71618 | 33.1294 | 29.4132 | -0.0510471 | -0.447172 | 8.31282 | 8.75999 | 1060.348 | [9 empty] | 1357.001 | 14.35137 | 0.126336 | 3.78709 | 33.7634 | 29.9763 | -0.0550121 | -0.502336 | 8.62905 | 9.13138 | 1055.248 | [29 empty] | 2713.001 | 14.38323 | 0.124847 | 3.57465 | 32.2069 | 28.6323 | -0.0539896 | -0.443164 | 7.76516 | 8.20832 | 1057.591 | [9 empty] | 1357.001 | 14.81238 | 0.130227 | 3.89002 | 33.7611 | 29.8711 | -0.0548664 | -0.483001 | 8.32022 | 8.80322 | 1089.146 | [9 empty] | 1357.001 | 14.6485 | 0.12232 | 3.67153 | 33.6872 | 30.0157 | -0.0539341 | -0.486992 | 8.5424 | 9.02939 | 1077.096 | 12.232 | 1208.846 | 0.115398 | [6 empty] | 2713.001 | 14.60008 | 0.123671 | 3.63498 | 33.0273 | 29.3924 | -0.0530337 | -0.40423 | 7.21789 | 7.62212 | 1073.535 | [10 empty] | 14.41010156 | 0.124261 | 3.73267 | 337.718 | 300.391 | -0.0487138 | -0.418567 | 81.738 | 859.237 | [11 empty] | 14.32104199 | 0.123506 | 3.63748 | 330.894 | 294.519 | -0.0484429 | -0.431548 | 847.684 | 890.839 | [11 empty] | 14.44037891 | 0.120159 | 3.62192 | 337.647 | 301.428 | -0.042564 | -0.373329 | 839.768 | 877.101 | [11 empty] | 14.3797959 | 0.123122 | 374.797 | 341.892 | 304.412 | -0.0502304 | -0.443157 | 837.934 | 88.225 | [11 empty] | 14.2708652 | 0.123872 | 351.433 | 31.885 | 283.707 | -0.0496211 | -0.426843 | 817.519 | 860.203 | [11 empty] | 14.2559873 | 0.122528 | 359.903 | 329.722 | 293.732 | -0.0504981 | -0.436214 | 820.201 | 863.823 | [11 empty] | 14.59886523 | 0.122168 | 361.403 | 331.965 | 295.825 | -0.0507282 | -0.443375 | 829.683 | 874.021 | [11 empty] | 14.57921777 | 0.124172 | 366.006 | 331.357 | 294.757 | -0.0507604 | -0.44893 | 839.518 | 884.411 | [11 empty] | 14.5887832 | 0.125226 | 370.581 | 332.987 | 295.929 | -0.0509926 | -0.436184 | 81.177 | 855.388 | [11 empty] | 13.39472363 | 0.0551414 | 16028 | 306698 | 29067 | -0.0239029 | -0.205994 | 841193 | [12 empty] | 14.6086 | 0.122279 | 368131 | 337871 | 301058 | -0.0545161 | -0.478089 | 82916 | 876969 | [11 empty] | 14.63376172 | 0.122609 | 367059 | 336081 | 299375 | -0.054802 | -0.49006 | 845233 | 894239
1360.001 | 14.66097 | 0.128722 | 3.71276 | 32.5561 | 28.8433 | -0.0493592 | -0.444596 | 8.56277 | 9.00736 | 1078.012 | [29 empty] | 2719.001 | 14.42432 | 0.126879 | 3.73192 | 33.1452 | 29.4132 | -0.0512361 | -0.448827 | 8.31116 | 8.75999 | 1060.612 | [9 empty] | 1360.001 | 14.35613 | 0.126862 | 3.80286 | 33.7792 | 29.9763 | -0.055248 | -0.50449 | 8.62689 | 9.13138 | 1055.598 | [29 empty] | 2719.001 | 14.38622 | 0.125357 | 3.58925 | 32.2215 | 28.6323 | -0.0542304 | -0.445141 | 7.76318 | 8.20832 | 1057.81 | [9 empty] | 1360.001 | 14.81378 | 0.130772 | 3.9063 | 33.7774 | 29.8711 | -0.0550865 | -0.484939 | 8.31829 | 8.80322 | 1089.248 | [9 empty] | 1360.001 | 14.65297 | 0.122853 | 3.68753 | 33.7033 | 30.0157 | -0.0541391 | -0.488843 | 8.54055 | 9.02939 | 1077.425 | 12.2853 | 1209.789 | 0.1158728 | [6 empty] | 2719.001 | 14.60322 | 0.124205 | 3.65069 | 33.0431 | 29.3924 | -0.0532243 | -0.405682 | 7.21644 | 7.62212 | 1073.766 | [10 empty] | 14.41290332 | 0.124807 | 3.74907 | 337.882 | 300.391 | -0.0488745 | -0.419947 | 817.242 | 859.237 | [11 empty] | 14.32615625 | 0.124025 | 3.65279 | 331.047 | 294.519 | -0.0486263 | -0.433182 | 847.521 | 890.839 | [11 empty] | 14.44541309 | 0.120673 | 3.63742 | 337.802 | 301.428 | -0.0427211 | -0.374707 | 83.963 | 877.101 | [11 empty] | 14.3836934 | 0.123638 | 376.369 | 342.049 | 304.412 | -0.0503951 | -0.444611 | 837.789 | 88.225 | [11 empty] | 14.2759834 | 0.124404 | 352.944 | 319.002 | 283.707 | -0.0497898 | -0.428293 | 817.374 | 860.203 | [11 empty] | 14.26113965 | 0.123055 | 361.452 | 329.877 | 293.732 | -0.0506757 | -0.437748 | 820.048 | 863.823 | [11 empty] | 14.60400195 | 0.122689 | 362.943 | 332.119 | 295.825 | -0.0509262 | -0.445106 | 82.951 | 874.021 | [11 empty] | 14.58253711 | 0.124705 | 367.577 | 331.514 | 294.757 | -0.0509512 | -0.450618 | 839.349 | 884.411 | [11 empty] | 14.5922539 | 0.125769 | 372.187 | 333.148 | 295.929 | -0.051173 | -0.437728 | 811.615 | 855.388 | [11 empty] | 13.40422949 | 0.055435 | 161133 | 306784 | 29067 | -0.0240262 | -0.207056 | 841087 | [12 empty] | 14.613546 | 0.122805 | 369714 | 338029 | 301058 | -0.0547215 | -0.47989 | 82898 | 876969 | [11 empty] | 14.63702441 | 0.123149 | 368678 | 336243 | 299375 | -0.0550318 | -0.492116 | 845027 | 894239
1363.001 | 14.66568 | 0.129262 | 3.72835 | 32.5717 | 28.8433 | -0.0495439 | -0.44626 | 8.5611 | 9.00736 | 1078.359 | [29 empty] | 2725.001 | 14.42877 | 0.127399 | 3.74722 | 33.1605 | 29.4132 | -0.0514198 | -0.450437 | 8.30955 | 8.75999 | 1060.939 | [9 empty] | 1363.001 | 14.36082 | 0.127384 | 3.81851 | 33.7949 | 29.9763 | -0.0554452 | -0.506292 | 8.62509 | 9.13138 | 1055.942 | [29 empty] | 2725.001 | 14.38989 | 0.125874 | 3.60407 | 32.2363 | 28.6323 | -0.0544234 | -0.446725 | 7.7616 | 8.20832 | 1058.08 | [9 empty] | 1363.001 | 14.81639 | 0.131324 | 3.92279 | 33.7939 | 29.8711 | -0.0552934 | -0.48676 | 8.31646 | 8.80322 | 1089.44 | [9 empty] | 1363.001 | 14.65753 | 0.123384 | 3.70347 | 33.7192 | 30.0157 | -0.054337 | -0.490631 | 8.53876 | 9.02939 | 1077.759 | 12.3384 | 1210.738 | 0.1163456 | [6 empty] | 2725.001 | 14.60657 | 0.124744 | 3.66652 | 33.0589 | 29.3924 | -0.053431 | -0.407258 | 7.21486 | 7.62212 | 1074.013 | [10 empty] | 14.41592969 | 0.125309 | 3.76416 | 338.032 | 300.391 | -0.0490855 | -0.421761 | 817.061 | 859.237 | [11 empty] | 14.32925684 | 0.124555 | 3.66839 | 331.203 | 294.519 | -0.0487967 | -0.4347 | 847.369 | 890.839 | [11 empty] | 14.45091406 | 0.121188 | 3.65295 | 337.957 | 301.428 | -0.0428953 | -0.376235 | 839.477 | 877.101 | [11 empty] | 14.3890615 | 0.124148 | 377.923 | 342.204 | 304.412 | -0.0505699 | -0.446153 | 837.635 | 88.225 | [11 empty] | 14.2804619 | 0.124935 | 354.449 | 319.152 | 283.707 | -0.0499826 | -0.429952 | 817.208 | 860.203 | [11 empty] | 14.2647041 | 0.123578 | 362.988 | 33.003 | 293.732 | -0.0508786 | -0.439501 | 819.873 | 863.823 | [11 empty] | 14.60691211 | 0.123231 | 364.546 | 332.279 | 295.825 | -0.0511009 | -0.446632 | 829.357 | 874.021 | [11 empty] | 14.58596484 | 0.125243 | 369.162 | 331.673 | 294.757 | -0.0511272 | -0.452175 | 839.193 | 884.411 | [11 empty] | 14.5964863 | 0.126287 | 37.372 | 333.301 | 295.929 | -0.0513758 | -0.439462 | 811.442 | 855.388 | [11 empty] | 13.41334961 | 0.055736 | 162008 | 306871 | 29067 | -0.0241622 | -0.208228 | 84097 | [12 empty] | 14.617507 | 0.123331 | 371298 | 338187 | 301058 | -0.0549288 | -0.481709 | 828798 | 876969 | [11 empty] | 14.64072656 | 0.12368 | 370266 | 336402 | 299375 | -0.0552331 | -0.493916 | 844847 | 894239
1366.001 | 14.6697 | 0.129806 | 3.74403 | 32.5874 | 28.8433 | -0.0497285 | -0.447923 | 8.55944 | 9.00736 | 1078.654 | [29 empty] | 2731.001 | 14.43382 | 0.127927 | 3.76273 | 33.176 | 29.4132 | -0.0515984 | -0.452001 | 8.30799 | 8.75999 | 1061.31 | [9 empty] | 1366.001 | 14.3648 | 0.127914 | 3.83439 | 33.8107 | 29.9763 | -0.055665 | -0.508298 | 8.62309 | 9.13138 | 1056.236 | [29 empty] | 2731.001 | 14.39588 | 0.126382 | 3.61861 | 32.2509 | 28.6323 | -0.0546631 | -0.448693 | 7.75963 | 8.20832 | 1058.52 | [9 empty] | 1366.001 | 14.81971 | 0.131867 | 3.93903 | 33.8101 | 29.8711 | -0.0555035 | -0.48861 | 8.31462 | 8.80322 | 1089.685 | [9 empty] | 1366.001 | 14.66171 | 0.123907 | 3.71915 | 33.7349 | 30.0157 | -0.0545566 | -0.492613 | 8.53678 | 9.02939 | 1078.067 | 12.3907 | 1211.647 | 0.116811 | [6 empty] | 2731.001 | 14.60974 | 0.125283 | 3.68235 | 33.0747 | 29.3924 | -0.0536098 | -0.408621 | 7.2135 | 7.62212 | 1074.245 | [10 empty] | 14.41920313 | 0.125814 | 3.77934 | 338.184 | 300.391 | -0.0492803 | -0.423435 | 816.893 | 859.237 | [11 empty] | 14.33281348 | 0.125067 | 3.68346 | 331.354 | 294.519 | -0.048952 | -0.436083 | 847.231 | 890.839 | [11 empty] | 14.45479297 | 0.121704 | 3.6685 | 338.113 | 301.428 | -0.0430486 | -0.377579 | 839.343 | 877.101 | [11 empty] | 14.3943867 | 0.124658 | 379.474 | 342.359 | 304.412 | -0.0507391 | -0.447646 | 837.485 | 88.225 | [11 empty] | 14.2844717 | 0.125465 | 355.954 | 319.303 | 283.707 | -0.0501573 | -0.431454 | 817.058 | 860.203 | [11 empty] | 14.2694248 | 0.124108 | 364.543 | 330.186 | 293.732 | -0.0510622 | -0.441087 | 819.714 | 863.823 | [11 empty] | 14.60952539 | 0.123762 | 366.119 | 332.437 | 295.825 | -0.0512954 | -0.448333 | 829.187 | 874.021 | [11 empty] | 14.58969531 | 0.125772 | 370.721 | 331.829 | 294.757 | -0.0513103 | -0.453794 | 839.032 | 884.411 | [11 empty] | 14.5996455 | 0.126831 | 375.329 | 333.462 | 295.929 | -0.051571 | -0.441132 | 811.275 | 855.388 | [11 empty] | 13.42246289 | 0.0560332 | 162872 | 306958 | 29067 | -0.0242815 | -0.209256 | 840867 | [12 empty] | 14.618458 | 0.123869 | 372916 | 338349 | 301058 | -0.0551297 | -0.48347 | 828622 | 876969 | [11 empty] | 14.64250195 | 0.124206 | 371842 | 336559 | 299375 | -0.0554099 | -0.495497 | 844689 | 894239
1369.001 | 14.67225 | 0.130355 | 3.75986 | 32.6032 | 28.8433 | -0.0499108 | -0.449565 | 8.5578 | 9.00736 | 1078.842 | [29 empty] | 2737.001 | 14.43723 | 0.12846 | 3.77842 | 33.1917 | 29.4132 | -0.0517824 | -0.453613 | 8.30637 | 8.75999 | 1061.561 | [9 empty] | 1369.001 | 14.36811 | 0.128442 | 3.85021 | 33.8266 | 29.9763 | -0.0558807 | -0.510268 | 8.62112 | 9.13138 | 1056.478 | [29 empty] | 2737.001 | 14.40164 | 0.126901 | 3.63346 | 32.2657 | 28.6323 | -0.054895 | -0.450596 | 7.75773 | 8.20832 | 1058.944 | [9 empty] | 1369.001 | 14.82346 | 0.132417 | 3.95545 | 33.8265 | 29.8711 | -0.0557292 | -0.490597 | 8.31263 | 8.80322 | 1089.961 | [9 empty] | 1369.001 | 14.66512 | 0.124453 | 3.73554 | 33.7513 | 30.0157 | -0.0547619 | -0.494467 | 8.53493 | 9.02939 | 1078.318 | 12.4453 | 1212.517 | 0.1172967 | [6 empty] | 2737.001 | 14.6141 | 0.125815 | 3.69802 | 33.0904 | 29.3924 | -0.0538396 | -0.410372 | 7.21175 | 7.62212 | 1074.566 | [10 empty] | 14.42542773 | 0.126339 | 3.79511 | 338.342 | 300.391 | -0.049441 | -0.424815 | 816.755 | 859.237 | [11 empty] | 14.33853613 | 0.125582 | 3.69864 | 331.506 | 294.519 | -0.049129 | -0.437661 | 847.073 | 890.839 | [11 empty] | 14.45852148 | 0.122228 | 3.68427 | 33.827 | 301.428 | -0.0432243 | -0.37912 | 839.189 | 877.101 | [11 empty] | 14.397792 | 0.125181 | 381.065 | 342.518 | 304.412 | -0.0509071 | -0.449128 | 837.337 | 88.225 | [11 empty] | 14.2875967 | 0.12599 | 357.443 | 319.451 | 283.707 | -0.0503318 | -0.432956 | 816.908 | 860.203 | [11 empty] | 14.27324512 | 0.124623 | 366.057 | 330.337 | 293.732 | -0.0512716 | -0.442896 | 819.533 | 863.823 | [11 empty] | 14.61288965 | 0.124283 | 367.661 | 332.591 | 295.825 | -0.0514733 | -0.449887 | 829.032 | 874.021 | [11 empty] | 14.5943418 | 0.126304 | 372.289 | 331.986 | 294.757 | -0.0515041 | -0.455508 | 83.886 | 884.411 | [11 empty] | 14.603375 | 0.127365 | 376.908 | 33.362 | 295.929 | -0.0517449 | -0.44262 | 811.126 | 855.388 | [11 empty] | 13.43087793 | 0.0563288 | 163731 | 307043 | 29067 | -0.0244236 | -0.210481 | 840745 | [12 empty] | 14.62313 | 0.124386 | 374473 | 338505 | 301058 | -0.0553358 | -0.485278 | 828441 | 876969 | [11 empty] | 14.64575 | 0.124731 | 373412 | 336716 | 299375 | -0.0556195 | -0.497371 | 844501 | 894239
1372.001 | 14.67421 | 0.1309 | 3.77559 | 32.6189 | 28.8433 | -0.0501119 | -0.451376 | 8.55599 | 9.00736 | 1078.986 | [29 empty] | 2743.001 | 14.44143 | 0.128992 | 3.79407 | 33.2073 | 29.4132 | -0.0519841 | -0.45538 | 8.30461 | 8.75999 | 1061.87 | [9 empty] | 1372.001 | 14.37096 | 0.128976 | 3.86622 | 33.8426 | 29.9763 | -0.0560953 | -0.512227 | 8.61916 | 9.13138 | 1056.688 | [29 empty] | 2743.001 | 14.40619 | 0.127423 | 3.64842 | 32.2807 | 28.6323 | -0.0551442 | -0.452641 | 7.75568 | 8.20832 | 1059.279 | [9 empty] | 1372.001 | 14.82689 | 0.132957 | 3.97158 | 33.8427 | 29.8711 | -0.0559313 | -0.492376 | 8.31085 | 8.80322 | 1090.213 | [9 empty] | 1372.001 | 14.66727 | 0.125008 | 3.75221 | 33.7679 | 30.0157 | -0.0549832 | -0.496465 | 8.53293 | 9.02939 | 1078.476 | 12.5008 | 1213.294 | 0.1177901 | [6 empty] | 2743.001 | 14.61756 | 0.126358 | 3.71395 | 33.1063 | 29.3924 | -0.0540362 | -0.41187 | 7.21025 | 7.62212 | 1074.82 | [10 empty] | 14.42971191 | 0.126862 | 3.81081 | 338.499 | 300.391 | -0.0496363 | -0.426493 | 816.587 | 859.237 | [11 empty] | 14.34353223 | 0.126102 | 3.71395 | 331.659 | 294.519 | -0.0492953 | -0.439141 | 846.925 | 890.839 | [11 empty] | 14.46214258 | 0.122753 | 3.70011 | 338.429 | 301.428 | -0.0433861 | -0.380539 | 839.047 | 877.101 | [11 empty] | 14.4018037 | 0.125687 | 382.606 | 342.672 | 304.412 | -0.0510943 | -0.450779 | 837.172 | 88.225 | [11 empty] | 14.2916953 | 0.126509 | 358.915 | 319.599 | 283.707 | -0.0505041 | -0.434438 | 816.759 | 860.203 | [11 empty] | 14.27668848 | 0.125149 | 367.603 | 330.492 | 293.732 | -0.0514681 | -0.444593 | 819.364 | 863.823 | [11 empty] | 14.6166582 | 0.124815 | 369.234 | 332.748 | 295.825 | -0.0516609 | -0.451527 | 828.868 | 874.021 | [11 empty] | 14.59927148 | 0.126836 | 373.858 | 332.143 | 294.757 | -0.0516887 | -0.457141 | 838.697 | 884.411 | [11 empty] | 14.6081904 | 0.127882 | 378.439 | 333.773 | 295.929 | -0.0519313 | -0.444214 | 810.967 | 855.388 | [11 empty] | 13.43924121 | 0.0566306 | 164608 | 307131 | 29067 | -0.0245401 | -0.211485 | 840644 | [12 empty] | 14.627108 | 0.124908 | 376044 | 338662 | 301058 | -0.0555538 | -0.487189 | 82825 | 876969 | [11 empty] | 14.65058008 | 0.125258 | 374991 | 336874 | 299375 | -0.0558203 | -0.499167 | 844322 | 894239
1375.001 | 14.67815 | 0.131451 | 3.79147 | 32.6348 | 28.8433 | -0.0502923 | -0.453001 | 8.55436 | 9.00736 | 1079.275 | [29 empty] | 2749.001 | 14.44467 | 0.129522 | 3.80965 | 33.2229 | 29.4132 | -0.0521686 | -0.456996 | 8.30299 | 8.75999 | 1062.108 | [9 empty] | 1375.001 | 14.37403 | 0.129507 | 3.88216 | 33.8585 | 29.9763 | -0.0563317 | -0.514386 | 8.617 | 9.13138 | 1056.914 | [29 empty] | 2749.001 | 14.40719 | 0.127955 | 3.66366 | 32.2959 | 28.6323 | -0.0553952 | -0.454701 | 7.75362 | 8.20832 | 1059.352 | [9 empty] | 1375.001 | 14.82995 | 0.133504 | 3.9879 | 33.859 | 29.8711 | -0.05616 | -0.494389 | 8.30884 | 8.80322 | 1090.438 | [9 empty] | 1375.001 | 14.66925 | 0.125543 | 3.76827 | 33.784 | 30.0157 | -0.0551934 | -0.498363 | 8.53103 | 9.02939 | 1078.622 | 12.5543 | 1214.035 | 0.1182656 | [6 empty] | 2749.001 | 14.62143 | 0.12689 | 3.72961 | 33.122 | 29.3924 | -0.0542512 | -0.413509 | 7.20861 | 7.62212 | 1075.105 | [10 empty] | 14.43345898 | 0.127313 | 3.82438 | 338.635 | 300.391 | -0.0498061 | -0.427952 | 816.441 | 859.237 | [11 empty] | 14.34761035 | 0.12662 | 3.7292 | 331.811 | 294.519 | -0.0494477 | -0.440499 | 846.789 | 890.839 | [11 empty] | 14.46582324 | 0.123264 | 3.71551 | 338.583 | 301.428 | -0.0435339 | -0.381836 | 838.917 | 877.101 | [11 empty] | 14.4075088 | 0.126203 | 384.177 | 342.829 | 304.412 | -0.0512514 | -0.452166 | 837.033 | 88.225 | [11 empty] | 14.2974541 | 0.127043 | 360.429 | 31.975 | 283.707 | -0.0506695 | -0.435861 | 816.617 | 860.203 | [11 empty] | 14.28219043 | 0.125673 | 36.914 | 330.646 | 293.732 | -0.0516559 | -0.446216 | 819.201 | 863.823 | [11 empty] | 14.62265723 | 0.125331 | 37.076 | 332.901 | 295.825 | -0.0518507 | -0.453186 | 828.702 | 874.021 | [11 empty] | 14.60306738 | 0.127375 | 375.448 | 332.302 | 294.757 | -0.0518781 | -0.458815 | 838.529 | 884.411 | [11 empty] | 14.6135938 | 0.128434 | 380.074 | 333.936 | 295.929 | -0.0521198 | -0.445827 | 810.806 | 855.388 | [11 empty] | 13.44744824 | 0.0569331 | 165488 | 307219 | 29067 | -0.0246761 | -0.212657 | 840527 | [12 empty] | 14.63088 | 0.125431 | 377621 | 33882 | 301058 | -0.05575 | -0.48891 | 828078 | 876969 | [11 empty] | 14.65540918 | 0.125775 | 376539 | 337029 | 299375 | -0.0560281 | -0.501025 | 844136 | 894239
1378.001 | 14.68231 | 0.131976 | 3.80663 | 32.65 | 28.8433 | -0.0504946 | -0.454823 | 8.55254 | 9.00736 | 1079.581 | [29 empty] | 2755.001 | 14.44839 | 0.130045 | 3.82505 | 33.2383 | 29.4132 | -0.052371 | -0.458769 | 8.30122 | 8.75999 | 1062.381 | [9 empty] | 1378.001 | 14.37913 | 0.130038 | 3.89806 | 33.8744 | 29.9763 | -0.0565471 | -0.516353 | 8.61503 | 9.13138 | 1057.289 | [29 empty] | 2755.001 | 14.41108 | 0.128456 | 3.67797 | 32.3102 | 28.6323 | -0.0556571 | -0.456852 | 7.75147 | 8.20832 | 1059.638 | [9 empty] | 1378.001 | 14.83239 | 0.134046 | 4.00411 | 33.8752 | 29.8711 | -0.0563575 | -0.496128 | 8.3071 | 8.80322 | 1090.617 | [9 empty] | 1378.001 | 14.6744 | 0.126078 | 3.78432 | 33.8 | 30.0157 | -0.0554145 | -0.500359 | 8.52904 | 9.02939 | 1079 | 12.6078 | 1215.038 | 0.1187408 | [6 empty] | 2755.001 | 14.62501 | 0.127436 | 3.74564 | 33.138 | 29.3924 | -0.0544496 | -0.415021 | 7.2071 | 7.62212 | 1075.369 | [10 empty] | 14.43638574 | 0.127903 | 3.8421 | 338.812 | 300.391 | -0.0499885 | -0.429519 | 816.285 | 859.237 | [11 empty] | 14.3527832 | 0.127148 | 3.74474 | 331.967 | 294.519 | -0.0496374 | -0.44219 | 84.662 | 890.839 | [11 empty] | 14.47139453 | 0.123781 | 3.73109 | 338.739 | 301.428 | -0.0437108 | -0.383388 | 838.762 | 877.101 | [11 empty] | 14.4120488 | 0.126722 | 385.758 | 342.988 | 304.412 | -0.0514349 | -0.453784 | 836.872 | 88.225 | [11 empty] | 14.3031367 | 0.127569 | 361.923 | 319.899 | 283.707 | -0.0508465 | -0.437384 | 816.465 | 860.203 | [11 empty] | 14.28673438 | 0.126191 | 370.663 | 330.798 | 293.732 | -0.0518546 | -0.447932 | 81.903 | 863.823 | [11 empty] | 14.6272207 | 0.125861 | 372.329 | 333.058 | 295.825 | -0.0520118 | -0.454594 | 828.561 | 874.021 | [11 empty] | 14.60682422 | 0.127906 | 377.011 | 332.458 | 294.757 | -0.0520612 | -0.460435 | 838.367 | 884.411 | [11 empty] | 14.6164893 | 0.128967 | 381.652 | 334.094 | 295.929 | -0.0523 | -0.447368 | 810.651 | 855.388 | [11 empty] | 13.45567383 | 0.0572345 | 166364 | 307307 | 29067 | -0.0248087 | -0.213799 | 840413 | [12 empty] | 14.635449 | 0.125964 | 379225 | 33898 | 301058 | -0.0559421 | -0.490595 | 82791 | 876969 | [11 empty] | 14.65983008 | 0.126302 | 378117 | 337187 | 299375 | -0.0562312 | -0.502841 | 843954 | 894239
1381.001 | 14.68716 | 0.13252 | 3.82232 | 32.6656 | 28.8433 | -0.0507002 | -0.456676 | 8.55069 | 9.00736 | 1079.938 | [29 empty] | 2761.001 | 14.45271 | 0.130572 | 3.84055 | 33.2538 | 29.4132 | -0.0525798 | -0.460598 | 8.29939 | 8.75999 | 1062.7 | [9 empty] | 1381.001 | 14.38414 | 0.130559 | 3.91369 | 33.89 | 29.9763 | -0.0567505 | -0.51821 | 8.61317 | 9.13138 | 1057.658 | [29 empty] | 2761.001 | 14.41585 | 0.128999 | 3.69354 | 32.3258 | 28.6323 | -0.0559045 | -0.458882 | 7.74944 | 8.20832 | 1059.989 | [9 empty] | 1381.001 | 14.83605 | 0.1346 | 4.02066 | 33.8918 | 29.8711 | -0.0565632 | -0.497938 | 8.30529 | 8.80322 | 1090.886 | [9 empty] | 1381.001 | 14.68065 | 0.126615 | 3.80043 | 33.8161 | 30.0157 | -0.0556021 | -0.502053 | 8.52734 | 9.02939 | 1079.46 | 12.6615 | 1216.135 | 0.1192176 | [6 empty] | 2761.001 | 14.62837 | 0.127968 | 3.76127 | 33.1536 | 29.3924 | -0.0546597 | -0.416623 | 7.2055 | 7.62212 | 1075.616 | [10 empty] | 14.44089941 | 0.128427 | 3.85783 | 338.969 | 300.391 | -0.0501537 | -0.430939 | 816.143 | 859.237 | [11 empty] | 14.35743457 | 0.127681 | 3.76044 | 332.124 | 294.519 | -0.0498021 | -0.443656 | 846.473 | 890.839 | [11 empty] | 14.47625293 | 0.124289 | 3.74642 | 338.892 | 301.428 | -0.043874 | -0.384819 | 838.619 | 877.101 | [11 empty] | 14.415376 | 0.127253 | 387.374 | 343.149 | 304.412 | -0.0516122 | -0.455349 | 836.715 | 88.225 | [11 empty] | 14.3071201 | 0.128111 | 36.346 | 320.053 | 283.707 | -0.0510202 | -0.438877 | 816.316 | 860.203 | [11 empty] | 14.29075781 | 0.126727 | 372.238 | 330.955 | 293.732 | -0.0520744 | -0.44983 | 81.884 | 863.823 | [11 empty] | 14.63075098 | 0.126384 | 373.875 | 333.212 | 295.825 | -0.0521978 | -0.45622 | 828.399 | 874.021 | [11 empty] | 14.61009668 | 0.128437 | 378.576 | 332.614 | 294.757 | -0.0522541 | -0.462141 | 838.197 | 884.411 | [11 empty] | 14.6196504 | 0.129512 | 383.264 | 334.255 | 295.929 | -0.052503 | -0.449104 | 810.478 | 855.388 | [11 empty] | 13.46342578 | 0.0575345 | 167236 | 307394 | 29067 | -0.0249502 | -0.215019 | 840291 | [12 empty] | 14.640625 | 0.126481 | 38078 | 339136 | 301058 | -0.0561644 | -0.492544 | 827715 | 876969 | [11 empty] | 14.66395996 | 0.126832 | 379704 | 337345 | 299375 | -0.0564275 | -0.504597 | 843779 | 894239
1384.001 | 14.691 | 0.133058 | 3.83785 | 32.6812 | 28.8433 | -0.050874 | -0.45824 | 8.54912 | 9.00736 | 1080.221 | [29 empty] | 2767.001 | 14.45601 | 0.131105 | 3.85622 | 33.2695 | 29.4132 | -0.0527875 | -0.462418 | 8.29757 | 8.75999 | 1062.942 | [9 empty] | 1384.001 | 14.38811 | 0.13109 | 3.92961 | 33.906 | 29.9763 | -0.0569715 | -0.520228 | 8.61116 | 9.13138 | 1057.949 | [29 empty] | 2767.001 | 14.41994 | 0.129521 | 3.70848 | 32.3408 | 28.6323 | -0.0561638 | -0.461011 | 7.74731 | 8.20832 | 1060.289 | [9 empty] | 1384.001 | 14.84023 | 0.135151 | 4.03712 | 33.9082 | 29.8711 | -0.0567902 | -0.499937 | 8.30329 | 8.80322 | 1091.193 | [9 empty] | 1384.001 | 14.68439 | 0.127148 | 3.81643 | 33.8321 | 30.0157 | -0.0558225 | -0.504043 | 8.52535 | 9.02939 | 1079.734 | 12.7148 | 1217.02 | 0.1196905 | [6 empty] | 2767.001 | 14.63219 | 0.12851 | 3.7772 | 33.1696 | 29.3924 | -0.0548708 | -0.418232 | 7.20389 | 7.62212 | 1075.897 | [10 empty] | 14.44535156 | 0.128949 | 3.87352 | 339.126 | 300.391 | -0.0503606 | -0.432717 | 815.965 | 859.237 | [11 empty] | 14.36187207 | 0.128209 | 3.776 | 332.279 | 294.519 | -0.0499882 | -0.445314 | 846.307 | 890.839 | [11 empty] | 14.48098438 | 0.124803 | 3.76189 | 339.047 | 301.428 | -0.0440459 | -0.386327 | 838.468 | 877.101 | [11 empty] | 14.4191855 | 0.127774 | 388.959 | 343.308 | 304.412 | -0.0518017 | -0.457021 | 836.548 | 88.225 | [11 empty] | 14.3109961 | 0.128634 | 364.943 | 320.201 | 283.707 | -0.0511908 | -0.440345 | 816.169 | 860.203 | [11 empty] | 14.29468945 | 0.127236 | 373.732 | 331.105 | 293.732 | -0.0522798 | -0.451605 | 818.662 | 863.823 | [11 empty] | 14.63482129 | 0.126906 | 375.418 | 333.367 | 295.825 | -0.0523995 | -0.457982 | 828.222 | 874.021 | [11 empty] | 14.61430371 | 0.128975 | 380.161 | 332.773 | 294.757 | -0.0524455 | -0.463834 | 838.027 | 884.411 | [11 empty] | 14.6244551 | 0.130067 | 384.907 | 33.442 | 295.929 | -0.052672 | -0.45055 | 810.333 | 855.388 | [11 empty] | 13.47090234 | 0.0578301 | 168095 | 30748 | 29067 | -0.025071 | -0.21606 | 840187 | [12 empty] | 14.644309 | 0.127015 | 382389 | 339296 | 301058 | -0.0563781 | -0.494419 | 827527 | 876969 | [11 empty] | 14.66803125 | 0.127369 | 381311 | 337506 | 299375 | -0.0566367 | -0.506467 | 843592 | 894239
1387.001 | 14.6949 | 0.133608 | 3.85371 | 32.697 | 28.8433 | -0.0510638 | -0.45995 | 8.54741 | 9.00736 | 1080.507 | [29 empty] | 2773.001 | 14.46107 | 0.131627 | 3.87157 | 33.2848 | 29.4132 | -0.0530023 | -0.4643 | 8.29569 | 8.75999 | 1063.314 | [9 empty] | 1387.001 | 14.39256 | 0.131619 | 3.94544 | 33.9218 | 29.9763 | -0.0571788 | -0.522122 | 8.60926 | 9.13138 | 1058.277 | [29 empty] | 2773.001 | 14.42393 | 0.130049 | 3.72359 | 32.3559 | 28.6323 | -0.0564323 | -0.463215 | 7.74511 | 8.20832 | 1060.583 | [9 empty] | 1387.001 | 14.84254 | 0.135691 | 4.05324 | 33.9243 | 29.8711 | -0.0569962 | -0.50175 | 8.30147 | 8.80322 | 1091.363 | [9 empty] | 1387.001 | 14.68701 | 0.127698 | 3.83293 | 33.8487 | 30.0157 | -0.0560382 | -0.505991 | 8.5234 | 9.02939 | 1079.927 | 12.7698 | 1217.832 | 0.1201784 | [6 empty] | 2773.001 | 14.63572 | 0.129049 | 3.79306 | 33.1854 | 29.3924 | -0.0550881 | -0.419889 | 7.20223 | 7.62212 | 1076.156 | [10 empty] | 14.44887402 | 0.129478 | 3.8894 | 339.285 | 300.391 | -0.0505511 | -0.434353 | 815.801 | 859.237 | [11 empty] | 14.36574219 | 0.128753 | 3.79204 | 33.244 | 294.519 | -0.0501746 | -0.446975 | 846.141 | 890.839 | [11 empty] | 14.48456738 | 0.125321 | 3.77751 | 339.203 | 301.428 | -0.0441964 | -0.387647 | 838.336 | 877.101 | [11 empty] | 14.4213945 | 0.128286 | 390.519 | 343.464 | 304.412 | -0.0519784 | -0.45858 | 836.392 | 88.225 | [11 empty] | 14.3159395 | 0.129165 | 366.452 | 320.352 | 283.707 | -0.0513639 | -0.441834 | 81.602 | 860.203 | [11 empty] | 14.29952832 | 0.127768 | 375.294 | 331.261 | 293.732 | -0.0524873 | -0.453397 | 818.483 | 863.823 | [11 empty] | 14.63962305 | 0.127447 | 377.021 | 333.527 | 295.825 | -0.052575 | -0.459516 | 828.069 | 874.021 | [11 empty] | 14.61911328 | 0.129502 | 381.716 | 332.928 | 294.757 | -0.0526469 | -0.465615 | 837.849 | 884.411 | [11 empty] | 14.6286553 | 0.13059 | 386.452 | 334.574 | 295.929 | -0.0528563 | -0.452127 | 810.176 | 855.388 | [11 empty] | 13.47941895 | 0.0581292 | 168964 | 307567 | 29067 | -0.0251965 | -0.217142 | 840079 | [12 empty] | 14.647495 | 0.12756 | 384029 | 33946 | 301058 | -0.0565807 | -0.496195 | 82735 | 876969 | [11 empty] | 14.67200195 | 0.127914 | 382941 | 337669 | 299375 | -0.0568494 | -0.50837 | 843402 | 894239
1390.001 | 14.69907 | 0.134147 | 3.86925 | 32.7126 | 28.8433 | -0.0512603 | -0.46172 | 8.54564 | 9.00736 | 1080.814 | [29 empty] | 2779.001 | 14.46564 | 0.132161 | 3.88728 | 33.3005 | 29.4132 | -0.0532153 | -0.466165 | 8.29382 | 8.75999 | 1063.65 | [9 empty] | 1390.001 | 14.39777 | 0.132146 | 3.96127 | 33.9376 | 29.9763 | -0.0573816 | -0.523974 | 8.60741 | 9.13138 | 1058.66 | [29 empty] | 2779.001 | 14.42906 | 0.130581 | 3.73882 | 32.3711 | 28.6323 | -0.0567137 | -0.465524 | 7.7428 | 8.20832 | 1060.96 | [9 empty] | 1390.001 | 14.84417 | 0.136248 | 4.06988 | 33.941 | 29.8711 | -0.0572234 | -0.50375 | 8.29947 | 8.80322 | 1091.483 | [9 empty] | 1390.001 | 14.69076 | 0.128227 | 3.84884 | 33.8646 | 30.0157 | -0.0562531 | -0.507931 | 8.52146 | 9.02939 | 1080.203 | 12.8227 | 1218.714 | 0.1206474 | [6 empty] | 2779.001 | 14.63684 | 0.129595 | 3.8091 | 33.2015 | 29.3924 | -0.055292 | -0.421442 | 7.20068 | 7.62212 | 1076.238 | [10 empty] | 14.45182324 | 0.130009 | 3.90535 | 339.444 | 300.391 | -0.0507512 | -0.436073 | 815.629 | 859.237 | [11 empty] | 14.36940918 | 0.129279 | 3.80752 | 332.594 | 294.519 | -0.0503347 | -0.448401 | 845.999 | 890.839 | [11 empty] | 14.48949414 | 0.125833 | 3.79295 | 339.357 | 301.428 | -0.0443673 | -0.389146 | 838.186 | 877.101 | [11 empty] | 14.4261025 | 0.1288 | 392.081 | 34.362 | 304.412 | -0.0521627 | -0.460206 | 83.623 | 88.225 | [11 empty] | 14.3208164 | 0.1297 | 367.967 | 320.504 | 283.707 | -0.0515466 | -0.443406 | 815.863 | 860.203 | [11 empty] | 14.30456445 | 0.12829 | 37.683 | 331.415 | 293.732 | -0.0526996 | -0.455231 | 8.183 | 863.823 | [11 empty] | 14.6438291 | 0.127975 | 378.581 | 333.683 | 295.825 | -0.0527511 | -0.461055 | 827.915 | 874.021 | [11 empty] | 14.62271191 | 0.13004 | 383.302 | 333.087 | 294.757 | -0.0528099 | -0.467057 | 837.705 | 884.411 | [11 empty] | 14.6324365 | 0.131145 | 388.096 | 334.739 | 295.929 | -0.0530482 | -0.453768 | 810.011 | 855.388 | [11 empty] | 13.48809375 | 0.0584272 | 16983 | 307653 | 29067 | -0.0253185 | -0.218193 | 839974 | [12 empty] | 14.650119 | 0.128093 | 385633 | 339621 | 301058 | -0.056781 | -0.497952 | 827174 | 876969 | [11 empty] | 14.6746543 | 0.128444 | 38453 | 337828 | 299375 | -0.0570546 | -0.510204 | 843218 | 894239
1393.001 | 14.70275 | 0.1347 | 3.88519 | 32.7285 | 28.8433 | -0.0514729 | -0.463635 | 8.54373 | 9.00736 | 1081.085 | [29 empty] | 2785.001 | 14.47048 | 0.132694 | 3.90296 | 33.3162 | 29.4132 | -0.0534375 | -0.468112 | 8.29188 | 8.75999 | 1064.006 | [9 empty] | 1393.001 | 14.40147 | 0.132678 | 3.97719 | 33.9535 | 29.9763 | -0.0575973 | -0.525943 | 8.60544 | 9.13138 | 1058.932 | [29 empty] | 2785.001 | 14.43417 | 0.131116 | 3.75414 | 32.3864 | 28.6323 | -0.0569867 | -0.467766 | 7.74056 | 8.20832 | 1061.336 | [9 empty] | 1393.001 | 14.84644 | 0.136812 | 4.08671 | 33.9578 | 29.8711 | -0.0574287 | -0.505558 | 8.29767 | 8.80322 | 1091.65 | [9 empty] | 1393.001 | 14.69408 | 0.12878 | 3.86542 | 33.8811 | 30.0157 | -0.0564813 | -0.509992 | 8.5194 | 9.02939 | 1080.447 | 12.878 | 1219.587 | 0.1211374 | [6 empty] | 2785.001 | 14.63928 | 0.130142 | 3.82518 | 33.2175 | 29.3924 | -0.0555015 | -0.423039 | 7.19908 | 7.62212 | 1076.418 | [10 empty] | 14.45421387 | 0.13053 | 3.92101 | 339.601 | 300.391 | -0.0509338 | -0.437642 | 815.472 | 859.237 | [11 empty] | 14.37194336 | 0.129804 | 3.82297 | 332.749 | 294.519 | -0.0504977 | -0.449853 | 845.854 | 890.839 | [11 empty] | 14.49511719 | 0.126355 | 3.80869 | 339.515 | 301.428 | -0.0445321 | -0.390591 | 838.042 | 877.101 | [11 empty] | 14.4304199 | 0.129321 | 393.668 | 343.779 | 304.412 | -0.0523293 | -0.461676 | 836.082 | 88.225 | [11 empty] | 14.3257656 | 0.130236 | 36.949 | 320.656 | 283.707 | -0.0517242 | -0.444933 | 81.571 | 860.203 | [11 empty] | 14.30859082 | 0.128827 | 378.405 | 331.572 | 293.732 | -0.0529083 | -0.457034 | 81.812 | 863.823 | [11 empty] | 14.64733105 | 0.128512 | 38.017 | 333.842 | 295.825 | -0.0529446 | -0.462747 | 827.746 | 874.021 | [11 empty] | 14.62669336 | 0.13059 | 384.924 | 333.249 | 294.757 | -0.0530178 | -0.468895 | 837.521 | 884.411 | [11 empty] | 14.6354521 | 0.13167 | 38.965 | 334.894 | 295.929 | -0.0532174 | -0.455215 | 809.867 | 855.388 | [11 empty] | 13.49675 | 0.0587222 | 170688 | 307739 | 29067 | -0.0254483 | -0.219312 | 839862 | [12 empty] | 14.652342 | 0.128621 | 387222 | 33978 | 301058 | -0.0569922 | -0.499804 | 826989 | 876969 | [11 empty] | 14.67767383 | 0.128961 | 386078 | 337983 | 299375 | -0.0572714 | -0.512143 | 843024 | 894239
1396.001 | 14.70579 | 0.135242 | 3.90083 | 32.7441 | 28.8433 | -0.0516831 | -0.465529 | 8.54183 | 9.00736 | 1081.308 | [29 empty] | 2791.001 | 14.47308 | 0.133236 | 3.91891 | 33.3321 | 29.4132 | -0.0536697 | -0.470146 | 8.28984 | 8.75999 | 1064.197 | [9 empty] | 1396.001 | 14.40396 | 0.133216 | 3.99334 | 33.9697 | 29.9763 | -0.0578164 | -0.527944 | 8.60344 | 9.13138 | 1059.115 | [29 empty] | 2791.001 | 14.43784 | 0.13165 | 3.76944 | 32.4017 | 28.6323 | -0.0572784 | -0.470159 | 7.73816 | 8.20832 | 1061.606 | [9 empty] | 1396.001 | 14.8496 | 0.137366 | 4.10328 | 33.9744 | 29.8711 | -0.057648 | -0.507489 | 8.29574 | 8.80322 | 1091.882 | [9 empty] | 1396.001 | 14.69701 | 0.129321 | 3.88166 | 33.8974 | 30.0157 | -0.0566748 | -0.511739 | 8.51766 | 9.02939 | 1080.663 | 12.9321 | 1220.415 | 0.1216166 | [6 empty] | 2791.001 | 14.64278 | 0.130693 | 3.84137 | 33.2337 | 29.3924 | -0.055725 | -0.424743 | 7.19738 | 7.62212 | 1076.675 | [10 empty] | 14.45777441 | 0.131058 | 3.93686 | 339.759 | 300.391 | -0.0511264 | -0.439297 | 815.307 | 859.237 | [11 empty] | 14.37622461 | 0.130327 | 3.83838 | 332.903 | 294.519 | -0.0506716 | -0.451402 | 845.699 | 890.839 | [11 empty] | 14.49904883 | 0.126878 | 3.82445 | 339.672 | 301.428 | -0.0446997 | -0.392061 | 837.895 | 877.101 | [11 empty] | 14.434793 | 0.129831 | 395.222 | 343.934 | 304.412 | -0.0525234 | -0.463388 | 835.911 | 88.225 | [11 empty] | 14.3294033 | 0.130778 | 371.025 | 32.081 | 283.707 | -0.0518946 | -0.446399 | 815.563 | 860.203 | [11 empty] | 14.31246484 | 0.129358 | 379.964 | 331.728 | 293.732 | -0.0531126 | -0.458799 | 817.943 | 863.823 | [11 empty] | 14.65105859 | 0.129049 | 381.759 | 334.001 | 295.825 | -0.0531323 | -0.464387 | 827.582 | 874.021 | [11 empty] | 14.62979883 | 0.131137 | 386.534 | 33.341 | 294.757 | -0.0532002 | -0.470508 | 83.736 | 884.411 | [11 empty] | 14.6378262 | 0.132202 | 391.225 | 335.051 | 295.929 | -0.0534084 | -0.456849 | 809.703 | 855.388 | [11 empty] | 13.50555078 | 0.0590215 | 171558 | 307826 | 29067 | -0.0255785 | -0.220433 | 839749 | [12 empty] | 14.656054 | 0.129156 | 388835 | 339941 | 301058 | -0.0571965 | -0.501596 | 82681 | 876969 | [11 empty] | 14.68070898 | 0.129517 | 387743 | 338149 | 299375 | -0.0574792 | -0.514001 | 842838 | 894239
1399.001 | 14.70776 | 0.135803 | 3.91701 | 32.7603 | 28.8433 | -0.0518716 | -0.467226 | 8.54014 | 9.00736 | 1081.453 | [29 empty] | 2797.001 | 14.47545 | 0.133773 | 3.9347 | 33.3479 | 29.4132 | -0.0538966 | -0.472134 | 8.28785 | 8.75999 | 1064.372 | [9 empty] | 1399.001 | 14.40609 | 0.133778 | 4.01017 | 33.9865 | 29.9763 | -0.0580274 | -0.529871 | 8.60151 | 9.13138 | 1059.272 | [29 empty] | 2797.001 | 14.44096 | 0.132189 | 3.78487 | 32.4171 | 28.6323 | -0.0575473 | -0.472367 | 7.73596 | 8.20832 | 1061.835 | [9 empty] | 1399.001 | 14.85303 | 0.13791 | 4.11951 | 33.9906 | 29.8711 | -0.0578549 | -0.50931 | 8.29391 | 8.80322 | 1092.134 | [9 empty] | 1399.001 | 14.70054 | 0.129865 | 3.898 | 33.9137 | 30.0157 | -0.0569017 | -0.513788 | 8.51561 | 9.02939 | 1080.922 | 12.9865 | 1221.296 | 0.1220982 | [6 empty] | 2797.001 | 14.64606 | 0.131235 | 3.85729 | 33.2497 | 29.3924 | -0.0559528 | -0.426479 | 7.19564 | 7.62212 | 1076.916 | [10 empty] | 14.46086621 | 0.131584 | 3.95265 | 339.917 | 300.391 | -0.0513143 | -0.440912 | 815.145 | 859.237 | [11 empty] | 14.38011914 | 0.130848 | 3.85372 | 333.056 | 294.519 | -0.0508565 | -0.453049 | 845.534 | 890.839 | [11 empty] | 14.50296387 | 0.127403 | 3.84029 | 339.831 | 301.428 | -0.0448745 | -0.393595 | 837.741 | 877.101 | [11 empty] | 14.4395928 | 0.130358 | 396.826 | 344.094 | 304.412 | -0.0527138 | -0.465067 | 835.743 | 88.225 | [11 empty] | 14.3320693 | 0.13131 | 372.535 | 320.961 | 283.707 | -0.0520822 | -0.448013 | 815.402 | 860.203 | [11 empty] | 14.31517676 | 0.129884 | 381.511 | 331.883 | 293.732 | -0.0533358 | -0.460727 | 81.775 | 863.823 | [11 empty] | 14.65302734 | 0.129582 | 383.336 | 334.158 | 295.825 | -0.0533171 | -0.466003 | 82.742 | 874.021 | [11 empty] | 14.63351953 | 0.131672 | 388.111 | 333.568 | 294.757 | -0.0533843 | -0.472137 | 837.197 | 884.411 | [11 empty] | 14.641541 | 0.132759 | 392.871 | 335.216 | 295.929 | -0.0535905 | -0.458407 | 809.548 | 855.388 | [11 empty] | 13.5129502 | 0.059314 | 172408 | 307911 | 29067 | -0.0257061 | -0.221533 | 839639 | [12 empty] | 14.659606 | 0.129682 | 390418 | 340099 | 301058 | -0.0574066 | -0.503438 | 826625 | 876969 | [11 empty] | 14.68420605 | 0.130033 | 389286 | 338304 | 299375 | -0.057676 | -0.515761 | 842663 | 894239
1402.001 | 14.70988 | 0.13636 | 3.93309 | 32.7764 | 28.8433 | -0.0520744 | -0.469053 | 8.53831 | 9.00736 | 1081.609 | [29 empty] | 2803.001 | 14.47821 | 0.134314 | 3.9506 | 33.3638 | 29.4132 | -0.0541227 | -0.474114 | 8.28587 | 8.75999 | 1064.574 | [9 empty] | 1402.001 | 14.40991 | 0.134305 | 4.02597 | 34.0023 | 29.9763 | -0.0582347 | -0.531764 | 8.59962 | 9.13138 | 1059.552 | [29 empty] | 2803.001 | 14.44425 | 0.132729 | 3.80033 | 32.4326 | 28.6323 | -0.0578272 | -0.474665 | 7.73366 | 8.20832 | 1062.077 | [9 empty] | 1402.001 | 14.8552 | 0.138462 | 4.13601 | 34.0071 | 29.8711 | -0.0580777 | -0.511271 | 8.29195 | 8.80322 | 1092.294 | [9 empty] | 1402.001 | 14.70233 | 0.130422 | 3.91472 | 33.9304 | 30.0157 | -0.0571331 | -0.515877 | 8.51352 | 9.02939 | 1081.054 | 13.0422 | 1222.047 | 0.122591 | [6 empty] | 2803.001 | 14.64819 | 0.131788 | 3.87357 | 33.2659 | 29.3924 | -0.0561672 | -0.428114 | 7.19401 | 7.62212 | 1077.073 | [10 empty] | 14.46508008 | 0.132105 | 3.96832 | 340.074 | 300.391 | -0.05151 | -0.442593 | 814.977 | 859.237 | [11 empty] | 14.38452051 | 0.131376 | 3.86929 | 333.212 | 294.519 | -0.0510398 | -0.454682 | 845.371 | 890.839 | [11 empty] | 14.50564648 | 0.127927 | 3.85607 | 339.988 | 301.428 | -0.0450325 | -0.39498 | 837.603 | 877.101 | [11 empty] | 14.4448154 | 0.13087 | 398.383 | 34.425 | 304.412 | -0.0529066 | -0.466768 | 835.573 | 88.225 | [11 empty] | 14.3362578 | 0.131845 | 374.053 | 321.112 | 283.707 | -0.0522655 | -0.44959 | 815.244 | 860.203 | [11 empty] | 14.31926172 | 0.130404 | 383.038 | 332.035 | 293.732 | -0.053542 | -0.462508 | 817.572 | 863.823 | [11 empty] | 14.65756543 | 0.130117 | 384.917 | 334.316 | 295.825 | -0.053484 | -0.467461 | 827.275 | 874.021 | [11 empty] | 14.6370957 | 0.132195 | 389.653 | 333.722 | 294.757 | -0.0535809 | -0.473875 | 837.023 | 884.411 | [11 empty] | 14.6452061 | 0.133298 | 394.467 | 335.376 | 295.929 | -0.0537712 | -0.459953 | 809.393 | 855.388 | [11 empty] | 13.52127148 | 0.0596183 | 173293 | 30,08,2022 | 29067 | -0.0258353 | -0.222647 | 839528 | [12 empty] | 14.663985 | 0.130217 | 392029 | 34026 | 301058 | -0.0576025 | -0.505156 | 826453 | 876969 | [11 empty] | 14.68794141 | 0.130578 | 390918 | 338467 | 299375 | -0.0579014 | -0.517776 | 842461 | 894239
1405.001 | 14.71411 | 0.136905 | 3.94879 | 32.7921 | 28.8433 | -0.0522873 | -0.470971 | 8.53639 | 9.00736 | 1081.92 | [29 empty] | 2809.001 | 14.48148 | 0.134842 | 3.96614 | 33.3794 | 29.4132 | -0.0543663 | -0.476248 | 8.28374 | 8.75999 | 1064.815 | [9 empty] | 1405.001 | 14.41412 | 0.134839 | 4.04199 | 34.0183 | 29.9763 | -0.0584583 | -0.533806 | 8.59758 | 9.13138 | 1059.862 | [29 empty] | 2809.001 | 14.44923 | 0.133265 | 3.81569 | 32.448 | 28.6323 | -0.0581075 | -0.476965 | 7.73136 | 8.20832 | 1062.444 | [9 empty] | 1405.001 | 14.85819 | 0.139015 | 4.15252 | 34.0236 | 29.8711 | -0.0582866 | -0.51311 | 8.29012 | 8.80322 | 1092.514 | [9 empty] | 1405.001 | 14.70535 | 0.130977 | 3.93138 | 33.9471 | 30.0157 | -0.0573269 | -0.517627 | 8.51177 | 9.02939 | 1081.276 | 13.0977 | 1222.898 | 0.1230819 | [6 empty] | 2809.001 | 14.6518 | 0.132324 | 3.88932 | 33.2817 | 29.3924 | -0.0563828 | -0.429757 | 7.19236 | 7.62212 | 1077.338 | [10 empty] | 14.46892383 | 0.132632 | 3.98414 | 340.232 | 300.391 | -0.051681 | -0.444062 | 81.483 | 859.237 | [11 empty] | 14.38860156 | 0.131907 | 3.88492 | 333.369 | 294.519 | -0.0512178 | -0.456268 | 845.212 | 890.839 | [11 empty] | 14.50947266 | 0.128448 | 3.87177 | 340.145 | 301.428 | -0.0452061 | -0.396503 | 83.745 | 877.101 | [11 empty] | 14.4488857 | 0.131403 | 400.007 | 344.412 | 304.412 | -0.0530845 | -0.468338 | 835.416 | 88.225 | [11 empty] | 14.3400801 | 0.132381 | 375.573 | 321.264 | 283.707 | -0.0524368 | -0.451063 | 815.097 | 860.203 | [11 empty] | 14.3236582 | 0.130936 | 3.846 | 332.192 | 293.732 | -0.0537483 | -0.46429 | 817.394 | 863.823 | [11 empty] | 14.66164355 | 0.130648 | 386.488 | 334.474 | 295.825 | -0.0536594 | -0.468994 | 827.121 | 874.021 | [11 empty] | 14.64097266 | 0.132746 | 391.277 | 333.885 | 294.757 | -0.0537663 | -0.475515 | 836.859 | 884.411 | [11 empty] | 14.6496641 | 0.133837 | 396.063 | 335.535 | 295.929 | -0.0539451 | -0.46144 | 809.244 | 855.388 | [11 empty] | 13.53030566 | 0.0599193 | 174168 | 308087 | 29067 | -0.0259513 | -0.223647 | 839428 | [12 empty] | 14.66826 | 0.130744 | 393616 | 340419 | 301058 | -0.0578101 | -0.506977 | 826272 | 876969 | [11 empty] | 14.69234961 | 0.131113 | 392519 | 338627 | 299375 | -0.0581152 | -0.519688 | 84227 | 894239
1408.001 | 14.71744 | 0.137447 | 3.96443 | 32.8078 | 28.8433 | -0.0524854 | -0.472755 | 8.53461 | 9.00736 | 1082.165 | [29 empty] | 2815.001 | 14.4858 | 0.135375 | 3.98183 | 33.3951 | 29.4132 | -0.0545878 | -0.478188 | 8.2818 | 8.75999 | 1065.132 | [9 empty] | 1408.001 | 14.41779 | 0.135389 | 4.05848 | 34.0348 | 29.9763 | -0.0586853 | -0.535878 | 8.59551 | 9.13138 | 1060.132 | [29 empty] | 2815.001 | 14.45286 | 0.133807 | 3.83119 | 32.4635 | 28.6323 | -0.0583808 | -0.479208 | 7.72912 | 8.20832 | 1062.71 | [9 empty] | 1408.001 | 14.86097 | 0.139561 | 4.16884 | 34.0399 | 29.8711 | -0.0584938 | -0.514934 | 8.28829 | 8.80322 | 1092.718 | [9 empty] | 1408.001 | 14.70882 | 0.131521 | 3.9477 | 33.9634 | 30.0157 | -0.0575496 | -0.519638 | 8.50976 | 9.02939 | 1081.531 | 13.1521 | 1223.775 | 0.1235627 | [6 empty] | 2815.001 | 14.65606 | 0.132867 | 3.90526 | 33.2976 | 29.3924 | -0.056606 | -0.431458 | 7.19066 | 7.62212 | 1077.652 | [10 empty] | 14.47342969 | 0.133164 | 4.00013 | 340.392 | 300.391 | -0.0518766 | -0.445743 | 814.662 | 859.237 | [11 empty] | 14.39403125 | 0.132437 | 3.90052 | 333.525 | 294.519 | -0.0513963 | -0.457858 | 845.053 | 890.839 | [11 empty] | 14.51310547 | 0.12897 | 3.88751 | 340.303 | 301.428 | -0.0453641 | -0.397889 | 837.312 | 877.101 | [11 empty] | 14.4510859 | 0.131934 | 401.622 | 344.574 | 304.412 | -0.0532831 | -0.47009 | 835.241 | 88.225 | [11 empty] | 14.3443779 | 0.132921 | 377.108 | 321.418 | 283.707 | -0.0526113 | -0.452564 | 814.947 | 860.203 | [11 empty] | 14.32822754 | 0.131463 | 386.149 | 332.347 | 293.732 | -0.0539646 | -0.466158 | 817.207 | 863.823 | [11 empty] | 14.66513477 | 0.131183 | 388.073 | 334.632 | 295.825 | -0.0538479 | -0.470642 | 826.956 | 874.021 | [11 empty] | 14.64528418 | 0.133281 | 392.855 | 334.042 | 294.757 | -0.0539478 | -0.47712 | 836.699 | 884.411 | [11 empty] | 14.6530723 | 0.134399 | 397.725 | 335.701 | 295.929 | -0.0541433 | -0.463135 | 809.075 | 855.388 | [11 empty] | 13.53926953 | 0.0602208 | 175044 | 308175 | 29067 | -0.0260932 | -0.224869 | 839306 | [12 empty] | 14.672366 | 0.131281 | 395232 | 340581 | 301058 | -0.0580291 | -0.508898 | 826079 | 876969 | [11 empty] | 14.69524512 | 0.131646 | 394114 | 338786 | 299375 | -0.0583161 | -0.521485 | 84209 | 894239
1411.001 | 14.7206875 | 0.137998 | 3.98031 | 32.8236 | 28.8433 | -0.0526835 | -0.474539 | 8.53282 | 9.00736 | 1082.403 | [29 empty] | 2821.001 | 14.48969 | 0.135909 | 3.99753 | 33.4108 | 29.4132 | -0.0548201 | -0.480223 | 8.27977 | 8.75999 | 1065.418 | [9 empty] | 1411.001 | 14.42072 | 0.135913 | 4.07418 | 34.0505 | 29.9763 | -0.0588822 | -0.537676 | 8.59371 | 9.13138 | 1060.347 | [29 empty] | 2821.001 | 14.45745 | 0.134338 | 3.84641 | 32.4787 | 28.6323 | -0.0586558 | -0.481466 | 7.72686 | 8.20832 | 1063.048 | [9 empty] | 1411.001 | 14.86425 | 0.140117 | 4.18544 | 34.0565 | 29.8711 | -0.0586973 | -0.516725 | 8.2865 | 8.80322 | 1092.959 | [9 empty] | 1411.001 | 14.7116 | 0.132061 | 3.96391 | 33.9796 | 30.0157 | -0.0577517 | -0.521463 | 8.50793 | 9.02939 | 1081.736 | 13.2061 | 1224.591 | 0.1240399 | [6 empty] | 2821.001 | 14.65991 | 0.133413 | 3.92132 | 33.3137 | 29.3924 | -0.056833 | -0.433188 | 7.18893 | 7.62212 | 1077.934 | [10 empty] | 14.47687305 | 0.133699 | 4.0162 | 340.553 | 300.391 | -0.0520696 | -0.447401 | 814.497 | 859.237 | [11 empty] | 14.39782031 | 0.132972 | 3.91629 | 333.682 | 294.519 | -0.0515826 | -0.459517 | 844.887 | 890.839 | [11 empty] | 14.5177666 | 0.129488 | 3.90313 | 340.459 | 301.428 | -0.0455375 | -0.39941 | 83.716 | 877.101 | [11 empty] | 14.45354 | 0.132471 | 403.256 | 344.737 | 304.412 | -0.0534776 | -0.471806 | 835.069 | 88.225 | [11 empty] | 14.3487148 | 0.133453 | 378.615 | 321.569 | 283.707 | -0.0527873 | -0.454078 | 814.796 | 860.203 | [11 empty] | 14.33208203 | 0.131995 | 387.711 | 332.503 | 293.732 | -0.0541896 | -0.468102 | 817.013 | 863.823 | [11 empty] | 14.66906738 | 0.131719 | 389.657 | 33.479 | 295.825 | -0.0540316 | -0.472248 | 826.796 | 874.021 | [11 empty] | 14.64974902 | 0.133819 | 394.442 | 334.201 | 294.757 | -0.0541353 | -0.478779 | 836.533 | 884.411 | [11 empty] | 14.6575166 | 0.134932 | 399.302 | 335.859 | 295.929 | -0.0543042 | -0.464512 | 808.937 | 855.388 | [11 empty] | 13.54772461 | 0.060527 | 175934 | 308264 | 29067 | -0.0262152 | -0.225921 | 839201 | [12 empty] | 14.675691 | 0.131818 | 396847 | 340742 | 301058 | -0.0582359 | -0.510711 | 825898 | 876969 | [11 empty] | 14.69961914 | 0.132181 | 395716 | 338947 | 299375 | -0.0585384 | -0.523473 | 841891 | 894239
1414.001 | 14.72437 | 0.13854 | 3.99595 | 32.8393 | 28.8433 | -0.05288 | -0.47631 | 8.53105 | 9.00736 | 1082.674 | [29 empty] | 2827.001 | 14.49267 | 0.136442 | 4.0132 | 33.4264 | 29.4132 | -0.0550612 | -0.482336 | 8.27765 | 8.75999 | 1065.637 | [9 empty] | 1414.001 | 14.42385 | 0.136469 | 4.09085 | 34.0672 | 29.9763 | -0.0591077 | -0.539735 | 8.59165 | 9.13138 | 1060.577 | [29 empty] | 2827.001 | 14.46095 | 0.134874 | 3.86175 | 32.494 | 28.6323 | -0.0589367 | -0.483771 | 7.72455 | 8.20832 | 1063.305 | [9 empty] | 1414.001 | 14.86713 | 0.140676 | 4.20214 | 34.0732 | 29.8711 | -0.0589066 | -0.518568 | 8.28466 | 8.80322 | 1093.171 | [9 empty] | 1414.001 | 14.71566 | 0.132605 | 3.98023 | 33.9959 | 30.0157 | -0.0579749 | -0.523478 | 8.50592 | 9.02939 | 1082.033 | 13.2605 | 1225.517 | 0.1245203 | [6 empty] | 2827.001 | 14.66177 | 0.133962 | 3.93745 | 33.3298 | 29.3924 | -0.0570444 | -0.434799 | 7.18732 | 7.62212 | 1078.071 | [10 empty] | 14.4792666 | 0.134241 | 4.03248 | 340.716 | 300.391 | -0.0522677 | -0.449103 | 814.326 | 859.237 | [11 empty] | 14.40026855 | 0.133521 | 3.93246 | 333.844 | 294.519 | -0.0517641 | -0.461135 | 844.725 | 890.839 | [11 empty] | 14.52186816 | 0.130014 | 3.91898 | 340.617 | 301.428 | -0.0456965 | -0.400805 | 83.702 | 877.101 | [11 empty] | 14.4568242 | 0.133001 | 40.487 | 344.899 | 304.412 | -0.0536575 | -0.473393 | 834.911 | 88.225 | [11 empty] | 14.3538779 | 0.134004 | 380.178 | 321.725 | 283.707 | -0.0529698 | -0.455648 | 814.639 | 860.203 | [11 empty] | 14.33700488 | 0.132524 | 389.265 | 332.658 | 293.732 | -0.0543996 | -0.469916 | 816.831 | 863.823 | [11 empty] | 14.67387207 | 0.132239 | 391.196 | 334.944 | 295.825 | -0.0542147 | -0.473848 | 826.636 | 874.021 | [11 empty] | 14.653625 | 0.13436 | 396.036 | 33.436 | 294.757 | -0.0543338 | -0.480534 | 836.357 | 884.411 | [11 empty] | 14.6606592 | 0.135486 | 400.943 | 336.023 | 295.929 | -0.0544982 | -0.466172 | 808.771 | 855.388 | [11 empty] | 13.5552168 | 0.0608353 | 17683 | 308353 | 29067 | -0.0263468 | -0.227055 | 839087 | [12 empty] | 14.677944 | 0.132354 | 398463 | 340904 | 301058 | -0.0584332 | -0.512441 | 825725 | 876969 | [11 empty] | 14.70257324 | 0.132725 | 397345 | 339109 | 299375 | -0.0587442 | -0.525313 | 841707 | 894239
1417.001 | 14.72862 | 0.139082 | 4.0116 | 32.8549 | 28.8433 | -0.0530922 | -0.478221 | 8.52914 | 9.00736 | 1082.987 | [29 empty] | 2833.001 | 14.49636 | 0.136977 | 4.02895 | 33.4422 | 29.4132 | -0.0553142 | -0.484552 | 8.27544 | 8.75999 | 1065.909 | [9 empty] | 1417.001 | 14.42828 | 0.136991 | 4.1065 | 34.0828 | 29.9763 | -0.059308 | -0.541564 | 8.58982 | 9.13138 | 1060.903 | [29 empty] | 2833.001 | 14.46539 | 0.13543 | 3.87768 | 32.5099 | 28.6323 | -0.0591933 | -0.485877 | 7.72245 | 8.20832 | 1063.631 | [9 empty] | 1417.001 | 14.86778 | 0.141231 | 4.21874 | 34.0898 | 29.8711 | -0.0591194 | -0.520441 | 8.28278 | 8.80322 | 1093.219 | [9 empty] | 1417.001 | 14.71962 | 0.133148 | 3.99654 | 34.0123 | 30.0157 | -0.0581809 | -0.525338 | 8.50406 | 9.02939 | 1082.325 | 13.3148 | 1226.434 | 0.1249996 | [6 empty] | 2833.001 | 14.66417 | 0.134515 | 3.9537 | 33.3461 | 29.3924 | -0.0572695 | -0.436515 | 7.18561 | 7.62212 | 1078.248 | [10 empty] | 14.48119531 | 0.134774 | 4.0485 | 340.876 | 300.391 | -0.0524684 | -0.450828 | 814.154 | 859.237 | [11 empty] | 14.40273145 | 0.134043 | 3.94784 | 333.998 | 294.519 | -0.0519472 | -0.462766 | 844.562 | 890.839 | [11 empty] | 14.52632715 | 0.130537 | 3.93475 | 340.775 | 301.428 | -0.0458544 | -0.402189 | 836.882 | 877.101 | [11 empty] | 14.4610322 | 0.133514 | 406.432 | 345.055 | 304.412 | -0.0538529 | -0.475117 | 834.738 | 88.225 | [11 empty] | 14.3575693 | 0.134544 | 38.171 | 321.878 | 283.707 | -0.0531687 | -0.457359 | 814.467 | 860.203 | [11 empty] | 14.34114746 | 0.133056 | 390.827 | 332.814 | 293.732 | -0.054612 | -0.471751 | 816.648 | 863.823 | [11 empty] | 14.67800586 | 0.132801 | 392.857 | 33.511 | 295.825 | -0.0543851 | -0.475337 | 826.487 | 874.021 | [11 empty] | 14.65660645 | 0.134913 | 397.665 | 334.523 | 294.757 | -0.0545143 | -0.48213 | 836.198 | 884.411 | [11 empty] | 14.6627529 | 0.136021 | 402.526 | 336.182 | 295.929 | -0.0546782 | -0.467711 | 808.617 | 855.388 | [11 empty] | 13.56250586 | 0.0611419 | 177721 | 308443 | 29067 | -0.0264793 | -0.228197 | 838973 | [12 empty] | 14.680312 | 0.132898 | 4001 | 341068 | 301058 | -0.0586486 | -0.51433 | 825536 | 876969 | [11 empty] | 14.70440039 | 0.13326 | 398947 | 33927 | 299375 | -0.0589605 | -0.527248 | 841514 | 894239
1420.001 | 14.73184 | 0.139628 | 4.02735 | 32.8707 | 28.8433 | -0.0533217 | -0.480288 | 8.52708 | 9.00736 | 1083.223 | [29 empty] | 2839.001 | 14.49994 | 0.137511 | 4.04465 | 33.4579 | 29.4132 | -0.0555496 | -0.486614 | 8.27337 | 8.75999 | 1066.172 | [9 empty] | 1420.001 | 14.4325 | 0.137543 | 4.12304 | 34.0994 | 29.9763 | -0.0595255 | -0.54355 | 8.58783 | 9.13138 | 1061.213 | [29 empty] | 2839.001 | 14.4701 | 0.135974 | 3.89324 | 32.5255 | 28.6323 | -0.0594865 | -0.488284 | 7.72004 | 8.20832 | 1063.978 | [9 empty] | 1420.001 | 14.87035 | 0.141795 | 4.23557 | 34.1067 | 29.8711 | -0.0593243 | -0.522245 | 8.28098 | 8.80322 | 1093.408 | [9 empty] | 1420.001 | 14.7235 | 0.133693 | 4.01289 | 34.0286 | 30.0157 | -0.0583935 | -0.527258 | 8.50214 | 9.02939 | 1082.611 | 13.3693 | 1227.348 | 0.1254804 | [6 empty] | 2839.001 | 14.66495 | 0.135071 | 3.97004 | 33.3624 | 29.3924 | -0.0575139 | -0.438378 | 7.18374 | 7.62212 | 1078.305 | [10 empty] | 14.48427148 | 0.13533 | 4.06519 | 341.043 | 300.391 | -0.0526539 | -0.452422 | 813.994 | 859.237 | [11 empty] | 14.40619043 | 0.134584 | 3.96376 | 334.157 | 294.519 | -0.0521396 | -0.46448 | 844.391 | 890.839 | [11 empty] | 14.52953418 | 0.131061 | 3.95055 | 340.933 | 301.428 | -0.0460228 | -0.403666 | 836.734 | 877.101 | [11 empty] | 14.4652666 | 0.134036 | 408.022 | 345.214 | 304.412 | -0.0540622 | -0.476963 | 834.554 | 88.225 | [11 empty] | 14.3608359 | 0.13509 | 38.326 | 322.033 | 283.707 | -0.0533405 | -0.458837 | 81.432 | 860.203 | [11 empty] | 14.34360059 | 0.133595 | 39.241 | 332.973 | 293.732 | -0.0548375 | -0.473699 | 816.453 | 863.823 | [11 empty] | 14.68066211 | 0.13334 | 394.451 | 33.527 | 295.825 | -0.0545647 | -0.476907 | 82.633 | 874.021 | [11 empty] | 14.65925684 | 0.135452 | 399.255 | 334.682 | 294.757 | -0.0547083 | -0.483846 | 836.026 | 884.411 | [11 empty] | 14.665835 | 0.136576 | 404.168 | 336.346 | 295.929 | -0.0548754 | -0.469398 | 808.448 | 855.388 | [11 empty] | 13.56996191 | 0.0614443 | 1786 | 30853 | 29067 | -0.0265998 | -0.229235 | 838869 | [12 empty] | 14.682957 | 0.133438 | 401724 | 34123 | 301058 | -0.0588537 | -0.516129 | 825356 | 876969 | [11 empty] | 14.70600293 | 0.133813 | 400604 | 339435 | 299375 | -0.0591629 | -0.529058 | 841333 | 894239
1423.001 | 14.73406 | 0.140192 | 4.0436 | 32.8869 | 28.8433 | -0.0535164 | -0.482041 | 8.52532 | 9.00736 | 1083.386 | [29 empty] | 2845.001 | 14.50415 | 0.138049 | 4.06046 | 33.4737 | 29.4132 | -0.055803 | -0.488834 | 8.27115 | 8.75999 | 1066.482 | [9 empty] | 1423.001 | 14.43492 | 0.138062 | 4.1386 | 34.115 | 29.9763 | -0.0597426 | -0.545533 | 8.58585 | 9.13138 | 1061.391 | [29 empty] | 2845.001 | 14.47373 | 0.136516 | 3.90875 | 32.541 | 28.6323 | -0.0597369 | -0.49034 | 7.71798 | 8.20832 | 1064.245 | [9 empty] | 1423.001 | 14.87342 | 0.142353 | 4.25223 | 34.1233 | 29.8711 | -0.0595287 | -0.524045 | 8.27918 | 8.80322 | 1093.634 | [9 empty] | 1423.001 | 14.7263 | 0.134248 | 4.02956 | 34.0453 | 30.0157 | -0.0586013 | -0.529134 | 8.50026 | 9.02939 | 1082.816 | 13.4248 | 1228.182 | 0.1259699 | [6 empty] | 2845.001 | 14.66756 | 0.135625 | 3.98635 | 33.3787 | 29.3924 | -0.0577319 | -0.44004 | 7.18208 | 7.62212 | 1078.497 | [10 empty] | 14.48763965 | 0.135837 | 4.08041 | 341.195 | 300.391 | -0.0528493 | -0.4541 | 813.827 | 859.237 | [11 empty] | 14.41041309 | 0.135105 | 3.97911 | 33.431 | 294.519 | -0.0523144 | -0.466037 | 844.235 | 890.839 | [11 empty] | 14.53366895 | 0.131587 | 3.96638 | 341.091 | 301.428 | -0.0461951 | -0.405177 | 836.583 | 877.101 | [11 empty] | 14.4698984 | 0.134552 | 409.592 | 345.371 | 304.412 | -0.0542452 | -0.478579 | 834.392 | 88.225 | [11 empty] | 14.3634434 | 0.135635 | 384.807 | 322.188 | 283.707 | -0.0535132 | -0.460322 | 814.171 | 860.203 | [11 empty] | 14.3469082 | 0.134131 | 393.986 | 33.313 | 293.732 | -0.055051 | -0.475543 | 816.269 | 863.823 | [11 empty] | 14.68280566 | 0.133891 | 396.082 | 335.433 | 295.825 | -0.0547516 | -0.47854 | 826.167 | 874.021 | [11 empty] | 14.66158496 | 0.136007 | 40.089 | 334.846 | 294.757 | -0.0548852 | -0.48541 | 83.587 | 884.411 | [11 empty] | 14.6683613 | 0.137132 | 405.812 | 33.651 | 295.929 | -0.055044 | -0.47084 | 808.304 | 855.388 | [11 empty] | 13.57733105 | 0.061746 | 179477 | 308618 | 29067 | -0.0267304 | -0.230361 | 838757 | [12 empty] | 14.686524 | 0.133969 | 403322 | 34139 | 301058 | -0.0590367 | -0.517734 | 825196 | 876969 | [11 empty] | 14.70831348 | 0.134356 | 40223 | 339598 | 299375 | -0.0593947 | -0.53113 | 841126 | 894239
1426.001 | 14.73683 | 0.140746 | 4.05958 | 32.9029 | 28.8433 | -0.0537312 | -0.483977 | 8.52339 | 9.00736 | 1083.591 | [29 empty] | 2851.001 | 14.50737 | 0.138587 | 4.07629 | 33.4895 | 29.4132 | -0.0560467 | -0.490969 | 8.26902 | 8.75999 | 1066.719 | [9 empty] | 1426.001 | 14.43766 | 0.138605 | 4.15488 | 34.1312 | 29.9763 | -0.0599727 | -0.547634 | 8.58375 | 9.13138 | 1061.593 | [29 empty] | 2851.001 | 14.47761 | 0.137052 | 3.92411 | 32.5564 | 28.6323 | -0.0600024 | -0.492519 | 7.7158 | 8.20832 | 1064.53 | [9 empty] | 1426.001 | 14.87456 | 0.142911 | 4.26892 | 34.14 | 29.8711 | -0.059741 | -0.525913 | 8.27731 | 8.80322 | 1093.718 | [9 empty] | 1426.001 | 14.72876 | 0.134806 | 4.04629 | 34.062 | 30.0157 | -0.0588108 | -0.531026 | 8.49837 | 9.02939 | 1082.997 | 13.4806 | 1228.992 | 0.1264617 | [6 empty] | 2851.001 | 14.67174 | 0.136176 | 4.00253 | 33.3949 | 29.3924 | -0.0579559 | -0.441747 | 7.18037 | 7.62212 | 1078.805 | [10 empty] | 14.4912666 | 0.136352 | 4.0959 | 34.135 | 300.391 | -0.0530394 | -0.455734 | 813.663 | 859.237 | [11 empty] | 14.41449512 | 0.135648 | 3.9951 | 33.447 | 294.519 | -0.0525213 | -0.46788 | 844.051 | 890.839 | [11 empty] | 14.53710449 | 0.132122 | 3.98252 | 341.253 | 301.428 | -0.0463501 | -0.406537 | 836.447 | 877.101 | [11 empty] | 14.4731367 | 0.135082 | 411.207 | 345.533 | 304.412 | -0.0544413 | -0.480309 | 834.219 | 88.225 | [11 empty] | 14.3662764 | 0.136173 | 386.333 | 32.234 | 283.707 | -0.0536925 | -0.461865 | 814.017 | 860.203 | [11 empty] | 14.34986523 | 0.134667 | 395.561 | 333.288 | 293.732 | -0.0552623 | -0.477369 | 816.086 | 863.823 | [11 empty] | 14.68542188 | 0.134428 | 397.672 | 335.592 | 295.825 | -0.0549347 | -0.480141 | 826.007 | 874.021 | [11 empty] | 14.66464258 | 0.136546 | 402.479 | 335.005 | 294.757 | -0.0550718 | -0.487061 | 835.705 | 884.411 | [11 empty] | 14.6709365 | 0.137674 | 407.418 | 336.671 | 295.929 | -0.055223 | -0.472371 | 808.151 | 855.388 | [11 empty] | 13.58455957 | 0.0620397 | 180331 | 308703 | 29067 | -0.0268584 | -0.231464 | 838646 | [12 empty] | 14.689894 | 0.134504 | 404935 | 341551 | 301058 | -0.0592666 | -0.51975 | 824994 | 876969 | [11 empty] | 14.71230078 | 0.134891 | 403829 | 339758 | 299375 | -0.0596066 | -0.533026 | 840936 | 894239
1429.001 | 14.73877 | 0.141304 | 4.07567 | 32.919 | 28.8433 | -0.0539432 | -0.485886 | 8.52148 | 9.00736 | 1083.733 | [29 empty] | 2857.001 | 14.50993 | 0.139129 | 4.09223 | 33.5055 | 29.4132 | -0.0562855 | -0.493061 | 8.26693 | 8.75999 | 1066.906 | [9 empty] | 1429.001 | 14.44071 | 0.139152 | 4.17128 | 34.1476 | 29.9763 | -0.0601829 | -0.549554 | 8.58183 | 9.13138 | 1061.817 | [29 empty] | 2857.001 | 14.48093 | 0.137599 | 3.93977 | 32.572 | 28.6323 | -0.06026 | -0.494634 | 7.71369 | 8.20832 | 1064.774 | [9 empty] | 1429.001 | 14.87752 | 0.143478 | 4.28585 | 34.1569 | 29.8711 | -0.0599526 | -0.527776 | 8.27545 | 8.80322 | 1093.935 | [9 empty] | 1429.001 | 14.7302 | 0.13536 | 4.06294 | 34.0787 | 30.0157 | -0.0590216 | -0.532929 | 8.49646 | 9.02939 | 1083.103 | 13.536 | 1229.712 | 0.1269498 | [6 empty] | 2857.001 | 14.67588 | 0.136709 | 4.0182 | 33.4106 | 29.3924 | -0.0582008 | -0.443614 | 7.17851 | 7.62212 | 1079.109 | [10 empty] | 14.49416113 | 0.136903 | 4.11245 | 341.515 | 300.391 | -0.0532277 | -0.457352 | 813.501 | 859.237 | [11 empty] | 14.4187002 | 0.136178 | 4.01071 | 334.626 | 294.519 | -0.0526869 | -0.469355 | 843.903 | 890.839 | [11 empty] | 14.5394502 | 0.13265 | 3.99843 | 341.412 | 301.428 | -0.0464992 | -0.407845 | 836.316 | 877.101 | [11 empty] | 14.4762354 | 0.13562 | 412.845 | 345.696 | 304.412 | -0.0546349 | -0.482017 | 834.048 | 88.225 | [11 empty] | 14.3697959 | 0.136716 | 387.872 | 322.494 | 283.707 | -0.0538836 | -0.463508 | 813.853 | 860.203 | [11 empty] | 14.35439258 | 0.13519 | 397.095 | 333.441 | 293.732 | -0.0554731 | -0.479189 | 815.904 | 863.823 | [11 empty] | 14.68868555 | 0.134967 | 399.266 | 335.751 | 295.825 | -0.0551181 | -0.481744 | 825.846 | 874.021 | [11 empty] | 14.66850098 | 0.137097 | 404.102 | 335.167 | 294.757 | -0.0552415 | -0.488562 | 835.555 | 884.411 | [11 empty] | 14.6747393 | 0.138212 | 409.011 | 33.683 | 295.929 | -0.0553977 | -0.473866 | 808.002 | 855.388 | [11 empty] | 13.59293457 | 0.0623454 | 18122 | 308792 | 29067 | -0.0269879 | -0.23258 | 838535 | [12 empty] | 14.692787 | 0.13504 | 406549 | 341712 | 301058 | -0.059478 | -0.521603 | 824809 | 876969 | [11 empty] | 14.71657031 | 0.135434 | 405456 | 339921 | 299375 | -0.0598257 | -0.534985 | 84074 | 894239
1432.001 | 14.74225 | 0.141859 | 4.09169 | 32.935 | 28.8433 | -0.0541623 | -0.487859 | 8.5195 | 9.00736 | 1083.989 | [29 empty] | 2863.001 | 14.51152 | 0.139669 | 4.10813 | 33.5214 | 29.4132 | -0.0565342 | -0.495239 | 8.26475 | 8.75999 | 1067.024 | [9 empty] | 1432.001 | 14.44445 | 0.139691 | 4.18743 | 34.1638 | 29.9763 | -0.0603859 | -0.551407 | 8.57998 | 9.13138 | 1062.092 | [29 empty] | 2863.001 | 14.48358 | 0.138159 | 3.95582 | 32.5881 | 28.6323 | -0.0605095 | -0.496681 | 7.71164 | 8.20832 | 1064.969 | [9 empty] | 1432.001 | 14.88215 | 0.144039 | 4.30261 | 34.1737 | 29.8711 | -0.0601351 | -0.529382 | 8.27384 | 8.80322 | 1094.275 | [9 empty] | 1432.001 | 14.7317 | 0.135921 | 4.07978 | 34.0955 | 30.0157 | -0.0592292 | -0.534804 | 8.49459 | 9.02939 | 1083.213 | 13.5921 | 1230.445 | 0.1274438 | [6 empty] | 2863.001 | 14.67798 | 0.13726 | 4.03438 | 33.4268 | 29.3924 | -0.0584331 | -0.445384 | 7.17674 | 7.62212 | 1079.263 | [10 empty] | 14.4968418 | 0.137412 | 4.12772 | 341.668 | 300.391 | -0.0534274 | -0.459068 | 81.333 | 859.237 | [11 empty] | 14.42251953 | 0.13671 | 4.02638 | 334.783 | 294.519 | -0.0528784 | -0.471061 | 843.733 | 890.839 | [11 empty] | 14.54344824 | 0.133171 | 4.01415 | 341.569 | 301.428 | -0.0466538 | -0.4092 | 836.181 | 877.101 | [11 empty] | 14.4808359 | 0.136137 | 414.417 | 345.854 | 304.412 | -0.0548372 | -0.483802 | 83.387 | 88.225 | [11 empty] | 14.3737236 | 0.137252 | 389.393 | 322.646 | 283.707 | -0.0540625 | -0.465047 | 813.699 | 860.203 | [11 empty] | 14.3582793 | 0.135723 | 398.662 | 333.598 | 293.732 | -0.0556815 | -0.480989 | 815.724 | 863.823 | [11 empty] | 14.69175098 | 0.135489 | 400.811 | 335.906 | 295.825 | -0.0552872 | -0.483221 | 825.698 | 874.021 | [11 empty] | 14.67158203 | 0.137641 | 405.705 | 335.327 | 294.757 | -0.0554237 | -0.490173 | 835.394 | 884.411 | [11 empty] | 14.6775156 | 0.138766 | 41.065 | 336.994 | 295.929 | -0.0555624 | -0.475274 | 807.861 | 855.388 | [11 empty] | 13.60076172 | 0.0626483 | 1821 | 30888 | 29067 | -0.0271121 | -0.23365 | 838428 | [12 empty] | 14.695657 | 0.135583 | 408182 | 341876 | 301058 | -0.0596848 | -0.523417 | 824627 | 876969 | [11 empty] | 14.71934766 | 0.135975 | 407076 | 340083 | 299375 | -0.0600405 | -0.536906 | 840548 | 894239
1435.001 | 14.74551 | 0.142418 | 4.10782 | 32.9511 | 28.8433 | -0.0543698 | -0.489729 | 8.51764 | 9.00736 | 1084.229 | [29 empty] | 2869.001 | 14.51514 | 0.140206 | 4.12391 | 33.5371 | 29.4132 | -0.0567741 | -0.49734 | 8.26265 | 8.75999 | 1067.29 | [9 empty] | 1435.001 | 14.44778 | 0.140227 | 4.2035 | 34.1798 | 29.9763 | -0.0606125 | -0.553476 | 8.57791 | 9.13138 | 1062.337 | [29 empty] | 2869.001 | 14.48655 | 0.138703 | 3.9714 | 32.6037 | 28.6323 | -0.060766 | -0.498787 | 7.70954 | 8.20832 | 1065.188 | [9 empty] | 1435.001 | 14.88323 | 0.144583 | 4.31884 | 34.1899 | 29.8711 | -0.0603566 | -0.531333 | 8.27189 | 8.80322 | 1094.355 | [9 empty] | 1435.001 | 14.73596 | 0.136463 | 4.09603 | 34.1118 | 30.0157 | -0.0594365 | -0.536675 | 8.49272 | 9.02939 | 1083.526 | 13.6463 | 1231.388 | 0.1279208 | [6 empty] | 2869.001 | 14.68064 | 0.137821 | 4.0509 | 33.4433 | 29.3924 | -0.0586453 | -0.447001 | 7.17512 | 7.62212 | 1079.459 | [10 empty] | 14.50143164 | 0.137957 | 4.14412 | 341.832 | 300.391 | -0.0536077 | -0.460617 | 813.175 | 859.237 | [11 empty] | 14.42662598 | 0.137246 | 4.04215 | 334.941 | 294.519 | -0.0530605 | -0.472684 | 843.571 | 890.839 | [11 empty] | 14.54738672 | 0.133697 | 4.02999 | 341.728 | 301.428 | -0.0468132 | -0.410599 | 836.041 | 877.101 | [11 empty] | 14.4842754 | 0.136675 | 416.055 | 346.017 | 304.412 | -0.0550416 | -0.485604 | 83.369 | 88.225 | [11 empty] | 14.3774551 | 0.13781 | 390.978 | 322.805 | 283.707 | -0.0542543 | -0.466697 | 813.534 | 860.203 | [11 empty] | 14.36201758 | 0.136255 | 400.224 | 333.754 | 293.732 | -0.0559051 | -0.482921 | 815.531 | 863.823 | [11 empty] | 14.69617578 | 0.136038 | 402.434 | 336.068 | 295.825 | -0.0554653 | -0.484779 | 825.543 | 874.021 | [11 empty] | 14.6745127 | 0.138192 | 40.733 | 33.549 | 294.757 | -0.0556003 | -0.491735 | 835.237 | 884.411 | [11 empty] | 14.6810313 | 0.139316 | 412.277 | 337.157 | 295.929 | -0.0557454 | -0.47684 | 807.704 | 855.388 | [11 empty] | 13.60913281 | 0.0629478 | 18297 | 308967 | 29067 | -0.0272441 | -0.234788 | 838314 | [12 empty] | 14.698682 | 0.136121 | 409804 | 342038 | 301058 | -0.0598817 | -0.525144 | 824455 | 876969 | [11 empty] | 14.72200293 | 0.136526 | 408725 | 340247 | 299375 | -0.0602503 | -0.538782 | 84036 | 894239
1438.001 | 14.74734 | 0.14298 | 4.12401 | 32.9673 | 28.8433 | -0.0545785 | -0.491608 | 8.51576 | 9.00736 | 1084.363 | [29 empty] | 2875.001 | 14.51907 | 0.140738 | 4.13955 | 33.5528 | 29.4132 | -0.0570126 | -0.499429 | 8.26056 | 8.75999 | 1067.579 | [9 empty] | 1438.001 | 14.45049 | 0.140765 | 4.21962 | 34.196 | 29.9763 | -0.0608216 | -0.555385 | 8.576 | 9.13138 | 1062.536 | [29 empty] | 2875.001 | 14.49011 | 0.139249 | 3.98702 | 32.6193 | 28.6323 | -0.0609929 | -0.50065 | 7.70767 | 8.20832 | 1065.449 | [9 empty] | 1438.001 | 14.88597 | 0.145154 | 4.33591 | 34.207 | 29.8711 | -0.0605719 | -0.533228 | 8.27 | 8.80322 | 1094.557 | [9 empty] | 1438.001 | 14.73958 | 0.137023 | 4.11285 | 34.1286 | 30.0157 | -0.0596333 | -0.538452 | 8.49094 | 9.02939 | 1083.792 | 13.7023 | 1232.297 | 0.1284134 | [6 empty] | 2875.001 | 14.68385 | 0.13837 | 4.06702 | 33.4594 | 29.3924 | -0.058884 | -0.448821 | 7.1733 | 7.62212 | 1079.695 | [10 empty] | 14.50544531 | 0.138482 | 4.15986 | 341.989 | 300.391 | -0.0538236 | -0.462472 | 812.989 | 859.237 | [11 empty] | 14.43027832 | 0.137791 | 4.05822 | 335.101 | 294.519 | -0.0532424 | -0.474304 | 843.408 | 890.839 | [11 empty] | 14.55149707 | 0.134227 | 4.04597 | 341.887 | 301.428 | -0.0469491 | -0.411791 | 835.922 | 877.101 | [11 empty] | 14.4875977 | 0.137208 | 417.679 | 34.618 | 304.412 | -0.0552334 | -0.487296 | 83.352 | 88.225 | [11 empty] | 14.3818369 | 0.138346 | 392.498 | 322.957 | 283.707 | -0.0544596 | -0.468463 | 813.357 | 860.203 | [11 empty] | 14.36593359 | 0.136782 | 401.772 | 333.909 | 293.732 | -0.056096 | -0.48457 | 815.366 | 863.823 | [11 empty] | 14.70017578 | 0.13658 | 404.037 | 336.228 | 295.825 | -0.0556362 | -0.486272 | 825.393 | 874.021 | [11 empty] | 14.67784277 | 0.138748 | 408.968 | 335.654 | 294.757 | -0.0557933 | -0.493442 | 835.067 | 884.411 | [11 empty] | 14.6840576 | 0.139873 | 413.924 | 337.321 | 295.929 | -0.0559162 | -0.478301 | 807.558 | 855.388 | [11 empty] | 13.61764355 | 0.0632525 | 183856 | 309056 | 29067 | -0.0273732 | -0.2359 | 838203 | [12 empty] | 14.701662 | 0.136671 | 411459 | 342203 | 301058 | -0.0601036 | -0.52709 | 82426 | 876969 | [11 empty] | 14.72419141 | 0.13707 | 410354 | 34041 | 299375 | -0.0604854 | -0.540884 | 84015 | 894239
1441.001 | 14.74990625 | 0.143532 | 4.13993 | 32.9833 | 28.8433 | -0.0547934 | -0.493544 | 8.51382 | 9.00736 | 1084.552 | [29 empty] | 2881.001 | 14.52239 | 0.141279 | 4.15547 | 33.5687 | 29.4132 | -0.0572536 | -0.501541 | 8.25845 | 8.75999 | 1067.823 | [9 empty] | 1441.001 | 14.45394 | 0.141304 | 4.23578 | 34.2121 | 29.9763 | -0.0610396 | -0.557376 | 8.57401 | 9.13138 | 1062.79 | [29 empty] | 2881.001 | 14.49396 | 0.139801 | 4.00283 | 32.6351 | 28.6323 | -0.0612259 | -0.502562 | 7.70576 | 8.20832 | 1065.733 | [9 empty] | 1441.001 | 14.8883 | 0.145716 | 4.35271 | 34.2238 | 29.8711 | -0.0607787 | -0.535049 | 8.26818 | 8.80322 | 1094.728 | [9 empty] | 1441.001 | 14.74167 | 0.137569 | 4.12924 | 34.145 | 30.0157 | -0.0598328 | -0.540254 | 8.48914 | 9.02939 | 1083.947 | 13.7569 | 1233.064 | 0.1288935 | [6 empty] | 2881.001 | 14.68601 | 0.138931 | 4.08351 | 33.4759 | 29.3924 | -0.059128 | -0.450681 | 7.17144 | 7.62212 | 1079.853 | [10 empty] | 14.50877832 | 0.13905 | 4.17692 | 34.216 | 300.391 | -0.054008 | -0.464056 | 812.831 | 859.237 | [11 empty] | 14.43411621 | 0.138342 | 4.07445 | 335.264 | 294.519 | -0.0534499 | -0.476152 | 843.224 | 890.839 | [11 empty] | 14.55443066 | 0.134762 | 4.06209 | 342.048 | 301.428 | -0.0471077 | -0.413182 | 835.783 | 877.101 | [11 empty] | 14.4890264 | 0.137738 | 419.291 | 346.341 | 304.412 | -0.0554359 | -0.489083 | 833.342 | 88.225 | [11 empty] | 14.3845361 | 0.138865 | 393.971 | 323.104 | 283.707 | -0.05465 | -0.470101 | 813.193 | 860.203 | [11 empty] | 14.36895215 | 0.13732 | 403.351 | 334.067 | 293.732 | -0.0562991 | -0.486325 | 815.191 | 863.823 | [11 empty] | 14.70308398 | 0.137118 | 40.563 | 336.388 | 295.825 | -0.0558214 | -0.487891 | 825.232 | 874.021 | [11 empty] | 14.68128418 | 0.139284 | 41.055 | 335.812 | 294.757 | -0.0559687 | -0.494993 | 834.911 | 884.411 | [11 empty] | 14.6874492 | 0.14041 | 415.513 | 33.748 | 295.929 | -0.0560896 | -0.479784 | 80.741 | 855.388 | [11 empty] | 13.62560352 | 0.0635607 | 184752 | 309146 | 29067 | -0.0274988 | -0.236983 | 838095 | [12 empty] | 14.704995 | 0.137215 | 413096 | 342367 | 301058 | -0.0603046 | -0.528853 | 824084 | 876969 | [11 empty] | 14.72793945 | 0.137613 | 411977 | 340573 | 299375 | -0.0607125 | -0.542915 | 839947 | 894239
1444.001 | 14.75294 | 0.144082 | 4.15581 | 32.9991 | 28.8433 | -0.0549986 | -0.495393 | 8.51197 | 9.00736 | 1084.775 | [29 empty] | 2887.001 | 14.52576 | 0.141824 | 4.17151 | 33.5847 | 29.4132 | -0.0574884 | -0.503598 | 8.25639 | 8.75999 | 1068.071 | [9 empty] | 1444.001 | 14.4578 | 0.141846 | 4.25202 | 34.2284 | 29.9763 | -0.0612623 | -0.55941 | 8.57197 | 9.13138 | 1063.074 | [29 empty] | 2887.001 | 14.49796 | 0.140346 | 4.01842 | 32.6507 | 28.6323 | -0.0614427 | -0.504342 | 7.70398 | 8.20832 | 1066.027 | [9 empty] | 1444.001 | 14.88943 | 0.146293 | 4.36992 | 34.241 | 29.8711 | -0.060993 | -0.536935 | 8.26629 | 8.80322 | 1094.811 | [9 empty] | 1444.001 | 14.74491 | 0.138131 | 4.14611 | 34.1618 | 30.0157 | -0.0600512 | -0.542226 | 8.48717 | 9.02939 | 1084.185 | 13.8131 | 1233.944 | 0.1293874 | [6 empty] | 2887.001 | 14.68755 | 0.13948 | 4.09964 | 33.492 | 29.3924 | -0.0593487 | -0.452363 | 7.16976 | 7.62212 | 1079.967 | [10 empty] | 14.51041211 | 0.139566 | 4.19245 | 342.315 | 300.391 | -0.0542 | -0.465706 | 812.666 | 859.237 | [11 empty] | 14.43685645 | 0.138893 | 4.09066 | 335.426 | 294.519 | -0.0535984 | -0.477475 | 843.091 | 890.839 | [11 empty] | 14.55745703 | 0.135282 | 4.07778 | 342.205 | 301.428 | -0.0472645 | -0.414558 | 835.645 | 877.101 | [11 empty] | 14.4923838 | 0.138266 | 420.899 | 346.502 | 304.412 | -0.055627 | -0.490769 | 833.173 | 88.225 | [11 empty] | 14.3887891 | 0.139439 | 395.598 | 323.267 | 283.707 | -0.0548166 | -0.471534 | 81.305 | 860.203 | [11 empty] | 14.37337402 | 0.137855 | 404.924 | 334.224 | 293.732 | -0.0565106 | -0.488152 | 815.008 | 863.823 | [11 empty] | 14.70766602 | 0.137658 | 407.227 | 336.547 | 295.825 | -0.056005 | -0.489495 | 825.071 | 874.021 | [11 empty] | 14.68444434 | 0.139843 | 412.197 | 335.976 | 294.757 | -0.056169 | -0.496764 | 834.734 | 884.411 | [11 empty] | 14.6901406 | 0.140968 | 417.164 | 337.645 | 295.929 | -0.0562621 | -0.481259 | 807.262 | 855.388 | [11 empty] | 13.6337832 | 0.0638605 | 185623 | 309233 | 29067 | -0.0276234 | -0.238056 | 837987 | [12 empty] | 14.70722 | 0.137753 | 414714 | 342529 | 301058 | -0.0605061 | -0.53062 | 823907 | 876969 | [11 empty] | 14.73184082 | 0.138159 | 413613 | 340736 | 299375 | -0.0609286 | -0.544847 | 839754 | 894239
1447.001 | 14.75832 | 0.144633 | 4.1717 | 33.015 | 28.8433 | -0.0552299 | -0.497476 | 8.50989 | 9.00736 | 1085.17 | [29 empty] | 2893.001 | 14.53012 | 0.14236 | 4.18727 | 33.6005 | 29.4132 | -0.0577274 | -0.505691 | 8.2543 | 8.75999 | 1068.391 | [9 empty] | 1447.001 | 14.46122 | 0.142392 | 4.2684 | 34.2448 | 29.9763 | -0.0614863 | -0.561455 | 8.56993 | 9.13138 | 1063.325 | [29 empty] | 2893.001 | 14.50212 | 0.140906 | 4.03447 | 32.6667 | 28.6323 | -0.0616694 | -0.506203 | 7.70212 | 8.20832 | 1066.333 | [9 empty] | 1447.001 | 14.89014 | 0.146853 | 4.38667 | 34.2578 | 29.8711 | -0.0611979 | -0.538739 | 8.26449 | 8.80322 | 1094.863 | [9 empty] | 1447.001 | 14.7478 | 0.13868 | 4.16257 | 34.1783 | 30.0157 | -0.060244 | -0.543967 | 8.48543 | 9.02939 | 1084.397 | 13.868 | 1234.782 | 0.1298697 | [6 empty] | 2893.001 | 14.68922 | 0.140039 | 4.11608 | 33.5084 | 29.3924 | -0.0595745 | -0.454084 | 7.16804 | 7.62212 | 1080.09 | [10 empty] | 14.51304199 | 0.140106 | 4.20865 | 342.477 | 300.391 | -0.0543766 | -0.467224 | 812.514 | 859.237 | [11 empty] | 14.43910938 | 0.139423 | 4.10629 | 335.582 | 294.519 | -0.053802 | -0.479289 | 84.291 | 890.839 | [11 empty] | 14.56220801 | 0.135804 | 4.0935 | 342.363 | 301.428 | -0.0474182 | -0.415905 | 83.551 | 877.101 | [11 empty] | 14.4971572 | 0.138796 | 42.251 | 346.663 | 304.412 | -0.0558324 | -0.492582 | 832.992 | 88.225 | [11 empty] | 14.3932139 | 0.139991 | 397.165 | 323.424 | 283.707 | -0.0550072 | -0.473174 | 812.886 | 860.203 | [11 empty] | 14.37795605 | 0.138393 | 406.504 | 334.382 | 293.732 | -0.0567095 | -0.48987 | 814.836 | 863.823 | [11 empty] | 14.71124707 | 0.138207 | 40.885 | 33.671 | 295.825 | -0.0561893 | -0.491106 | 82.491 | 874.021 | [11 empty] | 14.68739551 | 0.140397 | 413.829 | 33.614 | 294.757 | -0.0563468 | -0.498337 | 834.577 | 884.411 | [11 empty] | 14.6925332 | 0.141508 | 418.762 | 337.805 | 295.929 | -0.0564478 | -0.482848 | 807.103 | 855.388 | [11 empty] | 13.64224414 | 0.0641661 | 186512 | 309322 | 29067 | -0.0277424 | -0.239082 | 837885 | [12 empty] | 14.709734 | 0.138308 | 416387 | 342696 | 301058 | -0.0607367 | -0.532642 | 823705 | 876969 | [11 empty] | 14.73338574 | 0.138722 | 415299 | 340905 | 299375 | -0.0611413 | -0.546749 | 839564 | 894239
1450.001 | 14.76071 | 0.145188 | 4.18769 | 33.031 | 28.8433 | -0.0554325 | -0.4993 | 8.50806 | 9.00736 | 1085.347 | [29 empty] | 2899.001 | 14.53416 | 0.142904 | 4.20327 | 33.6165 | 29.4132 | -0.0579613 | -0.50774 | 8.25225 | 8.75999 | 1068.688 | [9 empty] | 1450.001 | 14.46381 | 0.142931 | 4.28456 | 34.2609 | 29.9763 | -0.0617069 | -0.56347 | 8.56791 | 9.13138 | 1063.515 | [29 empty] | 2899.001 | 14.50584 | 0.141462 | 4.05039 | 32.6827 | 28.6323 | -0.0618912 | -0.508023 | 7.7003 | 8.20832 | 1066.606 | [9 empty] | 1450.001 | 14.89222 | 0.147428 | 4.40382 | 34.2749 | 29.8711 | -0.0614098 | -0.540604 | 8.26262 | 8.80322 | 1095.016 | [9 empty] | 1450.001 | 14.75054 | 0.139235 | 4.17924 | 34.195 | 30.0157 | -0.0604435 | -0.545768 | 8.48363 | 9.02939 | 1084.599 | 13.9235 | 1235.613 | 0.130357 | [6 empty] | 2899.001 | 14.69167 | 0.140601 | 4.13261 | 33.525 | 29.3924 | -0.0598149 | -0.455916 | 7.1662 | 7.62212 | 1080.27 | [10 empty] | 14.5146123 | 0.140659 | 4.22526 | 342.643 | 300.391 | -0.0545904 | -0.469061 | 812.331 | 859.237 | [11 empty] | 14.4425791 | 0.139955 | 4.12195 | 335.739 | 294.519 | -0.0539946 | -0.481005 | 842.738 | 890.839 | [11 empty] | 14.5664668 | 0.136342 | 4.10973 | 342.525 | 301.428 | -0.0475572 | -0.417124 | 835.388 | 877.101 | [11 empty] | 14.4990332 | 0.139327 | 424.128 | 346.825 | 304.412 | -0.0560485 | -0.494488 | 832.801 | 88.225 | [11 empty] | 14.3964004 | 0.14054 | 398.721 | 323.579 | 283.707 | -0.0551979 | -0.474814 | 812.722 | 860.203 | [11 empty] | 14.38097559 | 0.13895 | 408.139 | 334.546 | 293.732 | -0.0569105 | -0.491606 | 814.662 | 863.823 | [11 empty] | 14.71361328 | 0.138758 | 410.481 | 336.873 | 295.825 | -0.0563724 | -0.492706 | 82.475 | 874.021 | [11 empty] | 14.68872461 | 0.140947 | 415.451 | 336.302 | 294.757 | -0.056537 | -0.500019 | 834.409 | 884.411 | [11 empty] | 14.6932764 | 0.142081 | 420.459 | 337.975 | 295.929 | -0.0566036 | -0.484181 | 80.697 | 855.388 | [11 empty] | 13.64997656 | 0.0644699 | 187395 | 30941 | 29067 | -0.0278786 | -0.240255 | 837767 | [12 empty] | 14.710904 | 0.138853 | 418027 | 34286 | 301058 | -0.0609353 | -0.534384 | 823531 | 876969 | [11 empty] | 14.73527148 | 0.139274 | 416952 | 34107 | 299375 | -0.0613599 | -0.548704 | 839368 | 894239
1453.001 | 14.76173 | 0.145752 | 4.20399 | 33.0473 | 28.8433 | -0.0556689 | -0.50143 | 8.50593 | 9.00736 | 1085.422 | [29 empty] | 2905.001 | 14.5366 | 0.143453 | 4.21942 | 33.6326 | 29.4132 | -0.0582018 | -0.509847 | 8.25014 | 8.75999 | 1068.868 | [9 empty] | 1453.001 | 14.46535 | 0.143484 | 4.30112 | 34.2775 | 29.9763 | -0.0619279 | -0.565488 | 8.5659 | 9.13138 | 1063.629 | [29 empty] | 2905.001 | 14.50806 | 0.142024 | 4.06647 | 32.6987 | 28.6323 | -0.0621238 | -0.509932 | 7.69839 | 8.20832 | 1066.769 | [9 empty] | 1453.001 | 14.89481 | 0.147996 | 4.42079 | 34.2919 | 29.8711 | -0.0616064 | -0.542335 | 8.26089 | 8.80322 | 1095.207 | [9 empty] | 1453.001 | 14.75324 | 0.139748 | 4.19464 | 34.2104 | 30.0157 | -0.0606551 | -0.547679 | 8.48172 | 9.02939 | 1084.797 | 13.9748 | 1236.395 | 0.1308072 | [6 empty] | 2905.001 | 14.69467 | 0.141158 | 4.14897 | 33.5413 | 29.3924 | -0.0600309 | -0.457563 | 7.16456 | 7.62212 | 1080.49 | [10 empty] | 14.51715137 | 0.141187 | 4.24113 | 342.802 | 300.391 | -0.0547597 | -0.470515 | 812.185 | 859.237 | [11 empty] | 14.44648145 | 0.140498 | 4.13794 | 335.899 | 294.519 | -0.054197 | -0.482808 | 842.558 | 890.839 | [11 empty] | 14.57062109 | 0.136881 | 4.12596 | 342.687 | 301.428 | -0.0477107 | -0.418471 | 835.254 | 877.101 | [11 empty] | 14.5025713 | 0.139854 | 425.731 | 346.985 | 304.412 | -0.0562297 | -0.496086 | 832.641 | 88.225 | [11 empty] | 14.3986387 | 0.141094 | 400.293 | 323.736 | 283.707 | -0.0553824 | -0.476401 | 812.563 | 860.203 | [11 empty] | 14.38191895 | 0.139488 | 409.719 | 334.704 | 293.732 | -0.0571124 | -0.49335 | 814.488 | 863.823 | [11 empty] | 14.71402246 | 0.13931 | 412.112 | 337.036 | 295.825 | -0.0565556 | -0.494308 | 82.459 | 874.021 | [11 empty] | 14.69049609 | 0.141493 | 417.061 | 336.463 | 294.757 | -0.0567149 | -0.501593 | 834.251 | 884.411 | [11 empty] | 14.6965059 | 0.142623 | 422.063 | 338.135 | 295.929 | -0.0567768 | -0.485662 | 806.822 | 855.388 | [11 empty] | 13.65701953 | 0.0647824 | 188303 | 309501 | 29067 | -0.0279932 | -0.241243 | 837669 | [12 empty] | 14.713878 | 0.139393 | 419652 | 343023 | 301058 | -0.0611477 | -0.536247 | 823345 | 876969 | [11 empty] | 14.73706641 | 0.139828 | 418611 | 341236 | 299375 | -0.0615897 | -0.550759 | 839163 | 894239
1456.001 | 14.7636 | 0.146325 | 4.2205 | 33.0638 | 28.8433 | -0.0558721 | -0.50326 | 8.5041 | 9.00736 | 1085.559 | [29 empty] | 2911.001 | 14.53804 | 0.144005 | 4.23564 | 33.6489 | 29.4132 | -0.0584449 | -0.511977 | 8.24801 | 8.75999 | 1068.973 | [9 empty] | 1456.001 | 14.46709 | 0.144033 | 4.31757 | 34.2939 | 29.9763 | -0.0621501 | -0.567516 | 8.56387 | 9.13138 | 1063.756 | [29 empty] | 2911.001 | 14.5099 | 0.142584 | 4.08252 | 32.7148 | 28.6323 | -0.062325 | -0.511584 | 7.69674 | 8.20832 | 1066.904 | [9 empty] | 1456.001 | 14.89707 | 0.148555 | 4.43751 | 34.3086 | 29.8711 | -0.0618095 | -0.544123 | 8.2591 | 8.80322 | 1095.373 | [9 empty] | 1456.001 | 14.7541 | 0.140352 | 4.21278 | 34.2285 | 30.0157 | -0.0608486 | -0.549426 | 8.47997 | 9.02939 | 1084.86 | 14.0352 | 1237.123 | 0.131337 | [6 empty] | 2911.001 | 14.69695 | 0.141719 | 4.16545 | 33.5578 | 29.3924 | -0.0602578 | -0.459293 | 7.16283 | 7.62212 | 1080.658 | [10 empty] | 14.5194043 | 0.141715 | 4.25698 | 342.961 | 300.391 | -0.0549745 | -0.472361 | 08,12,2022 | 859.237 | [11 empty] | 14.44834375 | 0.141046 | 4.15406 | 33.606 | 294.519 | -0.0543798 | -0.484436 | 842.395 | 890.839 | [11 empty] | 14.57174219 | 0.137419 | 4.14218 | 342.849 | 301.428 | -0.0478615 | -0.419793 | 835.121 | 877.101 | [11 empty] | 14.5071797 | 0.140394 | 427.376 | 347.149 | 304.412 | -0.0564141 | -0.497713 | 832.479 | 88.225 | [11 empty] | 14.4012402 | 0.141643 | 401.851 | 323.892 | 283.707 | -0.0555742 | -0.478051 | 812.398 | 860.203 | [11 empty] | 14.38441797 | 0.140012 | 41.126 | 334.858 | 293.732 | -0.0573206 | -0.495148 | 814.308 | 863.823 | [11 empty] | 14.71597168 | 0.139847 | 413.703 | 337.195 | 295.825 | -0.0567338 | -0.495865 | 824.434 | 874.021 | [11 empty] | 14.69466211 | 0.142039 | 418.671 | 336.624 | 294.757 | -0.0568878 | -0.503122 | 834.099 | 884.411 | [11 empty] | 14.7009961 | 0.14318 | 423.711 | 33.83 | 295.929 | -0.0569267 | -0.486944 | 806.694 | 855.388 | [11 empty] | 13.66350684 | 0.0650905 | 189199 | 30959 | 29067 | -0.0281253 | -0.242382 | 837555 | [12 empty] | 14.716105 | 0.139931 | 421274 | 343185 | 301058 | -0.0613636 | -0.53814 | 823155 | 876969 | [11 empty] | 14.7399502 | 0.14037 | 420233 | 341398 | 299375 | -0.0618133 | -0.552758 | 838963 | 894239
1459.001 | 14.76633 | 0.146884 | 4.23662 | 33.0799 | 28.8433 | -0.0560925 | -0.505246 | 8.50212 | 9.00736 | 1085.76 | [29 empty] | 2917.001 | 14.5408 | 0.144546 | 4.25156 | 33.6648 | 29.4132 | -0.0586807 | -0.514042 | 8.24595 | 8.75999 | 1069.176 | [9 empty] | 1459.001 | 14.47158 | 0.144591 | 4.33432 | 34.3107 | 29.9763 | -0.0623885 | -0.569694 | 8.56169 | 9.13138 | 1064.087 | [29 empty] | 2917.001 | 14.51301 | 0.143137 | 4.09834 | 32.7306 | 28.6323 | -0.062548 | -0.513414 | 7.69491 | 8.20832 | 1067.133 | [9 empty] | 1459.001 | 14.89926 | 0.149122 | 4.45442 | 34.3255 | 29.8711 | -0.0620164 | -0.545945 | 8.25728 | 8.80322 | 1095.534 | [9 empty] | 1459.001 | 14.75667 | 0.140928 | 4.23005 | 34.2458 | 30.0157 | -0.0610331 | -0.551092 | 8.4783 | 9.02939 | 1085.049 | 14.0928 | 1237.963 | 0.131842 | [6 empty] | 2917.001 | 14.69914 | 0.142275 | 4.1818 | 33.5742 | 29.3924 | -0.0605045 | -0.461173 | 7.16095 | 7.62212 | 1080.819 | [10 empty] | 14.52374512 | 0.142233 | 4.27255 | 343.116 | 300.391 | -0.0551771 | -0.474102 | 811.826 | 859.237 | [11 empty] | 14.45211914 | 0.141588 | 4.17003 | 33.622 | 294.519 | -0.0545659 | -0.486094 | 842.229 | 890.839 | [11 empty] | 14.57389453 | 0.137952 | 4.15824 | 34.301 | 301.428 | -0.0480129 | -0.421122 | 834.989 | 877.101 | [11 empty] | 14.5099443 | 0.140923 | 428.987 | 347.311 | 304.412 | -0.0566161 | -0.499496 | 8.323 | 88.225 | [11 empty] | 14.4053711 | 0.142185 | 40.339 | 324.046 | 283.707 | -0.0557594 | -0.479644 | 812.239 | 860.203 | [11 empty] | 14.3876709 | 0.140557 | 41.286 | 335.018 | 293.732 | -0.0574956 | -0.49666 | 814.157 | 863.823 | [11 empty] | 14.72020313 | 0.140393 | 415.317 | 337.356 | 295.825 | -0.0569119 | -0.497422 | 824.278 | 874.021 | [11 empty] | 14.69754688 | 0.142582 | 42.027 | 336.784 | 294.757 | -0.0570542 | -0.504594 | 833.951 | 884.411 | [11 empty] | 14.702417 | 0.143726 | 425.326 | 338.461 | 295.929 | -0.0571086 | -0.4885 | 806.538 | 855.388 | [11 empty] | 13.67009082 | 0.0653997 | 190097 | 30968 | 29067 | -0.0282623 | -0.243563 | 837437 | [12 empty] | 14.71911 | 0.14047 | 422894 | 343347 | 301058 | -0.0615694 | -0.539945 | 822975 | 876969 | [11 empty] | 14.74130273 | 0.140917 | 421872 | 341562 | 299375 | -0.0620449 | -0.554829 | 838756 | 894239
1462.001 | 14.76927 | 0.147446 | 4.25282 | 33.0961 | 28.8433 | -0.0563074 | -0.507181 | 8.50018 | 9.00736 | 1085.976 | [29 empty] | 2923.001 | 14.5442 | 0.145095 | 4.26772 | 33.681 | 29.4132 | -0.058895 | -0.51592 | 8.24407 | 8.75999 | 1069.426 | [9 empty] | 1462.001 | 14.47462 | 0.145129 | 4.35043 | 34.3268 | 29.9763 | -0.0626154 | -0.571765 | 8.55962 | 9.13138 | 1064.31 | [29 empty] | 2923.001 | 14.51706 | 0.143697 | 4.11438 | 32.7467 | 28.6323 | -0.06274 | -0.51499 | 7.69333 | 8.20832 | 1067.431 | [9 empty] | 1462.001 | 14.90132 | 0.149687 | 4.47131 | 34.3424 | 29.8711 | -0.0622171 | -0.547711 | 8.25551 | 8.80322 | 1095.685 | [9 empty] | 1462.001 | 14.75887 | 0.141471 | 4.24636 | 34.2621 | 30.0157 | -0.061245 | -0.553005 | 8.47639 | 9.02939 | 1085.211 | 14.1471 | 1238.737 | 0.1323178 | [6 empty] | 2923.001 | 14.70117 | 0.142837 | 4.19833 | 33.5907 | 29.3924 | -0.0607401 | -0.462968 | 7.15915 | 7.62212 | 1080.969 | [10 empty] | 14.52727148 | 0.142797 | 4.28948 | 343.286 | 300.391 | -0.0553482 | -0.475572 | 811.679 | 859.237 | [11 empty] | 14.45608301 | 0.142129 | 4.18596 | 336.379 | 294.519 | -0.0547498 | -0.487732 | 842.066 | 890.839 | [11 empty] | 14.57785645 | 0.138483 | 4.17425 | 34.317 | 301.428 | -0.0481569 | -0.422384 | 834.862 | 877.101 | [11 empty] | 14.5136484 | 0.141452 | 430.597 | 347.472 | 304.412 | -0.0568184 | -0.50128 | 832.122 | 88.225 | [11 empty] | 14.4072314 | 0.142729 | 404.933 | 32.42 | 283.707 | -0.0559399 | -0.481197 | 812.084 | 860.203 | [11 empty] | 14.39088867 | 0.141105 | 414.469 | 335.179 | 293.732 | -0.0576977 | -0.498406 | 813.982 | 863.823 | [11 empty] | 14.72352832 | 0.140931 | 41.691 | 337.516 | 295.825 | -0.057084 | -0.498926 | 824.128 | 874.021 | [11 empty] | 14.70043945 | 0.143127 | 421.875 | 336.944 | 294.757 | -0.0572296 | -0.506145 | 833.796 | 884.411 | [11 empty] | 14.7056377 | 0.144292 | 427.001 | 338.629 | 295.929 | -0.0572706 | -0.489886 | 8.064 | 855.388 | [11 empty] | 13.67642676 | 0.0657079 | 190993 | 30977 | 29067 | -0.0283856 | -0.244625 | 83733 | [12 empty] | 14.722352 | 0.141019 | 424548 | 343512 | 301058 | -0.0617758 | -0.541754 | 822794 | 876969 | [11 empty] | 14.74517383 | 0.141458 | 423491 | 341724 | 299375 | -0.0622488 | -0.556653 | 838573 | 894239
1465.001 | 14.77169 | 0.148007 | 4.26902 | 33.1123 | 28.8433 | -0.0565244 | -0.509136 | 8.49823 | 9.00736 | 1086.154 | [29 empty] | 2929.001 | 14.54821 | 0.145638 | 4.28368 | 33.6969 | 29.4132 | -0.0591172 | -0.517866 | 8.24212 | 8.75999 | 1069.722 | [9 empty] | 1465.001 | 14.47693 | 0.145677 | 4.36686 | 34.3432 | 29.9763 | -0.0628366 | -0.573785 | 8.5576 | 9.13138 | 1064.48 | [29 empty] | 2929.001 | 14.52045 | 0.144259 | 4.13047 | 32.7627 | 28.6323 | -0.0629577 | -0.516777 | 7.69155 | 8.20832 | 1067.68 | [9 empty] | 1465.001 | 14.90391 | 0.15024 | 4.48785 | 34.3589 | 29.8711 | -0.0624112 | -0.54942 | 8.25381 | 8.80322 | 1095.876 | [9 empty] | 1465.001 | 14.76137 | 0.142037 | 4.26334 | 34.2791 | 30.0157 | -0.0614149 | -0.554539 | 8.47486 | 9.02939 | 1085.395 | 14.2037 | 1239.561 | 0.1328135 | [6 empty] | 2929.001 | 14.70367 | 0.1434 | 4.21485 | 33.6072 | 29.3924 | -0.0609688 | -0.464711 | 7.15741 | 7.62212 | 1081.152 | [10 empty] | 14.52997363 | 0.143338 | 4.30573 | 343.448 | 300.391 | -0.0555416 | -0.477234 | 811.513 | 859.237 | [11 empty] | 14.45932227 | 0.142678 | 4.20216 | 336.541 | 294.519 | -0.0549356 | -0.489388 | 8.419 | 890.839 | [11 empty] | 14.58059277 | 0.139014 | 4.19027 | 34.333 | 301.428 | -0.0483057 | -0.42369 | 834.732 | 877.101 | [11 empty] | 14.5178115 | 0.141997 | 432.255 | 347.637 | 304.412 | -0.0570004 | -0.502886 | 831.961 | 88.225 | [11 empty] | 14.4106455 | 0.143278 | 406.491 | 324.356 | 283.707 | -0.0561301 | -0.482833 | 81.192 | 860.203 | [11 empty] | 14.39498926 | 0.141632 | 416.018 | 335.333 | 293.732 | -0.0578901 | -0.500068 | 813.816 | 863.823 | [11 empty] | 14.727375 | 0.141475 | 418.518 | 337.677 | 295.825 | -0.0572784 | -0.500625 | 823.958 | 874.021 | [11 empty] | 14.70440625 | 0.143679 | 423.502 | 337.107 | 294.757 | -0.0574132 | -0.507768 | 833.634 | 884.411 | [11 empty] | 14.7095596 | 0.144848 | 428.646 | 338.794 | 295.929 | -0.057435 | -0.491292 | 806.259 | 855.388 | [11 empty] | 13.6843418 | 0.0660174 | 191893 | 30986 | 29067 | -0.0285104 | -0.245701 | 837223 | [12 empty] | 14.725254 | 0.141568 | 426203 | 343678 | 301058 | -0.0619821 | -0.543564 | 822613 | 876969 | [11 empty] | 14.74839355 | 0.142005 | 425128 | 341888 | 299375 | -0.0624778 | -0.558701 | 838369 | 894239
1468.001 | 14.77497 | 0.148583 | 4.28562 | 33.1289 | 28.8433 | -0.0567219 | -0.510915 | 8.49645 | 9.00736 | 1086.395 | [29 empty] | 2935.001 | 14.55108 | 0.14618 | 4.29961 | 33.7128 | 29.4132 | -0.0593469 | -0.519878 | 8.24011 | 8.75999 | 1069.932 | [9 empty] | 1468.001 | 14.47994 | 0.146225 | 4.3833 | 34.3596 | 29.9763 | -0.0630505 | -0.575739 | 8.55565 | 9.13138 | 1064.702 | [29 empty] | 2935.001 | 14.52313 | 0.144827 | 4.14673 | 32.779 | 28.6323 | -0.0631555 | -0.5184 | 7.68992 | 8.20832 | 1067.877 | [9 empty] | 1468.001 | 14.90531 | 0.150817 | 4.50506 | 34.3762 | 29.8711 | -0.0626166 | -0.551228 | 8.252 | 8.80322 | 1095.979 | [9 empty] | 1468.001 | 14.76424 | 0.142589 | 4.27991 | 34.2956 | 30.0157 | -0.0616239 | -0.556427 | 8.47297 | 9.02939 | 1085.606 | 14.2589 | 1240.402 | 0.1332967 | [6 empty] | 2935.001 | 14.70633 | 0.143964 | 4.23144 | 33.6238 | 29.3924 | -0.0611872 | -0.466376 | 7.15575 | 7.62212 | 1081.348 | [10 empty] | 14.53293555 | 0.143889 | 4.32228 | 343.614 | 300.391 | -0.0557372 | -0.478914 | 811.345 | 859.237 | [11 empty] | 14.4634668 | 0.143215 | 4.21796 | 336.699 | 294.519 | -0.0551336 | -0.491151 | 841.724 | 890.839 | [11 empty] | 14.58430859 | 0.13955 | 4.20644 | 343.492 | 301.428 | -0.0484514 | -0.424968 | 834.604 | 877.101 | [11 empty] | 14.5183945 | 0.14254 | 433.907 | 347.803 | 304.412 | -0.0571922 | -0.504578 | 831.792 | 88.225 | [11 empty] | 14.4151572 | 0.143824 | 408.038 | 324.511 | 283.707 | -0.0563161 | -0.484433 | 81.176 | 860.203 | [11 empty] | 14.39895703 | 0.142171 | 417.602 | 335.492 | 293.732 | -0.0580816 | -0.501722 | 813.651 | 863.823 | [11 empty] | 14.73024609 | 0.142027 | 42.015 | 33.784 | 295.825 | -0.0574476 | -0.502104 | 82.381 | 874.021 | [11 empty] | 14.70839551 | 0.144234 | 425.139 | 337.271 | 294.757 | -0.0575848 | -0.509286 | 833.482 | 884.411 | [11 empty] | 14.7130283 | 0.145389 | 430.249 | 338.954 | 295.929 | -0.0576007 | -0.492709 | 806.117 | 855.388 | [11 empty] | 13.69255957 | 0.0663225 | 19278 | 309948 | 29067 | -0.0286412 | -0.246828 | 83711 | [12 empty] | 14.728769 | 0.142113 | 427841 | 343842 | 301058 | -0.062194 | -0.545422 | 822427 | 876969 | [11 empty] | 14.75130176 | 0.142553 | 426768 | 342052 | 299375 | -0.0627178 | -0.560847 | 838154 | 894239
1471.001 | 14.77762 | 0.149145 | 4.30185 | 33.1452 | 28.8433 | -0.0569498 | -0.512967 | 8.4944 | 9.00736 | 1086.59 | [29 empty] | 2941.001 | 14.55344 | 0.146743 | 4.31618 | 33.7294 | 29.4132 | -0.0595766 | -0.52189 | 8.2381 | 8.75999 | 1070.106 | [9 empty] | 1471.001 | 14.48277 | 0.146773 | 4.39973 | 34.3761 | 29.9763 | -0.0632852 | -0.577881 | 8.5535 | 9.13138 | 1064.91 | [29 empty] | 2941.001 | 14.52508 | 0.145384 | 4.16266 | 32.7949 | 28.6323 | -0.0633425 | -0.519936 | 7.68839 | 8.20832 | 1068.021 | [9 empty] | 1471.001 | 14.90635 | 0.151384 | 4.522 | 34.3931 | 29.8711 | -0.0628177 | -0.552998 | 8.25023 | 8.80322 | 1096.055 | [9 empty] | 1471.001 | 14.76677 | 0.143153 | 4.29684 | 34.3126 | 30.0157 | -0.0618111 | -0.558117 | 8.47128 | 9.02939 | 1085.792 | 14.3153 | 1241.227 | 0.1337902 | [6 empty] | 2941.001 | 14.70871 | 0.144539 | 4.24834 | 33.6407 | 29.3924 | -0.0614159 | -0.468119 | 7.154 | 7.62212 | 1081.523 | [10 empty] | 14.53490332 | 0.144444 | 4.33895 | 34.378 | 300.391 | -0.0559309 | -0.480579 | 811.179 | 859.237 | [11 empty] | 14.46648438 | 0.143771 | 4.23433 | 336.863 | 294.519 | -0.0553071 | -0.492697 | 841.569 | 890.839 | [11 empty] | 14.58840918 | 0.140084 | 4.22253 | 343.653 | 301.428 | -0.0485928 | -0.426208 | 83.448 | 877.101 | [11 empty] | 14.5211689 | 0.143071 | 435.525 | 347.964 | 304.412 | -0.0573834 | -0.506265 | 831.624 | 88.225 | [11 empty] | 14.4198789 | 0.144388 | 40.964 | 324.671 | 283.707 | -0.0565053 | -0.486061 | 811.597 | 860.203 | [11 empty] | 14.4024248 | 0.142715 | 419.198 | 335.651 | 293.732 | -0.0582717 | -0.503365 | 813.486 | 863.823 | [11 empty] | 14.73324121 | 0.142576 | 421.774 | 338.002 | 295.825 | -0.0576417 | -0.503801 | 823.641 | 874.021 | [11 empty] | 14.71060254 | 0.144806 | 426.826 | 337.439 | 294.757 | -0.057763 | -0.510863 | 833.325 | 884.411 | [11 empty] | 14.7151641 | 0.145962 | 431.944 | 339.123 | 295.929 | -0.0577622 | -0.494091 | 805.979 | 855.388 | [11 empty] | 13.70069824 | 0.0666381 | 193697 | 31004 | 29067 | -0.0287633 | -0.24788 | 837005 | [12 empty] | 14.732045 | 0.142666 | 429506 | 344008 | 301058 | -0.0623916 | -0.547155 | 822254 | 876969 | [11 empty] | 14.75518359 | 0.143111 | 428438 | 342219 | 299375 | -0.0629374 | -0.56281 | 837958 | 894239
1474.001 | 14.78058 | 0.149705 | 4.318 | 33.1613 | 28.8433 | -0.0571506 | -0.514776 | 8.49259 | 9.00736 | 1086.807 | [29 empty] | 2947.001 | 14.55545 | 0.147291 | 4.33231 | 33.7455 | 29.4132 | -0.0598046 | -0.523888 | 8.2361 | 8.75999 | 1070.254 | [9 empty] | 1474.001 | 14.48561 | 0.147321 | 4.41615 | 34.3925 | 29.9763 | -0.0635193 | -0.580019 | 8.55137 | 9.13138 | 1065.118 | [29 empty] | 2947.001 | 14.52694 | 0.145937 | 4.17852 | 32.8108 | 28.6323 | -0.0635491 | -0.521632 | 7.68669 | 8.20832 | 1068.157 | [9 empty] | 1474.001 | 14.90663 | 0.151962 | 4.53926 | 34.4104 | 29.8711 | -0.0630196 | -0.554776 | 8.24845 | 8.80322 | 1096.076 | [9 empty] | 1474.001 | 14.77021 | 0.143691 | 4.31299 | 34.3287 | 30.0157 | -0.0620117 | -0.559928 | 8.46947 | 9.02939 | 1086.045 | 14.3691 | 1242.1 | 0.1342608 | [6 empty] | 2947.001 | 14.70902 | 0.14509 | 4.26453 | 33.6569 | 29.3924 | -0.0616369 | -0.469804 | 7.15232 | 7.62212 | 1081.546 | [10 empty] | 14.5357959 | 0.144979 | 4.35503 | 343.941 | 300.391 | -0.0561288 | -0.482279 | 811.009 | 859.237 | [11 empty] | 14.4682793 | 0.144321 | 4.25054 | 337.025 | 294.519 | -0.0554797 | -0.494235 | 841.415 | 890.839 | [11 empty] | 14.59183203 | 0.140619 | 4.23865 | 343.814 | 301.428 | -0.0487352 | -0.427457 | 834.355 | 877.101 | [11 empty] | 14.5251387 | 0.143608 | 43.716 | 348.128 | 304.412 | -0.0575789 | -0.507989 | 831.451 | 88.225 | [11 empty] | 14.4235674 | 0.144946 | 411.221 | 324.829 | 283.707 | -0.0566864 | -0.487618 | 811.442 | 860.203 | [11 empty] | 14.40484277 | 0.143264 | 420.812 | 335.813 | 293.732 | -0.0584528 | -0.504929 | 81.333 | 863.823 | [11 empty] | 14.73740234 | 0.143131 | 423.416 | 338.166 | 295.825 | -0.0578106 | -0.505276 | 823.493 | 874.021 | [11 empty] | 14.71259082 | 0.145367 | 428.479 | 337.605 | 294.757 | -0.0579518 | -0.512532 | 833.158 | 884.411 | [11 empty] | 14.7169727 | 0.146509 | 433.563 | 339.285 | 295.929 | -0.0579343 | -0.495563 | 805.832 | 855.388 | [11 empty] | 13.70849609 | 0.0669363 | 194564 | 310127 | 29067 | -0.0288822 | -0.248905 | 836902 | [12 empty] | 14.73291 | 0.143218 | 43117 | 344175 | 301058 | -0.0625905 | -0.5489 | 822079 | 876969 | [11 empty] | 14.75683887 | 0.143669 | 430109 | 342386 | 299375 | -0.0631683 | -0.564876 | 837751 | 894239
1477.001 | 14.78275 | 0.150281 | 4.33461 | 33.1779 | 28.8433 | -0.0573735 | -0.516784 | 8.49058 | 9.00736 | 1086.967 | [29 empty] | 2953.001 | 14.5592 | 0.147842 | 4.3485 | 33.7617 | 29.4132 | -0.0600152 | -0.525732 | 8.23426 | 8.75999 | 1070.53 | [9 empty] | 1477.001 | 14.48881 | 0.147877 | 4.43281 | 34.4092 | 29.9763 | -0.0637402 | -0.582036 | 8.54935 | 9.13138 | 1065.354 | [29 empty] | 2953.001 | 14.53344 | 0.146485 | 4.19421 | 32.8265 | 28.6323 | -0.0637358 | -0.523164 | 7.68516 | 8.20832 | 1068.635 | [9 empty] | 1477.001 | 14.90825 | 0.152533 | 4.55632 | 34.4274 | 29.8711 | -0.063219 | -0.556531 | 8.24669 | 8.80322 | 1096.195 | [9 empty] | 1477.001 | 14.77258 | 0.144264 | 4.33019 | 34.3459 | 30.0157 | -0.0621783 | -0.561432 | 8.46796 | 9.02939 | 1086.219 | 14.4264 | 1242.921 | 0.1347616 | [6 empty] | 2953.001 | 14.71105 | 0.145648 | 4.28094 | 33.6733 | 29.3924 | -0.0618676 | -0.471562 | 7.15056 | 7.62212 | 1081.695 | [10 empty] | 14.53746484 | 0.145534 | 4.37169 | 344.108 | 300.391 | -0.0563056 | -0.483798 | 810.857 | 859.237 | [11 empty] | 14.47104492 | 0.144873 | 4.26679 | 337.187 | 294.519 | -0.0556795 | -0.496015 | 841.237 | 890.839 | [11 empty] | 14.5944209 | 0.141168 | 4.25518 | 343.979 | 301.428 | -0.0488696 | -0.428636 | 834.237 | 877.101 | [11 empty] | 14.5281582 | 0.144148 | 438.803 | 348.292 | 304.412 | -0.0577585 | -0.509574 | 831.293 | 88.225 | [11 empty] | 14.4258887 | 0.145517 | 412.844 | 324.991 | 283.707 | -0.0568811 | -0.489293 | 811.274 | 860.203 | [11 empty] | 14.40806543 | 0.143811 | 422.419 | 335.974 | 293.732 | -0.0586498 | -0.50663 | 81.316 | 863.823 | [11 empty] | 14.7401123 | 0.143692 | 425.078 | 338.333 | 295.825 | -0.0580044 | -0.50697 | 823.324 | 874.021 | [11 empty] | 14.7141416 | 0.145925 | 430.123 | 337.769 | 294.757 | -0.0581115 | -0.513945 | 833.016 | 884.411 | [11 empty] | 14.718208 | 0.147103 | 435.319 | 339.461 | 295.929 | -0.0581138 | -0.497099 | 805.678 | 855.388 | [11 empty] | 13.71542871 | 0.0672481 | 19547 | 310217 | 29067 | -0.0290104 | -0.250009 | 836792 | [12 empty] | 14.734612 | 0.143771 | 432832 | 344341 | 301058 | -0.0628059 | -0.550789 | 82189 | 876969 | [11 empty] | 14.75824414 | 0.144229 | 431786 | 342554 | 299375 | -0.0633962 | -0.566913 | 837547 | 894239
1480.001 | 14.78355 | 0.150857 | 4.35123 | 33.1946 | 28.8433 | -0.0575798 | -0.518642 | 8.48872 | 9.00736 | 1087.026 | [29 empty] | 2959.001 | 14.56159 | 0.148392 | 4.36468 | 33.7779 | 29.4132 | -0.0602489 | -0.52778 | 8.23221 | 8.75999 | 1070.705 | [9 empty] | 1480.001 | 14.49069 | 0.148425 | 4.44925 | 34.4256 | 29.9763 | -0.0639808 | -0.584233 | 8.54715 | 9.13138 | 1065.492 | [29 empty] | 2959.001 | 14.53849 | 0.147047 | 4.21029 | 32.8426 | 28.6323 | -0.0639264 | -0.524729 | 7.6836 | 8.20832 | 1069.007 | [9 empty] | 1480.001 | 14.91076 | 0.153096 | 4.57315 | 34.4442 | 29.8711 | -0.0634124 | -0.558234 | 8.24499 | 8.80322 | 1096.38 | [9 empty] | 1480.001 | 14.77426 | 0.14483 | 4.34718 | 34.3629 | 30.0157 | -0.0623746 | -0.563205 | 8.46619 | 9.02939 | 1086.343 | 14.483 | 1243.678 | 0.1352562 | [6 empty] | 2959.001 | 14.71387 | 0.146215 | 4.29759 | 33.69 | 29.3924 | -0.0620957 | -0.473301 | 7.14882 | 7.62212 | 1081.903 | [10 empty] | 14.5411582 | 0.146078 | 4.38806 | 344.271 | 300.391 | -0.0564999 | -0.485467 | 81.069 | 859.237 | [11 empty] | 14.47430469 | 0.145426 | 4.28307 | 33.735 | 294.519 | -0.055855 | -0.497578 | 841.081 | 890.839 | [11 empty] | 14.59815723 | 0.141709 | 4.27149 | 344.143 | 301.428 | -0.0490162 | -0.429922 | 834.109 | 877.101 | [11 empty] | 14.5299072 | 0.144686 | 440.441 | 348.456 | 304.412 | -0.0579425 | -0.511198 | 83.113 | 88.225 | [11 empty] | 14.4274385 | 0.146069 | 414.408 | 325.148 | 283.707 | -0.0570732 | -0.490946 | 811.109 | 860.203 | [11 empty] | 14.40997363 | 0.144357 | 424.023 | 336.134 | 293.732 | -0.0588348 | -0.508228 | 01,08,2013 | 863.823 | [11 empty] | 14.74097461 | 0.144245 | 426.711 | 338.496 | 295.825 | -0.0581675 | -0.508396 | 823.181 | 874.021 | [11 empty] | 14.71711133 | 0.146471 | 431.732 | 33.793 | 294.757 | -0.0582724 | -0.515367 | 832.874 | 884.411 | [11 empty] | 14.720749 | 0.147639 | 436.906 | 33.962 | 295.929 | -0.0582596 | -0.498346 | 805.554 | 855.388 | [11 empty] | 13.72298242 | 0.0675495 | 196346 | 310305 | 29067 | -0.0291514 | -0.251224 | 83667 | [12 empty] | 14.737409 | 0.144328 | 434509 | 344508 | 301058 | -0.063004 | -0.552526 | 821717 | 876969 | [11 empty] | 14.76039355 | 0.14478 | 433436 | 342719 | 299375 | -0.0636263 | -0.568971 | 837341 | 894239
1483.001 | 14.78382 | 0.151428 | 4.36768 | 33.211 | 28.8433 | -0.0577883 | -0.52052 | 8.48684 | 9.00736 | 1087.046 | [29 empty] | 2965.001 | 14.5635 | 0.148946 | 4.38098 | 33.7942 | 29.4132 | -0.0604641 | -0.529665 | 8.23032 | 8.75999 | 1070.846 | [9 empty] | 1483.001 | 14.49192 | 0.148977 | 4.4658 | 34.4422 | 29.9763 | -0.0642138 | -0.58636 | 8.54502 | 9.13138 | 1065.582 | [29 empty] | 2965.001 | 14.53972 | 0.147621 | 4.22673 | 32.859 | 28.6323 | -0.0641209 | -0.526325 | 7.682 | 8.20832 | 1069.097 | [9 empty] | 1483.001 | 14.9132 | 0.153658 | 4.58993 | 34.461 | 29.8711 | -0.0636169 | -0.560034 | 8.24319 | 8.80322 | 1096.559 | [9 empty] | 1483.001 | 14.77514 | 0.145393 | 4.36406 | 34.3798 | 30.0157 | -0.0625498 | -0.564787 | 8.46461 | 9.02939 | 1086.407 | 14.5393 | 1244.363 | 0.1357478 | [6 empty] | 2965.001 | 14.71549 | 0.146773 | 4.31399 | 33.7064 | 29.3924 | -0.0623118 | -0.474948 | 7.14717 | 7.62212 | 1082.021 | [10 empty] | 14.54396191 | 0.146633 | 4.40471 | 344.438 | 300.391 | -0.0566965 | -0.487157 | 810.521 | 859.237 | [11 empty] | 14.47650195 | 0.145967 | 4.29902 | 33.751 | 294.519 | -0.0560376 | -0.499205 | 840.918 | 890.839 | [11 empty] | 14.60017969 | 0.142255 | 4.28795 | 344.307 | 301.428 | -0.0491556 | -0.431144 | 833.986 | 877.101 | [11 empty] | 14.53371 | 0.145227 | 442.089 | 348.621 | 304.412 | -0.0581238 | -0.512797 | 83.097 | 88.225 | [11 empty] | 14.4301563 | 0.146626 | 41.599 | 325.306 | 283.707 | -0.0572582 | -0.492537 | 81.095 | 860.203 | [11 empty] | 14.41303027 | 0.144907 | 425.637 | 336.295 | 293.732 | -0.0590106 | -0.509747 | 812.848 | 863.823 | [11 empty] | 14.74355273 | 0.144791 | 428.326 | 338.657 | 295.825 | -0.0583392 | -0.509897 | 823.031 | 874.021 | [11 empty] | 14.72136914 | 0.147031 | 433.384 | 338.095 | 294.757 | -0.0584371 | -0.516824 | 832.728 | 884.411 | [11 empty] | 14.7239404 | 0.148193 | 438.546 | 339.784 | 295.929 | -0.0584154 | -0.499679 | 80.542 | 855.388 | [11 empty] | 13.73031055 | 0.0678593 | 197247 | 310395 | 29067 | -0.0292679 | -0.252229 | 83657 | [12 empty] | 14.739244 | 0.14488 | 436173 | 344675 | 301058 | -0.0632038 | -0.554278 | 821541 | 876969 | [11 empty] | 14.76340625 | 0.14534 | 435111 | 342886 | 299375 | -0.0638533 | -0.571001 | 837138 | 894239
1486.001 | 14.78679 | 0.152003 | 4.38428 | 33.2276 | 28.8433 | -0.0580274 | -0.522674 | 8.48469 | 9.00736 | 1087.264 | [29 empty] | 2971.001 | 14.56617 | 0.149505 | 4.39744 | 33.8107 | 29.4132 | -0.060675 | -0.531512 | 8.22848 | 8.75999 | 1071.042 | [9 empty] | 1486.001 | 14.49436 | 0.149529 | 4.48234 | 34.4587 | 29.9763 | -0.064437 | -0.588399 | 8.54298 | 9.13138 | 1065.762 | [29 empty] | 2971.001 | 14.5412 | 0.148185 | 4.24288 | 32.8751 | 28.6323 | -0.0643079 | -0.52786 | 7.68046 | 8.20832 | 1069.206 | [9 empty] | 1486.001 | 14.91385 | 0.154225 | 4.60687 | 34.478 | 29.8711 | -0.0638095 | -0.561729 | 8.2415 | 8.80322 | 1096.606 | [9 empty] | 1486.001 | 14.77623 | 0.145963 | 4.38118 | 34.3969 | 30.0157 | -0.0627462 | -0.56656 | 8.46283 | 9.02939 | 1086.488 | 14.5963 | 1245.075 | 0.1362453 | [6 empty] | 2971.001 | 14.7177 | 0.147329 | 4.33033 | 33.7227 | 29.3924 | -0.0625425 | -0.476706 | 7.14541 | 7.62212 | 1082.184 | [10 empty] | 14.54573828 | 0.147177 | 4.42106 | 344.601 | 300.391 | -0.0568901 | -0.488821 | 810.355 | 859.237 | [11 empty] | 14.47869141 | 0.146516 | 4.31516 | 337.671 | 294.519 | -0.0562331 | -0.500946 | 840.744 | 890.839 | [11 empty] | 14.60223535 | 0.142795 | 4.30424 | 34.447 | 301.428 | -0.0493003 | -0.432413 | 833.859 | 877.101 | [11 empty] | 14.5373193 | 0.145761 | 443.713 | 348.783 | 304.412 | -0.0583128 | -0.514465 | 830.804 | 88.225 | [11 empty] | 14.4325859 | 0.147185 | 417.575 | 325.465 | 283.707 | -0.0574416 | -0.494115 | 810.792 | 860.203 | [11 empty] | 14.41704102 | 0.145437 | 427.194 | 336.451 | 293.732 | -0.0591989 | -0.511374 | 812.685 | 863.823 | [11 empty] | 14.74673535 | 0.145348 | 429.976 | 338.822 | 295.825 | -0.0585277 | -0.511544 | 822.866 | 874.021 | [11 empty] | 14.72362402 | 0.147589 | 43.503 | 33.826 | 294.757 | -0.0585894 | -0.518171 | 832.594 | 884.411 | [11 empty] | 14.7256865 | 0.148763 | 440.232 | 339.952 | 295.929 | -0.0585881 | -0.501156 | 805.273 | 855.388 | [11 empty] | 13.73773145 | 0.0681649 | 198135 | 310484 | 29067 | -0.0294029 | -0.253392 | 836454 | [12 empty] | 14.740347 | 0.145435 | 437842 | 344842 | 301058 | -0.0634144 | -0.556125 | 821357 | 876969 | [11 empty] | 14.76423438 | 0.145903 | 436797 | 343055 | 299375 | -0.0640776 | -0.573007 | 836938 | 894239
1489.001 | 14.79057 | 0.15257 | 4.40061 | 33.2439 | 28.8433 | -0.0582149 | -0.524362 | 8.483 | 9.00736 | 1087.542 | [29 empty] | 2977.001 | 14.56939 | 0.150057 | 4.41366 | 33.8269 | 29.4132 | -0.0608958 | -0.533446 | 8.22654 | 8.75999 | 1071.279 | [9 empty] | 1489.001 | 14.49709 | 0.150077 | 4.49875 | 34.4751 | 29.9763 | -0.0646654 | -0.590484 | 8.5409 | 9.13138 | 1065.963 | [29 empty] | 2977.001 | 14.54432 | 0.148755 | 4.2592 | 32.8915 | 28.6323 | -0.0644789 | -0.529263 | 7.67906 | 8.20832 | 1069.435 | [9 empty] | 1489.001 | 14.91636 | 0.154794 | 4.62386 | 34.495 | 29.8711 | -0.0640187 | -0.563571 | 8.23965 | 8.80322 | 1096.791 | [9 empty] | 1489.001 | 14.77913 | 0.146533 | 4.39829 | 34.414 | 30.0157 | -0.0629292 | -0.568213 | 8.46118 | 9.02939 | 1086.701 | 14.6533 | 1245.938 | 0.1367426 | [6 empty] | 2977.001 | 14.72058 | 0.147893 | 4.34694 | 33.7393 | 29.3924 | -0.0627463 | -0.47826 | 7.14386 | 7.62212 | 1082.396 | [10 empty] | 14.54863184 | 0.147728 | 4.43762 | 344.767 | 300.391 | -0.0570795 | -0.490448 | 810.192 | 859.237 | [11 empty] | 14.48138672 | 0.147065 | 4.33136 | 337.833 | 294.519 | -0.056414 | -0.502558 | 840.583 | 890.839 | [11 empty] | 14.60540039 | 0.143334 | 4.32048 | 344.632 | 301.428 | -0.0494393 | -0.433633 | 833.737 | 877.101 | [11 empty] | 14.5406113 | 0.146313 | 445.394 | 348.951 | 304.412 | -0.0585 | -0.516116 | 830.638 | 88.225 | [11 empty] | 14.4365713 | 0.147739 | 419.147 | 325.622 | 283.707 | -0.0576421 | -0.49584 | 810.619 | 860.203 | [11 empty] | 14.41973926 | 0.146002 | 428.855 | 336.617 | 293.732 | -0.0593794 | -0.512933 | 81.253 | 863.823 | [11 empty] | 14.74940527 | 0.145925 | 431.681 | 338.993 | 295.825 | -0.0587087 | -0.513126 | 822.708 | 874.021 | [11 empty] | 14.72488379 | 0.148147 | 436.673 | 338.424 | 294.757 | -0.0587493 | -0.519585 | 832.452 | 884.411 | [11 empty] | 14.7264004 | 0.149323 | 441.889 | 340.118 | 295.929 | -0.0587491 | -0.502533 | 805.135 | 855.388 | [11 empty] | 13.74527637 | 0.068481 | 199054 | 310576 | 29067 | -0.0295117 | -0.254329 | 83636 | [12 empty] | 14.742561 | 0.145981 | 439487 | 345006 | 301058 | -0.0636289 | -0.558006 | 821169 | 876969 | [11 empty] | 14.76529883 | 0.14646 | 438464 | 343221 | 299375 | -0.0642979 | -0.574977 | 836741 | 894239
1492.001 | 14.7924 | 0.153135 | 4.41693 | 33.2603 | 28.8433 | -0.0584247 | -0.526252 | 8.48111 | 9.00736 | 1087.676 | [29 empty] | 2983.001 | 14.57112 | 0.150618 | 4.43016 | 33.8434 | 29.4132 | -0.0611093 | -0.535316 | 8.22467 | 8.75999 | 1071.406 | [9 empty] | 1492.001 | 14.50016 | 0.150626 | 4.51523 | 34.4916 | 29.9763 | -0.0649041 | -0.592664 | 8.53872 | 9.13138 | 1066.188 | [29 empty] | 2983.001 | 14.54703 | 0.149324 | 4.27548 | 32.9077 | 28.6323 | -0.0646663 | -0.530802 | 7.67752 | 8.20832 | 1069.634 | [9 empty] | 1492.001 | 14.92049 | 0.15537 | 4.64109 | 34.5122 | 29.8711 | -0.0641888 | -0.565069 | 8.23816 | 8.80322 | 1097.095 | [9 empty] | 1492.001 | 14.78127 | 0.147091 | 4.41505 | 34.4308 | 30.0157 | -0.0631064 | -0.569812 | 8.45958 | 9.02939 | 1086.858 | 14.7091 | 1246.725 | 0.1372292 | [6 empty] | 2983.001 | 14.72267 | 0.148456 | 4.36349 | 33.7559 | 29.3924 | -0.0629966 | -0.480168 | 7.14195 | 7.62212 | 1082.549 | [10 empty] | 14.55143848 | 0.148279 | 4.45417 | 344.933 | 300.391 | -0.0572704 | -0.492089 | 810.028 | 859.237 | [11 empty] | 14.48557617 | 0.147613 | 4.34749 | 337.994 | 294.519 | -0.0565784 | -0.504022 | 840.437 | 890.839 | [11 empty] | 14.60786914 | 0.143876 | 4.3368 | 344.796 | 301.428 | -0.0495714 | -0.434791 | 833.622 | 877.101 | [11 empty] | 14.5420361 | 0.146855 | 447.042 | 349.116 | 304.412 | -0.0586768 | -0.517676 | 830.482 | 88.225 | [11 empty] | 14.4390488 | 0.148297 | 42.073 | 32.578 | 283.707 | -0.0578139 | -0.497317 | 810.472 | 860.203 | [11 empty] | 14.4213457 | 0.146552 | 43.047 | 336.779 | 293.732 | -0.059558 | -0.514475 | 812.375 | 863.823 | [11 empty] | 14.7510127 | 0.146463 | 433.273 | 339.152 | 295.825 | -0.0588752 | -0.514582 | 822.562 | 874.021 | [11 empty] | 14.72727637 | 0.148707 | 438.323 | 338.589 | 294.757 | -0.0589217 | -0.52111 | 8.323 | 884.411 | [11 empty] | 14.7291309 | 0.149883 | 443.546 | 340.284 | 295.929 | -0.0589022 | -0.503842 | 805.004 | 855.388 | [11 empty] | 13.75277441 | 0.0687847 | 199937 | 310664 | 29067 | -0.0296448 | -0.255477 | 836245 | [12 empty] | 14.74509 | 0.146534 | 441151 | 345173 | 301058 | -0.0638225 | -0.559704 | 820999 | 876969 | [11 empty] | 14.76802539 | 0.147006 | 440099 | 343385 | 299375 | -0.0645426 | -0.577165 | 836522 | 894239
1495.001 | 14.79471875 | 0.153707 | 4.43341 | 33.2767 | 28.8433 | -0.0586505 | -0.528286 | 8.47908 | 9.00736 | 1087.847 | [29 empty] | 2989.001 | 14.57382 | 0.151168 | 4.44633 | 33.8596 | 29.4132 | -0.0613245 | -0.537202 | 8.22279 | 8.75999 | 1071.605 | [9 empty] | 1495.001 | 14.50402 | 0.151171 | 4.53156 | 34.5079 | 29.9763 | -0.0651127 | -0.594569 | 8.53681 | 9.13138 | 1066.472 | [29 empty] | 2989.001 | 14.54935 | 0.149887 | 4.29161 | 32.9239 | 28.6323 | -0.064854 | -0.532343 | 7.67598 | 8.20832 | 1069.805 | [9 empty] | 1495.001 | 14.92098 | 0.155932 | 4.65786 | 34.529 | 29.8711 | -0.0643996 | -0.566924 | 8.2363 | 8.80322 | 1097.131 | [9 empty] | 1495.001 | 14.78298 | 0.147628 | 4.43116 | 34.4469 | 30.0157 | -0.0632806 | -0.571385 | 8.45801 | 9.02939 | 1086.984 | 14.7628 | 1247.453 | 0.1376972 | [6 empty] | 2989.001 | 14.72375 | 0.149021 | 4.38009 | 33.7725 | 29.3924 | -0.063193 | -0.481665 | 7.14046 | 7.62212 | 1082.628 | [10 empty] | 14.55294629 | 0.148834 | 4.47084 | 345.099 | 300.391 | -0.057459 | -0.493708 | 809.866 | 859.237 | [11 empty] | 14.48860645 | 0.148154 | 4.36341 | 338.153 | 294.519 | -0.0567722 | -0.505749 | 840.264 | 890.839 | [11 empty] | 14.61036035 | 0.144416 | 4.3531 | 344.959 | 301.428 | -0.0497111 | -0.436016 | 833.499 | 877.101 | [11 empty] | 14.5446641 | 0.147401 | 448.706 | 349.282 | 304.412 | -0.0588487 | -0.519192 | 830.331 | 88.225 | [11 empty] | 14.4423301 | 0.148862 | 422.333 | 32.594 | 283.707 | -0.0580033 | -0.498946 | 810.309 | 860.203 | [11 empty] | 14.42363672 | 0.147101 | 432.082 | 33.694 | 293.732 | -0.0597349 | -0.516004 | 812.222 | 863.823 | [11 empty] | 14.75304688 | 0.14702 | 434.922 | 339.317 | 295.825 | -0.059052 | -0.516126 | 822.408 | 874.021 | [11 empty] | 14.73039551 | 0.149267 | 439.976 | 338.754 | 294.757 | -0.0590952 | -0.522644 | 832.146 | 884.411 | [11 empty] | 14.7318027 | 0.150453 | 445.233 | 340.452 | 295.929 | -0.0590502 | -0.505109 | 804.877 | 855.388 | [11 empty] | 13.76027441 | 0.0691055 | 200869 | 310757 | 29067 | -0.0297693 | -0.25655 | 836138 | [12 empty] | 14.74713 | 0.147095 | 442841 | 345342 | 301058 | -0.064027 | -0.561497 | 820819 | 876969 | [11 empty] | 14.77175 | 0.147532 | 441675 | 343543 | 299375 | -0.0647909 | -0.579386 | 8363 | 894239
1498.001 | 14.79843 | 0.154263 | 4.44947 | 33.2928 | 28.8433 | -0.0588453 | -0.530041 | 8.47732 | 9.00736 | 1088.12 | [29 empty] | 2995.001 | 14.57698 | 0.151716 | 4.46247 | 33.8757 | 29.4132 | -0.0615298 | -0.539001 | 8.22099 | 8.75999 | 1071.837 | [9 empty] | 1498.001 | 14.50767 | 0.151725 | 4.54816 | 34.5245 | 29.9763 | -0.0653438 | -0.59668 | 8.5347 | 9.13138 | 1066.74 | [29 empty] | 2995.001 | 14.55232 | 0.150445 | 4.30759 | 32.9399 | 28.6323 | -0.0650401 | -0.53387 | 7.67445 | 8.20832 | 1070.024 | [9 empty] | 1498.001 | 14.92114 | 0.156513 | 4.67523 | 34.5463 | 29.8711 | -0.0645892 | -0.568594 | 8.23463 | 8.80322 | 1097.142 | [9 empty] | 1498.001 | 14.78516 | 0.148216 | 4.44881 | 34.4645 | 30.0157 | -0.0634538 | -0.572949 | 8.45644 | 9.02939 | 1087.144 | 14.8216 | 1248.276 | 0.1382094 | [6 empty] | 2995.001 | 14.72491 | 0.149598 | 4.39705 | 33.7894 | 29.3924 | -0.063412 | -0.483334 | 7.13879 | 7.62212 | 1082.714 | [10 empty] | 14.55495117 | 0.149389 | 4.48752 | 345.266 | 300.391 | -0.0576489 | -0.495341 | 809.702 | 859.237 | [11 empty] | 14.49131055 | 0.148709 | 4.37978 | 338.317 | 294.519 | -0.0569278 | -0.507135 | 840.125 | 890.839 | [11 empty] | 14.6141875 | 0.144959 | 4.36948 | 345.122 | 301.428 | -0.0498448 | -0.437189 | 833.382 | 877.101 | [11 empty] | 14.5467012 | 0.147939 | 450.343 | 349.446 | 304.412 | -0.0590281 | -0.520776 | 830.172 | 88.225 | [11 empty] | 14.4459785 | 0.149428 | 423.939 | 326.101 | 283.707 | -0.0581876 | -0.500531 | 81.015 | 860.203 | [11 empty] | 14.42673535 | 0.147654 | 433.707 | 337.102 | 293.732 | -0.0599127 | -0.51754 | 812.069 | 863.823 | [11 empty] | 14.75561621 | 0.147571 | 436.551 | 33.948 | 295.825 | -0.0592326 | -0.517705 | 82.225 | 874.021 | [11 empty] | 14.73307227 | 0.149828 | 441.627 | 338.919 | 294.757 | -0.0592517 | -0.524029 | 832.008 | 884.411 | [11 empty] | 14.7333213 | 0.151019 | 446.908 | 34.062 | 295.929 | -0.059214 | -0.506509 | 804.737 | 855.388 | [11 empty] | 13.76715039 | 0.0694183 | 201778 | 310848 | 29067 | -0.0298949 | -0.257632 | 83603 | [12 empty] | 14.748899 | 0.147648 | 444506 | 345508 | 301058 | -0.0642293 | -0.563271 | 820642 | 876969 | [11 empty] | 14.77413379 | 0.148107 | 443396 | 343715 | 299375 | -0.0650143 | -0.581383 | 8361 | 894239
1501.001 | 14.80159 | 0.154824 | 4.46564 | 33.309 | 28.8433 | -0.0590472 | -0.531859 | 8.4755 | 9.00736 | 1088.352 | [29 empty] | 3001.001 | 14.58058 | 0.152274 | 4.47888 | 33.8921 | 29.4132 | -0.0617507 | -0.540935 | 8.21905 | 8.75999 | 1072.101 | [9 empty] | 1501.001 | 14.51012 | 0.152266 | 4.56439 | 34.5407 | 29.9763 | -0.0655747 | -0.598788 | 8.5326 | 9.13138 | 1066.92 | [29 empty] | 3001.001 | 14.55673 | 0.151012 | 4.32382 | 32.9561 | 28.6323 | -0.0652148 | -0.535304 | 7.67302 | 8.20832 | 1070.348 | [9 empty] | 1501.001 | 14.92122 | 0.157096 | 4.69262 | 34.5637 | 29.8711 | -0.0648132 | -0.570565 | 8.23266 | 8.80322 | 1097.148 | [9 empty] | 1501.001 | 14.78658 | 0.148786 | 4.46592 | 34.4816 | 30.0157 | -0.0636354 | -0.574589 | 8.45481 | 9.02939 | 1087.248 | 14.8786 | 1249.015 | 0.1387057 | [6 empty] | 3001.001 | 14.72668 | 0.150169 | 4.41383 | 33.8062 | 29.3924 | -0.0636237 | -0.484948 | 7.13717 | 7.62212 | 1082.844 | [10 empty] | 14.55646289 | 0.149933 | 4.50384 | 345.429 | 300.391 | -0.0578322 | -0.496916 | 809.545 | 859.237 | [11 empty] | 14.49398145 | 0.149259 | 4.39598 | 338.479 | 294.519 | -0.0571156 | -0.508808 | 839.958 | 890.839 | [11 empty] | 14.61746582 | 0.145493 | 4.38556 | 345.283 | 301.428 | -0.0499915 | -0.438475 | 833.253 | 877.101 | [11 empty] | 14.5498457 | 0.148479 | 451.987 | 349.611 | 304.412 | -0.0592016 | -0.522306 | 830.019 | 88.225 | [11 empty] | 14.4483418 | 0.149996 | 425.548 | 326.262 | 283.707 | -0.0583722 | -0.50212 | 809.991 | 860.203 | [11 empty] | 14.42942285 | 0.148197 | 435.302 | 337.262 | 293.732 | -0.0600969 | -0.519131 | 81.191 | 863.823 | [11 empty] | 14.75800098 | 0.148123 | 438.185 | 339.643 | 295.825 | -0.0593899 | -0.51908 | 822.113 | 874.021 | [11 empty] | 14.73532031 | 0.150375 | 443.239 | 339.081 | 294.757 | -0.0594078 | -0.525409 | 83.187 | 884.411 | [11 empty] | 14.7355293 | 0.15158 | 44.857 | 340.786 | 295.929 | -0.0593719 | -0.50786 | 804.602 | 855.388 | [11 empty] | 13.77358789 | 0.0697266 | 202675 | 310938 | 29067 | -0.0300334 | -0.258825 | 83591 | [12 empty] | 14.750926 | 0.148206 | 446186 | 345676 | 301058 | -0.0644255 | -0.564992 | 82047 | 876969 | [11 empty] | 14.77559375 | 0.148709 | 445198 | 343895 | 299375 | -0.0652102 | -0.583135 | 835925 | 894239
1504.001 | 14.80234 | 0.155404 | 4.48237 | 33.3257 | 28.8433 | -0.0592654 | -0.533825 | 8.47354 | 9.00736 | 1088.408 | [29 empty] | 3007.001 | 14.58382 | 0.152833 | 4.49531 | 33.9085 | 29.4132 | -0.0619517 | -0.542696 | 8.21729 | 8.75999 | 1072.34 | [9 empty] | 1504.001 | 14.51056 | 0.15283 | 4.58129 | 34.5576 | 29.9763 | -0.0657926 | -0.600777 | 8.53061 | 9.13138 | 1066.953 | [29 empty] | 3007.001 | 14.56069 | 0.151582 | 4.34014 | 32.9724 | 28.6323 | -0.0654126 | -0.536928 | 7.6714 | 8.20832 | 1070.639 | [9 empty] | 1504.001 | 14.9217 | 0.157672 | 4.70983 | 34.5809 | 29.8711 | -0.0650028 | -0.572234 | 8.23099 | 8.80322 | 1097.184 | [9 empty] | 1504.001 | 14.78936 | 0.149352 | 4.48292 | 34.4986 | 30.0157 | -0.0637904 | -0.575989 | 8.45341 | 9.02939 | 1087.453 | 14.9352 | 1249.866 | 0.1391983 | [6 empty] | 3007.001 | 14.72782 | 0.150729 | 4.43029 | 33.8227 | 29.3924 | -0.0638454 | -0.486637 | 7.13548 | 7.62212 | 1082.928 | [10 empty] | 14.55758984 | 0.150476 | 4.52016 | 345.592 | 300.391 | -0.0580281 | -0.498599 | 809.377 | 859.237 | [11 empty] | 14.49559668 | 0.149814 | 4.41232 | 338.643 | 294.519 | -0.0572958 | -0.510413 | 839.798 | 890.839 | [11 empty] | 14.62062305 | 0.14604 | 4.40206 | 345.448 | 301.428 | -0.0501267 | -0.439662 | 833.135 | 877.101 | [11 empty] | 14.5521543 | 0.149019 | 453.631 | 349.775 | 304.412 | -0.0593788 | -0.52387 | 829.863 | 88.225 | [11 empty] | 14.4493682 | 0.150554 | 427.132 | 32.642 | 283.707 | -0.0585609 | -0.503743 | 809.829 | 860.203 | [11 empty] | 14.43166113 | 0.148758 | 436.951 | 337.427 | 293.732 | -0.0602726 | -0.520649 | 811.758 | 863.823 | [11 empty] | 14.75949023 | 0.148686 | 439.851 | 33.981 | 295.825 | -0.059566 | -0.520619 | 821.959 | 874.021 | [11 empty] | 14.73675488 | 0.150959 | 444.961 | 339.253 | 294.757 | -0.0595581 | -0.526738 | 831.737 | 884.411 | [11 empty] | 14.7386611 | 0.152145 | 450.241 | 340.953 | 295.929 | -0.0595202 | -0.509129 | 804.475 | 855.388 | [11 empty] | 13.78079785 | 0.0700361 | 203574 | 311028 | 29067 | -0.0301605 | -0.259921 | 835801 | [12 empty] | 14.753153 | 0.148758 | 447846 | 345842 | 301058 | -0.0646144 | -0.566648 | 820304 | 876969 | [11 empty] | 14.77685547 | 0.149265 | 446861 | 344061 | 299375 | -0.0654341 | -0.585137 | 835725 | 894239
1507.001 | 14.80297 | 0.155982 | 4.49902 | 33.3423 | 28.8433 | -0.0594992 | -0.535931 | 8.47143 | 9.00736 | 1088.453 | [29 empty] | 3013.001 | 14.58487 | 0.153397 | 4.5119 | 33.9251 | 29.4132 | -0.0621575 | -0.544499 | 8.21549 | 8.75999 | 1072.417 | [9 empty] | 1507.001 | 14.51223 | 0.153399 | 4.59834 | 34.5747 | 29.9763 | -0.0660503 | -0.60313 | 8.52825 | 9.13138 | 1067.076 | [29 empty] | 3013.001 | 14.56249 | 0.152156 | 4.35657 | 32.9888 | 28.6323 | -0.0655867 | -0.538357 | 7.66997 | 8.20832 | 1070.771 | [9 empty] | 1507.001 | 14.92406 | 0.158251 | 4.72714 | 34.5982 | 29.8711 | -0.0652001 | -0.573971 | 8.22925 | 8.80322 | 1097.357 | [9 empty] | 1507.001 | 14.79212 | 0.149925 | 4.50011 | 34.5158 | 30.0157 | -0.063959 | -0.577511 | 8.45188 | 9.02939 | 1087.656 | 14.9925 | 1250.723 | 0.1396967 | [6 empty] | 3013.001 | 14.72996 | 0.151307 | 4.44727 | 33.8396 | 29.3924 | -0.0640314 | -0.488055 | 7.13407 | 7.62212 | 1083.085 | [10 empty] | 14.56076953 | 0.151031 | 4.53684 | 345.759 | 300.391 | -0.0582022 | -0.500094 | 809.227 | 859.237 | [11 empty] | 14.49858887 | 0.15036 | 4.4284 | 338.803 | 294.519 | -0.057471 | -0.511974 | 839.641 | 890.839 | [11 empty] | 14.62311523 | 0.14659 | 4.41862 | 345.614 | 301.428 | -0.0502622 | -0.44085 | 833.016 | 877.101 | [11 empty] | 14.5537236 | 0.14956 | 455.277 | 349.939 | 304.412 | -0.0595554 | -0.525427 | 829.707 | 88.225 | [11 empty] | 14.4519277 | 0.151124 | 428.749 | 326.582 | 283.707 | -0.0587394 | -0.505278 | 809.676 | 860.203 | [11 empty] | 14.43503613 | 0.149294 | 438.524 | 337.584 | 293.732 | -0.0604408 | -0.522102 | 811.613 | 863.823 | [11 empty] | 14.76291406 | 0.149239 | 441.486 | 339.973 | 295.825 | -0.0597263 | -0.52202 | 821.819 | 874.021 | [11 empty] | 14.73787988 | 0.151517 | 446.607 | 339.417 | 294.757 | -0.0597185 | -0.528157 | 831.595 | 884.411 | [11 empty] | 14.7397646 | 0.152711 | 451.915 | 34.112 | 295.929 | -0.0596849 | -0.510537 | 804.335 | 855.388 | [11 empty] | 13.78696484 | 0.0703519 | 204492 | 31112 | 29067 | -0.0302913 | -0.261048 | 835688 | [12 empty] | 14.755354 | 0.149307 | 449499 | 346007 | 301058 | -0.0648274 | -0.568516 | 820118 | 876969 | [11 empty] | 14.77808496 | 0.149813 | 448502 | 344225 | 299375 | -0.0656874 | -0.587403 | 835498 | 894239
1510.001 | 14.80402 | 0.15656 | 4.51571 | 33.359 | 28.8433 | -0.0597052 | -0.537786 | 8.46958 | 9.00736 | 1088.531 | [29 empty] | 3019.001 | 14.58571 | 0.153966 | 4.52865 | 33.9419 | 29.4132 | -0.0623849 | -0.546491 | 8.2135 | 8.75999 | 1072.479 | [9 empty] | 1510.001 | 14.51449 | 0.153947 | 4.61477 | 34.5911 | 29.9763 | -0.0662917 | -0.605335 | 8.52605 | 9.13138 | 1067.242 | [29 empty] | 3019.001 | 14.56459 | 0.152726 | 4.3729 | 33.0052 | 28.6323 | -0.0657679 | -0.539845 | 7.66848 | 8.20832 | 1070.926 | [9 empty] | 1510.001 | 14.92613 | 0.158822 | 4.74419 | 34.6153 | 29.8711 | -0.0653814 | -0.575567 | 8.22766 | 8.80322 | 1097.509 | [9 empty] | 1510.001 | 14.79368 | 0.150489 | 4.51704 | 34.5328 | 30.0157 | -0.0641439 | -0.579181 | 8.45021 | 9.02939 | 1087.77 | 15.0489 | 1251.468 | 0.1401871 | [6 empty] | 3019.001 | 14.73238 | 0.151873 | 4.4639 | 33.8563 | 29.3924 | -0.0642554 | -0.489762 | 7.13236 | 7.62212 | 1083.263 | [10 empty] | 14.56378906 | 0.151572 | 4.55307 | 345.921 | 300.391 | -0.0583971 | -0.501769 | 80.906 | 859.237 | [11 empty] | 14.50054688 | 0.150923 | 4.44498 | 338.969 | 294.519 | -0.057651 | -0.513577 | 839.481 | 890.839 | [11 empty] | 14.62577832 | 0.147141 | 4.43524 | 34.578 | 301.428 | -0.0503885 | -0.441957 | 832.905 | 877.101 | [11 empty] | 14.5569102 | 0.150099 | 456.919 | 350.104 | 304.412 | -0.0597284 | -0.526954 | 829.555 | 88.225 | [11 empty] | 14.4534355 | 0.151671 | 430.303 | 326.737 | 283.707 | -0.0589219 | -0.506848 | 809.519 | 860.203 | [11 empty] | 14.43731934 | 0.149846 | 440.146 | 337.746 | 293.732 | -0.0606274 | -0.523713 | 811.452 | 863.823 | [11 empty] | 14.76439648 | 0.149796 | 443.133 | 340.138 | 295.825 | -0.0599082 | -0.52361 | 82.166 | 874.021 | [11 empty] | 14.7401377 | 0.152077 | 448.257 | 339.582 | 294.757 | -0.0598783 | -0.52957 | 831.454 | 884.411 | [11 empty] | 14.7418008 | 0.153278 | 453.594 | 341.288 | 295.929 | -0.0598393 | -0.511858 | 804.202 | 855.388 | [11 empty] | 13.79307324 | 0.0706589 | 205384 | 311209 | 29067 | -0.0304041 | -0.26202 | 835591 | [12 empty] | 14.75677 | 0.149874 | 451208 | 346178 | 301058 | -0.0650236 | -0.570237 | 819946 | 876969 | [11 empty] | 14.77959863 | 0.150385 | 450215 | 344397 | 299375 | -0.065905 | -0.589348 | 835304 | 894239
1513.001 | 14.80637 | 0.157142 | 4.53248 | 33.3758 | 28.8433 | -0.0598974 | -0.539518 | 8.46785 | 9.00736 | 1088.704 | [29 empty] | 3025.001 | 14.58648 | 0.154528 | 4.54517 | 33.9584 | 29.4132 | -0.0625803 | -0.548203 | 8.21179 | 8.75999 | 1072.535 | [9 empty] | 1513.001 | 14.51646 | 0.154507 | 4.63156 | 34.6079 | 29.9763 | -0.0665118 | -0.607345 | 8.52404 | 9.13138 | 1067.387 | [29 empty] | 3025.001 | 14.56534 | 0.153293 | 4.38912 | 33.0214 | 28.6323 | -0.0659668 | -0.541477 | 7.66685 | 8.20832 | 1070.981 | [9 empty] | 1513.001 | 14.9271 | 0.159397 | 4.76135 | 34.6324 | 29.8711 | -0.0655866 | -0.577374 | 8.22585 | 8.80322 | 1097.581 | [9 empty] | 1513.001 | 14.79407 | 0.151073 | 4.53457 | 34.5503 | 30.0157 | -0.0643268 | -0.580832 | 8.44856 | 9.02939 | 1087.799 | 15.1073 | 1252.136 | 0.1406946 | [6 empty] | 3025.001 | 14.73332 | 0.152436 | 4.48045 | 33.8728 | 29.3924 | -0.0644653 | -0.491362 | 7.13076 | 7.62212 | 1083.333 | [10 empty] | 14.56619727 | 0.152128 | 4.56978 | 346.089 | 300.391 | -0.0585742 | -0.503291 | 808.908 | 859.237 | [11 empty] | 14.5028623 | 0.151467 | 4.46101 | 339.129 | 294.519 | -0.0578181 | -0.515066 | 839.332 | 890.839 | [11 empty] | 14.62651563 | 0.147688 | 4.45172 | 345.945 | 301.428 | -0.05052 | -0.443111 | 83.279 | 877.101 | [11 empty] | 14.5613877 | 0.150649 | 458.592 | 350.271 | 304.412 | -0.0598947 | -0.528421 | 829.408 | 88.225 | [11 empty] | 14.455835 | 0.152233 | 431.897 | 326.897 | 283.707 | -0.0591099 | -0.508466 | 809.357 | 860.203 | [11 empty] | 14.43957715 | 0.150397 | 441.762 | 337.908 | 293.732 | -0.0607962 | -0.525171 | 811.306 | 863.823 | [11 empty] | 14.76579688 | 0.150352 | 444.777 | 340.303 | 295.825 | -0.0600763 | -0.525079 | 821.513 | 874.021 | [11 empty] | 14.74216602 | 0.152638 | 449.911 | 339.748 | 294.757 | -0.0600173 | -0.530799 | 831.331 | 884.411 | [11 empty] | 14.7444316 | 0.153852 | 455.291 | 341.458 | 295.929 | -0.059985 | -0.513105 | 804.078 | 855.388 | [11 empty] | 13.80025195 | 0.0709696 | 206288 | 311299 | 29067 | -0.0305376 | -0.263171 | 835476 | [12 empty] | 14.758054 | 0.150401 | 452793 | 346337 | 301058 | -0.0652273 | -0.572023 | 819767 | 876969 | [11 empty] | 14.78183691 | 0.150927 | 451838 | 344559 | 299375 | -0.0661422 | -0.591469 | 835092 | 894239
1516.001 | 14.80887 | 0.157712 | 4.54894 | 33.3923 | 28.8433 | -0.0601171 | -0.541497 | 8.46587 | 9.00736 | 1088.888 | [29 empty] | 3031.001 | 14.58993 | 0.155081 | 4.56144 | 33.9747 | 29.4132 | -0.0627948 | -0.550081 | 8.20991 | 8.75999 | 1072.789 | [9 empty] | 1516.001 | 14.51879 | 0.155066 | 4.64831 | 34.6247 | 29.9763 | -0.0667608 | -0.609619 | 8.52177 | 9.13138 | 1067.558 | [29 empty] | 3031.001 | 14.56813 | 0.153864 | 4.40548 | 33.0378 | 28.6323 | -0.0661454 | -0.542943 | 7.66538 | 8.20832 | 1071.186 | [9 empty] | 1516.001 | 14.92905 | 0.15998 | 4.77876 | 34.6499 | 29.8711 | -0.0657749 | -0.579031 | 8.22419 | 8.80322 | 1097.724 | [9 empty] | 1516.001 | 14.79518 | 0.151594 | 4.5502 | 34.5659 | 30.0157 | -0.0644993 | -0.58239 | 8.447 | 9.02939 | 1087.881 | 15.1594 | 1252.797 | 0.1411471 | [6 empty] | 3031.001 | 14.73432 | 0.153009 | 4.49729 | 33.8897 | 29.3924 | -0.0646895 | -0.493071 | 7.12905 | 7.62212 | 1083.406 | [10 empty] | 14.56774121 | 0.152676 | 4.58625 | 346.253 | 300.391 | -0.0587635 | -0.504917 | 808.745 | 859.237 | [11 empty] | 14.50603516 | 0.152017 | 4.4772 | 339.291 | 294.519 | -0.0579869 | -0.51657 | 839.182 | 890.839 | [11 empty] | 14.62882813 | 0.148234 | 4.46817 | 346.109 | 301.428 | -0.0506622 | -0.444358 | 832.665 | 877.101 | [11 empty] | 14.5641836 | 0.151193 | 46.025 | 350.437 | 304.412 | -0.0600656 | -0.529929 | 829.257 | 88.225 | [11 empty] | 14.4606152 | 0.15279 | 433.475 | 327.055 | 283.707 | -0.0592856 | -0.509976 | 809.206 | 860.203 | [11 empty] | 14.44222754 | 0.150915 | 443.285 | 33.806 | 293.732 | -0.0609937 | -0.526877 | 811.135 | 863.823 | [11 empty] | 14.77030664 | 0.1509 | 446.399 | 340.465 | 295.825 | -0.0602273 | -0.526399 | 821.381 | 874.021 | [11 empty] | 14.74401758 | 0.1532 | 451.568 | 339.914 | 294.757 | -0.0601754 | -0.532198 | 831.191 | 884.411 | [11 empty] | 14.7459453 | 0.154416 | 456.962 | 341.625 | 295.929 | -0.0601429 | -0.514455 | 803.943 | 855.388 | [11 empty] | 13.80723438 | 0.0712781 | 207184 | 311389 | 29067 | -0.0306719 | -0.264328 | 83536 | [12 empty] | 14.75919 | 0.150995 | 454582 | 346516 | 301058 | -0.0653838 | -0.573395 | 81963 | 876969 | [11 empty] | 14.78305859 | 0.151501 | 453556 | 344731 | 299375 | -0.066367 | -0.59348 | 834891 | 894239
1519.001 | 14.80974 | 0.158283 | 4.56539 | 33.4087 | 28.8433 | -0.060319 | -0.543315 | 8.46405 | 9.00736 | 1088.952 | [29 empty] | 3037.001 | 14.59297 | 0.155642 | 4.57794 | 33.9912 | 29.4132 | -0.0630095 | -0.551963 | 8.20802 | 8.75999 | 1073.013 | [9 empty] | 1519.001 | 14.52093 | 0.155621 | 4.66494 | 34.6413 | 29.9763 | -0.0669803 | -0.611623 | 8.51976 | 9.13138 | 1067.715 | [29 empty] | 3037.001 | 14.57129 | 0.154425 | 4.42154 | 33.0538 | 28.6323 | -0.0663289 | -0.544449 | 7.66388 | 8.20832 | 1071.418 | [9 empty] | 1519.001 | 14.93 | 0.16056 | 4.79611 | 34.6672 | 29.8711 | -0.0659792 | -0.58083 | 8.22239 | 8.80322 | 1097.794 | [9 empty] | 1519.001 | 14.79638 | 0.15219 | 4.56809 | 34.5838 | 30.0157 | -0.0646594 | -0.583835 | 8.44556 | 9.02939 | 1087.969 | 15.219 | 1253.547 | 0.1416645 | [6 empty] | 3037.001 | 14.73675 | 0.153581 | 4.51412 | 33.9065 | 29.3924 | -0.0648757 | -0.494491 | 7.12763 | 7.62212 | 1083.584 | [10 empty] | 14.57037012 | 0.153228 | 4.60283 | 346.419 | 300.391 | -0.0589609 | -0.506614 | 808.575 | 859.237 | [11 empty] | 14.50947266 | 0.152572 | 4.49354 | 339.455 | 294.519 | -0.0581659 | -0.518164 | 839.022 | 890.839 | [11 empty] | 14.63147363 | 0.148778 | 4.48459 | 346.273 | 301.428 | -0.0507767 | -0.445363 | 832.564 | 877.101 | [11 empty] | 14.5661621 | 0.151752 | 461.952 | 350.607 | 304.412 | -0.0602354 | -0.531427 | 829.107 | 88.225 | [11 empty] | 14.4627139 | 0.153363 | 435.101 | 327.217 | 283.707 | -0.0594716 | -0.511577 | 809.046 | 860.203 | [11 empty] | 14.44417676 | 0.151507 | 445.024 | 338.234 | 293.732 | -0.0611431 | -0.528168 | 811.006 | 863.823 | [11 empty] | 14.77230176 | 0.151466 | 448.074 | 340.632 | 295.825 | -0.0603921 | -0.527839 | 821.237 | 874.021 | [11 empty] | 14.74624023 | 0.153756 | 453.206 | 340.077 | 294.757 | -0.0603222 | -0.533496 | 831.061 | 884.411 | [11 empty] | 14.7480303 | 0.154977 | 458.621 | 341.791 | 295.929 | -0.060294 | -0.515748 | 803.813 | 855.388 | [11 empty] | 13.81455469 | 0.0715924 | 208098 | 31148 | 29067 | -0.0307991 | -0.265424 | 83525 | [12 empty] | 14.76201 | 0.151553 | 45626 | 346684 | 301058 | -0.0656186 | -0.575455 | 819424 | 876969 | [11 empty] | 14.78468359 | 0.15205 | 4552 | 344895 | 299375 | -0.0665878 | -0.595454 | 834693 | 894239
1522.001 | 14.81108 | 0.158869 | 4.58231 | 33.4256 | 28.8433 | -0.0605288 | -0.545205 | 8.46216 | 9.00736 | 1089.05 | [29 empty] | 3043.001 | 14.59482 | 0.156205 | 4.59448 | 34.0077 | 29.4132 | -0.0632249 | -0.553849 | 8.20614 | 8.75999 | 1073.149 | [9 empty] | 1522.001 | 14.52305 | 0.156173 | 4.68148 | 34.6578 | 29.9763 | -0.0672267 | -0.613873 | 8.51751 | 9.13138 | 1067.871 | [29 empty] | 3043.001 | 14.57353 | 0.155004 | 4.43811 | 33.0704 | 28.6323 | -0.0664977 | -0.545835 | 7.66249 | 8.20832 | 1071.583 | [9 empty] | 1522.001 | 14.9313 | 0.161136 | 4.8133 | 34.6844 | 29.8711 | -0.0661587 | -0.58241 | 8.22081 | 8.80322 | 1097.89 | [9 empty] | 1522.001 | 14.7971 | 0.152759 | 4.58518 | 34.6009 | 30.0157 | -0.0648115 | -0.585209 | 8.44419 | 9.02939 | 1088.022 | 15.2759 | 1254.227 | 0.1421582 | [6 empty] | 3043.001 | 14.73863 | 0.154154 | 4.53096 | 33.9233 | 29.3924 | -0.0650841 | -0.496079 | 7.12604 | 7.62212 | 1083.722 | [10 empty] | 14.57167383 | 0.153794 | 4.61984 | 346.589 | 300.391 | -0.059137 | -0.508127 | 808.424 | 859.237 | [11 empty] | 14.512875 | 0.153136 | 4.51014 | 339.621 | 294.519 | -0.0583529 | -0.519831 | 838.856 | 890.839 | [11 empty] | 14.63411816 | 0.149324 | 4.50105 | 346.438 | 301.428 | -0.050905 | -0.446488 | 832.452 | 877.101 | [11 empty] | 14.5670586 | 0.152294 | 463.602 | 350.772 | 304.412 | -0.0604048 | -0.532921 | 828.958 | 88.225 | [11 empty] | 14.4657793 | 0.153912 | 436.659 | 327.373 | 283.707 | -0.0596542 | -0.513147 | 808.889 | 860.203 | [11 empty] | 14.44708984 | 0.152064 | 446.661 | 338.398 | 293.732 | -0.0612925 | -0.529459 | 810.877 | 863.823 | [11 empty] | 14.77439258 | 0.152019 | 449.709 | 340.796 | 295.825 | -0.060563 | -0.529333 | 821.087 | 874.021 | [11 empty] | 14.74867383 | 0.154332 | 454.904 | 340.247 | 294.757 | -0.0604797 | -0.534889 | 830.922 | 884.411 | [11 empty] | 14.7505527 | 0.15554 | 460.287 | 341.958 | 295.929 | -0.0604479 | -0.517064 | 803.682 | 855.388 | [11 empty] | 13.8221748 | 0.0719033 | 209002 | 311571 | 29067 | -0.0309306 | -0.266558 | 835137 | [12 empty] | 14.764925 | 0.152111 | 457942 | 346852 | 301058 | -0.0658173 | -0.577198 | 819249 | 876969 | [11 empty] | 14.78835156 | 0.152621 | 456909 | 345066 | 299375 | -0.0667971 | -0.597326 | 834506 | 894239
1525.001 | 14.81511 | 0.159445 | 4.59891 | 33.4422 | 28.8433 | -0.0607389 | -0.547098 | 8.46027 | 9.00736 | 1089.346 | [29 empty] | 3049.001 | 14.59692 | 0.15677 | 4.61112 | 34.0244 | 29.4132 | -0.0634303 | -0.555649 | 8.20434 | 8.75999 | 1073.303 | [9 empty] | 1525.001 | 14.52586 | 0.156732 | 4.69826 | 34.6746 | 29.9763 | -0.067456 | -0.615966 | 8.51542 | 9.13138 | 1068.078 | [29 empty] | 3049.001 | 14.57578 | 0.155569 | 4.4543 | 33.0866 | 28.6323 | -0.0666933 | -0.54744 | 7.66088 | 8.20832 | 1071.748 | [9 empty] | 1525.001 | 14.93201 | 0.161724 | 4.83088 | 34.702 | 29.8711 | -0.0663569 | -0.584155 | 8.21907 | 8.80322 | 1097.942 | [9 empty] | 1525.001 | 14.8006 | 0.153344 | 4.60272 | 34.6184 | 30.0157 | -0.0649759 | -0.586693 | 8.4427 | 9.02939 | 1088.279 | 15.3344 | 1255.16 | 0.1426655 | [6 empty] | 3049.001 | 14.73983 | 0.154727 | 4.54779 | 33.9402 | 29.3924 | -0.0652686 | -0.497485 | 7.12464 | 7.62212 | 1083.811 | [10 empty] | 14.57282324 | 0.154352 | 4.63658 | 346.757 | 300.391 | -0.0593265 | -0.509755 | 808.261 | 859.237 | [11 empty] | 14.51396777 | 0.153704 | 4.52688 | 339.788 | 294.519 | -0.0585219 | -0.521336 | 838.705 | 890.839 | [11 empty] | 14.63674414 | 0.149867 | 4.51741 | 346.602 | 301.428 | -0.0510441 | -0.447708 | 83.233 | 877.101 | [11 empty] | 14.567957 | 0.152848 | 465.287 | 350.941 | 304.412 | -0.0605754 | -0.534427 | 828.807 | 88.225 | [11 empty] | 14.4704834 | 0.15449 | 438.299 | 327.537 | 283.707 | -0.0598366 | -0.514716 | 808.732 | 860.203 | [11 empty] | 14.45043066 | 0.152615 | 448.278 | 338.559 | 293.732 | -0.0614772 | -0.531054 | 810.717 | 863.823 | [11 empty] | 14.77688281 | 0.152584 | 45.138 | 340.963 | 295.825 | -0.0607394 | -0.530875 | 820.933 | 874.021 | [11 empty] | 14.75143945 | 0.154888 | 456.543 | 340.411 | 294.757 | -0.0606271 | -0.536193 | 830.792 | 884.411 | [11 empty] | 14.7529326 | 0.15611 | 461.975 | 342.126 | 295.929 | -0.0605913 | -0.518291 | 803.559 | 855.388 | [11 empty] | 13.82933789 | 0.0722115 | 209897 | 31166 | 29067 | -0.031057 | -0.267647 | 835028 | [12 empty] | 14.76513 | 0.15267 | 459623 | 34702 | 301058 | -0.066028 | -0.579045 | 819065 | 876969 | [11 empty] | 14.78960938 | 0.153196 | 45863 | 345238 | 299375 | -0.0670201 | -0.599319 | 834307 | 894239
1528.001 | 14.8179 | 0.160015 | 4.61537 | 33.4587 | 28.8433 | -0.0609332 | -0.548848 | 8.45852 | 9.00736 | 1089.551 | [29 empty] | 3055.001 | 14.59937 | 0.157342 | 4.62794 | 34.0412 | 29.4132 | -0.0636328 | -0.557422 | 8.20257 | 8.75999 | 1073.483 | [9 empty] | 1528.001 | 14.52825 | 0.157292 | 4.71503 | 34.6914 | 29.9763 | -0.06768 | -0.618012 | 8.51337 | 9.13138 | 1068.254 | [29 empty] | 3055.001 | 14.57847 | 0.156129 | 4.47034 | 33.1026 | 28.6323 | -0.0668609 | -0.548816 | 7.65951 | 8.20832 | 1071.946 | [9 empty] | 1528.001 | 14.93066 | 0.162302 | 4.84814 | 34.7192 | 29.8711 | -0.0665497 | -0.585852 | 8.21737 | 8.80322 | 1097.842 | [9 empty] | 1528.001 | 14.80348 | 0.153888 | 4.61905 | 34.6348 | 30.0157 | -0.0651328 | -0.58811 | 8.44128 | 9.02939 | 1088.491 | 15.3888 | 1255.997 | 0.1431371 | [6 empty] | 3055.001 | 14.74098 | 0.1553 | 4.56463 | 33.957 | 29.3924 | -0.065486 | -0.499143 | 7.12298 | 7.62212 | 1083.895 | [10 empty] | 14.57400391 | 0.154911 | 4.65338 | 346.925 | 300.391 | -0.0595062 | -0.511299 | 808.107 | 859.237 | [11 empty] | 14.51480078 | 0.154267 | 4.54347 | 339.954 | 294.519 | -0.0586847 | -0.522786 | 83.856 | 890.839 | [11 empty] | 14.64012305 | 0.150418 | 4.534 | 346.768 | 301.428 | -0.0511666 | -0.448782 | 832.222 | 877.101 | [11 empty] | 14.5703018 | 0.15339 | 466.938 | 351.106 | 304.412 | -0.0607318 | -0.535807 | 828.669 | 88.225 | [11 empty] | 14.473165 | 0.155056 | 439.906 | 327.698 | 283.707 | -0.0600152 | -0.516253 | 808.578 | 860.203 | [11 empty] | 14.45294727 | 0.153179 | 449.935 | 338.725 | 293.732 | -0.061648 | -0.53253 | 81.057 | 863.823 | [11 empty] | 14.77951953 | 0.153143 | 453.035 | 341.128 | 295.825 | -0.060894 | -0.532226 | 820.798 | 874.021 | [11 empty] | 14.75334473 | 0.155457 | 458.221 | 340.579 | 294.757 | -0.0607785 | -0.537532 | 830.658 | 884.411 | [11 empty] | 14.7547734 | 0.156691 | 463.694 | 342.298 | 295.929 | -0.0607457 | -0.519611 | 803.427 | 855.388 | [11 empty] | 13.83600879 | 0.0725264 | 210813 | 311752 | 29067 | -0.0311962 | -0.268847 | 834908 | [12 empty] | 14.765679 | 0.153245 | 461356 | 347193 | 301058 | -0.0662139 | -0.580676 | 818902 | 876969 | [11 empty] | 14.78942285 | 0.153764 | 46033 | 345408 | 299375 | -0.0672513 | -0.601388 | 8341 | 894239
1531.001 | 14.81873 | 0.160603 | 4.63233 | 33.4757 | 28.8433 | -0.0611327 | -0.550644 | 8.45672 | 9.00736 | 1089.613 | [29 empty] | 3061.001 | 14.60179 | 0.157907 | 4.64457 | 34.0578 | 29.4132 | -0.063847 | -0.559299 | 8.20069 | 8.75999 | 1073.661 | [9 empty] | 1531.001 | 14.53078 | 0.157849 | 4.73174 | 34.7081 | 29.9763 | -0.0679218 | -0.62022 | 8.51116 | 9.13138 | 1068.439 | [29 empty] | 3061.001 | 14.58147 | 0.156699 | 4.48665 | 33.1189 | 28.6323 | -0.0670489 | -0.550359 | 7.65796 | 8.20832 | 1072.167 | [9 empty] | 1531.001 | 14.93196 | 0.162888 | 4.86565 | 34.7367 | 29.8711 | -0.0667313 | -0.587451 | 8.21577 | 8.80322 | 1097.939 | [9 empty] | 1531.001 | 14.80508 | 0.154463 | 4.63633 | 34.652 | 30.0157 | -0.065293 | -0.589556 | 8.43984 | 9.02939 | 1088.609 | 15.4463 | 1256.759 | 0.1436353 | [6 empty] | 3061.001 | 14.74119 | 0.15588 | 4.58168 | 33.974 | 29.3924 | -0.0656916 | -0.50071 | 7.12141 | 7.62212 | 1083.911 | [10 empty] | 14.57501855 | 0.15546 | 4.66987 | 347.089 | 300.391 | -0.0596962 | -0.512931 | 807.943 | 859.237 | [11 empty] | 14.51624805 | 0.154828 | 4.55998 | 340.119 | 294.519 | -0.0588552 | -0.524305 | 838.408 | 890.839 | [11 empty] | 14.64331641 | 0.150967 | 4.55058 | 346.933 | 301.428 | -0.0512951 | -0.44991 | 83.211 | 877.101 | [11 empty] | 14.5732402 | 0.153927 | 468.571 | 351.269 | 304.412 | -0.0609049 | -0.537333 | 828.517 | 88.225 | [11 empty] | 14.4742285 | 0.155639 | 441.558 | 327.863 | 283.707 | -0.0601973 | -0.517819 | 808.422 | 860.203 | [11 empty] | 14.45450684 | 0.153761 | 451.645 | 338.896 | 293.732 | -0.061812 | -0.533946 | 810.428 | 863.823 | [11 empty] | 14.78119434 | 0.153709 | 454.708 | 341.296 | 295.825 | -0.0610596 | -0.533673 | 820.653 | 874.021 | [11 empty] | 14.75454004 | 0.156034 | 459.922 | 340.749 | 294.757 | -0.0609141 | -0.538731 | 830.538 | 884.411 | [11 empty] | 14.7563379 | 0.157255 | 465.364 | 342.465 | 295.929 | -0.0608976 | -0.520911 | 803.297 | 855.388 | [11 empty] | 13.84368555 | 0.0728406 | 211726 | 311843 | 29067 | -0.0313207 | -0.269919 | 834801 | [12 empty] | 14.765363 | 0.15381 | 463058 | 347363 | 301058 | -0.0663958 | -0.58227 | 818742 | 876969 | [11 empty] | 14.78982324 | 0.154307 | 461957 | 345571 | 299375 | -0.0674959 | -0.603575 | 833881 | 894239
1534.001 | 14.81942 | 0.16119 | 4.64924 | 33.4926 | 28.8433 | -0.0613554 | -0.552651 | 8.45471 | 9.00736 | 1089.663 | [29 empty] | 3067.001 | 14.60392 | 0.158472 | 4.66117 | 34.0744 | 29.4132 | -0.0640492 | -0.56107 | 8.19892 | 8.75999 | 1073.818 | [9 empty] | 1534.001 | 14.53241 | 0.158413 | 4.74863 | 34.725 | 29.9763 | -0.0681742 | -0.622525 | 8.50886 | 9.13138 | 1068.56 | [29 empty] | 3067.001 | 14.58326 | 0.157275 | 4.50315 | 33.1354 | 28.6323 | -0.0672347 | -0.551884 | 7.65644 | 8.20832 | 1072.299 | [9 empty] | 1534.001 | 14.93354 | 0.163466 | 4.8829 | 34.754 | 29.8711 | -0.0669226 | -0.589135 | 8.21409 | 8.80322 | 1098.054 | [9 empty] | 1534.001 | 14.80587 | 0.155044 | 4.65374 | 34.6695 | 30.0157 | -0.0654617 | -0.59108 | 8.43831 | 9.02939 | 1088.667 | 15.5044 | 1257.458 | 0.1441384 | [6 empty] | 3067.001 | 14.74217 | 0.156456 | 4.59861 | 33.991 | 29.3924 | -0.0658856 | -0.502188 | 7.11993 | 7.62212 | 1083.983 | [10 empty] | 14.57659766 | 0.156028 | 4.68695 | 34.726 | 300.391 | -0.0598597 | -0.514336 | 807.803 | 859.237 | [11 empty] | 14.51832422 | 0.155385 | 4.57638 | 340.283 | 294.519 | -0.0590266 | -0.525832 | 838.256 | 890.839 | [11 empty] | 14.64534473 | 0.151521 | 4.56727 | 34.71 | 301.428 | -0.0514203 | -0.451008 | 01,08,1932 | 877.101 | [11 empty] | 14.5761875 | 0.154483 | 470.265 | 351.438 | 304.412 | -0.0610681 | -0.538773 | 828.373 | 88.225 | [11 empty] | 14.4750713 | 0.156201 | 443.153 | 328.022 | 283.707 | -0.0603778 | -0.519372 | 808.266 | 860.203 | [11 empty] | 14.45619727 | 0.1543 | 453.228 | 339.054 | 293.732 | -0.0619794 | -0.535392 | 810.284 | 863.823 | [11 empty] | 14.78272949 | 0.154279 | 456.395 | 341.464 | 295.825 | -0.0612219 | -0.535092 | 820.511 | 874.021 | [11 empty] | 14.75515723 | 0.156595 | 461.574 | 340.914 | 294.757 | -0.061061 | -0.54003 | 830.408 | 884.411 | [11 empty] | 14.7565791 | 0.157844 | 467.105 | 342.639 | 295.929 | -0.0610324 | -0.522064 | 803.182 | 855.388 | [11 empty] | 13.85094531 | 0.0731529 | 212634 | 311934 | 29067 | -0.0314623 | -0.27114 | 834679 | [12 empty] | 14.766174 | 0.154363 | 464723 | 34753 | 301058 | -0.0665882 | -0.583958 | 818573 | 876969 | [11 empty] | 14.78924512 | 0.154902 | 463737 | 345749 | 299375 | -0.0676915 | -0.605323 | 833706 | 894239
1537.001 | 14.81854 | 0.161786 | 4.66644 | 33.5098 | 28.8433 | -0.0615476 | -0.554381 | 8.45298 | 9.00736 | 1089.599 | [29 empty] | 3073.001 | 14.60621 | 0.159034 | 4.6777 | 34.0909 | 29.4132 | -0.064265 | -0.562961 | 8.19703 | 8.75999 | 1073.986 | [9 empty] | 1537.001 | 14.53277 | 0.15897 | 4.76535 | 34.7417 | 29.9763 | -0.0683904 | -0.624499 | 8.50689 | 9.13138 | 1068.586 | [29 empty] | 3073.001 | 14.58556 | 0.157843 | 4.51942 | 33.1517 | 28.6323 | -0.0674297 | -0.553485 | 7.65484 | 8.20832 | 1072.467 | [9 empty] | 1537.001 | 14.93426 | 0.164043 | 4.90013 | 34.7712 | 29.8711 | -0.0671112 | -0.590795 | 8.21243 | 8.80322 | 1098.107 | [9 empty] | 1537.001 | 14.80642 | 0.155632 | 4.6714 | 34.6871 | 30.0157 | -0.0656023 | -0.592349 | 8.43705 | 9.02939 | 1088.707 | 15.5632 | 1258.145 | 0.1446474 | [6 empty] | 3073.001 | 14.74232 | 0.157028 | 4.61543 | 34.0078 | 29.3924 | -0.0660788 | -0.503661 | 7.11846 | 7.62212 | 1083.994 | [10 empty] | 14.57909766 | 0.156585 | 4.70367 | 347.428 | 300.391 | -0.0600451 | -0.51593 | 807.644 | 859.237 | [11 empty] | 14.52126465 | 0.15594 | 4.59274 | 340.447 | 294.519 | -0.0591985 | -0.527363 | 838.103 | 890.839 | [11 empty] | 14.64669922 | 0.152078 | 4.58405 | 347.268 | 301.428 | -0.0515467 | -0.452116 | 831.889 | 877.101 | [11 empty] | 14.5783857 | 0.155037 | 47.195 | 351.607 | 304.412 | -0.0612267 | -0.540173 | 828.233 | 88.225 | [11 empty] | 14.4767041 | 0.156776 | 444.785 | 328.186 | 283.707 | -0.0605416 | -0.520781 | 808.125 | 860.203 | [11 empty] | 14.45792285 | 0.154856 | 45.486 | 339.218 | 293.732 | -0.062164 | -0.536987 | 810.124 | 863.823 | [11 empty] | 14.78338184 | 0.154845 | 45.807 | 341.632 | 295.825 | -0.0613735 | -0.536417 | 820.379 | 874.021 | [11 empty] | 14.75744727 | 0.157162 | 463.244 | 341.081 | 294.757 | -0.0612225 | -0.541459 | 830.265 | 884.411 | [11 empty] | 14.757457 | 0.158414 | 468.792 | 342.808 | 295.929 | -0.0611909 | -0.523419 | 803.046 | 855.388 | [11 empty] | 13.85749121 | 0.0734679 | 213549 | 312025 | 29067 | -0.0315956 | -0.272289 | 834564 | [12 empty] | 14.769331 | 0.154926 | 466417 | 347699 | 301058 | -0.0667777 | -0.58562 | 818407 | 876969 | [11 empty] | 14.79054785 | 0.155462 | 465415 | 345916 | 299375 | -0.0679281 | -0.607439 | 833495 | 894239
1540.001 | 14.81929 | 0.16238 | 4.68357 | 33.5269 | 28.8433 | -0.0617713 | -0.556396 | 8.45097 | 9.00736 | 1089.653 | [29 empty] | 3079.001 | 14.60734 | 0.159604 | 4.69447 | 34.1077 | 29.4132 | -0.0644842 | -0.564881 | 8.19511 | 8.75999 | 1074.069 | [9 empty] | 1540.001 | 14.53319 | 0.159544 | 4.78254 | 34.7589 | 29.9763 | -0.0686492 | -0.626862 | 8.50452 | 9.13138 | 1068.617 | [29 empty] | 3079.001 | 14.58718 | 0.15842 | 4.53593 | 33.1682 | 28.6323 | -0.0676056 | -0.554929 | 7.65339 | 8.20832 | 1072.587 | [9 empty] | 1540.001 | 14.93567 | 0.164625 | 4.91752 | 34.7886 | 29.8711 | -0.0672831 | -0.592309 | 8.21092 | 8.80322 | 1098.211 | [9 empty] | 1540.001 | 14.80604 | 0.156205 | 4.68861 | 34.7043 | 30.0157 | -0.0657578 | -0.593753 | 8.43564 | 9.02939 | 1088.679 | 15.6205 | 1258.736 | 0.1451431 | [6 empty] | 3079.001 | 14.74452 | 0.157604 | 4.63236 | 34.0247 | 29.3924 | -0.0662821 | -0.50521 | 7.11691 | 7.62212 | 1084.156 | [10 empty] | 14.58084473 | 0.157141 | 4.72036 | 347.594 | 300.391 | -0.0602322 | -0.517538 | 807.483 | 859.237 | [11 empty] | 14.52298926 | 0.156501 | 4.60926 | 340.612 | 294.519 | -0.0593654 | -0.52885 | 837.954 | 890.839 | [11 empty] | 14.64733105 | 0.152627 | 4.6006 | 347.434 | 301.428 | -0.0516726 | -0.453221 | 831.779 | 877.101 | [11 empty] | 14.5808203 | 0.155583 | 473.613 | 351.773 | 304.412 | -0.0613823 | -0.541546 | 828.095 | 88.225 | [11 empty] | 14.4784316 | 0.157337 | 446.377 | 328.345 | 283.707 | -0.0607398 | -0.522486 | 807.955 | 860.203 | [11 empty] | 14.45957715 | 0.155417 | 456.509 | 339.383 | 293.732 | -0.0623247 | -0.538375 | 809.985 | 863.823 | [11 empty] | 14.7846748 | 0.155415 | 459.757 | 34.18 | 295.825 | -0.0615284 | -0.537771 | 820.243 | 874.021 | [11 empty] | 14.75997559 | 0.157722 | 464.895 | 341.246 | 294.757 | -0.0613713 | -0.542774 | 830.133 | 884.411 | [11 empty] | 14.7590547 | 0.158969 | 470.436 | 342.973 | 295.929 | -0.0613247 | -0.524565 | 802.932 | 855.388 | [11 empty] | 13.86374609 | 0.0737781 | 214451 | 312115 | 29067 | -0.0317209 | -0.273368 | 834456 | [12 empty] | 14.770665 | 0.15549 | 468114 | 347869 | 301058 | -0.0669673 | -0.587282 | 818241 | 876969 | [11 empty] | 14.79270117 | 0.156018 | 46708 | 346083 | 299375 | -0.0681574 | -0.60949 | 83329 | 894239
1543.001 | 14.82214 | 0.162959 | 4.70027 | 33.5436 | 28.8433 | -0.0619779 | -0.558258 | 8.44911 | 9.00736 | 1089.863 | [29 empty] | 3085.001 | 14.60794 | 0.160176 | 4.71129 | 34.1245 | 29.4132 | -0.0646873 | -0.56666 | 8.19333 | 8.75999 | 1074.113 | [9 empty] | 1543.001 | 14.53691 | 0.160114 | 4.79964 | 34.776 | 29.9763 | -0.0688674 | -0.628854 | 8.50253 | 9.13138 | 1068.891 | [29 empty] | 3085.001 | 14.58811 | 0.158996 | 4.55241 | 33.1847 | 28.6323 | -0.0677878 | -0.556424 | 7.6519 | 8.20832 | 1072.655 | [9 empty] | 1543.001 | 14.93638 | 0.165208 | 4.93495 | 34.806 | 29.8711 | -0.0674751 | -0.593998 | 8.20923 | 8.80322 | 1098.263 | [9 empty] | 1543.001 | 14.80673 | 0.156773 | 4.70566 | 34.7214 | 30.0157 | -0.0659214 | -0.59523 | 8.43416 | 9.02939 | 1088.73 | 15.6773 | 1259.414 | 0.1456342 | [6 empty] | 3085.001 | 14.74748 | 0.158175 | 4.64915 | 34.0415 | 29.3924 | -0.0664665 | -0.506615 | 7.11551 | 7.62212 | 1084.374 | [10 empty] | 14.58293262 | 0.157699 | 4.73713 | 347.762 | 300.391 | -0.0604047 | -0.51902 | 807.335 | 859.237 | [11 empty] | 14.5249873 | 0.15706 | 4.62572 | 340.777 | 294.519 | -0.0595108 | -0.530145 | 837.824 | 890.839 | [11 empty] | 14.64966895 | 0.153181 | 4.61729 | 34.76 | 301.428 | -0.0517964 | -0.454307 | 83.167 | 877.101 | [11 empty] | 14.5832129 | 0.156134 | 475.292 | 351.941 | 304.412 | -0.0615388 | -0.542926 | 827.957 | 88.225 | [11 empty] | 14.4808682 | 0.157906 | 44.799 | 328.506 | 283.707 | -0.0609139 | -0.523983 | 807.805 | 860.203 | [11 empty] | 14.46178711 | 0.155975 | 458.147 | 339.546 | 293.732 | -0.0624996 | -0.539886 | 809.834 | 863.823 | [11 empty] | 14.78684863 | 0.155984 | 461.441 | 341.969 | 295.825 | -0.0616865 | -0.539152 | 820.105 | 874.021 | [11 empty] | 14.76091016 | 0.158301 | 466.603 | 341.417 | 294.757 | -0.0615162 | -0.544056 | 830.005 | 884.411 | [11 empty] | 14.7605488 | 0.159557 | 472.176 | 343.147 | 295.929 | -0.0614442 | -0.525586 | 80.283 | 855.388 | [11 empty] | 13.87021875 | 0.0740907 | 21536 | 312206 | 29067 | -0.0318604 | -0.27457 | 834336 | [12 empty] | 14.771257 | 0.156058 | 469826 | 34804 | 301058 | -0.067151 | -0.588893 | 81808 | 876969 | [11 empty] | 14.79347559 | 0.156588 | 468787 | 346254 | 299375 | -0.0683662 | -0.611357 | 833103 | 894239
1546.001 | 14.82361 | 0.163541 | 4.71708 | 33.5604 | 28.8433 | -0.0621787 | -0.560066 | 8.4473 | 9.00736 | 1089.971 | [29 empty] | 3091.001 | 14.61027 | 0.160751 | 4.72821 | 34.1414 | 29.4132 | -0.0649024 | -0.568544 | 8.19144 | 8.75999 | 1074.285 | [9 empty] | 1546.001 | 14.53846 | 0.160663 | 4.8161 | 34.7925 | 29.9763 | -0.0691161 | -0.631125 | 8.50026 | 9.13138 | 1069.005 | [29 empty] | 3091.001 | 14.58957 | 0.159548 | 4.56822 | 33.2005 | 28.6323 | -0.0679885 | -0.558072 | 7.65025 | 8.20832 | 1072.762 | [9 empty] | 1546.001 | 14.93711 | 0.165784 | 4.95216 | 34.8232 | 29.8711 | -0.067669 | -0.595705 | 8.20752 | 8.80322 | 1098.317 | [9 empty] | 1546.001 | 14.8088125 | 0.157351 | 4.72302 | 34.7387 | 30.0157 | -0.0660795 | -0.596658 | 8.43274 | 9.02939 | 1088.883 | 15.7351 | 1260.22 | 0.1461338 | [6 empty] | 3091.001 | 14.74981 | 0.158747 | 4.66595 | 34.0583 | 29.3924 | -0.0666781 | -0.508228 | 7.11389 | 7.62212 | 1084.545 | [10 empty] | 14.58513379 | 0.158258 | 4.75391 | 34.793 | 300.391 | -0.0605871 | -0.520586 | 807.178 | 859.237 | [11 empty] | 14.52837598 | 0.157621 | 4.64225 | 340.942 | 294.519 | -0.0596741 | -0.5316 | 837.679 | 890.839 | [11 empty] | 14.65200684 | 0.153729 | 4.63383 | 347.766 | 301.428 | -0.0519131 | -0.455331 | 831.568 | 877.101 | [11 empty] | 14.5849355 | 0.156689 | 47.698 | 35.211 | 304.412 | -0.0617097 | -0.544434 | 827.807 | 88.225 | [11 empty] | 14.4830449 | 0.158483 | 449.628 | 32.867 | 283.707 | -0.0610834 | -0.525442 | 807.659 | 860.203 | [11 empty] | 14.46404297 | 0.15654 | 459.806 | 339.712 | 293.732 | -0.0626558 | -0.541235 | 809.699 | 863.823 | [11 empty] | 14.78934277 | 0.156537 | 463.075 | 342.132 | 295.825 | -0.061856 | -0.540634 | 819.957 | 874.021 | [11 empty] | 14.7620459 | 0.158869 | 468.277 | 341.584 | 294.757 | -0.061651 | -0.545248 | 829.886 | 884.411 | [11 empty] | 14.7612051 | 0.160122 | 473.846 | 343.314 | 295.929 | -0.0616046 | -0.526959 | 802.692 | 855.388 | [11 empty] | 13.87581641 | 0.0744082 | 216283 | 312299 | 29067 | -0.0319803 | -0.275604 | 834232 | [12 empty] | 14.773387 | 0.156628 | 471541 | 348212 | 301058 | -0.067326 | -0.590428 | 817926 | 876969 | [11 empty] | 14.79402441 | 0.157171 | 470531 | 346428 | 299375 | -0.0685809 | -0.613277 | 832911 | 894239
1549.001 | 14.82505 | 0.164129 | 4.73402 | 33.5773 | 28.8433 | -0.0623922 | -0.561989 | 8.44537 | 9.00736 | 1090.078 | [29 empty] | 3097.001 | 14.61155 | 0.161325 | 4.7451 | 34.1583 | 29.4132 | -0.0651001 | -0.570276 | 8.18971 | 8.75999 | 1074.379 | [9 empty] | 1549.001 | 14.53969 | 0.161223 | 4.83288 | 34.8092 | 29.9763 | -0.0693442 | -0.633208 | 8.49818 | 9.13138 | 1069.095 | [29 empty] | 3097.001 | 14.59214 | 0.160113 | 4.5844 | 33.2167 | 28.6323 | -0.0681718 | -0.559577 | 7.64875 | 8.20832 | 1072.952 | [9 empty] | 1549.001 | 14.93829 | 0.166369 | 4.96962 | 34.8407 | 29.8711 | -0.0678369 | -0.597184 | 8.20604 | 8.80322 | 1098.404 | [9 empty] | 1549.001 | 14.80952 | 0.157924 | 4.7402 | 34.7559 | 30.0157 | -0.0662161 | -0.597891 | 8.4315 | 9.02939 | 1088.936 | 15.7924 | 1260.905 | 0.1466287 | [6 empty] | 3097.001 | 14.75017 | 0.159318 | 4.68275 | 34.0751 | 29.3924 | -0.0668489 | -0.50953 | 7.11259 | 7.62212 | 1084.571 | [10 empty] | 14.58658301 | 0.158824 | 4.77094 | 34.81 | 300.391 | -0.0607692 | -0.522152 | 807.021 | 859.237 | [11 empty] | 14.53094043 | 0.158183 | 4.6588 | 341.107 | 294.519 | -0.0598456 | -0.533128 | 837.526 | 890.839 | [11 empty] | 14.65415137 | 0.154278 | 4.65037 | 347.931 | 301.428 | -0.0520368 | -0.456415 | 831.459 | 877.101 | [11 empty] | 14.5863184 | 0.157244 | 478.668 | 352.279 | 304.412 | -0.0618487 | -0.54566 | 827.684 | 88.225 | [11 empty] | 14.4848652 | 0.159055 | 451.249 | 328.832 | 283.707 | -0.0612406 | -0.526794 | 807.524 | 860.203 | [11 empty] | 14.46587988 | 0.157104 | 461.463 | 339.878 | 293.732 | -0.0628246 | -0.542693 | 809.554 | 863.823 | [11 empty] | 14.79086719 | 0.157108 | 464.765 | 342.301 | 295.825 | -0.0620154 | -0.542027 | 819.818 | 874.021 | [11 empty] | 14.76488574 | 0.159438 | 469.954 | 341.752 | 294.757 | -0.0617768 | -0.54636 | 829.775 | 884.411 | [11 empty] | 14.7631631 | 0.160697 | 475.549 | 343.484 | 295.929 | -0.0617331 | -0.528058 | 802.582 | 855.388 | [11 empty] | 13.88226465 | 0.0747238 | 2172 | 31239 | 29067 | -0.032114 | -0.276756 | 834117 | [12 empty] | 14.77441 | 0.157199 | 473258 | 348383 | 301058 | -0.0675304 | -0.592221 | 817747 | 876969 | [11 empty] | 14.79555176 | 0.157733 | 472214 | 346596 | 299375 | -0.0688033 | -0.615266 | 832712 | 894239
1552.001 | 14.82606 | 0.164713 | 4.75086 | 33.5942 | 28.8433 | -0.0625893 | -0.563765 | 8.4436 | 9.00736 | 1090.151 | [29 empty] | 3103.001 | 14.61376 | 0.161896 | 4.76189 | 34.1751 | 29.4132 | -0.0653011 | -0.572037 | 8.18795 | 8.75999 | 1074.541 | [9 empty] | 1552.001 | 14.54217 | 0.161778 | 4.84953 | 34.8259 | 29.9763 | -0.0695884 | -0.635438 | 8.49595 | 9.13138 | 1069.277 | [29 empty] | 3103.001 | 14.59722 | 0.16067 | 4.60033 | 33.2326 | 28.6323 | -0.0683489 | -0.56103 | 7.64729 | 8.20832 | 1073.325 | [9 empty] | 1552.001 | 14.93871 | 0.16695 | 4.98699 | 34.8581 | 29.8711 | -0.0680219 | -0.598812 | 8.20441 | 8.80322 | 1098.435 | [9 empty] | 1552.001 | 14.80984 | 0.158514 | 4.75792 | 34.7736 | 30.0157 | -0.0663579 | -0.599172 | 8.43022 | 9.02939 | 1088.959 | 15.8514 | 1261.574 | 0.1471381 | [6 empty] | 3103.001 | 14.75047 | 0.159906 | 4.70001 | 34.0924 | 29.3924 | -0.0670407 | -0.510993 | 7.11113 | 7.62212 | 1084.594 | [10 empty] | 14.58797754 | 0.159393 | 4.78801 | 348.271 | 300.391 | -0.0609449 | -0.523661 | 806.871 | 859.237 | [11 empty] | 14.53324512 | 0.158753 | 4.67558 | 341.275 | 294.519 | -0.0600014 | -0.534516 | 837.387 | 890.839 | [11 empty] | 14.65628027 | 0.154832 | 4.66707 | 348.098 | 301.428 | -0.0521664 | -0.457552 | 831.346 | 877.101 | [11 empty] | 14.5873369 | 0.157799 | 480.359 | 352.448 | 304.412 | -0.0620049 | -0.547038 | 827.546 | 88.225 | [11 empty] | 14.4879102 | 0.159626 | 452.871 | 328.994 | 283.707 | -0.0614195 | -0.528332 | 80.737 | 860.203 | [11 empty] | 14.4686416 | 0.157663 | 463.107 | 340.042 | 293.732 | -0.0629883 | -0.544108 | 809.412 | 863.823 | [11 empty] | 14.79265234 | 0.157679 | 466.454 | 34.247 | 295.825 | -0.0621565 | -0.543261 | 819.695 | 874.021 | [11 empty] | 14.7677832 | 0.16 | 471.611 | 341.918 | 294.757 | -0.0619265 | -0.547685 | 829.642 | 884.411 | [11 empty] | 14.7650605 | 0.161271 | 477.247 | 343.654 | 295.929 | -0.0618918 | -0.529415 | 802.447 | 855.388 | [11 empty] | 13.88834766 | 0.0750389 | 218116 | 312482 | 29067 | -0.032256 | -0.27798 | 833995 | [12 empty] | 14.774836 | 0.157757 | 474939 | 348551 | 301058 | -0.0677253 | -0.59393 | 817576 | 876969 | [11 empty] | 14.79714258 | 0.158305 | 473925 | 346768 | 299375 | -0.0690309 | -0.617301 | 832509 | 894239
1555.001 | 14.82787 | 0.165293 | 4.7676 | 33.6109 | 28.8433 | -0.0628082 | -0.565736 | 8.44163 | 9.00736 | 1090.284 | [29 empty] | 3109.001 | 14.61558 | 0.16246 | 4.77848 | 34.1917 | 29.4132 | -0.0655366 | -0.5741 | 8.18589 | 8.75999 | 1074.675 | [9 empty] | 1555.001 | 14.54447 | 0.162346 | 4.86653 | 34.8429 | 29.9763 | -0.0698198 | -0.637552 | 8.49383 | 9.13138 | 1069.446 | [29 empty] | 3109.001 | 14.59905 | 0.161242 | 4.61672 | 33.249 | 28.6323 | -0.0685426 | -0.56262 | 7.6457 | 8.20832 | 1073.46 | [9 empty] | 1555.001 | 14.93926 | 0.167535 | 5.00444 | 34.8755 | 29.8711 | -0.0682013 | -0.600391 | 8.20283 | 8.80322 | 1098.475 | [9 empty] | 1555.001 | 14.81128125 | 0.159052 | 4.77407 | 34.7898 | 30.0157 | -0.0664986 | -0.600442 | 8.42895 | 9.02939 | 1089.065 | 15.9052 | 1262.283 | 0.1476024 | [6 empty] | 3109.001 | 14.75049 | 0.160486 | 4.71706 | 34.1094 | 29.3924 | -0.0672385 | -0.5125 | 7.10962 | 7.62212 | 1084.595 | [10 empty] | 14.58881738 | 0.159962 | 4.8051 | 348.442 | 300.391 | -0.0611337 | -0.525283 | 806.708 | 859.237 | [11 empty] | 14.53403809 | 0.159323 | 4.69236 | 341.443 | 294.519 | -0.0601683 | -0.536003 | 837.239 | 890.839 | [11 empty] | 14.6587666 | 0.15538 | 4.68358 | 348.263 | 301.428 | -0.0522805 | -0.458552 | 831.246 | 877.101 | [11 empty] | 14.5882969 | 0.158346 | 482.024 | 352.614 | 304.412 | -0.0621634 | -0.548436 | 827.406 | 88.225 | [11 empty] | 14.4908633 | 0.160214 | 454.539 | 329.161 | 283.707 | -0.0616021 | -0.529904 | 807.213 | 860.203 | [11 empty] | 14.47106738 | 0.158224 | 464.753 | 340.207 | 293.732 | -0.0631438 | -0.54545 | 809.278 | 863.823 | [11 empty] | 14.79480566 | 0.158243 | 468.121 | 342.637 | 295.825 | -0.0623019 | -0.544531 | 819.567 | 874.021 | [11 empty] | 14.76983789 | 0.160581 | 473.324 | 342.089 | 294.757 | -0.0620635 | -0.548896 | 829.521 | 884.411 | [11 empty] | 14.7661533 | 0.16184 | 478.932 | 343.822 | 295.929 | -0.0620311 | -0.530607 | 802.328 | 855.388 | [11 empty] | 13.89550977 | 0.0753624 | 219056 | 312576 | 29067 | -0.032376 | -0.279014 | 833891 | [12 empty] | 14.775341 | 0.158345 | 476709 | 348728 | 301058 | -0.0679035 | -0.595493 | 81742 | 876969 | [11 empty] | 14.79700293 | 0.158884 | 475658 | 346941 | 299375 | -0.0692499 | -0.619259 | 832313 | 894239
1558.001 | 14.83009 | 0.165888 | 4.78477 | 33.6281 | 28.8433 | -0.0630031 | -0.567491 | 8.43987 | 9.00736 | 1090.448 | [29 empty] | 3115.001 | 14.61837 | 0.16303 | 4.79525 | 34.2085 | 29.4132 | -0.0657432 | -0.57591 | 8.18408 | 8.75999 | 1074.88 | [9 empty] | 1558.001 | 14.54697 | 0.162912 | 4.8835 | 34.8598 | 29.9763 | -0.070041 | -0.639571 | 8.49181 | 9.13138 | 1069.63 | [29 empty] | 3115.001 | 14.60133 | 0.161822 | 4.63334 | 33.2656 | 28.6323 | -0.0687328 | -0.564181 | 7.64414 | 8.20832 | 1073.627 | [9 empty] | 1558.001 | 14.93947 | 0.168124 | 5.02205 | 34.8931 | 29.8711 | -0.06839 | -0.602053 | 8.20117 | 8.80322 | 1098.49 | [9 empty] | 1558.001 | 14.81279 | 0.159656 | 4.7922 | 34.8079 | 30.0157 | -0.0666492 | -0.601802 | 8.42759 | 9.02939 | 1089.176 | 15.9656 | 1263.069 | 0.1481234 | [6 empty] | 3115.001 | 14.75057 | 0.161073 | 4.73432 | 34.1267 | 29.3924 | -0.0674095 | -0.513803 | 7.10832 | 7.62212 | 1084.601 | [10 empty] | 14.58919531 | 0.160526 | 4.82205 | 348.611 | 300.391 | -0.0613046 | -0.526752 | 806.561 | 859.237 | [11 empty] | 14.53432715 | 0.159884 | 4.70889 | 341.608 | 294.519 | -0.0603406 | -0.537538 | 837.085 | 890.839 | [11 empty] | 14.66043457 | 0.155943 | 4.70056 | 348.433 | 301.428 | -0.0523925 | -0.459535 | 831.147 | 877.101 | [11 empty] | 14.5910674 | 0.158894 | 483.692 | 352.781 | 304.412 | -0.0623101 | -0.549731 | 827.277 | 88.225 | [11 empty] | 14.4929326 | 0.160787 | 456.164 | 329.324 | 283.707 | -0.0617699 | -0.531347 | 807.069 | 860.203 | [11 empty] | 14.47289063 | 0.158798 | 46.644 | 340.376 | 293.732 | -0.0633084 | -0.546872 | 809.136 | 863.823 | [11 empty] | 14.796125 | 0.158817 | 469.822 | 342.807 | 295.825 | -0.0624601 | -0.545914 | 819.429 | 874.021 | [11 empty] | 14.77039063 | 0.161163 | 475.037 | 342.261 | 294.757 | -0.0622055 | -0.550152 | 829.396 | 884.411 | [11 empty] | 14.7674971 | 0.162429 | 480.673 | 343.996 | 295.929 | -0.0621579 | -0.531691 | 802.219 | 855.388 | [11 empty] | 13.90257227 | 0.0756606 | 219923 | 312663 | 29067 | -0.0325249 | -0.280297 | 833763 | [12 empty] | 14.775562 | 0.158913 | 47842 | 348899 | 301058 | -0.0680908 | -0.597136 | 817256 | 876969 | [11 empty] | 14.7974707 | 0.159462 | 47739 | 347114 | 299375 | -0.0694677 | -0.621207 | 832118 | 894239
1561.001 | 14.83003 | 0.166489 | 4.80211 | 33.6454 | 28.8433 | -0.0631962 | -0.569231 | 8.43813 | 9.00736 | 1090.443 | [29 empty] | 3121.001 | 14.62085 | 0.163607 | 4.81221 | 34.2254 | 29.4132 | -0.065962 | -0.577826 | 8.18216 | 8.75999 | 1075.062 | [9 empty] | 1561.001 | 14.54822 | 0.163473 | 4.90034 | 34.8767 | 29.9763 | -0.0702843 | -0.641793 | 8.48959 | 9.13138 | 1069.722 | [29 empty] | 3121.001 | 14.60325 | 0.162399 | 4.64984 | 33.2821 | 28.6323 | -0.0689345 | -0.565837 | 7.64249 | 8.20832 | 1073.768 | [9 empty] | 1561.001 | 14.93957 | 0.168711 | 5.03957 | 34.9107 | 29.8711 | -0.068568 | -0.603619 | 8.19961 | 8.80322 | 1098.498 | [9 empty] | 1561.001 | 14.8144375 | 0.160249 | 4.80999 | 34.8257 | 30.0157 | -0.0667786 | -0.60297 | 8.42642 | 9.02939 | 1089.296875 | 16.0249 | 1263.856 | 0.1486346 | [6 empty] | 3121.001 | 14.75158 | 0.161663 | 4.75166 | 34.144 | 29.3924 | -0.0675998 | -0.515253 | 7.10687 | 7.62212 | 1084.675 | [10 empty] | 14.58997559 | 0.161092 | 4.83904 | 348.781 | 300.391 | -0.0614894 | -0.52834 | 806.403 | 859.237 | [11 empty] | 14.53568652 | 0.16045 | 4.72557 | 341.775 | 294.519 | -0.0604869 | -0.538841 | 836.955 | 890.839 | [11 empty] | 14.66187793 | 0.156499 | 4.71732 | 348.601 | 301.428 | -0.0525242 | -0.46069 | 831.032 | 877.101 | [11 empty] | 14.5931563 | 0.159445 | 485.371 | 352.949 | 304.412 | -0.0624709 | -0.55115 | 827.135 | 88.225 | [11 empty] | 14.4941709 | 0.161365 | 457.804 | 329.488 | 283.707 | -0.0619429 | -0.532835 | 80.692 | 860.203 | [11 empty] | 14.47418848 | 0.159357 | 468.082 | 34.054 | 293.732 | -0.0634957 | -0.54849 | 808.974 | 863.823 | [11 empty] | 14.79735156 | 0.15939 | 471.514 | 342.976 | 295.825 | -0.0625954 | -0.547097 | 819.311 | 874.021 | [11 empty] | 14.77089063 | 0.161727 | 476.702 | 342.427 | 294.757 | -0.0623374 | -0.551319 | 829.279 | 884.411 | [11 empty] | 14.7686553 | 0.163015 | 482.408 | 34.417 | 295.929 | -0.0622974 | -0.532885 | 8.021 | 855.388 | [11 empty] | 13.9087793 | 0.0759743 | 220835 | 312754 | 29067 | -0.0326451 | -0.281334 | 833659 | [12 empty] | 14.775945 | 0.159485 | 480141 | 349072 | 301058 | -0.0682589 | -0.598609 | 817108 | 876969 | [11 empty] | 14.7967207 | 0.160044 | 479132 | 347288 | 299375 | -0.0696772 | -0.623081 | 831931 | 894239
1564.001 | 14.83102 | 0.167076 | 4.81902 | 33.6623 | 28.8433 | -0.0634273 | -0.571313 | 8.43605 | 9.00736 | 1090.516 | [29 empty] | 3127.001 | 14.62111 | 0.164185 | 4.82923 | 34.2425 | 29.4132 | -0.0661751 | -0.579693 | 8.18029 | 8.75999 | 1075.081 | [9 empty] | 1564.001 | 14.54883 | 0.164048 | 4.91757 | 34.8939 | 29.9763 | -0.0705236 | -0.643978 | 8.48741 | 9.13138 | 1069.767 | [29 empty] | 3127.001 | 14.60411 | 0.162979 | 4.66645 | 33.2987 | 28.6323 | -0.0691347 | -0.56748 | 7.64084 | 8.20832 | 1073.832 | [9 empty] | 1564.001 | 14.94061 | 0.169294 | 5.05699 | 34.9281 | 29.8711 | -0.0687434 | -0.605164 | 8.19806 | 8.80322 | 1098.574 | [9 empty] | 1564.001 | 14.81491 | 0.160824 | 4.82724 | 34.843 | 30.0157 | -0.0669119 | -0.604174 | 8.42522 | 9.02939 | 1089.331 | 16.0824 | 1264.522 | 0.1491301 | [6 empty] | 3127.001 | 14.7536 | 0.162244 | 4.76875 | 34.1611 | 29.3924 | -0.0677996 | -0.516777 | 7.10534 | 7.62212 | 1084.823 | [10 empty] | 14.59112598 | 0.161649 | 4.85579 | 348.949 | 300.391 | -0.0616596 | -0.529802 | 806.256 | 859.237 | [11 empty] | 14.53842969 | 0.161011 | 4.74207 | 34.194 | 294.519 | -0.0606437 | -0.540237 | 836.815 | 890.839 | [11 empty] | 14.66383789 | 0.157051 | 4.73396 | 348.767 | 301.428 | -0.0526414 | -0.461718 | 830.929 | 877.101 | [11 empty] | 14.5954785 | 0.159999 | 487.056 | 353.117 | 304.412 | -0.0626083 | -0.552362 | 827.014 | 88.225 | [11 empty] | 14.4950391 | 0.161944 | 459.447 | 329.652 | 283.707 | -0.0621226 | -0.534381 | 806.765 | 860.203 | [11 empty] | 14.47528613 | 0.159926 | 469.753 | 340.707 | 293.732 | -0.0636515 | -0.549836 | 808.839 | 863.823 | [11 empty] | 14.79793066 | 0.159962 | 473.208 | 343.146 | 295.825 | -0.0627445 | -0.5484 | 819.181 | 874.021 | [11 empty] | 14.77191895 | 0.162307 | 478.412 | 342.598 | 294.757 | -0.0624841 | -0.552616 | 829.149 | 884.411 | [11 empty] | 14.7687314 | 0.163597 | 484.131 | 344.342 | 295.929 | -0.0624274 | -0.533997 | 801.989 | 855.388 | [11 empty] | 13.91507227 | 0.0762915 | 221757 | 312846 | 29067 | -0.0327757 | -0.282459 | 833547 | [12 empty] | 14.776617 | 0.160047 | 481834 | 349241 | 301058 | -0.0684477 | -0.600266 | 816943 | 876969 | [11 empty] | 14.79679297 | 0.16061 | 480827 | 347458 | 299375 | -0.0699031 | -0.625101 | 831729 | 894239
1567.001 | 14.83274 | 0.16767 | 4.83616 | 33.6795 | 28.8433 | -0.063613 | -0.572985 | 8.43438 | 9.00736 | 1090.643 | [29 empty] | 3133.001 | 14.62215 | 0.164763 | 4.84622 | 34.2595 | 29.4132 | -0.0663915 | -0.581589 | 8.1784 | 8.75999 | 1075.158 | [9 empty] | 1567.001 | 14.55049 | 0.164619 | 4.93469 | 34.911 | 29.9763 | -0.0707631 | -0.646165 | 8.48522 | 9.13138 | 1069.889 | [29 empty] | 3133.001 | 14.60477 | 0.163544 | 4.68264 | 33.3149 | 28.6323 | -0.0693123 | -0.568938 | 7.63939 | 8.20832 | 1073.88 | [9 empty] | 1567.001 | 14.94013 | 0.169877 | 5.07441 | 34.9455 | 29.8711 | -0.0688982 | -0.606526 | 8.1967 | 8.80322 | 1098.539 | [9 empty] | 1567.001 | 14.81486 | 0.161403 | 4.84462 | 34.8603 | 30.0157 | -0.0670653 | -0.605559 | 8.42384 | 9.02939 | 1089.328 | 16.1403 | 1265.149 | 0.1496288 | [6 empty] | 3133.001 | 14.75507 | 0.162819 | 4.78563 | 34.178 | 29.3924 | -0.0679792 | -0.518146 | 7.10398 | 7.62212 | 1084.932 | [10 empty] | 14.59169043 | 0.162209 | 4.87261 | 349.117 | 300.391 | -0.0618371 | -0.531327 | 806.104 | 859.237 | [11 empty] | 14.54028125 | 0.161566 | 4.75844 | 342.104 | 294.519 | -0.0607989 | -0.54162 | 836.677 | 890.839 | [11 empty] | 14.66517578 | 0.157613 | 4.75088 | 348.936 | 301.428 | -0.0527594 | -0.462753 | 830.825 | 877.101 | [11 empty] | 14.5974014 | 0.160544 | 488.716 | 353.283 | 304.412 | -0.0627617 | -0.553715 | 826.879 | 88.225 | [11 empty] | 14.496125 | 0.162527 | 461.099 | 329.817 | 283.707 | -0.0622874 | -0.535798 | 806.624 | 860.203 | [11 empty] | 14.47634082 | 0.160493 | 47.142 | 340.874 | 293.732 | -0.0638051 | -0.551163 | 808.707 | 863.823 | [11 empty] | 14.79805371 | 0.160536 | 474.905 | 343.315 | 295.825 | -0.0629047 | -0.5498 | 819.041 | 874.021 | [11 empty] | 14.77319238 | 0.16288 | 480.099 | 342.767 | 294.757 | -0.0626198 | -0.553816 | 829.029 | 884.411 | [11 empty] | 14.7701484 | 0.164173 | 485.836 | 344.513 | 295.929 | -0.062549 | -0.535036 | 801.885 | 855.388 | [11 empty] | 13.92162695 | 0.0766055 | 22267 | 312937 | 29067 | -0.0329018 | -0.283545 | 833438 | [12 empty] | 14.777572 | 0.160602 | 483506 | 349408 | 301058 | -0.0686174 | -0.601753 | 816794 | 876969 | [11 empty] | 14.79773047 | 0.161181 | 482535 | 347629 | 299375 | -0.07013 | -0.62713 | 831526 | 894239
1570.001 | 14.83381 | 0.168265 | 4.85333 | 33.6966 | 28.8433 | -0.0638247 | -0.574892 | 8.43247 | 9.00736 | 1090.721 | [29 empty] | 3139.001 | 14.62334 | 0.165342 | 4.86325 | 34.2765 | 29.4132 | -0.066594 | -0.583363 | 8.17662 | 8.75999 | 1075.245 | [9 empty] | 1570.001 | 14.55186 | 0.165195 | 4.95196 | 34.9283 | 29.9763 | -0.071009 | -0.64841 | 8.48297 | 9.13138 | 1069.99 | [29 empty] | 3139.001 | 14.60632 | 0.164125 | 4.69927 | 33.3315 | 28.6323 | -0.0695125 | -0.570581 | 7.63774 | 8.20832 | 1073.994 | [9 empty] | 1570.001 | 14.94107 | 0.170472 | 5.09218 | 34.9633 | 29.8711 | -0.0690948 | -0.608257 | 8.19497 | 8.80322 | 1098.608 | [9 empty] | 1570.001 | 14.81427 | 0.161985 | 4.8621 | 34.8778 | 30.0157 | -0.0671866 | -0.606654 | 8.42274 | 9.02939 | 1089.285 | 16.1985 | 1265.733 | 0.1501297 | [6 empty] | 3139.001 | 14.75538 | 0.163395 | 4.80257 | 34.1949 | 29.3924 | -0.0681627 | -0.519544 | 7.10258 | 7.62212 | 1084.954 | [10 empty] | 14.59341797 | 0.162764 | 4.88929 | 349.284 | 300.391 | -0.0620083 | -0.532798 | 805.957 | 859.237 | [11 empty] | 14.54306836 | 0.162125 | 4.77489 | 342.268 | 294.519 | -0.060958 | -0.543037 | 836.535 | 890.839 | [11 empty] | 14.66640137 | 0.158171 | 4.76772 | 349.105 | 301.428 | -0.0528808 | -0.463818 | 830.719 | 877.101 | [11 empty] | 14.6007539 | 0.161102 | 490.415 | 353.453 | 304.412 | -0.062927 | -0.555173 | 826.733 | 88.225 | [11 empty] | 14.4984063 | 0.163096 | 462.715 | 329.979 | 283.707 | -0.0624474 | -0.537175 | 806.486 | 860.203 | [11 empty] | 14.47770703 | 0.161058 | 473.079 | 34.104 | 293.732 | -0.0639573 | -0.552478 | 808.575 | 863.823 | [11 empty] | 14.7992832 | 0.161096 | 476.561 | 343.481 | 295.825 | -0.0630445 | -0.551022 | 818.918 | 874.021 | [11 empty] | 14.7745332 | 0.16345 | 481.779 | 342.935 | 294.757 | -0.0627482 | -0.554952 | 828.916 | 884.411 | [11 empty] | 14.7709678 | 0.164736 | 487.502 | 344.679 | 295.929 | -0.062664 | -0.536021 | 801.786 | 855.388 | [11 empty] | 13.92805957 | 0.0769194 | 223582 | 313029 | 29067 | -0.033037 | -0.28471 | 833322 | [12 empty] | 14.778806 | 0.161183 | 485254 | 349583 | 301058 | -0.0687902 | -0.603269 | 816642 | 876969 | [11 empty] | 14.79728027 | 0.161761 | 484273 | 347802 | 299375 | -0.0703435 | -0.629039 | 831335 | 894239
1573.001 | 14.83413 | 0.16885 | 4.87019 | 33.7135 | 28.8433 | -0.0640419 | -0.576849 | 8.43051 | 9.00736 | 1090.745 | [29 empty] | 3145.001 | 14.62516 | 0.165916 | 4.88013 | 34.2934 | 29.4132 | -0.0668172 | -0.585318 | 8.17467 | 8.75999 | 1075.379 | [9 empty] | 1573.001 | 14.55311 | 0.165767 | 4.96908 | 34.9454 | 29.9763 | -0.0712442 | -0.650559 | 8.48083 | 9.13138 | 1070.082 | [29 empty] | 3145.001 | 14.60794 | 0.164701 | 4.71576 | 33.348 | 28.6323 | -0.0696987 | -0.572109 | 7.63621 | 8.20832 | 1074.113 | [9 empty] | 1573.001 | 14.94271 | 0.17106 | 5.10976 | 34.9809 | 29.8711 | -0.0692702 | -0.609801 | 8.19342 | 8.80322 | 1098.728 | [9 empty] | 1573.001 | 14.8151 | 0.162572 | 4.87971 | 34.8954 | 30.0157 | -0.0673402 | -0.608041 | 8.42135 | 9.02939 | 1089.346 | 16.2572 | 1266.443 | 0.1506348 | [6 empty] | 3145.001 | 14.75497 | 0.163983 | 4.81985 | 34.2122 | 29.3924 | -0.0683302 | -0.520821 | 7.1013 | 7.62212 | 1084.925 | [10 empty] | 14.59575391 | 0.163323 | 4.90606 | 349.451 | 300.391 | -0.0621818 | -0.534289 | 805.808 | 859.237 | [11 empty] | 14.5455918 | 0.162699 | 4.79181 | 342.437 | 294.519 | -0.0611084 | -0.544377 | 836.401 | 890.839 | [11 empty] | 14.66866113 | 0.158722 | 4.78432 | 349.271 | 301.428 | -0.0529976 | -0.464842 | 830.616 | 877.101 | [11 empty] | 14.602665 | 0.161664 | 492.123 | 353.624 | 304.412 | -0.0630746 | -0.556476 | 826.602 | 88.225 | [11 empty] | 14.4993916 | 0.163673 | 464.351 | 330.142 | 283.707 | -0.0626071 | -0.538548 | 806.349 | 860.203 | [11 empty] | 14.47933398 | 0.161616 | 474.718 | 341.203 | 293.732 | -0.0641299 | -0.553968 | 808.426 | 863.823 | [11 empty] | 14.80039355 | 0.161669 | 478.257 | 34.365 | 295.825 | -0.0631806 | -0.552212 | 818.799 | 874.021 | [11 empty] | 14.77634961 | 0.164029 | 483.486 | 343.105 | 294.757 | -0.0628903 | -0.556209 | 82.879 | 884.411 | [11 empty] | 14.7727109 | 0.16532 | 48.923 | 344.852 | 295.929 | -0.0627971 | -0.537159 | 801.672 | 855.388 | [11 empty] | 13.9349834 | 0.0772332 | 224494 | 31312 | 29067 | -0.0331766 | -0.285913 | 833202 | [12 empty] | 14.779598 | 0.161755 | 486977 | 349755 | 301058 | -0.0689674 | -0.604823 | 816487 | 876969 | [11 empty] | 14.79828223 | 0.162329 | 485974 | 347972 | 299375 | -0.070552 | -0.630903 | 831148 | 894239
1576.001 | 14.83449 | 0.169447 | 4.88742 | 33.7307 | 28.8433 | -0.0642441 | -0.57867 | 8.42869 | 9.00736 | 1090.771 | [29 empty] | 3151.001 | 14.62793 | 0.16649 | 4.89702 | 34.3103 | 29.4132 | -0.0670213 | -0.587106 | 8.17288 | 8.75999 | 1075.583 | [9 empty] | 1576.001 | 14.55443 | 0.166342 | 4.98633 | 34.9627 | 29.9763 | -0.071477 | -0.652684 | 8.4787 | 9.13138 | 1070.179 | [29 empty] | 3151.001 | 14.61097 | 0.165273 | 4.73214 | 33.3644 | 28.6323 | -0.0698936 | -0.57371 | 7.63461 | 8.20832 | 1074.336 | [9 empty] | 1576.001 | 14.94351 | 0.171647 | 5.12729 | 34.9984 | 29.8711 | -0.069434 | -0.611243 | 8.19198 | 8.80322 | 1098.787 | [9 empty] | 1576.001 | 14.81482 | 0.16316 | 4.89737 | 34.9131 | 30.0157 | -0.0674501 | -0.609034 | 8.42036 | 9.02939 | 1089.325 | 16.316 | 1267.059 | 0.1511404 | [6 empty] | 3151.001 | 14.75612 | 0.164569 | 4.83708 | 34.2294 | 29.3924 | -0.0685049 | -0.522153 | 7.09997 | 7.62212 | 1085.009 | [10 empty] | 14.59833496 | 0.1639 | 4.92341 | 349.625 | 300.391 | -0.0623633 | -0.535849 | 805.652 | 859.237 | [11 empty] | 14.54837109 | 0.163261 | 4.80834 | 342.603 | 294.519 | -0.0612582 | -0.545712 | 836.268 | 890.839 | [11 empty] | 14.67025488 | 0.15928 | 4.80115 | 349.439 | 301.428 | -0.0531058 | -0.465792 | 830.522 | 877.101 | [11 empty] | 14.6035244 | 0.162236 | 493.864 | 353.798 | 304.412 | -0.0632246 | -0.557799 | 82.647 | 88.225 | [11 empty] | 14.5021689 | 0.164241 | 465.963 | 330.303 | 283.707 | -0.0627717 | -0.539965 | 806.207 | 860.203 | [11 empty] | 14.48191797 | 0.162177 | 476.365 | 341.368 | 293.732 | -0.0642919 | -0.555368 | 808.286 | 863.823 | [11 empty] | 14.8033877 | 0.16223 | 479.915 | 343.816 | 295.825 | -0.0633255 | -0.553478 | 818.673 | 874.021 | [11 empty] | 14.77830176 | 0.164596 | 485.156 | 343.272 | 294.757 | -0.0630234 | -0.557385 | 828.672 | 884.411 | [11 empty] | 14.7746016 | 0.165894 | 490.929 | 345.022 | 295.929 | -0.0629465 | -0.538437 | 801.545 | 855.388 | [11 empty] | 13.94160352 | 0.077552 | 225421 | 313212 | 29067 | -0.0333051 | -0.287021 | 833091 | [12 empty] | 14.781764 | 0.162324 | 488689 | 349926 | 301058 | -0.0691311 | -0.606259 | 816343 | 876969 | [11 empty] | 14.79895215 | 0.162903 | 487689 | 348144 | 299375 | -0.0707629 | -0.632789 | 83096 | 894239
1579.001 | 14.83565 | 0.170044 | 4.90463 | 33.748 | 28.8433 | -0.0644523 | -0.580545 | 8.42682 | 9.00736 | 1090.857 | [29 empty] | 3157.001 | 14.62939 | 0.167076 | 4.91424 | 34.3275 | 29.4132 | -0.0672454 | -0.589069 | 8.17092 | 8.75999 | 1075.69 | [9 empty] | 1579.001 | 14.55557 | 0.166912 | 5.00342 | 34.9798 | 29.9763 | -0.0717266 | -0.654963 | 8.47642 | 9.13138 | 1070.263 | [29 empty] | 3157.001 | 14.61299 | 0.165849 | 4.74863 | 33.3809 | 28.6323 | -0.0700986 | -0.575392 | 7.63293 | 8.20832 | 1074.485 | [9 empty] | 1579.001 | 14.94253 | 0.172248 | 5.14524 | 35.0163 | 29.8711 | -0.0695982 | -0.612689 | 8.19054 | 8.80322 | 1098.715 | [9 empty] | 1579.001 | 14.81588 | 0.163738 | 4.9147 | 34.9304 | 30.0157 | -0.06758 | -0.610206 | 8.41919 | 9.02939 | 1089.403 | 16.3738 | 1267.78 | 0.1516372 | [6 empty] | 3157.001 | 14.75712 | 0.165153 | 4.85424 | 34.2466 | 29.3924 | -0.0686845 | -0.523521 | 7.0986 | 7.62212 | 1085.082 | [10 empty] | 14.60017969 | 0.164468 | 4.94047 | 349.796 | 300.391 | -0.0625297 | -0.537278 | 805.509 | 859.237 | [11 empty] | 14.54981055 | 0.163848 | 4.82562 | 342.776 | 294.519 | -0.0614216 | -0.547167 | 836.122 | 890.839 | [11 empty] | 14.67211914 | 0.159841 | 4.81804 | 349.608 | 301.428 | -0.0532205 | -0.466797 | 830.421 | 877.101 | [11 empty] | 14.6037373 | 0.162793 | 495.562 | 353.968 | 304.412 | -0.0633688 | -0.559071 | 826.343 | 88.225 | [11 empty] | 14.5047295 | 0.16482 | 467.605 | 330.468 | 283.707 | -0.0629503 | -0.5415 | 806.053 | 860.203 | [11 empty] | 14.48457129 | 0.162744 | 478.032 | 341.535 | 293.732 | -0.0644341 | -0.556596 | 808.163 | 863.823 | [11 empty] | 14.80580469 | 0.1628 | 481.602 | 343.985 | 295.825 | -0.0634683 | -0.554726 | 818.548 | 874.021 | [11 empty] | 14.7805752 | 0.165177 | 486.872 | 343.444 | 294.757 | -0.063151 | -0.558515 | 828.559 | 884.411 | [11 empty] | 14.7766436 | 0.166471 | 492.637 | 345.193 | 295.929 | -0.0630815 | -0.539591 | 801.429 | 855.388 | [11 empty] | 13.94784277 | 0.0778754 | 226361 | 313306 | 29067 | -0.03345 | -0.28827 | 832966 | [12 empty] | 14.782131 | 0.16289 | 490394 | 350097 | 301058 | -0.0692934 | -0.607682 | 816201 | 876969 | [11 empty] | 14.80073438 | 0.16348 | 489419 | 348317 | 299375 | -0.0709637 | -0.634585 | 83078 | 894239
1582.001 | 14.83787 | 0.17064 | 4.92181 | 33.7651 | 28.8433 | -0.0646725 | -0.582529 | 8.42484 | 9.00736 | 1091.02 | [29 empty] | 3163.001 | 14.63021 | 0.167639 | 4.93081 | 34.344 | 29.4132 | -0.0674616 | -0.590963 | 8.16902 | 8.75999 | 1075.751 | [9 empty] | 1582.001 | 14.5576 | 0.167485 | 5.02058 | 34.9969 | 29.9763 | -0.0719694 | -0.65718 | 8.4742 | 9.13138 | 1070.412 | [29 empty] | 3163.001 | 14.61447 | 0.166422 | 4.76503 | 33.3973 | 28.6323 | -0.0702857 | -0.576928 | 7.6314 | 8.20832 | 1074.593 | [9 empty] | 1582.001 | 14.94127 | 0.172843 | 5.16301 | 35.0341 | 29.8711 | -0.0697696 | -0.614197 | 8.18903 | 8.80322 | 1098.623 | [9 empty] | 1582.001 | 14.8171 | 0.164321 | 4.93222 | 34.9479 | 30.0157 | -0.0676899 | -0.611198 | 8.4182 | 9.02939 | 1089.493 | 16.4321 | 1268.519 | 0.1521381 | [6 empty] | 3163.001 | 14.75805 | 0.165735 | 4.87134 | 34.2637 | 29.3924 | -0.0688645 | -0.524894 | 7.09723 | 7.62212 | 1085.151 | [10 empty] | 14.60033789 | 0.165044 | 4.95777 | 349.968 | 300.391 | -0.0626966 | -0.538712 | 805.365 | 859.237 | [11 empty] | 14.55079297 | 0.164426 | 4.84267 | 342.946 | 294.519 | -0.0615826 | -0.548602 | 835.979 | 890.839 | [11 empty] | 14.6737002 | 0.160394 | 4.83472 | 349.775 | 301.428 | -0.0533464 | -0.467902 | 830.311 | 877.101 | [11 empty] | 14.6047207 | 0.163343 | 497.235 | 354.135 | 304.412 | -0.0635158 | -0.560368 | 826.213 | 88.225 | [11 empty] | 14.5073057 | 0.165397 | 469.244 | 330.632 | 283.707 | -0.0631252 | -0.543005 | 805.903 | 860.203 | [11 empty] | 14.48721289 | 0.16331 | 479.693 | 341.701 | 293.732 | -0.0646083 | -0.558101 | 808.013 | 863.823 | [11 empty] | 14.80802832 | 0.16338 | 483.319 | 344.157 | 295.825 | -0.063605 | -0.555921 | 818.429 | 874.021 | [11 empty] | 14.78225 | 0.165757 | 48.858 | 343.615 | 294.757 | -0.0632885 | -0.559731 | 828.438 | 884.411 | [11 empty] | 14.7777744 | 0.167074 | 49.442 | 345.371 | 295.929 | -0.0632004 | -0.540609 | 801.327 | 855.388 | [11 empty] | 13.95431055 | 0.0781951 | 22729 | 313399 | 29067 | -0.0335734 | -0.289333 | 832859 | [12 empty] | 14.780981 | 0.163476 | 492156 | 350273 | 301058 | -0.0694775 | -0.609296 | 81604 | 876969 | [11 empty] | 14.80028125 | 0.164064 | 491167 | 348492 | 299375 | -0.071179 | -0.63651 | 830588 | 894239
1585.001 | 14.83917 | 0.171232 | 4.9389 | 33.7822 | 28.8433 | -0.0648772 | -0.584373 | 8.42299 | 9.00736 | 1091.116 | [29 empty] | 3169.001 | 14.63168 | 0.168223 | 4.94798 | 34.3612 | 29.4132 | -0.0676663 | -0.592756 | 8.16723 | 8.75999 | 1075.859 | [9 empty] | 1585.001 | 14.55895 | 0.168053 | 5.03762 | 35.014 | 29.9763 | -0.0722065 | -0.659345 | 8.47204 | 9.13138 | 1070.511 | [29 empty] | 3169.001 | 14.61628 | 0.166997 | 4.78151 | 33.4138 | 28.6323 | -0.0704871 | -0.578581 | 7.62974 | 8.20832 | 1074.726 | [9 empty] | 1585.001 | 14.940375 | 0.173444 | 5.18095 | 35.052 | 29.8711 | -0.0699405 | -0.615702 | 8.18752 | 8.80322 | 1098.557 | [9 empty] | 1585.001 | 14.8181 | 0.164907 | 4.94981 | 34.9655 | 30.0157 | -0.0678282 | -0.612448 | 8.41695 | 9.02939 | 1089.566 | 16.4907 | 1269.243 | 0.1526413 | [6 empty] | 3169.001 | 14.75799 | 0.166318 | 4.88849 | 34.2809 | 29.3924 | -0.0690301 | -0.526156 | 7.09597 | 7.62212 | 1085.146 | [10 empty] | 14.60006055 | 0.165614 | 4.97488 | 35.014 | 300.391 | -0.0628749 | -0.540244 | 805.212 | 859.237 | [11 empty] | 14.55119141 | 0.164994 | 4.85939 | 343.113 | 294.519 | -0.06174 | -0.550004 | 835.838 | 890.839 | [11 empty] | 14.67691699 | 0.160955 | 4.85163 | 349.944 | 301.428 | -0.0534586 | -0.468886 | 830.212 | 877.101 | [11 empty] | 14.6063643 | 0.163896 | 498.918 | 354.304 | 304.412 | -0.0636542 | -0.56159 | 826.091 | 88.225 | [11 empty] | 14.5096377 | 0.165989 | 470.923 | 330.799 | 283.707 | -0.063286 | -0.544388 | 805.765 | 860.203 | [11 empty] | 14.48936719 | 0.163886 | 481.386 | 34.187 | 293.732 | -0.0647705 | -0.559502 | 807.873 | 863.823 | [11 empty] | 14.80940039 | 0.163961 | 485.038 | 344.329 | 295.825 | -0.0637384 | -0.557087 | 818.312 | 874.021 | [11 empty] | 14.78239453 | 0.166337 | 490.289 | 343.786 | 294.757 | -0.063401 | -0.560725 | 828.338 | 884.411 | [11 empty] | 14.7780293 | 0.167652 | 49.613 | 345.542 | 295.929 | -0.0633298 | -0.541715 | 801.217 | 855.388 | [11 empty] | 13.96068066 | 0.0785181 | 228229 | 313493 | 29067 | -0.0337038 | -0.290457 | 832747 | [12 empty] | 14.78008 | 0.164052 | 493891 | 350447 | 301058 | -0.0696363 | -0.610689 | 8159 | 876969 | [11 empty] | 14.80007031 | 0.164659 | 492949 | 34867 | 299375 | -0.0713786 | -0.638295 | 830409 | 894239
1588.001 | 14.83894 | 0.17182 | 4.95587 | 33.7992 | 28.8433 | -0.0650857 | -0.586251 | 8.42111 | 9.00736 | 1091.099 | [29 empty] | 3175.001 | 14.63387 | 0.168802 | 4.965 | 34.3782 | 29.4132 | -0.0678924 | -0.594737 | 8.16525 | 8.75999 | 1076.02 | [9 empty] | 1588.001 | 14.56088 | 0.168628 | 5.05484 | 35.0312 | 29.9763 | -0.0724463 | -0.661535 | 8.46985 | 9.13138 | 1070.653 | [29 empty] | 3175.001 | 14.61886 | 0.167579 | 4.79816 | 33.4304 | 28.6323 | -0.0706924 | -0.580266 | 7.62806 | 8.20832 | 1074.916 | [9 empty] | 1588.001 | 14.94038 | 0.174038 | 5.19869 | 35.0698 | 29.8711 | -0.0701159 | -0.617246 | 8.18598 | 8.80322 | 1098.558 | [9 empty] | 1588.001 | 14.81811 | 0.165503 | 4.9677 | 34.9834 | 30.0157 | -0.0679329 | -0.613393 | 8.416 | 9.02939 | 1089.567 | 16.5503 | 1269.894 | 0.1531528 | [6 empty] | 3175.001 | 14.75737 | 0.166915 | 4.90604 | 34.2984 | 29.3924 | -0.0691911 | -0.527383 | 7.09474 | 7.62212 | 1085.101 | [10 empty] | 14.59996777 | 0.166185 | 4.99205 | 350.311 | 300.391 | -0.0630473 | -0.541726 | 805.064 | 859.237 | [11 empty] | 14.55207813 | 0.16557 | 4.87635 | 343.283 | 294.519 | -0.0618844 | -0.551291 | 83.571 | 890.839 | [11 empty] | 14.67908496 | 0.16152 | 4.86867 | 350.114 | 301.428 | -0.0535795 | -0.469946 | 830.106 | 877.101 | [11 empty] | 14.6084375 | 0.164453 | 500.613 | 354.473 | 304.412 | -0.0638012 | -0.562886 | 825.961 | 88.225 | [11 empty] | 14.5110078 | 0.16657 | 472.572 | 330.964 | 283.707 | -0.0634522 | -0.545818 | 805.622 | 860.203 | [11 empty] | 14.48987109 | 0.164468 | 483.093 | 342.041 | 293.732 | -0.0649217 | -0.560808 | 807.742 | 863.823 | [11 empty] | 14.80979688 | 0.164542 | 486.755 | 34.45 | 295.825 | -0.0638802 | -0.558326 | 818.188 | 874.021 | [11 empty] | 14.78186035 | 0.166922 | 492.014 | 343.958 | 294.757 | -0.063553 | -0.562069 | 828.204 | 884.411 | [11 empty] | 14.7765107 | 0.168234 | 497.854 | 345.714 | 295.929 | -0.0634432 | -0.542686 | 80.112 | 855.388 | [11 empty] | 13.96611328 | 0.0788394 | 229163 | 313587 | 29067 | -0.0338376 | -0.29161 | 832632 | [12 empty] | 14.779608 | 0.164635 | 495646 | 350622 | 301058 | -0.0698148 | -0.612254 | 815744 | 876969 | [11 empty] | 14.7992959 | 0.165232 | 494664 | 348841 | 299375 | -0.0716041 | -0.640311 | 830207 | 894239
1591.001 | 14.83738 | 0.172442 | 4.97381 | 33.8171 | 28.8433 | -0.0652827 | -0.588025 | 8.41934 | 9.00736 | 1090.984 | [29 empty] | 3181.001 | 14.63585 | 0.169379 | 4.98197 | 34.3952 | 29.4132 | -0.0681093 | -0.596637 | 8.16335 | 8.75999 | 1076.165 | [9 empty] | 1591.001 | 14.56159 | 0.169199 | 5.07196 | 35.0483 | 29.9763 | -0.0726851 | -0.663716 | 8.46767 | 9.13138 | 1070.705 | [29 empty] | 3181.001 | 14.61983 | 0.168165 | 4.81495 | 33.4472 | 28.6323 | -0.0708898 | -0.581886 | 7.62644 | 8.20832 | 1074.988 | [9 empty] | 1591.001 | 14.94104 | 0.174638 | 5.21662 | 35.0877 | 29.8711 | -0.0702825 | -0.618712 | 8.18451 | 8.80322 | 1098.606 | [9 empty] | 1591.001 | 14.81725 | 0.166092 | 4.98537 | 35.0011 | 30.0157 | -0.0680634 | -0.614571 | 8.41482 | 9.02939 | 1089.504 | 16.6092 | 1270.462 | 0.153658 | [6 empty] | 3181.001 | 14.75785 | 0.1675 | 4.92323 | 34.3156 | 29.3924 | -0.0693631 | -0.528694 | 7.09343 | 7.62212 | 1085.136 | [10 empty] | 14.60133594 | 0.166748 | 5.00897 | 35.048 | 300.391 | -0.0632268 | -0.543268 | 80.491 | 859.237 | [11 empty] | 14.55422363 | 0.16613 | 4.89286 | 343.448 | 294.519 | -0.0620387 | -0.552665 | 835.572 | 890.839 | [11 empty] | 14.67950195 | 0.162091 | 4.88587 | 350.286 | 301.428 | -0.0536959 | -0.470967 | 830.004 | 877.101 | [11 empty] | 14.6105967 | 0.165008 | 502.304 | 354.642 | 304.412 | -0.0639286 | -0.56401 | 825.849 | 88.225 | [11 empty] | 14.5110762 | 0.167145 | 474.202 | 331.127 | 283.707 | -0.0636201 | -0.547262 | 805.477 | 860.203 | [11 empty] | 14.48896582 | 0.165041 | 484.779 | 34.221 | 293.732 | -0.0651022 | -0.562368 | 807.586 | 863.823 | [11 empty] | 14.80833301 | 0.165126 | 488.483 | 344.673 | 295.825 | -0.0640057 | -0.559423 | 818.078 | 874.021 | [11 empty] | 14.78211035 | 0.167503 | 493.728 | 34.413 | 294.757 | -0.0636567 | -0.562987 | 828.112 | 884.411 | [11 empty] | 14.7767734 | 0.168823 | 499.597 | 345.889 | 295.929 | -0.0635571 | -0.54366 | 801.022 | 855.388 | [11 empty] | 13.97126855 | 0.0791528 | 230074 | 313678 | 29067 | -0.0339656 | -0.292713 | 832522 | [12 empty] | 14.780079 | 0.165208 | 497371 | 350795 | 301058 | -0.0699452 | -0.613398 | 815629 | 876969 | [11 empty] | 14.79866113 | 0.165816 | 496411 | 349016 | 299375 | -0.0718082 | -0.642136 | 830025 | 894239
1594.001 | 14.83882 | 0.173045 | 4.99119 | 33.8345 | 28.8433 | -0.0654782 | -0.589786 | 8.41758 | 9.00736 | 1091.09 | [29 empty] | 3187.001 | 14.63703 | 0.169966 | 4.99925 | 34.4125 | 29.4132 | -0.0683331 | -0.598597 | 8.16139 | 8.75999 | 1076.252 | [9 empty] | 1594.001 | 14.56139 | 0.16978 | 5.08938 | 35.0657 | 29.9763 | -0.0729246 | -0.665902 | 8.46548 | 9.13138 | 1070.69 | [29 empty] | 3187.001 | 14.61959 | 0.168754 | 4.8318 | 33.4641 | 28.6323 | -0.0710981 | -0.583596 | 7.62473 | 8.20832 | 1074.97 | [9 empty] | 1594.001 | 14.94021 | 0.17522 | 5.234 | 35.1051 | 29.8711 | -0.0704309 | -0.620019 | 8.18321 | 8.80322 | 1098.545 | [9 empty] | 1594.001 | 14.81626 | 0.166684 | 5.00313 | 35.0188 | 30.0157 | -0.0681632 | -0.615472 | 8.41392 | 9.02939 | 1089.431 | 16.6684 | 1271.021 | 0.1541655 | [6 empty] | 3187.001 | 14.75875 | 0.168091 | 4.94061 | 34.333 | 29.3924 | -0.0695351 | -0.530005 | 7.09212 | 7.62212 | 1085.202 | [10 empty] | 14.60305078 | 0.167313 | 5.02592 | 35.065 | 300.391 | -0.0633807 | -0.544591 | 804.778 | 859.237 | [11 empty] | 14.55592969 | 0.166699 | 4.9096 | 343.615 | 294.519 | -0.0621841 | -0.55396 | 835.443 | 890.839 | [11 empty] | 14.67920117 | 0.162658 | 4.90297 | 350.457 | 301.428 | -0.0538055 | -0.471929 | 829.908 | 877.101 | [11 empty] | 14.6122129 | 0.165569 | 504.012 | 354.813 | 304.412 | -0.0640847 | -0.565387 | 825.711 | 88.225 | [11 empty] | 14.5124561 | 0.16773 | 475.862 | 331.293 | 283.707 | -0.063776 | -0.548604 | 805.343 | 860.203 | [11 empty] | 14.48946582 | 0.165621 | 486.481 | 34.238 | 293.732 | -0.0652462 | -0.563612 | 807.462 | 863.823 | [11 empty] | 14.80889063 | 0.165702 | 490.187 | 344.843 | 295.825 | -0.0641269 | -0.560482 | 817.972 | 874.021 | [11 empty] | 14.78422461 | 0.168072 | 495.403 | 344.297 | 294.757 | -0.0637896 | -0.564162 | 827.995 | 884.411 | [11 empty] | 14.7784346 | 0.1694 | 501.305 | 346.059 | 295.929 | -0.063678 | -0.544694 | 800.919 | 855.388 | [11 empty] | 13.97675977 | 0.0794733 | 231005 | 313771 | 29067 | -0.0340929 | -0.29381 | 832412 | [12 empty] | 14.78041 | 0.165776 | 499081 | 350966 | 301058 | -0.0701213 | -0.614943 | 815475 | 876969 | [11 empty] | 14.798375 | 0.166395 | 498146 | 34919 | 299375 | -0.0720172 | -0.644006 | 829838 | 894239
1597.001 | 14.84074 | 0.17363 | 5.00805 | 33.8514 | 28.8433 | -0.0656771 | -0.591577 | 8.41579 | 9.00736 | 1091.231 | [29 empty] | 3193.001 | 14.63632 | 0.170551 | 5.01646 | 34.4297 | 29.4132 | -0.0685446 | -0.60045 | 8.15954 | 8.75999 | 1076.2 | [9 empty] | 1597.001 | 14.56222 | 0.17035 | 5.10646 | 35.0828 | 29.9763 | -0.0731574 | -0.668028 | 8.46336 | 9.13138 | 1070.751 | [29 empty] | 3193.001 | 14.61977 | 0.169332 | 4.84837 | 33.4806 | 28.6323 | -0.0712966 | -0.585225 | 7.6231 | 8.20832 | 1074.983 | [9 empty] | 1597.001 | 14.94054 | 0.175814 | 5.25176 | 35.1229 | 29.8711 | -0.070582 | -0.621349 | 8.18188 | 8.80322 | 1098.569 | [9 empty] | 1597.001 | 14.81579 | 0.167266 | 5.0206 | 35.0363 | 30.0157 | -0.0682822 | -0.616547 | 8.41285 | 9.02939 | 1089.397 | 16.7266 | 1271.616 | 0.1546643 | [6 empty] | 3193.001 | 14.75934 | 0.168674 | 4.95773 | 34.3501 | 29.3924 | -0.0696896 | -0.531182 | 7.09094 | 7.62212 | 1085.245 | [10 empty] | 14.60390918 | 0.167893 | 5.04334 | 350.824 | 300.391 | -0.0635646 | -0.54617 | 80.462 | 859.237 | [11 empty] | 14.55743262 | 0.16727 | 4.92643 | 343.784 | 294.519 | -0.0623276 | -0.555238 | 835.315 | 890.839 | [11 empty] | 14.68055664 | 0.163221 | 4.91992 | 350.627 | 301.428 | -0.0539042 | -0.472794 | 829.821 | 877.101 | [11 empty] | 14.6129912 | 0.16613 | 505.719 | 354.984 | 304.412 | -0.0642197 | -0.566578 | 825.592 | 88.225 | [11 empty] | 14.5156016 | 0.168312 | 477.512 | 331.458 | 283.707 | -0.0639498 | -0.550098 | 805.194 | 860.203 | [11 empty] | 14.49177344 | 0.166189 | 48.815 | 342.547 | 293.732 | -0.0653992 | -0.564934 | 80.733 | 863.823 | [11 empty] | 14.81071289 | 0.166274 | 49.188 | 345.013 | 295.825 | -0.0642617 | -0.561661 | 817.854 | 874.021 | [11 empty] | 14.7868252 | 0.16865 | 497.109 | 344.468 | 294.757 | -0.0639072 | -0.565203 | 827.891 | 884.411 | [11 empty] | 14.7793516 | 0.16998 | 50.302 | 346.231 | 295.929 | -0.0637942 | -0.545688 | 800.819 | 855.388 | [11 empty] | 13.98347168 | 0.0797882 | 231921 | 313862 | 29067 | -0.0342166 | -0.294876 | 832305 | [12 empty] | 14.780226 | 0.166373 | 500879 | 351145 | 301058 | -0.0702766 | -0.616304 | 815339 | 876969 | [11 empty] | 14.79740137 | 0.166983 | 499906 | 349366 | 299375 | -0.0722234 | -0.64585 | 829654 | 894239
1600.001 | 14.84165625 | 0.174223 | 5.02518 | 33.8685 | 28.8433 | -0.0658957 | -0.593546 | 8.41382 | 9.00736 | 1091.298 | [29 empty] | 3199.001 | 14.63717 | 0.171134 | 5.03361 | 34.4468 | 29.4132 | -0.0687718 | -0.60244 | 8.15755 | 8.75999 | 1076.262 | [9 empty] | 1600.001 | 14.5636 | 0.170933 | 5.12394 | 35.1003 | 29.9763 | -0.0733972 | -0.670219 | 8.46117 | 9.13138 | 1070.853 | [29 empty] | 3199.001 | 14.62138 | 0.169904 | 4.86475 | 33.497 | 28.6323 | -0.0714814 | -0.586743 | 7.62158 | 8.20832 | 1075.101 | [9 empty] | 1600.001 | 14.9412 | 0.176409 | 5.26953 | 35.1406 | 29.8711 | -0.0707287 | -0.62264 | 8.18058 | 8.80322 | 1098.618 | [9 empty] | 1600.001 | 14.81567 | 0.16786 | 5.03843 | 35.0541 | 30.0157 | -0.0683956 | -0.617571 | 8.41182 | 9.02939 | 1089.387 | 16.786 | 1272.252 | 0.155173 | [6 empty] | 3199.001 | 14.75995 | 0.169258 | 4.97491 | 34.3673 | 29.3924 | -0.0698513 | -0.532415 | 7.08971 | 7.62212 | 1085.29 | [10 empty] | 14.60488281 | 0.168461 | 5.06041 | 350.995 | 300.391 | -0.0637254 | -0.547552 | 804.481 | 859.237 | [11 empty] | 14.55873145 | 0.167844 | 4.94332 | 343.952 | 294.519 | -0.0624838 | -0.55663 | 835.176 | 890.839 | [11 empty] | 14.68263672 | 0.163784 | 4.9369 | 350.797 | 301.428 | -0.0540113 | -0.473734 | 829.727 | 877.101 | [11 empty] | 14.6146367 | 0.166691 | 507.426 | 355.154 | 304.412 | -0.0643583 | -0.567801 | 82.547 | 88.225 | [11 empty] | 14.5166963 | 0.168903 | 47.919 | 331.626 | 283.707 | -0.064104 | -0.551425 | 805.061 | 860.203 | [11 empty] | 14.49312891 | 0.166763 | 489.836 | 342.715 | 293.732 | -0.0655503 | -0.566239 | 807.199 | 863.823 | [11 empty] | 14.81208984 | 0.16685 | 493.585 | 345.183 | 295.825 | -0.0643951 | -0.562826 | 817.738 | 874.021 | [11 empty] | 14.78723438 | 0.169226 | 498.806 | 344.637 | 294.757 | -0.064037 | -0.56635 | 827.776 | 884.411 | [11 empty] | 14.77925 | 0.170568 | 504.759 | 346.405 | 295.929 | -0.0639111 | -0.546688 | 800.719 | 855.388 | [11 empty] | 13.99001074 | 0.0801134 | 232866 | 313957 | 29067 | -0.0343525 | -0.296047 | 832188 | [12 empty] | 14.780185 | 0.166944 | 502598 | 351317 | 301058 | -0.0704275 | -0.617627 | 815206 | 876969 | [11 empty] | 14.79641016 | 0.16757 | 501663 | 349541 | 299375 | -0.0724282 | -0.64768 | 829471 | 894239
1603.001 | 14.8416 | 0.174841 | 5.04299 | 33.8863 | 28.8433 | -0.0660887 | -0.595285 | 8.41208 | 9.00736 | 1091.294 | [29 empty] | 3205.001 | 14.6383 | 0.171718 | 5.05078 | 34.464 | 29.4132 | -0.0689967 | -0.60441 | 8.15558 | 8.75999 | 1076.346 | [9 empty] | 1603.001 | 14.56627 | 0.171501 | 5.14097 | 35.1173 | 29.9763 | -0.0736477 | -0.672505 | 8.45888 | 9.13138 | 1071.049 | [29 empty] | 3205.001 | 14.62347 | 0.170489 | 4.88147 | 33.5137 | 28.6323 | -0.0716955 | -0.5885 | 7.61982 | 8.20832 | 1075.255 | [9 empty] | 1603.001 | 14.94108 | 0.177001 | 5.28721 | 35.1583 | 29.8711 | -0.0708851 | -0.624017 | 8.17921 | 8.80322 | 1098.609 | [9 empty] | 1603.001 | 14.81643 | 0.16846 | 5.05645 | 35.0722 | 30.0157 | -0.0684979 | -0.618495 | 8.4109 | 9.02939 | 1089.443 | 16.846 | 1272.971 | 0.1556866 | [6 empty] | 3205.001 | 14.76068 | 0.16985 | 4.99228 | 34.3846 | 29.3924 | -0.0700146 | -0.53366 | 7.08846 | 7.62212 | 1085.344 | [10 empty] | 14.60521973 | 0.169033 | 5.07759 | 351.167 | 300.391 | -0.0638941 | -0.549002 | 804.336 | 859.237 | [11 empty] | 14.55988965 | 0.168404 | 4.95982 | 344.117 | 294.519 | -0.0626254 | -0.557892 | 83.505 | 890.839 | [11 empty] | 14.6841709 | 0.164333 | 4.95345 | 350.962 | 301.428 | -0.0541392 | -0.474856 | 829.615 | 877.101 | [11 empty] | 14.6166309 | 0.167249 | 509.125 | 355.324 | 304.412 | -0.0644966 | -0.569021 | 825.348 | 88.225 | [11 empty] | 14.5178242 | 0.169487 | 480.846 | 331.792 | 283.707 | -0.0642604 | -0.55277 | 804.926 | 860.203 | [11 empty] | 14.4940166 | 0.167337 | 491.521 | 342.884 | 293.732 | -0.0657154 | -0.567664 | 807.057 | 863.823 | [11 empty] | 14.8124668 | 0.167438 | 495.323 | 345.357 | 295.825 | -0.0645183 | -0.563903 | 81.763 | 874.021 | [11 empty] | 14.78807715 | 0.169816 | 500.543 | 344.811 | 294.757 | -0.0641482 | -0.567333 | 827.677 | 884.411 | [11 empty] | 14.779792 | 0.171152 | 506.488 | 346.578 | 295.929 | -0.0640331 | -0.547731 | 800.615 | 855.388 | [11 empty] | 13.99649219 | 0.0804333 | 233796 | 31405 | 29067 | -0.0344834 | -0.297176 | 832075 | [12 empty] | 14.7797 | 0.167517 | 504322 | 35149 | 301058 | -0.0705752 | -0.618923 | 815077 | 876969 | [11 empty] | 14.79554492 | 0.168159 | 503425 | 349718 | 299375 | -0.0726472 | -0.649639 | 829275 | 894239
1606.001 | 14.84169 | 0.175439 | 5.06025 | 33.9036 | 28.8433 | -0.0662799 | -0.597007 | 8.41036 | 9.00736 | 1091.301 | [29 empty] | 3211.001 | 14.6395 | 0.172294 | 5.06773 | 34.481 | 29.4132 | -0.0692134 | -0.606309 | 8.15368 | 8.75999 | 1076.434 | [9 empty] | 1606.001 | 14.56826 | 0.172069 | 5.15799 | 35.1343 | 29.9763 | -0.0738821 | -0.674646 | 8.45674 | 9.13138 | 1071.195 | [29 empty] | 3211.001 | 14.62466 | 0.171064 | 4.89796 | 33.5302 | 28.6323 | -0.0718793 | -0.590009 | 7.61831 | 8.20832 | 1075.342 | [9 empty] | 1606.001 | 14.94134 | 0.177597 | 5.30502 | 35.1761 | 29.8711 | -0.071033 | -0.625319 | 8.17791 | 8.80322 | 1098.628 | [9 empty] | 1606.001 | 14.81618 | 0.169043 | 5.07395 | 35.0897 | 30.0157 | -0.0686043 | -0.619456 | 8.40994 | 9.02939 | 1089.425 | 16.9043 | 1273.585 | 0.1561855 | [6 empty] | 3211.001 | 14.76077 | 0.170437 | 5.00954 | 34.4019 | 29.3924 | -0.0701706 | -0.534848 | 7.08727 | 7.62212 | 1085.35 | [10 empty] | 14.60648145 | 0.169608 | 5.09486 | 351.339 | 300.391 | -0.0640559 | -0.550392 | 804.197 | 859.237 | [11 empty] | 14.56166016 | 0.169 | 4.97737 | 344.293 | 294.519 | -0.0627786 | -0.559256 | 834.913 | 890.839 | [11 empty] | 14.68465234 | 0.164906 | 4.97071 | 351.135 | 301.428 | -0.0542264 | -0.47562 | 829.539 | 877.101 | [11 empty] | 14.6169844 | 0.167815 | 510.849 | 355.497 | 304.412 | -0.0646369 | -0.570259 | 825.224 | 88.225 | [11 empty] | 14.5194395 | 0.170072 | 482.505 | 331.958 | 283.707 | -0.0644191 | -0.554135 | 80.479 | 860.203 | [11 empty] | 14.4948584 | 0.167913 | 493.214 | 343.053 | 293.732 | -0.0658583 | -0.5689 | 806.933 | 863.823 | [11 empty] | 14.81276563 | 0.168013 | 497.023 | 345.527 | 295.825 | -0.0646502 | -0.565056 | 817.515 | 874.021 | [11 empty] | 14.78925293 | 0.170402 | 502.273 | 344.984 | 294.757 | -0.0642747 | -0.568452 | 827.566 | 884.411 | [11 empty] | 14.7808115 | 0.171734 | 50.821 | 34.675 | 295.929 | -0.0641261 | -0.548527 | 800.535 | 855.388 | [11 empty] | 14.00271191 | 0.0807505 | 234718 | 314142 | 29067 | -0.0346094 | -0.298262 | 831967 | [12 empty] | 14.780231 | 0.168098 | 506072 | 351665 | 301058 | -0.0707218 | -0.620209 | 814948 | 876969 | [11 empty] | 14.79433398 | 0.168735 | 505149 | 34989 | 299375 | -0.0728453 | -0.651411 | 829098 | 894239
1609.001 | 14.84247 | 0.176031 | 5.07733 | 33.9207 | 28.8433 | -0.0664891 | -0.598891 | 8.40847 | 9.00736 | 1091.358 | [29 empty] | 3217.001 | 14.64079 | 0.172874 | 5.0848 | 34.498 | 29.4132 | -0.0694384 | -0.60828 | 8.15171 | 8.75999 | 1076.528 | [9 empty] | 1609.001 | 14.56918 | 0.172644 | 5.17525 | 35.1516 | 29.9763 | -0.0741254 | -0.676867 | 8.45452 | 9.13138 | 1071.263 | [29 empty] | 3217.001 | 14.62595 | 0.171642 | 4.91451 | 33.5468 | 28.6323 | -0.0720819 | -0.591671 | 7.61665 | 8.20832 | 1075.437 | [9 empty] | 1609.001 | 14.94029 | 0.1782 | 5.32302 | 35.1941 | 29.8711 | -0.0711766 | -0.626584 | 8.17664 | 8.80322 | 1098.551 | [9 empty] | 1609.001 | 14.81569 | 0.169628 | 5.09151 | 35.1072 | 30.0157 | -0.0687084 | -0.620396 | 8.409 | 9.02939 | 1089.389 | 16.9628 | 1274.18 | 0.1566857 | [6 empty] | 3217.001 | 14.76067 | 0.17103 | 5.02697 | 34.4193 | 29.3924 | -0.0703285 | -0.536052 | 7.08607 | 7.62212 | 1085.343 | [10 empty] | 14.60690625 | 0.170181 | 5.11209 | 351.512 | 300.391 | -0.064215 | -0.551759 | 804.061 | 859.237 | [11 empty] | 14.56258105 | 0.169575 | 4.99432 | 344.462 | 294.519 | -0.0629111 | -0.560437 | 834.795 | 890.839 | [11 empty] | 14.68641309 | 0.16546 | 4.98743 | 351.302 | 301.428 | -0.0543231 | -0.476468 | 829.454 | 877.101 | [11 empty] | 14.6169639 | 0.168377 | 512.559 | 355.668 | 304.412 | -0.0647756 | -0.571483 | 825.102 | 88.225 | [11 empty] | 14.5206172 | 0.170663 | 484.182 | 332.125 | 283.707 | -0.0645754 | -0.55548 | 804.655 | 860.203 | [11 empty] | 14.49651172 | 0.168482 | 494.884 | 34.322 | 293.732 | -0.0660072 | -0.570185 | 806.804 | 863.823 | [11 empty] | 14.81305664 | 0.1686 | 49.876 | 345.701 | 295.825 | -0.064775 | -0.566147 | 817.406 | 874.021 | [11 empty] | 14.79123047 | 0.170984 | 503.987 | 345.155 | 294.757 | -0.0643826 | -0.569406 | 82.747 | 884.411 | [11 empty] | 14.7822646 | 0.172311 | 509.917 | 346.921 | 295.929 | -0.0642597 | -0.54967 | 800.421 | 855.388 | [11 empty] | 14.00954004 | 0.0810717 | 235652 | 314236 | 29067 | -0.0347512 | -0.299484 | 831844 | [12 empty] | 14.779978 | 0.168683 | 507833 | 351841 | 301058 | -0.0708808 | -0.621603 | 814809 | 876969 | [11 empty] | 14.79401465 | 0.169322 | 506909 | 350066 | 299375 | -0.0730282 | -0.653046 | 828934 | 894239
1612.001 | 14.84359 | 0.176649 | 5.09515 | 33.9385 | 28.8433 | -0.066698 | -0.600773 | 8.40659 | 9.00736 | 1091.44 | [29 empty] | 3223.001 | 14.64249 | 0.173464 | 5.10214 | 34.5154 | 29.4132 | -0.0696559 | -0.610184 | 8.1498 | 8.75999 | 1076.654 | [9 empty] | 1612.001 | 14.57002 | 0.17322 | 5.19251 | 35.1689 | 29.9763 | -0.0743605 | -0.679014 | 8.45237 | 9.13138 | 1071.325 | [29 empty] | 3223.001 | 14.6279 | 0.172225 | 4.93119 | 33.5635 | 28.6323 | -0.0722857 | -0.593344 | 7.61498 | 8.20832 | 1075.581 | [9 empty] | 1612.001 | 14.93904 | 0.178821 | 5.34159 | 35.2127 | 29.8711 | -0.0713666 | -0.628256 | 8.17497 | 8.80322 | 1098.459 | [9 empty] | 1612.001 | 14.81552 | 0.170222 | 5.10934 | 35.1251 | 30.0157 | -0.0688032 | -0.621251 | 8.40814 | 9.02939 | 1089.377 | 17.0222 | 1274.813 | 0.1571935 | [6 empty] | 3223.001 | 14.75977 | 0.171625 | 5.04448 | 34.4368 | 29.3924 | -0.0704637 | -0.537083 | 7.08504 | 7.62212 | 1085.277 | [10 empty] | 14.60625391 | 0.170752 | 5.12925 | 351.683 | 300.391 | -0.0643926 | -0.553284 | 803.908 | 859.237 | [11 empty] | 14.56312793 | 0.170154 | 5.01137 | 344.633 | 294.519 | -0.0630594 | -0.561757 | 834.663 | 890.839 | [11 empty] | 14.68799414 | 0.166026 | 5.00449 | 351.472 | 301.428 | -0.0544482 | -0.477566 | 829.344 | 877.101 | [11 empty] | 14.6187314 | 0.16894 | 514.273 | 355.839 | 304.412 | -0.0649082 | -0.572652 | 824.985 | 88.225 | [11 empty] | 14.5227041 | 0.171253 | 485.856 | 332.293 | 283.707 | -0.0647313 | -0.556821 | 804.521 | 860.203 | [11 empty] | 14.49856738 | 0.169061 | 496.586 | 34.339 | 293.732 | -0.0661652 | -0.57155 | 806.668 | 863.823 | [11 empty] | 14.81456641 | 0.169178 | 50.047 | 345.872 | 295.825 | -0.064889 | -0.567143 | 817.306 | 874.021 | [11 empty] | 14.79113672 | 0.171566 | 505.702 | 345.327 | 294.757 | -0.0645109 | -0.570541 | 827.357 | 884.411 | [11 empty] | 14.7821191 | 0.172902 | 511.668 | 347.096 | 295.929 | -0.0643679 | -0.550596 | 800.329 | 855.388 | [11 empty] | 14.01605762 | 0.0813922 | 236583 | 314329 | 29067 | -0.0348776 | -0.300573 | 831736 | [12 empty] | 14.778836 | 0.169267 | 509592 | 352017 | 301058 | -0.0710225 | -0.622845 | 814685 | 876969 | [11 empty] | 14.79320898 | 0.169911 | 508672 | 350242 | 299375 | -0.0732363 | -0.654907 | 828748 | 894239
1615.001 | 14.84382 | 0.177218 | 5.11157 | 33.9549 | 28.8433 | -0.0668857 | -0.602464 | 8.4049 | 9.00736 | 1091.457 | [29 empty] | 3229.001 | 14.64454 | 0.174046 | 5.11925 | 34.5325 | 29.4132 | -0.0698807 | -0.612154 | 8.14783 | 8.75999 | 1076.805 | [9 empty] | 1615.001 | 14.57175 | 0.173805 | 5.21003 | 35.1864 | 29.9763 | -0.0745954 | -0.681159 | 8.45022 | 9.13138 | 1071.452 | [29 empty] | 3229.001 | 14.63006 | 0.172803 | 4.94774 | 33.58 | 28.6323 | -0.0724735 | -0.594886 | 7.61344 | 8.20832 | 1075.74 | [9 empty] | 1615.001 | 14.93685 | 0.179413 | 5.35927 | 35.2304 | 29.8711 | -0.071457 | -0.629052 | 8.17417 | 8.80322 | 1098.298 | [9 empty] | 1615.001 | 14.81535 | 0.170807 | 5.12689 | 35.1426 | 30.0157 | -0.0689103 | -0.622218 | 8.40718 | 9.02939 | 1089.364 | 17.0807 | 1275.435 | 0.1576933 | [6 empty] | 3229.001 | 14.75899 | 0.172219 | 5.06192 | 34.4543 | 29.3924 | -0.0706318 | -0.538364 | 7.08376 | 7.62212 | 1085.22 | [10 empty] | 14.60646875 | 0.171323 | 5.14638 | 351.855 | 300.391 | -0.0645429 | -0.554576 | 803.779 | 859.237 | [11 empty] | 14.56282422 | 0.17073 | 5.02831 | 344.802 | 294.519 | -0.0632072 | -0.563074 | 834.531 | 890.839 | [11 empty] | 14.69018848 | 0.166596 | 5.02166 | 351.644 | 301.428 | -0.0545426 | -0.478393 | 829.261 | 877.101 | [11 empty] | 14.6202305 | 0.169503 | 515.986 | 35.601 | 304.412 | -0.0650566 | -0.573962 | 824.854 | 88.225 | [11 empty] | 14.5239541 | 0.171844 | 487.534 | 332.461 | 283.707 | -0.0648984 | -0.558258 | 804.378 | 860.203 | [11 empty] | 14.49900391 | 0.169645 | 4.983 | 343.562 | 293.732 | -0.0663139 | -0.572835 | 806.539 | 863.823 | [11 empty] | 14.81481152 | 0.169763 | 502.202 | 346.045 | 295.825 | -0.0649966 | -0.568084 | 817.212 | 874.021 | [11 empty] | 14.79115918 | 0.172153 | 507.433 | 34.55 | 294.757 | -0.0646301 | -0.571595 | 827.251 | 884.411 | [11 empty] | 14.7819482 | 0.173498 | 513.432 | 347.272 | 295.929 | -0.0644695 | -0.551464 | 800.242 | 855.388 | [11 empty] | 14.02299121 | 0.0817161 | 237525 | 314423 | 29067 | -0.0350053 | -0.301673 | 831625 | [12 empty] | 14.776537 | 0.169855 | 511362 | 352194 | 301058 | -0.0711824 | -0.624247 | 814544 | 876969 | [11 empty] | 14.79139941 | 0.170507 | 510456 | 350421 | 299375 | -0.0734323 | -0.65666 | 828573 | 894239
1618.001 | 14.84321 | 0.177858 | 5.13003 | 33.9734 | 28.8433 | -0.0670933 | -0.604334 | 8.40303 | 9.00736 | 1091.412 | [29 empty] | 3235.001 | 14.64465 | 0.174639 | 5.1367 | 34.5499 | 29.4132 | -0.0701079 | -0.614144 | 8.14584 | 8.75999 | 1076.813 | [9 empty] | 1618.001 | 14.57196 | 0.174391 | 5.2276 | 35.2039 | 29.9763 | -0.0748408 | -0.6834 | 8.44798 | 9.13138 | 1071.467 | [29 empty] | 3235.001 | 14.63115 | 0.173395 | 4.96469 | 33.597 | 28.6323 | -0.0726856 | -0.596627 | 7.6117 | 8.20832 | 1075.82 | [9 empty] | 1618.001 | 14.93604 | 0.180002 | 5.37686 | 35.2479 | 29.8711 | -0.0716072 | -0.630374 | 8.17285 | 8.80322 | 1098.239 | [9 empty] | 1618.001 | 14.81454 | 0.171399 | 5.14468 | 35.1604 | 30.0157 | -0.0689895 | -0.622934 | 8.40646 | 9.02939 | 1089.305 | 17.1399 | 1276.011 | 0.1581988 | [6 empty] | 3235.001 | 14.7596 | 0.172818 | 5.07955 | 34.4719 | 29.3924 | -0.0707729 | -0.53944 | 7.08268 | 7.62212 | 1085.264 | [10 empty] | 14.60783789 | 0.171893 | 5.16351 | 352.026 | 300.391 | -0.0646969 | -0.555899 | 803.647 | 859.237 | [11 empty] | 14.56412695 | 0.171301 | 5.04514 | 344.971 | 294.519 | -0.0633431 | -0.564285 | 83.441 | 890.839 | [11 empty] | 14.69083301 | 0.167164 | 5.03878 | 351.815 | 301.428 | -0.0546539 | -0.47937 | 829.164 | 877.101 | [11 empty] | 14.621293 | 0.170063 | 517.692 | 356.181 | 304.412 | -0.0651762 | -0.575017 | 824.748 | 88.225 | [11 empty] | 14.5242031 | 0.172438 | 48.922 | 332.629 | 283.707 | -0.0650486 | -0.559551 | 804.248 | 860.203 | [11 empty] | 14.49923145 | 0.170222 | 499.997 | 343.731 | 293.732 | -0.0664611 | -0.574106 | 806.412 | 863.823 | [11 empty] | 14.81433203 | 0.17035 | 503.938 | 346.219 | 295.825 | -0.0651173 | -0.569138 | 817.107 | 874.021 | [11 empty] | 14.79124512 | 0.172732 | 509.141 | 345.671 | 294.757 | -0.0647309 | -0.572487 | 827.162 | 884.411 | [11 empty] | 14.7811641 | 0.174084 | 515.165 | 347.445 | 295.929 | -0.0645703 | -0.552327 | 800.156 | 855.388 | [11 empty] | 14.02854492 | 0.0820324 | 238444 | 314515 | 29067 | -0.035133 | -0.302774 | 831515 | [12 empty] | 14.776262 | 0.170445 | 513137 | 352371 | 301058 | -0.071314 | -0.625402 | 814429 | 876969 | [11 empty] | 14.78938281 | 0.171101 | 512233 | 350598 | 299375 | -0.0736258 | -0.65839 | 8284 | 894239
1621.001 | 14.84139 | 0.178464 | 5.1475 | 33.9908 | 28.8433 | -0.0672825 | -0.606038 | 8.40133 | 9.00736 | 1091.279 | [29 empty] | 3241.001 | 14.64487 | 0.175233 | 5.15417 | 34.5674 | 29.4132 | -0.0703347 | -0.616131 | 8.14386 | 8.75999 | 1076.829 | [9 empty] | 1621.001 | 14.57156 | 0.174964 | 5.24479 | 35.2211 | 29.9763 | -0.0750968 | -0.685737 | 8.44565 | 9.13138 | 1071.438 | [29 empty] | 3241.001 | 14.63183 | 0.173983 | 4.98152 | 33.6138 | 28.6323 | -0.0728753 | -0.598184 | 7.61014 | 8.20832 | 1075.87 | [9 empty] | 1621.001 | 14.93615 | 0.180608 | 5.39497 | 35.2661 | 29.8711 | -0.0717439 | -0.631577 | 8.17165 | 8.80322 | 1098.246 | [9 empty] | 1621.001 | 14.81309 | 0.17201 | 5.16299 | 35.1787 | 30.0157 | -0.0690833 | -0.623781 | 8.40561 | 9.02939 | 1089.198 | 17.201 | 1276.551 | 0.1587202 | [6 empty] | 3241.001 | 14.76005 | 0.173413 | 5.09703 | 34.4894 | 29.3924 | -0.0709119 | -0.540499 | 7.08162 | 7.62212 | 1085.298 | [10 empty] | 14.60848535 | 0.172478 | 5.18108 | 352.202 | 300.391 | -0.0648709 | -0.557395 | 803.497 | 859.237 | [11 empty] | 14.56537988 | 0.171879 | 5.06217 | 345.141 | 294.519 | -0.0634825 | -0.565527 | 834.286 | 890.839 | [11 empty] | 14.69172363 | 0.167735 | 5.05599 | 351.988 | 301.428 | -0.0547582 | -0.480285 | 829.072 | 877.101 | [11 empty] | 14.6219219 | 0.170619 | 519.385 | 35.635 | 304.412 | -0.0653091 | -0.57619 | 824.631 | 88.225 | [11 empty] | 14.5244785 | 0.17302 | 490.871 | 332.794 | 283.707 | -0.065204 | -0.560887 | 804.115 | 860.203 | [11 empty] | 14.49998828 | 0.1708 | 501.694 | 343.901 | 293.732 | -0.0666019 | -0.575322 | 806.291 | 863.823 | [11 empty] | 14.81441797 | 0.170939 | 505.679 | 346.393 | 295.825 | -0.0652189 | -0.570026 | 817.018 | 874.021 | [11 empty] | 14.79256934 | 0.173316 | 510.862 | 345.843 | 294.757 | -0.0648618 | -0.573645 | 827.046 | 884.411 | [11 empty] | 14.7817646 | 0.17467 | 516.899 | 347.619 | 295.929 | -0.0646829 | -0.55329 | 800.059 | 855.388 | [11 empty] | 14.03336816 | 0.0823552 | 239382 | 314609 | 29067 | -0.0352616 | -0.303882 | 831405 | [12 empty] | 14.775644 | 0.171025 | 514885 | 352546 | 301058 | -0.0714516 | -0.626608 | 814308 | 876969 | [11 empty] | 14.7873877 | 0.171688 | 513991 | 350774 | 299375 | -0.073821 | -0.660136 | 828225 | 894239
1624.001 | 14.84094 | 0.179084 | 5.16537 | 34.0087 | 28.8433 | -0.0674887 | -0.607895 | 8.39947 | 9.00736 | 1091.246 | [29 empty] | 3247.001 | 14.64502 | 0.175821 | 5.17146 | 34.5847 | 29.4132 | -0.0705652 | -0.61815 | 8.14184 | 8.75999 | 1076.84 | [9 empty] | 1624.001 | 14.57202 | 0.175561 | 5.26268 | 35.239 | 29.9763 | -0.0753332 | -0.687897 | 8.44349 | 9.13138 | 1071.472 | [29 empty] | 3247.001 | 14.63142 | 0.174577 | 4.99855 | 33.6308 | 28.6323 | -0.0730594 | -0.599695 | 7.60863 | 8.20832 | 1075.84 | [9 empty] | 1624.001 | 14.93502 | 0.181207 | 5.41286 | 35.284 | 29.8711 | -0.0718679 | -0.63267 | 8.17056 | 8.80322 | 1098.164 | [9 empty] | 1624.001 | 14.8111 | 0.172618 | 5.18124 | 35.197 | 30.0157 | -0.0691747 | -0.624606 | 8.40479 | 9.02939 | 1089.051 | 17.2618 | 1277.041 | 0.1592389 | [6 empty] | 3247.001 | 14.76014 | 0.174001 | 5.11431 | 34.5067 | 29.3924 | -0.0710735 | -0.541731 | 7.08039 | 7.62212 | 1085.304 | [10 empty] | 14.60788867 | 0.173058 | 5.1985 | 352.376 | 300.391 | -0.0650253 | -0.558721 | 803.364 | 859.237 | [11 empty] | 14.56571973 | 0.172457 | 5.07918 | 345.311 | 294.519 | -0.0636159 | -0.566716 | 834.167 | 890.839 | [11 empty] | 14.69197168 | 0.168298 | 5.07296 | 352.157 | 301.428 | -0.0548575 | -0.481156 | 828.985 | 877.101 | [11 empty] | 14.6240596 | 0.171192 | 521.127 | 356.525 | 304.412 | -0.0654381 | -0.577328 | 824.517 | 88.225 | [11 empty] | 14.526915 | 0.173614 | 492.556 | 332.963 | 283.707 | -0.065347 | -0.562117 | 803.992 | 860.203 | [11 empty] | 14.50055566 | 0.171391 | 503.428 | 344.074 | 293.732 | -0.0667588 | -0.576678 | 806.155 | 863.823 | [11 empty] | 14.81510547 | 0.171519 | 507.395 | 346.564 | 295.825 | -0.0653412 | -0.571096 | 816.911 | 874.021 | [11 empty] | 14.79372266 | 0.173906 | 512.599 | 346.017 | 294.757 | -0.0649644 | -0.574552 | 826.956 | 884.411 | [11 empty] | 14.7815156 | 0.17526 | 518.645 | 347.794 | 295.929 | -0.0647701 | -0.554036 | 799.985 | 855.388 | [11 empty] | 14.0390293 | 0.0826777 | 24032 | 314702 | 29067 | -0.035387 | -0.304963 | 831297 | [12 empty] | 14.774744 | 0.1716 | 516616 | 352719 | 301058 | -0.0715857 | -0.627785 | 814191 | 876969 | [11 empty] | 14.7859248 | 0.172277 | 515754 | 35095 | 299375 | -0.0740099 | -0.661825 | 828056 | 894239
1627.001 | 14.84193 | 0.179687 | 5.18278 | 34.0261 | 28.8433 | -0.0676649 | -0.609482 | 8.39788 | 9.00736 | 1091.319 | [29 empty] | 3253.001 | 14.64582 | 0.176412 | 5.18884 | 34.6021 | 29.4132 | -0.0707813 | -0.620044 | 8.13994 | 8.75999 | 1076.898 | [9 empty] | 1627.001 | 14.57336 | 0.176156 | 5.28053 | 35.2569 | 29.9763 | -0.0755817 | -0.690166 | 8.44122 | 9.13138 | 1071.571 | [29 empty] | 3253.001 | 14.63242 | 0.175158 | 5.01518 | 33.6475 | 28.6323 | -0.0732557 | -0.601307 | 7.60702 | 8.20832 | 1075.913 | [9 empty] | 1627.001 | 14.93483 | 0.181798 | 5.43052 | 35.3016 | 29.8711 | -0.0720122 | -0.63394 | 8.16928 | 8.80322 | 1098.15 | [9 empty] | 1627.001 | 14.80976 | 0.173202 | 5.19879 | 35.2145 | 30.0157 | -0.0692579 | -0.625357 | 8.40404 | 9.02939 | 1088.953 | 17.3202 | 1277.562 | 0.1597368 | [6 empty] | 3253.001 | 14.75896 | 0.174597 | 5.13183 | 34.5242 | 29.3924 | -0.0712043 | -0.542728 | 7.07939 | 7.62212 | 1085.218 | [10 empty] | 14.60796973 | 0.17364 | 5.21597 | 352.551 | 300.391 | -0.0651939 | -0.56017 | 80.322 | 859.237 | [11 empty] | 14.56663672 | 0.173034 | 5.09617 | 345.481 | 294.519 | -0.0637502 | -0.567912 | 834.048 | 890.839 | [11 empty] | 14.69287402 | 0.168864 | 5.09002 | 352.328 | 301.428 | -0.0549573 | -0.482031 | 828.898 | 877.101 | [11 empty] | 14.6252988 | 0.171756 | 522.846 | 356.696 | 304.412 | -0.0655639 | -0.578437 | 824.406 | 88.225 | [11 empty] | 14.5282139 | 0.174211 | 494.248 | 333.132 | 283.707 | -0.0655157 | -0.563568 | 803.847 | 860.203 | [11 empty] | 14.50136914 | 0.171976 | 505.149 | 344.247 | 293.732 | -0.0668866 | -0.577782 | 806.045 | 863.823 | [11 empty] | 14.81519238 | 0.172106 | 509.132 | 346.738 | 295.825 | -0.065445 | -0.572002 | 81.682 | 874.021 | [11 empty] | 14.79415723 | 0.174491 | 514.323 | 346.189 | 294.757 | -0.0650503 | -0.575311 | 82.688 | 884.411 | [11 empty] | 14.7813711 | 0.175844 | 520.374 | 347.966 | 295.929 | -0.0648915 | -0.555074 | 799.881 | 855.388 | [11 empty] | 14.04399609 | 0.0830017 | 241261 | 314797 | 29067 | -0.0355171 | -0.306084 | 831184 | [12 empty] | 14.773502 | 0.172194 | 518403 | 352898 | 301058 | -0.0717071 | -0.628849 | 814084 | 876969 | [11 empty] | 14.78382715 | 0.172867 | 517519 | 351127 | 299375 | -0.0741936 | -0.663467 | 827892 | 894239
1630.001 | 14.84245 | 0.180284 | 5.2 | 34.0433 | 28.8433 | -0.0678628 | -0.611265 | 8.3961 | 9.00736 | 1091.357 | [29 empty] | 3259.001 | 14.64697 | 0.176998 | 5.20608 | 34.6193 | 29.4132 | -0.0710197 | -0.622132 | 8.13786 | 8.75999 | 1076.983 | [9 empty] | 1630.001 | 14.57496 | 0.17674 | 5.29803 | 35.2744 | 29.9763 | -0.0758101 | -0.692251 | 8.43913 | 9.13138 | 1071.688 | [29 empty] | 3259.001 | 14.63414 | 0.175746 | 5.03202 | 33.6643 | 28.6323 | -0.0734477 | -0.602883 | 7.60544 | 8.20832 | 1076.04 | [9 empty] | 1630.001 | 14.93422 | 0.18239 | 5.44819 | 35.3193 | 29.8711 | -0.07211 | -0.6348 | 8.16842 | 8.80322 | 1098.105 | [9 empty] | 1630.001 | 14.80854 | 0.173818 | 5.21727 | 35.233 | 30.0157 | -0.069357 | -0.626251 | 8.40314 | 9.02939 | 1088.864 | 17.3818 | 1278.128 | 0.1602617 | [6 empty] | 3259.001 | 14.7586 | 0.175193 | 5.14934 | 34.5417 | 29.3924 | -0.0713316 | -0.543698 | 7.07842 | 7.62212 | 1085.191 | [10 empty] | 14.60905273 | 0.174209 | 5.23308 | 352.722 | 300.391 | -0.0653417 | -0.56144 | 803.093 | 859.237 | [11 empty] | 14.56952441 | 0.173612 | 5.11321 | 345.651 | 294.519 | -0.0638976 | -0.569224 | 833.916 | 890.839 | [11 empty] | 14.69336328 | 0.169432 | 5.10715 | 352.499 | 301.428 | -0.0550703 | -0.483022 | 828.799 | 877.101 | [11 empty] | 14.626168 | 0.172334 | 524.604 | 356.872 | 304.412 | -0.0656975 | -0.579616 | 824.288 | 88.225 | [11 empty] | 14.5289551 | 0.174798 | 495.915 | 333.299 | 283.707 | -0.0656658 | -0.56486 | 803.717 | 860.203 | [11 empty] | 14.50178613 | 0.17255 | 506.834 | 344.415 | 293.732 | -0.0670337 | -0.579053 | 805.918 | 863.823 | [11 empty] | 14.81415332 | 0.172697 | 51.088 | 346.913 | 295.825 | -0.0655548 | -0.572963 | 816.724 | 874.021 | [11 empty] | 14.79475293 | 0.175074 | 516.042 | 346.361 | 294.757 | -0.065188 | -0.57653 | 826.758 | 884.411 | [11 empty] | 14.7819014 | 0.176431 | 52.211 | 34.814 | 295.929 | -0.0649665 | -0.555716 | 799.817 | 855.388 | [11 empty] | 14.04904297 | 0.0833192 | 242184 | 314889 | 29067 | -0.0356442 | -0.307179 | 831075 | [12 empty] | 14.773817 | 0.172772 | 520144 | 353072 | 301058 | -0.0718415 | -0.630028 | 813966 | 876969 | [11 empty] | 14.78118945 | 0.173452 | 519273 | 351302 | 299375 | -0.0743788 | -0.665123 | 827726 | 894239
1633.001 | 14.84264 | 0.180881 | 5.21721 | 34.0605 | 28.8433 | -0.0680554 | -0.613 | 8.39436 | 9.00736 | 1091.371 | [29 empty] | 3265.001 | 14.6474 | 0.177589 | 5.22347 | 34.6367 | 29.4132 | -0.0712208 | -0.623894 | 8.13609 | 8.75999 | 1077.014 | [9 empty] | 1633.001 | 14.57569 | 0.177303 | 5.31489 | 35.2912 | 29.9763 | -0.076075 | -0.69467 | 8.43671 | 9.13138 | 1071.742 | [29 empty] | 3265.001 | 14.63444 | 0.176332 | 5.04879 | 33.6811 | 28.6323 | -0.0736462 | -0.604511 | 7.60381 | 8.20832 | 1076.062 | [9 empty] | 1633.001 | 14.93263 | 0.182988 | 5.46605 | 35.3371 | 29.8711 | -0.0722483 | -0.636018 | 8.16721 | 8.80322 | 1097.988 | [9 empty] | 1633.001 | 14.80714 | 0.174399 | 5.23472 | 35.2504 | 30.0157 | -0.0694221 | -0.62684 | 8.40255 | 9.02939 | 1088.76 | 17.4399 | 1278.639 | 0.1607565 | [6 empty] | 3265.001 | 14.75863 | 0.175797 | 5.1671 | 34.5595 | 29.3924 | -0.0714757 | -0.544797 | 7.07732 | 7.62212 | 1085.193 | [10 empty] | 14.60947461 | 0.174788 | 5.25048 | 352.896 | 300.391 | -0.0655025 | -0.562822 | 802.954 | 859.237 | [11 empty] | 14.57064844 | 0.174197 | 5.13045 | 345.824 | 294.519 | -0.0640285 | -0.570391 | 8.338 | 890.839 | [11 empty] | 14.69440039 | 0.169993 | 5.12405 | 352.668 | 301.428 | -0.0551537 | -0.483754 | 828.725 | 877.101 | [11 empty] | 14.6263711 | 0.172893 | 526.306 | 357.042 | 304.412 | -0.0658355 | -0.580834 | 824.167 | 88.225 | [11 empty] | 14.5298818 | 0.175388 | 497.588 | 333.466 | 283.707 | -0.0658005 | -0.566018 | 803.602 | 860.203 | [11 empty] | 14.50222949 | 0.173118 | 508.503 | 344.582 | 293.732 | -0.0671792 | -0.580309 | 805.792 | 863.823 | [11 empty] | 14.81456836 | 0.173281 | 512.607 | 347.085 | 295.825 | -0.0656591 | -0.573874 | 816.633 | 874.021 | [11 empty] | 14.79592578 | 0.175665 | 517.785 | 346.535 | 294.757 | -0.0652926 | -0.577455 | 826.665 | 884.411 | [11 empty] | 14.7830801 | 0.177024 | 523.866 | 348.316 | 295.929 | -0.0650816 | -0.5567 | 799.718 | 855.388 | [11 empty] | 14.05460742 | 0.0836446 | 24313 | 314983 | 29067 | -0.0357639 | -0.308211 | 830972 | [12 empty] | 14.772579 | 0.173361 | 521915 | 353249 | 301058 | -0.0719677 | -0.631135 | 813856 | 876969 | [11 empty] | 14.77958496 | 0.174046 | 521051 | 35148 | 299375 | -0.0745677 | -0.666814 | 827557 | 894239
1636.001 | 14.8439 | 0.181495 | 5.23492 | 34.0782 | 28.8433 | -0.0682667 | -0.614903 | 8.39246 | 9.00736 | 1091.463 | [29 empty] | 3271.001 | 14.64765 | 0.178169 | 5.24053 | 34.6538 | 29.4132 | -0.071468 | -0.626059 | 8.13393 | 8.75999 | 1077.033 | [9 empty] | 1636.001 | 14.5769 | 0.177875 | 5.33204 | 35.3084 | 29.9763 | -0.0763123 | -0.696837 | 8.43455 | 9.13138 | 1071.831 | [29 empty] | 3271.001 | 14.63503 | 0.176924 | 5.06573 | 33.698 | 28.6323 | -0.0738286 | -0.606009 | 7.60231 | 8.20832 | 1076.105 | [9 empty] | 1636.001 | 14.93091 | 0.183605 | 5.4845 | 35.3556 | 29.8711 | -0.0723715 | -0.637102 | 8.16612 | 8.80322 | 1097.861 | [9 empty] | 1636.001 | 14.80627 | 0.175012 | 5.2531 | 35.2688 | 30.0157 | -0.0695089 | -0.627624 | 8.40177 | 9.02939 | 1088.697 | 17.5012 | 1279.232 | 0.1612784 | [6 empty] | 3271.001 | 14.75827 | 0.176393 | 5.1846 | 34.577 | 29.3924 | -0.0716002 | -0.545746 | 7.07638 | 7.62212 | 1085.167 | [10 empty] | 14.60908594 | 0.175374 | 5.26809 | 353.072 | 300.391 | -0.0656568 | -0.564147 | 802.822 | 859.237 | [11 empty] | 14.57134277 | 0.174783 | 5.1477 | 345.996 | 294.519 | -0.0641648 | -0.571605 | 833.678 | 890.839 | [11 empty] | 14.6957168 | 0.170566 | 5.14132 | 352.841 | 301.428 | -0.0552454 | -0.484558 | 828.645 | 877.101 | [11 empty] | 14.6259033 | 0.173464 | 528.046 | 357.216 | 304.412 | -0.0659545 | -0.581883 | 824.062 | 88.225 | [11 empty] | 14.5318994 | 0.175997 | 499.317 | 333.639 | 283.707 | -0.0659558 | -0.567354 | 803.468 | 860.203 | [11 empty] | 14.50418848 | 0.173706 | 510.231 | 344.755 | 293.732 | -0.0673368 | -0.581671 | 805.656 | 863.823 | [11 empty] | 14.81543359 | 0.173861 | 514.323 | 347.257 | 295.825 | -0.0657491 | -0.574661 | 816.555 | 874.021 | [11 empty] | 14.79647754 | 0.176255 | 519.523 | 346.709 | 294.757 | -0.0654012 | -0.578415 | 826.569 | 884.411 | [11 empty] | 14.7830264 | 0.177628 | 525.652 | 348.494 | 295.929 | -0.0651814 | -0.557554 | 799.633 | 855.388 | [11 empty] | 14.06023438 | 0.0839713 | 24408 | 315078 | 29067 | -0.0358891 | -0.30929 | 830864 | [12 empty] | 14.770108 | 0.173965 | 523735 | 353431 | 301058 | -0.0720943 | -0.632245 | 813745 | 876969 | [11 empty] | 14.77746777 | 0.174644 | 52284 | 351659 | 299375 | -0.0747426 | -0.668377 | 827401 | 894239
1639.001 | 14.8438 | 0.182101 | 5.25241 | 34.0957 | 28.8433 | -0.0684467 | -0.616524 | 8.39084 | 9.00736 | 1091.456 | [29 empty] | 3277.001 | 14.64843 | 0.178754 | 5.25774 | 34.671 | 29.4132 | -0.0716966 | -0.628061 | 8.13193 | 8.75999 | 1077.09 | [9 empty] | 1639.001 | 14.57822 | 0.178462 | 5.34964 | 35.326 | 29.9763 | -0.0765422 | -0.698936 | 8.43245 | 9.13138 | 1071.928 | [29 empty] | 3277.001 | 14.63611 | 0.177524 | 5.08292 | 33.7152 | 28.6323 | -0.0740166 | -0.607552 | 7.60077 | 8.20832 | 1076.185 | [9 empty] | 1639.001 | 14.92808 | 0.184211 | 5.50258 | 35.3737 | 29.8711 | -0.0724824 | -0.638079 | 8.16515 | 8.80322 | 1097.653 | [9 empty] | 1639.001 | 14.80479 | 0.1756 | 5.27077 | 35.2865 | 30.0157 | -0.0695664 | -0.628142 | 8.40125 | 9.02939 | 1088.588 | 17.56 | 1279.744 | 0.1617787 | [6 empty] | 3277.001 | 14.75725 | 0.176991 | 5.20219 | 34.5946 | 29.3924 | -0.0717254 | -0.5467 | 7.07542 | 7.62212 | 1085.092 | [10 empty] | 14.60860449 | 0.175956 | 5.28557 | 353.246 | 300.391 | -0.065803 | -0.565404 | 802.696 | 859.237 | [11 empty] | 14.57127441 | 0.175387 | 5.16548 | 346.174 | 294.519 | -0.0643106 | -0.572903 | 833.549 | 890.839 | [11 empty] | 14.69770801 | 0.171132 | 5.15838 | 353.011 | 301.428 | -0.0553409 | -0.485395 | 828.561 | 877.101 | [11 empty] | 14.626793 | 0.174035 | 529.784 | 35.739 | 304.412 | -0.0660888 | -0.583068 | 823.943 | 88.225 | [11 empty] | 14.5334189 | 0.176596 | 501.017 | 333.809 | 283.707 | -0.0661159 | -0.568731 | 80.333 | 860.203 | [11 empty] | 14.50561621 | 0.174298 | 51.197 | 344.929 | 293.732 | -0.0674642 | -0.582771 | 805.546 | 863.823 | [11 empty] | 14.81505762 | 0.174449 | 516.063 | 347.431 | 295.825 | -0.0658649 | -0.575673 | 816.453 | 874.021 | [11 empty] | 14.79604199 | 0.176849 | 521.274 | 346.884 | 294.757 | -0.0654842 | -0.57915 | 826.496 | 884.411 | [11 empty] | 14.7822139 | 0.178222 | 52.741 | 34.867 | 295.929 | -0.0652769 | -0.558371 | 799.551 | 855.388 | [11 empty] | 14.0667207 | 0.0842836 | 244988 | 315169 | 29067 | -0.0360221 | -0.310436 | 830749 | [12 empty] | 14.76734 | 0.174565 | 525542 | 353612 | 301058 | -0.0722149 | -0.633302 | 813639 | 876969 | [11 empty] | 14.77528711 | 0.175238 | 524619 | 351837 | 299375 | -0.0749174 | -0.66994 | 827245 | 894239
1642.001 | 14.84172 | 0.182716 | 5.27015 | 34.1135 | 28.8433 | -0.0686449 | -0.61831 | 8.38905 | 9.00736 | 1091.303 | [29 empty] | 3283.001 | 14.64957 | 0.179343 | 5.27506 | 34.6883 | 29.4132 | -0.0719056 | -0.629892 | 8.1301 | 8.75999 | 1077.175 | [9 empty] | 1642.001 | 14.57854 | 0.179035 | 5.36681 | 35.3432 | 29.9763 | -0.0768057 | -0.701343 | 8.43004 | 9.13138 | 1071.951 | [29 empty] | 3283.001 | 14.63706 | 0.178107 | 5.0996 | 33.7319 | 28.6323 | -0.0741992 | -0.609051 | 7.59927 | 8.20832 | 1076.254 | [9 empty] | 1642.001 | 14.92569 | 0.184817 | 5.5207 | 35.3918 | 29.8711 | -0.0725982 | -0.639098 | 8.16413 | 8.80322 | 1097.477 | [9 empty] | 1642.001 | 14.8035 | 0.176205 | 5.28891 | 35.3046 | 30.0157 | -0.0696457 | -0.628859 | 8.40054 | 9.02939 | 1088.493 | 17.6205 | 1280.291 | 0.1622932 | [6 empty] | 3283.001 | 14.75535 | 0.177591 | 5.21981 | 34.6122 | 29.3924 | -0.0718563 | -0.547697 | 7.07442 | 7.62212 | 1084.952 | [10 empty] | 14.60718359 | 0.176535 | 5.30293 | 35.342 | 300.391 | -0.065948 | -0.566649 | 802.572 | 859.237 | [11 empty] | 14.57013379 | 0.175958 | 5.18231 | 346.342 | 294.519 | -0.0644218 | -0.573894 | 833.449 | 890.839 | [11 empty] | 14.69876465 | 0.171706 | 5.1757 | 353.185 | 301.428 | -0.055436 | -0.486229 | 828.478 | 877.101 | [11 empty] | 14.6290703 | 0.174607 | 531.525 | 357.564 | 304.412 | -0.0662158 | -0.584189 | 823.831 | 88.225 | [11 empty] | 14.5337822 | 0.177203 | 502.737 | 333.981 | 283.707 | -0.0662504 | -0.569888 | 803.215 | 860.203 | [11 empty] | 14.50607422 | 0.174886 | 513.695 | 345.101 | 293.732 | -0.067598 | -0.583927 | 80.543 | 863.823 | [11 empty] | 14.81449023 | 0.175037 | 517.803 | 347.605 | 295.825 | -0.0659543 | -0.576454 | 816.375 | 874.021 | [11 empty] | 14.7959834 | 0.177456 | 523.063 | 347.063 | 294.757 | -0.0655764 | -0.579965 | 826.414 | 884.411 | [11 empty] | 14.7810732 | 0.178829 | 529.206 | 34.885 | 295.929 | -0.0653489 | -0.558987 | 79.949 | 855.388 | [11 empty] | 14.07301563 | 0.0846029 | 245916 | 315262 | 29067 | -0.036144 | -0.311487 | 830644 | [12 empty] | 14.764529 | 0.175152 | 527308 | 353788 | 301058 | -0.0723272 | -0.634288 | 81354 | 876969 | [11 empty] | 14.77191016 | 0.175849 | 526447 | 35202 | 299375 | -0.0750943 | -0.671522 | 827086 | 894239
1645.001 | 14.84067 | 0.183334 | 5.28796 | 34.1313 | 28.8433 | -0.0688503 | -0.620159 | 8.3872 | 9.00736 | 1091.226 | [29 empty] | 3289.001 | 14.65003 | 0.179937 | 5.29252 | 34.7057 | 29.4132 | -0.0721557 | -0.632083 | 8.1279 | 8.75999 | 1077.208 | [9 empty] | 1645.001 | 14.579 | 0.179623 | 5.38444 | 35.3608 | 29.9763 | -0.0770469 | -0.703545 | 8.42784 | 9.13138 | 1071.985 | [29 empty] | 3289.001 | 14.63838 | 0.178698 | 5.11654 | 33.7488 | 28.6323 | -0.0744006 | -0.610704 | 7.59762 | 8.20832 | 1076.351 | [9 empty] | 1645.001 | 14.92376 | 0.185428 | 5.53894 | 35.41 | 29.8711 | -0.0727054 | -0.640042 | 8.16318 | 8.80322 | 1097.335 | [9 empty] | 1645.001 | 14.80141 | 0.176801 | 5.3068 | 35.3225 | 30.0157 | -0.0697273 | -0.629595 | 8.3998 | 9.02939 | 1088.339 | 17.6801 | 1280.759 | 0.1627997 | [6 empty] | 3289.001 | 14.75411 | 0.178194 | 5.23754 | 34.6299 | 29.3924 | -0.0719801 | -0.548641 | 7.07348 | 7.62212 | 1084.861 | [10 empty] | 14.60747461 | 0.177116 | 5.32041 | 353.595 | 300.391 | -0.0661051 | -0.567999 | 802.437 | 859.237 | [11 empty] | 14.57088672 | 0.176536 | 5.19934 | 346.513 | 294.519 | -0.0645657 | -0.575176 | 833.321 | 890.839 | [11 empty] | 14.69987598 | 0.172283 | 5.19309 | 353.358 | 301.428 | -0.0555337 | -0.487087 | 828.392 | 877.101 | [11 empty] | 14.6295332 | 0.175173 | 533.247 | 357.736 | 304.412 | -0.0663217 | -0.585123 | 823.738 | 88.225 | [11 empty] | 14.5339629 | 0.177797 | 504.423 | 334.149 | 283.707 | -0.0664037 | -0.571207 | 803.083 | 860.203 | [11 empty] | 14.50573145 | 0.175475 | 515.426 | 345.274 | 293.732 | -0.0677273 | -0.585044 | 805.319 | 863.823 | [11 empty] | 14.81373633 | 0.175642 | 519.593 | 347.784 | 295.825 | -0.0660461 | -0.577257 | 816.295 | 874.021 | [11 empty] | 14.79550684 | 0.178034 | 524.768 | 347.234 | 294.757 | -0.0656995 | -0.581054 | 826.305 | 884.411 | [11 empty] | 14.7792109 | 0.17942 | 530.955 | 349.024 | 295.929 | -0.065454 | -0.559886 | 7.994 | 855.388 | [11 empty] | 14.07880078 | 0.0849226 | 246845 | 315355 | 29067 | -0.036281 | -0.312667 | 830526 | [12 empty] | 14.762474 | 0.175735 | 529064 | 353964 | 301058 | -0.0724476 | -0.635343 | 813435 | 876969 | [11 empty] | 14.7672002 | 0.176447 | 528237 | 352199 | 299375 | -0.0752654 | -0.673052 | 826933 | 894239
1648.001 | 14.83803 | 0.183962 | 5.30608 | 34.1494 | 28.8433 | -0.0690264 | -0.621746 | 8.38562 | 9.00736 | 1091.031 | [29 empty] | 3295.001 | 14.65037 | 0.180539 | 5.31024 | 34.7235 | 29.4132 | -0.0723713 | -0.633971 | 8.12602 | 8.75999 | 1077.233 | [9 empty] | 1648.001 | 14.57789 | 0.180211 | 5.40208 | 35.3784 | 29.9763 | -0.0772957 | -0.705817 | 8.42557 | 9.13138 | 1071.904 | [29 empty] | 3295.001 | 14.63877 | 0.179297 | 5.13368 | 33.766 | 28.6323 | -0.0745726 | -0.612116 | 7.59621 | 8.20832 | 1076.38 | [9 empty] | 1648.001 | 14.92122 | 0.186036 | 5.55711 | 35.4282 | 29.8711 | -0.0728145 | -0.641002 | 8.16222 | 8.80322 | 1097.149 | [9 empty] | 1648.001 | 14.79864 | 0.177359 | 5.32355 | 35.3393 | 30.0157 | -0.0698389 | -0.630603 | 8.39879 | 9.02939 | 1088.135 | 17.7359 | 1281.126 | 0.1632738 | [6 empty] | 3295.001 | 14.75309 | 0.178803 | 5.25544 | 34.6478 | 29.3924 | -0.0720916 | -0.549491 | 7.07263 | 7.62212 | 1084.786 | [10 empty] | 14.60860352 | 0.177696 | 5.33783 | 353.769 | 300.391 | -0.0662507 | -0.56925 | 802.312 | 859.237 | [11 empty] | 14.57257324 | 0.177118 | 5.21647 | 346.684 | 294.519 | -0.0646819 | -0.576212 | 833.218 | 890.839 | [11 empty] | 14.69953125 | 0.172863 | 5.21058 | 353.533 | 301.428 | -0.0556347 | -0.487972 | 828.304 | 877.101 | [11 empty] | 14.6290107 | 0.175743 | 534.982 | 35.791 | 304.412 | -0.066446 | -0.58622 | 823.628 | 88.225 | [11 empty] | 14.5335586 | 0.178399 | 506.129 | 33.432 | 283.707 | -0.0665388 | -0.572369 | 802.966 | 860.203 | [11 empty] | 14.50469238 | 0.176049 | 517.112 | 345.443 | 293.732 | -0.0678732 | -0.586305 | 805.192 | 863.823 | [11 empty] | 14.81246582 | 0.176226 | 52.132 | 347.957 | 295.825 | -0.0661499 | -0.578164 | 816.204 | 874.021 | [11 empty] | 14.79636328 | 0.178608 | 526.459 | 347.403 | 294.757 | -0.0657976 | -0.581921 | 826.219 | 884.411 | [11 empty] | 14.7787412 | 0.18001 | 532.702 | 349.199 | 295.929 | -0.0655403 | -0.560624 | 799.326 | 855.388 | [11 empty] | 14.08437891 | 0.0852478 | 24779 | 315449 | 29067 | -0.0363953 | -0.313652 | 830428 | [12 empty] | 14.761738 | 0.17632 | 530825 | 35414 | 301058 | -0.0725501 | -0.636242 | 813345 | 876969 | [11 empty] | 14.7640625 | 0.177049 | 530041 | 352379 | 299375 | -0.0754379 | -0.674595 | 826779 | 894239
1651.001 | 14.83658 | 0.184577 | 5.32383 | 34.1671 | 28.8433 | -0.069204 | -0.623346 | 8.38402 | 9.00736 | 1090.925 | [29 empty] | 3301.001 | 14.65024 | 0.181121 | 5.32735 | 34.7406 | 29.4132 | -0.0725972 | -0.63595 | 8.12404 | 8.75999 | 1077.223 | [9 empty] | 1651.001 | 14.5774 | 0.180803 | 5.41981 | 35.3962 | 29.9763 | -0.0775366 | -0.708017 | 8.42337 | 9.13138 | 1071.868 | [29 empty] | 3301.001 | 14.63864 | 0.179898 | 5.15089 | 33.7832 | 28.6323 | -0.0747558 | -0.61362 | 7.5947 | 8.20832 | 1076.371 | [9 empty] | 1651.001 | 14.91865 | 0.186639 | 5.5751 | 35.4462 | 29.8711 | -0.0729003 | -0.641758 | 8.16147 | 8.80322 | 1096.96 | [9 empty] | 1651.001 | 14.79547 | 0.178003 | 5.34289 | 35.3586 | 30.0157 | -0.0698642 | -0.630831 | 8.39856 | 9.02939 | 1087.902 | 17.8003 | 1281.552 | 0.1638206 | [6 empty] | 3301.001 | 14.75257 | 0.179402 | 5.27304 | 34.6654 | 29.3924 | -0.0722131 | -0.550417 | 7.0717 | 7.62212 | 1084.748 | [10 empty] | 14.60799316 | 0.17828 | 5.35538 | 353.945 | 300.391 | -0.0664031 | -0.57056 | 802.181 | 859.237 | [11 empty] | 14.57324023 | 0.177702 | 5.23365 | 346.856 | 294.519 | -0.0648143 | -0.577391 | 8.331 | 890.839 | [11 empty] | 14.69863281 | 0.173442 | 5.22804 | 353.708 | 301.428 | -0.055713 | -0.488659 | 828.235 | 877.101 | [11 empty] | 14.6302314 | 0.176309 | 536.706 | 358.082 | 304.412 | -0.0665667 | -0.587285 | 823.522 | 88.225 | [11 empty] | 14.534376 | 0.178977 | 507.771 | 334.484 | 283.707 | -0.0666892 | -0.573663 | 802.837 | 860.203 | [11 empty] | 14.5051084 | 0.176634 | 518.831 | 345.615 | 293.732 | -0.0679807 | -0.587232 | 8.051 | 863.823 | [11 empty] | 14.81152539 | 0.176819 | 523.075 | 348.132 | 295.825 | -0.0662151 | -0.578734 | 816.147 | 874.021 | [11 empty] | 14.79705859 | 0.179204 | 528.215 | 347.578 | 294.757 | -0.0658978 | -0.582808 | 82.613 | 884.411 | [11 empty] | 14.7791924 | 0.180611 | 534.482 | 349.377 | 295.929 | -0.0656272 | -0.561368 | 799.252 | 855.388 | [11 empty] | 14.08958105 | 0.0855678 | 24872 | 315542 | 29067 | -0.0365135 | -0.31467 | 830326 | [12 empty] | 14.759309 | 0.176897 | 532563 | 354314 | 301058 | -0.0726644 | -0.637244 | 813245 | 876969 | [11 empty] | 14.76124805 | 0.17765 | 531839 | 352559 | 299375 | -0.0755883 | -0.67594 | 826645 | 894239
1654.001 | 14.83804 | 0.185189 | 5.34148 | 34.1848 | 28.8433 | -0.0693792 | -0.624924 | 8.38244 | 9.00736 | 1091.032 | [29 empty] | 3307.001 | 14.64956 | 0.181714 | 5.34481 | 34.758 | 29.4132 | -0.0728305 | -0.637994 | 8.12199 | 8.75999 | 1077.173 | [9 empty] | 1654.001 | 14.57838 | 0.181391 | 5.43745 | 35.4138 | 29.9763 | -0.0777999 | -0.710421 | 8.42096 | 9.13138 | 1071.939 | [29 empty] | 3307.001 | 14.63904 | 0.180485 | 5.16771 | 33.8 | 28.6323 | -0.0749397 | -0.615129 | 7.59319 | 8.20832 | 1076.4 | [9 empty] | 1654.001 | 14.91637 | 0.187242 | 5.59311 | 35.4642 | 29.8711 | -0.0729987 | -0.642624 | 8.1606 | 8.80322 | 1096.792 | [9 empty] | 1654.001 | 14.79287 | 0.178619 | 5.36136 | 35.3771 | 30.0157 | -0.069917 | -0.631308 | 8.39809 | 9.02939 | 1087.711 | 17.8619 | 1281.997 | 0.1643434 | [6 empty] | 3307.001 | 14.75219 | 0.179993 | 5.29042 | 34.6828 | 29.3924 | -0.0723281 | -0.551293 | 7.07083 | 7.62212 | 1084.72 | [10 empty] | 14.60694922 | 0.178858 | 5.37274 | 354.118 | 300.391 | -0.0665518 | -0.571838 | 802.053 | 859.237 | [11 empty] | 14.57312891 | 0.17829 | 5.25099 | 347.029 | 294.519 | -0.0649522 | -0.578619 | 832.977 | 890.839 | [11 empty] | 14.69924219 | 0.174017 | 5.24535 | 353.881 | 301.428 | -0.0557917 | -0.489349 | 828.166 | 877.101 | [11 empty] | 14.631707 | 0.176875 | 538.428 | 358.255 | 304.412 | -0.0666805 | -0.588289 | 823.421 | 88.225 | [11 empty] | 14.5360098 | 0.179595 | 509.525 | 33.466 | 283.707 | -0.066842 | -0.574977 | 802.706 | 860.203 | [11 empty] | 14.50646875 | 0.177223 | 520.561 | 345.788 | 293.732 | -0.0681349 | -0.588565 | 804.966 | 863.823 | [11 empty] | 14.81150391 | 0.17741 | 524.822 | 348.307 | 295.825 | -0.0663005 | -0.57948 | 816.073 | 874.021 | [11 empty] | 14.79652734 | 0.179802 | 529.979 | 347.755 | 294.757 | -0.0659955 | -0.583671 | 826.044 | 884.411 | [11 empty] | 14.7779932 | 0.181208 | 536.246 | 349.554 | 295.929 | -0.0657002 | -0.561992 | 799.189 | 855.388 | [11 empty] | 14.09539551 | 0.0858928 | 249665 | 315637 | 29067 | -0.0366429 | -0.315786 | 830214 | [12 empty] | 14.756313 | 0.177509 | 534405 | 354498 | 301058 | -0.0727531 | -0.638022 | 813167 | 876969 | [11 empty] | 14.7576748 | 0.178251 | 533638 | 352739 | 299375 | -0.0757463 | -0.677353 | 826503 | 894239
1657.001 | 14.83688 | 0.185797 | 5.35902 | 34.2023 | 28.8433 | -0.0695492 | -0.626455 | 8.38091 | 9.00736 | 1090.947 | [29 empty] | 3313.001 | 14.65098 | 0.182305 | 5.36217 | 34.7754 | 29.4132 | -0.0730658 | -0.640056 | 8.11993 | 8.75999 | 1077.278 | [9 empty] | 1657.001 | 14.57934 | 0.18198 | 5.45509 | 35.4314 | 29.9763 | -0.0780345 | -0.712563 | 8.41882 | 9.13138 | 1072.01 | [29 empty] | 3313.001 | 14.64066 | 0.181084 | 5.18484 | 33.8171 | 28.6323 | -0.0751154 | -0.616571 | 7.59175 | 8.20832 | 1076.519 | [9 empty] | 1657.001 | 14.91355 | 0.187852 | 5.61133 | 35.4824 | 29.8711 | -0.0730886 | -0.643415 | 8.15981 | 8.80322 | 1096.585 | [9 empty] | 1657.001 | 14.79118 | 0.179227 | 5.37964 | 35.3954 | 30.0157 | -0.0699633 | -0.631726 | 8.39767 | 9.02939 | 1087.587 | 17.9227 | 1282.511 | 0.1648591 | [6 empty] | 3313.001 | 14.75212 | 0.180596 | 5.30815 | 34.7005 | 29.3924 | -0.0724123 | -0.551936 | 7.07019 | 7.62212 | 1084.714 | [10 empty] | 14.60772559 | 0.179445 | 5.39036 | 354.294 | 300.391 | -0.0666938 | -0.573057 | 801.931 | 859.237 | [11 empty] | 14.57433984 | 0.17888 | 5.26837 | 347.203 | 294.519 | -0.0650781 | -0.579741 | 832.865 | 890.839 | [11 empty] | 14.70050879 | 0.174584 | 5.26243 | 354.052 | 301.428 | -0.0558922 | -0.490231 | 828.078 | 877.101 | [11 empty] | 14.6324297 | 0.177455 | 540.194 | 358.431 | 304.412 | -0.0668047 | -0.589385 | 823.312 | 88.225 | [11 empty] | 14.5367314 | 0.180183 | 511.193 | 334.826 | 283.707 | -0.0669768 | -0.576137 | 80.259 | 860.203 | [11 empty] | 14.50699805 | 0.177805 | 52.227 | 345.959 | 293.732 | -0.0682585 | -0.589633 | 80.486 | 863.823 | [11 empty] | 14.8097168 | 0.178001 | 526.572 | 348.482 | 295.825 | -0.0663895 | -0.580258 | 815.995 | 874.021 | [11 empty] | 14.79624902 | 0.180388 | 531.707 | 347.927 | 294.757 | -0.0660821 | -0.584437 | 825.967 | 884.411 | [11 empty] | 14.7771016 | 0.181801 | 538.003 | 349.729 | 295.929 | -0.0657875 | -0.562738 | 799.114 | 855.388 | [11 empty] | 14.10130859 | 0.0862203 | 250617 | 315732 | 29067 | -0.0367818 | -0.316983 | 830095 | [12 empty] | 14.75489 | 0.178102 | 536188 | 354676 | 301058 | -0.0728572 | -0.638935 | 813076 | 876969 | [11 empty] | 14.75364551 | 0.178848 | 535425 | 352917 | 299375 | -0.0758998 | -0.678726 | 826366 | 894239
1660.001 | 14.83637 | 0.186415 | 5.37682 | 34.2201 | 28.8433 | -0.0697352 | -0.628131 | 8.37923 | 9.00736 | 1090.909 | [29 empty] | 3319.001 | 14.6513 | 0.182904 | 5.3798 | 34.793 | 29.4132 | -0.0732785 | -0.641919 | 8.11807 | 8.75999 | 1077.302 | [9 empty] | 1660.001 | 14.58007 | 0.182558 | 5.47241 | 35.4488 | 29.9763 | -0.0782845 | -0.714846 | 8.41654 | 9.13138 | 1072.064 | [29 empty] | 3319.001 | 14.64122 | 0.181667 | 5.20155 | 33.8338 | 28.6323 | -0.0752791 | -0.617915 | 7.59041 | 8.20832 | 1076.56 | [9 empty] | 1660.001 | 14.91131 | 0.188464 | 5.62961 | 35.5007 | 29.8711 | -0.0731816 | -0.644234 | 8.15899 | 8.80322 | 1096.42 | [9 empty] | 1660.001 | 14.78765 | 0.179808 | 5.39706 | 35.4128 | 30.0157 | -0.0700281 | -0.632311 | 8.39708 | 9.02939 | 1087.327 | 17.9808 | 1282.837 | 0.1653517 | [6 empty] | 3319.001 | 14.7498 | 0.181197 | 5.32581 | 34.7182 | 29.3924 | -0.0725247 | -0.552792 | 7.06933 | 7.62212 | 1084.544 | [10 empty] | 14.60779785 | 0.180026 | 5.4078 | 354.469 | 300.391 | -0.0668276 | -0.574207 | 801.816 | 859.237 | [11 empty] | 14.57515332 | 0.179469 | 5.28571 | 347.376 | 294.519 | -0.0651893 | -0.580731 | 832.766 | 890.839 | [11 empty] | 14.70128809 | 0.175158 | 5.27976 | 354.225 | 301.428 | -0.0559828 | -0.491025 | 827.998 | 877.101 | [11 empty] | 14.6325195 | 0.178025 | 541.928 | 358.605 | 304.412 | -0.0669238 | -0.590435 | 823.207 | 88.225 | [11 empty] | 14.5364717 | 0.180784 | 512.897 | 334.997 | 283.707 | -0.0671176 | -0.577348 | 802.469 | 860.203 | [11 empty] | 14.50689551 | 0.178394 | 524.001 | 346.132 | 293.732 | -0.0683837 | -0.590714 | 804.752 | 863.823 | [11 empty] | 14.80793555 | 0.178594 | 528.325 | 348.657 | 295.825 | -0.0664699 | -0.58096 | 815.925 | 874.021 | [11 empty] | 14.79686914 | 0.181001 | 533.513 | 348.108 | 294.757 | -0.0661753 | -0.585262 | 825.885 | 884.411 | [11 empty] | 14.7777813 | 0.182395 | 53.976 | 349.905 | 295.929 | -0.06587 | -0.563444 | 799.044 | 855.388 | [11 empty] | 14.1069707 | 0.0865476 | 251568 | 315827 | 29067 | -0.0369063 | -0.318056 | 829987 | [12 empty] | 14.751817 | 0.178698 | 537982 | 354856 | 301058 | -0.0729573 | -0.639813 | 812988 | 876969 | [11 empty] | 14.75051855 | 0.179444 | 537209 | 353096 | 299375 | -0.0760748 | -0.68029 | 82621 | 894239
1663.001 | 14.83564 | 0.187028 | 5.39451 | 34.2378 | 28.8433 | -0.0699093 | -0.629698 | 8.37767 | 9.00736 | 1090.856 | [29 empty] | 3325.001 | 14.65207 | 0.183495 | 5.39718 | 34.8104 | 29.4132 | -0.0734977 | -0.643839 | 8.11615 | 8.75999 | 1077.358 | [9 empty] | 1663.001 | 14.5805 | 0.183141 | 5.4899 | 35.4663 | 29.9763 | -0.078519 | -0.716987 | 8.4144 | 9.13138 | 1072.095 | [29 empty] | 3325.001 | 14.64168 | 0.182278 | 5.21904 | 33.8513 | 28.6323 | -0.0754558 | -0.619366 | 7.58896 | 8.20832 | 1076.594 | [9 empty] | 1663.001 | 14.9073 | 0.189067 | 5.64765 | 35.5187 | 29.8711 | -0.073267 | -0.644986 | 8.15824 | 8.80322 | 1096.125 | [9 empty] | 1663.001 | 14.78433 | 0.180436 | 5.41592 | 35.4316 | 30.0157 | -0.0700913 | -0.632882 | 8.39651 | 9.02939 | 1087.083 | 18.0436 | 1283.232 | 0.1658839 | [6 empty] | 3325.001 | 14.74848 | 0.181796 | 5.3434 | 34.7358 | 29.3924 | -0.0726405 | -0.553675 | 7.06845 | 7.62212 | 1084.447 | [10 empty] | 14.60733789 | 0.180615 | 5.42552 | 354.646 | 300.391 | -0.0669809 | -0.575524 | 801.684 | 859.237 | [11 empty] | 14.57462891 | 0.180062 | 5.30318 | 347.551 | 294.519 | -0.0653119 | -0.581824 | 832.656 | 890.839 | [11 empty] | 14.70071289 | 0.175737 | 5.29721 | 35.44 | 301.428 | -0.0560678 | -0.491771 | 827.924 | 877.101 | [11 empty] | 14.6327471 | 0.1786 | 54.368 | 35.878 | 304.412 | -0.0670411 | -0.59147 | 823.103 | 88.225 | [11 empty] | 14.5380225 | 0.181385 | 514.602 | 335.167 | 283.707 | -0.0672618 | -0.578588 | 802.345 | 860.203 | [11 empty] | 14.50794727 | 0.178983 | 525.731 | 346.305 | 293.732 | -0.0685141 | -0.59184 | 804.639 | 863.823 | [11 empty] | 14.80761816 | 0.179191 | 530.092 | 348.834 | 295.825 | -0.0665485 | -0.581648 | 815.856 | 874.021 | [11 empty] | 14.79745605 | 0.181592 | 535.255 | 348.282 | 294.757 | -0.0662496 | -0.585919 | 825.819 | 884.411 | [11 empty] | 14.7773125 | 0.182997 | 541.542 | 350.083 | 295.929 | -0.0659406 | -0.564048 | 798.983 | 855.388 | [11 empty] | 14.1115791 | 0.086876 | 252523 | 315923 | 29067 | -0.0370237 | -0.319067 | 829886 | [12 empty] | 14.749319 | 0.179292 | 539771 | 355035 | 301058 | -0.0730395 | -0.640534 | 812916 | 876969 | [11 empty] | 14.74707422 | 0.18005 | 539025 | 353277 | 299375 | -0.0761973 | -0.681385 | 8261 | 894239
1666.001 | 14.83513 | 0.187641 | 5.41218 | 34.2555 | 28.8433 | -0.0700717 | -0.631162 | 8.3762 | 9.00736 | 1090.819 | [29 empty] | 3331.001 | 14.65145 | 0.184092 | 5.41473 | 34.828 | 29.4132 | -0.0737338 | -0.645907 | 8.11408 | 8.75999 | 1077.312 | [9 empty] | 1666.001 | 14.5818 | 0.183722 | 5.5073 | 35.4837 | 29.9763 | -0.0787751 | -0.719326 | 8.41206 | 9.13138 | 1072.191 | [29 empty] | 3331.001 | 14.64169 | 0.182874 | 5.23609 | 33.8684 | 28.6323 | -0.0756335 | -0.620825 | 7.5875 | 8.20832 | 1076.595 | [9 empty] | 1666.001 | 14.90253 | 0.189683 | 5.66603 | 35.5371 | 29.8711 | -0.0733525 | -0.645739 | 8.15749 | 8.80322 | 1095.774 | [9 empty] | 1666.001 | 14.78181 | 0.181037 | 5.43395 | 35.4497 | 30.0157 | -0.070122 | -0.633159 | 8.39624 | 9.02939 | 1086.898 | 18.1037 | 1283.666 | 0.1663929 | [6 empty] | 3331.001 | 14.74638 | 0.18241 | 5.36145 | 34.7538 | 29.3924 | -0.0727436 | -0.554461 | 7.06766 | 7.62212 | 1084.293 | [10 empty] | 14.60672754 | 0.181206 | 5.44325 | 354.823 | 300.391 | -0.0671146 | -0.576673 | 801.569 | 859.237 | [11 empty] | 14.5748623 | 0.180652 | 5.32055 | 347.725 | 294.519 | -0.0654353 | -0.582923 | 832.547 | 890.839 | [11 empty] | 14.702 | 0.176309 | 5.31445 | 354.572 | 301.428 | -0.0561409 | -0.492412 | 827.859 | 877.101 | [11 empty] | 14.632668 | 0.179175 | 545.429 | 358.955 | 304.412 | -0.0671517 | -0.592446 | 823.005 | 88.225 | [11 empty] | 14.5391582 | 0.181992 | 516.323 | 335.339 | 283.707 | -0.0674018 | -0.579793 | 802.224 | 860.203 | [11 empty] | 14.50828809 | 0.179572 | 52.746 | 346.478 | 293.732 | -0.0686298 | -0.59284 | 804.539 | 863.823 | [11 empty] | 14.80687109 | 0.179787 | 531.855 | 34.901 | 295.825 | -0.0666276 | -0.582339 | 815.787 | 874.021 | [11 empty] | 14.79687207 | 0.182176 | 536.976 | 348.454 | 294.757 | -0.0663694 | -0.586978 | 825.713 | 884.411 | [11 empty] | 14.7777002 | 0.183596 | 543.314 | 35.026 | 295.929 | -0.0660257 | -0.564777 | 798.911 | 855.388 | [11 empty] | 14.11671973 | 0.0872076 | 253487 | 316019 | 29067 | -0.0371691 | -0.32032 | 829761 | [12 empty] | 14.745954 | 0.179898 | 541598 | 355217 | 301058 | -0.0731242 | -0.641277 | 812842 | 876969 | [11 empty] | 14.74210938 | 0.180672 | 540888 | 353464 | 299375 | -0.0763601 | -0.682841 | 825955 | 894239
1669.001 | 14.83378 | 0.188261 | 5.43006 | 34.2734 | 28.8433 | -0.0702436 | -0.632709 | 8.37465 | 9.00736 | 1090.719 | [29 empty] | 3337.001 | 14.65255 | 0.184684 | 5.43216 | 34.8454 | 29.4132 | -0.0739658 | -0.647939 | 8.11205 | 8.75999 | 1077.394 | [9 empty] | 1669.001 | 14.58214 | 0.184315 | 5.5251 | 35.5015 | 29.9763 | -0.0790192 | -0.721554 | 8.40983 | 9.13138 | 1072.216 | [29 empty] | 3337.001 | 14.64272 | 0.183475 | 5.2533 | 33.8856 | 28.6323 | -0.0757945 | -0.622146 | 7.58618 | 8.20832 | 1076.671 | [9 empty] | 1669.001 | 14.89729 | 0.190306 | 5.68466 | 35.5557 | 29.8711 | -0.0734188 | -0.646322 | 8.1569 | 8.80322 | 1095.389 | [9 empty] | 1669.001 | 14.77961 | 0.181635 | 5.45191 | 35.4676 | 30.0157 | -0.0701742 | -0.63363 | 8.39576 | 9.02939 | 1086.736 | 18.1635 | 1284.126 | 0.1668991 | [6 empty] | 3337.001 | 14.74346 | 0.183022 | 5.37944 | 34.7718 | 29.3924 | -0.0728272 | -0.555097 | 7.06702 | 7.62212 | 1084.078 | [10 empty] | 14.60481934 | 0.181806 | 5.46128 | 355.004 | 300.391 | -0.0672513 | -0.577847 | 801.452 | 859.237 | [11 empty] | 14.57495117 | 0.181241 | 5.3379 | 347.898 | 294.519 | -0.0655613 | -0.584046 | 832.434 | 890.839 | [11 empty] | 14.70291406 | 0.17689 | 5.33196 | 354.747 | 301.428 | -0.0562312 | -0.493205 | 82.778 | 877.101 | [11 empty] | 14.6333379 | 0.179749 | 547.178 | 35.913 | 304.412 | -0.06725 | -0.593313 | 822.919 | 88.225 | [11 empty] | 14.5400234 | 0.182596 | 518.038 | 335.511 | 283.707 | -0.0675406 | -0.580986 | 802.105 | 860.203 | [11 empty] | 14.50806934 | 0.180181 | 529.249 | 346.657 | 293.732 | -0.0687561 | -0.593931 | 80.443 | 863.823 | [11 empty] | 14.80539746 | 0.180389 | 533.637 | 349.188 | 295.825 | -0.0666966 | -0.582942 | 815.726 | 874.021 | [11 empty] | 14.7972168 | 0.182781 | 538.758 | 348.633 | 294.757 | -0.0664483 | -0.587676 | 825.643 | 884.411 | [11 empty] | 14.7764043 | 0.184199 | 545.099 | 350.439 | 295.929 | -0.0660965 | -0.565381 | 79.885 | 855.388 | [11 empty] | 14.12224219 | 0.0875385 | 254449 | 316115 | 29067 | -0.0372726 | -0.321212 | 829672 | [12 empty] | 14.742001 | 0.180495 | 543395 | 355397 | 301058 | -0.0732219 | -0.642134 | 812756 | 876969 | [11 empty] | 14.73663086 | 0.18128 | 542706 | 353646 | 299375 | -0.0764948 | -0.684046 | 825834 | 894239
1672.001 | 14.83164 | 0.188881 | 5.44794 | 34.2913 | 28.8433 | -0.0704002 | -0.63412 | 8.37324 | 9.00736 | 1090.562 | [29 empty] | 3343.001 | 14.65251 | 0.185287 | 5.44988 | 34.8631 | 29.4132 | -0.074186 | -0.649868 | 8.11012 | 8.75999 | 1077.39 | [9 empty] | 1672.001 | 14.58093 | 0.184909 | 5.54291 | 35.5193 | 29.9763 | -0.0792551 | -0.723709 | 8.40767 | 9.13138 | 1072.127 | [29 empty] | 3343.001 | 14.64249 | 0.184081 | 5.27066 | 33.9029 | 28.6323 | -0.0759588 | -0.623495 | 7.58483 | 8.20832 | 1076.654 | [9 empty] | 1672.001 | 14.89499 | 0.190915 | 5.70285 | 35.5739 | 29.8711 | -0.0734903 | -0.646952 | 8.15627 | 8.80322 | 1095.22 | [9 empty] | 1672.001 | 14.77588 | 0.182238 | 5.47 | 35.4857 | 30.0157 | -0.0702289 | -0.634124 | 8.39527 | 9.02939 | 1086.462 | 18.2238 | 1284.457 | 0.1674093 | [6 empty] | 3343.001 | 14.74142 | 0.183632 | 5.39739 | 34.7898 | 29.3924 | -0.0729395 | -0.555954 | 7.06617 | 7.62212 | 1083.928 | [10 empty] | 14.60274316 | 0.182386 | 5.4787 | 355.178 | 300.391 | -0.0673952 | -0.579085 | 801.328 | 859.237 | [11 empty] | 14.57456641 | 0.181832 | 5.35531 | 348.072 | 294.519 | -0.0656726 | -0.585037 | 832.335 | 890.839 | [11 empty] | 14.70303418 | 0.177469 | 5.34942 | 354.922 | 301.428 | -0.0563014 | -0.49382 | 827.719 | 877.101 | [11 empty] | 14.6333799 | 0.180324 | 548.926 | 359.304 | 304.412 | -0.0673654 | -0.594331 | 822.817 | 88.225 | [11 empty] | 14.5405801 | 0.183205 | 519.766 | 335.684 | 283.707 | -0.0676865 | -0.582242 | 801.979 | 860.203 | [11 empty] | 14.50778027 | 0.180772 | 530.985 | 34.683 | 293.732 | -0.068875 | -0.594958 | 804.327 | 863.823 | [11 empty] | 14.80410449 | 0.180987 | 535.405 | 349.365 | 295.825 | -0.0667621 | -0.583514 | 815.669 | 874.021 | [11 empty] | 14.79637109 | 0.183376 | 540.513 | 348.808 | 294.757 | -0.066536 | -0.588451 | 825.566 | 884.411 | [11 empty] | 14.7743545 | 0.184814 | 546.917 | 350.621 | 295.929 | -0.0661772 | -0.566072 | 798.781 | 855.388 | [11 empty] | 14.12669141 | 0.087865 | 255398 | 31621 | 29067 | -0.0374122 | -0.322415 | 829551 | [12 empty] | 14.738453 | 0.181092 | 545192 | 355577 | 301058 | -0.0732911 | -0.64274 | 812695 | 876969 | [11 empty] | 14.72986426 | 0.181893 | 544543 | 353829 | 299375 | -0.0766353 | -0.685302 | 825708 | 894239
1675.001 | 14.82908 | 0.189505 | 5.46597 | 34.3093 | 28.8433 | -0.070562 | -0.635578 | 8.37179 | 9.00736 | 1090.373 | [29 empty] | 3349.001 | 14.65204 | 0.185889 | 5.4676 | 34.8808 | 29.4132 | -0.0744014 | -0.651756 | 8.10823 | 8.75999 | 1077.356 | [9 empty] | 1675.001 | 14.58207 | 0.185487 | 5.56023 | 35.5366 | 29.9763 | -0.079522 | -0.726146 | 8.40524 | 9.13138 | 1072.211 | [29 empty] | 3349.001 | 14.64235 | 0.18469 | 5.28808 | 33.9204 | 28.6323 | -0.076131 | -0.624908 | 7.58342 | 8.20832 | 1076.643 | [9 empty] | 1675.001 | 14.89046 | 0.191518 | 5.72086 | 35.592 | 29.8711 | -0.0735714 | -0.647665 | 8.15556 | 8.80322 | 1094.887 | [9 empty] | 1675.001 | 14.77158 | 0.182856 | 5.48854 | 35.5043 | 30.0157 | -0.0702688 | -0.634485 | 8.39491 | 9.02939 | 1086.145 | 18.2856 | 1284.753 | 0.1679319 | [6 empty] | 3349.001 | 14.74089 | 0.184234 | 5.41508 | 34.8075 | 29.3924 | -0.0730194 | -0.556562 | 7.06556 | 7.62212 | 1083.889 | [10 empty] | 14.6027832 | 0.182971 | 5.49627 | 355.354 | 300.391 | -0.0675265 | -0.580212 | 801.215 | 859.237 | [11 empty] | 14.5751084 | 0.182428 | 5.37287 | 348.248 | 294.519 | -0.0657821 | -0.586013 | 832.238 | 890.839 | [11 empty] | 14.70330566 | 0.178048 | 5.36686 | 355.096 | 301.428 | -0.0563756 | -0.494471 | 827.654 | 877.101 | [11 empty] | 14.6337637 | 0.180896 | 550.668 | 359.479 | 304.412 | -0.0674705 | -0.595258 | 822.724 | 88.225 | [11 empty] | 14.5401299 | 0.183816 | 5.215 | 335.857 | 283.707 | -0.0678213 | -0.583402 | 801.863 | 860.203 | [11 empty] | 14.50617676 | 0.181378 | 532.764 | 347.008 | 293.732 | -0.0690032 | -0.596066 | 804.216 | 863.823 | [11 empty] | 14.8015 | 0.181591 | 537.192 | 349.544 | 295.825 | -0.06683 | -0.584108 | 81.561 | 874.021 | [11 empty] | 14.79552148 | 0.183972 | 542.271 | 348.984 | 294.757 | -0.0666255 | -0.589243 | 825.487 | 884.411 | [11 empty] | 14.7729814 | 0.185408 | 548.675 | 350.796 | 295.929 | -0.0662515 | -0.566707 | 798.717 | 855.388 | [11 empty] | 14.13224121 | 0.0881918 | 256347 | 316305 | 29067 | -0.0375372 | -0.323493 | 829444 | [12 empty] | 14.735501 | 0.181693 | 546999 | 355757 | 301058 | -0.0733649 | -0.643387 | 81263 | 876969 | [11 empty] | 14.72312109 | 0.182504 | 546373 | 354012 | 299375 | -0.0767518 | -0.686344 | 825604 | 894239
1678.001 | 14.82683 | 0.190133 | 5.48407 | 34.3274 | 28.8433 | -0.0707068 | -0.636882 | 8.37048 | 9.00736 | 1090.208 | [29 empty] | 3355.001 | 14.65138 | 0.186491 | 5.4853 | 34.8985 | 29.4132 | -0.0746352 | -0.653804 | 8.10618 | 8.75999 | 1077.307 | [9 empty] | 1678.001 | 14.5822 | 0.186077 | 5.5779 | 35.5542 | 29.9763 | -0.0797666 | -0.728379 | 8.403 | 9.13138 | 1072.22 | [29 empty] | 3355.001 | 14.64082 | 0.185293 | 5.30536 | 33.9376 | 28.6323 | -0.0762856 | -0.626177 | 7.58215 | 8.20832 | 1076.531 | [9 empty] | 1678.001 | 14.88604 | 0.192132 | 5.73918 | 35.6103 | 29.8711 | -0.0736145 | -0.648045 | 8.15518 | 8.80322 | 1094.562 | [9 empty] | 1678.001 | 14.76675 | 0.183471 | 5.50702 | 35.5227 | 30.0157 | -0.0703075 | -0.634834 | 8.39456 | 9.02939 | 1085.791 | 18.3471 | 1285.002 | 0.1684516 | [6 empty] | 3355.001 | 14.7391 | 0.184851 | 5.43322 | 34.8256 | 29.3924 | -0.0730842 | -0.557057 | 7.06506 | 7.62212 | 1083.757 | [10 empty] | 14.602125 | 0.18356 | 5.51398 | 355.531 | 300.391 | -0.0676417 | -0.581202 | 801.116 | 859.237 | [11 empty] | 14.57574902 | 0.18301 | 5.38999 | 348.419 | 294.519 | -0.0659098 | -0.58715 | 832.124 | 890.839 | [11 empty] | 14.70354688 | 0.178626 | 5.38429 | 355.271 | 301.428 | -0.0564715 | -0.495312 | 827.569 | 877.101 | [11 empty] | 14.6349707 | 0.181459 | 552.382 | 35.965 | 304.412 | -0.0675743 | -0.596174 | 822.633 | 88.225 | [11 empty] | 14.5387969 | 0.184401 | 523.159 | 336.023 | 283.707 | -0.0679603 | -0.584596 | 801.744 | 860.203 | [11 empty] | 14.50474512 | 0.181959 | 534.471 | 347.179 | 293.732 | -0.0691144 | -0.597026 | 80.412 | 863.823 | [11 empty] | 14.79894141 | 0.182193 | 538.971 | 349.722 | 295.825 | -0.0669004 | -0.584723 | 815.548 | 874.021 | [11 empty] | 14.79554297 | 0.184564 | 544.014 | 349.158 | 294.757 | -0.0667052 | -0.589948 | 825.416 | 884.411 | [11 empty] | 14.772165 | 0.186001 | 55.043 | 350.972 | 295.929 | -0.0663204 | -0.567297 | 798.659 | 855.388 | [11 empty] | 14.13731934 | 0.088517 | 257293 | 31.64 | 29067 | -0.0376649 | -0.324594 | 829333 | [12 empty] | 14.73183 | 0.182288 | 548792 | 355937 | 301058 | -0.0734508 | -0.644141 | 812555 | 876969 | [11 empty] | 14.71775293 | 0.183107 | 548176 | 354193 | 299375 | -0.0768827 | -0.687515 | 825487 | 894239
1681.001 | 14.82484 | 0.190763 | 5.50223 | 34.3456 | 28.8433 | -0.070876 | -0.638406 | 8.36896 | 9.00736 | 1090.062 | [29 empty] | 3361.001 | 14.65112 | 0.187089 | 5.50289 | 34.9161 | 29.4132 | -0.0748388 | -0.655587 | 8.1044 | 8.75999 | 1077.288 | [9 empty] | 1681.001 | 14.58185 | 0.18666 | 5.59538 | 35.5717 | 29.9763 | -0.0800073 | -0.730578 | 8.40081 | 9.13138 | 1072.194 | [29 empty] | 3361.001 | 14.64103 | 0.185903 | 5.32282 | 33.9551 | 28.6323 | -0.0764388 | -0.627434 | 7.58089 | 8.20832 | 1076.547 | [9 empty] | 1681.001 | 14.88011 | 0.192738 | 5.75731 | 35.6284 | 29.8711 | -0.0736814 | -0.648634 | 8.15459 | 8.80322 | 1094.125 | [9 empty] | 1681.001 | 14.76155 | 0.184086 | 5.52546 | 35.5412 | 30.0157 | -0.0703569 | -0.63528 | 8.39411 | 9.02939 | 1085.408 | 18.4086 | 1285.217 | 0.1689712 | [6 empty] | 3361.001 | 14.73599 | 0.185458 | 5.45106 | 34.8434 | 29.3924 | -0.0731727 | -0.557731 | 7.06439 | 7.62212 | 1083.529 | [10 empty] | 14.60094141 | 0.184153 | 5.53178 | 355.709 | 300.391 | -0.0677596 | -0.582216 | 801.015 | 859.237 | [11 empty] | 14.57646387 | 0.183601 | 5.40742 | 348.593 | 294.519 | -0.0660571 | -0.588462 | 831.993 | 890.839 | [11 empty] | 14.70218164 | 0.179202 | 5.40163 | 355.444 | 301.428 | -0.0565549 | -0.496044 | 827.496 | 877.101 | [11 empty] | 14.6356299 | 0.182045 | 554.167 | 359.829 | 304.412 | -0.0676834 | -0.597136 | 822.536 | 88.225 | [11 empty] | 14.5403887 | 0.185009 | 524.883 | 336.195 | 283.707 | -0.0680898 | -0.585711 | 801.632 | 860.203 | [11 empty] | 14.50552539 | 0.182548 | 536.201 | 347.352 | 293.732 | -0.0692168 | -0.59791 | 804.032 | 863.823 | [11 empty] | 14.7973125 | 0.182797 | 54.076 | 349.901 | 295.825 | -0.066953 | -0.585183 | 815.502 | 874.021 | [11 empty] | 14.79514063 | 0.185171 | 545.803 | 349.337 | 294.757 | -0.0667822 | -0.590629 | 825.348 | 884.411 | [11 empty] | 14.7709238 | 0.186605 | 552.218 | 351.151 | 295.929 | -0.0663586 | -0.567624 | 798.626 | 855.388 | [11 empty] | 14.1431748 | 0.0888398 | 258231 | 316493 | 29067 | -0.0377914 | -0.325684 | 829224 | [12 empty] | 14.727803 | 0.182885 | 55059 | 356117 | 301058 | -0.0735166 | -0.644718 | 812497 | 876969 | [11 empty] | 14.71133984 | 0.183721 | 550015 | 354376 | 299375 | -0.0770082 | -0.688637 | 825375 | 894239
1684.001 | 14.82261 | 0.19138 | 5.52005 | 34.3634 | 28.8433 | -0.0710183 | -0.639688 | 8.36768 | 9.00736 | 1089.897 | [29 empty] | 3367.001 | 14.65113 | 0.187684 | 5.5204 | 34.9336 | 29.4132 | -0.0750527 | -0.657461 | 8.10253 | 8.75999 | 1077.289 | [9 empty] | 1684.001 | 14.58269 | 0.187252 | 5.61312 | 35.5895 | 29.9763 | -0.080262 | -0.732903 | 8.39848 | 9.13138 | 1072.257 | [29 empty] | 3367.001 | 14.64206 | 0.186495 | 5.33978 | 33.9721 | 28.6323 | -0.0765876 | -0.628656 | 7.57967 | 8.20832 | 1076.622 | [9 empty] | 1684.001 | 14.87607 | 0.193365 | 5.77602 | 35.6471 | 29.8711 | -0.0737426 | -0.649173 | 8.15405 | 8.80322 | 1093.829 | [9 empty] | 1684.001 | 14.75862 | 0.184697 | 5.54381 | 35.5595 | 30.0157 | -0.0703926 | -0.635603 | 8.39379 | 9.02939 | 1085.192 | 18.4697 | 1285.624 | 0.169487 | [6 empty] | 3367.001 | 14.73375 | 0.186058 | 5.46868 | 34.861 | 29.3924 | -0.0732559 | -0.558365 | 7.06376 | 7.62212 | 1083.364 | [10 empty] | 14.59997168 | 0.184699 | 5.5482 | 355.873 | 300.391 | -0.0679074 | -0.583485 | 800.888 | 859.237 | [11 empty] | 14.57721973 | 0.184193 | 5.42483 | 348.768 | 294.519 | -0.0661305 | -0.589116 | 831.927 | 890.839 | [11 empty] | 14.70199609 | 0.179777 | 5.41898 | 355.617 | 301.428 | -0.0566237 | -0.496647 | 827.436 | 877.101 | [11 empty] | 14.6352646 | 0.182622 | 555.923 | 360.004 | 304.412 | -0.0677887 | -0.598066 | 822.443 | 88.225 | [11 empty] | 14.5405186 | 0.185624 | 526.628 | 33.637 | 283.707 | -0.0682249 | -0.586873 | 801.516 | 860.203 | [11 empty] | 14.50635449 | 0.183137 | 537.931 | 347.525 | 293.732 | -0.0693265 | -0.598858 | 803.937 | 863.823 | [11 empty] | 14.7946543 | 0.183392 | 54.252 | 350.077 | 295.825 | -0.0670151 | -0.585726 | 815.448 | 874.021 | [11 empty] | 14.79456055 | 0.185757 | 547.531 | 34.951 | 294.757 | -0.0668531 | -0.591256 | 825.285 | 884.411 | [11 empty] | 14.7703799 | 0.187215 | 554.023 | 351.331 | 295.929 | -0.0664223 | -0.568169 | 798.571 | 855.388 | [11 empty] | 14.14917188 | 0.0891644 | 259175 | 316588 | 29067 | -0.0379122 | -0.326724 | 82912 | [12 empty] | 14.72402 | 0.183474 | 552364 | 356294 | 301058 | -0.073597 | -0.645423 | 812427 | 876969 | [11 empty] | 14.70434961 | 0.184326 | 551826 | 354558 | 299375 | -0.0771202 | -0.689639 | 825275 | 894239
1687.001 | 14.82049 | 0.192001 | 5.53794 | 34.3813 | 28.8433 | -0.0711469 | -0.640846 | 8.36652 | 9.00736 | 1089.742 | [29 empty] | 3373.001 | 14.65108 | 0.188291 | 5.53826 | 34.9515 | 29.4132 | -0.0752822 | -0.659471 | 8.10052 | 8.75999 | 1077.285 | [9 empty] | 1687.001 | 14.58298 | 0.187845 | 5.63089 | 35.6072 | 29.9763 | -0.0805187 | -0.735247 | 8.39614 | 9.13138 | 1072.278 | [29 empty] | 3373.001 | 14.6416 | 0.187101 | 5.35712 | 33.9894 | 28.6323 | -0.0767403 | -0.629909 | 7.57841 | 8.20832 | 1076.589 | [9 empty] | 1687.001 | 14.87127 | 0.193978 | 5.79435 | 35.6654 | 29.8711 | -0.0737868 | -0.649561 | 8.15366 | 8.80322 | 1093.475 | [9 empty] | 1687.001 | 14.75445 | 0.185302 | 5.56197 | 35.5777 | 30.0157 | -0.0704329 | -0.635967 | 8.39343 | 9.02939 | 1084.886 | 18.5302 | 1285.918 | 0.1699976 | [6 empty] | 3373.001 | 14.73142 | 0.18668 | 5.48696 | 34.8793 | 29.3924 | -0.0733339 | -0.55896 | 7.06316 | 7.62212 | 1083.192 | [10 empty] | 14.60001758 | 0.185317 | 5.56675 | 356.058 | 300.391 | -0.0680128 | -0.584391 | 800.798 | 859.237 | [11 empty] | 14.57731641 | 0.184788 | 5.44238 | 348.943 | 294.519 | -0.0662405 | -0.590096 | 831.829 | 890.839 | [11 empty] | 14.7032959 | 0.180356 | 5.43642 | 355.792 | 301.428 | -0.0567046 | -0.497357 | 827.365 | 877.101 | [11 empty] | 14.6345137 | 0.183203 | 557.692 | 360.181 | 304.412 | -0.0678903 | -0.598963 | 822.354 | 88.225 | [11 empty] | 14.5410225 | 0.186222 | 528.324 | 33.654 | 283.707 | -0.0683721 | -0.588139 | 801.389 | 860.203 | [11 empty] | 14.50594531 | 0.183728 | 539.668 | 347.698 | 293.732 | -0.06944 | -0.599839 | 803.839 | 863.823 | [11 empty] | 14.79178027 | 0.183998 | 544.311 | 350.256 | 295.825 | -0.0670761 | -0.586259 | 815.395 | 874.021 | [11 empty] | 14.79459863 | 0.186351 | 549.282 | 349.685 | 294.757 | -0.0669454 | -0.592072 | 825.204 | 884.411 | [11 empty] | 14.7702529 | 0.187807 | 555.776 | 351.507 | 295.929 | -0.0664995 | -0.568829 | 798.505 | 855.388 | [11 empty] | 14.15423438 | 0.0894908 | 260123 | 316683 | 29067 | -0.0380498 | -0.327911 | 829002 | [12 empty] | 14.720801 | 0.184079 | 554182 | 356476 | 301058 | -0.0736568 | -0.645947 | 812374 | 876969 | [11 empty] | 14.6976875 | 0.184941 | 553667 | 354742 | 299375 | -0.0772315 | -0.690634 | 825175 | 894239
1690.001 | 14.8180625 | 0.192627 | 5.55602 | 34.3993 | 28.8433 | -0.0712803 | -0.642048 | 8.36532 | 9.00736 | 1089.563 | [29 empty] | 3379.001 | 14.6504 | 0.18889 | 5.55585 | 34.9691 | 29.4132 | -0.0754921 | -0.66131 | 8.09868 | 8.75999 | 1077.235 | [9 empty] | 1690.001 | 14.58203 | 0.188434 | 5.64857 | 35.6249 | 29.9763 | -0.0807694 | -0.737536 | 8.39385 | 9.13138 | 1072.208 | [29 empty] | 3379.001 | 14.64087 | 0.187706 | 5.37444 | 34.0067 | 28.6323 | -0.0768712 | -0.630984 | 7.57734 | 8.20832 | 1076.534 | [9 empty] | 1690.001 | 14.86354 | 0.194602 | 5.81296 | 35.6841 | 29.8711 | -0.0738399 | -0.650029 | 8.1532 | 8.80322 | 1092.907 | [9 empty] | 1690.001 | 14.74963 | 0.185905 | 5.58006 | 35.5958 | 30.0157 | -0.0704451 | -0.636077 | 8.39332 | 9.02939 | 1084.531 | 18.5905 | 1286.151 | 0.1705062 | [6 empty] | 3379.001 | 14.72869 | 0.18729 | 5.5049 | 34.8973 | 29.3924 | -0.0734117 | -0.559553 | 7.06257 | 7.62212 | 1082.992 | [10 empty] | 14.59909375 | 0.185909 | 5.58452 | 356.236 | 300.391 | -0.0681296 | -0.585395 | 800.697 | 859.237 | [11 empty] | 14.57718457 | 0.185385 | 5.45994 | 349.119 | 294.519 | -0.06635 | -0.591072 | 831.732 | 890.839 | [11 empty] | 14.70310449 | 0.180941 | 5.45405 | 355.968 | 301.428 | -0.0567655 | -0.49789 | 827.312 | 877.101 | [11 empty] | 14.6336504 | 0.183794 | 55.949 | 360.361 | 304.412 | -0.067982 | -0.599771 | 822.273 | 88.225 | [11 empty] | 14.5417578 | 0.186832 | 530.057 | 336.713 | 283.707 | -0.0684914 | -0.589166 | 801.287 | 860.203 | [11 empty] | 14.50580762 | 0.184323 | 541.415 | 347.873 | 293.732 | -0.0695465 | -0.600759 | 803.747 | 863.823 | [11 empty] | 14.78932031 | 0.184599 | 546.089 | 350.434 | 295.825 | -0.0671338 | -0.586764 | 815.344 | 874.021 | [11 empty] | 14.7953877 | 0.186948 | 551.041 | 349.861 | 294.757 | -0.0670216 | -0.592747 | 825.136 | 884.411 | [11 empty] | 14.769042 | 0.188408 | 557.555 | 351.684 | 295.929 | -0.0665603 | -0.569349 | 798.453 | 855.388 | [11 empty] | 14.16008301 | 0.0898205 | 261082 | 316779 | 29067 | -0.038176 | -0.328998 | 828893 | [12 empty] | 14.715425 | 0.184691 | 556025 | 35666 | 301058 | -0.073719 | -0.646493 | 81232 | 876969 | [11 empty] | 14.69159766 | 0.185552 | 555497 | 354925 | 299375 | -0.0773479 | -0.691675 | 825071 | 894239
1693.001 | 14.81529 | 0.193252 | 5.57404 | 34.4174 | 28.8433 | -0.0714121 | -0.643235 | 8.36413 | 9.00736 | 1089.359 | [29 empty] | 3385.001 | 14.6497 | 0.18949 | 5.57351 | 34.9867 | 29.4132 | -0.075719 | -0.663297 | 8.09669 | 8.75999 | 1077.184 | [9 empty] | 1693.001 | 14.58084 | 0.189035 | 5.66659 | 35.6429 | 29.9763 | -0.0810116 | -0.739748 | 8.39164 | 9.13138 | 1072.12 | [29 empty] | 3385.001 | 14.64063 | 0.188312 | 5.39179 | 34.0241 | 28.6323 | -0.0770191 | -0.632198 | 7.57613 | 8.20832 | 1076.517 | [9 empty] | 1693.001 | 14.85715 | 0.195223 | 5.83151 | 35.7026 | 29.8711 | -0.0738836 | -0.650414 | 8.15281 | 8.80322 | 1092.437 | [9 empty] | 1693.001 | 14.74512 | 0.186521 | 5.59855 | 35.6143 | 30.0157 | -0.0704882 | -0.636465 | 8.39293 | 9.02939 | 1084.2 | 18.6521 | 1286.426 | 0.1710255 | [6 empty] | 3385.001 | 14.72491 | 0.187908 | 5.52305 | 34.9154 | 29.3924 | -0.0734792 | -0.560067 | 7.06205 | 7.62212 | 1082.714 | [10 empty] | 14.59662891 | 0.186509 | 5.60256 | 356.416 | 300.391 | -0.0682512 | -0.586439 | 800.593 | 859.237 | [11 empty] | 14.57637695 | 0.185985 | 5.47761 | 349.295 | 294.519 | -0.0664668 | -0.592112 | 831.628 | 890.839 | [11 empty] | 14.70339063 | 0.181522 | 5.47157 | 356.143 | 301.428 | -0.0568414 | -0.498557 | 827.245 | 877.101 | [11 empty] | 14.6334277 | 0.184373 | 561.252 | 360.537 | 304.412 | -0.0680836 | -0.600668 | 822.183 | 88.225 | [11 empty] | 14.5436963 | 0.187445 | 531.796 | 336.887 | 283.707 | -0.0686164 | -0.590241 | 801.179 | 860.203 | [11 empty] | 14.506625 | 0.184914 | 54.315 | 348.047 | 293.732 | -0.0696454 | -0.601613 | 803.662 | 863.823 | [11 empty] | 14.78713184 | 0.185203 | 547.878 | 350.613 | 295.825 | -0.0671826 | -0.58719 | 815.302 | 874.021 | [11 empty] | 14.79516895 | 0.187555 | 552.832 | 35.004 | 294.757 | -0.0670951 | -0.593396 | 825.071 | 884.411 | [11 empty] | 14.7680664 | 0.189016 | 559.353 | 351.864 | 295.929 | -0.0666273 | -0.569922 | 798.396 | 855.388 | [11 empty] | 14.16608496 | 0.0901477 | 262033 | 316874 | 29067 | -0.0383089 | -0.330144 | 828778 | [12 empty] | 14.709934 | 0.185306 | 557877 | 356845 | 301058 | -0.0737671 | -0.646915 | 812278 | 876969 | [11 empty] | 14.6844873 | 0.186167 | 557337 | 355109 | 299375 | -0.0774386 | -0.692486 | 82499 | 894239
1696.001 | 14.81223 | 0.193871 | 5.59188 | 34.4352 | 28.8433 | -0.0715341 | -0.644334 | 8.36303 | 9.00736 | 1089.134 | [29 empty] | 3391.001 | 14.64876 | 0.190091 | 5.59118 | 35.0044 | 29.4132 | -0.0759281 | -0.665129 | 8.09486 | 8.75999 | 1077.115 | [9 empty] | 1696.001 | 14.58223 | 0.189631 | 5.68444 | 35.6608 | 29.9763 | -0.0812615 | -0.74203 | 8.38935 | 9.13138 | 1072.222 | [29 empty] | 3391.001 | 14.64094 | 0.188919 | 5.40918 | 34.0415 | 28.6323 | -0.0771683 | -0.633422 | 7.5749 | 8.20832 | 1076.54 | [9 empty] | 1696.001 | 14.85042 | 0.195843 | 5.85004 | 35.7211 | 29.8711 | -0.0739416 | -0.650925 | 8.1523 | 8.80322 | 1091.942 | [9 empty] | 1696.001 | 14.74075 | 0.18714 | 5.61715 | 35.6329 | 30.0157 | -0.0705086 | -0.63665 | 8.39274 | 9.02939 | 1083.878 | 18.714 | 1286.715 | 0.1715471 | [6 empty] | 3391.001 | 14.72119 | 0.188518 | 5.54099 | 34.9334 | 29.3924 | -0.0735459 | -0.560576 | 7.06154 | 7.62212 | 1082.441 | [10 empty] | 14.59382324 | 0.187105 | 5.62047 | 356.595 | 300.391 | -0.0683625 | -0.587396 | 800.497 | 859.237 | [11 empty] | 14.57502344 | 0.186581 | 5.49518 | 349.471 | 294.519 | -0.0665682 | -0.593015 | 831.537 | 890.839 | [11 empty] | 14.70403125 | 0.182102 | 5.48905 | 356.318 | 301.428 | -0.0569036 | -0.499102 | 82.719 | 877.101 | [11 empty] | 14.6338643 | 0.184942 | 562.986 | 36.071 | 304.412 | -0.0681761 | -0.601483 | 822.102 | 88.225 | [11 empty] | 14.5442422 | 0.18807 | 533.568 | 337.064 | 283.707 | -0.0687438 | -0.591337 | 80.107 | 860.203 | [11 empty] | 14.50564258 | 0.185531 | 544.962 | 348.228 | 293.732 | -0.069758 | -0.602586 | 803.564 | 863.823 | [11 empty] | 14.78376465 | 0.185812 | 549.679 | 350.793 | 295.825 | -0.0672258 | -0.587567 | 815.264 | 874.021 | [11 empty] | 14.79374512 | 0.188165 | 554.628 | 350.219 | 294.757 | -0.0671728 | -0.594083 | 825.002 | 884.411 | [11 empty] | 14.7652314 | 0.189617 | 561.132 | 352.042 | 295.929 | -0.0666752 | -0.570332 | 798.355 | 855.388 | [11 empty] | 14.17137988 | 0.0904745 | 262983 | 316969 | 29067 | -0.0384495 | -0.331355 | 828657 | [12 empty] | 14.704605 | 0.18591 | 559696 | 357027 | 301058 | -0.0738308 | -0.647473 | 812222 | 876969 | [11 empty] | 14.67566113 | 0.186787 | 559194 | 355294 | 299375 | -0.0775497 | -0.69348 | 824891 | 894239
1699.001 | 14.80975 | 0.1945 | 5.61002 | 34.4533 | 28.8433 | -0.0716693 | -0.645551 | 8.36181 | 9.00736 | 1088.952 | [29 empty] | 3397.001 | 14.64802 | 0.190698 | 5.60905 | 35.0223 | 29.4132 | -0.0761266 | -0.666868 | 8.09312 | 8.75999 | 1077.06 | [9 empty] | 1699.001 | 14.5826 | 0.190216 | 5.70198 | 35.6783 | 29.9763 | -0.0815168 | -0.744362 | 8.38702 | 9.13138 | 1072.25 | [29 empty] | 3397.001 | 14.64039 | 0.189527 | 5.42658 | 34.0588 | 28.6323 | -0.0772969 | -0.634478 | 7.57385 | 8.20832 | 1076.5 | [9 empty] | 1699.001 | 14.84325 | 0.196465 | 5.86862 | 35.7397 | 29.8711 | -0.0739616 | -0.651101 | 8.15212 | 8.80322 | 1091.416 | [9 empty] | 1699.001 | 14.73524 | 0.187754 | 5.63557 | 35.6513 | 30.0157 | -0.0705459 | -0.636986 | 8.39241 | 9.02939 | 1083.474 | 18.7754 | 1286.9 | 0.1720641 | [6 empty] | 3397.001 | 14.71877 | 0.189132 | 5.55904 | 34.9514 | 29.3924 | -0.0736098 | -0.561063 | 7.06106 | 7.62212 | 1082.262 | [10 empty] | 14.59176465 | 0.187706 | 5.63852 | 356.776 | 300.391 | -0.068474 | -0.588354 | 800.401 | 859.237 | [11 empty] | 14.57407422 | 0.187174 | 5.51263 | 349.646 | 294.519 | -0.0666604 | -0.593837 | 831.455 | 890.839 | [11 empty] | 14.70340039 | 0.182687 | 5.5067 | 356.495 | 301.428 | -0.0569872 | -0.499835 | 827.117 | 877.101 | [11 empty] | 14.6339863 | 0.185529 | 564.771 | 360.889 | 304.412 | -0.068273 | -0.602338 | 822.016 | 88.225 | [11 empty] | 14.5429883 | 0.188679 | 535.295 | 337.237 | 283.707 | -0.0688664 | -0.592391 | 800.964 | 860.203 | [11 empty] | 14.50332227 | 0.186139 | 546.749 | 348.407 | 293.732 | -0.0698522 | -0.603399 | 803.483 | 863.823 | [11 empty] | 14.77980469 | 0.186426 | 551.494 | 350.974 | 295.825 | -0.0672898 | -0.588126 | 815.208 | 874.021 | [11 empty] | 14.79229492 | 0.188764 | 556.395 | 350.396 | 294.757 | -0.0672461 | -0.594731 | 824.938 | 884.411 | [11 empty] | 14.7622783 | 0.190228 | 562.939 | 352.223 | 295.929 | -0.0667219 | -0.570731 | 798.315 | 855.388 | [11 empty] | 14.17766211 | 0.0908028 | 263937 | 317064 | 29067 | -0.0385678 | -0.332375 | 828555 | [12 empty] | 14.699212 | 0.186511 | 561506 | 357208 | 301058 | -0.0739088 | -0.648157 | 812154 | 876969 | [11 empty] | 14.66536914 | 0.187413 | 561066 | 355482 | 299375 | -0.0776359 | -0.69425 | 824814 | 894239
1702.001 | 14.80513 | 0.195128 | 5.62814 | 34.4715 | 28.8433 | -0.0717616 | -0.646383 | 8.36098 | 9.00736 | 1088.613 | [29 empty] | 3403.001 | 14.64734 | 0.191305 | 5.6269 | 35.0401 | 29.4132 | -0.0763453 | -0.668784 | 8.0912 | 8.75999 | 1077.01 | [9 empty] | 1702.001 | 14.58161 | 0.190814 | 5.7199 | 35.6962 | 29.9763 | -0.0817687 | -0.746661 | 8.38472 | 9.13138 | 1072.177 | [29 empty] | 3403.001 | 14.64024 | 0.190139 | 5.44412 | 34.0764 | 28.6323 | -0.0774355 | -0.635615 | 7.57271 | 8.20832 | 1076.488 | [9 empty] | 1702.001 | 14.83623 | 0.19709 | 5.88729 | 35.7584 | 29.8711 | -0.0739965 | -0.651407 | 8.15182 | 8.80322 | 1090.9 | [9 empty] | 1702.001 | 14.72893 | 0.188367 | 5.65398 | 35.6697 | 30.0157 | -0.0705674 | -0.637181 | 8.39221 | 9.02939 | 1083.009 | 18.8367 | 1287.013 | 0.1725801 | [6 empty] | 3403.001 | 14.71619 | 0.189752 | 5.57725 | 34.9696 | 29.3924 | -0.0736565 | -0.561419 | 7.0607 | 7.62212 | 1082.073 | [10 empty] | 14.5897998 | 0.188299 | 5.65633 | 356.954 | 300.391 | -0.0685779 | -0.589246 | 800.312 | 859.237 | [11 empty] | 14.57469922 | 0.187768 | 5.53013 | 349.821 | 294.519 | -0.0667587 | -0.594713 | 831.368 | 890.839 | [11 empty] | 14.70227734 | 0.183273 | 5.52434 | 356.671 | 301.428 | -0.0570545 | -0.500425 | 827.058 | 877.101 | [11 empty] | 14.6337988 | 0.186107 | 566.533 | 361.065 | 304.412 | -0.0683594 | -0.603101 | 82.194 | 88.225 | [11 empty] | 14.5412715 | 0.189285 | 537.014 | 337.409 | 283.707 | -0.0690012 | -0.593551 | 800.848 | 860.203 | [11 empty] | 14.50142383 | 0.186735 | 5.485 | 348.582 | 293.732 | -0.0699608 | -0.604337 | 803.389 | 863.823 | [11 empty] | 14.77575488 | 0.18704 | 553.312 | 351.156 | 295.825 | -0.0673196 | -0.588387 | 815.182 | 874.021 | [11 empty] | 14.79127832 | 0.189365 | 558.165 | 350.573 | 294.757 | -0.0673181 | -0.595369 | 824.874 | 884.411 | [11 empty] | 14.760126 | 0.190836 | 564.738 | 352.403 | 295.929 | -0.0667901 | -0.571315 | 798.257 | 855.388 | [11 empty] | 14.1829375 | 0.0911314 | 264892 | 31716 | 29067 | -0.0387022 | -0.333533 | 82844 | [12 empty] | 14.69417 | 0.187138 | 563393 | 357397 | 301058 | -0.0739479 | -0.648501 | 812119 | 876969 | [11 empty] | 14.65733008 | 0.188024 | 562897 | 355665 | 299375 | -0.0777274 | -0.695068 | 824732 | 894239
1705.001 | 14.80185 | 0.195759 | 5.64633 | 34.4897 | 28.8433 | -0.071886 | -0.647504 | 8.35986 | 9.00736 | 1088.371 | [29 empty] | 3409.001 | 14.64574 | 0.19191 | 5.64469 | 35.0579 | 29.4132 | -0.0765487 | -0.670565 | 8.08942 | 8.75999 | 1076.892 | [9 empty] | 1705.001 | 14.58056 | 0.1914 | 5.73748 | 35.7138 | 29.9763 | -0.0820178 | -0.748936 | 8.38245 | 9.13138 | 1072.1 | [29 empty] | 3409.001 | 14.63925 | 0.190754 | 5.46172 | 34.094 | 28.6323 | -0.0775592 | -0.636631 | 7.57169 | 8.20832 | 1076.415 | [9 empty] | 1705.001 | 14.82837 | 0.197709 | 5.9058 | 35.7769 | 29.8711 | -0.0740282 | -0.651687 | 8.15154 | 8.80322 | 1090.322 | [9 empty] | 1705.001 | 14.7218 | 0.188995 | 5.67281 | 35.6885 | 30.0157 | -0.0705981 | -0.637458 | 8.39194 | 9.02939 | 1082.485 | 18.8995 | 1287.069 | 0.1731084 | [6 empty] | 3409.001 | 14.71151 | 0.19036 | 5.59512 | 34.9875 | 29.3924 | -0.0737309 | -0.561986 | 7.06014 | 7.62212 | 1081.728 | [10 empty] | 14.58806152 | 0.188891 | 5.67411 | 357.132 | 300.391 | -0.06868 | -0.590124 | 800.224 | 859.237 | [11 empty] | 14.57499609 | 0.188362 | 5.54761 | 349.995 | 294.519 | -0.0668821 | -0.595812 | 831.258 | 890.839 | [11 empty] | 14.70102344 | 0.183868 | 5.54229 | 356.851 | 301.428 | -0.0571199 | -0.500999 | 827.001 | 877.101 | [11 empty] | 14.633499 | 0.186682 | 568.281 | 36.124 | 304.412 | -0.0684384 | -0.603798 | 82.187 | 88.225 | [11 empty] | 14.5412129 | 0.189895 | 538.744 | 337.582 | 283.707 | -0.0691204 | -0.594576 | 800.746 | 860.203 | [11 empty] | 14.49989844 | 0.18735 | 550.306 | 348.762 | 293.732 | -0.0700647 | -0.605235 | 803.299 | 863.823 | [11 empty] | 14.77159863 | 0.187651 | 555.118 | 351.337 | 295.825 | -0.0673586 | -0.588728 | 815.148 | 874.021 | [11 empty] | 14.79094922 | 0.189954 | 559.902 | 350.747 | 294.757 | -0.0673764 | -0.595884 | 824.822 | 884.411 | [11 empty] | 14.7591035 | 0.191445 | 566.543 | 352.583 | 295.929 | -0.066834 | -0.57169 | 798.219 | 855.388 | [11 empty] | 14.18732227 | 0.0914596 | 265846 | 317255 | 29067 | -0.0388223 | -0.334568 | 828336 | [12 empty] | 14.688961 | 0.187739 | 565201 | 357578 | 301058 | -0.0739671 | -0.648669 | 812102 | 876969 | [11 empty] | 14.64857813 | 0.188644 | 564754 | 35585 | 299375 | -0.0778075 | -0.695785 | 82466 | 894239
1708.001 | 14.79906 | 0.196393 | 5.66463 | 34.5079 | 28.8433 | -0.0719895 | -0.648436 | 8.35893 | 9.00736 | 1088.166 | [29 empty] | 3415.001 | 14.64427 | 0.192508 | 5.66228 | 35.0755 | 29.4132 | -0.0767456 | -0.672291 | 8.0877 | 8.75999 | 1076.785 | [9 empty] | 1708.001 | 14.58076 | 0.191999 | 5.75541 | 35.7318 | 29.9763 | -0.0822746 | -0.751281 | 8.3801 | 9.13138 | 1072.115 | [29 empty] | 3415.001 | 14.63836 | 0.191374 | 5.47947 | 34.1117 | 28.6323 | -0.0776827 | -0.637644 | 7.57068 | 8.20832 | 1076.35 | [9 empty] | 1708.001 | 14.82109 | 0.198329 | 5.92431 | 35.7954 | 29.8711 | -0.0740766 | -0.652113 | 8.15111 | 8.80322 | 1089.786 | [9 empty] | 1708.001 | 14.71471 | 0.189613 | 5.69136 | 35.7071 | 30.0157 | -0.0706074 | -0.637542 | 8.39185 | 9.02939 | 1081.964 | 18.9613 | 1287.119 | 0.173628 | [6 empty] | 3415.001 | 14.70862 | 0.190971 | 5.61309 | 35.0055 | 29.3924 | -0.0737801 | -0.562361 | 7.05976 | 7.62212 | 1081.516 | [10 empty] | 14.58593848 | 0.189477 | 5.69173 | 357.308 | 300.391 | -0.0687777 | -0.590963 | 80.014 | 859.237 | [11 empty] | 14.57461719 | 0.188952 | 5.56501 | 350.169 | 294.519 | -0.0669659 | -0.596559 | 831.183 | 890.839 | [11 empty] | 14.70061523 | 0.184452 | 5.55989 | 357.027 | 301.428 | -0.0571725 | -0.50146 | 826.955 | 877.101 | [11 empty] | 14.633375 | 0.187262 | 570.048 | 361.417 | 304.412 | -0.0685351 | -0.604651 | 821.785 | 88.225 | [11 empty] | 14.5418838 | 0.190501 | 540.464 | 337.754 | 283.707 | -0.0692444 | -0.595643 | 800.639 | 860.203 | [11 empty] | 14.49953027 | 0.187975 | 552.142 | 348.946 | 293.732 | -0.070157 | -0.606032 | 80.322 | 863.823 | [11 empty] | 14.76760254 | 0.188252 | 556.897 | 351.514 | 295.825 | -0.0674145 | -0.589216 | 815.099 | 874.021 | [11 empty] | 14.79088379 | 0.190554 | 561.671 | 350.924 | 294.757 | -0.0674741 | -0.596749 | 824.736 | 884.411 | [11 empty] | 14.7577305 | 0.192041 | 568.305 | 352.759 | 295.929 | -0.066886 | -0.572135 | 798.175 | 855.388 | [11 empty] | 14.19166699 | 0.0917856 | 266794 | 31735 | 29067 | -0.0389542 | -0.335705 | 828222 | [12 empty] | 14.68265 | 0.188333 | 56699 | 357757 | 301058 | -0.0740104 | -0.649048 | 812064 | 876969 | [11 empty] | 14.63867188 | 0.18927 | 566628 | 356038 | 299375 | -0.0778688 | -0.696333 | 824605 | 894239
1711.001 | 14.79398 | 0.197014 | 5.68255 | 34.5259 | 28.8433 | -0.0720884 | -0.649327 | 8.35804 | 9.00736 | 1087.793 | [29 empty] | 3421.001 | 14.64408 | 0.193105 | 5.67985 | 35.0931 | 29.4132 | -0.0769362 | -0.673961 | 8.08603 | 8.75999 | 1076.771 | [9 empty] | 1711.001 | 14.58029 | 0.192588 | 5.77307 | 35.7494 | 29.9763 | -0.0825355 | -0.753663 | 8.37772 | 9.13138 | 1072.08 | [29 empty] | 3421.001 | 14.63767 | 0.19199 | 5.4971 | 34.1294 | 28.6323 | -0.0778071 | -0.638666 | 7.56966 | 8.20832 | 1076.299 | [9 empty] | 1711.001 | 14.81236 | 0.198951 | 5.9429 | 35.814 | 29.8711 | -0.0740851 | -0.652187 | 8.15104 | 8.80322 | 1089.144 | [9 empty] | 1711.001 | 14.70869 | 0.190229 | 5.70986 | 35.7256 | 30.0157 | -0.0706371 | -0.63781 | 8.39158 | 9.02939 | 1081.521 | 19.0229 | 1287.258 | 0.1741457 | [6 empty] | 3421.001 | 14.70492 | 0.191591 | 5.63133 | 35.0237 | 29.3924 | -0.0738394 | -0.562813 | 7.05931 | 7.62212 | 1081.244 | [10 empty] | 14.58355371 | 0.190066 | 5.7094 | 357.485 | 300.391 | -0.0688888 | -0.591918 | 800.045 | 859.237 | [11 empty] | 14.5737334 | 0.189545 | 5.58248 | 350.344 | 294.519 | -0.0670798 | -0.597573 | 831.081 | 890.839 | [11 empty] | 14.70087402 | 0.185036 | 5.57749 | 357.203 | 301.428 | -0.0572333 | -0.501994 | 826.901 | 877.101 | [11 empty] | 14.633751 | 0.187834 | 571.788 | 361.591 | 304.412 | -0.068629 | -0.605479 | 821.702 | 88.225 | [11 empty] | 14.5417822 | 0.191127 | 54.224 | 337.931 | 283.707 | -0.06934 | -0.596465 | 800.557 | 860.203 | [11 empty] | 14.4988291 | 0.188534 | 553.784 | 34.911 | 293.732 | -0.0702263 | -0.606631 | 80.316 | 863.823 | [11 empty] | 14.7638125 | 0.188858 | 558.689 | 351.694 | 295.825 | -0.0674461 | -0.589493 | 815.071 | 874.021 | [11 empty] | 14.79000391 | 0.191164 | 563.468 | 351.104 | 294.757 | -0.067511 | -0.597074 | 824.703 | 884.411 | [11 empty] | 14.7556543 | 0.192654 | 570.119 | 352.941 | 295.929 | -0.0669176 | -0.572406 | 798.148 | 855.388 | [11 empty] | 14.19614551 | 0.0921209 | 267768 | 317447 | 29067 | -0.0390811 | -0.336798 | 828113 | [12 empty] | 14.676106 | 0.188961 | 568882 | 357946 | 301058 | -0.0740564 | -0.649452 | 812024 | 876969 | [11 empty] | 14.62959473 | 0.189879 | 56845 | 35622 | 299375 | -0.0779702 | -0.69724 | 824515 | 894239
1714.001 | 14.78747 | 0.197657 | 5.7011 | 34.5444 | 28.8433 | -0.0721889 | -0.650232 | 8.35713 | 9.00736 | 1087.314 | [29 empty] | 3427.001 | 14.64175 | 0.193711 | 5.69766 | 35.1109 | 29.4132 | -0.0771454 | -0.675793 | 8.08419 | 8.75999 | 1076.6 | [9 empty] | 1714.001 | 14.57953 | 0.19318 | 5.79082 | 35.7672 | 29.9763 | -0.0827832 | -0.755926 | 8.37546 | 9.13138 | 1072.024 | [29 empty] | 3427.001 | 14.63696 | 0.1926 | 5.51459 | 34.1469 | 28.6323 | -0.0779165 | -0.639564 | 7.56876 | 8.20832 | 1076.247 | [9 empty] | 1714.001 | 14.80273 | 0.199581 | 5.96172 | 35.8328 | 29.8711 | -0.0741228 | -0.65252 | 8.15071 | 8.80322 | 1088.436 | [9 empty] | 1714.001 | 14.70333 | 0.190844 | 5.72831 | 35.744 | 30.0157 | -0.070671 | -0.638116 | 8.39128 | 9.02939 | 1081.127 | 19.0844 | 1287.454 | 0.1746623 | [6 empty] | 3427.001 | 14.70127 | 0.192212 | 5.64957 | 35.0419 | 29.3924 | -0.0738708 | -0.563052 | 7.05907 | 7.62212 | 1080.976 | [10 empty] | 14.58087207 | 0.190668 | 5.72751 | 357.666 | 300.391 | -0.0689779 | -0.592683 | 799.968 | 859.237 | [11 empty] | 14.57400293 | 0.190137 | 5.59991 | 350.518 | 294.519 | -0.0671638 | -0.598321 | 831.007 | 890.839 | [11 empty] | 14.7008252 | 0.18561 | 5.59479 | 357.376 | 301.428 | -0.0572901 | -0.502492 | 826.852 | 877.101 | [11 empty] | 14.6328545 | 0.18842 | 573.571 | 361.769 | 304.412 | -0.0687031 | -0.606133 | 821.637 | 88.225 | [11 empty] | 14.5417246 | 0.191735 | 543.966 | 338.104 | 283.707 | -0.0694707 | -0.597589 | 800.444 | 860.203 | [11 empty] | 14.4976377 | 0.189138 | 555.558 | 349.287 | 293.732 | -0.0703141 | -0.607389 | 803.084 | 863.823 | [11 empty] | 14.75911328 | 0.189472 | 560.505 | 351.875 | 295.825 | -0.0674701 | -0.589702 | 81.505 | 874.021 | [11 empty] | 14.78928027 | 0.191759 | 565.223 | 351.279 | 294.757 | -0.0675802 | -0.597686 | 824.642 | 884.411 | [11 empty] | 14.7538496 | 0.193256 | 571.902 | 353.119 | 295.929 | -0.0669872 | -0.573001 | 798.088 | 855.388 | [11 empty] | 14.20044336 | 0.0924518 | 26873 | 317543 | 29067 | -0.0392138 | -0.337942 | 827999 | [12 empty] | 14.669605 | 0.189555 | 570671 | 358125 | 301058 | -0.0740809 | -0.649667 | 812003 | 876969 | [11 empty] | 14.61941895 | 0.190504 | 570321 | 356407 | 299375 | -0.0780272 | -0.69775 | 824464 | 894239
1717.001 | 14.78229 | 0.198301 | 5.71966 | 34.563 | 28.8433 | -0.0722808 | -0.651059 | 8.3563 | 9.00736 | 1086.933 | [29 empty] | 3433.001 | 14.6409 | 0.194325 | 5.71573 | 35.129 | 29.4132 | -0.0773169 | -0.677295 | 8.08269 | 8.75999 | 1076.537 | [9 empty] | 1717.001 | 14.57903 | 0.193778 | 5.80874 | 35.7851 | 29.9763 | -0.0830354 | -0.758228 | 8.37316 | 9.13138 | 1071.987 | [29 empty] | 3433.001 | 14.63487 | 0.193213 | 5.53212 | 34.1644 | 28.6323 | -0.078038 | -0.640561 | 7.56776 | 8.20832 | 1076.094 | [9 empty] | 1717.001 | 14.79378 | 0.200206 | 5.98038 | 35.8515 | 29.8711 | -0.0741536 | -0.652791 | 8.15043 | 8.80322 | 1087.778 | [9 empty] | 1717.001 | 14.69627 | 0.191459 | 5.74678 | 35.7625 | 30.0157 | -0.0706883 | -0.638273 | 8.39112 | 9.02939 | 1080.608 | 19.1459 | 1287.501 | 0.1751786 | [6 empty] | 3433.001 | 14.69581 | 0.192831 | 5.66775 | 35.0601 | 29.3924 | -0.0739247 | -0.563463 | 7.05866 | 7.62212 | 1080.575 | [10 empty] | 14.57867285 | 0.191264 | 5.74539 | 357.845 | 300.391 | -0.0690594 | -0.593384 | 799.898 | 859.237 | [11 empty] | 14.57339063 | 0.190741 | 5.61768 | 350.696 | 294.519 | -0.0672567 | -0.599149 | 830.924 | 890.839 | [11 empty] | 14.70026172 | 0.186194 | 5.6124 | 357.552 | 301.428 | -0.0573596 | -0.503101 | 826.791 | 877.101 | [11 empty] | 14.6309854 | 0.189006 | 575.356 | 361.947 | 304.412 | -0.0687864 | -0.606868 | 821.563 | 88.225 | [11 empty] | 14.5410176 | 0.192351 | 545.713 | 338.279 | 283.707 | -0.0696094 | -0.598782 | 800.325 | 860.203 | [11 empty] | 14.49593945 | 0.189745 | 55.734 | 349.466 | 293.732 | -0.0703931 | -0.608072 | 803.016 | 863.823 | [11 empty] | 14.75413379 | 0.19009 | 562.332 | 352.058 | 295.825 | -0.0675179 | -0.59012 | 815.009 | 874.021 | [11 empty] | 14.78871875 | 0.192358 | 566.989 | 351.456 | 294.757 | -0.0676412 | -0.598226 | 824.588 | 884.411 | [11 empty] | 14.7519463 | 0.193866 | 573.706 | 35.33 | 295.929 | -0.0670321 | -0.573385 | 79.805 | 855.388 | [11 empty] | 14.20500879 | 0.0927815 | 269688 | 317639 | 29067 | -0.0393477 | -0.339096 | 827883 | [12 empty] | 14.662977 | 0.190168 | 572515 | 358309 | 301058 | -0.074118 | -0.649992 | 81197 | 876969 | [11 empty] | 14.60860938 | 0.191133 | 572205 | 356595 | 299375 | -0.0780918 | -0.698327 | 824406 | 894239
1720.001 | 14.77744 | 0.198936 | 5.73799 | 34.5813 | 28.8433 | -0.0723741 | -0.6519 | 8.35546 | 9.00736 | 1086.577 | [29 empty] | 3439.001 | 14.63908 | 0.194922 | 5.73328 | 35.1465 | 29.4132 | -0.0775188 | -0.679064 | 8.08092 | 8.75999 | 1076.403 | [9 empty] | 1720.001 | 14.58008 | 0.19437 | 5.8265 | 35.8028 | 29.9763 | -0.0832998 | -0.760642 | 8.37074 | 9.13138 | 1072.065 | [29 empty] | 3439.001 | 14.63304 | 0.19383 | 5.5498 | 34.1821 | 28.6323 | -0.0781416 | -0.641411 | 7.56691 | 8.20832 | 1075.959 | [9 empty] | 1720.001 | 14.78284 | 0.200834 | 5.99914 | 35.8702 | 29.8711 | -0.0741711 | -0.652945 | 8.15028 | 8.80322 | 1086.974 | [9 empty] | 1720.001 | 14.68797 | 0.192081 | 5.76546 | 35.7812 | 30.0157 | -0.0707091 | -0.63846 | 8.39093 | 9.02939 | 1079.997 | 19.2081 | 1287.444 | 0.1757005 | [6 empty] | 3439.001 | 14.69016 | 0.193455 | 5.68609 | 35.0785 | 29.3924 | -0.0739697 | -0.563806 | 7.05832 | 7.62212 | 1080.159 | [10 empty] | 14.57487109 | 0.19188 | 5.7639 | 35.803 | 300.391 | -0.0691564 | -0.594217 | 799.815 | 859.237 | [11 empty] | 14.57316406 | 0.191356 | 5.63579 | 350.877 | 294.519 | -0.067345 | -0.599936 | 830.845 | 890.839 | [11 empty] | 14.6994248 | 0.186784 | 5.63018 | 357.729 | 301.428 | -0.0574072 | -0.503519 | 826.749 | 877.101 | [11 empty] | 14.6295488 | 0.189595 | 57.715 | 362.127 | 304.412 | -0.0688757 | -0.607656 | 821.484 | 88.225 | [11 empty] | 14.5411221 | 0.192966 | 54.746 | 338.453 | 283.707 | -0.0697101 | -0.599649 | 800.239 | 860.203 | [11 empty] | 14.4946582 | 0.190348 | 559.111 | 349.643 | 293.732 | -0.0704824 | -0.608843 | 802.939 | 863.823 | [11 empty] | 14.74990918 | 0.190703 | 564.146 | 352.239 | 295.825 | -0.067555 | -0.590445 | 814.976 | 874.021 | [11 empty] | 14.78741016 | 0.192967 | 568.782 | 351.635 | 294.757 | -0.0676925 | -0.59868 | 824.543 | 884.411 | [11 empty] | 14.7494287 | 0.194476 | 57.551 | 35.348 | 295.929 | -0.0670683 | -0.573695 | 798.019 | 855.388 | [11 empty] | 14.21016699 | 0.0931189 | 270669 | 317737 | 29067 | -0.0394831 | -0.340262 | 827767 | [12 empty] | 14.655717 | 0.190778 | 574353 | 358493 | 301058 | -0.0741554 | -0.65032 | 811937 | 876969 | [11 empty] | 14.59715723 | 0.191752 | 574057 | 356781 | 299375 | -0.0781698 | -0.699025 | 824336 | 894239
1723.001 | 14.77313 | 0.199584 | 5.75667 | 34.6 | 28.8433 | -0.0724486 | -0.652571 | 8.35479 | 9.00736 | 1086.259 | [29 empty] | 3445.001 | 14.63918 | 0.195526 | 5.75104 | 35.1643 | 29.4132 | -0.0776991 | -0.680643 | 8.07934 | 8.75999 | 1076.41 | [9 empty] | 1723.001 | 14.57943 | 0.194951 | 5.84393 | 35.8203 | 29.9763 | -0.0835454 | -0.762886 | 8.3685 | 9.13138 | 1072.017 | [29 empty] | 3445.001 | 14.63268 | 0.19444 | 5.56727 | 34.1995 | 28.6323 | -0.0782518 | -0.642316 | 7.56601 | 8.20832 | 1075.932 | [9 empty] | 1723.001 | 14.77157 | 0.201463 | 6.01792 | 35.889 | 29.8711 | -0.0741911 | -0.653121 | 8.1501 | 8.80322 | 1086.145 | [9 empty] | 1723.001 | 14.6806 | 0.192698 | 5.78397 | 35.7997 | 30.0157 | -0.0707179 | -0.63854 | 8.39085 | 9.02939 | 1079.456 | 19.2698 | 1287.465 | 0.176218 | [6 empty] | 3445.001 | 14.68487 | 0.194086 | 5.70465 | 35.097 | 29.3924 | -0.073993 | -0.563984 | 7.05814 | 7.62212 | 1079.77 | [10 empty] | 14.57143848 | 0.192476 | 5.7818 | 358.209 | 300.391 | -0.0692474 | -0.594999 | 799.737 | 859.237 | [11 empty] | 14.57204102 | 0.19198 | 5.65418 | 351.061 | 294.519 | -0.0674421 | -0.600801 | 830.759 | 890.839 | [11 empty] | 14.69908105 | 0.187364 | 5.64766 | 357.904 | 301.428 | -0.0574605 | -0.503986 | 826.702 | 877.101 | [11 empty] | 14.6284785 | 0.190165 | 578.885 | 36.23 | 304.412 | -0.0689423 | -0.608244 | 821.426 | 88.225 | [11 empty] | 14.5410449 | 0.193589 | 549.225 | 33.863 | 283.707 | -0.0698317 | -0.600695 | 800.134 | 860.203 | [11 empty] | 14.49316406 | 0.190952 | 560.887 | 34.982 | 293.732 | -0.0705534 | -0.609456 | 802.877 | 863.823 | [11 empty] | 14.74515625 | 0.191315 | 565.956 | 35.242 | 295.825 | -0.067599 | -0.590829 | 814.938 | 874.021 | [11 empty] | 14.78541602 | 0.193577 | 570.582 | 351.815 | 294.757 | -0.0677441 | -0.599136 | 824.497 | 884.411 | [11 empty] | 14.7467969 | 0.195086 | 577.317 | 353.661 | 295.929 | -0.0671042 | -0.574002 | 797.988 | 855.388 | [11 empty] | 14.21528223 | 0.0934419 | 271608 | 317831 | 29067 | -0.0396036 | -0.341301 | 827663 | [12 empty] | 14.647033 | 0.191398 | 576218 | 358679 | 301058 | -0.0741715 | -0.650462 | 811923 | 876969 | [11 empty] | 14.58526953 | 0.19237 | 575908 | 356966 | 299375 | -0.0782185 | -0.69946 | 824293 | 894239
1726.001 | 14.76769 | 0.200213 | 5.77482 | 34.6181 | 28.8433 | -0.0725114 | -0.653137 | 8.35423 | 9.00736 | 1085.86 | [29 empty] | 3451.001 | 14.63741 | 0.196141 | 5.76914 | 35.1824 | 29.4132 | -0.0778688 | -0.682129 | 8.07786 | 8.75999 | 1076.28 | [9 empty] | 1726.001 | 14.57882 | 0.195549 | 5.86184 | 35.8382 | 29.9763 | -0.0838117 | -0.765317 | 8.36607 | 9.13138 | 1071.972 | [29 empty] | 3451.001 | 14.63179 | 0.195052 | 5.58478 | 34.217 | 28.6323 | -0.0783572 | -0.643181 | 7.56514 | 8.20832 | 1075.867 | [9 empty] | 1726.001 | 14.76124 | 0.202095 | 6.03681 | 35.9079 | 29.8711 | -0.0742092 | -0.65328 | 8.14995 | 8.80322 | 1085.385 | [9 empty] | 1726.001 | 14.67366 | 0.193323 | 5.80273 | 35.8184 | 30.0157 | -0.0707315 | -0.638663 | 8.39073 | 9.02939 | 1078.946 | 19.3323 | 1287.531 | 0.1767419 | [6 empty] | 3451.001 | 14.68032 | 0.194712 | 5.72306 | 35.1154 | 29.3924 | -0.0740374 | -0.564322 | 7.0578 | 7.62212 | 1079.435 | [10 empty] | 14.5671582 | 0.193087 | 5.80014 | 358.392 | 300.391 | -0.0693447 | -0.595835 | 799.653 | 859.237 | [11 empty] | 14.56995801 | 0.192558 | 5.67122 | 351.231 | 294.519 | -0.0675297 | -0.601581 | 830.681 | 890.839 | [11 empty] | 14.69865332 | 0.187954 | 5.66547 | 358.082 | 301.428 | -0.0575395 | -0.504679 | 826.633 | 877.101 | [11 empty] | 14.6285654 | 0.19074 | 580.635 | 362.475 | 304.412 | -0.0690199 | -0.608928 | 821.357 | 88.225 | [11 empty] | 14.5402686 | 0.194209 | 550.986 | 338.806 | 283.707 | -0.0699325 | -0.601562 | 800.047 | 860.203 | [11 empty] | 14.49154688 | 0.191561 | 562.674 | 349.999 | 293.732 | -0.0706246 | -0.610071 | 802.816 | 863.823 | [11 empty] | 14.73881641 | 0.191951 | 567.838 | 352.609 | 295.825 | -0.0676084 | -0.590911 | 814.929 | 874.021 | [11 empty] | 14.78232324 | 0.194175 | 572.345 | 351.991 | 294.757 | -0.0678099 | -0.599718 | 824.439 | 884.411 | [11 empty] | 14.7429004 | 0.195699 | 579.131 | 353.842 | 295.929 | -0.0671437 | -0.574339 | 797.954 | 855.388 | [11 empty] | 14.22075977 | 0.0937777 | 272584 | 317929 | 29067 | -0.0397493 | -0.342557 | 827537 | [12 empty] | 14.638437 | 0.192007 | 578052 | 358863 | 301058 | -0.0742091 | -0.650791 | 81189 | 876969 | [11 empty] | 14.57238574 | 0.193015 | 577838 | 357159 | 299375 | -0.0782613 | -0.699843 | 824254 | 894239
1729.001 | 14.76055 | 0.200847 | 5.7931 | 34.6364 | 28.8433 | -0.0725814 | -0.653767 | 8.3536 | 9.00736 | 1085.335 | [29 empty] | 3457.001 | 14.63517 | 0.196754 | 5.78717 | 35.2004 | 29.4132 | -0.0780538 | -0.68375 | 8.07624 | 8.75999 | 1076.115 | [9 empty] | 1729.001 | 14.57692 | 0.196148 | 5.87979 | 35.8561 | 29.9763 | -0.0840625 | -0.767607 | 8.36378 | 9.13138 | 1071.832 | [29 empty] | 3457.001 | 14.63053 | 0.195681 | 5.60279 | 34.2351 | 28.6323 | -0.0784514 | -0.643954 | 7.56437 | 8.20832 | 1075.774 | [9 empty] | 1729.001 | 14.7518 | 0.202726 | 6.05563 | 35.9267 | 29.8711 | -0.0742391 | -0.653544 | 8.14968 | 8.80322 | 1084.691 | [9 empty] | 1729.001 | 14.66499 | 0.193952 | 5.82161 | 35.8373 | 30.0157 | -0.0707427 | -0.638764 | 8.39063 | 9.02939 | 1078.308 | 19.3952 | 1287.448 | 0.1772688 | [6 empty] | 3457.001 | 14.67597 | 0.195339 | 5.74147 | 35.1338 | 29.3924 | -0.0740713 | -0.564581 | 7.05754 | 7.62212 | 1079.116 | [10 empty] | 14.56368457 | 0.193678 | 5.81791 | 35.857 | 300.391 | -0.0694036 | -0.596341 | 799.603 | 859.237 | [11 empty] | 14.56914844 | 0.19316 | 5.68895 | 351.409 | 294.519 | -0.0676064 | -0.602264 | 830.612 | 890.839 | [11 empty] | 14.69756445 | 0.188547 | 5.68332 | 358.261 | 301.428 | -0.0575762 | -0.505001 | 826.601 | 877.101 | [11 empty] | 14.6279092 | 0.191318 | 582.395 | 362.651 | 304.412 | -0.0690918 | -0.609562 | 821.294 | 88.225 | [11 empty] | 14.5388369 | 0.194829 | 552.743 | 338.981 | 283.707 | -0.0700469 | -0.602546 | 799.949 | 860.203 | [11 empty] | 14.48874414 | 0.192171 | 564.466 | 350.178 | 293.732 | -0.0707025 | -0.610744 | 802.748 | 863.823 | [11 empty] | 14.73154102 | 0.192552 | 569.617 | 352.786 | 295.825 | -0.067626 | -0.591065 | 814.914 | 874.021 | [11 empty] | 14.78000684 | 0.194791 | 574.158 | 352.173 | 294.757 | -0.0678627 | -0.600185 | 824.392 | 884.411 | [11 empty] | 14.7394521 | 0.196316 | 580.957 | 354.025 | 295.929 | -0.0671849 | -0.574691 | 797.919 | 855.388 | [11 empty] | 14.22598047 | 0.094107 | 273541 | 318025 | 29067 | -0.0398782 | -0.343667 | 827426 | [12 empty] | 14.630496 | 0.192613 | 579877 | 359045 | 301058 | -0.0742457 | -0.651112 | 811858 | 876969 | [11 empty] | 14.55814355 | 0.193626 | 579667 | 357342 | 299375 | -0.0783119 | -0.700295 | 824209 | 894239
1732.001 | 14.75282 | 0.201489 | 5.81163 | 34.6549 | 28.8433 | -0.0726277 | -0.654184 | 8.35318 | 9.00736 | 1084.766 | [29 empty] | 3463.001 | 14.63188 | 0.19737 | 5.80529 | 35.2185 | 29.4132 | -0.0782317 | -0.685309 | 8.07468 | 8.75999 | 1075.874 | [9 empty] | 1732.001 | 14.57428 | 0.196746 | 5.89774 | 35.8741 | 29.9763 | -0.0843349 | -0.770095 | 8.36129 | 9.13138 | 1071.638 | [29 empty] | 3463.001 | 14.62814 | 0.196324 | 5.62121 | 34.2535 | 28.6323 | -0.0785488 | -0.644754 | 7.56357 | 8.20832 | 1075.599 | [9 empty] | 1732.001 | 14.74004 | 0.203357 | 6.07449 | 35.9456 | 29.8711 | -0.0742431 | -0.653579 | 8.14965 | 8.80322 | 1083.826 | [9 empty] | 1732.001 | 14.65572 | 0.194572 | 5.84021 | 35.8559 | 30.0157 | -0.0707523 | -0.63885 | 8.39054 | 9.02939 | 1077.627 | 19.4572 | 1287.303 | 0.177788 | [6 empty] | 3463.001 | 14.66986 | 0.195953 | 5.75953 | 35.1519 | 29.3924 | -0.0741181 | -0.564937 | 7.05718 | 7.62212 | 1078.666 | [10 empty] | 14.56019434 | 0.194274 | 5.83581 | 358.749 | 300.391 | -0.0694891 | -0.597076 | 799.529 | 859.237 | [11 empty] | 14.56875781 | 0.193757 | 5.70651 | 351.584 | 294.519 | -0.0676706 | -0.602836 | 830.555 | 890.839 | [11 empty] | 14.69624219 | 0.189135 | 5.70105 | 358.438 | 301.428 | -0.0576408 | -0.505567 | 826.544 | 877.101 | [11 empty] | 14.6271943 | 0.191897 | 584.157 | 362.828 | 304.412 | -0.0691752 | -0.610298 | 82.122 | 88.225 | [11 empty] | 14.5372451 | 0.195445 | 554.491 | 339.156 | 283.707 | -0.0701427 | -0.60337 | 799.866 | 860.203 | [11 empty] | 14.48567188 | 0.192766 | 566.216 | 350.353 | 293.732 | -0.0707662 | -0.611294 | 802.694 | 863.823 | [11 empty] | 14.72535938 | 0.19317 | 571.445 | 352.969 | 295.825 | -0.0676425 | -0.591209 | 8.149 | 874.021 | [11 empty] | 14.77885156 | 0.19539 | 575.926 | 352.349 | 294.757 | -0.067915 | -0.600647 | 824.346 | 884.411 | [11 empty] | 14.7355771 | 0.196918 | 582.736 | 354.203 | 295.929 | -0.0672214 | -0.575004 | 797.888 | 855.388 | [11 empty] | 14.2308125 | 0.0944399 | 274509 | 318121 | 29067 | -0.0400043 | -0.344754 | 827317 | [12 empty] | 14.622642 | 0.193224 | 581715 | 359229 | 301058 | -0.0742459 | -0.651113 | 811858 | 876969 | [11 empty] | 14.54483887 | 0.194261 | 58157 | 357532 | 299375 | -0.0783578 | -0.700705 | 824168 | 894239
1735.001 | 14.74591 | 0.202133 | 5.83017 | 34.6735 | 28.8433 | -0.072683 | -0.654682 | 8.35268 | 9.00736 | 1084.258 | [29 empty] | 3469.001 | 14.62908 | 0.197989 | 5.8235 | 35.2367 | 29.4132 | -0.0784096 | -0.686867 | 8.07312 | 8.75999 | 1075.667 | [9 empty] | 1735.001 | 14.57377 | 0.197364 | 5.91625 | 35.8926 | 29.9763 | -0.0845761 | -0.772297 | 8.35909 | 9.13138 | 1071.601 | [29 empty] | 3469.001 | 14.62561 | 0.196951 | 5.63915 | 34.2714 | 28.6323 | -0.0786355 | -0.645466 | 7.56286 | 8.20832 | 1075.413 | [9 empty] | 1735.001 | 14.72847 | 0.203957 | 6.0924 | 35.9635 | 29.8711 | -0.0742742 | -0.653853 | 8.14937 | 8.80322 | 1082.976 | [9 empty] | 1735.001 | 14.6449 | 0.195193 | 5.85887 | 35.8746 | 30.0157 | -0.0707754 | -0.639059 | 8.39034 | 9.02939 | 1076.831 | 19.5193 | 1287.021 | 0.1783077 | [6 empty] | 3469.001 | 14.66427 | 0.196567 | 5.77758 | 35.1699 | 29.3924 | -0.0741573 | -0.565236 | 7.05689 | 7.62212 | 1078.255 | [10 empty] | 14.55683691 | 0.194864 | 5.85355 | 358.926 | 300.391 | -0.0695642 | -0.597721 | 799.464 | 859.237 | [11 empty] | 14.56778809 | 0.19435 | 5.72399 | 351.759 | 294.519 | -0.0677775 | -0.603788 | 83.046 | 890.839 | [11 empty] | 14.69418848 | 0.189726 | 5.71886 | 358.616 | 301.428 | -0.0576987 | -0.506075 | 826.493 | 877.101 | [11 empty] | 14.6270615 | 0.192482 | 585.939 | 363.006 | 304.412 | -0.069242 | -0.610888 | 821.161 | 88.225 | [11 empty] | 14.5368135 | 0.196052 | 556.214 | 339.329 | 283.707 | -0.0702466 | -0.604263 | 799.777 | 860.203 | [11 empty] | 14.48402148 | 0.193375 | 568.003 | 350.532 | 293.732 | -0.0708473 | -0.611995 | 802.623 | 863.823 | [11 empty] | 14.72006641 | 0.19378 | 573.249 | 35.315 | 295.825 | -0.067674 | -0.591484 | 814.872 | 874.021 | [11 empty] | 14.77704688 | 0.195989 | 577.692 | 352.526 | 294.757 | -0.0679707 | -0.60114 | 824.297 | 884.411 | [11 empty] | 14.7332715 | 0.197533 | 584.558 | 354.385 | 295.929 | -0.0672684 | -0.575406 | 797.848 | 855.388 | [11 empty] | 14.23568945 | 0.094769 | 275465 | 318217 | 29067 | -0.0401323 | -0.345857 | 827207 | [12 empty] | 14.615291 | 0.193826 | 583529 | 35941 | 301058 | -0.0742692 | -0.651318 | 811837 | 876969 | [11 empty] | 14.53131445 | 0.19489 | 583451 | 35772 | 299375 | -0.078392 | -0.701012 | 824137 | 894239
1738.001 | 14.73874 | 0.202779 | 5.84883 | 34.6922 | 28.8433 | -0.0727268 | -0.655077 | 8.35229 | 9.00736 | 1083.731 | [29 empty] | 3475.001 | 14.62627 | 0.1986 | 5.84147 | 35.2547 | 29.4132 | -0.0785628 | -0.688209 | 8.07178 | 8.75999 | 1075.461 | [9 empty] | 1738.001 | 14.57483 | 0.197956 | 5.93401 | 35.9104 | 29.9763 | -0.0848378 | -0.774686 | 8.3567 | 9.13138 | 1071.679 | [29 empty] | 3475.001 | 14.6214 | 0.197567 | 5.65679 | 34.2891 | 28.6323 | -0.0787311 | -0.646251 | 7.56207 | 8.20832 | 1075.103 | [9 empty] | 1738.001 | 14.71594 | 0.204607 | 6.11184 | 35.9829 | 29.8711 | -0.0742565 | -0.653697 | 8.14953 | 8.80322 | 1082.054 | [9 empty] | 1738.001 | 14.63535 | 0.195823 | 5.87777 | 35.8935 | 30.0157 | -0.070781 | -0.639109 | 8.39028 | 9.02939 | 1076.129 | 19.5823 | 1286.86 | 0.1788347 | [6 empty] | 3475.001 | 14.65785 | 0.197196 | 5.79605 | 35.1884 | 29.3924 | -0.0741667 | -0.565307 | 7.05681 | 7.62212 | 1077.783 | [10 empty] | 14.55258105 | 0.195477 | 5.87194 | 35.911 | 300.391 | -0.069632 | -0.598304 | 799.406 | 859.237 | [11 empty] | 14.56712891 | 0.194947 | 5.74156 | 351.935 | 294.519 | -0.0678505 | -0.604439 | 830.395 | 890.839 | [11 empty] | 14.69274219 | 0.190319 | 5.73675 | 358.795 | 301.428 | -0.0577289 | -0.50634 | 826.467 | 877.101 | [11 empty] | 14.6258203 | 0.193066 | 587.716 | 363.183 | 304.412 | -0.0693096 | -0.611484 | 821.102 | 88.225 | [11 empty] | 14.5365762 | 0.196662 | 557.943 | 339.501 | 283.707 | -0.0703573 | -0.605216 | 799.682 | 860.203 | [11 empty] | 14.48259277 | 0.193979 | 569.776 | 350.709 | 293.732 | -0.0709061 | -0.612504 | 802.573 | 863.823 | [11 empty] | 14.71366992 | 0.194402 | 575.088 | 353.334 | 295.825 | -0.0677005 | -0.591717 | 814.849 | 874.021 | [11 empty] | 14.77513867 | 0.196601 | 579.494 | 352.706 | 294.757 | -0.0680123 | -0.601508 | 82.426 | 884.411 | [11 empty] | 14.7309854 | 0.198135 | 58.634 | 354.563 | 295.929 | -0.0672883 | -0.575577 | 797.831 | 855.388 | [11 empty] | 14.24047656 | 0.0950959 | 276415 | 318312 | 29067 | -0.0402809 | -0.347138 | 827079 | [12 empty] | 14.60695 | 0.194442 | 585382 | 359596 | 301058 | -0.0742931 | -0.651527 | 811816 | 876969 | [11 empty] | 14.51627734 | 0.195513 | 585318 | 357907 | 299375 | -0.0784416 | -0.701455 | 824093 | 894239
1741.001 | 14.73079 | 0.203411 | 5.86704 | 34.7104 | 28.8433 | -0.0728222 | -0.655936 | 8.35143 | 9.00736 | 1083.147 | [29 empty] | 3481.001 | 14.62386 | 0.199214 | 5.85954 | 35.2728 | 29.4132 | -0.0787156 | -0.689548 | 8.07044 | 8.75999 | 1075.284 | [9 empty] | 1741.001 | 14.57391 | 0.198546 | 5.95168 | 35.928 | 29.9763 | -0.0850851 | -0.776945 | 8.35444 | 9.13138 | 1071.611 | [29 empty] | 3481.001 | 14.61952 | 0.198192 | 5.67468 | 34.3069 | 28.6323 | -0.078822 | -0.646997 | 7.56133 | 8.20832 | 1074.965 | [9 empty] | 1741.001 | 14.70223 | 0.205238 | 6.13069 | 36.0018 | 29.8711 | -0.0742618 | -0.653743 | 8.14948 | 8.80322 | 1081.046 | [9 empty] | 1741.001 | 14.62737 | 0.196444 | 5.89641 | 35.9121 | 30.0157 | -0.0707773 | -0.639077 | 8.39032 | 9.02939 | 1075.542 | 19.6444 | 1286.825 | 0.1793538 | [6 empty] | 3481.001 | 14.6515 | 0.197818 | 5.81435 | 35.2067 | 29.3924 | -0.0742014 | -0.565572 | 7.05655 | 7.62212 | 1077.316 | [10 empty] | 14.54833496 | 0.196082 | 5.89013 | 359.292 | 300.391 | -0.0696893 | -0.598796 | 799.357 | 859.237 | [11 empty] | 14.56649609 | 0.195545 | 5.75916 | 352.111 | 294.519 | -0.0679386 | -0.605224 | 830.316 | 890.839 | [11 empty] | 14.6919834 | 0.190913 | 5.75464 | 358.974 | 301.428 | -0.0577899 | -0.506875 | 826.413 | 877.101 | [11 empty] | 14.6234014 | 0.193666 | 589.543 | 363.366 | 304.412 | -0.0693802 | -0.612107 | 821.039 | 88.225 | [11 empty] | 14.5365488 | 0.197279 | 559.694 | 339.677 | 283.707 | -0.0704736 | -0.606217 | 799.582 | 860.203 | [11 empty] | 14.48047656 | 0.194586 | 57.156 | 350.888 | 293.732 | -0.0709774 | -0.613119 | 802.511 | 863.823 | [11 empty] | 14.7060459 | 0.195023 | 576.925 | 353.517 | 295.825 | -0.0676991 | -0.591704 | 81.485 | 874.021 | [11 empty] | 14.77346973 | 0.197202 | 581.267 | 352.883 | 294.757 | -0.0680724 | -0.60204 | 824.207 | 884.411 | [11 empty] | 14.7281787 | 0.198747 | 588.149 | 354.744 | 295.929 | -0.0673153 | -0.575807 | 797.808 | 855.388 | [11 empty] | 14.24604688 | 0.0954341 | 277399 | 31841 | 29067 | -0.0404036 | -0.348196 | 826973 | [12 empty] | 14.598122 | 0.195055 | 587227 | 35978 | 301058 | -0.0743185 | -0.65175 | 811794 | 876969 | [11 empty] | 14.50129785 | 0.19614 | 587195 | 358095 | 299375 | -0.0784891 | -0.70188 | 824051 | 894239
1744.001 | 14.72336 | 0.204057 | 5.88567 | 34.729 | 28.8433 | -0.0728508 | -0.656193 | 8.35117 | 9.00736 | 1082.6 | [29 empty] | 3487.001 | 14.62171 | 0.199823 | 5.87745 | 35.2907 | 29.4132 | -0.0788578 | -0.690793 | 8.06919 | 8.75999 | 1075.126 | [9 empty] | 1744.001 | 14.5715 | 0.199146 | 5.96966 | 35.946 | 29.9763 | -0.0853425 | -0.779295 | 8.35209 | 9.13138 | 1071.434 | [29 empty] | 3487.001 | 14.61744 | 0.198791 | 5.69185 | 34.3241 | 28.6323 | -0.0788985 | -0.647625 | 7.5607 | 8.20832 | 1074.812 | [9 empty] | 1744.001 | 14.6883 | 0.205871 | 6.14959 | 36.0207 | 29.8711 | -0.0742807 | -0.65391 | 8.14932 | 8.80322 | 1080.022 | [9 empty] | 1744.001 | 14.61804 | 0.197076 | 5.91539 | 35.9311 | 30.0157 | -0.0707901 | -0.639192 | 8.3902 | 9.02939 | 1074.856 | 19.7076 | 1286.684 | 0.1798819 | [6 empty] | 3487.001 | 14.64577 | 0.198445 | 5.83277 | 35.2251 | 29.3924 | -0.0742393 | -0.565861 | 7.05626 | 7.62212 | 1076.895 | [10 empty] | 14.54372656 | 0.196682 | 5.90814 | 359.472 | 300.391 | -0.0697526 | -0.59934 | 799.303 | 859.237 | [11 empty] | 14.56506641 | 0.196161 | 5.77731 | 352.292 | 294.519 | -0.0680159 | -0.605912 | 830.248 | 890.839 | [11 empty] | 14.69048242 | 0.191495 | 5.77219 | 35.915 | 301.428 | -0.0578221 | -0.507158 | 826.385 | 877.101 | [11 empty] | 14.6213467 | 0.19425 | 591.319 | 363.544 | 304.412 | -0.0694335 | -0.612577 | 820.992 | 88.225 | [11 empty] | 14.5361797 | 0.197899 | 561.454 | 339.853 | 283.707 | -0.0705666 | -0.607016 | 799.502 | 860.203 | [11 empty] | 14.47867578 | 0.195185 | 573.321 | 351.064 | 293.732 | -0.0710263 | -0.613541 | 802.469 | 863.823 | [11 empty] | 14.69945313 | 0.195632 | 578.729 | 353.698 | 295.825 | -0.0677311 | -0.591984 | 814.822 | 874.021 | [11 empty] | 14.77136914 | 0.197817 | 583.078 | 353.065 | 294.757 | -0.0681119 | -0.602389 | 824.172 | 884.411 | [11 empty] | 14.7256133 | 0.199362 | 589.971 | 354.926 | 295.929 | -0.067358 | -0.576172 | 797.771 | 855.388 | [11 empty] | 14.25202148 | 0.0957641 | 278358 | 318506 | 29067 | -0.0405263 | -0.349252 | 826868 | [12 empty] | 14.588027 | 0.195684 | 589122 | 35997 | 301058 | -0.0743244 | -0.651802 | 811789 | 876969 | [11 empty] | 14.48506738 | 0.19678 | 58911 | 358286 | 299375 | -0.0785153 | -0.702114 | 824027 | 894239
1747.001 | 14.71455 | 0.204698 | 5.90416 | 34.7475 | 28.8433 | -0.0728897 | -0.656544 | 8.35082 | 9.00736 | 1081.953 | [29 empty] | 3493.001 | 14.61886 | 0.200436 | 5.89546 | 35.3087 | 29.4132 | -0.0790121 | -0.692145 | 8.06784 | 8.75999 | 1074.916 | [9 empty] | 1747.001 | 14.57128 | 0.199741 | 5.98751 | 35.9639 | 29.9763 | -0.0856007 | -0.781653 | 8.34973 | 9.13138 | 1071.418 | [29 empty] | 3493.001 | 14.61606 | 0.199417 | 5.70977 | 34.342 | 28.6323 | -0.0789686 | -0.6482 | 7.56012 | 8.20832 | 1074.71 | [9 empty] | 1747.001 | 14.67311 | 0.206516 | 6.16886 | 36.04 | 29.8711 | -0.0742771 | -0.653878 | 8.14935 | 8.80322 | 1078.905 | [9 empty] | 1747.001 | 14.60776 | 0.197686 | 5.93368 | 35.9494 | 30.0157 | -0.0708113 | -0.639383 | 8.39001 | 9.02939 | 1074.1 | 19.7686 | 1286.435 | 0.1803914 | [6 empty] | 3493.001 | 14.63871 | 0.199076 | 5.85131 | 35.2437 | 29.3924 | -0.0742533 | -0.565968 | 7.05615 | 7.62212 | 1076.376 | [10 empty] | 14.53820508 | 0.197289 | 5.92637 | 359.655 | 300.391 | -0.0698169 | -0.599892 | 799.247 | 859.237 | [11 empty] | 14.56310449 | 0.196772 | 5.79531 | 352.472 | 294.519 | -0.0680799 | -0.606482 | 830.191 | 890.839 | [11 empty] | 14.69022852 | 0.192073 | 5.7896 | 359.324 | 301.428 | -0.0578809 | -0.507674 | 826.333 | 877.101 | [11 empty] | 14.6188154 | 0.194845 | 593.131 | 363.725 | 304.412 | -0.0695009 | -0.613171 | 820.933 | 88.225 | [11 empty] | 14.5360693 | 0.198534 | 563.255 | 340.033 | 283.707 | -0.0706529 | -0.607759 | 799.427 | 860.203 | [11 empty] | 14.47632227 | 0.195798 | 57.512 | 351.244 | 293.732 | -0.0710877 | -0.614072 | 802.416 | 863.823 | [11 empty] | 14.69263086 | 0.19625 | 580.557 | 35.388 | 295.825 | -0.0677436 | -0.592093 | 814.811 | 874.021 | [11 empty] | 14.76937305 | 0.198425 | 584.871 | 353.244 | 294.757 | -0.0681517 | -0.602741 | 824.137 | 884.411 | [11 empty] | 14.7219336 | 0.19999 | 591.827 | 355.112 | 295.929 | -0.0673816 | -0.576375 | 797.751 | 855.388 | [11 empty] | 14.25603711 | 0.0961027 | 279342 | 318605 | 29067 | -0.040656 | -0.35037 | 826756 | [12 empty] | 14.577192 | 0.196311 | 59101 | 360159 | 301058 | -0.0743339 | -0.651886 | 811781 | 876969 | [11 empty] | 14.46712207 | 0.197419 | 591023 | 358477 | 299375 | -0.0785365 | -0.702303 | 824008 | 894239
1750.001 | 14.70571875 | 0.205339 | 5.92265 | 34.766 | 28.8433 | -0.0729329 | -0.656933 | 8.35043 | 9.00736 | 1081.303 | [29 empty] | 3499.001 | 14.61583 | 0.201054 | 5.91365 | 35.3269 | 29.4132 | -0.0791429 | -0.693291 | 8.0667 | 8.75999 | 1074.693 | [9 empty] | 1750.001 | 14.57026 | 0.200341 | 6.0055 | 35.9818 | 29.9763 | -0.0858542 | -0.783968 | 8.34742 | 9.13138 | 1071.342 | [29 empty] | 3499.001 | 14.6132 | 0.200048 | 5.72782 | 34.3601 | 28.6323 | -0.0790357 | -0.64875 | 7.55957 | 8.20832 | 1074.5 | [9 empty] | 1750.001 | 14.657375 | 0.207158 | 6.18803 | 36.0591 | 29.8711 | -0.0742977 | -0.65406 | 8.14917 | 8.80322 | 1077.748 | [9 empty] | 1750.001 | 14.596875 | 0.198309 | 5.95239 | 35.9681 | 30.0157 | -0.070809 | -0.639363 | 8.39003 | 9.02939 | 1073.3 | 19.8309 | 1286.145 | 0.1809114 | [6 empty] | 3499.001 | 14.63021 | 0.199707 | 5.86985 | 35.2622 | 29.3924 | -0.0742816 | -0.566183 | 7.05594 | 7.62212 | 1075.75 | [10 empty] | 14.53224219 | 0.197904 | 5.94485 | 359.839 | 300.391 | -0.0698592 | -0.600255 | 799.211 | 859.237 | [11 empty] | 14.56126367 | 0.197377 | 5.81313 | 352.651 | 294.519 | -0.068158 | -0.607178 | 830.121 | 890.839 | [11 empty] | 14.6897373 | 0.192672 | 5.80765 | 359.504 | 301.428 | -0.0579147 | -0.50797 | 826.304 | 877.101 | [11 empty] | 14.6173984 | 0.195427 | 594.902 | 363.902 | 304.412 | -0.0695567 | -0.613664 | 820.884 | 88.225 | [11 empty] | 14.5352266 | 0.199159 | 565.029 | 34.021 | 283.707 | -0.0707546 | -0.608634 | 79.934 | 860.203 | [11 empty] | 14.4726123 | 0.196405 | 576.905 | 351.422 | 293.732 | -0.0711429 | -0.614549 | 802.368 | 863.823 | [11 empty] | 14.6848252 | 0.196866 | 58.238 | 354.063 | 295.825 | -0.0677876 | -0.592478 | 814.773 | 874.021 | [11 empty] | 14.76610938 | 0.199039 | 586.681 | 353.425 | 294.757 | -0.0682155 | -0.603305 | 82.408 | 884.411 | [11 empty] | 14.7170195 | 0.200589 | 593.601 | 355.289 | 295.929 | -0.0674059 | -0.576583 | 79.773 | 855.388 | [11 empty] | 14.26090137 | 0.0964391 | 28032 | 318702 | 29067 | -0.040799 | -0.351603 | 826632 | [12 empty] | 14.56606 | 0.196926 | 59286 | 360344 | 301058 | -0.0743616 | -0.652128 | 811756 | 876969 | [11 empty] | 14.44955566 | 0.198058 | 592936 | 358669 | 299375 | -0.0785609 | -0.702522 | 823986 | 894239
1753.001 | 14.69623 | 0.205994 | 5.94156 | 34.7849 | 28.8433 | -0.0729572 | -0.657152 | 8.35021 | 9.00736 | 1080.605 | [29 empty] | 3505.001 | 14.61294 | 0.201674 | 5.93187 | 35.3451 | 29.4132 | -0.0792804 | -0.694496 | 8.06549 | 8.75999 | 1074.481 | [9 empty] | 1753.001 | 14.56915 | 0.200931 | 6.02317 | 35.9995 | 29.9763 | -0.0861089 | -0.786294 | 8.34509 | 9.13138 | 1071.261 | [29 empty] | 3505.001 | 14.61172 | 0.200677 | 5.74583 | 34.3781 | 28.6323 | -0.079106 | -0.649328 | 7.559 | 8.20832 | 1074.391 | [9 empty] | 1753.001 | 14.64053 | 0.207799 | 6.20717 | 36.0783 | 29.8711 | -0.0743064 | -0.654136 | 8.14909 | 8.80322 | 1076.51 | [9 empty] | 1753.001 | 14.58482 | 0.198944 | 5.97145 | 35.9872 | 30.0157 | -0.07081 | -0.639371 | 8.39002 | 9.02939 | 1072.413 | 19.8944 | 1285.764 | 0.1814412 | [6 empty] | 3505.001 | 14.62185 | 0.200344 | 5.8886 | 35.281 | 29.3924 | -0.074298 | -0.566308 | 7.05581 | 7.62212 | 1075.136 | [10 empty] | 14.52572949 | 0.198505 | 5.96291 | 36.002 | 300.391 | -0.0699109 | -0.6007 | 799.167 | 859.237 | [11 empty] | 14.55820508 | 0.197976 | 5.83078 | 352.827 | 294.519 | -0.0682139 | -0.607676 | 830.071 | 890.839 | [11 empty] | 14.68766992 | 0.193263 | 5.82549 | 359.683 | 301.428 | -0.0579663 | -0.508423 | 826.258 | 877.101 | [11 empty] | 14.616458 | 0.196006 | 596.666 | 364.078 | 304.412 | -0.0696157 | -0.614184 | 820.832 | 88.225 | [11 empty] | 14.5337266 | 0.199783 | 566.799 | 340.387 | 283.707 | -0.0708452 | -0.609413 | 799.262 | 860.203 | [11 empty] | 14.46936816 | 0.197026 | 578.728 | 351.604 | 293.732 | -0.0711932 | -0.614983 | 802.325 | 863.823 | [11 empty] | 14.67558496 | 0.197508 | 584.276 | 354.252 | 295.825 | -0.067779 | -0.592402 | 81.478 | 874.021 | [11 empty] | 14.76271289 | 0.199654 | 588.495 | 353.606 | 294.757 | -0.0682394 | -0.603516 | 824.059 | 884.411 | [11 empty] | 14.7129688 | 0.201196 | 595.398 | 355.469 | 295.929 | -0.0674408 | -0.57688 | 7.977 | 855.388 | [11 empty] | 14.26502539 | 0.0967754 | 281298 | 31.88 | 29067 | -0.0409346 | -0.352772 | 826516 | [12 empty] | 14.55401 | 0.197546 | 594729 | 36053 | 301058 | -0.0743595 | -0.65211 | 811758 | 876969 | [11 empty] | 14.42983301 | 0.1987 | 59486 | 358861 | 299375 | -0.0785918 | -0.702798 | 823959 | 894239
1756.001 | 14.68491 | 0.20665 | 5.96048 | 34.8038 | 28.8433 | -0.07298 | -0.657358 | 8.35001 | 9.00736 | 1079.773 | [29 empty] | 3511.001 | 14.60956 | 0.202287 | 5.94992 | 35.3632 | 29.4132 | -0.079405 | -0.695587 | 8.0644 | 8.75999 | 1074.232 | [9 empty] | 1756.001 | 14.56711 | 0.201536 | 6.04131 | 36.0177 | 29.9763 | -0.0863756 | -0.788729 | 8.34266 | 9.13138 | 1071.111 | [29 empty] | 3511.001 | 14.609 | 0.201301 | 5.7637 | 34.396 | 28.6323 | -0.079175 | -0.649894 | 7.55843 | 8.20832 | 1074.191 | [9 empty] | 1756.001 | 14.62564 | 0.208435 | 6.22619 | 36.0973 | 29.8711 | -0.0743147 | -0.654209 | 8.14902 | 8.80322 | 1075.415 | [9 empty] | 1756.001 | 14.57245 | 0.199582 | 5.99059 | 36.0063 | 30.0157 | -0.0708197 | -0.639459 | 8.38994 | 9.02939 | 1071.503 | 19.9582 | 1285.356 | 0.1819732 | [6 empty] | 3511.001 | 14.61407 | 0.200982 | 5.90733 | 35.2997 | 29.3924 | -0.0743083 | -0.566387 | 7.05573 | 7.62212 | 1074.564 | [10 empty] | 14.52051563 | 0.199117 | 5.98129 | 360.204 | 300.391 | -0.0699598 | -0.60112 | 799.125 | 859.237 | [11 empty] | 14.5572793 | 0.198575 | 5.84841 | 353.003 | 294.519 | -0.0682818 | -0.608281 | 830.011 | 890.839 | [11 empty] | 14.68582031 | 0.193852 | 5.84323 | 35.986 | 301.428 | -0.0580053 | -0.508765 | 826.224 | 877.101 | [11 empty] | 14.6143633 | 0.196589 | 598.442 | 364.256 | 304.412 | -0.0696716 | -0.614678 | 820.782 | 88.225 | [11 empty] | 14.5316094 | 0.200398 | 568.544 | 340.562 | 283.707 | -0.0709384 | -0.610214 | 799.182 | 860.203 | [11 empty] | 14.46552051 | 0.197646 | 580.548 | 351.786 | 293.732 | -0.071256 | -0.615526 | 80.227 | 863.823 | [11 empty] | 14.66661621 | 0.198138 | 586.142 | 354.439 | 295.825 | -0.0677965 | -0.592555 | 814.765 | 874.021 | [11 empty] | 14.7590459 | 0.200268 | 590.302 | 353.787 | 294.757 | -0.0682753 | -0.603834 | 824.027 | 884.411 | [11 empty] | 14.7076035 | 0.201817 | 597.233 | 355.652 | 295.929 | -0.0674697 | -0.577128 | 797.675 | 855.388 | [11 empty] | 14.26906445 | 0.097109 | 282267 | 318897 | 29067 | -0.0410657 | -0.353902 | 826403 | [12 empty] | 14.543382 | 0.198161 | 596578 | 360715 | 301058 | -0.074374 | -0.652237 | 811745 | 876969 | [11 empty] | 14.40906055 | 0.199344 | 596786 | 359054 | 299375 | -0.0786027 | -0.702896 | 823949 | 894239
1759.001 | 14.67275 | 0.2073 | 5.97921 | 34.8225 | 28.8433 | -0.0730288 | -0.657797 | 8.34957 | 9.00736 | 1078.879 | [29 empty] | 3517.001 | 14.60599 | 0.202913 | 5.96833 | 35.3816 | 29.4132 | -0.0795346 | -0.696723 | 8.06326 | 8.75999 | 1073.97 | [9 empty] | 1759.001 | 14.56507 | 0.202141 | 6.05946 | 36.0358 | 29.9763 | -0.0866253 | -0.791009 | 8.34037 | 9.13138 | 1070.961 | [29 empty] | 3517.001 | 14.60603 | 0.201927 | 5.78164 | 34.4139 | 28.6323 | -0.0792394 | -0.650423 | 7.5579 | 8.20832 | 1073.973 | [9 empty] | 1759.001 | 14.60757 | 0.209078 | 6.24539 | 36.1165 | 29.8711 | -0.0743106 | -0.654173 | 8.14905 | 8.80322 | 1074.086 | [9 empty] | 1759.001 | 14.55986 | 0.200192 | 6.00892 | 36.0246 | 30.0157 | -0.0708157 | -0.639423 | 8.38997 | 9.02939 | 1070.578 | 20.0192 | 1284.899 | 0.1824815 | [6 empty] | 3517.001 | 14.60518 | 0.201621 | 5.9261 | 35.3185 | 29.3924 | -0.0743215 | -0.566488 | 7.05563 | 7.62212 | 1073.911 | [10 empty] | 14.51511816 | 0.199713 | 5.99918 | 360.383 | 300.391 | -0.0700272 | -0.601699 | 799.067 | 859.237 | [11 empty] | 14.55577051 | 0.199177 | 5.86615 | 353.181 | 294.519 | -0.0683392 | -0.608792 | 82.996 | 890.839 | [11 empty] | 14.68458105 | 0.194445 | 5.8611 | 360.039 | 301.428 | -0.0580473 | -0.509133 | 826.187 | 877.101 | [11 empty] | 14.6120811 | 0.19718 | 60.024 | 364.436 | 304.412 | -0.069741 | -0.61529 | 820.721 | 88.225 | [11 empty] | 14.5294385 | 0.201015 | 570.295 | 340.737 | 283.707 | -0.0710356 | -0.611051 | 799.098 | 860.203 | [11 empty] | 14.46157324 | 0.19826 | 582.353 | 351.967 | 293.732 | -0.0712916 | -0.615833 | 80.224 | 863.823 | [11 empty] | 14.65613477 | 0.19877 | 588.012 | 354.626 | 295.825 | -0.0677986 | -0.592574 | 814.763 | 874.021 | [11 empty] | 14.75670801 | 0.200874 | 59.209 | 353.966 | 294.757 | -0.0683151 | -0.604186 | 823.992 | 884.411 | [11 empty] | 14.7037559 | 0.202433 | 599.059 | 355.835 | 295.929 | -0.0674789 | -0.577207 | 797.668 | 855.388 | [11 empty] | 14.27398926 | 0.0974413 | 283233 | 318994 | 29067 | -0.0411958 | -0.355023 | 826291 | [12 empty] | 14.532908 | 0.19877 | 598413 | 360899 | 301058 | -0.0743734 | -0.652232 | 811746 | 876969 | [11 empty] | 14.38958105 | 0.199976 | 598678 | 359243 | 299375 | -0.0786219 | -0.703068 | 823932 | 894239
1762.001 | 14.66108 | 0.207954 | 5.99809 | 34.8414 | 28.8433 | -0.0730368 | -0.657869 | 8.34949 | 9.00736 | 1078.021 | [29 empty] | 3523.001 | 14.59945 | 0.203551 | 5.98708 | 35.4003 | 29.4132 | -0.079635 | -0.697602 | 8.06239 | 8.75999 | 1073.489 | [9 empty] | 1762.001 | 14.56284 | 0.202742 | 6.07747 | 36.0538 | 29.9763 | -0.0868745 | -0.793284 | 8.3381 | 9.13138 | 1070.797 | [29 empty] | 3523.001 | 14.60158 | 0.202579 | 5.80029 | 34.4326 | 28.6323 | -0.0792954 | -0.650882 | 7.55744 | 8.20832 | 1073.646 | [9 empty] | 1762.001 | 14.5884 | 0.209724 | 6.26468 | 36.1358 | 29.8711 | -0.0743023 | -0.6541 | 8.14913 | 8.80322 | 1072.677 | [9 empty] | 1762.001 | 14.54689 | 0.200835 | 6.0282 | 36.0439 | 30.0157 | -0.0708319 | -0.639569 | 8.38983 | 9.02939 | 1069.624 | 20.0835 | 1284.442 | 0.1830171 | [6 empty] | 3523.001 | 14.59644 | 0.20226 | 5.9449 | 35.3373 | 29.3924 | -0.0743316 | -0.566565 | 7.05556 | 7.62212 | 1073.267 | [10 empty] | 14.50820801 | 0.20032 | 6.01744 | 360.565 | 300.391 | -0.0700658 | -0.602031 | 799.033 | 859.237 | [11 empty] | 14.55430664 | 0.199784 | 5.88402 | 353.359 | 294.519 | -0.0684095 | -0.609419 | 829.897 | 890.839 | [11 empty] | 14.68165723 | 0.195041 | 5.87907 | 360.218 | 301.428 | -0.0580922 | -0.509527 | 826.148 | 877.101 | [11 empty] | 14.6102197 | 0.197768 | 602.029 | 364.615 | 304.412 | -0.0697874 | -0.615699 | 82.068 | 88.225 | [11 empty] | 14.5279609 | 0.201645 | 572.082 | 340.915 | 283.707 | -0.0711269 | -0.611836 | 79.902 | 860.203 | [11 empty] | 14.45794531 | 0.19887 | 584.144 | 352.146 | 293.732 | -0.0713313 | -0.616176 | 802.205 | 863.823 | [11 empty] | 14.64707129 | 0.199387 | 589.835 | 354.808 | 295.825 | -0.0678263 | -0.592816 | 814.739 | 874.021 | [11 empty] | 14.75438867 | 0.201486 | 593.894 | 354.146 | 294.757 | -0.0683426 | -0.604429 | 823.968 | 884.411 | [11 empty] | 14.7004014 | 0.20304 | 600.854 | 356.014 | 295.929 | -0.0675134 | -0.577501 | 797.638 | 855.388 | [11 empty] | 14.2785293 | 0.0977759 | 284206 | 319091 | 29067 | -0.0413147 | -0.356047 | 826188 | [12 empty] | 14.520966 | 0.199397 | 600298 | 361087 | 301058 | -0.0743937 | -0.652409 | 811728 | 876969 | [11 empty] | 14.36872949 | 0.200619 | 600604 | 359435 | 299375 | -0.0786402 | -0.703231 | 823915 | 894239
1765.001 | 14.65013 | 0.208607 | 6.01693 | 34.8603 | 28.8433 | -0.0730625 | -0.658101 | 8.34926 | 9.00736 | 1077.215 | [29 empty] | 3529.001 | 14.59457 | 0.20417 | 6.00531 | 35.4185 | 29.4132 | -0.0797553 | -0.698655 | 8.06133 | 8.75999 | 1073.13 | [9 empty] | 1765.001 | 14.56145 | 0.203344 | 6.09552 | 36.0719 | 29.9763 | -0.0871321 | -0.795637 | 8.33575 | 9.13138 | 1070.695 | [29 empty] | 3529.001 | 14.5967 | 0.203206 | 5.81826 | 34.4505 | 28.6323 | -0.07936 | -0.651413 | 7.55691 | 8.20832 | 1073.287 | [9 empty] | 1765.001 | 14.57079 | 0.210376 | 6.28416 | 36.1553 | 29.8711 | -0.0742994 | -0.654075 | 8.14915 | 8.80322 | 1071.381 | [9 empty] | 1765.001 | 14.53359 | 0.201474 | 6.04738 | 36.0631 | 30.0157 | -0.0708352 | -0.639599 | 8.3898 | 9.02939 | 1068.646 | 20.1474 | 1283.951 | 0.1835491 | [6 empty] | 3529.001 | 14.58815 | 0.202893 | 5.96351 | 35.3559 | 29.3924 | -0.0743641 | -0.566812 | 7.05531 | 7.62212 | 1072.658 | [10 empty] | 14.50200684 | 0.200921 | 6.03549 | 360.746 | 300.391 | -0.0701092 | -0.602404 | 798.996 | 859.237 | [11 empty] | 14.55338086 | 0.200385 | 5.90173 | 353.537 | 294.519 | -0.0684735 | -0.609989 | 82.984 | 890.839 | [11 empty] | 14.67971973 | 0.195634 | 5.89695 | 360.397 | 301.428 | -0.0581314 | -0.509871 | 826.114 | 877.101 | [11 empty] | 14.6086807 | 0.198351 | 603.804 | 364.792 | 304.412 | -0.0698373 | -0.616139 | 820.636 | 88.225 | [11 empty] | 14.5269932 | 0.20226 | 573.827 | 34.109 | 283.707 | -0.0712011 | -0.612474 | 798.956 | 860.203 | [11 empty] | 14.45525879 | 0.199483 | 585.945 | 352.326 | 293.732 | -0.0713735 | -0.616541 | 802.169 | 863.823 | [11 empty] | 14.63861816 | 0.200009 | 591.676 | 354.992 | 295.825 | -0.0678268 | -0.59282 | 814.739 | 874.021 | [11 empty] | 14.75077734 | 0.202094 | 595.686 | 354.325 | 294.757 | -0.0683734 | -0.604701 | 823.941 | 884.411 | [11 empty] | 14.6957803 | 0.203653 | 602.668 | 356.196 | 295.929 | -0.0675391 | -0.577722 | 797.616 | 855.388 | [11 empty] | 14.28319434 | 0.0981079 | 285171 | 319187 | 29067 | -0.0414491 | -0.357205 | 826072 | [12 empty] | 14.508425 | 0.200031 | 60221 | 361278 | 301058 | -0.0744153 | -0.652599 | 811709 | 876969 | [11 empty] | 14.34611621 | 0.201264 | 602535 | 359629 | 299375 | -0.0786552 | -0.703365 | 823902 | 894239
1768.001 | 14.63798 | 0.209259 | 6.03573 | 34.8791 | 28.8433 | -0.0730949 | -0.658392 | 8.34897 | 9.00736 | 1076.322 | [29 empty] | 3535.001 | 14.59017 | 0.20479 | 6.02354 | 35.4368 | 29.4132 | -0.0798527 | -0.699508 | 8.06048 | 8.75999 | 1072.807 | [9 empty] | 1768.001 | 14.5596 | 0.203948 | 6.11361 | 36.09 | 29.9763 | -0.0873834 | -0.797931 | 8.33345 | 9.13138 | 1070.559 | [29 empty] | 3535.001 | 14.59301 | 0.203847 | 5.83659 | 34.4689 | 28.6323 | -0.0794105 | -0.651827 | 7.5565 | 8.20832 | 1073.016 | [9 empty] | 1768.001 | 14.54995 | 0.211016 | 6.30328 | 36.1744 | 29.8711 | -0.0743135 | -0.654199 | 8.14903 | 8.80322 | 1069.849 | [9 empty] | 1768.001 | 14.51991 | 0.202092 | 6.06595 | 36.0817 | 30.0157 | -0.070837 | -0.639615 | 8.38978 | 9.02939 | 1067.64 | 20.2092 | 1283.402 | 0.1840634 | [6 empty] | 3535.001 | 14.57914 | 0.203526 | 5.98212 | 35.3745 | 29.3924 | -0.0743552 | -0.566744 | 7.05538 | 7.62212 | 1071.995 | [10 empty] | 14.49585254 | 0.201534 | 6.05389 | 36.093 | 300.391 | -0.0701304 | -0.602586 | 798.978 | 859.237 | [11 empty] | 14.55124805 | 0.201001 | 5.91988 | 353.718 | 294.519 | -0.0685401 | -0.610582 | 829.781 | 890.839 | [11 empty] | 14.67761523 | 0.196228 | 5.91486 | 360.576 | 301.428 | -0.058162 | -0.51014 | 826.087 | 877.101 | [11 empty] | 14.6058525 | 0.198959 | 605.654 | 364.977 | 304.412 | -0.0698823 | -0.616536 | 820.596 | 88.225 | [11 empty] | 14.5255947 | 0.202879 | 575.582 | 341.265 | 283.707 | -0.0712914 | -0.613251 | 798.878 | 860.203 | [11 empty] | 14.45128906 | 0.200099 | 587.753 | 352.507 | 293.732 | -0.0714216 | -0.616956 | 802.127 | 863.823 | [11 empty] | 14.6278252 | 0.200639 | 593.538 | 355.179 | 295.825 | -0.0678293 | -0.592842 | 814.736 | 874.021 | [11 empty] | 14.74701563 | 0.202707 | 597.493 | 354.506 | 294.757 | -0.0684161 | -0.605079 | 823.903 | 884.411 | [11 empty] | 14.6907021 | 0.204267 | 604.486 | 356.378 | 295.929 | -0.0675617 | -0.577915 | 797.597 | 855.388 | [11 empty] | 14.2875957 | 0.0984469 | 286156 | 319286 | 29067 | -0.0415839 | -0.358367 | 825956 | [12 empty] | 14.496308 | 0.200644 | 604055 | 361463 | 301058 | -0.0744126 | -0.652576 | 811712 | 876969 | [11 empty] | 14.32141992 | 0.20191 | 604469 | 359822 | 299375 | -0.078676 | -0.703551 | 823883 | 894239
1771.001 | 14.62373 | 0.209905 | 6.05437 | 34.8977 | 28.8433 | -0.0731055 | -0.658488 | 8.34888 | 9.00736 | 1075.274 | [29 empty] | 3541.001 | 14.58499 | 0.205435 | 6.04251 | 35.4557 | 29.4132 | -0.0799418 | -0.70029 | 8.0597 | 8.75999 | 1072.425 | [9 empty] | 1771.001 | 14.55831 | 0.204547 | 6.13157 | 36.1079 | 29.9763 | -0.0876363 | -0.800241 | 8.33114 | 9.13138 | 1070.464 | [29 empty] | 3541.001 | 14.58771 | 0.204481 | 5.85475 | 34.487 | 28.6323 | -0.0794627 | -0.652255 | 7.55607 | 8.20832 | 1072.626 | [9 empty] | 1771.001 | 14.52964 | 0.211669 | 6.32277 | 36.1939 | 29.8711 | -0.07432 | -0.654256 | 8.14897 | 8.80322 | 1068.356 | [9 empty] | 1771.001 | 14.50594 | 0.202725 | 6.08494 | 36.1007 | 30.0157 | -0.0708357 | -0.639603 | 8.38979 | 9.02939 | 1066.613 | 20.2725 | 1282.842 | 0.1845898 | [6 empty] | 3541.001 | 14.56971 | 0.204153 | 6.00055 | 35.3929 | 29.3924 | -0.0743786 | -0.566923 | 7.0552 | 7.62212 | 1071.302 | [10 empty] | 14.48858105 | 0.202148 | 6.07234 | 361.114 | 300.391 | -0.0701726 | -0.602948 | 798.942 | 859.237 | [11 empty] | 14.54900781 | 0.201618 | 5.93805 | 35.39 | 294.519 | -0.0686049 | -0.611159 | 829.723 | 890.839 | [11 empty] | 14.67583301 | 0.196828 | 5.93295 | 360.757 | 301.428 | -0.0581887 | -0.510374 | 826.063 | 877.101 | [11 empty] | 14.602792 | 0.199553 | 607.464 | 365.158 | 304.412 | -0.0699236 | -0.616901 | 82.056 | 88.225 | [11 empty] | 14.5236553 | 0.203511 | 577.374 | 341.445 | 283.707 | -0.0713723 | -0.613947 | 798.809 | 860.203 | [11 empty] | 14.44705957 | 0.200715 | 589.563 | 352.688 | 293.732 | -0.0714596 | -0.617284 | 802.095 | 863.823 | [11 empty] | 14.61711523 | 0.201264 | 595.388 | 355.364 | 295.825 | -0.0678404 | -0.592939 | 814.727 | 874.021 | [11 empty] | 14.7432207 | 0.203316 | 599.289 | 354.686 | 294.757 | -0.0684458 | -0.605342 | 823.877 | 884.411 | [11 empty] | 14.6861045 | 0.204883 | 60.631 | 35.656 | 295.929 | -0.0675707 | -0.577992 | 797.589 | 855.388 | [11 empty] | 14.29277344 | 0.0987808 | 287127 | 319383 | 29067 | -0.0417207 | -0.359546 | 825838 | [12 empty] | 14.484092 | 0.201254 | 605891 | 361647 | 301058 | -0.0744348 | -0.65277 | 811692 | 876969 | [11 empty] | 14.29675098 | 0.202552 | 60639 | 360014 | 299375 | -0.0786873 | -0.703652 | 823873 | 894239
1774.001 | 14.6096 | 0.21057 | 6.07355 | 34.9169 | 28.8433 | -0.0731009 | -0.658446 | 8.34892 | 9.00736 | 1074.235 | [29 empty] | 3547.001 | 14.57993 | 0.206042 | 6.06035 | 35.4736 | 29.4132 | -0.0800466 | -0.701207 | 8.05878 | 8.75999 | 1072.054 | [9 empty] | 1774.001 | 14.55687 | 0.20515 | 6.14965 | 36.126 | 29.9763 | -0.087887 | -0.80253 | 8.32885 | 9.13138 | 1070.358 | [29 empty] | 3547.001 | 14.58415 | 0.205113 | 5.87284 | 34.5051 | 28.6323 | -0.079511 | -0.652652 | 7.55567 | 8.20832 | 1072.364 | [9 empty] | 1774.001 | 14.50677 | 0.212319 | 6.34221 | 36.2133 | 29.8711 | -0.0743168 | -0.654227 | 8.149 | 8.80322 | 1066.674 | [9 empty] | 1774.001 | 14.49055 | 0.203359 | 6.10398 | 36.1197 | 30.0157 | -0.0708453 | -0.63969 | 8.3897 | 9.02939 | 1065.482 | 20.3359 | 1282.157 | 0.1851168 | [6 empty] | 3547.001 | 14.55993 | 0.204786 | 6.01915 | 35.4115 | 29.3924 | -0.0743954 | -0.567051 | 7.05507 | 7.62212 | 1070.583 | [10 empty] | 14.48011035 | 0.202769 | 6.09099 | 361.301 | 300.391 | -0.0702085 | -0.603257 | 798.911 | 859.237 | [11 empty] | 14.54631543 | 0.202234 | 5.9562 | 354.081 | 294.519 | -0.0686479 | -0.611542 | 829.685 | 890.839 | [11 empty] | 14.67323926 | 0.197419 | 5.95074 | 360.935 | 301.428 | -0.0582239 | -0.510683 | 826.032 | 877.101 | [11 empty] | 14.5995791 | 0.200136 | 609.237 | 365.335 | 304.412 | -0.0699681 | -0.617293 | 820.521 | 88.225 | [11 empty] | 14.5221709 | 0.204138 | 579.155 | 341.623 | 283.707 | -0.0714562 | -0.614669 | 798.736 | 860.203 | [11 empty] | 14.4425127 | 0.201341 | 591.401 | 352.872 | 293.732 | -0.0715054 | -0.61768 | 802.055 | 863.823 | [11 empty] | 14.60565527 | 0.201896 | 597.257 | 35.555 | 295.825 | -0.067841 | -0.592944 | 814.726 | 874.021 | [11 empty] | 14.73978027 | 0.203938 | 60.112 | 354.869 | 294.757 | -0.0684709 | -0.605564 | 823.854 | 884.411 | [11 empty] | 14.6809023 | 0.205501 | 608.137 | 356.743 | 295.929 | -0.0675915 | -0.57817 | 797.571 | 855.388 | [11 empty] | 14.29708008 | 0.0991219 | 288118 | 319482 | 29067 | -0.0418481 | -0.360644 | 825728 | [12 empty] | 14.469671 | 0.201896 | 607824 | 36184 | 301058 | -0.074433 | -0.652755 | 811694 | 876969 | [11 empty] | 14.27099219 | 0.203222 | 608397 | 360215 | 299375 | -0.0786872 | -0.703651 | 823874 | 894239
1777.001 | 14.59494 | 0.211228 | 6.09253 | 34.9358 | 28.8433 | -0.0731235 | -0.65865 | 8.34871 | 9.00736 | 1073.157 | [29 empty] | 3553.001 | 14.57507 | 0.206646 | 6.07812 | 35.4914 | 29.4132 | -0.0801341 | -0.701973 | 8.05801 | 8.75999 | 1071.697 | [9 empty] | 1777.001 | 14.55495 | 0.205752 | 6.16771 | 36.1441 | 29.9763 | -0.0881358 | -0.804801 | 8.32658 | 9.13138 | 1070.217 | [29 empty] | 3553.001 | 14.57987 | 0.205739 | 5.89079 | 34.5231 | 28.6323 | -0.0795539 | -0.653005 | 7.55532 | 8.20832 | 1072.049 | [9 empty] | 1777.001 | 14.4831875 | 0.212976 | 6.36182 | 36.2329 | 29.8711 | -0.0743099 | -0.654167 | 8.14906 | 8.80322 | 1064.94 | [9 empty] | 1777.001 | 14.47465 | 0.203997 | 6.12311 | 36.1388 | 30.0157 | -0.0708413 | -0.639654 | 8.38974 | 9.02939 | 1064.313 | 20.3997 | 1281.429 | 0.1856469 | [6 empty] | 3553.001 | 14.54837 | 0.205427 | 6.03799 | 35.4304 | 29.3924 | -0.0744044 | -0.56712 | 7.055 | 7.62212 | 1069.733 | [10 empty] | 14.47185352 | 0.203384 | 6.10946 | 361.485 | 300.391 | -0.0702389 | -0.603518 | 798.885 | 859.237 | [11 empty] | 14.54401367 | 0.202839 | 5.97401 | 354.259 | 294.519 | -0.0686857 | -0.611879 | 829.651 | 890.839 | [11 empty] | 14.67119238 | 0.198011 | 5.96859 | 361.114 | 301.428 | -0.0582631 | -0.511026 | 825.998 | 877.101 | [11 empty] | 14.5964443 | 0.200727 | 611.037 | 365.516 | 304.412 | -0.0700076 | -0.617642 | 820.486 | 88.225 | [11 empty] | 14.5208594 | 0.204771 | 580.951 | 341.802 | 283.707 | -0.0715409 | -0.615397 | 798.664 | 860.203 | [11 empty] | 14.43855371 | 0.201954 | 593.202 | 353.052 | 293.732 | -0.0715317 | -0.617907 | 802.032 | 863.823 | [11 empty] | 14.59549609 | 0.202524 | 599.115 | 355.736 | 295.825 | -0.0678635 | -0.593141 | 814.707 | 874.021 | [11 empty] | 14.73594727 | 0.20456 | 602.955 | 355.052 | 294.757 | -0.0685034 | -0.605852 | 823.826 | 884.411 | [11 empty] | 14.6754209 | 0.206122 | 609.975 | 356.926 | 295.929 | -0.0676073 | -0.578305 | 797.558 | 855.388 | [11 empty] | 14.3018877 | 0.0994576 | 289094 | 31958 | 29067 | -0.0419849 | -0.361823 | 825611 | [12 empty] | 14.45504 | 0.202543 | 609772 | 362035 | 301058 | -0.0744266 | -0.652698 | 811699 | 876969 | [11 empty] | 14.24099805 | 0.203893 | 610405 | 360416 | 299375 | -0.0786818 | -0.703603 | 823878 | 894239
1780.001 | 14.57959 | 0.21189 | 6.11161 | 34.9549 | 28.8433 | -0.0731348 | -0.658751 | 8.34861 | 9.00736 | 1072.029 | [29 empty] | 3559.001 | 14.57023 | 0.207281 | 6.09681 | 35.51 | 29.4132 | -0.0802043 | -0.702588 | 8.0574 | 8.75999 | 1071.34 | [9 empty] | 1780.001 | 14.55264 | 0.206354 | 6.18574 | 36.1621 | 29.9763 | -0.0883851 | -0.807079 | 8.32431 | 9.13138 | 1070.047 | [29 empty] | 3559.001 | 14.57598 | 0.206386 | 5.90929 | 34.5416 | 28.6323 | -0.0795965 | -0.653354 | 7.55497 | 8.20832 | 1071.763 | [9 empty] | 1780.001 | 14.45818 | 0.213633 | 6.38144 | 36.2525 | 29.8711 | -0.0743142 | -0.654204 | 8.14902 | 8.80322 | 1063.101 | [9 empty] | 1780.001 | 14.45885 | 0.204636 | 6.14228 | 36.158 | 30.0157 | -0.0708475 | -0.63971 | 8.38968 | 9.02939 | 1063.151 | 20.4636 | 1280.71 | 0.1861774 | [6 empty] | 3559.001 | 14.53756 | 0.206062 | 6.05665 | 35.449 | 29.3924 | -0.074419 | -0.56723 | 7.05489 | 7.62212 | 1068.938 | [10 empty] | 14.46237988 | 0.204002 | 6.12804 | 361.671 | 300.391 | -0.0702575 | -0.603678 | 798.869 | 859.237 | [11 empty] | 14.54074121 | 0.203452 | 5.99205 | 35.444 | 294.519 | -0.0687396 | -0.612359 | 829.603 | 890.839 | [11 empty] | 14.66923242 | 0.198608 | 5.9866 | 361.294 | 301.428 | -0.0582772 | -0.511149 | 825.986 | 877.101 | [11 empty] | 14.5936768 | 0.201313 | 612.821 | 365.694 | 304.412 | -0.0700535 | -0.618047 | 820.445 | 88.225 | [11 empty] | 14.5184141 | 0.205402 | 58.274 | 341.981 | 283.707 | -0.0716128 | -0.616016 | 798.602 | 860.203 | [11 empty] | 14.43301172 | 0.202572 | 595.019 | 353.234 | 293.732 | -0.071563 | -0.618178 | 802.005 | 863.823 | [11 empty] | 14.58365332 | 0.203164 | 601.009 | 355.926 | 295.825 | -0.0678696 | -0.593194 | 814.701 | 874.021 | [11 empty] | 14.73085449 | 0.205171 | 604.756 | 355.232 | 294.757 | -0.0685396 | -0.606172 | 823.794 | 884.411 | [11 empty] | 14.6700469 | 0.206743 | 611.814 | 35.711 | 295.929 | -0.0676188 | -0.578403 | 797.548 | 855.388 | [11 empty] | 14.30641406 | 0.0997975 | 290082 | 319679 | 29067 | -0.04212 | -0.362987 | 825494 | [12 empty] | 14.439374 | 0.203155 | 611614 | 362219 | 301058 | -0.0744246 | -0.652681 | 811701 | 876969 | [11 empty] | 14.21086523 | 0.204543 | 61235 | 36061 | 299375 | -0.0787018 | -0.703782 | 82386 | 894239
1783.001 | 14.56282 | 0.212551 | 6.13067 | 34.974 | 28.8433 | -0.0731475 | -0.658867 | 8.3485 | 9.00736 | 1070.795 | [29 empty] | 3565.001 | 14.56402 | 0.207908 | 6.11526 | 35.5285 | 29.4132 | -0.080279 | -0.703243 | 8.05674 | 8.75999 | 1070.884 | [9 empty] | 1783.001 | 14.54944 | 0.206968 | 6.20414 | 36.1805 | 29.9763 | -0.0886282 | -0.809298 | 8.32209 | 9.13138 | 1069.812 | [29 empty] | 3565.001 | 14.57043 | 0.207027 | 5.92764 | 34.5599 | 28.6323 | -0.0796261 | -0.653597 | 7.55473 | 8.20832 | 1071.355 | [9 empty] | 1783.001 | 14.43249 | 0.214302 | 6.40142 | 36.2725 | 29.8711 | -0.0743197 | -0.654253 | 8.14897 | 8.80322 | 1061.212 | [9 empty] | 1783.001 | 14.44217 | 0.205277 | 6.16153 | 36.1772 | 30.0157 | -0.0708558 | -0.639785 | 8.38961 | 9.02939 | 1061.925 | 20.5277 | 1279.913 | 0.1867094 | [6 empty] | 3565.001 | 14.52726 | 0.206708 | 6.07562 | 35.468 | 29.3924 | -0.0744288 | -0.567305 | 7.05482 | 7.62212 | 1068.181 | [10 empty] | 14.4534248 | 0.204615 | 6.14644 | 361.855 | 300.391 | -0.0702962 | -0.604011 | 798.836 | 859.237 | [11 empty] | 14.53667773 | 0.204046 | 6.00954 | 354.615 | 294.519 | -0.0687922 | -0.612827 | 829.556 | 890.839 | [11 empty] | 14.66594238 | 0.199211 | 6.00478 | 361.475 | 301.428 | -0.0583192 | -0.511518 | 825.949 | 877.101 | [11 empty] | 14.5896484 | 0.201903 | 614.617 | 365.873 | 304.412 | -0.0700866 | -0.618339 | 820.416 | 88.225 | [11 empty] | 14.5160195 | 0.206023 | 584.503 | 342.157 | 283.707 | -0.0716928 | -0.616704 | 798.533 | 860.203 | [11 empty] | 14.42820605 | 0.203196 | 596.851 | 353.417 | 293.732 | -0.0715933 | -0.61844 | 801.979 | 863.823 | [11 empty] | 14.57082129 | 0.203799 | 602.887 | 356.113 | 295.825 | -0.067876 | -0.59325 | 814.696 | 874.021 | [11 empty] | 14.72566699 | 0.205793 | 606.588 | 355.416 | 294.757 | -0.0685515 | -0.606277 | 823.783 | 884.411 | [11 empty] | 14.663377 | 0.207363 | 613.648 | 357.294 | 295.929 | -0.0676441 | -0.578619 | 797.526 | 855.388 | [11 empty] | 14.31038379 | 0.100125 | 291034 | 319774 | 29067 | -0.0422438 | -0.364054 | 825387 | [12 empty] | 14.423379 | 0.203783 | 613504 | 362408 | 301058 | -0.0744339 | -0.652763 | 811693 | 876969 | [11 empty] | 14.17895313 | 0.205225 | 614392 | 360814 | 299375 | -0.0787104 | -0.703859 | 823853 | 894239
1786.001 | 14.54421 | 0.213214 | 6.1498 | 34.9931 | 28.8433 | -0.0731643 | -0.659018 | 8.34835 | 9.00736 | 1069.427 | [29 empty] | 3571.001 | 14.55683 | 0.208537 | 6.13375 | 35.547 | 29.4132 | -0.080352 | -0.703883 | 8.0561 | 8.75999 | 1070.355 | [9 empty] | 1786.001 | 14.54585 | 0.207575 | 6.22234 | 36.1987 | 29.9763 | -0.0888609 | -0.811423 | 8.31996 | 9.13138 | 1069.547 | [29 empty] | 3571.001 | 14.56457 | 0.20767 | 5.94607 | 34.5783 | 28.6323 | -0.0796646 | -0.653913 | 7.55441 | 8.20832 | 1070.924 | [9 empty] | 1786.001 | 14.40705 | 0.214961 | 6.42111 | 36.2922 | 29.8711 | -0.0743175 | -0.654234 | 8.14899 | 8.80322 | 1059.342 | [9 empty] | 1786.001 | 14.42373 | 0.205915 | 6.18069 | 36.1964 | 30.0157 | -0.0708583 | -0.639807 | 8.38959 | 9.02939 | 1060.568 | 20.5915 | 1278.955 | 0.1872386 | [6 empty] | 3571.001 | 14.51663 | 0.207346 | 6.09439 | 35.4868 | 29.3924 | -0.0744222 | -0.567255 | 7.05487 | 7.62212 | 1067.399 | [10 empty] | 14.44477344 | 0.205234 | 6.16503 | 362.041 | 300.391 | -0.070314 | -0.604163 | 79.882 | 859.237 | [11 empty] | 14.53495996 | 0.204653 | 6.02742 | 354.794 | 294.519 | -0.0688343 | -0.613203 | 829.519 | 890.839 | [11 empty] | 14.6623916 | 0.199809 | 6.0228 | 361.656 | 301.428 | -0.0583478 | -0.511769 | 825.924 | 877.101 | [11 empty] | 14.5867969 | 0.202494 | 616.415 | 366.053 | 304.412 | -0.0701252 | -0.61868 | 820.382 | 88.225 | [11 empty] | 14.5136172 | 0.206669 | 586.334 | 342.341 | 283.707 | -0.071739 | -0.617101 | 798.493 | 860.203 | [11 empty] | 14.42237305 | 0.203822 | 598.691 | 353.601 | 293.732 | -0.0716243 | -0.618707 | 801.952 | 863.823 | [11 empty] | 14.55579688 | 0.204447 | 604.804 | 356.305 | 295.825 | -0.0678747 | -0.593239 | 814.697 | 874.021 | [11 empty] | 14.7205498 | 0.206403 | 608.388 | 355.596 | 294.757 | -0.0685984 | -0.606692 | 823.742 | 884.411 | [11 empty] | 14.6566143 | 0.207984 | 615.485 | 357.477 | 295.929 | -0.0676438 | -0.578617 | 797.527 | 855.388 | [11 empty] | 14.31578711 | 0.100465 | 292021 | 319873 | 29067 | -0.0423672 | -0.365118 | 825281 | [12 empty] | 14.408746 | 0.204402 | 615367 | 362594 | 301058 | -0.0744419 | -0.652832 | 811686 | 876969 | [11 empty] | 14.14446777 | 0.2059 | 616413 | 361016 | 299375 | -0.078706 | -0.703819 | 823857 | 894239
1789.001 | 14.52444 | 0.213891 | 6.16933 | 35.0127 | 28.8433 | -0.0731726 | -0.659092 | 8.34827 | 9.00736 | 1067.974 | [29 empty] | 3577.001 | 14.55109 | 0.209156 | 6.15194 | 35.5652 | 29.4132 | -0.0804045 | -0.704342 | 8.05564 | 8.75999 | 1069.933 | [9 empty] | 1789.001 | 14.54266 | 0.208186 | 6.24066 | 36.217 | 29.9763 | -0.0891122 | -0.813718 | 8.31767 | 9.13138 | 1069.313 | [29 empty] | 3577.001 | 14.55698 | 0.208322 | 5.96473 | 34.597 | 28.6323 | -0.0797125 | -0.654306 | 7.55402 | 8.20832 | 1070.366 | [9 empty] | 1789.001 | 14.38 | 0.215623 | 6.44088 | 36.312 | 29.8711 | -0.0743153 | -0.654214 | 8.14901 | 8.80322 | 1057.353 | [9 empty] | 1789.001 | 14.40387 | 0.206571 | 6.20038 | 36.2161 | 30.0157 | -0.070853 | -0.63976 | 8.38964 | 9.02939 | 1059.108 | 20.6571 | 1277.889 | 0.1877825 | [6 empty] | 3577.001 | 14.50215 | 0.20798 | 6.11301 | 35.5054 | 29.3924 | -0.0744306 | -0.567319 | 7.0548 | 7.62212 | 1066.334 | [10 empty] | 14.43537012 | 0.205843 | 6.18334 | 362.224 | 300.391 | -0.0703343 | -0.604338 | 798.803 | 859.237 | [11 empty] | 14.53233203 | 0.205266 | 6.04549 | 354.974 | 294.519 | -0.0688756 | -0.613571 | 829.482 | 890.839 | [11 empty] | 14.65854102 | 0.20041 | 6.04091 | 361.837 | 301.428 | -0.058377 | -0.512025 | 825.898 | 877.101 | [11 empty] | 14.5837354 | 0.203082 | 618.205 | 366.232 | 304.412 | -0.0701642 | -0.619024 | 820.348 | 88.225 | [11 empty] | 14.5107412 | 0.207281 | 588.072 | 342.514 | 283.707 | -0.0718336 | -0.617915 | 798.412 | 860.203 | [11 empty] | 14.41613379 | 0.204428 | 600.469 | 353.778 | 293.732 | -0.0716567 | -0.618987 | 801.924 | 863.823 | [11 empty] | 14.54234082 | 0.205072 | 606.655 | 35.649 | 295.825 | -0.0678793 | -0.593279 | 814.693 | 874.021 | [11 empty] | 14.71640332 | 0.207031 | 610.239 | 355.781 | 294.757 | -0.0686075 | -0.606772 | 823.734 | 884.411 | [11 empty] | 14.6510381 | 0.208598 | 617.302 | 357.659 | 295.929 | -0.0676533 | -0.578698 | 797.518 | 855.388 | [11 empty] | 14.32085742 | 0.100809 | 293023 | 319973 | 29067 | -0.0425022 | -0.366281 | 825165 | [12 empty] | 14.392649 | 0.205031 | 617262 | 362784 | 301058 | -0.0744477 | -0.652883 | 811681 | 876969 | [11 empty] | 14.10930469 | 0.206566 | 618406 | 361216 | 299375 | -0.0787196 | -0.703941 | 823845 | 894239
1792.001 | 14.50552 | 0.214556 | 6.1885 | 35.0318 | 28.8433 | -0.0731691 | -0.659061 | 8.3483 | 9.00736 | 1066.583 | [29 empty] | 3583.001 | 14.54308 | 0.209778 | 6.17024 | 35.5835 | 29.4132 | -0.0804744 | -0.704955 | 8.05503 | 8.75999 | 1069.344 | [9 empty] | 1792.001 | 14.54031 | 0.208796 | 6.25895 | 36.2353 | 29.9763 | -0.0893653 | -0.816029 | 8.31536 | 9.13138 | 1069.14 | [29 empty] | 3583.001 | 14.55175 | 0.208957 | 5.98292 | 34.6152 | 28.6323 | -0.0797404 | -0.654535 | 7.55379 | 8.20832 | 1069.982 | [9 empty] | 1792.001 | 14.35009 | 0.216278 | 6.46045 | 36.3315 | 29.8711 | -0.0743061 | -0.654133 | 8.14909 | 8.80322 | 1055.154 | [9 empty] | 1792.001 | 14.38472 | 0.20723 | 6.22016 | 36.2359 | 30.0157 | -0.070835 | -0.639597 | 8.3898 | 9.02939 | 1057.7 | 20.723 | 1276.887 | 0.1883285 | [6 empty] | 3583.001 | 14.48857 | 0.208623 | 6.13191 | 35.5243 | 29.3924 | -0.0744572 | -0.567522 | 7.0546 | 7.62212 | 1065.336 | [10 empty] | 14.42545313 | 0.206465 | 6.20202 | 362.411 | 300.391 | -0.0703501 | -0.604474 | 798.789 | 859.237 | [11 empty] | 14.5293623 | 0.205869 | 6.06323 | 355.152 | 294.519 | -0.068925 | -0.614011 | 829.438 | 890.839 | [11 empty] | 14.65533887 | 0.201 | 6.05869 | 362.015 | 301.428 | -0.0583963 | -0.512194 | 825.881 | 877.101 | [11 empty] | 14.5812344 | 0.203682 | 620.031 | 366.415 | 304.412 | -0.0701927 | -0.619275 | 820.323 | 88.225 | [11 empty] | 14.5090107 | 0.207904 | 589.839 | 342.691 | 283.707 | -0.0718975 | -0.618464 | 798.357 | 860.203 | [11 empty] | 14.41107227 | 0.205047 | 602.289 | 35.396 | 293.732 | -0.071672 | -0.61912 | 801.911 | 863.823 | [11 empty] | 14.53021582 | 0.205703 | 608.519 | 356.677 | 295.825 | -0.0678886 | -0.59336 | 814.685 | 874.021 | [11 empty] | 14.71078613 | 0.207637 | 612.023 | 355.959 | 294.757 | -0.0686257 | -0.606933 | 823.717 | 884.411 | [11 empty] | 14.6443613 | 0.209216 | 619.131 | 357.842 | 295.929 | -0.0676688 | -0.578831 | 797.505 | 855.388 | [11 empty] | 14.32435645 | 0.101147 | 294005 | 320071 | 29067 | -0.0426277 | -0.367362 | 825057 | [12 empty] | 14.375207 | 0.205664 | 619168 | 362974 | 301058 | -0.0744536 | -0.652935 | 811676 | 876969 | [11 empty] | 14.06929297 | 0.20726 | 620485 | 361423 | 299375 | -0.0787132 | -0.703884 | 82385 | 894239
1795.001 | 14.48443 | 0.215238 | 6.20817 | 35.0515 | 28.8433 | -0.0731731 | -0.659097 | 8.34827 | 9.00736 | 1065.032 | [29 empty] | 3589.001 | 14.53532 | 0.210407 | 6.18874 | 35.602 | 29.4132 | -0.0805195 | -0.70535 | 8.05464 | 8.75999 | 1068.774 | [9 empty] | 1795.001 | 14.53706 | 0.209401 | 6.27709 | 36.2534 | 29.9763 | -0.0895885 | -0.818067 | 8.31332 | 9.13138 | 1068.901 | [29 empty] | 3589.001 | 14.54691 | 0.209593 | 6.00112 | 34.6334 | 28.6323 | -0.079767 | -0.654754 | 7.55357 | 8.20832 | 1069.626 | [9 empty] | 1795.001 | 14.31975 | 0.216951 | 6.48055 | 36.3516 | 29.8711 | -0.0743075 | -0.654146 | 8.14908 | 8.80322 | 1052.923 | [9 empty] | 1795.001 | 14.3652 | 0.207874 | 6.23948 | 36.2552 | 30.0157 | -0.070844 | -0.639679 | 8.38972 | 9.02939 | 1056.265 | 20.7874 | 1275.835 | 0.1888618 | [6 empty] | 3589.001 | 14.47631 | 0.209275 | 6.15109 | 35.5435 | 29.3924 | -0.074462 | -0.567558 | 7.05456 | 7.62212 | 1064.435 | [10 empty] | 14.41549707 | 0.207079 | 6.22045 | 362.595 | 300.391 | -0.0703667 | -0.604616 | 798.775 | 859.237 | [11 empty] | 14.5264502 | 0.206479 | 6.08121 | 355.331 | 294.519 | -0.0689607 | -0.614328 | 829.406 | 890.839 | [11 empty] | 14.65283105 | 0.201602 | 6.07683 | 362.196 | 301.428 | -0.0584156 | -0.512363 | 825.864 | 877.101 | [11 empty] | 14.5774473 | 0.20428 | 621.853 | 366.597 | 304.412 | -0.0702247 | -0.619557 | 820.294 | 88.225 | [11 empty] | 14.5067275 | 0.208537 | 591.633 | 34.287 | 283.707 | -0.0719673 | -0.619065 | 798.297 | 860.203 | [11 empty] | 14.40560156 | 0.205659 | 604.086 | 35.414 | 293.732 | -0.0717026 | -0.619383 | 801.885 | 863.823 | [11 empty] | 14.51543945 | 0.206332 | 610.382 | 356.863 | 295.825 | -0.0678862 | -0.59334 | 814.687 | 874.021 | [11 empty] | 14.70489453 | 0.208259 | 613.858 | 356.143 | 294.757 | -0.0686459 | -0.607112 | 8.237 | 884.411 | [11 empty] | 14.6376396 | 0.209836 | 620.965 | 358.025 | 295.929 | -0.067683 | -0.578952 | 797.493 | 855.388 | [11 empty] | 14.32769531 | 0.101484 | 294983 | 320169 | 29067 | -0.0427595 | -0.368498 | 824943 | [12 empty] | 14.357441 | 0.2063 | 621082 | 363166 | 301058 | -0.0744407 | -0.652822 | 811687 | 876969 | [11 empty] | 14.02738184 | 0.207952 | 622556 | 361631 | 299375 | -0.0787167 | -0.703915 | 823847 | 894239
1798.001 | 14.46251 | 0.215905 | 6.22741 | 35.0707 | 28.8433 | -0.0731831 | -0.659187 | 8.34818 | 9.00736 | 1063.42 | [29 empty] | 3595.001 | 14.52735 | 0.211038 | 6.20732 | 35.6205 | 29.4132 | -0.0805779 | -0.705861 | 8.05413 | 8.75999 | 1068.187 | [9 empty] | 1798.001 | 14.53365 | 0.210006 | 6.29521 | 36.2716 | 29.9763 | -0.0898022 | -0.820018 | 8.31137 | 9.13138 | 1068.651 | [29 empty] | 3595.001 | 14.54041 | 0.210238 | 6.01959 | 34.6519 | 28.6323 | -0.0797755 | -0.654823 | 7.5535 | 8.20832 | 1069.148 | [9 empty] | 1798.001 | 14.28627 | 0.217621 | 6.50058 | 36.3717 | 29.8711 | -0.0742948 | -0.654034 | 8.14919 | 8.80322 | 1050.461 | [9 empty] | 1798.001 | 14.34368 | 0.208522 | 6.25893 | 36.2746 | 30.0157 | -0.0708427 | -0.639667 | 8.38973 | 9.02939 | 1054.683 | 20.8522 | 1274.607 | 0.1893981 | [6 empty] | 3595.001 | 14.46357 | 0.209918 | 6.16999 | 35.5624 | 29.3924 | -0.0744388 | -0.567382 | 7.05474 | 7.62212 | 1063.498 | [10 empty] | 14.40512012 | 0.207692 | 6.23889 | 36.278 | 300.391 | -0.0703777 | -0.604711 | 798.766 | 859.237 | [11 empty] | 14.52379395 | 0.207097 | 6.0994 | 355.513 | 294.519 | -0.0690102 | -0.61477 | 829.362 | 890.839 | [11 empty] | 14.64907813 | 0.202199 | 6.09485 | 362.376 | 301.428 | -0.0584516 | -0.51268 | 825.833 | 877.101 | [11 empty] | 14.5723418 | 0.20488 | 62.368 | 36.678 | 304.412 | -0.0702578 | -0.619849 | 820.265 | 88.225 | [11 empty] | 14.5043896 | 0.20917 | 59.343 | 34.305 | 283.707 | -0.0720203 | -0.619521 | 798.251 | 860.203 | [11 empty] | 14.39969727 | 0.206282 | 605.916 | 354.323 | 293.732 | -0.071725 | -0.619577 | 801.865 | 863.823 | [11 empty] | 14.50046387 | 0.206972 | 612.275 | 357.052 | 295.825 | -0.0678971 | -0.593435 | 814.677 | 874.021 | [11 empty] | 14.6989873 | 0.208867 | 615.649 | 356.322 | 294.757 | -0.0686828 | -0.607438 | 823.667 | 884.411 | [11 empty] | 14.6309717 | 0.210459 | 62.281 | 35.821 | 295.929 | -0.0676901 | -0.579013 | 797.487 | 855.388 | [11 empty] | 14.33154297 | 0.101822 | 295965 | 320267 | 29067 | -0.0428836 | -0.369568 | 824836 | [12 empty] | 14.340605 | 0.206934 | 62299 | 363357 | 301058 | -0.0744446 | -0.652856 | 811684 | 876969 | [11 empty] | 13.98204297 | 0.208643 | 624626 | 361838 | 299375 | -0.0787188 | -0.703934 | 823845 | 894239
1801.001 | 14.43937 | 0.216581 | 6.24691 | 35.0902 | 28.8433 | -0.0731775 | -0.659136 | 8.34823 | 9.00736 | 1061.719 | [29 empty] | 3601.001 | 14.51969 | 0.211671 | 6.22594 | 35.6392 | 29.4132 | -0.0806197 | -0.706227 | 8.05376 | 8.75999 | 1067.624 | [9 empty] | 1801.001 | 14.52932 | 0.21062 | 6.31361 | 36.29 | 29.9763 | -0.0900363 | -0.822156 | 8.30923 | 9.13138 | 1068.332 | [29 empty] | 3601.001 | 14.53349 | 0.210882 | 6.03803 | 34.6703 | 28.6323 | -0.079819 | -0.65518 | 7.55314 | 8.20832 | 1068.639 | [9 empty] | 1801.001 | 14.25131 | 0.218303 | 6.52094 | 36.392 | 29.8711 | -0.0742982 | -0.654064 | 8.14916 | 8.80322 | 1047.89 | [9 empty] | 1801.001 | 14.32225 | 0.209168 | 6.27832 | 36.294 | 30.0157 | -0.0708463 | -0.639699 | 8.3897 | 9.02939 | 1053.107 | 20.9168 | 1273.383 | 0.1899325 | [6 empty] | 3601.001 | 14.44881 | 0.210564 | 6.18897 | 35.5813 | 29.3924 | -0.0744556 | -0.56751 | 7.05461 | 7.62212 | 1062.412 | [10 empty] | 14.39355078 | 0.208327 | 6.25795 | 36.297 | 300.391 | -0.0703819 | -0.604747 | 798.762 | 859.237 | [11 empty] | 14.51983789 | 0.207722 | 6.11782 | 355.697 | 294.519 | -0.0690413 | -0.615047 | 829.334 | 890.839 | [11 empty] | 14.64552734 | 0.202795 | 6.11281 | 362.556 | 301.428 | -0.0584678 | -0.512821 | 825.819 | 877.101 | [11 empty] | 14.5669521 | 0.205486 | 625.524 | 366.964 | 304.412 | -0.0702823 | -0.620066 | 820.243 | 88.225 | [11 empty] | 14.5022178 | 0.209798 | 595.213 | 343.228 | 283.707 | -0.0720794 | -0.620029 | 7.982 | 860.203 | [11 empty] | 14.39409277 | 0.2069 | 607.731 | 354.505 | 293.732 | -0.0717502 | -0.619795 | 801.843 | 863.823 | [11 empty] | 14.4850127 | 0.207608 | 614.157 | 35.724 | 295.825 | -0.0678987 | -0.593448 | 814.676 | 874.021 | [11 empty] | 14.69379883 | 0.209486 | 617.475 | 356.504 | 294.757 | -0.0686818 | -0.607429 | 823.668 | 884.411 | [11 empty] | 14.6252129 | 0.211077 | 624.638 | 358.393 | 295.929 | -0.0677054 | -0.579144 | 797.474 | 855.388 | [11 empty] | 14.33582129 | 0.10216 | 296948 | 320365 | 29067 | -0.0430186 | -0.370731 | 82472 | [12 empty] | 14.32065 | 0.207566 | 624892 | 363547 | 301058 | -0.0744421 | -0.652834 | 811686 | 876969 | [11 empty] | 13.93270117 | 0.209357 | 626762 | 362051 | 299375 | -0.0787184 | -0.70393 | 823846 | 894239
1804.001 | 14.41648 | 0.217259 | 6.26647 | 35.1098 | 28.8433 | -0.0731811 | -0.659169 | 8.3482 | 9.00736 | 1060.035 | [29 empty] | 3607.001 | 14.51125 | 0.212312 | 6.24479 | 35.658 | 29.4132 | -0.0806536 | -0.706525 | 8.05346 | 8.75999 | 1067.003 | [9 empty] | 1804.001 | 14.52556 | 0.211227 | 6.33181 | 36.3082 | 29.9763 | -0.0902726 | -0.824314 | 8.30707 | 9.13138 | 1068.056 | [29 empty] | 3607.001 | 14.52628 | 0.21153 | 6.05659 | 34.6889 | 28.6323 | -0.0798343 | -0.655306 | 7.55302 | 8.20832 | 1068.109 | [9 empty] | 1804.001 | 14.21499 | 0.218988 | 6.54142 | 36.4125 | 29.8711 | -0.0743121 | -0.654186 | 8.14904 | 8.80322 | 1045.22 | [9 empty] | 1804.001 | 14.29841 | 0.209823 | 6.29797 | 36.3137 | 30.0157 | -0.0708487 | -0.639721 | 8.38967 | 9.02939 | 1051.354 | 20.9823 | 1271.952 | 0.1904741 | [6 empty] | 3607.001 | 14.4333 | 0.211204 | 6.2078 | 35.6002 | 29.3924 | -0.0744575 | -0.567524 | 7.0546 | 7.62212 | 1061.272 | [10 empty] | 14.37985449 | 0.208958 | 6.2769 | 36.316 | 300.391 | -0.070408 | -0.604971 | 798.739 | 859.237 | [11 empty] | 14.51446582 | 0.208341 | 6.13603 | 35.588 | 294.519 | -0.0690812 | -0.615402 | 829.299 | 890.839 | [11 empty] | 14.64228516 | 0.203388 | 6.13068 | 362.734 | 301.428 | -0.0584877 | -0.512996 | 825.801 | 877.101 | [11 empty] | 14.5612363 | 0.206083 | 627.341 | 367.146 | 304.412 | -0.0702978 | -0.620202 | 82.023 | 88.225 | [11 empty] | 14.4999053 | 0.210442 | 597.039 | 343.411 | 283.707 | -0.072136 | -0.620516 | 798.152 | 860.203 | [11 empty] | 14.38807617 | 0.207531 | 609.584 | 35.469 | 293.732 | -0.071759 | -0.619871 | 801.836 | 863.823 | [11 empty] | 14.46967969 | 0.208249 | 616.052 | 35.743 | 295.825 | -0.0678945 | -0.593412 | 814.679 | 874.021 | [11 empty] | 14.68689063 | 0.210131 | 619.376 | 356.694 | 294.757 | -0.0686935 | -0.607533 | 823.658 | 884.411 | [11 empty] | 14.6167695 | 0.211706 | 626.498 | 358.579 | 295.929 | -0.0677148 | -0.579224 | 797.466 | 855.388 | [11 empty] | 14.34100781 | 0.102491 | 297912 | 320462 | 29067 | -0.0431338 | -0.371724 | 82462 | [12 empty] | 14.299194 | 0.208214 | 626844 | 363742 | 301058 | -0.0744387 | -0.652804 | 811689 | 876969 | [11 empty] | 13.87683301 | 0.210099 | 628985 | 362273 | 299375 | -0.0787111 | -0.703865 | 823852 | 894239
1807.001 | 14.38971 | 0.217937 | 6.28603 | 35.1293 | 28.8433 | -0.0731662 | -0.659035 | 8.34833 | 9.00736 | 1058.067 | [29 empty] | 3613.001 | 14.50256 | 0.212944 | 6.26337 | 35.6766 | 29.4132 | -0.0807033 | -0.70696 | 8.05303 | 8.75999 | 1066.365 | [9 empty] | 1807.001 | 14.52273 | 0.211834 | 6.35001 | 36.3264 | 29.9763 | -0.090485 | -0.826253 | 8.30513 | 9.13138 | 1067.847 | [29 empty] | 3613.001 | 14.51866 | 0.212177 | 6.07511 | 34.7074 | 28.6323 | -0.0798718 | -0.655614 | 7.55271 | 8.20832 | 1067.549 | [9 empty] | 1807.001 | 14.17553 | 0.219678 | 6.56202 | 36.4331 | 29.8711 | -0.074307 | -0.654141 | 8.14908 | 8.80322 | 1042.319 | [9 empty] | 1807.001 | 14.27458 | 0.210475 | 6.31757 | 36.3333 | 30.0157 | -0.0708439 | -0.639677 | 8.38972 | 9.02939 | 1049.601 | 21.0475 | 1270.516 | 0.1910128 | [6 empty] | 3613.001 | 14.41661 | 0.211862 | 6.22711 | 35.6195 | 29.3924 | -0.0744641 | -0.567574 | 7.05455 | 7.62212 | 1060.045 | [10 empty] | 14.36595605 | 0.209588 | 6.29582 | 363.349 | 300.391 | -0.0704099 | -0.604988 | 798.738 | 859.237 | [11 empty] | 14.50956152 | 0.208961 | 6.15431 | 356.062 | 294.519 | -0.0691173 | -0.615724 | 829.266 | 890.839 | [11 empty] | 14.63847949 | 0.204 | 6.14913 | 362.919 | 301.428 | -0.0585089 | -0.513182 | 825.782 | 877.101 | [11 empty] | 14.556627 | 0.206675 | 629.142 | 367.326 | 304.412 | -0.0703405 | -0.620579 | 820.192 | 88.225 | [11 empty] | 14.4960371 | 0.211083 | 598.857 | 343.593 | 283.707 | -0.0721781 | -0.620878 | 798.116 | 860.203 | [11 empty] | 14.37979102 | 0.208165 | 611.446 | 354.876 | 293.732 | -0.0717862 | -0.620106 | 801.812 | 863.823 | [11 empty] | 14.45265137 | 0.208894 | 617.959 | 357.621 | 295.825 | -0.0678985 | -0.593447 | 814.676 | 874.021 | [11 empty] | 14.67882129 | 0.210757 | 62.122 | 356.879 | 294.757 | -0.0686991 | -0.607582 | 823.653 | 884.411 | [11 empty] | 14.6079854 | 0.212343 | 628.385 | 358.767 | 295.929 | -0.067729 | -0.579346 | 797.454 | 855.388 | [11 empty] | 14.34585059 | 0.102826 | 298885 | 320559 | 29067 | -0.0432771 | -0.372959 | 824497 | [12 empty] | 14.279322 | 0.208847 | 62875 | 363933 | 301058 | -0.0744399 | -0.652815 | 811688 | 876969 | [11 empty] | 13.81629785 | 0.210829 | 631169 | 362492 | 299375 | -0.0787065 | -0.703824 | 823856 | 894239
1810.001 | 14.36151 | 0.218624 | 6.30584 | 35.1492 | 28.8433 | -0.0731586 | -0.658966 | 8.3484 | 9.00736 | 1055.993 | [29 empty] | 3619.001 | 14.49205 | 0.213575 | 6.28194 | 35.6952 | 29.4132 | -0.0807253 | -0.707153 | 8.05284 | 8.75999 | 1065.592 | [9 empty] | 1810.001 | 14.51897 | 0.212457 | 6.3687 | 36.345 | 29.9763 | -0.0907003 | -0.828219 | 8.30316 | 9.13138 | 1067.572 | [29 empty] | 3619.001 | 14.50886 | 0.21284 | 6.09409 | 34.7264 | 28.6323 | -0.0798636 | -0.655546 | 7.55278 | 8.20832 | 1066.828 | [9 empty] | 1810.001 | 14.13532 | 0.220366 | 6.58258 | 36.4537 | 29.8711 | -0.0743084 | -0.654153 | 8.14907 | 8.80322 | 1039.362 | [9 empty] | 1810.001 | 14.24796 | 0.211135 | 6.33737 | 36.3531 | 30.0157 | -0.0708355 | -0.639601 | 8.38979 | 9.02939 | 1047.644 | 21.1135 | 1268.839 | 0.1915579 | [6 empty] | 3619.001 | 14.4007 | 0.212519 | 6.24643 | 35.6388 | 29.3924 | -0.0744619 | -0.567557 | 7.05456 | 7.62212 | 1058.875 | [10 empty] | 14.35286719 | 0.210216 | 6.31469 | 363.538 | 300.391 | -0.0704274 | -0.605138 | 798.723 | 859.237 | [11 empty] | 14.50586914 | 0.209567 | 6.17217 | 356.241 | 294.519 | -0.0691415 | -0.61594 | 829.245 | 890.839 | [11 empty] | 14.63307031 | 0.204611 | 6.16755 | 363.103 | 301.428 | -0.0585145 | -0.513231 | 825.778 | 877.101 | [11 empty] | 14.5519648 | 0.207272 | 630.962 | 367.508 | 304.412 | -0.0703522 | -0.620682 | 820.182 | 88.225 | [11 empty] | 14.4920195 | 0.211712 | 600.642 | 343.771 | 283.707 | -0.0722514 | -0.621509 | 798.052 | 860.203 | [11 empty] | 14.37165723 | 0.208801 | 613.314 | 355.063 | 293.732 | -0.0718048 | -0.620266 | 801.796 | 863.823 | [11 empty] | 14.43321875 | 0.209553 | 61.991 | 357.816 | 295.825 | -0.0679052 | -0.593506 | 81.467 | 874.021 | [11 empty] | 14.67095605 | 0.211379 | 623.054 | 357.062 | 294.757 | -0.0687143 | -0.607716 | 823.639 | 884.411 | [11 empty] | 14.5990098 | 0.212958 | 630.203 | 358.949 | 295.929 | -0.0677457 | -0.579489 | 797.439 | 855.388 | [11 empty] | 14.35079004 | 0.103162 | 29986 | 320656 | 29067 | -0.0433977 | -0.373998 | 824393 | [12 empty] | 14.257752 | 0.209482 | 630662 | 364124 | 301058 | -0.0744301 | -0.652729 | 811696 | 876969 | [11 empty] | 13.75005469 | 0.211577 | 633408 | 362716 | 299375 | -0.0787122 | -0.703875 | 823851 | 894239
1813.001 | 14.33151 | 0.219304 | 6.32545 | 35.1688 | 28.8433 | -0.0731856 | -0.65921 | 8.34815 | 9.00736 | 1053.787 | [29 empty] | 3625.001 | 14.48232 | 0.214217 | 6.3008 | 35.714 | 29.4132 | -0.080768 | -0.707527 | 8.05246 | 8.75999 | 1064.877 | [9 empty] | 1813.001 | 14.51465 | 0.213058 | 6.38669 | 36.363 | 29.9763 | -0.0909087 | -0.830122 | 8.30126 | 9.13138 | 1067.253 | [29 empty] | 3625.001 | 14.50095 | 0.213485 | 6.11256 | 34.7448 | 28.6323 | -0.0799029 | -0.655869 | 7.55245 | 8.20832 | 1066.246 | [9 empty] | 1813.001 | 14.09339 | 0.221066 | 6.60349 | 36.4746 | 29.8711 | -0.0742986 | -0.654067 | 8.14916 | 8.80322 | 1036.279 | [9 empty] | 1813.001 | 14.21907 | 0.211801 | 6.35735 | 36.3731 | 30.0157 | -0.0708519 | -0.63975 | 8.38964 | 9.02939 | 1045.52 | 21.1801 | 1266.962 | 0.1921077 | [6 empty] | 3625.001 | 14.38511 | 0.213169 | 6.26555 | 35.6579 | 29.3924 | -0.0744674 | -0.5676 | 7.05452 | 7.62212 | 1057.729 | [10 empty] | 14.34017383 | 0.210829 | 6.33312 | 363.722 | 300.391 | -0.0704326 | -0.605183 | 798.718 | 859.237 | [11 empty] | 14.50219043 | 0.210178 | 6.19013 | 356.421 | 294.519 | -0.069177 | -0.616255 | 829.213 | 890.839 | [11 empty] | 14.62810938 | 0.205222 | 6.18595 | 363.287 | 301.428 | -0.0585282 | -0.513351 | 825.766 | 877.101 | [11 empty] | 14.5466475 | 0.207869 | 632.779 | 36.769 | 304.412 | -0.0703814 | -0.62094 | 820.156 | 88.225 | [11 empty] | 14.4878701 | 0.212348 | 602.447 | 343.952 | 283.707 | -0.0722839 | -0.621788 | 798.025 | 860.203 | [11 empty] | 14.36325098 | 0.209423 | 615.143 | 355.246 | 293.732 | -0.0718184 | -0.620384 | 801.785 | 863.823 | [11 empty] | 14.41383203 | 0.210197 | 621.815 | 358.006 | 295.825 | -0.0679075 | -0.593526 | 814.668 | 874.021 | [11 empty] | 14.66323633 | 0.211995 | 624.869 | 357.244 | 294.757 | -0.0687332 | -0.607884 | 823.623 | 884.411 | [11 empty] | 14.590833 | 0.213589 | 632.071 | 359.136 | 295.929 | -0.0677412 | -0.57945 | 797.443 | 855.388 | [11 empty] | 14.35499609 | 0.103501 | 300846 | 320755 | 29067 | -0.0435301 | -0.375139 | 824279 | [12 empty] | 14.235657 | 0.21013 | 632612 | 364319 | 301058 | -0.0744468 | -0.652875 | 811682 | 876969 | [11 empty] | 13.67977734 | 0.212319 | 635631 | 362938 | 299375 | -0.0786902 | -0.703678 | 823871 | 894239
1816.001 | 14.30111 | 0.220012 | 6.34588 | 35.1892 | 28.8433 | -0.0731657 | -0.65903 | 8.34833 | 9.00736 | 1051.553 | [29 empty] | 3631.001 | 14.47212 | 0.214867 | 6.31994 | 35.7332 | 29.4132 | -0.0807761 | -0.707597 | 8.05239 | 8.75999 | 1064.126 | [9 empty] | 1816.001 | 14.50765 | 0.213677 | 6.40525 | 36.3816 | 29.9763 | -0.0911352 | -0.83219 | 8.29919 | 9.13138 | 1066.739 | [29 empty] | 3631.001 | 14.49301 | 0.214139 | 6.13128 | 34.7635 | 28.6323 | -0.0799045 | -0.655882 | 7.55244 | 8.20832 | 1065.663 | [9 empty] | 1816.001 | 14.04804 | 0.221763 | 6.62429 | 36.4954 | 29.8711 | -0.0742927 | -0.654015 | 8.14921 | 8.80322 | 1032.944 | [9 empty] | 1816.001 | 14.18901 | 0.212464 | 6.37725 | 36.393 | 30.0157 | -0.0708366 | -0.639611 | 8.38978 | 9.02939 | 1043.31 | 21.2464 | 1264.975 | 0.1926547 | [6 empty] | 3631.001 | 14.36773 | 0.213818 | 6.28461 | 35.677 | 29.3924 | -0.0744636 | -0.567571 | 7.05455 | 7.62212 | 1056.451 | [10 empty] | 14.3264375 | 0.21146 | 6.35208 | 363.912 | 300.391 | -0.0704375 | -0.605225 | 798.714 | 859.237 | [11 empty] | 14.49853516 | 0.210794 | 6.20828 | 356.602 | 294.519 | -0.0692057 | -0.616512 | 829.188 | 890.839 | [11 empty] | 14.62169531 | 0.205824 | 6.2041 | 363.469 | 301.428 | -0.0585513 | -0.513554 | 825.745 | 877.101 | [11 empty] | 14.5403145 | 0.208468 | 634.601 | 367.872 | 304.412 | -0.0704024 | -0.621126 | 820.138 | 88.225 | [11 empty] | 14.4845957 | 0.212976 | 604.228 | 34.413 | 283.707 | -0.0723449 | -0.622313 | 797.972 | 860.203 | [11 empty] | 14.35550098 | 0.210055 | 616.997 | 355.431 | 293.732 | -0.0718242 | -0.620434 | 80.178 | 863.823 | [11 empty] | 14.39564844 | 0.210837 | 623.709 | 358.196 | 295.825 | -0.0679081 | -0.593531 | 814.668 | 874.021 | [11 empty] | 14.65577539 | 0.212618 | 626.707 | 357.427 | 294.757 | -0.0687402 | -0.607946 | 823.616 | 884.411 | [11 empty] | 14.5826611 | 0.214206 | 633.898 | 359.319 | 295.929 | -0.0677498 | -0.579523 | 797.436 | 855.388 | [11 empty] | 14.35828418 | 0.103842 | 301838 | 320854 | 29067 | -0.0436561 | -0.376226 | 82417 | [12 empty] | 14.213968 | 0.21077 | 634537 | 364511 | 301058 | -0.074453 | -0.65293 | 811676 | 876969 | [11 empty] | 13.60170313 | 0.213089 | 637935 | 363169 | 299375 | -0.078691 | -0.703685 | 82387 | 894239
1819.001 | 14.26982 | 0.220707 | 6.36593 | 35.2093 | 28.8433 | -0.0731604 | -0.658982 | 8.34838 | 9.00736 | 1049.251 | [29 empty] | 3637.001 | 14.45986 | 0.215504 | 6.33867 | 35.7519 | 29.4132 | -0.0807967 | -0.707778 | 8.05221 | 8.75999 | 1063.225 | [9 empty] | 1819.001 | 14.50369 | 0.214309 | 6.42421 | 36.4006 | 29.9763 | -0.0913263 | -0.833936 | 8.29745 | 9.13138 | 1066.448 | [29 empty] | 3637.001 | 14.48371 | 0.214789 | 6.1499 | 34.7822 | 28.6323 | -0.0799362 | -0.656142 | 7.55218 | 8.20832 | 1064.978 | [9 empty] | 1819.001 | 13.99833 | 0.222465 | 6.64528 | 36.5164 | 29.8711 | -0.0742773 | -0.653879 | 8.14935 | 8.80322 | 1029.289 | [9 empty] | 1819.001 | 14.15741 | 0.213137 | 6.39746 | 36.4132 | 30.0157 | -0.0708505 | -0.639737 | 8.38966 | 9.02939 | 1040.986 | 21.3137 | 1262.858 | 0.1932096 | [6 empty] | 3637.001 | 14.34936 | 0.214467 | 6.30368 | 35.6961 | 29.3924 | -0.074455 | -0.567505 | 7.05462 | 7.62212 | 1055.1 | [10 empty] | 14.31142285 | 0.212094 | 6.3711 | 364.102 | 300.391 | -0.0704363 | -0.605214 | 798.715 | 859.237 | [11 empty] | 14.49354102 | 0.211404 | 6.22625 | 356.782 | 294.519 | -0.069229 | -0.616719 | 829.167 | 890.839 | [11 empty] | 14.61670996 | 0.206424 | 6.22219 | 363.649 | 301.428 | -0.058571 | -0.513727 | 825.728 | 877.101 | [11 empty] | 14.5353301 | 0.209069 | 63.643 | 368.055 | 304.412 | -0.0704136 | -0.621224 | 820.128 | 88.225 | [11 empty] | 14.4812559 | 0.213614 | 606.039 | 344.311 | 283.707 | -0.0723795 | -0.622611 | 797.942 | 860.203 | [11 empty] | 14.34816895 | 0.210674 | 618.817 | 355.613 | 293.732 | -0.0718364 | -0.620539 | 801.769 | 863.823 | [11 empty] | 14.37633496 | 0.211479 | 625.607 | 358.385 | 295.825 | -0.067892 | -0.59339 | 814.682 | 874.021 | [11 empty] | 14.64939648 | 0.213243 | 628.549 | 357.612 | 294.757 | -0.0687661 | -0.608175 | 823.593 | 884.411 | [11 empty] | 14.5746572 | 0.214832 | 635.751 | 359.504 | 295.929 | -0.0677531 | -0.579552 | 797.433 | 855.388 | [11 empty] | 14.36252734 | 0.104177 | 302813 | 320952 | 29067 | -0.0437806 | -0.377298 | 824063 | [12 empty] | 14.189886 | 0.211415 | 636481 | 364706 | 301058 | -0.0744459 | -0.652868 | 811682 | 876969 | [11 empty] | 13.51301172 | 0.213873 | 640281 | 363403 | 299375 | -0.0786832 | -0.703616 | 823877 | 894239
1822.001 | 14.23478 | 0.22141 | 6.3862 | 35.2295 | 28.8433 | -0.073142 | -0.658817 | 8.34855 | 9.00736 | 1046.675 | [29 empty] | 3643.001 | 14.4476 | 0.216151 | 6.35771 | 35.7709 | 29.4132 | -0.0808301 | -0.708071 | 8.05192 | 8.75999 | 1062.323 | [9 empty] | 1822.001 | 14.49848 | 0.21491 | 6.44221 | 36.4186 | 29.9763 | -0.0915348 | -0.83584 | 8.29554 | 9.13138 | 1066.064 | [29 empty] | 3643.001 | 14.47334 | 0.215442 | 6.16858 | 34.8008 | 28.6323 | -0.0799542 | -0.65629 | 7.55203 | 8.20832 | 1064.216 | [9 empty] | 1822.001 | 13.9466 | 0.223174 | 6.66646 | 36.5376 | 29.8711 | -0.0742782 | -0.653888 | 8.14934 | 8.80322 | 1025.485 | [9 empty] | 1822.001 | 14.1265 | 0.213803 | 6.41745 | 36.4332 | 30.0157 | -0.0708392 | -0.639635 | 8.38976 | 9.02939 | 1038.714 | 21.3803 | 1260.794 | 0.1937584 | [6 empty] | 3643.001 | 14.33159 | 0.215122 | 6.32295 | 35.7153 | 29.3924 | -0.0744644 | -0.567577 | 7.05454 | 7.62212 | 1053.794 | [10 empty] | 14.29474609 | 0.212719 | 6.38989 | 36.429 | 300.391 | -0.0704479 | -0.605314 | 798.705 | 859.237 | [11 empty] | 14.48771191 | 0.212023 | 6.24448 | 356.964 | 294.519 | -0.0692514 | -0.616918 | 829.147 | 890.839 | [11 empty] | 14.61327344 | 0.207025 | 6.24031 | 363.831 | 301.428 | -0.058589 | -0.513885 | 825.712 | 877.101 | [11 empty] | 14.5296289 | 0.209672 | 638.267 | 368.238 | 304.412 | -0.0704419 | -0.621474 | 820.103 | 88.225 | [11 empty] | 14.478001 | 0.214242 | 60.782 | 344.489 | 283.707 | -0.0724364 | -0.6231 | 797.893 | 860.203 | [11 empty] | 14.34069727 | 0.211295 | 620.639 | 355.796 | 293.732 | -0.0718415 | -0.620583 | 801.765 | 863.823 | [11 empty] | 14.35696582 | 0.212127 | 627.523 | 358.577 | 295.825 | -0.0679006 | -0.593466 | 814.674 | 874.021 | [11 empty] | 14.64140527 | 0.213882 | 630.432 | 35.78 | 294.757 | -0.0687804 | -0.608301 | 823.581 | 884.411 | [11 empty] | 14.565627 | 0.215471 | 63.764 | 359.693 | 295.929 | -0.0677674 | -0.579674 | 797.421 | 855.388 | [11 empty] | 14.36719727 | 0.104515 | 303793 | 32105 | 29067 | -0.0439081 | -0.378397 | 823953 | [12 empty] | 14.163591 | 0.212085 | 638498 | 364907 | 301058 | -0.0744355 | -0.652776 | 811692 | 876969 | [11 empty] | 13.40650586 | 0.214689 | 642726 | 363648 | 299375 | -0.0786629 | -0.703434 | 823895 | 894239
1825.001 | 14.1982 | 0.222103 | 6.4062 | 35.2495 | 28.8433 | -0.0731742 | -0.659107 | 8.34826 | 9.00736 | 1043.985 | [29 empty] | 3649.001 | 14.43576 | 0.216786 | 6.37638 | 35.7896 | 29.4132 | -0.080837 | -0.708131 | 8.05186 | 8.75999 | 1061.453 | [9 empty] | 1825.001 | 14.49297 | 0.215526 | 6.46068 | 36.437 | 29.9763 | -0.0917166 | -0.8375 | 8.29388 | 9.13138 | 1065.66 | [29 empty] | 3649.001 | 14.46347 | 0.216097 | 6.18736 | 34.8196 | 28.6323 | -0.0799589 | -0.656328 | 7.552 | 8.20832 | 1063.49 | [9 empty] | 1825.001 | 13.89024 | 0.22389 | 6.68783 | 36.5589 | 29.8711 | -0.0742757 | -0.653866 | 8.14936 | 8.80322 | 1021.341 | [9 empty] | 1825.001 | 14.09116 | 0.214488 | 6.43802 | 36.4537 | 30.0157 | -0.0708316 | -0.639566 | 8.38983 | 9.02939 | 1036.115 | 21.4488 | 1258.349 | 0.1943226 | [6 empty] | 3649.001 | 14.31175 | 0.215771 | 6.34202 | 35.7344 | 29.3924 | -0.0744649 | -0.56758 | 7.05454 | 7.62212 | 1052.335 | [10 empty] | 14.27825293 | 0.213347 | 6.40874 | 364.478 | 300.391 | -0.0704452 | -0.605291 | 798.708 | 859.237 | [11 empty] | 14.48340137 | 0.212638 | 6.26259 | 357.145 | 294.519 | -0.0692694 | -0.617079 | 829.131 | 890.839 | [11 empty] | 14.60830273 | 0.207626 | 6.25841 | 364.012 | 301.428 | -0.0586013 | -0.513993 | 825.701 | 877.101 | [11 empty] | 14.5226992 | 0.21028 | 640.116 | 368.423 | 304.412 | -0.0704554 | -0.621593 | 820.091 | 88.225 | [11 empty] | 14.4744844 | 0.214889 | 609.655 | 344.673 | 283.707 | -0.0724712 | -0.623399 | 797.863 | 860.203 | [11 empty] | 14.33204492 | 0.211919 | 622.472 | 355.979 | 293.732 | -0.0718611 | -0.620753 | 801.748 | 863.823 | [11 empty] | 14.33438184 | 0.212784 | 629.469 | 358.772 | 295.825 | -0.0679086 | -0.593535 | 814.667 | 874.021 | [11 empty] | 14.6317832 | 0.214493 | 632.233 | 35.798 | 294.757 | -0.0687855 | -0.608346 | 823.576 | 884.411 | [11 empty] | 14.5553477 | 0.216069 | 63.941 | 35.987 | 295.929 | -0.0677651 | -0.579654 | 797.423 | 855.388 | [11 empty] | 14.37143652 | 0.104858 | 304791 | 321149 | 29067 | -0.0440372 | -0.379509 | 823842 | [12 empty] | 14.137126 | 0.212713 | 64039 | 365097 | 301058 | -0.074418 | -0.652623 | 811707 | 876969
1828.001 | 14.15921875 | 0.22283 | 6.42717 | 35.2705 | 28.8433 | -0.0731649 | -0.659023 | 8.34834 | 9.00736 | 1041.119 | [29 empty] | 3655.001 | 14.42347 | 0.217433 | 6.39541 | 35.8086 | 29.4132 | -0.0808524 | -0.708266 | 8.05172 | 8.75999 | 1060.549 | [9 empty] | 1828.001 | 14.48695 | 0.216139 | 6.47906 | 36.4554 | 29.9763 | -0.0918996 | -0.83917 | 8.29221 | 9.13138 | 1065.217 | [29 empty] | 3655.001 | 14.45378 | 0.216741 | 6.20579 | 34.8381 | 28.6323 | -0.0799673 | -0.656398 | 7.55193 | 8.20832 | 1062.778 | [9 empty] | 1828.001 | 13.82918 | 0.224615 | 6.7095 | 36.5806 | 29.8711 | -0.0742645 | -0.653767 | 8.14946 | 8.80322 | 1016.851 | [9 empty] | 1828.001 | 14.05207 | 0.215151 | 6.4579 | 36.4736 | 30.0157 | -0.07084 | -0.639642 | 8.38975 | 9.02939 | 1033.24 | 21.5151 | 1255.543 | 0.1948683 | [6 empty] | 3655.001 | 14.29 | 0.216431 | 6.36141 | 35.7538 | 29.3924 | -0.0744665 | -0.567592 | 7.05453 | 7.62212 | 1050.735 | [10 empty] | 14.26085938 | 0.21398 | 6.42778 | 364.669 | 300.391 | -0.0704651 | -0.605462 | 79.869 | 859.237 | [11 empty] | 14.47916016 | 0.213265 | 6.28106 | 35.733 | 294.519 | -0.0692889 | -0.617253 | 829.114 | 890.839 | [11 empty] | 14.6027041 | 0.208232 | 6.2767 | 364.195 | 301.428 | -0.0586201 | -0.514157 | 825.685 | 877.101 | [11 empty] | 14.5148564 | 0.210885 | 641.957 | 368.608 | 304.412 | -0.070472 | -0.621739 | 820.076 | 88.225 | [11 empty] | 14.4694854 | 0.215537 | 611.495 | 344.857 | 283.707 | -0.0725019 | -0.623663 | 797.837 | 860.203 | [11 empty] | 14.32245313 | 0.212567 | 624.377 | 356.169 | 293.732 | -0.071861 | -0.620752 | 801.748 | 863.823 | [11 empty] | 14.31087988 | 0.213441 | 631.412 | 358.966 | 295.825 | -0.0678895 | -0.593368 | 814.684 | 874.021 | [11 empty] | 14.62364258 | 0.215125 | 634.096 | 358.166 | 294.757 | -0.0687792 | -0.60829 | 823.582 | 884.411 | [11 empty] | 14.547209 | 0.216704 | 641.289 | 360.058 | 295.929 | -0.0677698 | -0.579695 | 797.419 | 855.388 | [11 empty] | 14.3756543 | 0.105204 | 305797 | 32125 | 29067 | -0.0441608 | -0.380575 | 823735 | [12 empty] | 14.109012 | 0.213378 | 642392 | 365297 | 301058 | -0.0744549 | -0.652947 | 811674 | 876969
1831.001 | 14.1183 | 0.223529 | 6.44731 | 35.2906 | 28.8433 | -0.0731615 | -0.658992 | 8.34837 | 9.00736 | 1038.11 | [29 empty] | 3661.001 | 14.41045 | 0.218077 | 6.41434 | 35.8276 | 29.4132 | -0.0808645 | -0.708372 | 8.05162 | 8.75999 | 1059.592 | [9 empty] | 1831.001 | 14.48111 | 0.216758 | 6.49763 | 36.474 | 29.9763 | -0.0920594 | -0.84063 | 8.29075 | 9.13138 | 1064.787 | [29 empty] | 3661.001 | 14.44288 | 0.217404 | 6.22477 | 34.857 | 28.6323 | -0.0799749 | -0.65646 | 7.55186 | 8.20832 | 1061.976 | [9 empty] | 1831.001 | 13.76241 | 0.225355 | 6.73159 | 36.6027 | 29.8711 | -0.0742535 | -0.65367 | 8.14956 | 8.80322 | 1011.942 | [9 empty] | 1831.001 | 14.01032 | 0.215867 | 6.47939 | 36.4951 | 30.0157 | -0.0708246 | -0.639503 | 8.38989 | 9.02939 | 1030.17 | 21.5867 | 1252.55 | 0.1954574 | [6 empty] | 3661.001 | 14.26757 | 0.217095 | 6.38094 | 35.7733 | 29.3924 | -0.0744695 | -0.567615 | 7.05451 | 7.62212 | 1049.086 | [10 empty] | 14.24153418 | 0.214623 | 6.44708 | 364.862 | 300.391 | -0.070473 | -0.60553 | 798.684 | 859.237 | [11 empty] | 14.4715332 | 0.21389 | 6.29948 | 357.514 | 294.519 | -0.069316 | -0.617494 | 829.089 | 890.839 | [11 empty] | 14.59651074 | 0.208843 | 6.2951 | 364.379 | 301.428 | -0.0586394 | -0.514326 | 825.668 | 877.101 | [11 empty] | 14.5067822 | 0.211494 | 643.812 | 368.793 | 304.412 | -0.0704979 | -0.621968 | 820.053 | 88.225 | [11 empty] | 14.4656846 | 0.216166 | 613.278 | 345.035 | 283.707 | -0.072552 | -0.624095 | 797.794 | 860.203 | [11 empty] | 14.31317578 | 0.213199 | 626.233 | 356.355 | 293.732 | -0.0718731 | -0.620856 | 801.737 | 863.823 | [11 empty] | 14.28795605 | 0.214097 | 633.352 | 35.916 | 295.825 | -0.0678948 | -0.593415 | 814.679 | 874.021 | [11 empty] | 14.61486914 | 0.215751 | 635.942 | 358.351 | 294.757 | -0.0688001 | -0.608475 | 823.563 | 884.411 | [11 empty] | 14.5370928 | 0.217334 | 643.156 | 360.245 | 295.929 | -0.0677727 | -0.57972 | 797.416 | 855.388 | [11 empty] | 14.37977344 | 0.105546 | 306791 | 32135 | 29067 | -0.0443 | -0.381775 | 823615 | [12 empty] | 14.079256 | 0.214072 | 644481 | 365506 | 301058 | -0.0744273 | -0.652704 | 811699 | 876969
1834.001 | 14.07511 | 0.224257 | 6.46833 | 35.3116 | 28.8433 | -0.0731713 | -0.659081 | 8.34828 | 9.00736 | 1034.935 | [29 empty] | 3667.001 | 14.39677 | 0.218717 | 6.43317 | 35.8464 | 29.4132 | -0.0808994 | -0.708677 | 8.05131 | 8.75999 | 1058.586 | [9 empty] | 1834.001 | 14.4759 | 0.217367 | 6.51587 | 36.4922 | 29.9763 | -0.0922338 | -0.842222 | 8.28916 | 9.13138 | 1064.404 | [29 empty] | 3667.001 | 14.43206 | 0.218058 | 6.2435 | 34.8758 | 28.6323 | -0.0799837 | -0.656532 | 7.55179 | 8.20832 | 1061.181 | [9 empty] | 1834.001 | 13.68929 | 0.22611 | 6.75415 | 36.6252 | 29.8711 | -0.0742602 | -0.653729 | 8.1495 | 8.80322 | 1006.565 | [9 empty] | 1834.001 | 13.96655 | 0.216587 | 6.50102 | 36.5167 | 30.0157 | -0.0708276 | -0.639531 | 8.38986 | 9.02939 | 1026.952 | 21.6587 | 1249.376 | 0.1960494 | [6 empty] | 3667.001 | 14.24348 | 0.217772 | 6.40085 | 35.7932 | 29.3924 | -0.0744745 | -0.567654 | 7.05447 | 7.62212 | 1047.315 | [10 empty] | 14.2221582 | 0.215273 | 6.4666 | 365.057 | 300.391 | -0.0704531 | -0.605359 | 798.701 | 859.237 | [11 empty] | 14.46524902 | 0.214516 | 6.3179 | 357.698 | 294.519 | -0.0693353 | -0.617666 | 829.072 | 890.839 | [11 empty] | 14.5909248 | 0.20945 | 6.31339 | 364.562 | 301.428 | -0.0586447 | -0.514373 | 825.663 | 877.101 | [11 empty] | 14.4999824 | 0.212095 | 645.641 | 368.976 | 304.412 | -0.0705015 | -0.622 | 82.005 | 88.225 | [11 empty] | 14.4612275 | 0.216815 | 615.121 | 345.219 | 283.707 | -0.0725821 | -0.624353 | 797.768 | 860.203 | [11 empty] | 14.30359766 | 0.213831 | 628.089 | 356.541 | 293.732 | -0.0718753 | -0.620875 | 801.735 | 863.823 | [11 empty] | 14.26310352 | 0.214757 | 635.303 | 359.355 | 295.825 | -0.0679001 | -0.593461 | 814.674 | 874.021 | [11 empty] | 14.60296289 | 0.216375 | 63.778 | 358.535 | 294.757 | -0.0688479 | -0.608899 | 823.521 | 884.411 | [11 empty] | 14.5242988 | 0.217974 | 645.047 | 360.434 | 295.929 | -0.0677675 | -0.579675 | 797.421 | 855.388 | [11 empty] | 14.38339453 | 0.105882 | 307768 | 321447 | 29067 | -0.0444246 | -0.382848 | 823508 | [12 empty] | 14.048632 | 0.214739 | 646487 | 365706 | 301058 | -0.0744044 | -0.652503 | 811719 | 876969
1837.001 | 14.0278 | 0.224985 | 6.48931 | 35.3326 | 28.8433 | -0.0731506 | -0.658894 | 8.34847 | 9.00736 | 1031.456 | [29 empty] | 3673.001 | 14.38279 | 0.219362 | 6.45215 | 35.8654 | 29.4132 | -0.0809052 | -0.708728 | 8.05126 | 8.75999 | 1057.558 | [9 empty] | 1837.001 | 14.46886 | 0.21799 | 6.53453 | 36.5109 | 29.9763 | -0.0924009 | -0.843748 | 8.28764 | 9.13138 | 1063.887 | [29 empty] | 3673.001 | 14.42175 | 0.218715 | 6.26231 | 34.8946 | 28.6323 | -0.0799905 | -0.656588 | 7.55174 | 8.20832 | 1060.423 | [29 empty] | 1837.001 | 13.9183 | 0.217292 | 6.52218 | 36.5379 | 30.0157 | -0.0708085 | -0.639358 | 8.39004 | 9.02939 | 1023.405 | 21.7292 | 1245.782 | 0.1966287 | [6 empty] | 3673.001 | 14.21999 | 0.218445 | 6.42063 | 35.813 | 29.3924 | -0.0744674 | -0.567599 | 7.05452 | 7.62212 | 1045.587 | [10 empty] | 14.20117676 | 0.215902 | 6.4855 | 365.246 | 300.391 | -0.0704614 | -0.60543 | 798.694 | 859.237 | [11 empty] | 14.45815527 | 0.215141 | 6.33631 | 357.882 | 294.519 | -0.0693586 | -0.617873 | 829.051 | 890.839 | [11 empty] | 14.58472461 | 0.21006 | 6.3318 | 364.746 | 301.428 | -0.0586593 | -0.514501 | 825.651 | 877.101 | [11 empty] | 14.4926914 | 0.212695 | 647.468 | 369.159 | 304.412 | -0.070517 | -0.622136 | 820.036 | 88.225 | [11 empty] | 14.4551152 | 0.217459 | 616.946 | 345.402 | 283.707 | -0.0726271 | -0.624741 | 797.729 | 860.203 | [11 empty] | 14.29154297 | 0.214465 | 629.952 | 356.727 | 293.732 | -0.0718961 | -0.621055 | 801.717 | 863.823 | [11 empty] | 14.23568652 | 0.215428 | 637.288 | 359.554 | 295.825 | -0.0678951 | -0.593417 | 814.679 | 874.021 | [11 empty] | 14.59198438 | 0.217044 | 639.752 | 358.732 | 294.757 | -0.0688109 | -0.608571 | 823.554 | 884.411 | [11 empty] | 14.5127803 | 0.218606 | 64.692 | 360.621 | 295.929 | -0.0677799 | -0.579782 | 79.741 | 855.388 | [11 empty] | 14.38727637 | 0.106232 | 308786 | 321549 | 29067 | -0.0445511 | -0.383938 | 823399 | [12 empty] | 14.01601 | 0.215403 | 648488 | 365906 | 301058 | -0.07443 | -0.652728 | 811696 | 876969
1840.001 | 13.9784 | 0.225712 | 6.5103 | 35.3536 | 28.8433 | -0.0731475 | -0.658867 | 8.3485 | 9.00736 | 1027.823 | [29 empty] | 3679.001 | 14.36716 | 0.220021 | 6.47152 | 35.8848 | 29.4132 | -0.0809187 | -0.708847 | 8.05114 | 8.75999 | 1056.409 | [9 empty] | 1840.001 | 14.46131 | 0.218604 | 6.55296 | 36.5293 | 29.9763 | -0.0925579 | -0.845182 | 8.2862 | 9.13138 | 1063.332 | [29 empty] | 3679.001 | 14.40851 | 0.219381 | 6.28138 | 34.9137 | 28.6323 | -0.0800046 | -0.656704 | 7.55162 | 8.20832 | 1059.449 | [29 empty] | 1840.001 | 13.8654 | 0.217973 | 6.54261 | 36.5583 | 30.0157 | -0.0708201 | -0.639463 | 8.38993 | 9.02939 | 1019.515 | 21.7973 | 1241.741 | 0.197188 | [6 empty] | 3679.001 | 14.19594 | 0.219122 | 6.44051 | 35.8329 | 29.3924 | -0.0744643 | -0.567576 | 7.05454 | 7.62212 | 1043.819 | [10 empty] | 14.18084668 | 0.216542 | 6.50472 | 365.438 | 300.391 | -0.0704704 | -0.605508 | 798.686 | 859.237 | [11 empty] | 14.45226367 | 0.215757 | 6.35447 | 358.064 | 294.519 | -0.0693725 | -0.617997 | 829.039 | 890.839 | [11 empty] | 14.57680371 | 0.210673 | 6.35026 | 36.493 | 301.428 | -0.0586647 | -0.514548 | 825.646 | 877.101 | [11 empty] | 14.4849648 | 0.213291 | 649.284 | 36.934 | 304.412 | -0.0705308 | -0.622258 | 820.024 | 88.225 | [11 empty] | 14.4489072 | 0.218103 | 618.773 | 345.584 | 283.707 | -0.0726503 | -0.62494 | 797.709 | 860.203 | [11 empty] | 14.28004785 | 0.215107 | 631.838 | 356.915 | 293.732 | -0.0719098 | -0.621173 | 801.706 | 863.823 | [11 empty] | 14.20734961 | 0.216094 | 639.259 | 359.751 | 295.825 | -0.0678931 | -0.593399 | 814.681 | 874.021 | [11 empty] | 14.58113281 | 0.217673 | 641.606 | 358.917 | 294.757 | -0.0688253 | -0.608698 | 823.541 | 884.411 | [11 empty] | 14.5013066 | 0.219235 | 648.781 | 360.807 | 295.929 | -0.0677884 | -0.579854 | 797.403 | 855.388 | [11 empty] | 14.3905625 | 0.106577 | 309787 | 321649 | 29067 | -0.0446911 | -0.385145 | 823278 | [12 empty] | 13.982832 | 0.21607 | 650495 | 366107 | 301058 | -0.0744132 | -0.652581 | 811711 | 876969
1843.001 | 13.92568 | 0.226467 | 6.53205 | 35.3754 | 28.8433 | -0.073148 | -0.658871 | 8.34849 | 9.00736 | 1023.947 | [29 empty] | 3685.001 | 14.34948 | 0.220685 | 6.49105 | 35.9043 | 29.4132 | -0.0809218 | -0.708874 | 8.05111 | 8.75999 | 1055.109 | [9 empty] | 1843.001 | 14.45349 | 0.21923 | 6.57172 | 36.5481 | 29.9763 | -0.0927022 | -0.846499 | 8.28488 | 9.13138 | 1062.757 | [29 empty] | 3685.001 | 14.39542 | 0.220054 | 6.30065 | 34.9329 | 28.6323 | -0.0800051 | -0.656708 | 7.55162 | 8.20832 | 1058.486 | [29 empty] | 1843.001 | 13.80773 | 0.218681 | 6.56388 | 36.5796 | 30.0157 | -0.0707938 | -0.639226 | 8.39017 | 9.02939 | 1015.274 | 21.8681 | 1237.295 | 0.1977691 | [6 empty] | 3685.001 | 14.17064 | 0.219784 | 6.45999 | 35.8524 | 29.3924 | -0.0744688 | -0.56761 | 7.05451 | 7.62212 | 1041.959 | [10 empty] | 14.15906934 | 0.217183 | 6.52399 | 365.631 | 300.391 | -0.0704791 | -0.605582 | 798.678 | 859.237 | [11 empty] | 14.44553516 | 0.216379 | 6.37277 | 358.247 | 294.519 | -0.0693861 | -0.618118 | 829.027 | 890.839 | [11 empty] | 14.56881445 | 0.211285 | 6.36872 | 365.115 | 301.428 | -0.0586674 | -0.514572 | 825.644 | 877.101 | [11 empty] | 14.4766367 | 0.213902 | 651.142 | 369.526 | 304.412 | -0.0705344 | -0.62229 | 820.021 | 88.225 | [11 empty] | 14.4427363 | 0.218742 | 620.587 | 345.766 | 283.707 | -0.0726732 | -0.625137 | 79.769 | 860.203 | [11 empty] | 14.26738965 | 0.215745 | 633.711 | 357.103 | 293.732 | -0.0719085 | -0.621162 | 801.707 | 863.823 | [11 empty] | 14.17848242 | 0.216766 | 641.247 | 359.949 | 295.825 | -0.0678914 | -0.593385 | 814.682 | 874.021 | [11 empty] | 14.57036426 | 0.218291 | 643.428 | 35.91 | 294.757 | -0.0688201 | -0.608653 | 823.546 | 884.411 | [11 empty] | 14.4907373 | 0.219868 | 650.653 | 360.994 | 295.929 | -0.0677845 | -0.57982 | 797.406 | 855.388 | [11 empty] | 14.39427637 | 0.106915 | 31077 | 321747 | 29067 | -0.0447984 | -0.38607 | 823186 | [12 empty] | 13.947596 | 0.216732 | 652487 | 366306 | 301058 | -0.0744211 | -0.65265 | 811704 | 876969
1846.001 | 13.87018 | 0.227217 | 6.5537 | 35.397 | 28.8433 | -0.0731438 | -0.658833 | 8.34853 | 9.00736 | 1019.866 | [29 empty] | 3691.001 | 14.33139 | 0.221338 | 6.51027 | 35.9235 | 29.4132 | -0.0809308 | -0.708953 | 8.05103 | 8.75999 | 1053.779 | [9 empty] | 1846.001 | 14.44606 | 0.219864 | 6.59072 | 36.5671 | 29.9763 | -0.0928498 | -0.847847 | 8.28354 | 9.13138 | 1062.21 | [29 empty] | 3691.001 | 14.38159 | 0.22072 | 6.31972 | 34.952 | 28.6323 | -0.0800247 | -0.656869 | 7.55146 | 8.20832 | 1057.47 | [29 empty] | 1846.001 | 13.74387 | 0.219416 | 6.58594 | 36.6017 | 30.0157 | -0.0708046 | -0.639323 | 8.39007 | 9.02939 | 1010.578 | 21.9416 | 1232.315 | 0.1983721 | [6 empty] | 3691.001 | 14.14371 | 0.220446 | 6.47943 | 35.8718 | 29.3924 | -0.0744774 | -0.567676 | 7.05445 | 7.62212 | 1039.979 | [10 empty] | 14.13668359 | 0.217813 | 6.54291 | 36.582 | 300.391 | -0.0704716 | -0.605518 | 798.685 | 859.237 | [11 empty] | 14.43930566 | 0.217001 | 6.3911 | 35.843 | 294.519 | -0.0693921 | -0.618172 | 829.022 | 890.839 | [11 empty] | 14.5612002 | 0.211897 | 6.38717 | 365.299 | 301.428 | -0.0586836 | -0.514714 | 825.629 | 877.101 | [11 empty] | 14.4682012 | 0.214512 | 01,06,1953 | 369.712 | 304.412 | -0.0705491 | -0.62242 | 820.008 | 88.225 | [11 empty] | 14.4381396 | 0.219375 | 622.383 | 345.945 | 283.707 | -0.072708 | -0.625436 | 79.766 | 860.203 | [11 empty] | 14.25583105 | 0.216371 | 635.549 | 357.287 | 293.732 | -0.0719133 | -0.621204 | 801.703 | 863.823 | [11 empty] | 14.14890918 | 0.217431 | 643.214 | 360.146 | 295.825 | -0.0679052 | -0.593505 | 81.467 | 874.021 | [11 empty] | 14.55914453 | 0.21893 | 645.311 | 359.288 | 294.757 | -0.0688198 | -0.608649 | 823.546 | 884.411 | [11 empty] | 14.4783926 | 0.2205 | 652.524 | 361.181 | 295.929 | -0.0677697 | -0.579694 | 797.419 | 855.388 | [11 empty] | 14.39936719 | 0.107256 | 311762 | 321847 | 29067 | -0.0449311 | -0.387213 | 823072 | [12 empty] | 13.911912 | 0.217408 | 654522 | 36651 | 301058 | -0.0744006 | -0.65247 | 811722 | 876969
1849.001 | 13.81092 | 0.227969 | 6.57538 | 35.4187 | 28.8433 | -0.073138 | -0.65878 | 8.34858 | 9.00736 | 1015.509 | [29 empty] | 3697.001 | 14.31548 | 0.221984 | 6.52926 | 35.9425 | 29.4132 | -0.0809236 | -0.70889 | 8.0511 | 8.75999 | 1052.609 | [9 empty] | 1849.001 | 14.43932 | 0.220487 | 6.60938 | 36.5857 | 29.9763 | -0.093002 | -0.849237 | 8.28215 | 9.13138 | 1061.715 | [29 empty] | 3697.001 | 14.36744 | 0.221375 | 6.33846 | 34.9707 | 28.6323 | -0.0800259 | -0.656878 | 7.55145 | 8.20832 | 1056.429 | [29 empty] | 1849.001 | 13.67681 | 0.220172 | 6.60862 | 36.6243 | 30.0157 | -0.070791 | -0.6392 | 8.39019 | 9.02939 | 1005.648 | 22.0172 | 1227.063 | 0.1989918 | [6 empty] | 3697.001 | 14.11408 | 0.221117 | 6.49914 | 35.8915 | 29.3924 | -0.0744554 | -0.567508 | 7.05461 | 7.62212 | 1037.8 | [10 empty] | 14.11204395 | 0.218461 | 6.56237 | 366.014 | 300.391 | -0.0704684 | -0.605491 | 798.688 | 859.237 | [11 empty] | 14.43236426 | 0.217621 | 6.40935 | 358.613 | 294.519 | -0.0694235 | -0.618452 | 828.994 | 890.839 | [11 empty] | 14.55378223 | 0.212506 | 6.40553 | 365.483 | 301.428 | -0.0586884 | -0.514756 | 825.625 | 877.101 | [11 empty] | 14.4595938 | 0.215125 | 654.865 | 369.898 | 304.412 | -0.0705639 | -0.62255 | 819.995 | 88.225 | [11 empty] | 14.4328799 | 0.220018 | 624.205 | 346.128 | 283.707 | -0.0727237 | -0.625571 | 797.646 | 860.203 | [11 empty] | 14.2448418 | 0.217001 | 637.401 | 357.472 | 293.732 | -0.0719172 | -0.621238 | 801.699 | 863.823 | [11 empty] | 14.11763477 | 0.218102 | 645.199 | 360.345 | 295.825 | -0.0679048 | -0.593502 | 81.467 | 874.021 | [11 empty] | 14.54800879 | 0.219557 | 647.158 | 359.473 | 294.757 | -0.0688152 | -0.608609 | 82.355 | 884.411 | [11 empty] | 14.4666055 | 0.221119 | 654.356 | 361.365 | 295.929 | -0.0677854 | -0.579829 | 797.405 | 855.388 | [11 empty] | 14.40325 | 0.107595 | 312748 | 321945 | 29067 | -0.0450447 | -0.388192 | 822974 | [12 empty] | 13.872605 | 0.21809 | 656576 | 366715 | 301058 | -0.074401 | -0.652474 | 811722 | 876969
1852.001 | 13.74773 | 0.228725 | 6.5972 | 35.4405 | 28.8433 | -0.0731251 | -0.658665 | 8.3487 | 9.00736 | 1010.863 | [29 empty] | 3703.001 | 14.29734 | 0.222617 | 6.54788 | 35.9611 | 29.4132 | -0.0809399 | -0.709033 | 8.05095 | 8.75999 | 1051.275 | [9 empty] | 1852.001 | 14.43099 | 0.2211 | 6.62776 | 36.6041 | 29.9763 | -0.0931069 | -0.850194 | 8.28119 | 9.13138 | 1061.102 | [29 empty] | 3703.001 | 14.35305 | 0.222055 | 6.35794 | 34.9902 | 28.6323 | -0.0800246 | -0.656868 | 7.55146 | 8.20832 | 1055.371 | [29 empty] | 1852.001 | 13.60107 | 0.220912 | 6.63084 | 36.6466 | 30.0157 | -0.0708003 | -0.639284 | 8.39011 | 9.02939 | 1000.079 | 22.0912 | 1221.008 | 0.1995981 | [6 empty] | 3703.001 | 14.08608 | 0.221795 | 6.51908 | 35.9115 | 29.3924 | -0.0744541 | -0.567498 | 7.05462 | 7.62212 | 1035.741 | [10 empty] | 14.08624609 | 0.219112 | 6.58192 | 36.621 | 300.391 | -0.0704718 | -0.605519 | 798.685 | 859.237 | [11 empty] | 14.42526367 | 0.21824 | 6.42759 | 358.795 | 294.519 | -0.0694322 | -0.618529 | 828.986 | 890.839 | [11 empty] | 14.54549414 | 0.213115 | 6.42388 | 365.666 | 301.428 | -0.0587014 | -0.51487 | 825.614 | 877.101 | [11 empty] | 14.4489609 | 0.215748 | 656.762 | 370.088 | 304.412 | -0.0705757 | -0.622654 | 819.985 | 88.225 | [11 empty] | 14.4266152 | 0.220659 | 626.025 | 34.631 | 283.707 | -0.0727568 | -0.625856 | 797.618 | 860.203 | [11 empty] | 14.23257715 | 0.217638 | 639.272 | 357.659 | 293.732 | -0.0719229 | -0.621287 | 801.694 | 863.823 | [11 empty] | 14.08504883 | 0.218769 | 647.174 | 360.542 | 295.825 | -0.0678967 | -0.593431 | 814.677 | 874.021 | [11 empty] | 14.53613086 | 0.220173 | 648.975 | 359.654 | 294.757 | -0.068849 | -0.608908 | 82.352 | 884.411 | [11 empty] | 14.4544775 | 0.221758 | 656.247 | 361.554 | 295.929 | -0.0677952 | -0.579913 | 797.397 | 855.388 | [11 empty] | 14.40735547 | 0.107931 | 313725 | 322043 | 29067 | -0.0451814 | -0.38937 | 822856 | [12 empty] | 13.831713 | 0.218788 | 658679 | 366925 | 301058 | -0.0743951 | -0.652422 | 811727 | 876969
1855.001 | 13.68078 | 0.229495 | 6.6194 | 35.4627 | 28.8433 | -0.0731103 | -0.658531 | 8.34883 | 9.00736 | 1005.94 | [29 empty] | 3709.001 | 14.27704 | 0.22329 | 6.56767 | 35.9809 | 29.4132 | -0.0809344 | -0.708984 | 8.051 | 8.75999 | 1049.783 | [9 empty] | 1855.001 | 14.42201 | 0.221718 | 6.64628 | 36.6226 | 29.9763 | -0.0932352 | -0.851367 | 8.28002 | 9.13138 | 1060.442 | [29 empty] | 3709.001 | 14.33808 | 0.222719 | 6.37696 | 35.0092 | 28.6323 | -0.0800245 | -0.656867 | 7.55146 | 8.20832 | 1054.27 | [29 empty] | 1855.001 | 13.51175 | 0.221667 | 6.6535 | 36.6692 | 30.0157 | -0.0707805 | -0.639105 | 8.39029 | 9.02939 | 993.511 | 22.1667 | 1213.74 | 0.2002163 | [6 empty] | 3709.001 | 14.05442 | 0.222471 | 6.53896 | 35.9313 | 29.3924 | -0.0744585 | -0.567532 | 7.05459 | 7.62212 | 1033.413 | [10 empty] | 14.05969922 | 0.219775 | 6.60183 | 366.409 | 300.391 | -0.0704658 | -0.605468 | 79.869 | 859.237 | [11 empty] | 14.41773828 | 0.218879 | 6.44641 | 358.983 | 294.519 | -0.0694518 | -0.618704 | 828.969 | 890.839 | [11 empty] | 14.53721387 | 0.21373 | 6.44242 | 365.852 | 301.428 | -0.0587033 | -0.514887 | 825.612 | 877.101 | [11 empty] | 14.4375273 | 0.216371 | 65.866 | 370.278 | 304.412 | -0.070576 | -0.622657 | 819.984 | 88.225 | [11 empty] | 14.4199756 | 0.221307 | 627.864 | 346.494 | 283.707 | -0.0727743 | -0.626007 | 797.603 | 860.203 | [11 empty] | 14.21986914 | 0.218283 | 641.165 | 357.848 | 293.732 | -0.07193 | -0.621348 | 801.688 | 863.823 | [11 empty] | 14.05005371 | 0.21945 | 649.189 | 360.744 | 295.825 | -0.0678763 | -0.593253 | 814.695 | 874.021 | [11 empty] | 14.52333594 | 0.220829 | 650.909 | 359.848 | 294.757 | -0.0688347 | -0.608781 | 823.533 | 884.411 | [11 empty] | 14.4416211 | 0.222387 | 658.106 | 36.174 | 295.929 | -0.0677487 | -0.579514 | 797.437 | 855.388 | [11 empty] | 14.41149512 | 0.108274 | 314722 | 322143 | 29067 | -0.0453014 | -0.390404 | 822752 | [12 empty] | 13.787142 | 0.219495 | 660808 | 367138 | 301058 | -0.0743731 | -0.652229 | 811746 | 876969
1858.001 | 13.60786 | 0.230274 | 6.64186 | 35.4852 | 28.8433 | -0.0731264 | -0.658676 | 8.34869 | 9.00736 | 1000.578 | [29 empty] | 3715.001 | 14.25744 | 0.223946 | 6.58699 | 36.0002 | 29.4132 | -0.0809236 | -0.708889 | 8.0511 | 8.75999 | 1048.341 | [9 empty] | 1858.001 | 14.41397 | 0.222349 | 6.66523 | 36.6416 | 29.9763 | -0.0933633 | -0.852536 | 8.27885 | 9.13138 | 1059.851 | [29 empty] | 3715.001 | 14.32228 | 0.22337 | 6.39558 | 35.0278 | 28.6323 | -0.0800375 | -0.656974 | 7.55135 | 8.20832 | 1053.109 | [29 empty] | 1858.001 | 13.40374 | 0.222446 | 6.67687 | 36.6926 | 30.0157 | -0.0707769 | -0.639072 | 8.39032 | 9.02939 | 985.5693 | 22.2446 | 1204.805 | 0.2008538 | [6 empty] | 3715.001 | 14.0204 | 0.223153 | 6.55899 | 35.9514 | 29.3924 | -0.0744632 | -0.567568 | 7.05455 | 7.62212 | 1030.912 | [10 empty] | 14.02906152 | 0.220454 | 6.62223 | 366.613 | 300.391 | -0.0704667 | -0.605475 | 798.689 | 859.237 | [11 empty] | 14.40869531 | 0.219499 | 6.46467 | 359.166 | 294.519 | -0.0694649 | -0.61882 | 828.957 | 890.839 | [11 empty] | 14.52884961 | 0.214342 | 6.46085 | 366.036 | 301.428 | -0.0587118 | -0.514962 | 825.605 | 877.101 | [11 empty] | 14.4264092 | 0.216979 | 660.511 | 370.463 | 304.412 | -0.0705853 | -0.622738 | 819.976 | 88.225 | [11 empty] | 14.4138701 | 0.221961 | 629.718 | 346.679 | 283.707 | -0.0728043 | -0.626265 | 797.577 | 860.203 | [11 empty] | 14.20637109 | 0.218919 | 643.035 | 358.035 | 293.732 | -0.0719248 | -0.621303 | 801.693 | 863.823 | [11 empty] | 14.01187988 | 0.220133 | 651.208 | 360.946 | 295.825 | -0.0678923 | -0.593393 | 814.681 | 874.021 | [11 empty] | 14.51053613 | 0.22146 | 652.769 | 360.034 | 294.757 | -0.0688476 | -0.608896 | 823.521 | 884.411 | [11 empty] | 14.4274453 | 0.223035 | 660.024 | 361.931 | 295.929 | -0.0678162 | -0.580092 | 797.379 | 855.388 | [11 empty] | 14.4149209 | 0.108617 | 315718 | 322242 | 29067 | -0.0454364 | -0.391567 | 822636 | [12 empty] | 13.738752 | 0.220202 | 662936 | 367351 | 301058 | -0.0743863 | -0.652345 | 811735 | 876969
1861.001 | 13.52703 | 0.231052 | 6.66432 | 35.5076 | 28.8433 | -0.0731109 | -0.658537 | 8.34883 | 9.00736 | 994.6348 | [29 empty] | 3721.001 | 14.23568 | 0.224604 | 6.60633 | 36.0196 | 29.4132 | -0.0809273 | -0.708922 | 8.05107 | 8.75999 | 1046.741 | [9 empty] | 1861.001 | 14.40465 | 0.222973 | 6.68393 | 36.6603 | 29.9763 | -0.0934694 | -0.853505 | 8.27788 | 9.13138 | 1059.166 | [29 empty] | 3721.001 | 14.30573 | 0.224035 | 6.41464 | 35.0469 | 28.6323 | -0.0800341 | -0.656946 | 7.55138 | 8.20832 | 1051.892 | [29 empty] | 1861.001 | 13.25082 | 0.223262 | 6.70137 | 36.7171 | 30.0157 | -0.0707651 | -0.638966 | 8.39043 | 9.02939 | 974.3252 | 22.3262 | 1191.855 | 0.2015211 | [6 empty] | 3721.001 | 13.98547 | 0.223849 | 6.57944 | 35.9718 | 29.3924 | -0.0744419 | -0.567405 | 7.05472 | 7.62212 | 1028.343 | [10 empty] | 13.99733008 | 0.221127 | 6.64244 | 366.815 | 300.391 | -0.0704632 | -0.605446 | 798.692 | 859.237 | [11 empty] | 14.39886523 | 0.220147 | 6.48375 | 359.357 | 294.519 | -0.0694595 | -0.618772 | 828.962 | 890.839 | [11 empty] | 14.52011133 | 0.214955 | 6.47934 | 366.221 | 301.428 | -0.0587216 | -0.515048 | 825.596 | 877.101 | [11 empty] | 14.4165723 | 0.217589 | 662.367 | 370.649 | 304.412 | -0.0705753 | -0.622651 | 819.985 | 88.225 | [11 empty] | 14.4079678 | 0.222623 | 631.598 | 346.867 | 283.707 | -0.0728232 | -0.626428 | 797.561 | 860.203 | [11 empty] | 14.1920957 | 0.219583 | 644.986 | 35.823 | 293.732 | -0.071932 | -0.621365 | 801.686 | 863.823 | [11 empty] | 13.97101855 | 0.220854 | 65.334 | 361.159 | 295.825 | -0.067871 | -0.593206 | 8.147 | 874.021 | [11 empty] | 14.49589355 | 0.222097 | 654.645 | 360.221 | 294.757 | -0.0688531 | -0.608944 | 823.516 | 884.411 | [11 empty] | 14.4121709 | 0.223691 | 661.966 | 362.126 | 295.929 | -0.067788 | -0.579851 | 797.403 | 855.388 | [11 empty] | 14.41951172 | 0.108961 | 316716 | 322342 | 29067 | -0.0455742 | -0.392756 | 822517 | [12 empty] | 13.688322 | 0.220924 | 66511 | 367568 | 301058 | -0.0743823 | -0.65231 | 811738 | 876969
1864.001 | 13.43714 | 0.231857 | 6.68754 | 35.5309 | 28.8433 | -0.0731129 | -0.658554 | 8.34881 | 9.00736 | 988.0249 | [29 empty] | 3727.001 | 14.21241 | 0.225271 | 6.62595 | 36.0392 | 29.4132 | -0.0809406 | -0.709038 | 8.05095 | 8.75999 | 1045.03 | [9 empty] | 1864.001 | 14.39562 | 0.223597 | 6.70261 | 36.679 | 29.9763 | -0.093574 | -0.85446 | 8.27692 | 9.13138 | 1058.501 | [29 empty] | 3727.001 | 14.28941 | 0.2247 | 6.43367 | 35.0659 | 28.6323 | -0.0800367 | -0.656967 | 7.55136 | 8.20832 | 1050.692 | [49 empty] | 3727.001 | 13.94753 | 0.224552 | 6.6001 | 35.9925 | 29.3924 | -0.0744404 | -0.567394 | 7.05473 | 7.62212 | 1025.554 | [10 empty] | 13.964375 | 0.221793 | 6.66247 | 367.015 | 300.391 | -0.0704722 | -0.605523 | 798.684 | 859.237 | [11 empty] | 14.38843945 | 0.220778 | 6.50235 | 359.543 | 294.519 | -0.0694854 | -0.619003 | 828.939 | 890.839 | [11 empty] | 14.51118359 | 0.215579 | 6.49813 | 366.409 | 301.428 | -0.0587256 | -0.515083 | 825.592 | 877.101 | [11 empty] | 14.4060693 | 0.218196 | 664.216 | 370.833 | 304.412 | -0.070584 | -0.622728 | 819.977 | 88.225 | [11 empty] | 14.3999932 | 0.22328 | 633.461 | 347.053 | 283.707 | -0.0728357 | -0.626535 | 79.755 | 860.203 | [11 empty] | 14.17578125 | 0.220233 | 646.894 | 358.421 | 293.732 | -0.0719357 | -0.621397 | 801.683 | 863.823 | [11 empty] | 13.92634668 | 0.221555 | 655.414 | 361.366 | 295.825 | -0.0678801 | -0.593286 | 814.692 | 874.021 | [11 empty] | 14.47966797 | 0.222753 | 656.579 | 360.415 | 294.757 | -0.0688511 | -0.608926 | 823.518 | 884.411 | [11 empty] | 14.3955762 | 0.224334 | 663.869 | 362.316 | 295.929 | -0.0677985 | -0.579941 | 797.394 | 855.388 | [11 empty] | 14.42448535 | 0.109313 | 317741 | 322444 | 29067 | -0.0456868 | -0.393726 | 82242 | [12 empty] | 13.635719 | 0.221657 | 667314 | 367789 | 301058 | -0.0743511 | -0.652036 | 811766 | 876969
| 0 | [38 empty] | 3733.001 | 14.18767 | 0.225938 | 6.64555 | 36.0588 | 29.4132 | -0.0809493 | -0.709114 | 8.05087 | 8.75999 | 1043.211 | [9 empty] | 1867.001 | 14.38527 | 0.224223 | 6.72138 | 36.6977 | 29.9763 | -0.0936717 | -0.855352 | 8.27603 | 9.13138 | 1057.741 | [29 empty] | 3733.001 | 14.27146 | 0.225377 | 6.45305 | 35.0853 | 28.6323 | -0.0800342 | -0.656946 | 7.55138 | 8.20832 | 1049.372 | [49 empty] | 3733.001 | 13.90864 | 0.225248 | 6.62057 | 36.0129 | 29.3924 | -0.0744449 | -0.567428 | 7.05469 | 7.62212 | 1022.694 | [10 empty] | 13.93148145 | 0.222465 | 6.68265 | 367.217 | 300.391 | -0.0704689 | -0.605495 | 798.687 | 859.237 | [11 empty] | 14.38005859 | 0.221407 | 6.52087 | 359.728 | 294.519 | -0.0694826 | -0.618978 | 828.941 | 890.839 | [11 empty] | 14.50021094 | 0.216201 | 6.5169 | 366.597 | 301.428 | -0.0587279 | -0.515103 | 82.559 | 877.101 | [11 empty] | 14.3960469 | 0.218803 | 666.063 | 371.018 | 304.412 | -0.0705906 | -0.622786 | 819.971 | 88.225 | [11 empty] | 14.3903652 | 0.223948 | 635.358 | 347.243 | 283.707 | -0.0728443 | -0.626609 | 797.542 | 860.203 | [11 empty] | 14.1592793 | 0.22089 | 648.824 | 358.614 | 293.732 | -0.0719456 | -0.621483 | 801.675 | 863.823 | [11 empty] | 13.87808398 | 0.22227 | 65.753 | 361.578 | 295.825 | -0.0678753 | -0.593244 | 814.696 | 874.021 | [11 empty] | 14.46354395 | 0.223402 | 658.491 | 360.606 | 294.757 | -0.0688681 | -0.609077 | 823.503 | 884.411 | [11 empty] | 14.3793447 | 0.224977 | 665.771 | 362.506 | 295.929 | -0.0678006 | -0.579959 | 797.392 | 855.388 | [11 empty] | 14.42823926 | 0.109653 | 318729 | 322543 | 29067 | -0.0458176 | -0.394853 | 822307 | [12 empty] | 13.580652 | 0.222362 | 669437 | 368001 | 301058 | -0.0743895 | -0.652373 | 811732 | 876969
| 0 | [38 empty] | 3739.001 | 14.16185 | 0.226611 | 6.66537 | 36.0786 | 29.4132 | -0.080941 | -0.709042 | 8.05095 | 8.75999 | 1041.313 | [9 empty] | 1870.001 | 14.37411 | 0.224855 | 6.74034 | 36.7167 | 29.9763 | -0.0937501 | -0.856068 | 8.27532 | 9.13138 | 1056.92 | [29 empty] | 3739.001 | 14.25085 | 0.226059 | 6.47258 | 35.1048 | 28.6323 | -0.0800387 | -0.656984 | 7.55134 | 8.20832 | 1047.857 | [49 empty] | 3739.001 | 13.86855 | 0.225962 | 6.64156 | 36.0339 | 29.3924 | -0.0744504 | -0.56747 | 7.05465 | 7.62212 | 1019.746 | [10 empty] | 13.89613867 | 0.22314 | 6.70293 | 36.742 | 300.391 | -0.0704667 | -0.605476 | 798.689 | 859.237 | [11 empty] | 14.37130957 | 0.222029 | 6.53918 | 359.911 | 294.519 | -0.0694825 | -0.618977 | 828.941 | 890.839 | [11 empty] | 14.48842285 | 0.216835 | 6.53601 | 366.788 | 301.428 | -0.0587257 | -0.515084 | 825.592 | 877.101 | [11 empty] | 14.3842686 | 0.219425 | 667.954 | 371.207 | 304.412 | -0.0706033 | -0.622897 | 81.996 | 88.225 | [11 empty] | 14.3818643 | 0.224575 | 637.135 | 347.421 | 283.707 | -0.0728519 | -0.626674 | 797.536 | 860.203 | [11 empty] | 14.14304199 | 0.221529 | 6.507 | 358.802 | 293.732 | -0.0719502 | -0.621522 | 801.671 | 863.823 | [11 empty] | 13.82918555 | 0.222988 | 659.655 | 36.179 | 295.825 | -0.0678714 | -0.59321 | 8.147 | 874.021 | [11 empty] | 14.44884961 | 0.224037 | 660.363 | 360.793 | 294.757 | -0.0688609 | -0.609013 | 82.351 | 884.411 | [11 empty] | 14.3641084 | 0.225623 | 667.682 | 362.697 | 295.929 | -0.0677946 | -0.579907 | 797.398 | 855.388 | [11 empty] | 14.43170703 | 0.11 | 319736 | 322644 | 29067 | -0.0459353 | -0.395867 | 822206 | [12 empty] | 13.520529 | 0.223088 | 671623 | 36822 | 301058 | -0.0743545 | -0.652066 | 811763 | 876969
| 0 | [38 empty] | 3745.001 | 14.13543 | 0.227285 | 6.68518 | 36.0984 | 29.4132 | -0.0809375 | -0.709011 | 8.05098 | 8.75999 | 1039.37 | [9 empty] | 1873.001 | 14.36345 | 0.22549 | 6.75937 | 36.7357 | 29.9763 | -0.0938446 | -0.856931 | 8.27445 | 9.13138 | 1056.136 | [29 empty] | 3745.001 | 14.22991 | 0.226736 | 6.49196 | 35.1242 | 28.6323 | -0.0800419 | -0.65701 | 7.55131 | 8.20832 | 1046.317 | [49 empty] | 3745.001 | 13.82715 | 0.226666 | 6.66225 | 36.0546 | 29.3924 | -0.0744461 | -0.567437 | 7.05468 | 7.62212 | 1016.703 | [10 empty] | 13.85872852 | 0.223816 | 6.72321 | 367.623 | 300.391 | -0.0704546 | -0.605371 | 798.699 | 859.237 | [11 empty] | 14.3613291 | 0.222668 | 6.558 | 360.099 | 294.519 | -0.0694882 | -0.619028 | 828.936 | 890.839 | [11 empty] | 14.47637891 | 0.217454 | 6.55466 | 366.974 | 301.428 | -0.0587277 | -0.515101 | 825.591 | 877.101 | [11 empty] | 14.3723779 | 0.220026 | 669.786 | 37.139 | 304.412 | -0.0706089 | -0.622947 | 819.955 | 88.225 | [11 empty] | 14.3745078 | 0.225227 | 638.984 | 347.606 | 283.707 | -0.0728766 | -0.626887 | 797.515 | 860.203 | [11 empty] | 14.12745898 | 0.222174 | 652.595 | 358.991 | 293.732 | -0.0719479 | -0.621503 | 801.673 | 863.823 | [11 empty] | 13.77678809 | 0.223719 | 661.817 | 362.007 | 295.825 | -0.067863 | -0.593136 | 814.707 | 874.021 | [11 empty] | 14.43469434 | 0.224665 | 662.214 | 360.978 | 294.757 | -0.0688512 | -0.608928 | 823.518 | 884.411 | [11 empty] | 14.3483604 | 0.226266 | 669.586 | 362.888 | 295.929 | -0.0677891 | -0.57986 | 797.402 | 855.388 | [11 empty] | 14.4347627 | 0.110342 | 32073 | 322743 | 29067 | -0.0460703 | -0.39703 | 82209 | [12 empty] | 13.45218 | 0.223839 | 673883 | 368446 | 301058 | -0.0743408 | -0.651946 | 811775 | 876969
| 0 | [38 empty] | 3751.001 | 14.10709 | 0.22797 | 6.70535 | 36.1186 | 29.4132 | -0.0809396 | -0.70903 | 8.05096 | 8.75999 | 1037.286 | [9 empty] | 1876.001 | 14.35367 | 0.226124 | 6.77837 | 36.7547 | 29.9763 | -0.0939119 | -0.857546 | 8.27384 | 9.13138 | 1055.417 | [29 empty] | 3751.001 | 14.2069 | 0.227432 | 6.51191 | 35.1442 | 28.6323 | -0.0800439 | -0.657026 | 7.5513 | 8.20832 | 1044.625 | [49 empty] | 3751.001 | 13.7819 | 0.227373 | 6.68304 | 36.0754 | 29.3924 | -0.0744388 | -0.567382 | 7.05474 | 7.62212 | 1013.375 | [10 empty] | 13.81926465 | 0.224506 | 6.74397 | 36.783 | 300.391 | -0.0704473 | -0.605309 | 798.706 | 859.237 | [11 empty] | 14.35081934 | 0.223295 | 6.57647 | 360.284 | 294.519 | -0.0695029 | -0.619159 | 828.923 | 890.839 | [11 empty] | 14.46547754 | 0.218071 | 6.57325 | 36.716 | 301.428 | -0.0587366 | -0.51518 | 825.583 | 877.101 | [11 empty] | 14.3600205 | 0.220647 | 671.675 | 371.579 | 304.412 | -0.0706149 | -0.623 | 81.995 | 88.225 | [11 empty] | 14.3658496 | 0.225879 | 640.835 | 347.791 | 283.707 | -0.0728764 | -0.626885 | 797.515 | 860.203 | [11 empty] | 14.1104375 | 0.22282 | 654.492 | 359.181 | 293.732 | -0.0719464 | -0.62149 | 801.674 | 863.823 | [11 empty] | 13.71963965 | 0.224435 | 663.935 | 362.218 | 295.825 | -0.0678651 | -0.593155 | 814.705 | 874.021 | [11 empty] | 14.41794434 | 0.225331 | 664.177 | 361.175 | 294.757 | -0.0688656 | -0.609055 | 823.505 | 884.411 | [11 empty] | 14.3314395 | 0.226898 | 671.457 | 363.075 | 295.929 | -0.0677955 | -0.579915 | 797.397 | 855.388 | [11 empty] | 14.43826367 | 0.110697 | 321765 | 322847 | 29067 | -0.0461968 | -0.398121 | 821981 | [12 empty] | 13.369271 | 0.224613 | 676215 | 368679 | 301058 | -0.0743426 | -0.651962 | 811773 | 876969
| 0 | [38 empty] | 3757.001 | 14.07629 | 0.228651 | 6.72538 | 36.1386 | 29.4132 | -0.0809351 | -0.70899 | 8.051 | 8.75999 | 1035.021 | [9 empty] | 1879.001 | 14.34218 | 0.226746 | 6.79702 | 36.7734 | 29.9763 | -0.0939734 | -0.858107 | 8.27328 | 9.13138 | 1054.572 | [29 empty] | 3757.001 | 14.18449 | 0.228114 | 6.53143 | 35.1637 | 28.6323 | -0.0800468 | -0.65705 | 7.55127 | 8.20832 | 1042.977 | [49 empty] | 3757.001 | 13.73494 | 0.228085 | 6.70396 | 36.0963 | 29.3924 | -0.0744324 | -0.567333 | 7.05479 | 7.62212 | 1009.922 | [10 empty] | 13.77762305 | 0.225197 | 6.76471 | 368.038 | 300.391 | -0.0704368 | -0.605219 | 798.715 | 859.237 | [11 empty] | 14.34078125 | 0.223924 | 6.59499 | 360.469 | 294.519 | -0.0695119 | -0.619239 | 828.915 | 890.839 | [11 empty] | 14.45494727 | 0.218685 | 6.59177 | 367.345 | 301.428 | -0.0587438 | -0.515242 | 825.576 | 877.101 | [11 empty] | 14.3470537 | 0.221267 | 673.562 | 371.768 | 304.412 | -0.0706256 | -0.623094 | 819.941 | 88.225 | [11 empty] | 14.3576299 | 0.226518 | 642.649 | 347.972 | 283.707 | -0.0729177 | -0.62724 | 797.479 | 860.203 | [11 empty] | 14.09238477 | 0.223471 | 656.404 | 359.372 | 293.732 | -0.0719503 | -0.621523 | 801.671 | 863.823 | [11 empty] | 13.65756055 | 0.225178 | 666.132 | 362.438 | 295.825 | -0.0678587 | -0.593099 | 814.711 | 874.021 | [11 empty] | 14.40006445 | 0.225986 | 66.611 | 361.368 | 294.757 | -0.0688246 | -0.608692 | 823.542 | 884.411 | [11 empty] | 14.3124561 | 0.227543 | 673.365 | 363.265 | 295.929 | -0.0677973 | -0.579931 | 797.395 | 855.388 | [11 empty] | 14.44085352 | 0.111047 | 322781 | 322948 | 29067 | -0.0463173 | -0.399159 | 821877
| 0 | [38 empty] | 3763.001 | 14.04352 | 0.229331 | 6.74538 | 36.1586 | 29.4132 | -0.0809311 | -0.708956 | 8.05103 | 8.75999 | 1032.612 | [9 empty] | 1882.001 | 14.3311 | 0.22737 | 6.81573 | 36.7921 | 29.9763 | -0.0940512 | -0.858818 | 8.27257 | 9.13138 | 1053.758 | [29 empty] | 3763.001 | 14.16005 | 0.228789 | 6.55075 | 35.183 | 28.6323 | -0.0800358 | -0.65696 | 7.55136 | 8.20832 | 1041.18 | [49 empty] | 3763.001 | 13.68285 | 0.228808 | 6.72522 | 36.1176 | 29.3924 | -0.0744137 | -0.567191 | 7.05493 | 7.62212 | 1006.092 | [10 empty] | 13.73218945 | 0.225878 | 6.78518 | 368.243 | 300.391 | -0.0704716 | -0.605518 | 798.685 | 859.237 | [11 empty] | 14.33006055 | 0.224567 | 6.61394 | 360.659 | 294.519 | -0.0695036 | -0.619165 | 828.922 | 890.839 | [11 empty] | 14.44277148 | 0.219307 | 6.61053 | 367.533 | 301.428 | -0.0587494 | -0.515291 | 825.572 | 877.101 | [11 empty] | 14.3319434 | 0.221894 | 675.472 | 371.959 | 304.412 | -0.070616 | -0.62301 | 819.949 | 88.225 | [11 empty] | 14.3492178 | 0.22718 | 644.527 | 34.816 | 283.707 | -0.0728922 | -0.627021 | 797.501 | 860.203 | [11 empty] | 14.07357715 | 0.224119 | 658.307 | 359.562 | 293.732 | -0.0719431 | -0.621461 | 801.677 | 863.823 | [11 empty] | 13.58946094 | 0.225937 | 668.377 | 362.662 | 295.825 | -0.0678488 | -0.593012 | 814.719 | 874.021 | [11 empty] | 14.38137598 | 0.226634 | 668.019 | 361.559 | 294.757 | -0.0688356 | -0.60879 | 823.532 | 884.411 | [11 empty] | 14.294083 | 0.228182 | 675.256 | 363.455 | 295.929 | -0.0677878 | -0.579849 | 797.403 | 855.388 | [11 empty] | 14.44386133 | 0.111396 | 323796 | 32305 | 29067 | -0.046451 | -0.400311 | 821762
| 0 | [38 empty] | 3769.001 | 14.01066 | 0.230017 | 6.76554 | 36.1788 | 29.4132 | -0.0809444 | -0.709072 | 8.05092 | 8.75999 | 1030.195 | [9 empty] | 1885.001 | 14.31964 | 0.228003 | 6.8347 | 36.8111 | 29.9763 | -0.0941161 | -0.85941 | 8.27197 | 9.13138 | 1052.915 | [29 empty] | 3769.001 | 14.13508 | 0.229469 | 6.57023 | 35.2025 | 28.6323 | -0.0800325 | -0.656933 | 7.55139 | 8.20832 | 1039.344 | [49 empty] | 3769.001 | 13.62848 | 0.229532 | 6.74649 | 36.1389 | 29.3924 | -0.0744053 | -0.567126 | 7.055 | 7.62212 | 1002.094 | [10 empty] | 13.68346973 | 0.226584 | 6.80639 | 368.455 | 300.391 | -0.0704502 | -0.605334 | 798.703 | 859.237 | [11 empty] | 14.31853711 | 0.225212 | 6.63292 | 360.849 | 294.519 | -0.0695163 | -0.619278 | 828.911 | 890.839 | [11 empty] | 14.43016504 | 0.219929 | 6.62927 | 36.772 | 301.428 | -0.0587619 | -0.515401 | 825.561 | 877.101 | [11 empty] | 14.3163486 | 0.22253 | 677.407 | 372.153 | 304.412 | -0.0706151 | -0.623002 | 81.995 | 88.225 | [11 empty] | 14.3402637 | 0.22784 | 646.397 | 348.347 | 283.707 | -0.0729164 | -0.62723 | 79.748 | 860.203 | [11 empty] | 14.05449609 | 0.224782 | 660.257 | 359.757 | 293.732 | -0.0719563 | -0.621575 | 801.665 | 863.823 | [11 empty] | 13.51367871 | 0.226706 | 670.652 | 36.289 | 295.825 | -0.0678402 | -0.592937 | 814.727 | 874.021 | [11 empty] | 14.3627627 | 0.227283 | 669.931 | 36.175 | 294.757 | -0.0688521 | -0.608936 | 823.517 | 884.411 | [11 empty] | 14.2752432 | 0.228836 | 677.193 | 363.648 | 295.929 | -0.0677927 | -0.579891 | 797.399 | 855.388 | [11 empty] | 14.44720117 | 0.111748 | 324818 | 323152 | 29067 | -0.0465721 | -0.401355 | 821657
| 0 | [38 empty] | 3775.001 | 13.97461 | 0.230705 | 6.78577 | 36.199 | 29.4132 | -0.080941 | -0.709042 | 8.05095 | 8.75999 | 1027.545 | [9 empty] | 1888.001 | 14.30635 | 0.228629 | 6.85347 | 36.8298 | 29.9763 | -0.0941669 | -0.859874 | 8.27151 | 9.13138 | 1051.937 | [29 empty] | 3775.001 | 14.10893 | 0.230154 | 6.58984 | 35.2221 | 28.6323 | -0.0800365 | -0.656965 | 7.55136 | 8.20832 | 1037.422 | [49 empty] | 3775.001 | 13.56986 | 0.230277 | 6.76838 | 36.1608 | 29.3924 | -0.074417 | -0.567215 | 7.05491 | 7.62212 | 997.7838 | [10 empty] | 13.63159766 | 0.227324 | 6.82859 | 368.677 | 300.391 | -0.0704404 | -0.60525 | 798.712 | 859.237 | [11 empty] | 14.30537305 | 0.225851 | 6.65175 | 361.037 | 294.519 | -0.06952 | -0.619311 | 828.908 | 890.839 | [11 empty] | 14.41721094 | 0.220551 | 6.64802 | 367.908 | 301.428 | -0.058744 | -0.515244 | 825.576 | 877.101 | [11 empty] | 14.3010605 | 0.223148 | 679.289 | 372.341 | 304.412 | -0.0706339 | -0.623168 | 819.933 | 88.225 | [11 empty] | 14.3307363 | 0.228493 | 64.825 | 348.532 | 283.707 | -0.0729302 | -0.627348 | 797.469 | 860.203 | [11 empty] | 14.0339873 | 0.225449 | 662.214 | 359.953 | 293.732 | -0.0719405 | -0.621438 | 801.679 | 863.823 | [11 empty] | 13.4298877 | 0.227508 | 673.024 | 363.127 | 295.825 | -0.0678252 | -0.592806 | 81.474 | 874.021 | [11 empty] | 14.3436377 | 0.22794 | 671.867 | 361.943 | 294.757 | -0.0688723 | -0.609114 | 823.499 | 884.411 | [11 empty] | 14.254374 | 0.229502 | 679.162 | 363.845 | 295.929 | -0.0677814 | -0.579794 | 797.409 | 855.388 | [11 empty] | 14.45110352 | 0.112084 | 325794 | 32325 | 29067 | -0.0466979 | -0.402439 | 821549
| 0 | [38 empty] | 3781.001 | 13.93674 | 0.23141 | 6.80651 | 36.2197 | 29.4132 | -0.0809338 | -0.708979 | 8.05101 | 8.75999 | 1024.76 | [9 empty] | 1891.001 | 14.2941 | 0.229265 | 6.87253 | 36.8489 | 29.9763 | -0.0942267 | -0.86042 | 8.27096 | 9.13138 | 1051.037 | [29 empty] | 3781.001 | 14.08236 | 0.230845 | 6.60962 | 35.2419 | 28.6323 | -0.0800318 | -0.656927 | 7.5514 | 8.20832 | 1035.468 | [49 empty] | 3781.001 | 13.50677 | 0.231028 | 6.79045 | 36.1828 | 29.3924 | -0.0743991 | -0.567079 | 7.05504 | 7.62212 | 993.145 | [10 empty] | 13.57643945 | 0.228048 | 6.85035 | 368.894 | 300.391 | -0.0704237 | -0.605107 | 798.726 | 859.237 | [11 empty] | 14.29133594 | 0.226496 | 6.67073 | 361.227 | 294.519 | -0.069531 | -0.619409 | 828.898 | 890.839 | [11 empty] | 14.40368164 | 0.221177 | 6.66689 | 368.097 | 301.428 | -0.058746 | -0.515261 | 825.575 | 877.101 | [11 empty] | 14.2854971 | 0.22377 | 681.183 | 37.253 | 304.412 | -0.0706381 | -0.623205 | 81.993 | 88.225 | [11 empty] | 14.3201602 | 0.22916 | 650.143 | 348.721 | 283.707 | -0.0729436 | -0.627463 | 797.457 | 860.203 | [11 empty] | 14.01248535 | 0.226105 | 664.142 | 360.146 | 293.732 | -0.0719402 | -0.621436 | 801.679 | 863.823 | [11 empty] | 13.33118848 | 0.228324 | 675.439 | 363.369 | 295.825 | -0.0678282 | -0.592833 | 814.737 | 874.021 | [11 empty] | 14.32182813 | 0.22859 | 673.786 | 362.135 | 294.757 | -0.0688566 | -0.608975 | 823.513 | 884.411 | [11 empty] | 14.2320488 | 0.230157 | 681.103 | 364.039 | 295.929 | -0.0677784 | -0.579768 | 797.411 | 855.388 | [11 empty] | 14.4557002 | 0.112442 | 326836 | 323354 | 29067 | -0.0468251 | -0.403535 | 821439
| 0 | [38 empty] | 3787.001 | 13.89488 | 0.232125 | 6.82755 | 36.2408 | 29.4132 | -0.0809262 | -0.708913 | 8.05107 | 8.75999 | 1021.682 | [9 empty] | 1894.001 | 14.28013 | 0.229908 | 6.89181 | 36.8682 | 29.9763 | -0.094238 | -0.860523 | 8.27086 | 9.13138 | 1050.009 | [29 empty] | 3787.001 | 14.05064 | 0.231545 | 6.62965 | 35.2619 | 28.6323 | -0.0800471 | -0.657052 | 7.55127 | 8.20832 | 1033.135 | [70 empty] | 13.51869727 | 0.228773 | 6.87213 | 369.112 | 300.391 | -0.0704045 | -0.604942 | 798.742 | 859.237 | [11 empty] | 14.27776074 | 0.227129 | 6.68939 | 361.413 | 294.519 | -0.0695441 | -0.619526 | 828.886 | 890.839 | [11 empty] | 14.39049707 | 0.221812 | 6.68603 | 368.288 | 301.428 | -0.0587544 | -0.515335 | 825.567 | 877.101 | [11 empty] | 14.2689209 | 0.224386 | 683.056 | 372.717 | 304.412 | -0.0706259 | -0.623097 | 81.994 | 88.225 | [11 empty] | 14.3087041 | 0.229826 | 652.033 | 34.891 | 283.707 | -0.0729463 | -0.627487 | 797.455 | 860.203 | [11 empty] | 13.98892969 | 0.226778 | 666.119 | 360.344 | 293.732 | -0.0719463 | -0.621489 | 801.674 | 863.823 | [31 empty] | 14.29831836 | 0.229261 | 675.761 | 362.333 | 294.757 | -0.0688467 | -0.608888 | 823.522 | 884.411 | [11 empty] | 14.2091621 | 0.230819 | 683.059 | 364.235 | 295.929 | -0.0677869 | -0.579841 | 797.404 | 855.388 | [11 empty] | 14.46063965 | 0.112767 | 32778 | 323448 | 29067 | -0.0469569 | -0.404671 | 821326
| 0 | [38 empty] | 3793.001 | 13.84841 | 0.232846 | 6.84874 | 36.262 | 29.4132 | -0.0809433 | -0.709063 | 8.05093 | 8.75999 | 1018.266 | [9 empty] | 1897.001 | 14.26534 | 0.230532 | 6.91052 | 36.8869 | 29.9763 | -0.0943168 | -0.861243 | 8.27014 | 9.13138 | 1048.922 | [29 empty] | 3793.001 | 14.01505 | 0.232266 | 6.65031 | 35.2826 | 28.6323 | -0.0800336 | -0.656941 | 7.55138 | 8.20832 | 1030.518 | [70 empty] | 13.45612402 | 0.2295 | 6.89396 | 36.933 | 300.391 | -0.0704096 | -0.604985 | 798.738 | 859.237 | [11 empty] | 14.2653916 | 0.227766 | 6.70815 | 361.601 | 294.519 | -0.0695342 | -0.619438 | 828.895 | 890.839 | [11 empty] | 14.37461328 | 0.222439 | 6.70493 | 368.477 | 301.428 | -0.0587522 | -0.515316 | 825.569 | 877.101 | [11 empty] | 14.2531875 | 0.225013 | 684.967 | 372.908 | 304.412 | -0.0706218 | -0.623061 | 819.944 | 88.225 | [11 empty] | 14.2964072 | 0.230488 | 65.391 | 349.098 | 283.707 | -0.0729506 | -0.627523 | 797.451 | 860.203 | [11 empty] | 13.9642373 | 0.227452 | 668.097 | 360.541 | 293.732 | -0.0719464 | -0.62149 | 801.674 | 863.823 | [31 empty] | 14.27549023 | 0.229916 | 677.692 | 362.526 | 294.757 | -0.0688715 | -0.609107 | 8.235 | 884.411 | [11 empty] | 14.1859326 | 0.231488 | 685.039 | 364.433 | 295.929 | -0.0677891 | -0.57986 | 797.402 | 855.388 | [11 empty] | 14.46511914 | 0.113115 | 328792 | 32355 | 29067 | -0.0470748 | -0.405687 | 821224
| 0 | [38 empty] | 3799.001 | 13.7994 | 0.233592 | 6.8707 | 36.2839 | 29.4132 | -0.0809174 | -0.708836 | 8.05115 | 8.75999 | 1014.662 | [9 empty] | 1900.001 | 14.24994 | 0.231181 | 6.92997 | 36.9063 | 29.9763 | -0.0943424 | -0.861477 | 8.26991 | 9.13138 | 1047.79 | [29 empty] | 3799.001 | 13.97902 | 0.232981 | 6.67078 | 35.3031 | 28.6323 | -0.0800231 | -0.656856 | 7.55147 | 8.20832 | 1027.869 | [70 empty] | 13.38851563 | 0.230239 | 6.91617 | 369.553 | 300.391 | -0.0704075 | -0.604967 | 79.874 | 859.237 | [11 empty] | 14.25169141 | 0.228407 | 6.72701 | 361.789 | 294.519 | -0.0695279 | -0.619381 | 828.901 | 890.839 | [11 empty] | 14.35747266 | 0.223082 | 6.7243 | 368.671 | 301.428 | -0.0587517 | -0.515312 | 82.557 | 877.101 | [11 empty] | 14.2360771 | 0.225637 | 686.865 | 373.098 | 304.412 | -0.0706379 | -0.623203 | 81.993 | 88.225 | [11 empty] | 14.2841055 | 0.231144 | 655.772 | 349.284 | 283.707 | -0.072947 | -0.627492 | 797.454 | 860.203 | [11 empty] | 13.93995215 | 0.228126 | 670.078 | 360.739 | 293.732 | -0.0719145 | -0.621214 | 801.702 | 863.823 | [31 empty] | 14.25220313 | 0.230585 | 679.665 | 362.723 | 294.757 | -0.0688607 | -0.609011 | 82.351 | 884.411 | [11 empty] | 14.1632764 | 0.232143 | 686.979 | 364.627 | 295.929 | -0.0677899 | -0.579866 | 797.402 | 855.388 | [11 empty] | 14.46764746 | 0.113461 | 329796 | 32365 | 29067 | -0.0472021 | -0.406785 | 821114
| 0 | [38 empty] | 3805.001 | 13.74812 | 0.234328 | 6.89234 | 36.3056 | 29.4132 | -0.0809094 | -0.708766 | 8.05122 | 8.75999 | 1010.891 | [9 empty] | 1903.001 | 14.23519 | 0.231839 | 6.9497 | 36.926 | 29.9763 | -0.0943858 | -0.861872 | 8.26951 | 9.13138 | 1046.705 | [29 empty] | 3805.001 | 13.94044 | 0.233699 | 6.69134 | 35.3236 | 28.6323 | -0.0800273 | -0.65689 | 7.55143 | 8.20832 | 1025.032 | [70 empty] | 13.31442773 | 0.230987 | 6.93864 | 369.777 | 300.391 | -0.0704216 | -0.605088 | 798.728 | 859.237 | [11 empty] | 14.23776367 | 0.229036 | 6.74556 | 361.975 | 294.519 | -0.0695505 | -0.619583 | 828.881 | 890.839 | [11 empty] | 14.34116113 | 0.223704 | 6.74306 | 368.858 | 301.428 | -0.0587571 | -0.515359 | 825.565 | 877.101 | [11 empty] | 14.2183906 | 0.226273 | 688.802 | 373.292 | 304.412 | -0.0706352 | -0.623179 | 819.932 | 88.225 | [11 empty] | 14.2733535 | 0.231802 | 657.638 | 349.471 | 283.707 | -0.0729578 | -0.627586 | 797.445 | 860.203 | [11 empty] | 13.91468457 | 0.228782 | 672.004 | 360.932 | 293.732 | -0.0719398 | -0.621432 | 80.168 | 863.823 | [31 empty] | 14.22720215 | 0.231242 | 6.816 | 362.917 | 294.757 | -0.0688548 | -0.608959 | 823.515 | 884.411 | [11 empty] | 14.1385986 | 0.232794 | 688.906 | 36.482 | 295.929 | -0.0677845 | -0.579821 | 797.406 | 855.388 | [11 empty] | 14.47063867 | 0.113802 | 330787 | 323749 | 29067 | -0.0473284 | -0.407873 | 821006
| 0 | [38 empty] | 3811.001 | 13.69384 | 0.235068 | 6.9141 | 36.3273 | 29.4132 | -0.0809074 | -0.708748 | 8.05124 | 8.75999 | 1006.9 | [9 empty] | 1906.001 | 14.22023 | 0.23247 | 6.9686 | 36.945 | 29.9763 | -0.0943999 | -0.862001 | 8.26938 | 9.13138 | 1045.605 | [29 empty] | 3811.001 | 13.90004 | 0.234424 | 6.71208 | 35.3444 | 28.6323 | -0.0800296 | -0.656909 | 7.55141 | 8.20832 | 1022.062 | [70 empty] | 13.23148242 | 0.231778 | 6.96239 | 370.015 | 300.391 | -0.0703897 | -0.604814 | 798.755 | 859.237 | [11 empty] | 14.22334668 | 0.229676 | 6.7644 | 362.163 | 294.519 | -0.06955 | -0.619578 | 828.881 | 890.839 | [11 empty] | 14.32489355 | 0.224336 | 6.76212 | 369.049 | 301.428 | -0.0587483 | -0.515282 | 825.573 | 877.101 | [11 empty] | 14.1984619 | 0.226912 | 690.747 | 373.487 | 304.412 | -0.0706372 | -0.623197 | 81.993 | 88.225 | [11 empty] | 14.2610654 | 0.232457 | 659.496 | 349.657 | 283.707 | -0.0729548 | -0.62756 | 797.447 | 860.203 | [11 empty] | 13.88807813 | 0.229454 | 673.978 | 361.129 | 293.732 | -0.0719535 | -0.621551 | 801.668 | 863.823 | [31 empty] | 14.20190625 | 0.231904 | 683.553 | 363.112 | 294.757 | -0.068857 | -0.608978 | 823.513 | 884.411 | [11 empty] | 14.1129043 | 0.233455 | 69.086 | 365.015 | 295.929 | -0.0677808 | -0.579789 | 797.409 | 855.388 | [11 empty] | 14.47529785 | 0.11415 | 331801 | 32385 | 29067 | -0.0474579 | -0.408989 | 820894
| 0 | [38 empty] | 3817.001 | 13.63377 | 0.235818 | 6.93617 | 36.3494 | 29.4132 | -0.0808863 | -0.708563 | 8.05142 | 8.75999 | 1002.483 | [9 empty] | 1909.001 | 14.20381 | 0.233088 | 6.98713 | 36.9635 | 29.9763 | -0.0944364 | -0.862335 | 8.26905 | 9.13138 | 1044.398 | [29 empty] | 3817.001 | 13.85552 | 0.235154 | 6.733 | 35.3653 | 28.6323 | -0.0800128 | -0.656771 | 7.55155 | 8.20832 | 1018.788 | [70 empty] | 13.13882813 | 0.232577 | 6.9864 | 370.255 | 300.391 | -0.0703741 | -0.60468 | 798.769 | 859.237 | [11 empty] | 14.20859277 | 0.230322 | 6.78344 | 362.354 | 294.519 | -0.0695281 | -0.619383 | 828.901 | 890.839 | [11 empty] | 14.30669336 | 0.224963 | 6.78101 | 369.238 | 301.428 | -0.0587628 | -0.515409 | 82.556 | 877.101 | [11 empty] | 14.1775459 | 0.22756 | 692.721 | 373.684 | 304.412 | -0.0706382 | -0.623206 | 81.993 | 88.225 | [11 empty] | 14.2486221 | 0.233115 | 661.364 | 349.844 | 283.707 | -0.0729568 | -0.627577 | 797.446 | 860.203 | [11 empty] | 13.86050293 | 0.230127 | 675.956 | 361.327 | 293.732 | -0.0719426 | -0.621457 | 801.677 | 863.823 | [31 empty] | 14.17575879 | 0.23257 | 685.516 | 363.308 | 294.757 | -0.0688531 | -0.608944 | 823.516 | 884.411 | [11 empty] | 14.086124 | 0.234123 | 692.839 | 365.213 | 295.929 | -0.0677928 | -0.579892 | 797.399 | 855.388 | [11 empty] | 14.47908887 | 0.114496 | 332805 | 323951 | 29067 | -0.04759 | -0.410127 | 82078
| 0 | [38 empty] | 3823.001 | 13.56821 | 0.236579 | 6.95856 | 36.3718 | 29.4132 | -0.080888 | -0.708578 | 8.05141 | 8.75999 | 997.6628 | [9 empty] | 1912.001 | 14.18736 | 0.233732 | 7.00643 | 36.9828 | 29.9763 | -0.094464 | -0.862587 | 8.2688 | 9.13138 | 1043.188 | [29 empty] | 3823.001 | 13.80619 | 0.2359 | 6.75436 | 35.3866 | 28.6323 | -0.0800208 | -0.656836 | 7.55149 | 8.20832 | 1015.161 | [70 empty] | 13.01973633 | 0.233425 | 7.01187 | 370.509 | 300.391 | -0.0703517 | -0.604488 | 798.788 | 859.237 | [11 empty] | 14.19178711 | 0.230974 | 6.80262 | 362.546 | 294.519 | -0.0695402 | -0.619491 | 82.889 | 890.839 | [11 empty] | 14.28982715 | 0.225592 | 6.79995 | 369.427 | 301.428 | -0.0587586 | -0.515373 | 825.564 | 877.101 | [11 empty] | 14.1557471 | 0.228194 | 694.649 | 373.877 | 304.412 | -0.0706345 | -0.623173 | 819.933 | 88.225 | [11 empty] | 14.2357188 | 0.233776 | 663.238 | 350.031 | 283.707 | -0.0729616 | -0.627618 | 797.442 | 860.203 | [11 empty] | 13.83144141 | 0.230804 | 677.944 | 361.526 | 293.732 | -0.0719412 | -0.621444 | 801.678 | 863.823 | [31 empty] | 14.14823633 | 0.233251 | 687.523 | 363.509 | 294.757 | -0.0688441 | -0.608864 | 823.524 | 884.411 | [11 empty] | 14.0578389 | 0.2348 | 694.841 | 365.413 | 295.929 | -0.0677812 | -0.579793 | 797.409 | 855.388 | [11 empty] | 14.48327734 | 0.114848 | 33383 | 324053 | 29067 | -0.0477088 | -0.411151 | 820678
| 0 | [38 empty] | 3829.001 | 13.49571 | 0.237357 | 6.98143 | 36.3947 | 29.4132 | -0.0808862 | -0.708562 | 8.05143 | 8.75999 | 992.3313 | [9 empty] | 1915.001 | 14.17069 | 0.234368 | 7.0255 | 37.0019 | 29.9763 | -0.0944752 | -0.862689 | 8.26869 | 9.13138 | 1041.963 | [29 empty] | 3829.001 | 13.75316 | 0.236654 | 6.77594 | 35.4082 | 28.6323 | -0.0800101 | -0.656749 | 7.55158 | 8.20832 | 1011.261 | [90 empty] | 14.17361133 | 0.231627 | 6.82187 | 362.738 | 294.519 | -0.0695472 | -0.619553 | 828.884 | 890.839 | [11 empty] | 14.27124023 | 0.226223 | 6.81899 | 369.618 | 301.428 | -0.0587612 | -0.515395 | 825.561 | 877.101 | [11 empty] | 14.1338779 | 0.228826 | 696.573 | 374.069 | 304.412 | -0.0706443 | -0.62326 | 819.924 | 88.225 | [11 empty] | 14.2236064 | 0.234453 | 665.159 | 350.223 | 283.707 | -0.0729619 | -0.627621 | 797.441 | 860.203 | [11 empty] | 13.8002959 | 0.231505 | 680.005 | 361.732 | 293.732 | -0.0719385 | -0.621421 | 801.681 | 863.823 | [31 empty] | 14.117625 | 0.233932 | 68.953 | 36.371 | 294.757 | -0.0688568 | -0.608977 | 823.513 | 884.411 | [11 empty] | 14.0266445 | 0.235472 | 69.683 | 365.612 | 295.929 | -0.0677877 | -0.579848 | 797.403 | 855.388 | [11 empty] | 14.48674707 | 0.115208 | 334876 | 324158 | 29067 | -0.0478349 | -0.412238 | 820569
| 0 | [38 empty] | 3835.001 | 13.41727 | 0.238151 | 7.00479 | 36.418 | 29.4132 | -0.0808646 | -0.708373 | 8.05161 | 8.75999 | 986.564 | [9 empty] | 1918.001 | 14.1517 | 0.235028 | 7.04528 | 37.0216 | 29.9763 | -0.0945053 | -0.862964 | 8.26842 | 9.13138 | 1040.566 | [29 empty] | 3835.001 | 13.6954 | 0.237418 | 6.79782 | 35.4301 | 28.6323 | -0.0799907 | -0.65659 | 7.55173 | 8.20832 | 1007.015 | [90 empty] | 14.15544922 | 0.232276 | 6.84098 | 362.929 | 294.519 | -0.0695467 | -0.619549 | 828.884 | 890.839 | [11 empty] | 14.25148145 | 0.226868 | 6.83844 | 369.812 | 301.428 | -0.0587484 | -0.515283 | 825.572 | 877.101 | [11 empty] | 14.1119131 | 0.229455 | 698.487 | 37.426 | 304.412 | -0.0706312 | -0.623144 | 819.936 | 88.225 | [11 empty] | 14.2090029 | 0.235137 | 667.101 | 350.417 | 283.707 | -0.0729715 | -0.627703 | 797.433 | 860.203 | [11 empty] | 13.76612207 | 0.2322 | 682.044 | 361.936 | 293.732 | -0.0719402 | -0.621436 | 801.679 | 863.823 | [31 empty] | 14.08548145 | 0.234625 | 691.573 | 363.914 | 294.757 | -0.0688622 | -0.609025 | 823.508 | 884.411 | [11 empty] | 13.9932412 | 0.236176 | 698.914 | 36.582 | 295.929 | -0.0677969 | -0.579927 | 797.396 | 855.388 | [11 empty] | 14.48885547 | 0.115558 | 335893 | 32426 | 29067 | -0.0479541 | -0.413265 | 820466
| 0 | [38 empty] | 3841.001 | 13.32771 | 0.238964 | 7.02872 | 36.442 | 29.4132 | -0.0808692 | -0.708413 | 8.05157 | 8.75999 | 979.979 | [9 empty] | 1921.001 | 14.13137 | 0.235652 | 7.06398 | 37.0403 | 29.9763 | -0.0945274 | -0.863166 | 8.26822 | 9.13138 | 1039.071 | [29 empty] | 3841.001 | 13.63125 | 0.238208 | 6.82043 | 35.4527 | 28.6323 | -0.079985 | -0.656543 | 7.55178 | 8.20832 | 1002.298 | [90 empty] | 14.13608105 | 0.232932 | 6.86031 | 363.122 | 294.519 | -0.0695412 | -0.6195 | 828.889 | 890.839 | [11 empty] | 14.22945508 | 0.227516 | 6.85795 | 370.007 | 301.428 | -0.0587579 | -0.515366 | 825.564 | 877.101 | [11 empty] | 14.090208 | 0.230085 | 700.406 | 374.452 | 304.412 | -0.0706348 | -0.623175 | 819.933 | 88.225 | [11 empty] | 14.1928984 | 0.2358 | 668.983 | 350.605 | 283.707 | -0.072984 | -0.627811 | 797.422 | 860.203 | [11 empty] | 13.73054492 | 0.23291 | 684.131 | 362.145 | 293.732 | -0.0719245 | -0.621301 | 801.693 | 863.823 | [31 empty] | 14.05153125 | 0.235322 | 693.628 | 36.412 | 294.757 | -0.0688566 | -0.608976 | 823.513 | 884.411 | [11 empty] | 13.9595957 | 0.236878 | 700.991 | 366.028 | 295.929 | -0.0677722 | -0.579715 | 797.417 | 855.388 | [11 empty] | 14.49202832 | 0.115903 | 336896 | 32436 | 29067 | -0.048088 | -0.414419 | 820351
| 0 | [38 empty] | 3847.001 | 13.22273 | 0.239808 | 7.05352 | 36.4668 | 29.4132 | -0.0808426 | -0.70818 | 8.05181 | 8.75999 | 972.2598 | [9 empty] | 1924.001 | 14.11043 | 0.236306 | 7.08359 | 37.0599 | 29.9763 | -0.0945291 | -0.863181 | 8.2682 | 9.13138 | 1037.531 | [29 empty] | 3847.001 | 13.5602 | 0.238996 | 6.84299 | 35.4753 | 28.6323 | -0.0799865 | -0.656555 | 7.55177 | 8.20832 | 997.0736 | [90 empty] | 14.11836621 | 0.233578 | 6.87933 | 363.313 | 294.519 | -0.0695321 | -0.619419 | 828.897 | 890.839 | [11 empty] | 14.20620313 | 0.228166 | 6.87754 | 370.203 | 301.428 | -0.0587608 | -0.515392 | 825.562 | 877.101 | [11 empty] | 14.0651992 | 0.230726 | 702.357 | 374.648 | 304.412 | -0.0706314 | -0.623146 | 819.936 | 88.225 | [11 empty] | 14.1765977 | 0.236473 | 670.892 | 350.796 | 283.707 | -0.0729757 | -0.62774 | 797.429 | 860.203 | [11 empty] | 13.69318457 | 0.233624 | 686.227 | 362.354 | 293.732 | -0.0719228 | -0.621285 | 801.694 | 863.823 | [31 empty] | 14.01623633 | 0.236016 | 695.674 | 364.324 | 294.757 | -0.0688523 | -0.608937 | 823.517 | 884.411 | [11 empty] | 13.9239844 | 0.237554 | 702.992 | 366.228 | 295.929 | -0.0677654 | -0.579658 | 797.423 | 855.388 | [11 empty] | 14.4947002 | 0.116255 | 337919 | 324462 | 29067 | -0.0482099 | -0.415469 | 820246
| 0 | [38 empty] | 3853.001 | 13.09754 | 0.240699 | 7.07973 | 36.493 | 29.4132 | -0.0808333 | -0.708099 | 8.05189 | 8.75999 | 963.0545 | [9 empty] | 1927.001 | 14.08879 | 0.236959 | 7.10318 | 37.0795 | 29.9763 | -0.0945534 | -0.863403 | 8.26798 | 9.13138 | 1035.941 | [29 empty] | 3853.001 | 13.48188 | 0.239818 | 6.86654 | 35.4988 | 28.6323 | -0.0799886 | -0.656572 | 7.55175 | 8.20832 | 991.3144 | [90 empty] | 14.09939355 | 0.234229 | 6.8985 | 363.504 | 294.519 | -0.0695204 | -0.619314 | 828.907 | 890.839 | [11 empty] | 14.18158594 | 0.228814 | 6.89709 | 370.399 | 301.428 | -0.058757 | -0.515358 | 825.565 | 877.101 | [11 empty] | 14.0385664 | 0.231369 | 704.314 | 374.843 | 304.412 | -0.070632 | -0.623151 | 819.935 | 88.225 | [11 empty] | 14.1596787 | 0.237141 | 672.786 | 350.986 | 283.707 | -0.0729768 | -0.627749 | 797.429 | 860.203 | [11 empty] | 13.65415039 | 0.234334 | 688.313 | 362.563 | 293.732 | -0.0719234 | -0.621291 | 801.694 | 863.823 | [31 empty] | 13.98144531 | 0.236696 | 697.678 | 364.525 | 294.757 | -0.0688522 | -0.608936 | 823.517 | 884.411 | [11 empty] | 13.8872246 | 0.238263 | 70.509 | 366.438 | 295.929 | -0.0677686 | -0.579685 | 79.742 | 855.388 | [11 empty] | 14.49721484 | 0.116601 | 338924 | 324563 | 29067 | -0.0483388 | -0.41658 | 820135
| 0 | [58 empty] | 1930.001 | 14.06706 | 0.23762 | 7.12298 | 37.0993 | 29.9763 | -0.0945586 | -0.863451 | 8.26793 | 9.13138 | 1034.342 | [29 empty] | 3859.001 | 13.39432 | 0.240656 | 6.89053 | 35.5228 | 28.6323 | -0.079965 | -0.656379 | 7.55194 | 8.20832 | 984.8765 | [90 empty] | 14.07778027 | 0.234883 | 6.91774 | 363.697 | 294.519 | -0.0695411 | -0.619499 | 828.889 | 890.839 | [11 empty] | 14.15630566 | 0.229465 | 6.91671 | 370.595 | 301.428 | -0.0587617 | -0.515399 | 825.561 | 877.101 | [11 empty] | 14.0119492 | 0.232014 | 706.279 | 37.504 | 304.412 | -0.0706368 | -0.623194 | 819.931 | 88.225 | [11 empty] | 14.144377 | 0.237808 | 674.679 | 351.175 | 283.707 | -0.0729819 | -0.627793 | 797.424 | 860.203 | [11 empty] | 13.61524219 | 0.235037 | 690.377 | 362.769 | 293.732 | -0.0719203 | -0.621264 | 801.696 | 863.823 | [31 empty] | 13.94518848 | 0.237388 | 699.718 | 364.729 | 294.757 | -0.068836 | -0.608793 | 823.532 | 884.411 | [11 empty] | 13.8478506 | 0.23896 | 707.151 | 366.644 | 295.929 | -0.067761 | -0.57962 | 797.426 | 855.388 | [11 empty] | 14.50176367 | 0.116951 | 339941 | 324664 | 29067 | -0.0484762 | -0.417765 | 820016
| 0 | [58 empty] | 1933.001 | 14.04573 | 0.238274 | 7.14259 | 37.1189 | 29.9763 | -0.0945654 | -0.863513 | 8.26787 | 9.13138 | 1032.774 | [29 empty] | 3865.001 | 13.29745 | 0.241511 | 6.91501 | 35.5473 | 28.6323 | -0.0799533 | -0.656283 | 7.55204 | 8.20832 | 977.7536 | [90 empty] | 14.05664063 | 0.235542 | 6.93716 | 363.891 | 294.519 | -0.0695354 | -0.619449 | 828.894 | 890.839 | [11 empty] | 14.13329883 | 0.230107 | 6.93606 | 370.788 | 301.428 | -0.0587579 | -0.515366 | 825.564 | 877.101 | [11 empty] | 13.9832139 | 0.232674 | 708.286 | 37.524 | 304.412 | -0.0706308 | -0.623141 | 819.936 | 88.225 | [11 empty] | 14.1283936 | 0.238481 | 676.587 | 351.366 | 283.707 | -0.0729781 | -0.62776 | 797.427 | 860.203 | [11 empty] | 13.57315527 | 0.235726 | 692.401 | 362.972 | 293.732 | -0.0719257 | -0.621311 | 801.692 | 863.823 | [31 empty] | 13.90488379 | 0.238089 | 701.784 | 364.935 | 294.757 | -0.0688386 | -0.608816 | 823.529 | 884.411 | [11 empty] | 13.8052773 | 0.239667 | 709.244 | 366.853 | 295.929 | -0.0677496 | -0.579522 | 797.436 | 855.388 | [11 empty] | 14.50511523 | 0.117301 | 340959 | 324766 | 29067 | -0.0486026 | -0.418853 | 819907
| 0 | [58 empty] | 1936.001 | 14.02233 | 0.238933 | 7.16233 | 37.1387 | 29.9763 | -0.0945757 | -0.863607 | 8.26778 | 9.13138 | 1031.054 | [29 empty] | 3871.001 | 13.18672 | 0.242385 | 6.94003 | 35.5723 | 28.6323 | -0.0799561 | -0.656306 | 7.55202 | 8.20832 | 969.6116 | [90 empty] | 14.03389063 | 0.236209 | 6.9568 | 364.087 | 294.519 | -0.0695264 | -0.619368 | 828.902 | 890.839 | [11 empty] | 14.10762598 | 0.230756 | 6.95563 | 370.984 | 301.428 | -0.0587676 | -0.515451 | 825.556 | 877.101 | [11 empty] | 13.952585 | 0.233331 | 710.287 | 375.441 | 304.412 | -0.0706282 | -0.623118 | 819.938 | 88.225 | [11 empty] | 14.1104063 | 0.239161 | 678.517 | 351.559 | 283.707 | -0.072971 | -0.627699 | 797.433 | 860.203 | [11 empty] | 13.52740625 | 0.236504 | 694.688 | 36.32 | 293.732 | -0.0718907 | -0.621008 | 801.722 | 863.823 | [31 empty] | 13.86245508 | 0.238798 | 703.874 | 365.144 | 294.757 | -0.0688398 | -0.608826 | 823.528 | 884.411 | [11 empty] | 13.7615107 | 0.240374 | 711.335 | 367.062 | 295.929 | -0.0677337 | -0.579387 | 79.745 | 855.388 | [11 empty] | 14.50825391 | 0.117646 | 341963 | 324867 | 29067 | -0.0487209 | -0.419874 | 819805
| 0 | [58 empty] | 1939.001 | 13.99787 | 0.239571 | 7.18147 | 37.1578 | 29.9763 | -0.0945738 | -0.863589 | 8.26779 | 9.13138 | 1029.255 | [29 empty] | 3877.001 | 13.05655 | 0.243314 | 6.96663 | 35.5989 | 28.6323 | -0.0799431 | -0.656198 | 7.55213 | 8.20832 | 960.0404 | [90 empty] | 14.01017676 | 0.236869 | 6.97625 | 364.282 | 294.519 | -0.0695373 | -0.619465 | 828.892 | 890.839 | [11 empty] | 14.07794238 | 0.231414 | 6.97544 | 371.182 | 301.428 | -0.0587557 | -0.515346 | 825.566 | 877.101 | [11 empty] | 13.9203115 | 0.233998 | 712.318 | 375.644 | 304.412 | -0.0706164 | -0.623013 | 819.949 | 88.225 | [11 empty] | 14.0918867 | 0.239857 | 680.492 | 351.756 | 283.707 | -0.0729619 | -0.62762 | 797.441 | 860.203 | [11 empty] | 13.47927539 | 0.237187 | 696.693 | 363.401 | 293.732 | -0.0719277 | -0.621328 | 80.169 | 863.823 | [31 empty] | 13.8182627 | 0.239513 | 705.982 | 365.355 | 294.757 | -0.0688302 | -0.608742 | 823.537 | 884.411 | [11 empty] | 13.7141025 | 0.241091 | 713.459 | 367.275 | 295.929 | -0.0677338 | -0.579387 | 79.745 | 855.388 | [11 empty] | 14.5122793 | 0.117989 | 342959 | 324966 | 29067 | -0.0488529 | -0.421011 | 819692
| 0 | [58 empty] | 1942.001 | 13.97291 | 0.240224 | 7.20105 | 37.1774 | 29.9763 | -0.0945826 | -0.86367 | 8.26771 | 9.13138 | 1027.42 | [29 empty] | 3883.001 | 12.87791 | 0.244303 | 6.99494 | 35.6272 | 28.6323 | -0.0799103 | -0.65593 | 7.55239 | 8.20832 | 946.9051 | [90 empty] | 13.98390918 | 0.237545 | 6.99616 | 364.481 | 294.519 | -0.069528 | -0.619383 | 828.901 | 890.839 | [11 empty] | 14.04830078 | 0.232073 | 6.99532 | 371.381 | 301.428 | -0.0587525 | -0.515319 | 825.569 | 877.101 | [11 empty] | 13.886667 | 0.234665 | 714.347 | 375.847 | 304.412 | -0.0706293 | -0.623127 | 819.937 | 88.225 | [11 empty] | 14.0730635 | 0.240513 | 682.352 | 351.942 | 283.707 | -0.072981 | -0.627785 | 797.425 | 860.203 | [11 empty] | 13.42810449 | 0.237923 | 698.854 | 363.617 | 293.732 | -0.0719645 | -0.621646 | 801.658 | 863.823 | [31 empty] | 13.77011816 | 0.240236 | 708.111 | 365.568 | 294.757 | -0.0688301 | -0.608741 | 823.537 | 884.411 | [11 empty] | 13.6627236 | 0.241823 | 715.625 | 367.491 | 295.929 | -0.067741 | -0.579448 | 797.443 | 855.388 | [11 empty] | 14.51582031 | 0.118351 | 34401 | 325071 | 29067 | -0.0489724 | -0.422041 | 819589
| 0 | [58 empty] | 1945.001 | 13.94494 | 0.240885 | 7.22084 | 37.1972 | 29.9763 | -0.0945963 | -0.863795 | 8.26759 | 9.13138 | 1025.364 | [130 empty] | 13.95740723 | 0.238216 | 7.01592 | 364.678 | 294.519 | -0.0695265 | -0.61937 | 828.902 | 890.839 | [11 empty] | 14.01874023 | 0.232735 | 7.01527 | 37.158 | 301.428 | -0.0587502 | -0.515299 | 825.571 | 877.101 | [11 empty] | 13.8517988 | 0.235323 | 716.352 | 376.047 | 304.412 | -0.0706267 | -0.623104 | 81.994 | 88.225 | [11 empty] | 14.0525771 | 0.241201 | 684.306 | 352.138 | 283.707 | -0.0729788 | -0.627766 | 797.427 | 860.203 | [11 empty] | 13.37187012 | 0.238692 | 701.115 | 363.843 | 293.732 | -0.0719004 | -0.621092 | 801.714 | 863.823 | [31 empty] | 13.71851563 | 0.240977 | 710.295 | 365.786 | 294.757 | -0.0688399 | -0.608828 | 823.528 | 884.411 | [11 empty] | 13.6063994 | 0.242563 | 717.814 | 36.771 | 295.929 | -0.0677333 | -0.579383 | 79.745 | 855.388 | [11 empty] | 14.51942871 | 0.118704 | 345038 | 325174 | 29067 | -0.0491031 | -0.423167 | 819476
| 0 | [58 empty] | 1948.001 | 13.9156 | 0.241544 | 7.24062 | 37.217 | 29.9763 | -0.0945906 | -0.863743 | 8.26764 | 9.13138 | 1023.206 | [130 empty] | 13.92907227 | 0.238893 | 7.03585 | 364.878 | 294.519 | -0.0695219 | -0.619328 | 828.906 | 890.839 | [11 empty] | 13.98563965 | 0.233418 | 7.03587 | 371.786 | 301.428 | -0.058742 | -0.515227 | 825.578 | 877.101 | [11 empty] | 13.8160693 | 0.235993 | 718.391 | 376.251 | 304.412 | -0.0706193 | -0.623039 | 819.946 | 88.225 | [11 empty] | 14.0303301 | 0.241891 | 686.263 | 352.333 | 283.707 | -0.0729647 | -0.627644 | 797.439 | 860.203 | [11 empty] | 13.30927441 | 0.239451 | 703.344 | 364.066 | 293.732 | -0.0719103 | -0.621177 | 801.705 | 863.823 | [31 empty] | 13.6640752 | 0.24171 | 712.457 | 366.002 | 294.757 | -0.0688337 | -0.608773 | 823.534 | 884.411 | [11 empty] | 13.5469326 | 0.243311 | 720.027 | 367.932 | 295.929 | -0.0677381 | -0.579424 | 797.446 | 855.388 | [11 empty] | 14.52359473 | 0.119056 | 346061 | 325276 | 29067 | -0.0492219 | -0.424191 | 819374
| 0 | [58 empty] | 1951.001 | 13.88491 | 0.24222 | 7.26088 | 37.2372 | 29.9763 | -0.0946001 | -0.86383 | 8.26755 | 9.13138 | 1020.949 | [130 empty] | 13.90064746 | 0.239563 | 7.05559 | 365.075 | 294.519 | -0.0695134 | -0.619252 | 828.914 | 890.839 | [11 empty] | 13.94929883 | 0.234092 | 7.05617 | 371.989 | 301.428 | -0.0587445 | -0.515249 | 825.576 | 877.101 | [11 empty] | 13.7784443 | 0.236673 | 720.461 | 376.458 | 304.412 | -0.0706071 | -0.622931 | 819.957 | 88.225 | [11 empty] | 14.0077637 | 0.242575 | 688.204 | 352.528 | 283.707 | -0.0729702 | -0.627692 | 797.434 | 860.203 | [11 empty] | 13.23823047 | 0.240231 | 705.634 | 364.295 | 293.732 | -0.0718967 | -0.62106 | 801.717 | 863.823 | [31 empty] | 13.60434082 | 0.242459 | 714.665 | 366.223 | 294.757 | -0.0688089 | -0.608553 | 823.556 | 884.411 | [11 empty] | 13.4827021 | 0.244063 | 722.254 | 368.154 | 295.929 | -0.0677117 | -0.579197 | 797.469 | 855.388 | [11 empty] | 14.5270957 | 0.119403 | 34707 | 325377 | 29067 | -0.0493508 | -0.425302 | 819263
| 0 | [58 empty] | 1954.001 | 13.85416 | 0.242899 | 7.28124 | 37.2576 | 29.9763 | -0.0946099 | -0.86392 | 8.26746 | 9.13138 | 1018.688 | [130 empty] | 13.87169629 | 0.240239 | 7.0755 | 365.274 | 294.519 | -0.0695076 | -0.619201 | 828.919 | 890.839 | [11 empty] | 13.91376172 | 0.234766 | 7.0765 | 372.193 | 301.428 | -0.0587354 | -0.515168 | 825.584 | 877.101 | [11 empty] | 13.7383027 | 0.237328 | 722.455 | 376.657 | 304.412 | -0.0706174 | -0.623022 | 819.948 | 88.225 | [11 empty] | 13.9837471 | 0.243251 | 690.121 | 352.719 | 283.707 | -0.0729663 | -0.627658 | 797.438 | 860.203 | [51 empty] | 13.53931641 | 0.243208 | 716.873 | 366.444 | 294.757 | -0.068797 | -0.608448 | 823.566 | 884.411 | [11 empty] | 13.4137354 | 0.244821 | 724.497 | 368.379 | 295.929 | -0.067702 | -0.579115 | 797.477 | 855.388 | [11 empty] | 14.53083691 | 0.119757 | 348099 | 32548 | 29067 | -0.0494808 | -0.426422 | 819151
| 0 | [58 empty] | 1957.001 | 13.82183 | 0.243577 | 7.30155 | 37.2779 | 29.9763 | -0.0946114 | -0.863933 | 8.26745 | 9.13138 | 1016.311 | [130 empty] | 13.84037305 | 0.240924 | 7.09569 | 365.476 | 294.519 | -0.0695171 | -0.619285 | 82.891 | 890.839 | [11 empty] | 13.87520898 | 0.235448 | 7.09705 | 372.398 | 301.428 | -0.0587295 | -0.515117 | 825.589 | 877.101 | [11 empty] | 13.6957402 | 0.238015 | 724.545 | 376.866 | 304.412 | -0.070613 | -0.622983 | 819.952 | 88.225 | [11 empty] | 13.9600605 | 0.243951 | 692.107 | 352.918 | 283.707 | -0.0729704 | -0.627694 | 797.434 | 860.203 | [71 empty] | 13.3363711 | 0.245595 | 726.785 | 368.607 | 295.929 | -0.0676909 | -0.57902 | 797.486 | 855.388 | [11 empty] | 14.53361523 | 0.12011 | 349124 | 325583 | 29067 | -0.0495922 | -0.427382 | 819055
| 0 | [58 empty] | 1960.001 | 13.7878 | 0.244259 | 7.322 | 37.2984 | 29.9763 | -0.094583 | -0.863674 | 8.26771 | 9.13138 | 1013.809 | [130 empty] | 13.80729395 | 0.241598 | 7.11553 | 365.675 | 294.519 | -0.0695152 | -0.619269 | 828.912 | 890.839 | [11 empty] | 13.83372754 | 0.23614 | 7.11791 | 372.607 | 301.428 | -0.0587305 | -0.515126 | 825.588 | 877.101 | [11 empty] | 13.6489326 | 0.238718 | 726.685 | 37.708 | 304.412 | -0.0706053 | -0.622915 | 819.958 | 88.225 | [11 empty] | 13.9356699 | 0.244638 | 694.056 | 353.113 | 283.707 | -0.0729739 | -0.627724 | 797.431 | 860.203 | [71 empty] | 13.2461094 | 0.24639 | 729.138 | 368.843 | 295.929 | -0.0677038 | -0.57913 | 797.475 | 855.388 | [11 empty] | 14.53601367 | 0.120468 | 350165 | 325687 | 29067 | -0.049736 | -0.428622 | 818931
| 0 | [58 empty] | 1963.001 | 13.75225 | 0.244937 | 7.34231 | 37.3187 | 29.9763 | -0.0946057 | -0.863881 | 8.2675 | 9.13138 | 1011.195 | [130 empty] | 13.77340137 | 0.242288 | 7.13586 | 365.878 | 294.519 | -0.0695022 | -0.619152 | 828.924 | 890.839 | [11 empty] | 13.79200098 | 0.23683 | 7.13872 | 372.815 | 301.428 | -0.0587237 | -0.515066 | 825.594 | 877.101 | [11 empty] | 13.5989854 | 0.239425 | 728.837 | 377.295 | 304.412 | -0.0706058 | -0.622919 | 819.958 | 88.225 | [11 empty] | 13.9096689 | 0.245333 | 696.027 | 35.331 | 283.707 | -0.0729602 | -0.627606 | 797.443 | 860.203 | [91 empty] | 14.5377207 | 0.120828 | 35121 | 325791 | 29067 | -0.0498475 | -0.429582 | 818835
| 0 | [58 empty] | 1966.001 | 13.71464 | 0.245615 | 7.36264 | 37.339 | 29.9763 | -0.0945942 | -0.863776 | 8.26761 | 9.13138 | 1008.43 | [130 empty] | 13.73638184 | 0.242995 | 7.15666 | 366.086 | 294.519 | -0.0694963 | -0.6191 | 828.929 | 890.839 | [11 empty] | 13.74656934 | 0.237526 | 7.15968 | 373.024 | 301.428 | -0.0587224 | -0.515055 | 825.595 | 877.101 | [11 empty] | 13.5460645 | 0.24014 | 731.016 | 377.513 | 304.412 | -0.0705969 | -0.622841 | 819.966 | 88.225 | [11 empty] | 13.8819814 | 0.24603 | 698.004 | 353.508 | 283.707 | -0.0729615 | -0.627618 | 797.442 | 860.203 | [91 empty] | 14.53983887 | 0.121183 | 352245 | 325895 | 29067 | -0.0499725 | -0.43066 | 818727
| 0 | [58 empty] | 1969.001 | 13.67566 | 0.246299 | 7.38315 | 37.3595 | 29.9763 | -0.0945954 | -0.863787 | 8.2676 | 9.13138 | 1005.563 | [130 empty] | 13.69680176 | 0.243697 | 7.17736 | 366.293 | 294.519 | -0.0694929 | -0.619069 | 828.932 | 890.839 | [11 empty] | 13.69811328 | 0.238224 | 7.18073 | 373.235 | 301.428 | -0.058717 | -0.515007 | 8.256 | 877.101 | [11 empty] | 13.4911494 | 0.240845 | 733.159 | 377.728 | 304.412 | -0.0705823 | -0.622713 | 819.979 | 88.225 | [11 empty] | 13.8538096 | 0.246736 | 700.007 | 353.708 | 283.707 | -0.0729616 | -0.627618 | 797.442 | 860.203 | [91 empty] | 14.54245117 | 0.121538 | 353276 | 325998 | 29067 | -0.0501033 | -0.431787 | 818614
| 0 | [58 empty] | 1972.001 | 13.63379 | 0.246986 | 7.40374 | 37.3801 | 29.9763 | -0.0945768 | -0.863617 | 8.26777 | 9.13138 | 1002.485 | [130 empty] | 13.65462695 | 0.244401 | 7.19807 | 36.65 | 294.519 | -0.0694899 | -0.619043 | 828.935 | 890.839 | [11 empty] | 13.6466416 | 0.238941 | 7.20235 | 373.451 | 301.428 | -0.0587123 | -0.514966 | 825.604 | 877.101 | [11 empty] | 13.4332451 | 0.241559 | 735.335 | 377.945 | 304.412 | -0.0705828 | -0.622717 | 819.978 | 88.225 | [11 empty] | 13.823708 | 0.247456 | 70.205 | 353.912 | 283.707 | -0.0729574 | -0.627582 | 797.445 | 860.203 | [91 empty] | 14.54642188 | 0.121889 | 354296 | 32.61 | 29067 | -0.050234 | -0.432913 | 818501
| 0 | [58 empty] | 1975.001 | 13.5899 | 0.247675 | 7.42439 | 37.4007 | 29.9763 | -0.094578 | -0.863628 | 8.26776 | 9.13138 | 999.2577 | [130 empty] | 13.61097949 | 0.245115 | 7.2191 | 36.671 | 294.519 | -0.0694927 | -0.619068 | 828.932 | 890.839 | [11 empty] | 13.5905918 | 0.239676 | 7.22449 | 373.672 | 301.428 | -0.0587074 | -0.514923 | 825.608 | 877.101 | [11 empty] | 13.3712129 | 0.242278 | 737.522 | 378.164 | 304.412 | -0.0705614 | -0.622528 | 819.997 | 88.225 | [11 empty] | 13.7902061 | 0.248188 | 704.127 | 35.412 | 283.707 | -0.0729477 | -0.627499 | 797.453 | 860.203 | [91 empty] | 14.55076563 | 0.122246 | 355333 | 326204 | 29067 | -0.0503475 | -0.433891 | 818404
| 0 | [58 empty] | 1978.001 | 13.54243 | 0.248392 | 7.4459 | 37.4222 | 29.9763 | -0.0945796 | -0.863643 | 8.26774 | 9.13138 | 995.767 | [130 empty] | 13.56695996 | 0.245825 | 7.24003 | 36.692 | 294.519 | -0.0694882 | -0.619028 | 828.936 | 890.839 | [11 empty] | 13.52993457 | 0.240414 | 7.24674 | 373.895 | 301.428 | -0.0586986 | -0.514846 | 825.616 | 877.101 | [11 empty] | 13.3031943 | 0.243011 | 739.755 | 378.387 | 304.412 | -0.0705586 | -0.622503 | 08,02,2022 | 88.225 | [11 empty] | 13.7555332 | 0.248895 | 706.132 | 35.432 | 283.707 | -0.0729477 | -0.627499 | 797.453 | 860.203 | [91 empty] | 14.55441602 | 0.1226 | 356361 | 326306 | 29067 | -0.0504923 | -0.435139 | 818279
| 0 | [58 empty] | 1981.001 | 13.49223 | 0.24909 | 7.4668 | 37.4431 | 29.9763 | -0.0945781 | -0.863629 | 8.26775 | 9.13138 | 992.0754 | [130 empty] | 13.52050977 | 0.246537 | 7.261 | 367.129 | 294.519 | -0.0694695 | -0.618861 | 828.953 | 890.839 | [11 empty] | 13.46414355 | 0.241162 | 7.26928 | 37.412 | 301.428 | -0.058682 | -0.514701 | 825.631 | 877.101 | [11 empty] | 13.2245537 | 0.243763 | 742.043 | 378.616 | 304.412 | -0.0705446 | -0.62238 | 820.012 | 88.225 | [11 empty] | 13.7198516 | 0.249614 | 708.173 | 354.524 | 283.707 | -0.0729566 | -0.627575 | 797.446 | 860.203 | [91 empty] | 14.55748633 | 0.122958 | 357403 | 326411 | 29067 | -0.0506039 | -0.4361 | 818183
| 0 | [58 empty] | 1984.001 | 13.44115 | 0.249796 | 7.48798 | 37.4643 | 29.9763 | -0.0945799 | -0.863646 | 8.26774 | 9.13138 | 988.3201 | [130 empty] | 13.4696709 | 0.247261 | 7.28231 | 367.342 | 294.519 | -0.0694794 | -0.618949 | 828.944 | 890.839 | [11 empty] | 13.39346191 | 0.241919 | 7.2921 | 374.349 | 301.428 | -0.0586717 | -0.51461 | 82.564 | 877.101 | [31 empty] | 13.6836709 | 0.250338 | 710.228 | 35.473 | 283.707 | -0.0729323 | -0.627366 | 797.467 | 860.203 | [91 empty] | 14.55992578 | 0.123315 | 35844 | 326514 | 29067 | -0.0507344 | -0.437226 | 81807
| 0 | [58 empty] | 1987.001 | 13.38622 | 0.250513 | 7.50946 | 37.4858 | 29.9763 | -0.0945671 | -0.863528 | 8.26786 | 9.13138 | 984.2808 | [130 empty] | 13.41530664 | 0.248 | 7.30407 | 36.756 | 294.519 | -0.069474 | -0.618902 | 828.949 | 890.839 | [11 empty] | 13.31749609 | 0.242686 | 7.31524 | 37.458 | 301.428 | -0.0586725 | -0.514617 | 825.639 | 877.101 | [31 empty] | 13.6458369 | 0.25106 | 712.275 | 354.935 | 283.707 | -0.0729332 | -0.627374 | 797.466 | 860.203 | [91 empty] | 14.56228418 | 0.123669 | 359469 | 326617 | 29067 | -0.0508463 | -0.43819 | 817974
| 0 | [58 empty] | 1990.001 | 13.32699 | 0.251225 | 7.53082 | 37.5072 | 29.9763 | -0.0945622 | -0.863484 | 8.2679 | 9.13138 | 979.9259 | [130 empty] | 13.35805273 | 0.248736 | 7.32576 | 367.777 | 294.519 | -0.0694567 | -0.618747 | 828.964 | 890.839 | [11 empty] | 13.23134961 | 0.243464 | 7.33866 | 374.814 | 301.428 | -0.0586508 | -0.514427 | 825.658 | 877.101 | [31 empty] | 13.6053271 | 0.251796 | 714.364 | 355.144 | 283.707 | -0.0729301 | -0.627347 | 797.469 | 860.203 | [91 empty] | 14.56556934 | 0.12403 | 360519 | 326722 | 29067 | -0.0509757 | -0.439305 | 817862
| 0 | [58 empty] | 1993.001 | 13.26283 | 0.251945 | 7.55239 | 37.5287 | 29.9763 | -0.0945581 | -0.863446 | 8.26794 | 9.13138 | 975.2082 | [130 empty] | 13.29622852 | 0.249481 | 7.3477 | 367.996 | 294.519 | -0.0694552 | -0.618734 | 828.965 | 890.839 | [51 empty] | 13.5617275 | 0.252544 | 716.485 | 355.356 | 283.707 | -0.0729339 | -0.62738 | 797.465 | 860.203 | [91 empty] | 14.56886914 | 0.124395 | 361579 | 326828 | 29067 | -0.0510964 | -0.440345 | 817758
| 0 | [58 empty] | 1996.001 | 13.19438 | 0.252686 | 7.57461 | 37.551 | 29.9763 | -0.0945564 | -0.863431 | 8.26795 | 9.13138 | 970.1751 | [130 empty] | 13.22347266 | 0.250258 | 7.37057 | 368.225 | 294.519 | -0.0694525 | -0.61871 | 828.968 | 890.839 | [51 empty] | 13.5157461 | 0.253298 | 718.624 | 35.557 | 283.707 | -0.0729218 | -0.627275 | 797.476 | 860.203 | [91 empty] | 14.57180176 | 0.124754 | 362623 | 326933 | 29067 | -0.0512139 | -0.441357 | 817657
| 0 | [58 empty] | 1999.001 | 13.11847 | 0.25343 | 7.5969 | 37.5733 | 29.9763 | -0.0945417 | -0.863296 | 8.26809 | 9.13138 | 964.5933 | [190 empty] | 13.4675723 | 0.254043 | 720.737 | 355.781 | 283.707 | -0.0729191 | -0.627253 | 797.478 | 860.203 | [91 empty] | 14.57552441 | 0.125111 | 363661 | 327037 | 29067 | -0.0513468 | -0.442503 | 817543
| 0 | [58 empty] | 2002.001 | 13.03467 | 0.254183 | 7.61948 | 37.5958 | 29.9763 | -0.0945294 | -0.863184 | 8.2682 | 9.13138 | 958.4317 | [190 empty] | 13.4158818 | 0.254812 | 722.919 | 355.999 | 283.707 | -0.072912 | -0.627191 | 797.484 | 860.203 | [91 empty] | 14.5793418 | 0.125468 | 364698 | 32714 | 29067 | -0.0514911 | -0.443746 | 817418
| 0 | [58 empty] | 2005.001 | 12.93835 | 0.254955 | 7.64262 | 37.619 | 29.9763 | -0.0945235 | -0.86313 | 8.26825 | 9.13138 | 951.3494 | [190 empty] | 13.3605146 | 0.255592 | 725.132 | 35.622 | 283.707 | -0.0728989 | -0.627079 | 797.496 | 860.203 | [91 empty] | 14.58141309 | 0.125813 | 3657 | 32724 | 29067 | -0.0515889 | -0.444589 | 817334
| 0 | [259 empty] | 13.3003809 | 0.25637 | 727.339 | 356.441 | 283.707 | -0.0729238 | -0.627293 | 797.474 | 860.203 | [91 empty] | 14.58255371 | 0.12619 | 366798 | 32735 | 29067 | -0.0517096 | -0.44563 | 81723
| 0 | [259 empty] | 13.2380303 | 0.257149 | 729.549 | 356.662 | 283.707 | -0.0728923 | -0.627022 | 797.501 | 860.203 | [91 empty] | 14.58461328 | 0.126539 | 367811 | 327451 | 29067 | -0.0518275 | -0.446646 | 817128
| 0 | [259 empty] | 13.1700117 | 0.257954 | 731.835 | 356.891 | 283.707 | -0.0728761 | -0.626883 | 797.515 | 860.203 | [91 empty] | 14.58830762 | 0.126899 | 368859 | 327556 | 29067 | -0.0519566 | -0.447758 | 817017
| 0 | [359 empty] | 14.59118457 | 0.127263 | 369916 | 327662 | 29067 | -0.0520766 | -0.448793 | 816914
| 0 | [359 empty] | 14.59384375 | 0.127618 | 370949 | 327765 | 29067 | -0.0521901 | -0.44977 | 816816
| 0 | [359 empty] | 14.59700586 | 0.127986 | 372017 | 327872 | 29067 | -0.0523253 | -0.450936 | 816699
| 0 | [359 empty] | 14.60018359 | 0.128341 | 37305 | 327975 | 29067 | -0.0524469 | -0.451984 | 816594
| 0 | [359 empty] | 14.60291992 | 0.128695 | 374078 | 328078 | 29067 | -0.0525719 | -0.453061 | 816487
| 0 | [359 empty] | 14.60660352 | 0.129059 | 375136 | 328184 | 29067 | -0.0526908 | -0.454086 | 816384
| 0 | [359 empty] | 14.60873633 | 0.129421 | 376187 | 328289 | 29067 | -0.0528087 | -0.455102 | 816283
| 0 | [359 empty] | 14.61011914 | 0.129776 | 37722 | 328392 | 29067 | -0.0529285 | -0.456134 | 816179
| 0 | [359 empty] | 14.61345898 | 0.130142 | 378285 | 328499 | 29067 | -0.0530484 | -0.457168 | 816076
| 0 | [359 empty] | 14.61536914 | 0.130505 | 379339 | 328604 | 29067 | -0.0531681 | -0.458199 | 815973
| 0 | [359 empty] | 14.61768652 | 0.130882 | 380435 | 328714 | 29067 | -0.0532926 | -0.459272 | 815866
| 0 | [359 empty] | 14.62053613 | 0.131243 | 381486 | 328819 | 29067 | -0.05341 | -0.460283 | 815764
| 0 | [359 empty] | 14.62243066 | 0.131603 | 382531 | 328924 | 29067 | -0.0535285 | -0.461305 | 815662
| 0 | [359 empty] | 14.6258916 | 0.131974 | 383609 | 329031 | 29067 | -0.0536497 | -0.462349 | 815558
| 0 | [359 empty] | 14.62891504 | 0.132337 | 384663 | 329137 | 29067 | -0.0537756 | -0.463434 | 815449
| 0 | [359 empty] | 14.63118066 | 0.132698 | 385715 | 329242 | 29067 | -0.0538876 | -0.4644 | 815353
| 0 | [359 empty] | 14.63324902 | 0.133069 | 386793 | 32935 | 29067 | -0.0540026 | -0.46539 | 815254
| 0 | [359 empty] | 14.63545703 | 0.13344 | 38787 | 329457 | 29067 | -0.0541232 | -0.46643 | 81515
| 0 | [359 empty] | 14.63806152 | 0.133791 | 388891 | 329559 | 29067 | -0.0542318 | -0.467366 | 815056
| 0 | [359 empty] | 14.6409082 | 0.134154 | 389945 | 329665 | 29067 | -0.0543557 | -0.468433 | 81495
| 0 | [359 empty] | 14.64330469 | 0.134522 | 391015 | 329772 | 29067 | -0.0544752 | -0.469463 | 814847
| 0 | [359 empty] | 14.645625 | 0.1349 | 392115 | 329882 | 29067 | -0.054593 | -0.470478 | 814745
| 0 | [359 empty] | 14.64886328 | 0.135262 | 393168 | 329987 | 29067 | -0.0547104 | -0.47149 | 814644
| 0 | [359 empty] | 14.65158789 | 0.135649 | 394293 | 33.01 | 29067 | -0.0548427 | -0.47263 | 81453
| 0 | [359 empty] | 14.65291309 | 0.136015 | 395354 | 330206 | 29067 | -0.0549533 | -0.473583 | 814435
| 0 | [359 empty] | 14.65432813 | 0.136373 | 396396 | 33031 | 29067 | -0.0550685 | -0.474577 | 814335
| 0 | [359 empty] | 14.65624316 | 0.136738 | 397456 | 330416 | 29067 | -0.0551863 | -0.475592 | 814234
| 0 | [359 empty] | 14.65830762 | 0.137099 | 398507 | 330521 | 29067 | -0.055301 | -0.47658 | 814135
| 0 | [359 empty] | 14.66049023 | 0.137464 | 399567 | 330627 | 29067 | -0.0554102 | -0.477521 | 814041
| 0 | [359 empty] | 14.6628877 | 0.137836 | 400647 | 330735 | 29067 | -0.0555294 | -0.478548 | 813938
| 0 | [359 empty] | 14.665125 | 0.138203 | 401714 | 330842 | 29067 | -0.0556315 | -0.479429 | 81385
| 0 | [359 empty] | 14.66724414 | 0.13857 | 402781 | 330948 | 29067 | -0.0557566 | -0.480506 | 813742
| 0 | [359 empty] | 14.67013086 | 0.138941 | 40386 | 331056 | 29067 | -0.0558708 | -0.48149 | 813644
| 0 | [359 empty] | 14.67334863 | 0.139307 | 404925 | 331163 | 29067 | -0.0559916 | -0.482531 | 81354
| 0 | [359 empty] | 14.67637207 | 0.139686 | 406027 | 331273 | 29067 | -0.0561013 | -0.483477 | 813445
| 0 | [359 empty] | 14.67784961 | 0.140058 | 407106 | 331381 | 29067 | -0.0562099 | -0.484413 | 813352
| 0 | [359 empty] | 14.68012988 | 0.140433 | 408197 | 33149 | 29067 | -0.0563337 | -0.48548 | 813245
| 0 | [359 empty] | 14.6803623 | 0.140811 | 409297 | 33.16 | 29067 | -0.0564512 | -0.486492 | 813144
| 0 | [359 empty] | 14.68150781 | 0.141187 | 41039 | 331709 | 29067 | -0.0565614 | -0.487442 | 813049
| 0 | [359 empty] | 14.68323633 | 0.141566 | 411491 | 331819 | 29067 | -0.0566691 | -0.488371 | 812956
| 0 | [359 empty] | 14.68581641 | 0.141944 | 412588 | 331929 | 29067 | -0.0567791 | -0.489318 | 812861
| 0 | [359 empty] | 14.68805664 | 0.142312 | 413658 | 332036 | 29067 | -0.0568897 | -0.490271 | 812766
| 0 | [359 empty] | 14.69016113 | 0.142679 | 414726 | 332143 | 29067 | -0.0570116 | -0.491322 | 812661
| 0 | [359 empty] | 14.69202637 | 0.143052 | 415811 | 332251 | 29067 | -0.0571212 | -0.492266 | 812566
| 0 | [359 empty] | 14.69462793 | 0.143421 | 416882 | 332359 | 29067 | -0.0572304 | -0.493207 | 812472
| 0 | [359 empty] | 14.69619824 | 0.143796 | 417974 | 332468 | 29067 | -0.0573416 | -0.494166 | 812376
| 0 | [359 empty] | 14.69852344 | 0.144168 | 419053 | 332576 | 29067 | -0.0574504 | -0.495103 | 812282
| 0 | [359 empty] | 14.70158105 | 0.144542 | 420142 | 332685 | 29067 | -0.0575664 | -0.496103 | 812183
| 0 | [359 empty] | 14.70450781 | 0.144924 | 421251 | 332796 | 29067 | -0.0576807 | -0.497088 | 812084
| 0 | [359 empty] | 14.70610449 | 0.145303 | 422354 | 332906 | 29067 | -0.057792 | -0.498047 | 811988
| 0 | [359 empty] | 14.70769727 | 0.145679 | 423445 | 333015 | 29067 | -0.0579035 | -0.499008 | 811892
| 0 | [359 empty] | 14.70860645 | 0.146053 | 424534 | 333124 | 29067 | -0.0580077 | -0.499906 | 811802
| 0 | [359 empty] | 14.70872754 | 0.146435 | 425642 | 333235 | 29067 | -0.0581232 | -0.500902 | 811703
| 0 | [359 empty] | 14.70998438 | 0.146818 | 426757 | 333346 | 29067 | -0.0582276 | -0.501802 | 811613
| 0 | [359 empty] | 14.71210742 | 0.147188 | 427832 | 333454 | 29067 | -0.058334 | -0.502718 | 811521
| 0 | [359 empty] | 14.71330176 | 0.147567 | 428934 | 333564 | 29067 | -0.0584507 | -0.503724 | 81142
| 0 | [359 empty] | 14.71441699 | 0.147942 | 430025 | 333673 | 29067 | -0.0585525 | -0.504601 | 811333
| 0 | [359 empty] | 14.71741113 | 0.148314 | 431105 | 333781 | 29067 | -0.0586631 | -0.505554 | 811237
| 0 | [359 empty] | 14.71980273 | 0.1487 | 432226 | 333893 | 29067 | -0.058772 | -0.506493 | 811143
| 0 | [359 empty] | 14.72193555 | 0.149077 | 433322 | 334003 | 29067 | -0.0588758 | -0.507387 | 811054
| 0 | [359 empty] | 14.72392969 | 0.149462 | 43444 | 334114 | 29067 | -0.0589708 | -0.508206 | 810972
| 0 | [359 empty] | 14.72590137 | 0.149806 | 435441 | 334214 | 29067 | -0.0591655 | -0.509884 | 810804
| 0 | [359 empty] | 14.72786719 | 0.150217 | 436638 | 334334 | 29067 | -0.0592033 | -0.51021 | 810772
| 0 | [359 empty] | 14.72904297 | 0.15057 | 437663 | 334437 | 29067 | -0.0593029 | -0.511068 | 810686
| 0 | [359 empty] | 14.73054785 | 0.150995 | 438896 | 33456 | 29067 | -0.0594309 | -0.512172 | 810576
| 0 | [359 empty] | 14.73157422 | 0.151365 | 439973 | 334668 | 29067 | -0.0595219 | -0.512955 | 810497
| 0 | [359 empty] | 14.73184961 | 0.151742 | 44107 | 334777 | 29067 | -0.0596279 | -0.513869 | 810406
| 0 | [359 empty] | 14.73317676 | 0.152125 | 442183 | 334889 | 29067 | -0.0597236 | -0.514693 | 810323
| 0 | [359 empty] | 14.73484668 | 0.1525 | 443272 | 334998 | 29067 | -0.0598308 | -0.515617 | 810231
| 0 | [359 empty] | 14.73667969 | 0.152879 | 444374 | 335108 | 29067 | -0.0599234 | -0.516415 | 810151
| 0 | [359 empty] | 14.7388418 | 0.153259 | 44548 | 335218 | 29067 | -0.0600238 | -0.517281 | 810065
| 0 | [359 empty] | 14.73977441 | 0.153645 | 4466 | 33533 | 29067 | -0.0601232 | -0.518138 | 809979
| 0 | [359 empty] | 14.74127734 | 0.154024 | 447703 | 335441 | 29067 | -0.0602408 | -0.519151 | 809878
| 0 | [359 empty] | 14.74264355 | 0.154411 | 448827 | 335553 | 29067 | -0.060344 | -0.52004 | 809789
| 0 | [359 empty] | 14.74475684 | 0.154786 | 449916 | 335662 | 29067 | -0.0604476 | -0.520933 | 8097
| 0 | [359 empty] | 14.74552051 | 0.155172 | 45104 | 335774 | 29067 | -0.0605494 | -0.52181 | 809612
| 0 | [359 empty] | 14.74719141 | 0.155573 | 452205 | 335891 | 29067 | -0.060638 | -0.522574 | 809535
| 0 | [359 empty] | 14.74877637 | 0.155959 | 453328 | 336003 | 29067 | -0.0607478 | -0.523521 | 809441
| 0 | [359 empty] | 14.74953906 | 0.156352 | 454469 | 336117 | 29067 | -0.0608323 | -0.524248 | 809368
| 0 | [359 empty] | 14.75018164 | 0.156737 | 455587 | 336229 | 29067 | -0.0609435 | -0.525207 | 809272
| 0 | [359 empty] | 14.75068262 | 0.157123 | 456709 | 336341 | 29067 | -0.0610271 | -0.525927 | 8092
| 0 | [359 empty] | 14.75119141 | 0.157514 | 457846 | 336455 | 29067 | -0.0611389 | -0.52689 | 809104
| 0 | [359 empty] | 14.75377246 | 0.157895 | 458955 | 336566 | 29067 | -0.061239 | -0.527754 | 809017
| 0 | [359 empty] | 14.75543555 | 0.158286 | 460092 | 33668 | 29067 | -0.0613251 | -0.528495 | 808943
| 0 | [359 empty] | 14.75696094 | 0.15867 | 461206 | 336791 | 29067 | -0.0614238 | -0.529346 | 808858
| 0 | [359 empty] | 14.75758105 | 0.159056 | 462327 | 336903 | 29067 | -0.0615142 | -0.530125 | 80878
| 0 | [359 empty] | 14.75826367 | 0.159436 | 463433 | 337014 | 29067 | -0.0616153 | -0.530996 | 808693
| 0 | [359 empty] | 14.75964551 | 0.159822 | 464555 | 337126 | 29067 | -0.0616935 | -0.53167 | 808626
| 0 | [359 empty] | 14.76191113 | 0.16021 | 465683 | 337239 | 29067 | -0.061789 | -0.532493 | 808543
| 0 | [359 empty] | 14.76333203 | 0.160599 | 466814 | 337352 | 29067 | -0.0618902 | -0.533365 | 808456
| 0 | [359 empty] | 14.76419141 | 0.160997 | 46797 | 337467 | 29067 | -0.0619797 | -0.534137 | 808379
| 0 | [359 empty] | 14.76423242 | 0.161384 | 469096 | 33758 | 29067 | -0.0620726 | -0.534937 | 808299
| 0 | [359 empty] | 14.76427441 | 0.161772 | 470224 | 337693 | 29067 | -0.0621728 | -0.535801 | 808213
| 0 | [359 empty] | 14.76483398 | 0.162163 | 471361 | 337806 | 29067 | -0.0622703 | -0.536641 | 808129
| 0 | [359 empty] | 14.76581348 | 0.162552 | 47249 | 337919 | 29067 | -0.0623579 | -0.537396 | 808053
| 0 | [359 empty] | 14.76628223 | 0.162953 | 473657 | 338036 | 29067 | -0.0624371 | -0.538079 | 807985
| 0 | [359 empty] | 14.76762109 | 0.163341 | 474783 | 338149 | 29067 | -0.0625259 | -0.538844 | 807908
| 0 | [359 empty] | 14.76863965 | 0.163728 | 47591 | 338261 | 29067 | -0.0626215 | -0.539668 | 807826
| 0 | [359 empty] | 14.76928516 | 0.164123 | 477058 | 338376 | 29067 | -0.0627057 | -0.540393 | 807753
| 0 | [359 empty] | 14.77011328 | 0.164509 | 478179 | 338488 | 29067 | -0.0627864 | -0.541088 | 807684
| 0 | [359 empty] | 14.77090625 | 0.164903 | 479325 | 338603 | 29067 | -0.0628818 | -0.541911 | 807602
| 0 | [359 empty] | 14.77221875 | 0.165293 | 480459 | 338716 | 29067 | -0.062941 | -0.542421 | 807551
| 0 | [359 empty] | 14.77374414 | 0.165689 | 481608 | 338831 | 29067 | -0.0630388 | -0.543264 | 807466
| 0 | [359 empty] | 14.77441113 | 0.166078 | 48274 | 338944 | 29067 | -0.0631275 | -0.544028 | 80739
| 0 | [359 empty] | 14.77483398 | 0.166472 | 483886 | 339059 | 29067 | -0.0631916 | -0.54458 | 807335
| 0 | [359 empty] | 14.77593359 | 0.166875 | 485057 | 339176 | 29067 | -0.0632787 | -0.545332 | 80726
| 0 | [359 empty] | 14.77618164 | 0.16727 | 486204 | 339291 | 29067 | -0.0633726 | -0.54614 | 807179
| 0 | [359 empty] | 14.77649707 | 0.167671 | 48737 | 339407 | 29067 | -0.0634449 | -0.546763 | 807117
| 0 | [359 empty] | 14.77661621 | 0.168066 | 488519 | 339522 | 29067 | -0.0635301 | -0.547498 | 807043
| 0 | [359 empty] | 14.77644629 | 0.168459 | 489662 | 339637 | 29067 | -0.0636002 | -0.548102 | 806983
| 0 | [359 empty] | 14.77775098 | 0.168859 | 490824 | 339753 | 29067 | -0.0636825 | -0.548811 | 806912
| 0 | [359 empty] | 14.77802246 | 0.169256 | 491976 | 339868 | 29067 | -0.0637485 | -0.54938 | 806855
| 0 | [359 empty] | 14.77803516 | 0.169656 | 49314 | 339984 | 29067 | -0.0638306 | -0.550087 | 806784
| 0 | [359 empty] | 14.77915918 | 0.170058 | 494309 | 340101 | 29067 | -0.0639061 | -0.550738 | 806719
| 0 | [359 empty] | 14.77909766 | 0.170456 | 495465 | 340217 | 29067 | -0.0639622 | -0.551222 | 806671
| 0 | [359 empty] | 14.77995117 | 0.170845 | 496597 | 34033 | 29067 | -0.0640502 | -0.55198 | 806595
| 0 | [359 empty] | 14.78126465 | 0.171248 | 497768 | 340447 | 29067 | -0.0641173 | -0.552558 | 806537
| 0 | [359 empty] | 14.78164258 | 0.171645 | 498922 | 340563 | 29067 | -0.0641853 | -0.553144 | 806478
| 0 | [359 empty] | 14.78273828 | 0.172042 | 500076 | 340678 | 29067 | -0.0642567 | -0.55376 | 806417
| 0 | [359 empty] | 14.78238672 | 0.172444 | 501245 | 340795 | 29067 | -0.0643254 | -0.554352 | 806358
| 0 | [359 empty] | 14.78177832 | 0.172844 | 502406 | 340911 | 29067 | -0.0643945 | -0.554947 | 806298
| 0 | [359 empty] | 14.78121094 | 0.173245 | 50357 | 341027 | 29067 | -0.0644664 | -0.555567 | 806236
| 0 | [359 empty] | 14.78123145 | 0.173649 | 504747 | 341145 | 29067 | -0.0645307 | -0.556121 | 806181
| 0 | [359 empty] | 14.78175879 | 0.174047 | 505904 | 341261 | 29067 | -0.0645984 | -0.556704 | 806122
| 0 | [359 empty] | 14.78270605 | 0.174446 | 507063 | 341377 | 29067 | -0.0646651 | -0.557279 | 806065
| 0 | [359 empty] | 14.78301172 | 0.174845 | 508222 | 341493 | 29067 | -0.0647291 | -0.557831 | 80601
| 0 | [359 empty] | 14.78245703 | 0.175244 | 509382 | 341609 | 29067 | -0.0647771 | -0.558245 | 805968
| 0 | [359 empty] | 14.78239063 | 0.175646 | 51055 | 341725 | 29067 | -0.0648388 | -0.558776 | 805915
| 0 | [359 empty] | 14.78212891 | 0.176045 | 51171 | 341841 | 29067 | -0.064893 | -0.559243 | 805869
| 0 | [359 empty] | 14.78188965 | 0.176446 | 512875 | 341958 | 29067 | -0.0649588 | -0.55981 | 805812
| 0 | [359 empty] | 14.78206738 | 0.176849 | 514048 | 342075 | 29067 | -0.0650063 | -0.56022 | 805771
| 0 | [359 empty] | 14.78249219 | 0.177253 | 515223 | 342193 | 29067 | -0.0650588 | -0.560672 | 805726
| 0 | [359 empty] | 14.78308203 | 0.17766 | 516406 | 342311 | 29067 | -0.0651161 | -0.561166 | 805676
| 0 | [359 empty] | 14.78287012 | 0.17807 | 517598 | 34243 | 29067 | -0.0651666 | -0.561601 | 805633
| 0 | [359 empty] | 14.78198242 | 0.178481 | 518791 | 342549 | 29067 | -0.0652363 | -0.562202 | 805573
| 0 | [359 empty] | 14.780625 | 0.178892 | 519986 | 342669 | 29067 | -0.065278 | -0.562561 | 805537
| 0 | [359 empty] | 14.78013281 | 0.179301 | 521174 | 342788 | 29067 | -0.065323 | -0.562949 | 805498
| 0 | [359 empty] | 14.77944629 | 0.179701 | 522339 | 342904 | 29067 | -0.0653701 | -0.563355 | 805457
| 0 | [359 empty] | 14.7793252 | 0.180105 | 523512 | 343022 | 29067 | -0.0654176 | -0.563764 | 805416
| 0 | [359 empty] | 14.77821973 | 0.180512 | 524696 | 34314 | 29067 | -0.0654616 | -0.564143 | 805378
| 0 | [359 empty] | 14.77764258 | 0.180921 | 525882 | 343259 | 29067 | -0.0655166 | -0.564617 | 805331
| 0 | [359 empty] | 14.77805762 | 0.181328 | 527067 | 343377 | 29067 | -0.0655604 | -0.564995 | 805293
| 0 | [359 empty] | 14.7779541 | 0.181741 | 528268 | 343497 | 29067 | -0.0655971 | -0.565311 | 805262
| 0 | [359 empty] | 14.77753809 | 0.18215 | 529457 | 343616 | 29067 | -0.0656502 | -0.565768 | 805216
| 0 | [359 empty] | 14.7775752 | 0.182556 | 530637 | 343734 | 29067 | -0.0656933 | -0.566141 | 805179
| 0 | [359 empty] | 14.77670215 | 0.182967 | 53183 | 343853 | 29067 | -0.0657289 | -0.566447 | 805148
| 0 | [359 empty] | 14.77591895 | 0.183381 | 533036 | 343974 | 29067 | -0.065767 | -0.566775 | 805115
| 0 | [359 empty] | 14.77481055 | 0.183796 | 53424 | 344094 | 29067 | -0.065797 | -0.567034 | 805089
| 0 | [359 empty] | 14.77307129 | 0.184215 | 535457 | 344216 | 29067 | -0.0658467 | -0.567462 | 805047
| 0 | [359 empty] | 14.77065039 | 0.184631 | 536668 | 344337 | 29067 | -0.0658923 | -0.567855 | 805007
| 0 | [359 empty] | 14.76877344 | 0.18504 | 537855 | 344456 | 29067 | -0.0659122 | -0.568027 | 80499
| 0 | [359 empty] | 14.76795215 | 0.185451 | 539051 | 344576 | 29067 | -0.0659332 | -0.568207 | 804972
| 0 | [359 empty] | 14.76807813 | 0.185859 | 540238 | 344694 | 29067 | -0.0659709 | -0.568533 | 80494
| 0 | [359 empty] | 14.76677734 | 0.186269 | 541427 | 344813 | 29067 | -0.0660088 | -0.568859 | 804907
| 0 | [359 empty] | 14.76515527 | 0.186676 | 542611 | 344932 | 29067 | -0.0660348 | -0.569083 | 804885
| 0 | [359 empty] | 14.76369727 | 0.187084 | 543797 | 34505 | 29067 | -0.0660658 | -0.56935 | 804858
| 0 | [359 empty] | 14.7622373 | 0.1875 | 545006 | 345171 | 29067 | -0.0661023 | -0.569665 | 804826
| 0 | [359 empty] | 14.76119238 | 0.187914 | 54621 | 345291 | 29067 | -0.0661314 | -0.569916 | 804801
| 0 | [359 empty] | 14.76008105 | 0.188328 | 547413 | 345412 | 29067 | -0.0661473 | -0.570053 | 804788
| 0 | [359 empty] | 14.75882324 | 0.18874 | 548612 | 345532 | 29067 | -0.0661713 | -0.57026 | 804767
| 0 | [359 empty] | 14.7565791 | 0.189162 | 549839 | 345654 | 29067 | -0.0661991 | -0.570499 | 804743
| 0 | [359 empty] | 14.75442188 | 0.189585 | 551067 | 345777 | 29067 | -0.066214 | -0.570628 | 80473
| 0 | [359 empty] | 14.7525166 | 0.190001 | 552275 | 345898 | 29067 | -0.0662482 | -0.570922 | 804701
| 0 | [359 empty] | 14.74940625 | 0.190422 | 5535 | 34602 | 29067 | -0.0662753 | -0.571156 | 804677
| 0 | [359 empty] | 14.7464375 | 0.19084 | 554715 | 346142 | 29067 | -0.0662755 | -0.571158 | 804677
| 0 | [359 empty] | 14.74381836 | 0.191251 | 555911 | 346261 | 29067 | -0.0663002 | -0.57137 | 804656
| 0 | [359 empty] | 14.74287109 | 0.191669 | 557126 | 346383 | 29067 | -0.0663278 | -0.571608 | 804632
| 0 | [359 empty] | 14.74154199 | 0.19208 | 558321 | 346502 | 29067 | -0.0663396 | -0.57171 | 804622
| 0 | [359 empty] | 14.73907813 | 0.192508 | 559564 | 346627 | 29067 | -0.0663503 | -0.571802 | 804613
| 0 | [359 empty] | 14.7368457 | 0.192925 | 560777 | 346748 | 29067 | -0.0663621 | -0.571904 | 804602
| 0 | [359 empty] | 14.73371289 | 0.193348 | 562005 | 346871 | 29067 | -0.0663831 | -0.572085 | 804584
| 0 | [359 empty] | 14.7312373 | 0.193769 | 56323 | 346993 | 29067 | -0.0663917 | -0.572159 | 804577
| 0 | [359 empty] | 14.7295166 | 0.194189 | 564449 | 347115 | 29067 | -0.0664129 | -0.572341 | 804559
| 0 | [359 empty] | 14.72662402 | 0.194611 | 565676 | 347238 | 29067 | -0.0664189 | -0.572394 | 804553
| 0 | [359 empty] | 14.7226123 | 0.195033 | 566902 | 347361 | 29067 | -0.0664455 | -0.572623 | 804531
| 0 | [359 empty] | 14.71889355 | 0.195457 | 568137 | 347484 | 29067 | -0.0664532 | -0.572689 | 804524
| 0 | [359 empty] | 14.71442969 | 0.195883 | 569375 | 347608 | 29067 | -0.066467 | -0.572808 | 804512
| 0 | [359 empty] | 14.71034766 | 0.196315 | 57063 | 347733 | 29067 | -0.0664729 | -0.572858 | 804507
| 0 | [359 empty] | 14.70733398 | 0.196732 | 571843 | 347855 | 29067 | -0.0664887 | -0.572995 | 804493
| 0 | [359 empty] | 14.70477441 | 0.197148 | 573052 | 347976 | 29067 | -0.0664833 | -0.572948 | 804498
| 0 | [359 empty] | 14.70197754 | 0.197567 | 574268 | 348097 | 29067 | -0.0665029 | -0.573117 | 804481
| 0 | [359 empty] | 14.69831934 | 0.19799 | 575497 | 34822 | 29067 | -0.0665061 | -0.573145 | 804478
| 0 | [359 empty] | 14.69410547 | 0.198414 | 576732 | 348344 | 29067 | -0.0665186 | -0.573253 | 804468
| 0 | [359 empty] | 14.68947559 | 0.19884 | 577968 | 348467 | 29067 | -0.0665229 | -0.57329 | 804464
| 0 | [359 empty] | 14.68559375 | 0.199248 | 579154 | 348586 | 29067 | -0.0665326 | -0.573373 | 804455
| 0 | [359 empty] | 14.68100098 | 0.199683 | 58042 | 348712 | 29067 | -0.0665337 | -0.573382 | 804455
| 0 | [359 empty] | 14.67679883 | 0.200114 | 581671 | 348838 | 29067 | -0.0665318 | -0.573367 | 804456
| 0 | [359 empty] | 14.67252344 | 0.200542 | 582915 | 348962 | 29067 | -0.0665468 | -0.573496 | 804443
| 0 | [359 empty] | 14.66718555 | 0.200967 | 584151 | 349085 | 29067 | -0.0665575 | -0.573588 | 804434
| 0 | [359 empty] | 14.66221289 | 0.201391 | 585385 | 349209 | 29067 | -0.0665525 | -0.573545 | 804438
| 0 | [359 empty] | 14.65780176 | 0.201812 | 586608 | 349331 | 29067 | -0.0665647 | -0.57365 | 804428
| 0 | [359 empty] | 14.65250293 | 0.202251 | 587885 | 349459 | 29067 | -0.0665705 | -0.5737 | 804423
| 0 | [359 empty] | 14.64690039 | 0.202677 | 589123 | 349583 | 29067 | -0.0665801 | -0.573783 | 804415
| 0 | [359 empty] | 14.64115039 | 0.203109 | 590378 | 349708 | 29067 | -0.0665836 | -0.573813 | 804412
| 0 | [359 empty] | 14.63605762 | 0.203531 | 591604 | 349831 | 29067 | -0.0665861 | -0.573834 | 804409
| 0 | [359 empty] | 14.63030176 | 0.203957 | 592843 | 349955 | 29067 | -0.0665904 | -0.573871 | 804406
| 0 | [359 empty] | 14.62472363 | 0.204383 | 59408 | 350078 | 29067 | -0.0665883 | -0.573853 | 804408
| 0 | [359 empty] | 14.61928711 | 0.204811 | 595324 | 350203 | 29067 | -0.0665948 | -0.573909 | 804402
| 0 | [359 empty] | 14.61416211 | 0.205242 | 596579 | 350328 | 29067 | -0.0665958 | -0.573918 | 804401
| 0 | [359 empty] | 14.60780176 | 0.205673 | 597831 | 350453 | 29067 | -0.0665913 | -0.573879 | 804405
| 0 | [359 empty] | 14.60101465 | 0.206103 | 59908 | 350578 | 29067 | -0.0665969 | -0.573927 | 8044
| 0 | [359 empty] | 14.59454102 | 0.206535 | 600335 | 350704 | 29067 | -0.0665941 | -0.573903 | 804402
| 0 | [359 empty] | 14.58738574 | 0.206974 | 601613 | 350832 | 29067 | -0.0665977 | -0.573934 | 804399
| 0 | [359 empty] | 14.58081543 | 0.207371 | 602767 | 350947 | 29067 | -0.0665917 | -0.573882 | 804405
| 0 | [359 empty] | 14.57316016 | 0.207852 | 604163 | 351087 | 29067 | -0.0666015 | -0.573967 | 804396
| 0 | [359 empty] | 14.56416895 | 0.208281 | 605412 | 351212 | 29067 | -0.0666078 | -0.574022 | 804391
| 0 | [359 empty] | 14.55646777 | 0.208712 | 606664 | 351337 | 29067 | -0.0666017 | -0.573969 | 804396
| 0 | [359 empty] | 14.54988281 | 0.209142 | 607914 | 351462 | 29067 | -0.0665933 | -0.573896 | 804403
| 0 | [359 empty] | 14.54284766 | 0.209572 | 609163 | 351587 | 29067 | -0.066602 | -0.573971 | 804396
| 0 | [359 empty] | 14.53531348 | 0.210003 | 610417 | 351712 | 29067 | -0.0665965 | -0.573924 | 8044
| 0 | [359 empty] | 14.52643262 | 0.210437 | 611679 | 351838 | 29067 | -0.0666032 | -0.573981 | 804395
| 0 | [359 empty] | 14.51774316 | 0.210873 | 612945 | 351965 | 29067 | -0.0665967 | -0.573925 | 8044
| 0 | [359 empty] | 14.50926465 | 0.211302 | 614192 | 35209 | 29067 | -0.0665999 | -0.573953 | 804397
| 0 | [359 empty] | 14.50080273 | 0.211741 | 615468 | 352217 | 29067 | -0.0665908 | -0.573875 | 804405
| 0 | [359 empty] | 14.49183594 | 0.212189 | 61677 | 352347 | 29067 | -0.066594 | -0.573903 | 804403
| 0 | [359 empty] | 14.48252637 | 0.212636 | 618069 | 352477 | 29067 | -0.0665896 | -0.573865 | 804406
| 0 | [359 empty] | 14.47228125 | 0.213083 | 619369 | 352607 | 29067 | -0.066593 | -0.573894 | 804403
| 0 | [359 empty] | 14.4623291 | 0.213536 | 620686 | 352739 | 29067 | -0.0665992 | -0.573947 | 804398
| 0 | [359 empty] | 14.45216113 | 0.213973 | 621957 | 352866 | 29067 | -0.0666007 | -0.57396 | 804397
| 0 | [359 empty] | 14.44091992 | 0.214423 | 623265 | 352997 | 29067 | -0.0665925 | -0.573889 | 804404
| 0 | [359 empty] | 14.43008594 | 0.214864 | 624545 | 353125 | 29067 | -0.0665913 | -0.573879 | 804405
| 0 | [359 empty] | 14.42069336 | 0.215303 | 625822 | 353253 | 29067 | -0.0665824 | -0.573802 | 804413
| 0 | [359 empty] | 14.41014941 | 0.215747 | 627113 | 353382 | 29067 | -0.066591 | -0.573876 | 804405
| 0 | [359 empty] | 14.39926855 | 0.21619 | 6284 | 35351 | 29067 | -0.0665845 | -0.57382 | 804411
| 0 | [359 empty] | 14.38800098 | 0.216641 | 629712 | 353642 | 29067 | -0.0665769 | -0.573755 | 804417
| 0 | [359 empty] | 14.37552344 | 0.217091 | 631019 | 353772 | 29067 | -0.0665878 | -0.573849 | 804408
| 0 | [359 empty] | 14.36414648 | 0.21754 | 632325 | 353903 | 29067 | -0.06659 | -0.573868 | 804406
| 0 | [359 empty] | 14.35215723 | 0.217992 | 633639 | 354034 | 29067 | -0.0665835 | -0.573812 | 804412
| 0 | [359 empty] | 14.33899512 | 0.218454 | 634982 | 354169 | 29067 | -0.0665807 | -0.573788 | 804414
| 0 | [359 empty] | 14.32479395 | 0.218914 | 636319 | 354302 | 29067 | -0.0665727 | -0.573718 | 804421
| 0 | [359 empty] | 14.30918164 | 0.219385 | 637686 | 354439 | 29067 | -0.0665732 | -0.573723 | 80442
| 0 | [359 empty] | 14.29456055 | 0.219848 | 639033 | 354574 | 29067 | -0.0665663 | -0.573664 | 804426
| 0 | [359 empty] | 14.2799873 | 0.220304 | 64036 | 354706 | 29067 | -0.0665754 | -0.573742 | 804419
| 0 | [359 empty] | 14.26475586 | 0.220775 | 641728 | 354843 | 29067 | -0.0665566 | -0.57358 | 804435
| 0 | [359 empty] | 14.25002441 | 0.221242 | 643084 | 354979 | 29067 | -0.0665644 | -0.573647 | 804428
| 0 | [359 empty] | 14.23533594 | 0.221712 | 644451 | 355115 | 29067 | -0.0665658 | -0.573659 | 804427
| 0 | [359 empty] | 14.2194668 | 0.222178 | 645805 | 355251 | 29067 | -0.0665454 | -0.573483 | 804445
| 0 | [359 empty] | 14.20322266 | 0.222645 | 647162 | 355387 | 29067 | -0.066557 | -0.573584 | 804434
| 0 | [359 empty] | 14.18625488 | 0.223121 | 648547 | 355525 | 29067 | -0.0665433 | -0.573465 | 804446
| 0 | [359 empty] | 14.16813672 | 0.223598 | 649935 | 355664 | 29067 | -0.0665405 | -0.573441 | 804449
| 0 | [359 empty] | 14.15005469 | 0.224074 | 651318 | 355802 | 29067 | -0.0665433 | -0.573465 | 804446
| 0 | [359 empty] | 14.13172559 | 0.224566 | 652748 | 355945 | 29067 | -0.0665448 | -0.573478 | 804445
| 0 | [359 empty] | 14.11197949 | 0.225063 | 654192 | 35609 | 29067 | -0.0665468 | -0.573496 | 804443
| 0 | [359 empty] | 14.09142383 | 0.225563 | 655644 | 356235 | 29067 | -0.0665392 | -0.57343 | 80445
| 0 | [359 empty] | 14.06953613 | 0.226065 | 657103 | 356381 | 29067 | -0.0665334 | -0.57338 | 804455
| 0 | [359 empty] | 14.04721875 | 0.226571 | 658575 | 356528 | 29067 | -0.066522 | -0.573282 | 804465
| 0 | [359 empty] | 14.02545898 | 0.227082 | 66006 | 356676 | 29067 | -0.0665276 | -0.57333 | 80446
| 0 | [359 empty] | 14.00208008 | 0.227591 | 661538 | 356824 | 29067 | -0.0665137 | -0.57321 | 804472
| 0 | [359 empty] | 13.97823828 | 0.228106 | 663035 | 356974 | 29067 | -0.0665097 | -0.573176 | 804475
| 0 | [359 empty] | 13.95407617 | 0.228631 | 664563 | 357127 | 29067 | -0.0665102 | -0.57318 | 804475
| 0 | [359 empty] | 13.92846387 | 0.229203 | 666226 | 357293 | 29067 | -0.0664852 | -0.572964 | 804496

## Tests_info
Tests | Rm | Fm | RB | L0 | Lc | a0 | b0 | S0 |  | Loading velocity | Strain rate | capture
Unit | MPa | kN | MPa | mm | mm | mm | mm | mm² |  | 0.18 mm/min | 0.0001/s | 6s
SDB_DD_3 | 1078.827 | 14.65737 | 932.175 | 30 | 30 | 1.36 | 10.01 | 13.6136
SDB_TD_3 | 1085.366 | 14.7905 | 988.5057 | 30 | 30 | 1.36 | 10.02 | 13.6272 | preload 2 kN
SDB_RD_3 | 1090.192 | 14.82662 | 952.6756 | 30 | 30 | 1.36 | 10 | 13.6 | no preload | 0.36 mm/min | 0.0002/s | 6s
SDB_RD_2 | 1091.495 | 14.84434 | 978.4728 | 30 | 30 | 1.36 | 10 | 13.6 |  |  |  | 3s
SDB_RD_1 | 1088.813 | 14.69898 | 952.8713 | 30 | 30 | 1.35 | 10 | 13.5
SDB_DD_2 | 1070.968 | 14.67227 | 952.4516 | 30 | 30 | 1.37 | 10 | 13.7 |  |  |  | 6s
SDB_DD_1 | 1072.306 | 14.69059 | 943.9134 | 30 | 30 | 1.37 | 10 | 13.7 |  |  |  | 3s
SDB_TD_2 | 1089.582 | 14.8183125 | 947.7158 | 30 | 30 | 1.36 | 10 | 13.6
SDB_TD_1 | 1098.796 | 14.94363 | 1000.821 | 30 | 30 | 1.36 | 10 | 13.6
SDB_15_1 | 1082.185 | 14.6095 | 957.2031 | 30 | 30 | 1.36 | 10 | 13.6 |  | 0.36 mm/min | 0.0002/s | 2s
SDB_15_2 | 1079.824 | 14.57762 | 972.9601 | 30 | 30 | 1.36 | 10 | 13.6 |  | 0.36 mm/min | 0.0002/s | 2s
SDB_15_3 | 1089.224 | 14.70453 | 964.1272 | 30 | 30 | 1.36 | 10 | 13.6 |  | 0.36 mm/min | 0.0002/s | 2s
SDB_30_1 | 1084.146 | 14.63598 | 968.7962 | 30 | 30 | 1.36 | 10 | 13.6 |  | 0.36 mm/min | 0.0002/s | 2s
SDB_30_2 | 1077.374 | 14.54455 | 969.4317 | 30 | 30 | 1.36 | 10 | 13.6 |  | 0.36 mm/min | 0.0002/s | 2s
SDB_30_3 | 1074.746 | 14.50907 | 968.1438 | 30 | 30 | 1.36 | 10 | 13.6 |  | 0.36 mm/min | 0.0002/s | 2s
SDB_60_1 | 1097.469 | 14.81583 | 976.6672 | 30 | 30 | 1.36 | 10 | 13.6 |  | 0.36 mm/min | 0.0002/s | 2s
SDB_60_2 | 1096.162 | 14.79819 | 992.0974 | 30 | 30 | 1.36 | 10 | 13.6 |  | 0.36 mm/min | 0.0002/s | 2s
SDB_60_3 | 1095.054 | 14.78323 | 975.8662 | 30 | 30 | 1.36 | 10 | 13.6 |  | 0.36 mm/min | 0.0002/s | 2s
SDB_75_1 | 1095.052 | 14.7832 | 989.9518 | 30 | 30 | 1.36 | 10 | 13.6 |  | 0.36 mm/min | 0.0002/s | 2s
SDB_75_2 | 1094.992 | 14.7824 | 979.9852 | 30 | 30 | 1.36 | 10 | 13.6 |  | 0.36 mm/min | 0.0002/s | 2s
SDB_75_3 | 1096.361 | 14.80088 | 982.8525 | 30 | 30 | 1.36 | 10 | 13.6 |  | 0.36 mm/min | 0.0002/s | 2s

## info
SDB_RD_1
Machine |  | DIC_Y |  |  |  | DIC_X |  |  |  | Calculation
Frame | Force | ∆L/L0 | ∆L [mm] | L1 [mm] | L0 [mm] | ∆L/L0 | ∆L [mm] | L1 [mm] | L0 [mm] | Eng. Stress | Eng. Strain | True stress | Y True strain | X True strain | Thickness strain | Effective plastic strain | r-value | Young's modulus | hardening rate
Machine: Output data from the tensile machine. 1. Frame: Represents the time index [s]. 2. Force: Directly exported from the machine; Unit: [kN]. DIC_Y: Extensometer in Y direction (loading direction), used to calculated Eng.strain. DIC_X: Extensometer in X direction (width direction), used to calculated r-value combined with Y data. Calculation: The formulas are listed in below. 1. Eng. Stress: (Force/S0)*1000 [MPa]. It can also be exported from the machine according to the pre-defined area. 2. Eng. Strain: (∆L/L0)*100 [%]. 3. True stress: Eng.stress*(1+∆L/L0) [MPa] . 4. Y True strain: LN(1+∆L/L0) [-] Note: Calculated from DIC_Y. Stop at necking point. 5. X True strain: LN(1+∆L/L0) [-] Note: Calculated from DIC_X. Stop at necking point. 6. Thickness strain: -(Y True strain+X True strain) Note: Calculated according to the principal of constant volume. 7. Effective plastic strain: Y true strain-(True stress/Young's modulus). 8. r-value: X true strain/Thickness strain. 9. Young's modulus: The slope of linear part of Eng.stress-strain curve. 10. Hardening rate: The ratio of increment of true stress to Y true strain.

## CHD6
CHD6_RD_1 | [17 empty] | CHD6_RD_2 | [17 empty] | CHD6_RD_3 | [17 empty] | CHD6_DD_1 | [17 empty] | CHD6_DD_2 | [17 empty] | CHD6_DD_3 | [17 empty] | CHD6_TD_1 | [17 empty] | CHD6_TD_2 | [17 empty] | CHD6_TD_3
Machine |  | Disp_Y |  |  |  | Local | [7 empty] | Fracture |  | Strain |  | Machine |  | Disp_Y |  |  |  | Local | [7 empty] | Fracture |  | Strain |  | Machine |  | Disp_Y |  |  |  | Local | [7 empty] | Fracture |  | Strain |  | Machine |  | Disp_Y |  |  |  | Local | [7 empty] | Fracture |  | Strain |  | Machine |  | Disp_Y |  |  |  | Local | [7 empty] | Fracture |  | Strain |  | Machine |  | Disp_Y |  |  |  | Local | [7 empty] | Fracture |  | Strain |  | Machine |  | Disp_Y |  |  |  | Local | [7 empty] | Fracture |  | Strain |  | Machine |  | Disp_Y |  |  |  | Local | [7 empty] | Fracture |  | Strain |  | Machine |  | Disp_Y |  |  |  | Local | [7 empty] | Fracture |  | Strain
Frame | Force | ∆L/L0 | ∆L [mm] | L1 [mm] | L0 [mm] | ∆L/L0 | ∆L [mm] | L1 [mm] | L0 [mm] | ∆L/L0 | ∆L [mm] | L1 [mm] | L0 [mm] | t0 [mm] | tf [mm] | Thickness strain | Strain rate | Frame | Force | ∆L/L0 | ∆L [mm] | L1 [mm] | L0 [mm] | ∆L/L0 | ∆L [mm] | L1 [mm] | L0 [mm] | ∆L/L0 | ∆L [mm] | L1 [mm] | L0 [mm] | t0 [mm] | tf [mm] | Thickness strain | Strain rate | Frame | Force | ∆L/L0 | ∆L [mm] | L1 [mm] | L0 [mm] | ∆L/L0 | ∆L [mm] | L1 [mm] | L0 [mm] | ∆L/L0 | ∆L [mm] | L1 [mm] | L0 [mm] | t0 [mm] | tf [mm] | Thickness strain | Strain rate | Frame | Force | ∆L/L0 | ∆L [mm] | L1 [mm] | L0 [mm] | ∆L/L0 | ∆L [mm] | L1 [mm] | L0 [mm] | ∆L/L0 | ∆L [mm] | L1 [mm] | L0 [mm] | t0 [mm] | tf [mm] | Thickness strain | Strain rate | Frame | Force | ∆L/L0 | ∆L [mm] | L1 [mm] | L0 [mm] | ∆L/L0 | ∆L [mm] | L1 [mm] | L0 [mm] | ∆L/L0 | ∆L [mm] | L1 [mm] | L0 [mm] | t0 [mm] | tf [mm] | Thickness strain | Strain rate | Frame | Force | ∆L/L0 | ∆L [mm] | L1 [mm] | L0 [mm] | ∆L/L0 | ∆L [mm] | L1 [mm] | L0 [mm] | ∆L/L0 | ∆L [mm] | L1 [mm] | L0 [mm] | t0 [mm] | tf [mm] | Thickness strain | Strain rate | Frame | Force | ∆L/L0 | ∆L [mm] | L1 [mm] | L0 [mm] | ∆L/L0 | ∆L [mm] | L1 [mm] | L0 [mm] | ∆L/L0 | ∆L [mm] | L1 [mm] | L0 [mm] | t0 [mm] | tf [mm] | Thickness strain | Strain rate | Frame | Force | ∆L/L0 | ∆L [mm] | L1 [mm] | L0 [mm] | ∆L/L0 | ∆L [mm] | L1 [mm] | L0 [mm] | ∆L/L0 | ∆L [mm] | L1 [mm] | L0 [mm] | t0 [mm] | tf [mm] | Thickness strain | Strain rate | Frame | Force | ∆L/L0 | ∆L [mm] | L1 [mm] | L0 [mm] | ∆L/L0 | ∆L [mm] | L1 [mm] | L0 [mm] | ∆L/L0 | ∆L [mm] | L1 [mm] | L0 [mm] | t0 [mm] | tf [mm] | Thickness strain | Strain rate
| 0 | 0 | 0 | 30 | 30 | [13 empty] | 0 | 0 | 0 | 30 | 30 | [13 empty] | 0 | 0 | 0 | 30 | 30 | [13 empty] | 0 | 0 | 0 | 30 | 30 | [13 empty] | 0 | 0 | 0 | 30 | 30 | [13 empty] | 0 | 0 | 0 | 30 | 30 | [13 empty] | 0 | 0 | 0 | 30 | 30 | [13 empty] | 0 | 0 | 0 | 30 | 30 | [13 empty] | 0.04504 | 2.14e-06 | 6.42e-05 | 30.0000642 | 30
| 0.008442 | 1.426667e-05 | 0.000428 | 30.000428 | 30 | [13 empty] | 0.001197 | 1.033333e-05 | 0.00031 | 30.00031 | 30 | [13 empty] | 0.047307 | 2.023333e-05 | 0.000607 | 30.000607 | 30 | [13 empty] | 0.015795 | 2.166667e-06 | 6.5e-05 | 30.000065 | 30 | [13 empty] | 0.198616 | 5.033333e-06 | 0.000151 | 30.000151 | 30 | [13 empty] | 0.010779 | 8.966667e-06 | 0.000269 | 30.000269 | 30 | [13 empty] | 0.068019 | 4.7e-06 | 0.000141 | 30.000141 | 30 | [13 empty] | 0.057129 | 9.466667e-06 | 0.000284 | 30.000284 | 30 | [13 empty] | 0.06363 | 1.72e-05 | 0.000516 | 30.000516 | 30
| 0.009744 | 1.71e-05 | 0.000513 | 30.000513 | 30 | [13 empty] | 0.001536 | 1.75e-05 | 0.000525 | 30.000525 | 30 | [13 empty] | 0.061658 | 2.88e-05 | 0.000864 | 30.000864 | 30 | [13 empty] | 0.017974 | 6.566667e-06 | 0.000197 | 30.000197 | 30 | [13 empty] | 0.214046 | 2.993333e-07 | 8.98e-06 | 30.00000898 | 30 | [13 empty] | 0.018124 | 8.3e-06 | 0.000249 | 30.000249 | 30 | [13 empty] | 0.073461 | 8.3e-06 | 0.000249 | 30.000249 | 30 | [13 empty] | 0.06489 | 5.166667e-06 | 0.000155 | 30.000155 | 30 | [13 empty] | 0.082843 | 1.283333e-05 | 0.000385 | 30.000385 | 30
| 0.010036 | 1.166667e-05 | 0.00035 | 30.00035 | 30 | [13 empty] | 0.001833 | 1.286667e-05 | 0.000386 | 30.000386 | 30 | [13 empty] | 0.076068 | 3.75e-05 | 0.001125 | 30.001125 | 30 | [13 empty] | 0.020653 | 8.066667e-06 | 0.000242 | 30.000242 | 30 | [13 empty] | 0.229981 | 6.333333e-06 | 0.00019 | 30.00019 | 30 | [13 empty] | 0.03176 | 7.833333e-06 | 0.000235 | 30.000235 | 30 | [13 empty] | 0.07901 | 7.7e-06 | 0.000231 | 30.000231 | 30 | [13 empty] | 0.073122 | 6.133333e-06 | 0.000184 | 30.000184 | 30 | [13 empty] | 0.100346 | 1.756667e-05 | 0.000527 | 30.000527 | 30
| 0.010403 | 2.606667e-05 | 0.000782 | 30.000782 | 30 | [13 empty] | 0.0021 | 1.98e-05 | 0.000594 | 30.000594 | 30 | [13 empty] | 0.09089 | 3.88e-05 | 0.001164 | 30.001164 | 30 | [13 empty] | 0.023338 | 8e-06 | 0.00024 | 30.00024 | 30 | [13 empty] | 0.246609 | 8.966667e-06 | 0.000269 | 30.000269 | 30 | [13 empty] | 0.045079 | 2.093333e-05 | 0.000628 | 30.000628 | 30 | [13 empty] | 0.084781 | 6.266667e-06 | 0.000188 | 30.000188 | 30 | [13 empty] | 0.082183 | 1.246667e-05 | 0.000374 | 30.000374 | 30 | [13 empty] | 0.116989 | 3.186667e-05 | 0.000956 | 30.000956 | 30
| 0.010743 | 2.066667e-05 | 0.00062 | 30.00062 | 30 | [13 empty] | 0.002389 | 6.4e-06 | 0.000192 | 30.000192 | 30 | [13 empty] | 0.105775 | 4.656667e-05 | 0.001397 | 30.001397 | 30 | [13 empty] | 0.026055 | 7.1e-06 | 0.000213 | 30.000213 | 30 | [13 empty] | 0.263555 | 1.346667e-05 | 0.000404 | 30.000404 | 30 | [13 empty] | 0.05561 | 1.816667e-05 | 0.000545 | 30.000545 | 30 | [13 empty] | 0.090861 | 1.583333e-05 | 0.000475 | 30.000475 | 30 | [13 empty] | 0.092155 | 1.483333e-05 | 0.000445 | 30.000445 | 30 | [13 empty] | 0.132182 | 2.783333e-05 | 0.000835 | 30.000835 | 30
| 0.011039 | 2.086667e-05 | 0.000626 | 30.000626 | 30 | [13 empty] | 0.002624 | 8.3e-06 | 0.000249 | 30.000249 | 30 | [13 empty] | 0.120763 | 5.256667e-05 | 0.001577 | 30.001577 | 30 | [13 empty] | 0.028955 | 1.38e-05 | 0.000414 | 30.000414 | 30 | [13 empty] | 0.281187 | 1e-05 | 0.0003 | 30.0003 | 30 | [13 empty] | 0.064278 | 2.24e-05 | 0.000672 | 30.000672 | 30 | [13 empty] | 0.097242 | 1.56e-05 | 0.000468 | 30.000468 | 30 | [13 empty] | 0.102005 | 2.356667e-05 | 0.000707 | 30.000707 | 30 | [13 empty] | 0.146387 | 3.64e-05 | 0.001092 | 30.001092 | 30
| 0.011224 | 1.81e-05 | 0.000543 | 30.000543 | 30 | [13 empty] | 0.00296 | 4.866667e-06 | 0.000146 | 30.000146 | 30 | [13 empty] | 0.135276 | 6.166667e-05 | 0.00185 | 30.00185 | 30 | [13 empty] | 0.032188 | 1.706667e-05 | 0.000512 | 30.000512 | 30 | [13 empty] | 0.299845 | 1.05e-05 | 0.000315 | 30.000315 | 30 | [13 empty] | 0.072264 | 3.213333e-05 | 0.000964 | 30.000964 | 30 | [13 empty] | 0.104004 | 2.63e-05 | 0.000789 | 30.000789 | 30 | [13 empty] | 0.112347 | 2.086667e-05 | 0.000626 | 30.000626 | 30 | [13 empty] | 0.160675 | 4.63e-05 | 0.001389 | 30.001389 | 30
| 0.011435 | 3.25e-05 | 0.000975 | 30.000975 | 30 | [13 empty] | 0.003376 | 8.466667e-06 | 0.000254 | 30.000254 | 30 | [13 empty] | 0.149164 | 6.396667e-05 | 0.001919 | 30.001919 | 30 | [13 empty] | 0.035588 | 1.81e-05 | 0.000543 | 30.000543 | 30 | [13 empty] | 0.319081 | 8.833333e-06 | 0.000265 | 30.000265 | 30 | [13 empty] | 0.080372 | 2.956667e-05 | 0.000887 | 30.000887 | 30 | [13 empty] | 0.111057 | 2.433333e-05 | 0.00073 | 30.00073 | 30 | [13 empty] | 0.123131 | 1.883333e-05 | 0.000565 | 30.000565 | 30 | [13 empty] | 0.174907 | 5.093333e-05 | 0.001528 | 30.001528 | 30
| 0.011632 | 2.166667e-05 | 0.00065 | 30.00065 | 30 | [13 empty] | 0.004006 | 9.533333e-06 | 0.000286 | 30.000286 | 30 | [13 empty] | 0.162583 | 7.296667e-05 | 0.002189 | 30.002189 | 30 | [13 empty] | 0.039211 | 1.88e-05 | 0.000564 | 30.000564 | 30 | [13 empty] | 0.338557 | 1.266667e-05 | 0.00038 | 30.00038 | 30 | [13 empty] | 0.088888 | 3.37e-05 | 0.001011 | 30.001011 | 30 | [13 empty] | 0.118396 | 2.88e-05 | 0.000864 | 30.000864 | 30 | [13 empty] | 0.134236 | 2.346667e-05 | 0.000704 | 30.000704 | 30 | [13 empty] | 0.189576 | 7.213333e-05 | 0.002164 | 30.002164 | 30
| 0.01213 | 1.786667e-05 | 0.000536 | 30.000536 | 30 | [13 empty] | 0.004816 | 1.353333e-05 | 0.000406 | 30.000406 | 30 | [13 empty] | 0.176383 | 7.683333e-05 | 0.002305 | 30.002305 | 30 | [13 empty] | 0.043106 | 2.086667e-05 | 0.000626 | 30.000626 | 30 | [13 empty] | 0.358757 | 1.836667e-05 | 0.000551 | 30.000551 | 30 | [13 empty] | 0.098378 | 4.083333e-05 | 0.001225 | 30.001225 | 30 | [13 empty] | 0.125925 | 3.326667e-05 | 0.000998 | 30.000998 | 30 | [13 empty] | 0.145646 | 3.136667e-05 | 0.000941 | 30.000941 | 30 | [13 empty] | 0.20478 | 6.903333e-05 | 0.002071 | 30.002071 | 30
| 0.012986 | 1.09e-05 | 0.000327 | 30.000327 | 30 | [13 empty] | 0.00568 | 2.116667e-06 | 6.35e-05 | 30.0000635 | 30 | [13 empty] | 0.189754 | 8.323333e-05 | 0.002497 | 30.002497 | 30 | [13 empty] | 0.047079 | 3.81e-05 | 0.001143 | 30.001143 | 30 | [13 empty] | 0.37924 | 1.956667e-05 | 0.000587 | 30.000587 | 30 | [13 empty] | 0.108587 | 3.64e-05 | 0.001092 | 30.001092 | 30 | [13 empty] | 0.133792 | 3.82e-05 | 0.001146 | 30.001146 | 30 | [13 empty] | 0.157769 | 3.64e-05 | 0.001092 | 30.001092 | 30 | [13 empty] | 0.220988 | 7.75e-05 | 0.002325 | 30.002325 | 30
| 0.014827 | 1.96e-05 | 0.000588 | 30.000588 | 30 | [13 empty] | 0.006929 | 8.266667e-06 | 0.000248 | 30.000248 | 30 | [13 empty] | 0.20321 | 8.673333e-05 | 0.002602 | 30.002602 | 30 | [13 empty] | 0.051341 | 2.9e-05 | 0.00087 | 30.00087 | 30 | [13 empty] | 0.400299 | 2.133333e-05 | 0.00064 | 30.00064 | 30 | [13 empty] | 0.119799 | 4.693333e-05 | 0.001408 | 30.001408 | 30 | [13 empty] | 0.14201 | 3.496667e-05 | 0.001049 | 30.001049 | 30 | [13 empty] | 0.170508 | 4.3e-05 | 0.00129 | 30.00129 | 30 | [13 empty] | 0.237733 | 7.87e-05 | 0.002361 | 30.002361 | 30
| 0.016911 | 1.84e-05 | 0.000552 | 30.000552 | 30 | [13 empty] | 0.008293 | 1.133333e-05 | 0.00034 | 30.00034 | 30 | [13 empty] | 0.217039 | 9.303333e-05 | 0.002791 | 30.002791 | 30 | [13 empty] | 0.055754 | 2.786667e-05 | 0.000836 | 30.000836 | 30 | [13 empty] | 0.421698 | 2.576667e-05 | 0.000773 | 30.000773 | 30 | [13 empty] | 0.132184 | 5.126667e-05 | 0.001538 | 30.001538 | 30 | [13 empty] | 0.150613 | 4.19e-05 | 0.001257 | 30.001257 | 30 | [13 empty] | 0.184305 | 5.063333e-05 | 0.001519 | 30.001519 | 30 | [13 empty] | 0.254847 | 8.656667e-05 | 0.002597 | 30.002597 | 30
| 0.019395 | 2.363333e-05 | 0.000709 | 30.000709 | 30 | [13 empty] | 0.009819 | 1.556667e-05 | 0.000467 | 30.000467 | 30 | [13 empty] | 0.230897 | 0.0001002333 | 0.003007 | 30.003007 | 30 | [13 empty] | 0.060241 | 2.54e-05 | 0.000762 | 30.000762 | 30 | [13 empty] | 0.443741 | 3.133333e-05 | 0.00094 | 30.00094 | 30 | [13 empty] | 0.145515 | 5.903333e-05 | 0.001771 | 30.001771 | 30 | [13 empty] | 0.159622 | 4.116667e-05 | 0.001235 | 30.001235 | 30 | [13 empty] | 0.198322 | 5.79e-05 | 0.001737 | 30.001737 | 30 | [13 empty] | 0.272568 | 9.156667e-05 | 0.002747 | 30.002747 | 30
| 0.023397 | 2.53e-05 | 0.000759 | 30.000759 | 30 | [13 empty] | 0.011623 | 1.196667e-05 | 0.000359 | 30.000359 | 30 | [13 empty] | 0.245102 | 9.466667e-05 | 0.00284 | 30.00284 | 30 | [13 empty] | 0.064849 | 2.833333e-05 | 0.00085 | 30.00085 | 30 | [13 empty] | 0.465933 | 3.876667e-05 | 0.001163 | 30.001163 | 30 | [13 empty] | 0.159123 | 6.95e-05 | 0.002085 | 30.002085 | 30 | [13 empty] | 0.168814 | 3.8e-05 | 0.00114 | 30.00114 | 30 | [13 empty] | 0.213137 | 6.306667e-05 | 0.001892 | 30.001892 | 30 | [13 empty] | 0.290594 | 9.713333e-05 | 0.002914 | 30.002914 | 30
| 0.028058 | 2.183333e-05 | 0.000655 | 30.000655 | 30 | [13 empty] | 0.013374 | 1.823333e-05 | 0.000547 | 30.000547 | 30 | [13 empty] | 0.259714 | 0.0001193 | 0.003579 | 30.003579 | 30 | [13 empty] | 0.069746 | 3.53e-05 | 0.001059 | 30.001059 | 30 | [13 empty] | 0.488785 | 3.756667e-05 | 0.001127 | 30.001127 | 30 | [13 empty] | 0.173198 | 8.236667e-05 | 0.002471 | 30.002471 | 30 | [13 empty] | 0.178128 | 4.7e-05 | 0.00141 | 30.00141 | 30 | [13 empty] | 0.228384 | 6.776667e-05 | 0.002033 | 30.002033 | 30 | [13 empty] | 0.309056 | 9.406667e-05 | 0.002822 | 30.002822 | 30
| 0.033087 | 2.676667e-05 | 0.000803 | 30.000803 | 30 | [13 empty] | 0.015466 | 1.96e-05 | 0.000588 | 30.000588 | 30 | [13 empty] | 0.275141 | 0.0001184 | 0.003552 | 30.003552 | 30 | [13 empty] | 0.075089 | 3.386667e-05 | 0.001016 | 30.001016 | 30 | [13 empty] | 0.511824 | 4.41e-05 | 0.001323 | 30.001323 | 30 | [13 empty] | 0.187619 | 3.75e-05 | 0.001125 | 30.001125 | 30 | [13 empty] | 0.187853 | 6.023333e-05 | 0.001807 | 30.001807 | 30 | [13 empty] | 0.244363 | 7.676667e-05 | 0.002303 | 30.002303 | 30 | [13 empty] | 0.328521 | 9.91e-05 | 0.002973 | 30.002973 | 30
| 0.038685 | 3.003333e-05 | 0.000901 | 30.000901 | 30 | [13 empty] | 0.017621 | 2.583333e-05 | 0.000775 | 30.000775 | 30 | [13 empty] | 0.291331 | 0.0001215667 | 0.003647 | 30.003647 | 30 | [13 empty] | 0.080785 | 4.42e-05 | 0.001326 | 30.001326 | 30 | [13 empty] | 0.535624 | 4.716667e-05 | 0.001415 | 30.001415 | 30 | [13 empty] | 0.202397 | 9.33e-05 | 0.002799 | 30.002799 | 30 | [13 empty] | 0.197855 | 5.706667e-05 | 0.001712 | 30.001712 | 30 | [13 empty] | 0.260621 | 8.02e-05 | 0.002406 | 30.002406 | 30 | [13 empty] | 0.348188 | 0.0001110667 | 0.003332 | 30.003332 | 30
| 0.044622 | 3.293333e-05 | 0.000988 | 30.000988 | 30 | [13 empty] | 0.019986 | 1.89e-05 | 0.000567 | 30.000567 | 30 | [13 empty] | 0.308518 | 0.0001368333 | 0.004105 | 30.004105 | 30 | [13 empty] | 0.086642 | 3.56e-05 | 0.001068 | 30.001068 | 30 | [13 empty] | 0.559877 | 4.98e-05 | 0.001494 | 30.001494 | 30 | [13 empty] | 0.217374 | 7.74e-05 | 0.002322 | 30.002322 | 30 | [13 empty] | 0.208046 | 5.513333e-05 | 0.001654 | 30.001654 | 30 | [13 empty] | 0.277715 | 8.456667e-05 | 0.002537 | 30.002537 | 30 | [13 empty] | 0.368318 | 0.0001165667 | 0.003497 | 30.003497 | 30
| 0.050935 | 3.476667e-05 | 0.001043 | 30.001043 | 30 | [13 empty] | 0.022404 | 2.273333e-05 | 0.000682 | 30.000682 | 30 | [13 empty] | 0.326455 | 0.0001316667 | 0.00395 | 30.00395 | 30 | [13 empty] | 0.092976 | 4.053333e-05 | 0.001216 | 30.001216 | 30 | [13 empty] | 0.584584 | 5.74e-05 | 0.001722 | 30.001722 | 30 | [13 empty] | 0.232617 | 8.806667e-05 | 0.002642 | 30.002642 | 30 | [13 empty] | 0.218461 | 6.69e-05 | 0.002007 | 30.002007 | 30 | [13 empty] | 0.295068 | 9.573333e-05 | 0.002872 | 30.002872 | 30 | [13 empty] | 0.388882 | 0.0001235333 | 0.003706 | 30.003706 | 30
| 0.057701 | 4.026667e-05 | 0.001208 | 30.001208 | 30 | [13 empty] | 0.025138 | 1.943333e-05 | 0.000583 | 30.000583 | 30 | [13 empty] | 0.344911 | 0.0001416 | 0.004248 | 30.004248 | 30 | [13 empty] | 0.099543 | 4.043333e-05 | 0.001213 | 30.001213 | 30 | [13 empty] | 0.609436 | 5.866667e-05 | 0.00176 | 30.00176 | 30 | [13 empty] | 0.24824 | 9.623333e-05 | 0.002887 | 30.002887 | 30 | [13 empty] | 0.229252 | 6.256667e-05 | 0.001877 | 30.001877 | 30 | [13 empty] | 0.313046 | 0.0001055667 | 0.003167 | 30.003167 | 30 | [13 empty] | 0.410064 | 0.0001390667 | 0.004172 | 30.004172 | 30
| 0.065689 | 4.776667e-05 | 0.001433 | 30.001433 | 30 | [13 empty] | 0.028092 | 1.97e-05 | 0.000591 | 30.000591 | 30 | [13 empty] | 0.363693 | 0.0001529333 | 0.004588 | 30.004588 | 30 | [13 empty] | 0.106525 | 3.706667e-05 | 0.001112 | 30.001112 | 30 | [13 empty] | 0.634876 | 6.436667e-05 | 0.001931 | 30.001931 | 30 | [13 empty] | 0.264258 | 0.0001051333 | 0.003154 | 30.003154 | 30 | [13 empty] | 0.240202 | 6.303333e-05 | 0.001891 | 30.001891 | 30 | [13 empty] | 0.331975 | 0.0001044 | 0.003132 | 30.003132 | 30 | [13 empty] | 0.431804 | 0.0001454667 | 0.004364 | 30.004364 | 30
| 0.074108 | 5.263333e-05 | 0.001579 | 30.001579 | 30 | [13 empty] | 0.03124 | 2.213333e-05 | 0.000664 | 30.000664 | 30 | [13 empty] | 0.383278 | 0.0001596 | 0.004788 | 30.004788 | 30 | [13 empty] | 0.113763 | 5.403333e-05 | 0.001621 | 30.001621 | 30 | [13 empty] | 0.660517 | 6.823333e-05 | 0.002047 | 30.002047 | 30 | [13 empty] | 0.28107 | 0.0001028 | 0.003084 | 30.003084 | 30 | [13 empty] | 0.251284 | 7.213333e-05 | 0.002164 | 30.002164 | 30 | [13 empty] | 0.351054 | 0.0001205667 | 0.003617 | 30.003617 | 30 | [13 empty] | 0.454123 | 0.0001549333 | 0.004648 | 30.004648 | 30
| 0.083471 | 5.513333e-05 | 0.001654 | 30.001654 | 30 | [13 empty] | 0.034568 | 1.65e-05 | 0.000495 | 30.000495 | 30 | [13 empty] | 0.403477 | 0.0001679667 | 0.005039 | 30.005039 | 30 | [13 empty] | 0.121361 | 6.193333e-05 | 0.001858 | 30.001858 | 30 | [13 empty] | 0.686079 | 7.74e-05 | 0.002322 | 30.002322 | 30 | [13 empty] | 0.298211 | 0.00011 | 0.0033 | 30.0033 | 30 | [13 empty] | 0.262637 | 7.736667e-05 | 0.002321 | 30.002321 | 30 | [13 empty] | 0.370769 | 0.000127 | 0.00381 | 30.00381 | 30 | [13 empty] | 0.476873 | 0.0001626 | 0.004878 | 30.004878 | 30
| 0.093306 | 5.36e-05 | 0.001608 | 30.001608 | 30 | [13 empty] | 0.038055 | 2.38e-05 | 0.000714 | 30.000714 | 30 | [13 empty] | 0.424096 | 0.0001731333 | 0.005194 | 30.005194 | 30 | [13 empty] | 0.129142 | 6.276667e-05 | 0.001883 | 30.001883 | 30 | [13 empty] | 0.712556 | 8.33e-05 | 0.002499 | 30.002499 | 30 | [13 empty] | 0.315751 | 0.0001182333 | 0.003547 | 30.003547 | 30 | [13 empty] | 0.274307 | 8.163333e-05 | 0.002449 | 30.002449 | 30 | [13 empty] | 0.390989 | 0.0001329667 | 0.003989 | 30.003989 | 30 | [13 empty] | 0.499768 | 0.0001675667 | 0.005027 | 30.005027 | 30
| 0.103416 | 6.72e-05 | 0.002016 | 30.002016 | 30 | [13 empty] | 0.041962 | 2.613333e-05 | 0.000784 | 30.000784 | 30 | [13 empty] | 0.445322 | 0.0001838667 | 0.005516 | 30.005516 | 30 | [13 empty] | 0.137356 | 6.776667e-05 | 0.002033 | 30.002033 | 30 | [13 empty] | 0.738963 | 8.68e-05 | 0.002604 | 30.002604 | 30 | [13 empty] | 0.333662 | 0.0001298 | 0.003894 | 30.003894 | 30 | [13 empty] | 0.286354 | 8.193333e-05 | 0.002458 | 30.002458 | 30 | [13 empty] | 0.411787 | 0.0001387667 | 0.004163 | 30.004163 | 30 | [13 empty] | 0.523352 | 0.0001811667 | 0.005435 | 30.005435 | 30
| 0.113957 | 6.8e-05 | 0.00204 | 30.00204 | 30 | [13 empty] | 0.045974 | 2.29e-05 | 0.000687 | 30.000687 | 30 | [13 empty] | 0.466927 | 0.0001906 | 0.005718 | 30.005718 | 30 | [13 empty] | 0.145701 | 6.986667e-05 | 0.002096 | 30.002096 | 30 | [13 empty] | 0.7655 | 9.066667e-05 | 0.00272 | 30.00272 | 30 | [13 empty] | 0.352139 | 0.0001379667 | 0.004139 | 30.004139 | 30 | [13 empty] | 0.298724 | 8.993333e-05 | 0.002698 | 30.002698 | 30 | [13 empty] | 0.432859 | 0.0001411333 | 0.004234 | 30.004234 | 30 | [13 empty] | 0.547193 | 0.0001836667 | 0.00551 | 30.00551 | 30
| 0.124644 | 6.413333e-05 | 0.001924 | 30.001924 | 30 | [13 empty] | 0.050194 | 2.613333e-05 | 0.000784 | 30.000784 | 30 | [13 empty] | 0.48865 | 0.0001975333 | 0.005926 | 30.005926 | 30 | [13 empty] | 0.154328 | 7.116667e-05 | 0.002135 | 30.002135 | 30 | [13 empty] | 0.79224 | 9.773333e-05 | 0.002932 | 30.002932 | 30 | [13 empty] | 0.371061 | 0.0001388 | 0.004164 | 30.004164 | 30 | [13 empty] | 0.311285 | 9.31e-05 | 0.002793 | 30.002793 | 30 | [13 empty] | 0.454412 | 0.0001580667 | 0.004742 | 30.004742 | 30 | [13 empty] | 0.571415 | 0.0001911 | 0.005733 | 30.005733 | 30
| 0.135413 | 7.7e-05 | 0.00231 | 30.00231 | 30 | [13 empty] | 0.054788 | 2.873333e-05 | 0.000862 | 30.000862 | 30 | [13 empty] | 0.511263 | 0.0002101667 | 0.006305 | 30.006305 | 30 | [13 empty] | 0.163242 | 6.793333e-05 | 0.002038 | 30.002038 | 30 | [13 empty] | 0.819471 | 0.0001098667 | 0.003296 | 30.003296 | 30 | [13 empty] | 0.390702 | 0.0001557667 | 0.004673 | 30.004673 | 30 | [13 empty] | 0.324247 | 9.89e-05 | 0.002967 | 30.002967 | 30 | [13 empty] | 0.476289 | 0.0001665667 | 0.004997 | 30.004997 | 30 | [13 empty] | 0.596253 | 0.0001980333 | 0.005941 | 30.005941 | 30
| 0.146592 | 7.83e-05 | 0.002349 | 30.002349 | 30 | [13 empty] | 0.059508 | 2.65e-05 | 0.000795 | 30.000795 | 30 | [13 empty] | 0.534214 | 0.0002164333 | 0.006493 | 30.006493 | 30 | [13 empty] | 0.172709 | 7.503333e-05 | 0.002251 | 30.002251 | 30 | [13 empty] | 0.847109 | 0.0001060333 | 0.003181 | 30.003181 | 30 | [13 empty] | 0.410642 | 0.0001568333 | 0.004705 | 30.004705 | 30 | [13 empty] | 0.337444 | 9.673333e-05 | 0.002902 | 30.002902 | 30 | [13 empty] | 0.498621 | 0.0001684667 | 0.005054 | 30.005054 | 30 | [13 empty] | 0.621305 | 0.0002120333 | 0.006361 | 30.006361 | 30
| 0.158296 | 8.33e-05 | 0.002499 | 30.002499 | 30 | [13 empty] | 0.064405 | 3.006667e-05 | 0.000902 | 30.000902 | 30 | [13 empty] | 0.557383 | 0.0002286 | 0.006858 | 30.006858 | 30 | [13 empty] | 0.18221 | 8.003333e-05 | 0.002401 | 30.002401 | 30 | [13 empty] | 0.874655 | 0.0001172 | 0.003516 | 30.003516 | 30 | [13 empty] | 0.43148 | 0.0001703333 | 0.00511 | 30.00511 | 30 | [13 empty] | 0.350457 | 8.82e-05 | 0.002646 | 30.002646 | 30 | [13 empty] | 0.521552 | 0.0001838 | 0.005514 | 30.005514 | 30 | [13 empty] | 0.64656 | 0.0002306667 | 0.00692 | 30.00692 | 30
| 0.170605 | 8.3e-05 | 0.00249 | 30.00249 | 30 | [13 empty] | 0.069366 | 3.173333e-05 | 0.000952 | 30.000952 | 30 | [13 empty] | 0.581188 | 0.0002354333 | 0.007063 | 30.007063 | 30 | [13 empty] | 0.191767 | 8.6e-05 | 0.00258 | 30.00258 | 30 | [13 empty] | 0.902653 | 0.0001253667 | 0.003761 | 30.003761 | 30 | [13 empty] | 0.45269 | 0.0001740667 | 0.005222 | 30.005222 | 30 | [13 empty] | 0.364106 | 0.0001179 | 0.003537 | 30.003537 | 30 | [13 empty] | 0.544788 | 0.0001909 | 0.005727 | 30.005727 | 30 | [13 empty] | 0.672226 | 0.0002295 | 0.006885 | 30.006885 | 30
| 0.183192 | 9.336667e-05 | 0.002801 | 30.002801 | 30 | [13 empty] | 0.074718 | 3.293333e-05 | 0.000988 | 30.000988 | 30 | [13 empty] | 0.605253 | 0.0002498333 | 0.007495 | 30.007495 | 30 | [13 empty] | 0.202106 | 8.65e-05 | 0.002595 | 30.002595 | 30 | [13 empty] | 0.930546 | 0.0001261 | 0.003783 | 30.003783 | 30 | [13 empty] | 0.474271 | 0.0001775667 | 0.005327 | 30.005327 | 30 | [13 empty] | 0.377938 | 9.473333e-05 | 0.002842 | 30.002842 | 30 | [13 empty] | 0.568246 | 0.0002011667 | 0.006035 | 30.006035 | 30 | [13 empty] | 0.698045 | 0.0002340333 | 0.007021 | 30.007021 | 30
| 0.196099 | 9.746667e-05 | 0.002924 | 30.002924 | 30 | [13 empty] | 0.080223 | 3.683333e-05 | 0.001105 | 30.001105 | 30 | [13 empty] | 0.62939 | 0.0002506333 | 0.007519 | 30.007519 | 30 | [13 empty] | 0.212501 | 8.886667e-05 | 0.002666 | 30.002666 | 30 | [13 empty] | 0.958661 | 0.0001271667 | 0.003815 | 30.003815 | 30 | [13 empty] | 0.496465 | 0.0001890667 | 0.005672 | 30.005672 | 30 | [13 empty] | 0.391733 | 0.0001154667 | 0.003464 | 30.003464 | 30 | [13 empty] | 0.592477 | 0.0002126 | 0.006378 | 30.006378 | 30 | [13 empty] | 0.723941 | 0.0002444333 | 0.007333 | 30.007333 | 30
| 0.209832 | 0.0001031333 | 0.003094 | 30.003094 | 30 | [13 empty] | 0.08603 | 3.65e-05 | 0.001095 | 30.001095 | 30 | [13 empty] | 0.654195 | 0.0002623667 | 0.007871 | 30.007871 | 30 | [13 empty] | 0.223304 | 9.3e-05 | 0.00279 | 30.00279 | 30 | [13 empty] | 0.986918 | 0.0001477333 | 0.004432 | 30.004432 | 30 | [13 empty] | 0.5191 | 0.0001935 | 0.005805 | 30.005805 | 30 | [13 empty] | 0.406128 | 0.0001257667 | 0.003773 | 30.003773 | 30 | [13 empty] | 0.616768 | 0.0002174333 | 0.006523 | 30.006523 | 30 | [13 empty] | 0.750546 | 0.0002524 | 0.007572 | 30.007572 | 30
| 0.224178 | 0.0001084333 | 0.003253 | 30.003253 | 30 | [13 empty] | 0.092091 | 4.196667e-05 | 0.001259 | 30.001259 | 30 | [13 empty] | 0.679226 | 0.0002709333 | 0.008128 | 30.008128 | 30 | [13 empty] | 0.234369 | 9.793333e-05 | 0.002938 | 30.002938 | 30 | [13 empty] | 1.015174 | 0.0001576667 | 0.00473 | 30.00473 | 30 | [13 empty] | 0.542118 | 0.0002100333 | 0.006301 | 30.006301 | 30 | [13 empty] | 0.420689 | 0.0001244 | 0.003732 | 30.003732 | 30 | [13 empty] | 0.641573 | 0.0002266 | 0.006798 | 30.006798 | 30 | [13 empty] | 0.777545 | 0.0002639 | 0.007917 | 30.007917 | 30
| 0.23949 | 0.0001171333 | 0.003514 | 30.003514 | 30 | [13 empty] | 0.098355 | 4.206667e-05 | 0.001262 | 30.001262 | 30 | [13 empty] | 0.704546 | 0.0002843667 | 0.008531 | 30.008531 | 30 | [13 empty] | 0.245826 | 9.666667e-05 | 0.0029 | 30.0029 | 30 | [13 empty] | 1.043533 | 0.0001595333 | 0.004786 | 30.004786 | 30 | [13 empty] | 0.565171 | 0.0002038667 | 0.006116 | 30.006116 | 30 | [13 empty] | 0.43544 | 0.0001389333 | 0.004168 | 30.004168 | 30 | [13 empty] | 0.666737 | 0.0002396667 | 0.00719 | 30.00719 | 30 | [13 empty] | 0.804722 | 0.0002702 | 0.008106 | 30.008106 | 30
| 0.255268 | 0.0001274 | 0.003822 | 30.003822 | 30 | [13 empty] | 0.104951 | 4.986667e-05 | 0.001496 | 30.001496 | 30 | [13 empty] | 0.730329 | 0.0002941333 | 0.008824 | 30.008824 | 30 | [13 empty] | 0.257553 | 0.0001038333 | 0.003115 | 30.003115 | 30 | [13 empty] | 1.071982 | 0.0001630333 | 0.004891 | 30.004891 | 30 | [13 empty] | 0.588977 | 0.0001917 | 0.005751 | 30.005751 | 30 | [13 empty] | 0.450497 | 0.0001363333 | 0.00409 | 30.00409 | 30 | [13 empty] | 0.692354 | 0.0002485667 | 0.007457 | 30.007457 | 30 | [13 empty] | 0.832176 | 0.0002871333 | 0.008614 | 30.008614 | 30
| 0.271459 | 0.0001319 | 0.003957 | 30.003957 | 30 | [13 empty] | 0.111911 | 5.483333e-05 | 0.001645 | 30.001645 | 30 | [13 empty] | 0.75612 | 0.0003005333 | 0.009016 | 30.009016 | 30 | [13 empty] | 0.269451 | 0.0001122 | 0.003366 | 30.003366 | 30 | [13 empty] | 1.100652 | 0.0001717333 | 0.005152 | 30.005152 | 30 | [13 empty] | 0.612712 | 0.0002374667 | 0.007124 | 30.007124 | 30 | [13 empty] | 0.465689 | 0.0001396333 | 0.004189 | 30.004189 | 30 | [13 empty] | 0.717653 | 0.0002468 | 0.007404 | 30.007404 | 30 | [13 empty] | 0.859769 | 0.0003018667 | 0.009056 | 30.009056 | 30
| 0.288152 | 0.0001422 | 0.004266 | 30.004266 | 30 | [13 empty] | 0.118988 | 5.336667e-05 | 0.001601 | 30.001601 | 30 | [13 empty] | 0.782172 | 0.000317 | 0.00951 | 30.00951 | 30 | [13 empty] | 0.281606 | 0.0001122 | 0.003366 | 30.003366 | 30 | [13 empty] | 1.128987 | 0.0001807 | 0.005421 | 30.005421 | 30 | [13 empty] | 0.636971 | 0.0002352 | 0.007056 | 30.007056 | 30 | [13 empty] | 0.480896 | 0.0001456 | 0.004368 | 30.004368 | 30 | [13 empty] | 0.743594 | 0.0002638 | 0.007914 | 30.007914 | 30 | [13 empty] | 0.887382 | 0.0003088667 | 0.009266 | 30.009266 | 30
| 0.305523 | 0.0001432667 | 0.004298 | 30.004298 | 30 | [13 empty] | 0.126266 | 5.376667e-05 | 0.001613 | 30.001613 | 30 | [13 empty] | 0.808474 | 0.0003196667 | 0.00959 | 30.00959 | 30 | [13 empty] | 0.2941 | 0.000118 | 0.00354 | 30.00354 | 30 | [13 empty] | 1.157643 | 0.0001896 | 0.005688 | 30.005688 | 30 | [13 empty] | 0.66161 | 0.0002456 | 0.007368 | 30.007368 | 30 | [13 empty] | 0.496514 | 0.0001463 | 0.004389 | 30.004389 | 30 | [13 empty] | 0.769648 | 0.0002738333 | 0.008215 | 30.008215 | 30 | [13 empty] | 0.915417 | 0.0003184 | 0.009552 | 30.009552 | 30
| 0.323064 | 0.0001577667 | 0.004733 | 30.004733 | 30 | [13 empty] | 0.133921 | 6.153333e-05 | 0.001846 | 30.001846 | 30 | [13 empty] | 0.835294 | 0.0003368333 | 0.010105 | 30.010105 | 30 | [13 empty] | 0.306909 | 0.0001232333 | 0.003697 | 30.003697 | 30 | [13 empty] | 1.185907 | 0.0001936 | 0.005808 | 30.005808 | 30 | [13 empty] | 0.686506 | 0.0002500333 | 0.007501 | 30.007501 | 30 | [13 empty] | 0.512205 | 0.0001382 | 0.004146 | 30.004146 | 30 | [13 empty] | 0.795731 | 0.0002762 | 0.008286 | 30.008286 | 30 | [13 empty] | 0.943774 | 0.0003236 | 0.009708 | 30.009708 | 30
| 0.3411 | 0.0001674667 | 0.005024 | 30.005024 | 30 | [13 empty] | 0.14187 | 6.566667e-05 | 0.00197 | 30.00197 | 30 | [13 empty] | 0.862345 | 0.0003447667 | 0.010343 | 30.010343 | 30 | [13 empty] | 0.32002 | 0.0001244 | 0.003732 | 30.003732 | 30 | [13 empty] | 1.214462 | 0.0002035333 | 0.006106 | 30.006106 | 30 | [13 empty] | 0.711535 | 0.0002639 | 0.007917 | 30.007917 | 30 | [13 empty] | 0.527991 | 0.0001674333 | 0.005023 | 30.005023 | 30 | [13 empty] | 0.822085 | 0.0002903667 | 0.008711 | 30.008711 | 30 | [13 empty] | 0.971619 | 0.0003312333 | 0.009937 | 30.009937 | 30
| 0.359702 | 0.0001674333 | 0.005023 | 30.005023 | 30 | [13 empty] | 0.150059 | 7.203333e-05 | 0.002161 | 30.002161 | 30 | [13 empty] | 0.889504 | 0.0003514 | 0.010542 | 30.010542 | 30 | [13 empty] | 0.333104 | 0.0001295333 | 0.003886 | 30.003886 | 30 | [13 empty] | 1.243026 | 0.0002150333 | 0.006451 | 30.006451 | 30 | [13 empty] | 0.736767 | 0.0002740333 | 0.008221 | 30.008221 | 30 | [13 empty] | 0.544068 | 0.0001652 | 0.004956 | 30.004956 | 30 | [13 empty] | 0.84899 | 0.0002958 | 0.008874 | 30.008874 | 30 | [13 empty] | 0.999648 | 0.0003399667 | 0.010199 | 30.010199 | 30
| 0.378387 | 0.0001748333 | 0.005245 | 30.005245 | 30 | [13 empty] | 0.158355 | 7.326667e-05 | 0.002198 | 30.002198 | 30 | [13 empty] | 0.916491 | 0.0003639333 | 0.010918 | 30.010918 | 30 | [13 empty] | 0.346682 | 0.0001423333 | 0.00427 | 30.00427 | 30 | [13 empty] | 1.271295 | 0.0002184 | 0.006552 | 30.006552 | 30 | [13 empty] | 0.762697 | 0.0002857667 | 0.008573 | 30.008573 | 30 | [13 empty] | 0.560222 | 0.0001736 | 0.005208 | 30.005208 | 30 | [13 empty] | 0.875696 | 0.0003147667 | 0.009443 | 30.009443 | 30 | [13 empty] | 1.027901 | 0.0003486667 | 0.01046 | 30.01046 | 30
| 0.397874 | 0.0001773667 | 0.005321 | 30.005321 | 30 | [13 empty] | 0.167177 | 7.633333e-05 | 0.00229 | 30.00229 | 30 | [13 empty] | 0.943563 | 0.0003726667 | 0.01118 | 30.01118 | 30 | [13 empty] | 0.360263 | 0.0001450667 | 0.004352 | 30.004352 | 30 | [13 empty] | 1.298906 | 0.0002285 | 0.006855 | 30.006855 | 30 | [13 empty] | 0.788613 | 0.0002940667 | 0.008822 | 30.008822 | 30 | [13 empty] | 0.576907 | 0.0001848 | 0.005544 | 30.005544 | 30 | [13 empty] | 0.902626 | 0.0003236333 | 0.009709 | 30.009709 | 30 | [13 empty] | 1.055777 | 0.0003667667 | 0.011003 | 30.011003 | 30
| 0.41742 | 0.0001939667 | 0.005819 | 30.005819 | 30 | [13 empty] | 0.176013 | 7.78e-05 | 0.002334 | 30.002334 | 30 | [13 empty] | 0.971235 | 0.0003912333 | 0.011737 | 30.011737 | 30 | [13 empty] | 0.374056 | 0.0001500333 | 0.004501 | 30.004501 | 30 | [13 empty] | 1.326475 | 0.0002404333 | 0.007213 | 30.007213 | 30 | [13 empty] | 0.815046 | 0.0003019333 | 0.009058 | 30.009058 | 30 | [13 empty] | 0.593615 | 0.0001858667 | 0.005576 | 30.005576 | 30 | [13 empty] | 0.929804 | 0.0003274 | 0.009822 | 30.009822 | 30 | [13 empty] | 1.083922 | 0.0003713667 | 0.011141 | 30.011141 | 30
| 0.43797 | 0.0001985 | 0.005955 | 30.005955 | 30 | [13 empty] | 0.184927 | 7.82e-05 | 0.002346 | 30.002346 | 30 | [13 empty] | 0.998597 | 0.0003963333 | 0.01189 | 30.01189 | 30 | [13 empty] | 0.38838 | 0.0001551 | 0.004653 | 30.004653 | 30 | [13 empty] | 1.353874 | 0.0002503667 | 0.007511 | 30.007511 | 30 | [13 empty] | 0.842043 | 0.0003113 | 0.009339 | 30.009339 | 30 | [13 empty] | 0.610112 | 0.0001887667 | 0.005663 | 30.005663 | 30 | [13 empty] | 0.957297 | 0.0003413333 | 0.01024 | 30.01024 | 30 | [13 empty] | 1.112233 | 0.0003857333 | 0.011572 | 30.011572 | 30
| 0.458914 | 0.0002041667 | 0.006125 | 30.006125 | 30 | [13 empty] | 0.194245 | 8.603333e-05 | 0.002581 | 30.002581 | 30 | [13 empty] | 1.026444 | 0.0004076 | 0.012228 | 30.012228 | 30 | [13 empty] | 0.402883 | 0.0001438 | 0.004314 | 30.004314 | 30 | [13 empty] | 1.381258 | 0.0002538 | 0.007614 | 30.007614 | 30 | [13 empty] | 0.869108 | 0.0003292667 | 0.009878 | 30.009878 | 30 | [13 empty] | 0.627182 | 0.0002014667 | 0.006044 | 30.006044 | 30 | [13 empty] | 0.984579 | 0.0003484667 | 0.010454 | 30.010454 | 30 | [13 empty] | 1.140286 | 0.0004006333 | 0.012019 | 30.012019 | 30
| 0.480318 | 0.0002154333 | 0.006463 | 30.006463 | 30 | [13 empty] | 0.203939 | 8.806667e-05 | 0.002642 | 30.002642 | 30 | [13 empty] | 1.054235 | 0.0004184667 | 0.012554 | 30.012554 | 30 | [13 empty] | 0.417335 | 0.0001615333 | 0.004846 | 30.004846 | 30 | [13 empty] | 1.408735 | 0.0002619333 | 0.007858 | 30.007858 | 30 | [13 empty] | 0.896228 | 0.0003421333 | 0.010264 | 30.010264 | 30 | [13 empty] | 0.643666 | 0.0002051667 | 0.006155 | 30.006155 | 30 | [13 empty] | 1.01222 | 0.0003644667 | 0.010934 | 30.010934 | 30 | [13 empty] | 1.167944 | 0.0004132667 | 0.012398 | 30.012398 | 30
| 0.502152 | 0.000225 | 0.00675 | 30.00675 | 30 | [13 empty] | 0.213873 | 9.133333e-05 | 0.00274 | 30.00274 | 30 | [13 empty] | 1.082279 | 0.0004311667 | 0.012935 | 30.012935 | 30 | [13 empty] | 0.431908 | 0.0001657333 | 0.004972 | 30.004972 | 30 | [13 empty] | 1.436123 | 0.0002608667 | 0.007826 | 30.007826 | 30 | [13 empty] | 0.923549 | 0.0003441667 | 0.010325 | 30.010325 | 30 | [13 empty] | 0.660796 | 0.0002121 | 0.006363 | 30.006363 | 30 | [13 empty] | 1.039946 | 0.0003803333 | 0.01141 | 30.01141 | 30 | [13 empty] | 1.195691 | 0.0004183333 | 0.01255 | 30.01255 | 30
| 0.524598 | 0.0002346333 | 0.007039 | 30.007039 | 30 | [13 empty] | 0.224103 | 9.773333e-05 | 0.002932 | 30.002932 | 30 | [13 empty] | 1.110203 | 0.0004376333 | 0.013129 | 30.013129 | 30 | [13 empty] | 0.446891 | 0.0001719667 | 0.005159 | 30.005159 | 30 | [13 empty] | 1.463463 | 0.0002714 | 0.008142 | 30.008142 | 30 | [13 empty] | 0.950946 | 0.0003508667 | 0.010526 | 30.010526 | 30 | [13 empty] | 0.677776 | 0.0002073 | 0.006219 | 30.006219 | 30 | [13 empty] | 1.067803 | 0.0003843667 | 0.011531 | 30.011531 | 30 | [13 empty] | 1.222739 | 0.0004242 | 0.012726 | 30.012726 | 30
| 0.547344 | 0.0002409667 | 0.007229 | 30.007229 | 30 | [13 empty] | 0.234454 | 9.766667e-05 | 0.00293 | 30.00293 | 30 | [13 empty] | 1.137913 | 0.0004539 | 0.013617 | 30.013617 | 30 | [13 empty] | 0.462086 | 0.0001747 | 0.005241 | 30.005241 | 30 | [13 empty] | 1.490809 | 0.0002844 | 0.008532 | 30.008532 | 30 | [13 empty] | 0.97839 | 0.0003621667 | 0.010865 | 30.010865 | 30 | [13 empty] | 0.694958 | 0.0002377667 | 0.007133 | 30.007133 | 30 | [13 empty] | 1.096132 | 0.0003810333 | 0.011431 | 30.011431 | 30 | [13 empty] | 1.249552 | 0.0004351 | 0.013053 | 30.013053 | 30
| 0.570442 | 0.0002504667 | 0.007514 | 30.007514 | 30 | [13 empty] | 0.245133 | 0.0001045667 | 0.003137 | 30.003137 | 30 | [13 empty] | 1.165846 | 0.0004646667 | 0.01394 | 30.01394 | 30 | [13 empty] | 0.47735 | 0.0001844 | 0.005532 | 30.005532 | 30 | [13 empty] | 1.518003 | 0.0002865 | 0.008595 | 30.008595 | 30 | [13 empty] | 1.005893 | 0.0003783333 | 0.01135 | 30.01135 | 30 | [13 empty] | 0.712201 | 0.0002298667 | 0.006896 | 30.006896 | 30 | [13 empty] | 1.123999 | 0.0003985 | 0.011955 | 30.011955 | 30 | [13 empty] | 1.277032 | 0.0004469 | 0.013407 | 30.013407 | 30
| 0.593851 | 0.0002569333 | 0.007708 | 30.007708 | 30 | [13 empty] | 0.256212 | 0.0001322 | 0.003966 | 30.003966 | 30 | [13 empty] | 1.193378 | 0.0004704333 | 0.014113 | 30.014113 | 30 | [13 empty] | 0.492994 | 0.0001893 | 0.005679 | 30.005679 | 30 | [13 empty] | 1.545386 | 0.0002980667 | 0.008942 | 30.008942 | 30 | [13 empty] | 1.033725 | 0.0003897333 | 0.011692 | 30.011692 | 30 | [13 empty] | 0.729575 | 0.0002298333 | 0.006895 | 30.006895 | 30 | [13 empty] | 1.151871 | 0.0004128667 | 0.012386 | 30.012386 | 30 | [13 empty] | 1.304268 | 0.0004593333 | 0.01378 | 30.01378 | 30
| 0.617611 | 0.0002728 | 0.008184 | 30.008184 | 30 | [13 empty] | 0.267471 | 9.156667e-05 | 0.002747 | 30.002747 | 30 | [13 empty] | 1.220745 | 0.0004872333 | 0.014617 | 30.014617 | 30 | [13 empty] | 0.508673 | 0.0001898667 | 0.005696 | 30.005696 | 30 | [13 empty] | 1.572596 | 0.0003034 | 0.009102 | 30.009102 | 30 | [13 empty] | 1.061551 | 0.0003956 | 0.011868 | 30.011868 | 30 | [13 empty] | 0.747237 | 0.0002398667 | 0.007196 | 30.007196 | 30 | [13 empty] | 1.179959 | 0.0004254333 | 0.012763 | 30.012763 | 30 | [13 empty] | 1.331144 | 0.0004686333 | 0.014059 | 30.014059 | 30
| 0.641475 | 0.0002800667 | 0.008402 | 30.008402 | 30 | [13 empty] | 0.278802 | 0.0001145 | 0.003435 | 30.003435 | 30 | [13 empty] | 1.248066 | 0.000494 | 0.01482 | 30.01482 | 30 | [13 empty] | 0.524728 | 0.0001977 | 0.005931 | 30.005931 | 30 | [13 empty] | 1.600094 | 0.0003155 | 0.009465 | 30.009465 | 30 | [13 empty] | 1.089246 | 0.0004056667 | 0.01217 | 30.01217 | 30 | [13 empty] | 0.764899 | 0.0002486667 | 0.00746 | 30.00746 | 30 | [13 empty] | 1.207944 | 0.0004264667 | 0.012794 | 30.012794 | 30 | [13 empty] | 1.358358 | 0.0004795 | 0.014385 | 30.014385 | 30
| 0.665837 | 0.0002864 | 0.008592 | 30.008592 | 30 | [13 empty] | 0.290457 | 0.0001240333 | 0.003721 | 30.003721 | 30 | [13 empty] | 1.275309 | 0.0005056333 | 0.015169 | 30.015169 | 30 | [13 empty] | 0.540486 | 0.0002079 | 0.006237 | 30.006237 | 30 | [13 empty] | 1.627719 | 0.0003207333 | 0.009622 | 30.009622 | 30 | [13 empty] | 1.116965 | 0.0004228 | 0.012684 | 30.012684 | 30 | [13 empty] | 0.782587 | 0.0002487667 | 0.007463 | 30.007463 | 30 | [13 empty] | 1.235862 | 0.0004381333 | 0.013144 | 30.013144 | 30 | [13 empty] | 1.3853 | 0.0004959667 | 0.014879 | 30.014879 | 30
| 0.690457 | 0.0002975 | 0.008925 | 30.008925 | 30 | [13 empty] | 0.302658 | 0.0001278 | 0.003834 | 30.003834 | 30 | [13 empty] | 1.302026 | 0.0005140667 | 0.015422 | 30.015422 | 30 | [13 empty] | 0.556558 | 0.0002147667 | 0.006443 | 30.006443 | 30 | [13 empty] | 1.65498 | 0.0003261 | 0.009783 | 30.009783 | 30 | [13 empty] | 1.144919 | 0.0004247333 | 0.012742 | 30.012742 | 30 | [13 empty] | 0.800361 | 0.0002554333 | 0.007663 | 30.007663 | 30 | [13 empty] | 1.264129 | 0.0004530333 | 0.013591 | 30.013591 | 30 | [13 empty] | 1.411882 | 0.0005028 | 0.015084 | 30.015084 | 30
| 0.715118 | 0.0003083667 | 0.009251 | 30.009251 | 30 | [13 empty] | 0.314951 | 0.0001291 | 0.003873 | 30.003873 | 30 | [13 empty] | 1.329146 | 0.0005225333 | 0.015676 | 30.015676 | 30 | [13 empty] | 0.573068 | 0.0002154667 | 0.006464 | 30.006464 | 30 | [13 empty] | 1.682264 | 0.0003345333 | 0.010036 | 30.010036 | 30 | [13 empty] | 1.172801 | 0.0004363333 | 0.01309 | 30.01309 | 30 | [13 empty] | 0.818251 | 0.0002621333 | 0.007864 | 30.007864 | 30 | [13 empty] | 1.292096 | 0.0004637333 | 0.013912 | 30.013912 | 30 | [13 empty] | 1.439019 | 0.0005075667 | 0.015227 | 30.015227 | 30
| 0.740464 | 0.0003126 | 0.009378 | 30.009378 | 30 | [13 empty] | 0.327394 | 0.0001498 | 0.004494 | 30.004494 | 30 | [13 empty] | 1.355994 | 0.0005317667 | 0.015953 | 30.015953 | 30 | [13 empty] | 0.589476 | 0.0002180333 | 0.006541 | 30.006541 | 30 | [13 empty] | 1.709491 | 0.0003488333 | 0.010465 | 30.010465 | 30 | [13 empty] | 1.200123 | 0.0004506333 | 0.013519 | 30.013519 | 30 | [13 empty] | 0.836401 | 0.0002686333 | 0.008059 | 30.008059 | 30 | [13 empty] | 1.319799 | 0.0004733333 | 0.0142 | 30.0142 | 30 | [13 empty] | 1.466053 | 0.0005180667 | 0.015542 | 30.015542 | 30
| 0.76593 | 0.0003297667 | 0.009893 | 30.009893 | 30 | [13 empty] | 0.340074 | 0.0001402667 | 0.004208 | 30.004208 | 30 | [13 empty] | 1.382722 | 0.0005471667 | 0.016415 | 30.016415 | 30 | [13 empty] | 0.605959 | 0.0002280667 | 0.006842 | 30.006842 | 30 | [13 empty] | 1.737255 | 0.0003538667 | 0.010616 | 30.010616 | 30 | [13 empty] | 1.227344 | 0.0004566333 | 0.013699 | 30.013699 | 30 | [13 empty] | 0.854307 | 0.0002596333 | 0.007789 | 30.007789 | 30 | [13 empty] | 1.347249 | 0.0004838 | 0.014514 | 30.014514 | 30 | [13 empty] | 1.492829 | 0.0005297333 | 0.015892 | 30.015892 | 30
| 0.791674 | 0.0003407 | 0.010221 | 30.010221 | 30 | [13 empty] | 0.352963 | 0.0001394 | 0.004182 | 30.004182 | 30 | [13 empty] | 1.409344 | 0.0005569667 | 0.016709 | 30.016709 | 30 | [13 empty] | 0.622649 | 0.0002363 | 0.007089 | 30.007089 | 30 | [13 empty] | 1.764564 | 0.0003611333 | 0.010834 | 30.010834 | 30 | [13 empty] | 1.254581 | 0.0004678333 | 0.014035 | 30.014035 | 30 | [13 empty] | 0.872544 | 0.0002778667 | 0.008336 | 30.008336 | 30 | [13 empty] | 1.374906 | 0.0004998 | 0.014994 | 30.014994 | 30 | [13 empty] | 1.519878 | 0.0005361 | 0.016083 | 30.016083 | 30
| 0.817612 | 0.0003465 | 0.010395 | 30.010395 | 30 | [13 empty] | 0.366064 | 0.0001461 | 0.004383 | 30.004383 | 30 | [13 empty] | 1.436116 | 0.0005654667 | 0.016964 | 30.016964 | 30 | [13 empty] | 0.639334 | 0.0002464667 | 0.007394 | 30.007394 | 30 | [13 empty] | 1.791575 | 0.0003671667 | 0.011015 | 30.011015 | 30 | [13 empty] | 1.281553 | 0.0004788667 | 0.014366 | 30.014366 | 30 | [13 empty] | 0.890642 | 0.0002911333 | 0.008734 | 30.008734 | 30 | [13 empty] | 1.401714 | 0.0005097 | 0.015291 | 30.015291 | 30 | [13 empty] | 1.546738 | 0.0005505667 | 0.016517 | 30.016517 | 30
| 0.844067 | 0.0003556 | 0.010668 | 30.010668 | 30 | [13 empty] | 0.379329 | 0.0001571667 | 0.004715 | 30.004715 | 30 | [13 empty] | 1.462694 | 0.0005696 | 0.017088 | 30.017088 | 30 | [13 empty] | 0.656159 | 0.0002487 | 0.007461 | 30.007461 | 30 | [13 empty] | 1.818876 | 0.0003759 | 0.011277 | 30.011277 | 30 | [13 empty] | 1.308046 | 0.0004867 | 0.014601 | 30.014601 | 30 | [13 empty] | 0.908945 | 0.0003002667 | 0.009008 | 30.009008 | 30 | [13 empty] | 1.428686 | 0.0005161 | 0.015483 | 30.015483 | 30 | [13 empty] | 1.573864 | 0.0005553 | 0.016659 | 30.016659 | 30
| 0.870546 | 0.0003692333 | 0.011077 | 30.011077 | 30 | [13 empty] | 0.392909 | 0.0001566 | 0.004698 | 30.004698 | 30 | [13 empty] | 1.489675 | 0.0005876667 | 0.01763 | 30.01763 | 30 | [13 empty] | 0.672939 | 0.0002477333 | 0.007432 | 30.007432 | 30 | [13 empty] | 1.845571 | 0.0003837667 | 0.011513 | 30.011513 | 30 | [13 empty] | 1.334716 | 0.0005004 | 0.015012 | 30.015012 | 30 | [13 empty] | 0.9272 | 0.0003017 | 0.009051 | 30.009051 | 30 | [13 empty] | 1.455583 | 0.0005185333 | 0.015556 | 30.015556 | 30 | [13 empty] | 1.600929 | 0.0005687333 | 0.017062 | 30.017062 | 30
| 0.897243 | 0.0003841667 | 0.011525 | 30.011525 | 30 | [13 empty] | 0.406508 | 0.0001553 | 0.004659 | 30.004659 | 30 | [13 empty] | 1.516084 | 0.0005986 | 0.017958 | 30.017958 | 30 | [13 empty] | 0.690144 | 0.0002556333 | 0.007669 | 30.007669 | 30 | [13 empty] | 1.872466 | 0.0003897 | 0.011691 | 30.011691 | 30 | [13 empty] | 1.361784 | 0.0005085 | 0.015255 | 30.015255 | 30 | [13 empty] | 0.945205 | 0.0003092333 | 0.009277 | 30.009277 | 30 | [13 empty] | 1.482829 | 0.0005265 | 0.015795 | 30.015795 | 30 | [13 empty] | 1.628286 | 0.0005828333 | 0.017485 | 30.017485 | 30
| 0.92402 | 0.000404 | 0.01212 | 30.01212 | 30 | [13 empty] | 0.420446 | 0.000166 | 0.00498 | 30.00498 | 30 | [13 empty] | 1.54284 | 0.0006041 | 0.018123 | 30.018123 | 30 | [13 empty] | 0.707173 | 0.0002646 | 0.007938 | 30.007938 | 30 | [13 empty] | 1.90013 | 0.0003983 | 0.011949 | 30.011949 | 30 | [13 empty] | 1.388163 | 0.0005145667 | 0.015437 | 30.015437 | 30 | [13 empty] | 0.963413 | 0.0003138667 | 0.009416 | 30.009416 | 30 | [13 empty] | 1.50975 | 0.0005441 | 0.016323 | 30.016323 | 30 | [13 empty] | 1.654951 | 0.0005983 | 0.017949 | 30.017949 | 30
| 0.951029 | 0.0004022333 | 0.012067 | 30.012067 | 30 | [13 empty] | 0.434646 | 0.0001657 | 0.004971 | 30.004971 | 30 | [13 empty] | 1.569841 | 0.0006148 | 0.018444 | 30.018444 | 30 | [13 empty] | 0.72428 | 0.0002636667 | 0.00791 | 30.00791 | 30 | [13 empty] | 1.927642 | 0.0004117333 | 0.012352 | 30.012352 | 30 | [13 empty] | 1.414695 | 0.0005267333 | 0.015802 | 30.015802 | 30 | [13 empty] | 0.981939 | 0.0003194 | 0.009582 | 30.009582 | 30 | [13 empty] | 1.537112 | 0.0005506 | 0.016518 | 30.016518 | 30 | [13 empty] | 1.681912 | 0.0006061 | 0.018183 | 30.018183 | 30
| 0.978043 | 0.0004109667 | 0.012329 | 30.012329 | 30 | [13 empty] | 0.449184 | 0.0001720333 | 0.005161 | 30.005161 | 30 | [13 empty] | 1.596961 | 0.0006273 | 0.018819 | 30.018819 | 30 | [13 empty] | 0.741457 | 0.0002702333 | 0.008107 | 30.008107 | 30 | [13 empty] | 1.955051 | 0.0004162667 | 0.012488 | 30.012488 | 30 | [13 empty] | 1.441355 | 0.0005368333 | 0.016105 | 30.016105 | 30 | [13 empty] | 1.000328 | 0.000327 | 0.00981 | 30.00981 | 30 | [13 empty] | 1.564099 | 0.0005519 | 0.016557 | 30.016557 | 30 | [13 empty] | 1.709087 | 0.0006088 | 0.018264 | 30.018264 | 30
| 1.005187 | 0.0004252333 | 0.012757 | 30.012757 | 30 | [13 empty] | 0.463439 | 0.0001883667 | 0.005651 | 30.005651 | 30 | [13 empty] | 1.623615 | 0.0006407667 | 0.019223 | 30.019223 | 30 | [13 empty] | 0.758601 | 0.0002841667 | 0.008525 | 30.008525 | 30 | [13 empty] | 1.982232 | 0.0004235667 | 0.012707 | 30.012707 | 30 | [13 empty] | 1.467815 | 0.0005511 | 0.016533 | 30.016533 | 30 | [13 empty] | 1.01852 | 0.0003434667 | 0.010304 | 30.010304 | 30 | [13 empty] | 1.591249 | 0.0005761 | 0.017283 | 30.017283 | 30 | [13 empty] | 1.736253 | 0.0006225667 | 0.018677 | 30.018677 | 30
| 1.032498 | 0.0004335333 | 0.013006 | 30.013006 | 30 | [13 empty] | 0.478251 | 0.000185 | 0.00555 | 30.00555 | 30 | [13 empty] | 1.651045 | 0.0006515333 | 0.019546 | 30.019546 | 30 | [13 empty] | 0.776174 | 0.0002897667 | 0.008693 | 30.008693 | 30 | [13 empty] | 2.009235 | 0.0004348333 | 0.013045 | 30.013045 | 30 | [13 empty] | 1.494557 | 0.0005602667 | 0.016808 | 30.016808 | 30 | [13 empty] | 1.036955 | 0.0003409333 | 0.010228 | 30.010228 | 30 | [13 empty] | 1.618449 | 0.0005833333 | 0.0175 | 30.0175 | 30 | [13 empty] | 1.76297 | 0.0006307667 | 0.018923 | 30.018923 | 30
| 1.059785 | 0.0004476 | 0.013428 | 30.013428 | 30 | [13 empty] | 0.493102 | 0.0001890667 | 0.005672 | 30.005672 | 30 | [13 empty] | 1.678345 | 0.0006613 | 0.019839 | 30.019839 | 30 | [13 empty] | 0.793678 | 0.0002963 | 0.008889 | 30.008889 | 30 | [13 empty] | 2.035958 | 0.0004454333 | 0.013363 | 30.013363 | 30 | [13 empty] | 1.52127 | 0.0005645 | 0.016935 | 30.016935 | 30 | [13 empty] | 1.055106 | 0.0003412667 | 0.010238 | 30.010238 | 30 | [13 empty] | 1.645834 | 0.0005837667 | 0.017513 | 30.017513 | 30 | [13 empty] | 1.790421 | 0.0006347 | 0.019041 | 30.019041 | 30
| 1.087107 | 0.0004586 | 0.013758 | 30.013758 | 30 | [13 empty] | 0.508041 | 0.0001966333 | 0.005899 | 30.005899 | 30 | [13 empty] | 1.705776 | 0.0006673333 | 0.02002 | 30.02002 | 30 | [13 empty] | 0.811475 | 0.0003031333 | 0.009094 | 30.009094 | 30 | [13 empty] | 2.063127 | 0.0004503333 | 0.01351 | 30.01351 | 30 | [13 empty] | 1.548179 | 0.0005838 | 0.017514 | 30.017514 | 30 | [13 empty] | 1.073619 | 0.0003611667 | 0.010835 | 30.010835 | 30 | [13 empty] | 1.672932 | 0.0005963333 | 0.01789 | 30.01789 | 30 | [13 empty] | 1.817809 | 0.0006478667 | 0.019436 | 30.019436 | 30
| 1.115097 | 0.0004665667 | 0.013997 | 30.013997 | 30 | [13 empty] | 0.523273 | 0.0001955 | 0.005865 | 30.005865 | 30 | [13 empty] | 1.732576 | 0.0006795 | 0.020385 | 30.020385 | 30 | [13 empty] | 0.829228 | 0.0003065 | 0.009195 | 30.009195 | 30 | [13 empty] | 2.089914 | 0.0004624667 | 0.013874 | 30.013874 | 30 | [13 empty] | 1.575289 | 0.0005939333 | 0.017818 | 30.017818 | 30 | [13 empty] | 1.091901 | 0.0003617333 | 0.010852 | 30.010852 | 30 | [13 empty] | 1.700035 | 0.0006101333 | 0.018304 | 30.018304 | 30 | [13 empty] | 1.844937 | 0.0006637333 | 0.019912 | 30.019912 | 30
| 1.142858 | 0.0004685667 | 0.014057 | 30.014057 | 30 | [13 empty] | 0.53862 | 0.0002025 | 0.006075 | 30.006075 | 30 | [13 empty] | 1.759502 | 0.0006923333 | 0.02077 | 30.02077 | 30 | [13 empty] | 0.846963 | 0.0003116333 | 0.009349 | 30.009349 | 30 | [13 empty] | 2.117018 | 0.0004663667 | 0.013991 | 30.013991 | 30 | [13 empty] | 1.602491 | 0.0005983 | 0.017949 | 30.017949 | 30 | [13 empty] | 1.1103 | 0.0003705667 | 0.011117 | 30.011117 | 30 | [13 empty] | 1.727361 | 0.0006222 | 0.018666 | 30.018666 | 30 | [13 empty] | 1.872313 | 0.0006703667 | 0.020111 | 30.020111 | 30
| 1.170718 | 0.0004946 | 0.014838 | 30.014838 | 30 | [13 empty] | 0.554118 | 0.0002157 | 0.006471 | 30.006471 | 30 | [13 empty] | 1.786421 | 0.0007031333 | 0.021094 | 30.021094 | 30 | [13 empty] | 0.86464 | 0.0003204333 | 0.009613 | 30.009613 | 30 | [13 empty] | 2.1438 | 0.0004783667 | 0.014351 | 30.014351 | 30 | [13 empty] | 1.629581 | 0.0005944 | 0.017832 | 30.017832 | 30 | [13 empty] | 1.128271 | 0.0003675333 | 0.011026 | 30.011026 | 30 | [13 empty] | 1.754771 | 0.0006407 | 0.019221 | 30.019221 | 30 | [13 empty] | 1.899145 | 0.0006767333 | 0.020302 | 30.020302 | 30
| 1.197786 | 0.0005012333 | 0.015037 | 30.015037 | 30 | [13 empty] | 0.569946 | 0.0002142333 | 0.006427 | 30.006427 | 30 | [13 empty] | 1.813481 | 0.0007109667 | 0.021329 | 30.021329 | 30 | [13 empty] | 0.882315 | 0.0003272667 | 0.009818 | 30.009818 | 30 | [13 empty] | 2.171005 | 0.0004885 | 0.014655 | 30.014655 | 30 | [13 empty] | 1.656236 | 0.0006129667 | 0.018389 | 30.018389 | 30 | [13 empty] | 1.146373 | 0.0003829 | 0.011487 | 30.011487 | 30 | [13 empty] | 1.781995 | 0.0006459 | 0.019377 | 30.019377 | 30 | [13 empty] | 1.926347 | 0.0006888 | 0.020664 | 30.020664 | 30
| 1.225092 | 0.0005089333 | 0.015268 | 30.015268 | 30 | [13 empty] | 0.58593 | 0.0002256 | 0.006768 | 30.006768 | 30 | [13 empty] | 1.840602 | 0.0007207333 | 0.021622 | 30.021622 | 30 | [13 empty] | 0.90031 | 0.0003336667 | 0.01001 | 30.01001 | 30 | [13 empty] | 2.197977 | 0.0004961667 | 0.014885 | 30.014885 | 30 | [13 empty] | 1.68305 | 0.0006342667 | 0.019028 | 30.019028 | 30 | [13 empty] | 1.164212 | 0.0003874 | 0.011622 | 30.011622 | 30 | [13 empty] | 1.809773 | 0.0006582 | 0.019746 | 30.019746 | 30 | [13 empty] | 1.953134 | 0.0007036667 | 0.02111 | 30.02111 | 30
| 1.252257 | 0.0005235333 | 0.015706 | 30.015706 | 30 | [13 empty] | 0.601836 | 0.0002317 | 0.006951 | 30.006951 | 30 | [13 empty] | 1.867782 | 0.0007364333 | 0.022093 | 30.022093 | 30 | [13 empty] | 0.918057 | 0.0003412667 | 0.010238 | 30.010238 | 30 | [13 empty] | 2.225411 | 0.0005002667 | 0.015008 | 30.015008 | 30 | [13 empty] | 1.709514 | 0.000649 | 0.01947 | 30.01947 | 30 | [13 empty] | 1.18174 | 0.0003969 | 0.011907 | 30.011907 | 30 | [13 empty] | 1.836878 | 0.0006601667 | 0.019805 | 30.019805 | 30 | [13 empty] | 1.979827 | 0.0007118667 | 0.021356 | 30.021356 | 30
| 1.278916 | 0.0005315 | 0.015945 | 30.015945 | 30 | [13 empty] | 0.617992 | 0.0002487 | 0.007461 | 30.007461 | 30 | [13 empty] | 1.894883 | 0.0007451333 | 0.022354 | 30.022354 | 30 | [13 empty] | 0.935948 | 0.0003552 | 0.010656 | 30.010656 | 30 | [13 empty] | 2.252553 | 0.0005145333 | 0.015436 | 30.015436 | 30 | [13 empty] | 1.735984 | 0.0006500333 | 0.019501 | 30.019501 | 30 | [13 empty] | 1.199341 | 0.0003973 | 0.011919 | 30.011919 | 30 | [13 empty] | 1.864041 | 0.0006689 | 0.020067 | 30.020067 | 30 | [13 empty] | 2.006211 | 0.0007222667 | 0.021668 | 30.021668 | 30
| 1.305393 | 0.0005421 | 0.016263 | 30.016263 | 30 | [13 empty] | 0.634172 | 0.0002302667 | 0.006908 | 30.006908 | 30 | [13 empty] | 1.922018 | 0.0007527667 | 0.022583 | 30.022583 | 30 | [13 empty] | 0.954109 | 0.0003475667 | 0.010427 | 30.010427 | 30 | [13 empty] | 2.279463 | 0.0005187 | 0.015561 | 30.015561 | 30 | [13 empty] | 1.762888 | 0.0006606333 | 0.019819 | 30.019819 | 30 | [13 empty] | 1.216545 | 0.0004048667 | 0.012146 | 30.012146 | 30 | [13 empty] | 1.891265 | 0.0006807333 | 0.020422 | 30.020422 | 30 | [13 empty] | 2.033204 | 0.0007317 | 0.021951 | 30.021951 | 30
| 1.331853 | 0.0005482333 | 0.016447 | 30.016447 | 30 | [13 empty] | 0.650583 | 0.0002528 | 0.007584 | 30.007584 | 30 | [13 empty] | 1.949037 | 0.0007621333 | 0.022864 | 30.022864 | 30 | [13 empty] | 0.971909 | 0.0003648 | 0.010944 | 30.010944 | 30 | [13 empty] | 2.306404 | 0.0005290667 | 0.015872 | 30.015872 | 30 | [13 empty] | 1.789481 | 0.0006750667 | 0.020252 | 30.020252 | 30 | [13 empty] | 1.233842 | 0.0004088667 | 0.012266 | 30.012266 | 30 | [13 empty] | 1.918129 | 0.0006882667 | 0.020648 | 30.020648 | 30 | [13 empty] | 2.060361 | 0.0007362333 | 0.022087 | 30.022087 | 30
| 1.358383 | 0.0005652 | 0.016956 | 30.016956 | 30 | [13 empty] | 0.667005 | 0.0002436333 | 0.007309 | 30.007309 | 30 | [13 empty] | 1.976006 | 0.0007739 | 0.023217 | 30.023217 | 30 | [13 empty] | 0.989997 | 0.0003640667 | 0.010922 | 30.010922 | 30 | [13 empty] | 2.333006 | 0.0005354667 | 0.016064 | 30.016064 | 30 | [13 empty] | 1.816422 | 0.0006774 | 0.020322 | 30.020322 | 30 | [13 empty] | 1.251385 | 0.0004144333 | 0.012433 | 30.012433 | 30 | [13 empty] | 1.944938 | 0.0006993667 | 0.020981 | 30.020981 | 30 | [13 empty] | 2.087853 | 0.0007473667 | 0.022421 | 30.022421 | 30
| 1.385223 | 0.0005737667 | 0.017213 | 30.017213 | 30 | [13 empty] | 0.683473 | 0.0002657333 | 0.007972 | 30.007972 | 30 | [13 empty] | 2.002666 | 0.0007802333 | 0.023407 | 30.023407 | 30 | [13 empty] | 1.007981 | 0.0003781333 | 0.011344 | 30.011344 | 30 | [13 empty] | 2.359705 | 0.0005425667 | 0.016277 | 30.016277 | 30 | [13 empty] | 1.843262 | 0.0006935333 | 0.020806 | 30.020806 | 30 | [13 empty] | 1.2684 | 0.0004163 | 0.012489 | 30.012489 | 30 | [13 empty] | 1.972061 | 0.0007120333 | 0.021361 | 30.021361 | 30 | [13 empty] | 2.115219 | 0.0007589667 | 0.022769 | 30.022769 | 30
| 1.411462 | 0.0005876667 | 0.01763 | 30.01763 | 30 | [13 empty] | 0.700268 | 0.0002652667 | 0.007958 | 30.007958 | 30 | [13 empty] | 2.029714 | 0.0007989667 | 0.023969 | 30.023969 | 30 | [13 empty] | 1.026073 | 0.0003779333 | 0.011338 | 30.011338 | 30 | [13 empty] | 2.386419 | 0.0005527667 | 0.016583 | 30.016583 | 30 | [13 empty] | 1.870147 | 0.0006979667 | 0.020939 | 30.020939 | 30 | [13 empty] | 1.285658 | 0.0004220333 | 0.012661 | 30.012661 | 30 | [13 empty] | 1.998796 | 0.0007234333 | 0.021703 | 30.021703 | 30 | [13 empty] | 2.142525 | 0.0007739333 | 0.023218 | 30.023218 | 30
| 1.438196 | 0.0005973 | 0.017919 | 30.017919 | 30 | [13 empty] | 0.716842 | 0.0002694333 | 0.008083 | 30.008083 | 30 | [13 empty] | 2.056217 | 0.0008012667 | 0.024038 | 30.024038 | 30 | [13 empty] | 1.044031 | 0.0003890333 | 0.011671 | 30.011671 | 30 | [13 empty] | 2.413251 | 0.0005589667 | 0.016769 | 30.016769 | 30 | [13 empty] | 1.896872 | 0.0007096333 | 0.021289 | 30.021289 | 30 | [13 empty] | 1.303066 | 0.0004327333 | 0.012982 | 30.012982 | 30 | [13 empty] | 2.025859 | 0.000732 | 0.02196 | 30.02196 | 30 | [13 empty] | 2.169484 | 0.0007755 | 0.023265 | 30.023265 | 30
| 1.464893 | 0.0006052333 | 0.018157 | 30.018157 | 30 | [13 empty] | 0.734058 | 0.000279 | 0.00837 | 30.00837 | 30 | [13 empty] | 2.08333 | 0.0008152 | 0.024456 | 30.024456 | 30 | [13 empty] | 1.062002 | 0.000396 | 0.01188 | 30.01188 | 30 | [13 empty] | 2.440286 | 0.0005718667 | 0.017156 | 30.017156 | 30 | [13 empty] | 1.923728 | 0.0007223333 | 0.02167 | 30.02167 | 30 | [13 empty] | 1.320549 | 0.0004358667 | 0.013076 | 30.013076 | 30 | [13 empty] | 2.052845 | 0.0007401 | 0.022203 | 30.022203 | 30 | [13 empty] | 2.196425 | 0.0007851 | 0.023553 | 30.023553 | 30
| 1.491624 | 0.0006114 | 0.018342 | 30.018342 | 30 | [13 empty] | 0.75111 | 0.0002875333 | 0.008626 | 30.008626 | 30 | [13 empty] | 2.110357 | 0.0008274333 | 0.024823 | 30.024823 | 30 | [13 empty] | 1.08004 | 0.000398 | 0.01194 | 30.01194 | 30 | [13 empty] | 2.46715 | 0.0005775333 | 0.017326 | 30.017326 | 30 | [13 empty] | 1.950196 | 0.0007368667 | 0.022106 | 30.022106 | 30 | [13 empty] | 1.337712 | 0.0004485333 | 0.013456 | 30.013456 | 30 | [13 empty] | 2.079907 | 0.0007520667 | 0.022562 | 30.022562 | 30 | [13 empty] | 2.223449 | 0.0007995 | 0.023985 | 30.023985 | 30
| 1.518214 | 0.0006248667 | 0.018746 | 30.018746 | 30 | [13 empty] | 0.768449 | 0.0002866667 | 0.0086 | 30.0086 | 30 | [13 empty] | 2.137439 | 0.0008397667 | 0.025193 | 30.025193 | 30 | [13 empty] | 1.098082 | 0.0004052 | 0.012156 | 30.012156 | 30 | [13 empty] | 2.494036 | 0.0005904667 | 0.017714 | 30.017714 | 30 | [13 empty] | 1.976962 | 0.0007481667 | 0.022445 | 30.022445 | 30 | [13 empty] | 1.355214 | 0.0004520333 | 0.013561 | 30.013561 | 30 | [13 empty] | 2.106498 | 0.0007654667 | 0.022964 | 30.022964 | 30 | [13 empty] | 2.25056 | 0.0008104 | 0.024312 | 30.024312 | 30
| 1.544752 | 0.0006341667 | 0.019025 | 30.019025 | 30 | [13 empty] | 0.785618 | 0.0002914667 | 0.008744 | 30.008744 | 30 | [13 empty] | 2.164535 | 0.0008469333 | 0.025408 | 30.025408 | 30 | [13 empty] | 1.116086 | 0.0004125 | 0.012375 | 30.012375 | 30 | [13 empty] | 2.520506 | 0.0005973 | 0.017919 | 30.017919 | 30 | [13 empty] | 2.00318 | 0.0007545 | 0.022635 | 30.022635 | 30 | [13 empty] | 1.372431 | 0.0004593333 | 0.01378 | 30.01378 | 30 | [13 empty] | 2.133599 | 0.0007801333 | 0.023404 | 30.023404 | 30 | [13 empty] | 2.277087 | 0.0008150667 | 0.024452 | 30.024452 | 30
| 1.571342 | 0.0006472 | 0.019416 | 30.019416 | 30 | [13 empty] | 0.802989 | 0.0003013333 | 0.00904 | 30.00904 | 30 | [13 empty] | 2.190957 | 0.0008579667 | 0.025739 | 30.025739 | 30 | [13 empty] | 1.134124 | 0.0004198 | 0.012594 | 30.012594 | 30 | [13 empty] | 2.547193 | 0.000607 | 0.01821 | 30.01821 | 30 | [13 empty] | 2.029793 | 0.0007647667 | 0.022943 | 30.022943 | 30 | [13 empty] | 1.389682 | 0.0004506 | 0.013518 | 30.013518 | 30 | [13 empty] | 2.160156 | 0.0007894 | 0.023682 | 30.023682 | 30 | [13 empty] | 2.303804 | 0.0008268 | 0.024804 | 30.024804 | 30
| 1.598323 | 0.0006553667 | 0.019661 | 30.019661 | 30 | [13 empty] | 0.82061 | 0.0003121667 | 0.009365 | 30.009365 | 30 | [13 empty] | 2.21757 | 0.0008696333 | 0.026089 | 30.026089 | 30 | [13 empty] | 1.152083 | 0.0004370667 | 0.013112 | 30.013112 | 30 | [13 empty] | 2.573692 | 0.0006247333 | 0.018742 | 30.018742 | 30 | [13 empty] | 2.056478 | 0.0007664 | 0.022992 | 30.022992 | 30 | [13 empty] | 1.406823 | 0.0004646333 | 0.013939 | 30.013939 | 30 | [13 empty] | 2.18698 | 0.0007942667 | 0.023828 | 30.023828 | 30 | [13 empty] | 2.330432 | 0.0008355333 | 0.025066 | 30.025066 | 30
| 1.625147 | 0.0006663333 | 0.01999 | 30.01999 | 30 | [13 empty] | 0.837957 | 0.0003104667 | 0.009314 | 30.009314 | 30 | [13 empty] | 2.244469 | 0.0008798333 | 0.026395 | 30.026395 | 30 | [13 empty] | 1.169824 | 0.0004393 | 0.013179 | 30.013179 | 30 | [13 empty] | 2.59999 | 0.0006305667 | 0.018917 | 30.018917 | 30 | [13 empty] | 2.083502 | 0.0007853 | 0.023559 | 30.023559 | 30 | [13 empty] | 1.424313 | 0.0004702667 | 0.014108 | 30.014108 | 30 | [13 empty] | 2.213707 | 0.0008087667 | 0.024263 | 30.024263 | 30 | [13 empty] | 2.357376 | 0.0008483333 | 0.02545 | 30.02545 | 30
| 1.651988 | 0.0006761 | 0.020283 | 30.020283 | 30 | [13 empty] | 0.855517 | 0.0003196667 | 0.00959 | 30.00959 | 30 | [13 empty] | 2.271177 | 0.0008879 | 0.026637 | 30.026637 | 30 | [13 empty] | 1.187521 | 0.0004382667 | 0.013148 | 30.013148 | 30 | [13 empty] | 2.626711 | 0.0006379333 | 0.019138 | 30.019138 | 30 | [13 empty] | 2.110482 | 0.0007991667 | 0.023975 | 30.023975 | 30 | [13 empty] | 1.441709 | 0.0004763333 | 0.01429 | 30.01429 | 30 | [13 empty] | 2.240505 | 0.0008114667 | 0.024344 | 30.024344 | 30 | [13 empty] | 2.384071 | 0.0008588333 | 0.025765 | 30.025765 | 30
| 1.679119 | 0.0006886667 | 0.02066 | 30.02066 | 30 | [13 empty] | 0.873572 | 0.0003267333 | 0.009802 | 30.009802 | 30 | [13 empty] | 2.297684 | 0.0008986667 | 0.02696 | 30.02696 | 30 | [13 empty] | 1.205038 | 0.0004513667 | 0.013541 | 30.013541 | 30 | [13 empty] | 2.653438 | 0.0006371667 | 0.019115 | 30.019115 | 30 | [13 empty] | 2.137591 | 0.0008101 | 0.024303 | 30.024303 | 30 | [13 empty] | 1.45882 | 0.0004895333 | 0.014686 | 30.014686 | 30 | [13 empty] | 2.267243 | 0.0008132 | 0.024396 | 30.024396 | 30 | [13 empty] | 2.410983 | 0.0008694333 | 0.026083 | 30.026083 | 30
| 1.706195 | 0.0007016 | 0.021048 | 30.021048 | 30 | [13 empty] | 0.891048 | 0.0003363 | 0.010089 | 30.010089 | 30 | [13 empty] | 2.324604 | 0.0009152667 | 0.027458 | 30.027458 | 30 | [13 empty] | 1.222324 | 0.0004503333 | 0.01351 | 30.01351 | 30 | [13 empty] | 2.680056 | 0.0006499667 | 0.019499 | 30.019499 | 30 | [13 empty] | 2.164317 | 0.0008206667 | 0.02462 | 30.02462 | 30 | [13 empty] | 1.476205 | 0.0004993 | 0.014979 | 30.014979 | 30 | [13 empty] | 2.294187 | 0.0008324333 | 0.024973 | 30.024973 | 30 | [13 empty] | 2.437727 | 0.0008815 | 0.026445 | 30.026445 | 30
| 1.733105 | 0.0007121333 | 0.021364 | 30.021364 | 30 | [13 empty] | 0.908978 | 0.0003386333 | 0.010159 | 30.010159 | 30 | [13 empty] | 2.351579 | 0.0009241667 | 0.027725 | 30.027725 | 30 | [13 empty] | 1.2396 | 0.0004653 | 0.013959 | 30.013959 | 30 | [13 empty] | 2.707097 | 0.0006535333 | 0.019606 | 30.019606 | 30 | [13 empty] | 2.190592 | 0.0008225333 | 0.024676 | 30.024676 | 30 | [13 empty] | 1.49369 | 0.0004984 | 0.014952 | 30.014952 | 30 | [13 empty] | 2.321 | 0.0008467333 | 0.025402 | 30.025402 | 30 | [13 empty] | 2.464495 | 0.0008953333 | 0.02686 | 30.02686 | 30
| 1.759962 | 0.0007186333 | 0.021559 | 30.021559 | 30 | [13 empty] | 0.926657 | 0.0003423667 | 0.010271 | 30.010271 | 30 | [13 empty] | 2.378428 | 0.0009314 | 0.027942 | 30.027942 | 30 | [13 empty] | 1.256551 | 0.0004670333 | 0.014011 | 30.014011 | 30 | [13 empty] | 2.733941 | 0.0006696333 | 0.020089 | 30.020089 | 30 | [13 empty] | 2.217002 | 0.000831 | 0.02493 | 30.02493 | 30 | [13 empty] | 1.510918 | 0.000501 | 0.01503 | 30.01503 | 30 | [13 empty] | 2.347886 | 0.0008491667 | 0.025475 | 30.025475 | 30 | [13 empty] | 2.491222 | 0.0009023 | 0.027069 | 30.027069 | 30
| 1.787171 | 0.0007316333 | 0.021949 | 30.021949 | 30 | [13 empty] | 0.94452 | 0.0003517 | 0.010551 | 30.010551 | 30 | [13 empty] | 2.405115 | 0.0009458333 | 0.028375 | 30.028375 | 30 | [13 empty] | 1.273715 | 0.0004682667 | 0.014048 | 30.014048 | 30 | [13 empty] | 2.760771 | 0.0006794333 | 0.020383 | 30.020383 | 30 | [13 empty] | 2.243427 | 0.0008425 | 0.025275 | 30.025275 | 30 | [13 empty] | 1.528388 | 0.0005112667 | 0.015338 | 30.015338 | 30 | [13 empty] | 2.374346 | 0.0008560333 | 0.025681 | 30.025681 | 30 | [13 empty] | 2.51795 | 0.0009093667 | 0.027281 | 30.027281 | 30
| 1.813548 | 0.0007520667 | 0.022562 | 30.022562 | 30 | [13 empty] | 0.962519 | 0.0003563333 | 0.01069 | 30.01069 | 30 | [13 empty] | 2.43183 | 0.0009582667 | 0.028748 | 30.028748 | 30 | [13 empty] | 1.290868 | 0.0004721333 | 0.014164 | 30.014164 | 30 | [13 empty] | 2.787094 | 0.0006887 | 0.020661 | 30.020661 | 30 | [13 empty] | 2.270004 | 0.0008591667 | 0.025775 | 30.025775 | 30 | [13 empty] | 1.545845 | 0.0005191333 | 0.015574 | 30.015574 | 30 | [13 empty] | 2.400731 | 0.0008701 | 0.026103 | 30.026103 | 30 | [13 empty] | 2.544875 | 0.0009221333 | 0.027664 | 30.027664 | 30
| 1.840343 | 0.0007494333 | 0.022483 | 30.022483 | 30 | [13 empty] | 0.980412 | 0.0003641333 | 0.010924 | 30.010924 | 30 | [13 empty] | 2.458209 | 0.0009629 | 0.028887 | 30.028887 | 30 | [13 empty] | 1.307986 | 0.0004883333 | 0.01465 | 30.01465 | 30 | [13 empty] | 2.813458 | 0.0006928 | 0.020784 | 30.020784 | 30 | [13 empty] | 2.296365 | 0.0008728333 | 0.026185 | 30.026185 | 30 | [13 empty] | 1.56324 | 0.0005236 | 0.015708 | 30.015708 | 30 | [13 empty] | 2.427308 | 0.0008815667 | 0.026447 | 30.026447 | 30 | [13 empty] | 2.571888 | 0.0009345 | 0.028035 | 30.028035 | 30
| 1.867138 | 0.0007637 | 0.022911 | 30.022911 | 30 | [13 empty] | 0.998397 | 0.0003744667 | 0.011234 | 30.011234 | 30 | [13 empty] | 2.484627 | 0.0009750667 | 0.029252 | 30.029252 | 30 | [13 empty] | 1.325535 | 0.0004901667 | 0.014705 | 30.014705 | 30 | [13 empty] | 2.839848 | 0.0007049333 | 0.021148 | 30.021148 | 30 | [13 empty] | 2.322831 | 0.0008852 | 0.026556 | 30.026556 | 30 | [13 empty] | 1.58091 | 0.0005279667 | 0.015839 | 30.015839 | 30 | [13 empty] | 2.453525 | 0.0008894 | 0.026682 | 30.026682 | 30 | [13 empty] | 2.598632 | 0.0009479333 | 0.028438 | 30.028438 | 30
| 1.894119 | 0.0007686667 | 0.02306 | 30.02306 | 30 | [13 empty] | 1.016604 | 0.0003815333 | 0.011446 | 30.011446 | 30 | [13 empty] | 2.511036 | 0.0009883 | 0.029649 | 30.029649 | 30 | [13 empty] | 1.342801 | 0.0004993 | 0.014979 | 30.014979 | 30 | [13 empty] | 2.866312 | 0.0007185667 | 0.021557 | 30.021557 | 30 | [13 empty] | 2.349109 | 0.0008882667 | 0.026648 | 30.026648 | 30 | [13 empty] | 1.598155 | 0.0005345 | 0.016035 | 30.016035 | 30 | [13 empty] | 2.480071 | 0.0008951333 | 0.026854 | 30.026854 | 30 | [13 empty] | 2.625755 | 0.0009513 | 0.028539 | 30.028539 | 30
| 1.920745 | 0.0007768333 | 0.023305 | 30.023305 | 30 | [13 empty] | 1.035176 | 0.0003850333 | 0.011551 | 30.011551 | 30 | [13 empty] | 2.537061 | 0.0009992667 | 0.029978 | 30.029978 | 30 | [13 empty] | 1.360261 | 0.0005102667 | 0.015308 | 30.015308 | 30 | [13 empty] | 2.893213 | 0.0007213667 | 0.021641 | 30.021641 | 30 | [13 empty] | 2.375323 | 0.0009100667 | 0.027302 | 30.027302 | 30 | [13 empty] | 1.615725 | 0.0005348333 | 0.016045 | 30.016045 | 30 | [13 empty] | 2.506859 | 0.0009182667 | 0.027548 | 30.027548 | 30 | [13 empty] | 2.652404 | 0.0009578 | 0.028734 | 30.028734 | 30
| 1.947724 | 0.0007893333 | 0.02368 | 30.02368 | 30 | [13 empty] | 1.053432 | 0.0003880667 | 0.011642 | 30.011642 | 30 | [13 empty] | 2.563434 | 0.001009867 | 0.030296 | 30.030296 | 30 | [13 empty] | 1.377527 | 0.0005024333 | 0.015073 | 30.015073 | 30 | [13 empty] | 2.919903 | 0.0007300333 | 0.021901 | 30.021901 | 30 | [13 empty] | 2.401669 | 0.0009134667 | 0.027404 | 30.027404 | 30 | [13 empty] | 1.633011 | 0.0005445333 | 0.016336 | 30.016336 | 30 | [13 empty] | 2.533473 | 0.0009245333 | 0.027736 | 30.027736 | 30 | [13 empty] | 2.678801 | 0.0009794 | 0.029382 | 30.029382 | 30
| 1.974544 | 0.0008071333 | 0.024214 | 30.024214 | 30 | [13 empty] | 1.071747 | 0.0003978667 | 0.011936 | 30.011936 | 30 | [13 empty] | 2.590164 | 0.0010198 | 0.030594 | 30.030594 | 30 | [13 empty] | 1.394823 | 0.0005121 | 0.015363 | 30.015363 | 30 | [13 empty] | 2.946453 | 0.0007428 | 0.022284 | 30.022284 | 30 | [13 empty] | 2.428054 | 0.0009169333 | 0.027508 | 30.027508 | 30 | [13 empty] | 1.650335 | 0.0005519 | 0.016557 | 30.016557 | 30 | [13 empty] | 2.56012 | 0.0009288333 | 0.027865 | 30.027865 | 30 | [13 empty] | 2.70588 | 0.0009797667 | 0.029393 | 30.029393 | 30
| 2.001216 | 0.0008148333 | 0.024445 | 30.024445 | 30 | [13 empty] | 1.090153 | 0.0003981667 | 0.011945 | 30.011945 | 30 | [13 empty] | 2.616118 | 0.0010308 | 0.030924 | 30.030924 | 30 | [13 empty] | 1.411857 | 0.0005192333 | 0.015577 | 30.015577 | 30 | [13 empty] | 2.973038 | 0.0007557 | 0.022671 | 30.022671 | 30 | [13 empty] | 2.454602 | 0.0009303 | 0.027909 | 30.027909 | 30 | [13 empty] | 1.667627 | 0.0005457667 | 0.016373 | 30.016373 | 30 | [13 empty] | 2.586981 | 0.0009372333 | 0.028117 | 30.028117 | 30 | [13 empty] | 2.73245 | 0.0009887 | 0.029661 | 30.029661 | 30
| 2.027695 | 0.000826 | 0.02478 | 30.02478 | 30 | [13 empty] | 1.108204 | 0.0004042333 | 0.012127 | 30.012127 | 30 | [13 empty] | 2.642881 | 0.001042867 | 0.031286 | 30.031286 | 30 | [13 empty] | 1.428895 | 0.0005302 | 0.015906 | 30.015906 | 30 | [13 empty] | 2.999772 | 0.0007562667 | 0.022688 | 30.022688 | 30 | [13 empty] | 2.481115 | 0.0009398667 | 0.028196 | 30.028196 | 30 | [13 empty] | 1.684864 | 0.0005525667 | 0.016577 | 30.016577 | 30 | [13 empty] | 2.61356 | 0.0009521333 | 0.028564 | 30.028564 | 30 | [13 empty] | 2.75917 | 0.001001733 | 0.030052 | 30.030052 | 30
| 2.054439 | 0.0008405333 | 0.025216 | 30.025216 | 30 | [13 empty] | 1.126544 | 0.0004137667 | 0.012413 | 30.012413 | 30 | [13 empty] | 2.669791 | 0.001052533 | 0.031576 | 30.031576 | 30 | [13 empty] | 1.446122 | 0.0005347667 | 0.016043 | 30.016043 | 30 | [13 empty] | 3.025878 | 0.0007647333 | 0.022942 | 30.022942 | 30 | [13 empty] | 2.507439 | 0.0009522 | 0.028566 | 30.028566 | 30 | [13 empty] | 1.702356 | 0.0005685333 | 0.017056 | 30.017056 | 30 | [13 empty] | 2.640104 | 0.0009765667 | 0.029297 | 30.029297 | 30 | [13 empty] | 2.785839 | 0.001005133 | 0.030154 | 30.030154 | 30
| 2.081058 | 0.0008473667 | 0.025421 | 30.025421 | 30 | [13 empty] | 1.144422 | 0.0004197333 | 0.012592 | 30.012592 | 30 | [13 empty] | 2.696286 | 0.001061867 | 0.031856 | 30.031856 | 30 | [13 empty] | 1.463355 | 0.0005401 | 0.016203 | 30.016203 | 30 | [13 empty] | 3.052548 | 0.0007761667 | 0.023285 | 30.023285 | 30 | [13 empty] | 2.533992 | 0.0009609333 | 0.028828 | 30.028828 | 30 | [13 empty] | 1.719764 | 0.0005767667 | 0.017303 | 30.017303 | 30 | [13 empty] | 2.666923 | 0.0009733333 | 0.0292 | 30.0292 | 30 | [13 empty] | 2.812503 | 0.0010212 | 0.030636 | 30.030636 | 30
| 2.108228 | 0.0008600333 | 0.025801 | 30.025801 | 30 | [13 empty] | 1.162345 | 0.000432 | 0.01296 | 30.01296 | 30 | [13 empty] | 2.722685 | 0.0010731 | 0.032193 | 30.032193 | 30 | [13 empty] | 1.480731 | 0.0005494 | 0.016482 | 30.016482 | 30 | [13 empty] | 3.078623 | 0.0007804333 | 0.023413 | 30.023413 | 30 | [13 empty] | 2.560513 | 0.0009735667 | 0.029207 | 30.029207 | 30 | [13 empty] | 1.737403 | 0.0005840667 | 0.017522 | 30.017522 | 30 | [13 empty] | 2.693724 | 0.0009918 | 0.029754 | 30.029754 | 30 | [13 empty] | 2.839046 | 0.001030667 | 0.03092 | 30.03092 | 30
| 2.135323 | 0.0008745333 | 0.026236 | 30.026236 | 30 | [13 empty] | 1.180131 | 0.0004348 | 0.013044 | 30.013044 | 30 | [13 empty] | 2.749125 | 0.0010844 | 0.032532 | 30.032532 | 30 | [13 empty] | 1.497888 | 0.0005507333 | 0.016522 | 30.016522 | 30 | [13 empty] | 3.104977 | 0.0008015 | 0.024045 | 30.024045 | 30 | [13 empty] | 2.587245 | 0.0009863 | 0.029589 | 30.029589 | 30 | [13 empty] | 1.754788 | 0.0005885333 | 0.017656 | 30.017656 | 30 | [13 empty] | 2.719763 | 0.0009922 | 0.029766 | 30.029766 | 30 | [13 empty] | 2.866075 | 0.001044133 | 0.031324 | 30.031324 | 30
| 2.161991 | 0.0008869 | 0.026607 | 30.026607 | 30 | [13 empty] | 1.198126 | 0.0004443667 | 0.013331 | 30.013331 | 30 | [13 empty] | 2.774896 | 0.001098233 | 0.032947 | 30.032947 | 30 | [13 empty] | 1.515018 | 0.0005642333 | 0.016927 | 30.016927 | 30 | [13 empty] | 3.131491 | 0.0008070333 | 0.024211 | 30.024211 | 30 | [13 empty] | 2.613621 | 0.000999 | 0.02997 | 30.02997 | 30 | [13 empty] | 1.772285 | 0.0005922333 | 0.017767 | 30.017767 | 30 | [13 empty] | 2.746537 | 0.001013367 | 0.030401 | 30.030401 | 30 | [13 empty] | 2.892476 | 0.001058633 | 0.031759 | 30.031759 | 30
| 2.18871 | 0.0008950333 | 0.026851 | 30.026851 | 30 | [13 empty] | 1.215714 | 0.0004479333 | 0.013438 | 30.013438 | 30 | [13 empty] | 2.801038 | 0.0011082 | 0.033246 | 30.033246 | 30 | [13 empty] | 1.532125 | 0.0005678667 | 0.017036 | 30.017036 | 30 | [13 empty] | 3.158603 | 0.0008132333 | 0.024397 | 30.024397 | 30 | [13 empty] | 2.639971 | 0.0010047 | 0.030141 | 30.030141 | 30 | [13 empty] | 1.789888 | 0.000597 | 0.01791 | 30.01791 | 30 | [13 empty] | 2.773167 | 0.0010162 | 0.030486 | 30.030486 | 30 | [13 empty] | 2.919234 | 0.001084367 | 0.032531 | 30.032531 | 30
| 2.215673 | 0.0009063667 | 0.027191 | 30.027191 | 30 | [13 empty] | 1.233291 | 0.0004538333 | 0.013615 | 30.013615 | 30 | [13 empty] | 2.827531 | 0.001118933 | 0.033568 | 30.033568 | 30 | [13 empty] | 1.549367 | 0.0005687333 | 0.017062 | 30.017062 | 30 | [13 empty] | 3.185393 | 0.0008262333 | 0.024787 | 30.024787 | 30 | [13 empty] | 2.666198 | 0.0010164 | 0.030492 | 30.030492 | 30 | [13 empty] | 1.807184 | 0.0006015 | 0.018045 | 30.018045 | 30 | [13 empty] | 2.800226 | 0.001020033 | 0.030601 | 30.030601 | 30 | [13 empty] | 2.945498 | 0.001077933 | 0.032338 | 30.032338 | 30
| 2.24225 | 0.000912 | 0.02736 | 30.02736 | 30 | [13 empty] | 1.250646 | 0.0004648 | 0.013944 | 30.013944 | 30 | [13 empty] | 2.853973 | 0.0011316 | 0.033948 | 30.033948 | 30 | [13 empty] | 1.566896 | 0.0005693333 | 0.01708 | 30.01708 | 30 | [13 empty] | 3.213215 | 0.0008396667 | 0.02519 | 30.02519 | 30 | [13 empty] | 2.692378 | 0.001025533 | 0.030766 | 30.030766 | 30 | [13 empty] | 1.824456 | 0.0006110333 | 0.018331 | 30.018331 | 30 | [13 empty] | 2.827256 | 0.001037667 | 0.03113 | 30.03113 | 30 | [13 empty] | 2.972201 | 0.001092167 | 0.032765 | 30.032765 | 30
| 2.268603 | 0.0009301333 | 0.027904 | 30.027904 | 30 | [13 empty] | 1.267949 | 0.0004781667 | 0.014345 | 30.014345 | 30 | [13 empty] | 2.879738 | 0.0011415 | 0.034245 | 30.034245 | 30 | [13 empty] | 1.584087 | 0.0005844 | 0.017532 | 30.017532 | 30 | [13 empty] | 3.241813 | 0.0008458667 | 0.025376 | 30.025376 | 30 | [13 empty] | 2.718221 | 0.001035233 | 0.031057 | 30.031057 | 30 | [13 empty] | 1.841542 | 0.0006224667 | 0.018674 | 30.018674 | 30 | [13 empty] | 2.854031 | 0.001041433 | 0.031243 | 30.031243 | 30 | [13 empty] | 2.998931 | 0.001100067 | 0.033002 | 30.033002 | 30
| 2.294946 | 0.0009414667 | 0.028244 | 30.028244 | 30 | [13 empty] | 1.285316 | 0.0004747333 | 0.014242 | 30.014242 | 30 | [13 empty] | 2.906569 | 0.001151733 | 0.034552 | 30.034552 | 30 | [13 empty] | 1.601403 | 0.0005915667 | 0.017747 | 30.017747 | 30 | [13 empty] | 3.270309 | 0.0008615 | 0.025845 | 30.025845 | 30 | [13 empty] | 2.744328 | 0.0010446 | 0.031338 | 30.031338 | 30 | [13 empty] | 1.859212 | 0.0006218333 | 0.018655 | 30.018655 | 30 | [13 empty] | 2.880447 | 0.001055433 | 0.031663 | 30.031663 | 30 | [13 empty] | 3.025589 | 0.001107433 | 0.033223 | 30.033223 | 30
| 2.321047 | 0.0009521667 | 0.028565 | 30.028565 | 30 | [13 empty] | 1.302886 | 0.0004781 | 0.014343 | 30.014343 | 30 | [13 empty] | 2.932768 | 0.001163533 | 0.034906 | 30.034906 | 30 | [13 empty] | 1.619156 | 0.0005987667 | 0.017963 | 30.017963 | 30 | [13 empty] | 3.298828 | 0.0008745667 | 0.026237 | 30.026237 | 30 | [13 empty] | 2.770395 | 0.001053033 | 0.031591 | 30.031591 | 30 | [13 empty] | 1.876652 | 0.0006364667 | 0.019094 | 30.019094 | 30 | [13 empty] | 2.907204 | 0.001062133 | 0.031864 | 30.031864 | 30 | [13 empty] | 3.052344 | 0.0011153 | 0.033459 | 30.033459 | 30
| 2.347098 | 0.0009541 | 0.028623 | 30.028623 | 30 | [13 empty] | 1.320233 | 0.0004834 | 0.014502 | 30.014502 | 30 | [13 empty] | 2.958758 | 0.001174367 | 0.035231 | 30.035231 | 30 | [13 empty] | 1.636745 | 0.0006034333 | 0.018103 | 30.018103 | 30 | [13 empty] | 3.328557 | 0.0008804 | 0.026412 | 30.026412 | 30 | [13 empty] | 2.796624 | 0.001065867 | 0.031976 | 30.031976 | 30 | [13 empty] | 1.894026 | 0.0006403667 | 0.019211 | 30.019211 | 30 | [13 empty] | 2.933526 | 0.001074533 | 0.032236 | 30.032236 | 30 | [13 empty] | 3.079808 | 0.001127467 | 0.033824 | 30.033824 | 30
| 2.373748 | 0.0009651667 | 0.028955 | 30.028955 | 30 | [13 empty] | 1.337666 | 0.0004895 | 0.014685 | 30.014685 | 30 | [13 empty] | 2.984997 | 0.001181467 | 0.035444 | 30.035444 | 30 | [13 empty] | 1.654346 | 0.0006134333 | 0.018403 | 30.018403 | 30 | [13 empty] | 3.358149 | 0.0008915333 | 0.026746 | 30.026746 | 30 | [13 empty] | 2.823248 | 0.0010775 | 0.032325 | 30.032325 | 30 | [13 empty] | 1.911275 | 0.0006448 | 0.019344 | 30.019344 | 30 | [13 empty] | 2.960204 | 0.001084867 | 0.032546 | 30.032546 | 30 | [13 empty] | 3.106651 | 0.0011371 | 0.034113 | 30.034113 | 30
| 2.400044 | 0.0009769667 | 0.029309 | 30.029309 | 30 | [13 empty] | 1.355348 | 0.0004919 | 0.014757 | 30.014757 | 30 | [13 empty] | 3.011326 | 0.0011918 | 0.035754 | 30.035754 | 30 | [13 empty] | 1.671814 | 0.0006093 | 0.018279 | 30.018279 | 30 | [13 empty] | 3.388383 | 0.0009078667 | 0.027236 | 30.027236 | 30 | [13 empty] | 2.849484 | 0.0010884 | 0.032652 | 30.032652 | 30 | [13 empty] | 1.928406 | 0.0006499333 | 0.019498 | 30.019498 | 30 | [13 empty] | 2.986651 | 0.0010997 | 0.032991 | 30.032991 | 30 | [13 empty] | 3.13365 | 0.0011404 | 0.034212 | 30.034212 | 30
| 2.42643 | 0.0009944667 | 0.029834 | 30.029834 | 30 | [13 empty] | 1.372873 | 0.0005026333 | 0.015079 | 30.015079 | 30 | [13 empty] | 3.037578 | 0.001204333 | 0.03613 | 30.03613 | 30 | [13 empty] | 1.689136 | 0.0006273 | 0.018819 | 30.018819 | 30 | [13 empty] | 3.41923 | 0.0009202333 | 0.027607 | 30.027607 | 30 | [13 empty] | 2.875665 | 0.0011014 | 0.033042 | 30.033042 | 30 | [13 empty] | 1.94581 | 0.0006645333 | 0.019936 | 30.019936 | 30 | [13 empty] | 3.013522 | 0.001107033 | 0.033211 | 30.033211 | 30 | [13 empty] | 3.160562 | 0.001162533 | 0.034876 | 30.034876 | 30
| 2.45264 | 0.001001433 | 0.030043 | 30.030043 | 30 | [13 empty] | 1.390112 | 0.0005079333 | 0.015238 | 30.015238 | 30 | [13 empty] | 3.063628 | 0.001221867 | 0.036656 | 30.036656 | 30 | [13 empty] | 1.706502 | 0.0006316333 | 0.018949 | 30.018949 | 30 | [13 empty] | 3.44981 | 0.0009221 | 0.027663 | 30.027663 | 30 | [13 empty] | 2.901946 | 0.001110367 | 0.033311 | 30.033311 | 30 | [13 empty] | 1.963211 | 0.0006636333 | 0.019909 | 30.019909 | 30 | [13 empty] | 3.040283 | 0.001112 | 0.03336 | 30.03336 | 30 | [13 empty] | 3.188426 | 0.001171133 | 0.035134 | 30.035134 | 30
| 2.479409 | 0.0010141 | 0.030423 | 30.030423 | 30 | [13 empty] | 1.407639 | 0.0005190333 | 0.015571 | 30.015571 | 30 | [13 empty] | 3.090515 | 0.0012289 | 0.036867 | 30.036867 | 30 | [13 empty] | 1.72368 | 0.0006421333 | 0.019264 | 30.019264 | 30 | [13 empty] | 3.480591 | 0.0009316 | 0.027948 | 30.027948 | 30 | [13 empty] | 2.927967 | 0.001116267 | 0.033488 | 30.033488 | 30 | [13 empty] | 1.980901 | 0.0006654667 | 0.019964 | 30.019964 | 30 | [13 empty] | 3.066962 | 0.001133367 | 0.034001 | 30.034001 | 30 | [13 empty] | 3.216433 | 0.001174567 | 0.035237 | 30.035237 | 30
| 2.505695 | 0.001024367 | 0.030731 | 30.030731 | 30 | [13 empty] | 1.425294 | 0.0005237333 | 0.015712 | 30.015712 | 30 | [13 empty] | 3.116969 | 0.001238467 | 0.037154 | 30.037154 | 30 | [13 empty] | 1.740493 | 0.0006437667 | 0.019313 | 30.019313 | 30 | [13 empty] | 3.512058 | 0.0009490333 | 0.028471 | 30.028471 | 30 | [13 empty] | 2.954241 | 0.001126867 | 0.033806 | 30.033806 | 30 | [13 empty] | 1.998258 | 0.0006680667 | 0.020042 | 30.020042 | 30 | [13 empty] | 3.093451 | 0.0011449 | 0.034347 | 30.034347 | 30 | [13 empty] | 3.245555 | 0.0011955 | 0.035865 | 30.035865 | 30
| 2.532267 | 0.001030967 | 0.030929 | 30.030929 | 30 | [13 empty] | 1.442686 | 0.0005267333 | 0.015802 | 30.015802 | 30 | [13 empty] | 3.144109 | 0.0012499 | 0.037497 | 30.037497 | 30 | [13 empty] | 1.757943 | 0.0006523333 | 0.01957 | 30.01957 | 30 | [13 empty] | 3.543729 | 0.0009616 | 0.028848 | 30.028848 | 30 | [13 empty] | 2.980419 | 0.001143967 | 0.034319 | 30.034319 | 30 | [13 empty] | 2.015795 | 0.0006809667 | 0.020429 | 30.020429 | 30 | [13 empty] | 3.120021 | 0.001151333 | 0.03454 | 30.03454 | 30 | [13 empty] | 3.274867 | 0.001212333 | 0.03637 | 30.03637 | 30
| 2.558323 | 0.001042233 | 0.031267 | 30.031267 | 30 | [13 empty] | 1.460245 | 0.0005387333 | 0.016162 | 30.016162 | 30 | [13 empty] | 3.171352 | 0.001264767 | 0.037943 | 30.037943 | 30 | [13 empty] | 1.775313 | 0.0006589 | 0.019767 | 30.019767 | 30 | [13 empty] | 3.575229 | 0.0009714667 | 0.029144 | 30.029144 | 30 | [13 empty] | 3.006718 | 0.001151433 | 0.034543 | 30.034543 | 30 | [13 empty] | 2.033204 | 0.0006787333 | 0.020362 | 30.020362 | 30 | [13 empty] | 3.146768 | 0.001156667 | 0.0347 | 30.0347 | 30 | [13 empty] | 3.304476 | 0.001209733 | 0.036292 | 30.036292 | 30
| 2.584962 | 0.0010461 | 0.031383 | 30.031383 | 30 | [13 empty] | 1.47808 | 0.0005476667 | 0.01643 | 30.01643 | 30 | [13 empty] | 3.198227 | 0.001278233 | 0.038347 | 30.038347 | 30 | [13 empty] | 1.792601 | 0.0006674667 | 0.020024 | 30.020024 | 30 | [13 empty] | 3.607203 | 0.0009874667 | 0.029624 | 30.029624 | 30 | [13 empty] | 3.032924 | 0.001164433 | 0.034933 | 30.034933 | 30 | [13 empty] | 2.050463 | 0.0006875667 | 0.020627 | 30.020627 | 30 | [13 empty] | 3.173764 | 0.001176567 | 0.035297 | 30.035297 | 30 | [13 empty] | 3.334854 | 0.001218667 | 0.03656 | 30.03656 | 30
| 2.611151 | 0.001068867 | 0.032066 | 30.032066 | 30 | [13 empty] | 1.495149 | 0.0005471 | 0.016413 | 30.016413 | 30 | [13 empty] | 3.225813 | 0.001289967 | 0.038699 | 30.038699 | 30 | [13 empty] | 1.809967 | 0.0006724 | 0.020172 | 30.020172 | 30 | [13 empty] | 3.639361 | 0.0009926333 | 0.029779 | 30.029779 | 30 | [13 empty] | 3.059236 | 0.001171333 | 0.03514 | 30.03514 | 30 | [13 empty] | 2.067888 | 0.0006897333 | 0.020692 | 30.020692 | 30 | [13 empty] | 3.200687 | 0.001183867 | 0.035516 | 30.035516 | 30 | [13 empty] | 3.365877 | 0.0012481 | 0.037443 | 30.037443 | 30
| 2.637296 | 0.0010752 | 0.032256 | 30.032256 | 30 | [13 empty] | 1.512558 | 0.0005469 | 0.016407 | 30.016407 | 30 | [13 empty] | 3.254717 | 0.001303 | 0.03909 | 30.03909 | 30 | [13 empty] | 1.827233 | 0.0006723333 | 0.02017 | 30.02017 | 30 | [13 empty] | 3.671718 | 0.001009733 | 0.030292 | 30.030292 | 30 | [13 empty] | 3.086199 | 0.001183367 | 0.035501 | 30.035501 | 30 | [13 empty] | 2.085242 | 0.0006987667 | 0.020963 | 30.020963 | 30 | [13 empty] | 3.228559 | 0.001196533 | 0.035896 | 30.035896 | 30 | [13 empty] | 3.396406 | 0.001253533 | 0.037606 | 30.037606 | 30
| 2.664019 | 0.001086667 | 0.0326 | 30.0326 | 30 | [13 empty] | 1.530462 | 0.0005627667 | 0.016883 | 30.016883 | 30 | [13 empty] | 3.283329 | 0.0013159 | 0.039477 | 30.039477 | 30 | [13 empty] | 1.844332 | 0.0006836333 | 0.020509 | 30.020509 | 30 | [13 empty] | 3.704528 | 0.0010205 | 0.030615 | 30.030615 | 30 | [13 empty] | 3.112724 | 0.0012019 | 0.036057 | 30.036057 | 30 | [13 empty] | 2.102317 | 0.0007036667 | 0.02111 | 30.02111 | 30 | [13 empty] | 3.256884 | 0.001196633 | 0.035899 | 30.035899 | 30 | [13 empty] | 3.42732 | 0.001263067 | 0.037892 | 30.037892 | 30
| 2.690437 | 0.001096333 | 0.03289 | 30.03289 | 30 | [13 empty] | 1.547726 | 0.0005661 | 0.016983 | 30.016983 | 30 | [13 empty] | 3.31305 | 0.0013304 | 0.039912 | 30.039912 | 30 | [13 empty] | 1.862017 | 0.0006915 | 0.020745 | 30.020745 | 30 | [13 empty] | 3.737429 | 0.001037033 | 0.031111 | 30.031111 | 30 | [13 empty] | 3.139332 | 0.001209567 | 0.036287 | 30.036287 | 30 | [13 empty] | 2.120001 | 0.0007119333 | 0.021358 | 30.021358 | 30 | [13 empty] | 3.285825 | 0.001214533 | 0.036436 | 30.036436 | 30 | [13 empty] | 3.45836 | 0.001274333 | 0.03823 | 30.03823 | 30
| 2.71736 | 0.001110067 | 0.033302 | 30.033302 | 30 | [13 empty] | 1.565321 | 0.0005744 | 0.017232 | 30.017232 | 30 | [13 empty] | 3.3429 | 0.0013411 | 0.040233 | 30.040233 | 30 | [13 empty] | 1.879041 | 0.0006926 | 0.020778 | 30.020778 | 30 | [13 empty] | 3.770013 | 0.001045 | 0.03135 | 30.03135 | 30 | [13 empty] | 3.166134 | 0.001221633 | 0.036649 | 30.036649 | 30 | [13 empty] | 2.137077 | 0.0007167333 | 0.021502 | 30.021502 | 30 | [13 empty] | 3.315762 | 0.0012322 | 0.036966 | 30.036966 | 30 | [13 empty] | 3.489462 | 0.0012892 | 0.038676 | 30.038676 | 30
| 2.743813 | 0.0011176 | 0.033528 | 30.033528 | 30 | [13 empty] | 1.582658 | 0.0005645333 | 0.016936 | 30.016936 | 30 | [13 empty] | 3.373234 | 0.0013557 | 0.040671 | 30.040671 | 30 | [13 empty] | 1.896216 | 0.0006972333 | 0.020917 | 30.020917 | 30 | [13 empty] | 3.803634 | 0.0010632 | 0.031896 | 30.031896 | 30 | [13 empty] | 3.193299 | 0.0012298 | 0.036894 | 30.036894 | 30 | [13 empty] | 2.153969 | 0.0007267 | 0.021801 | 30.021801 | 30 | [13 empty] | 3.346079 | 0.001241233 | 0.037237 | 30.037237 | 30 | [13 empty] | 3.520921 | 0.001297633 | 0.038929 | 30.038929 | 30
| 2.770176 | 0.0011325 | 0.033975 | 30.033975 | 30 | [13 empty] | 1.599967 | 0.0005858 | 0.017574 | 30.017574 | 30 | [13 empty] | 3.403595 | 0.001366267 | 0.040988 | 30.040988 | 30 | [13 empty] | 1.913602 | 0.0007069 | 0.021207 | 30.021207 | 30 | [13 empty] | 3.836652 | 0.001073733 | 0.032212 | 30.032212 | 30 | [13 empty] | 3.220976 | 0.001244567 | 0.037337 | 30.037337 | 30 | [13 empty] | 2.171506 | 0.0007342 | 0.022026 | 30.022026 | 30 | [13 empty] | 3.376707 | 0.001266433 | 0.037993 | 30.037993 | 30 | [13 empty] | 3.553001 | 0.0013168 | 0.039504 | 30.039504 | 30
| 2.796207 | 0.001143433 | 0.034303 | 30.034303 | 30 | [13 empty] | 1.617762 | 0.0005978667 | 0.017936 | 30.017936 | 30 | [13 empty] | 3.43449 | 0.0013844 | 0.041532 | 30.041532 | 30 | [13 empty] | 1.930898 | 0.0007125 | 0.021375 | 30.021375 | 30 | [13 empty] | 3.869777 | 0.001089 | 0.03267 | 30.03267 | 30 | [13 empty] | 3.249181 | 0.001253633 | 0.037609 | 30.037609 | 30 | [13 empty] | 2.188854 | 0.0007390333 | 0.022171 | 30.022171 | 30 | [13 empty] | 3.406792 | 0.001265533 | 0.037966 | 30.037966 | 30 | [13 empty] | 3.585468 | 0.001327833 | 0.039835 | 30.039835 | 30
| 2.822289 | 0.001152 | 0.03456 | 30.03456 | 30 | [13 empty] | 1.635589 | 0.0006018 | 0.018054 | 30.018054 | 30 | [13 empty] | 3.46476 | 0.001399767 | 0.041993 | 30.041993 | 30 | [13 empty] | 1.948228 | 0.0007288333 | 0.021865 | 30.021865 | 30 | [13 empty] | 3.90288 | 0.001110067 | 0.033302 | 30.033302 | 30 | [13 empty] | 3.278253 | 0.0012647 | 0.037941 | 30.037941 | 30 | [13 empty] | 2.206373 | 0.0007440667 | 0.022322 | 30.022322 | 30 | [13 empty] | 3.437757 | 0.0012753 | 0.038259 | 30.038259 | 30 | [13 empty] | 3.618357 | 0.001339967 | 0.040199 | 30.040199 | 30
| 2.848541 | 0.001168167 | 0.035045 | 30.035045 | 30 | [13 empty] | 1.652943 | 0.0006169 | 0.018507 | 30.018507 | 30 | [13 empty] | 3.495624 | 0.001411733 | 0.042352 | 30.042352 | 30 | [13 empty] | 1.965724 | 0.0007239667 | 0.021719 | 30.021719 | 30 | [13 empty] | 3.936477 | 0.001112867 | 0.033386 | 30.033386 | 30 | [13 empty] | 3.307132 | 0.0012815 | 0.038445 | 30.038445 | 30 | [13 empty] | 2.223488 | 0.0007505667 | 0.022517 | 30.022517 | 30 | [13 empty] | 3.468198 | 0.001289167 | 0.038675 | 30.038675 | 30 | [13 empty] | 3.651092 | 0.0013557 | 0.040671 | 30.040671 | 30
| 2.875274 | 0.0011799 | 0.035397 | 30.035397 | 30 | [13 empty] | 1.670186 | 0.0006169667 | 0.018509 | 30.018509 | 30 | [13 empty] | 3.526603 | 0.001426133 | 0.042784 | 30.042784 | 30 | [13 empty] | 1.983317 | 0.0007317 | 0.021951 | 30.021951 | 30 | [13 empty] | 3.969795 | 0.0011255 | 0.033765 | 30.033765 | 30 | [13 empty] | 3.336802 | 0.001290567 | 0.038717 | 30.038717 | 30 | [13 empty] | 2.240802 | 0.0007560333 | 0.022681 | 30.022681 | 30 | [13 empty] | 3.499684 | 0.001303167 | 0.039095 | 30.039095 | 30 | [13 empty] | 3.684464 | 0.001377733 | 0.041332 | 30.041332 | 30
| 2.901452 | 0.0011959 | 0.035877 | 30.035877 | 30 | [13 empty] | 1.687839 | 0.0006261333 | 0.018784 | 30.018784 | 30 | [13 empty] | 3.55785 | 0.0014415 | 0.043245 | 30.043245 | 30 | [13 empty] | 1.999891 | 0.0007396667 | 0.02219 | 30.02219 | 30 | [13 empty] | 4.003722 | 0.001150433 | 0.034513 | 30.034513 | 30 | [13 empty] | 3.366862 | 0.001310967 | 0.039329 | 30.039329 | 30 | [13 empty] | 2.257469 | 0.0007650667 | 0.022952 | 30.022952 | 30 | [13 empty] | 3.53117 | 0.0013227 | 0.039681 | 30.039681 | 30 | [13 empty] | 3.716696 | 0.001386733 | 0.041602 | 30.041602 | 30
| 2.927813 | 0.001200733 | 0.036022 | 30.036022 | 30 | [13 empty] | 1.705114 | 0.0006245667 | 0.018737 | 30.018737 | 30 | [13 empty] | 3.588774 | 0.0014547 | 0.043641 | 30.043641 | 30 | [13 empty] | 2.017146 | 0.000736 | 0.02208 | 30.02208 | 30 | [13 empty] | 4.037301 | 0.001160267 | 0.034808 | 30.034808 | 30 | [13 empty] | 3.396809 | 0.0013216 | 0.039648 | 30.039648 | 30 | [13 empty] | 2.274693 | 0.000769 | 0.02307 | 30.02307 | 30 | [13 empty] | 3.562837 | 0.0013327 | 0.039981 | 30.039981 | 30 | [13 empty] | 3.749269 | 0.0013999 | 0.041997 | 30.041997 | 30
| 2.953996 | 0.001212433 | 0.036373 | 30.036373 | 30 | [13 empty] | 1.722776 | 0.0006325667 | 0.018977 | 30.018977 | 30 | [13 empty] | 3.620583 | 0.001471433 | 0.044143 | 30.044143 | 30 | [13 empty] | 2.034448 | 0.0007471333 | 0.022414 | 30.022414 | 30 | [13 empty] | 4.07096 | 0.001169967 | 0.035099 | 30.035099 | 30 | [13 empty] | 3.427435 | 0.0013319 | 0.039957 | 30.039957 | 30 | [13 empty] | 2.291841 | 0.0007747 | 0.023241 | 30.023241 | 30 | [13 empty] | 3.594724 | 0.001340633 | 0.040219 | 30.040219 | 30 | [13 empty] | 3.782718 | 0.001423933 | 0.042718 | 30.042718 | 30
| 2.980881 | 0.001225167 | 0.036755 | 30.036755 | 30 | [13 empty] | 1.740124 | 0.0006358 | 0.019074 | 30.019074 | 30 | [13 empty] | 3.652468 | 0.001486433 | 0.044593 | 30.044593 | 30 | [13 empty] | 2.051973 | 0.0007609333 | 0.022828 | 30.022828 | 30 | [13 empty] | 4.104868 | 0.001183033 | 0.035491 | 30.035491 | 30 | [13 empty] | 3.458067 | 0.001341867 | 0.040256 | 30.040256 | 30 | [13 empty] | 2.30867 | 0.0007830333 | 0.023491 | 30.023491 | 30 | [13 empty] | 3.626695 | 0.001358767 | 0.040763 | 30.040763 | 30 | [13 empty] | 3.815632 | 0.001438167 | 0.043145 | 30.043145 | 30
| 3.006984 | 0.001233 | 0.03699 | 30.03699 | 30 | [13 empty] | 1.7575 | 0.0006423333 | 0.01927 | 30.01927 | 30 | [13 empty] | 3.685537 | 0.001503233 | 0.045097 | 30.045097 | 30 | [13 empty] | 2.069307 | 0.0007615333 | 0.022846 | 30.022846 | 30 | [13 empty] | 4.139202 | 0.001208433 | 0.036253 | 30.036253 | 30 | [13 empty] | 3.48896 | 0.001361 | 0.04083 | 30.04083 | 30 | [13 empty] | 2.325798 | 0.0007889 | 0.023667 | 30.023667 | 30 | [13 empty] | 3.658701 | 0.001371 | 0.04113 | 30.04113 | 30 | [13 empty] | 3.84931 | 0.001449433 | 0.043483 | 30.043483 | 30
| 3.033043 | 0.001246633 | 0.037399 | 30.037399 | 30 | [13 empty] | 1.77478 | 0.0006535333 | 0.019606 | 30.019606 | 30 | [13 empty] | 3.717969 | 0.001516067 | 0.045482 | 30.045482 | 30 | [13 empty] | 2.086931 | 0.0007640667 | 0.022922 | 30.022922 | 30 | [13 empty] | 4.172978 | 0.001216633 | 0.036499 | 30.036499 | 30 | [13 empty] | 3.519814 | 0.001372767 | 0.041183 | 30.041183 | 30 | [13 empty] | 2.34296 | 0.0007927667 | 0.023783 | 30.023783 | 30 | [13 empty] | 3.690961 | 0.001385167 | 0.041555 | 30.041555 | 30 | [13 empty] | 3.882979 | 0.001460933 | 0.043828 | 30.043828 | 30
| 3.059248 | 0.001257067 | 0.037712 | 30.037712 | 30 | [13 empty] | 1.792068 | 0.0006562 | 0.019686 | 30.019686 | 30 | [13 empty] | 3.750172 | 0.001533267 | 0.045998 | 30.045998 | 30 | [13 empty] | 2.104151 | 0.0007734 | 0.023202 | 30.023202 | 30 | [13 empty] | 4.207219 | 0.001227633 | 0.036829 | 30.036829 | 30 | [13 empty] | 3.551379 | 0.001392567 | 0.041777 | 30.041777 | 30 | [13 empty] | 2.360051 | 0.0008006667 | 0.02402 | 30.02402 | 30 | [13 empty] | 3.723307 | 0.001398567 | 0.041957 | 30.041957 | 30 | [13 empty] | 3.916805 | 0.0014729 | 0.044187 | 30.044187 | 30
| 3.085518 | 0.001269767 | 0.038093 | 30.038093 | 30 | [13 empty] | 1.809511 | 0.0006624333 | 0.019873 | 30.019873 | 30 | [13 empty] | 3.782224 | 0.001547867 | 0.046436 | 30.046436 | 30 | [13 empty] | 2.121507 | 0.0007770333 | 0.023311 | 30.023311 | 30 | [13 empty] | 4.241169 | 0.00124 | 0.0372 | 30.0372 | 30 | [13 empty] | 3.583032 | 0.001401333 | 0.04204 | 30.04204 | 30 | [13 empty] | 2.377497 | 0.0008054 | 0.024162 | 30.024162 | 30 | [13 empty] | 3.755552 | 0.001406833 | 0.042205 | 30.042205 | 30 | [13 empty] | 3.950522 | 0.0014864 | 0.044592 | 30.044592 | 30
| 3.111707 | 0.0012815 | 0.038445 | 30.038445 | 30 | [13 empty] | 1.82664 | 0.0006679667 | 0.020039 | 30.020039 | 30 | [13 empty] | 3.814723 | 0.0015656 | 0.046968 | 30.046968 | 30 | [13 empty] | 2.138902 | 0.0007828 | 0.023484 | 30.023484 | 30 | [13 empty] | 4.274934 | 0.001261033 | 0.037831 | 30.037831 | 30 | [13 empty] | 3.61556 | 0.0014215 | 0.042645 | 30.042645 | 30 | [13 empty] | 2.394798 | 0.0008144 | 0.024432 | 30.024432 | 30 | [13 empty] | 3.788039 | 0.001422133 | 0.042664 | 30.042664 | 30 | [13 empty] | 3.984068 | 0.0015019 | 0.045057 | 30.045057 | 30
| 3.13846 | 0.0012973 | 0.038919 | 30.038919 | 30 | [13 empty] | 1.843979 | 0.0006733 | 0.020199 | 30.020199 | 30 | [13 empty] | 3.847225 | 0.0015832 | 0.047496 | 30.047496 | 30 | [13 empty] | 2.155967 | 0.0007984 | 0.023952 | 30.023952 | 30 | [13 empty] | 4.309363 | 0.001272633 | 0.038179 | 30.038179 | 30 | [13 empty] | 3.647742 | 0.0014366 | 0.043098 | 30.043098 | 30 | [13 empty] | 2.411794 | 0.0008162667 | 0.024488 | 30.024488 | 30 | [13 empty] | 3.82076 | 0.001447233 | 0.043417 | 30.043417 | 30 | [13 empty] | 4.01761 | 0.001513567 | 0.045407 | 30.045407 | 30
| 3.165643 | 0.0013103 | 0.039309 | 30.039309 | 30 | [13 empty] | 1.861362 | 0.0006836667 | 0.02051 | 30.02051 | 30 | [13 empty] | 3.880115 | 0.001602567 | 0.048077 | 30.048077 | 30 | [13 empty] | 2.172946 | 0.0008002667 | 0.024008 | 30.024008 | 30 | [13 empty] | 4.343871 | 0.001287933 | 0.038638 | 30.038638 | 30 | [13 empty] | 3.680201 | 0.0014481 | 0.043443 | 30.043443 | 30 | [13 empty] | 2.428907 | 0.0008256 | 0.024768 | 30.024768 | 30 | [13 empty] | 3.853816 | 0.001458133 | 0.043744 | 30.043744 | 30 | [13 empty] | 4.051501 | 0.001527967 | 0.045839 | 30.045839 | 30
| 3.193276 | 0.001319967 | 0.039599 | 30.039599 | 30 | [13 empty] | 1.87891 | 0.0006917333 | 0.020752 | 30.020752 | 30 | [13 empty] | 3.913282 | 0.001616567 | 0.048497 | 30.048497 | 30 | [13 empty] | 2.189878 | 0.0008088 | 0.024264 | 30.024264 | 30 | [13 empty] | 4.378464 | 0.001302633 | 0.039079 | 30.039079 | 30 | [13 empty] | 3.71198 | 0.001478333 | 0.04435 | 30.04435 | 30 | [13 empty] | 2.446504 | 0.0008280667 | 0.024842 | 30.024842 | 30 | [13 empty] | 3.887935 | 0.0014796 | 0.044388 | 30.044388 | 30 | [13 empty] | 4.084289 | 0.001572967 | 0.047189 | 30.047189 | 30
| 3.220988 | 0.001336033 | 0.040081 | 30.040081 | 30 | [13 empty] | 1.896001 | 0.0006971667 | 0.020915 | 30.020915 | 30 | [13 empty] | 3.946435 | 0.001636333 | 0.04909 | 30.04909 | 30 | [13 empty] | 2.206868 | 0.0008186333 | 0.024559 | 30.024559 | 30 | [13 empty] | 4.41373 | 0.001311833 | 0.039355 | 30.039355 | 30 | [13 empty] | 3.744149 | 0.0014909 | 0.044727 | 30.044727 | 30 | [13 empty] | 2.463774 | 0.0008256333 | 0.024769 | 30.024769 | 30 | [13 empty] | 3.921421 | 0.00149 | 0.0447 | 30.0447 | 30 | [13 empty] | 4.117562 | 0.001566633 | 0.046999 | 30.046999 | 30
| 3.249124 | 0.0013515 | 0.040545 | 30.040545 | 30 | [13 empty] | 1.91311 | 0.0007018 | 0.021054 | 30.021054 | 30 | [13 empty] | 3.979627 | 0.001647767 | 0.049433 | 30.049433 | 30 | [13 empty] | 2.223789 | 0.0008134333 | 0.024403 | 30.024403 | 30 | [13 empty] | 4.449116 | 0.001333367 | 0.040001 | 30.040001 | 30 | [13 empty] | 3.77637 | 0.001503367 | 0.045101 | 30.045101 | 30 | [13 empty] | 2.481077 | 0.0008421333 | 0.025264 | 30.025264 | 30 | [13 empty] | 3.95578 | 0.0015027 | 0.045081 | 30.045081 | 30 | [13 empty] | 4.151487 | 0.0015824 | 0.047472 | 30.047472 | 30
| 3.27778 | 0.001356967 | 0.040709 | 30.040709 | 30 | [13 empty] | 1.930853 | 0.0007089 | 0.021267 | 30.021267 | 30 | [13 empty] | 4.012997 | 0.001665833 | 0.049975 | 30.049975 | 30 | [13 empty] | 2.241298 | 0.0008268333 | 0.024805 | 30.024805 | 30 | [13 empty] | 4.483735 | 0.001350633 | 0.040519 | 30.040519 | 30 | [13 empty] | 3.808897 | 0.0015186 | 0.045558 | 30.045558 | 30 | [13 empty] | 2.498806 | 0.0008462667 | 0.025388 | 30.025388 | 30 | [13 empty] | 3.988707 | 0.001522 | 0.04566 | 30.04566 | 30 | [13 empty] | 4.185577 | 0.0016009 | 0.048027 | 30.048027 | 30
| 3.306627 | 0.001372967 | 0.041189 | 30.041189 | 30 | [13 empty] | 1.948107 | 0.0007107333 | 0.021322 | 30.021322 | 30 | [13 empty] | 4.045922 | 0.001685533 | 0.050566 | 30.050566 | 30 | [13 empty] | 2.257992 | 0.0008393333 | 0.02518 | 30.02518 | 30 | [13 empty] | 4.518453 | 0.001366933 | 0.041008 | 30.041008 | 30 | [13 empty] | 3.84126 | 0.001534167 | 0.046025 | 30.046025 | 30 | [13 empty] | 2.515897 | 0.0008544 | 0.025632 | 30.025632 | 30 | [13 empty] | 4.022101 | 0.001540433 | 0.046213 | 30.046213 | 30 | [13 empty] | 4.220519 | 0.001607867 | 0.048236 | 30.048236 | 30
| 3.336315 | 0.001382567 | 0.041477 | 30.041477 | 30 | [13 empty] | 1.965385 | 0.0007129333 | 0.021388 | 30.021388 | 30 | [13 empty] | 4.078421 | 0.0016979 | 0.050937 | 30.050937 | 30 | [13 empty] | 2.274707 | 0.0008544 | 0.025632 | 30.025632 | 30 | [13 empty] | 4.553162 | 0.001385533 | 0.041566 | 30.041566 | 30 | [13 empty] | 3.87444 | 0.001553833 | 0.046615 | 30.046615 | 30 | [13 empty] | 2.533288 | 0.0008555667 | 0.025667 | 30.025667 | 30 | [13 empty] | 4.055393 | 0.0015488 | 0.046464 | 30.046464 | 30 | [13 empty] | 4.255841 | 0.001630133 | 0.048904 | 30.048904 | 30
| 3.366555 | 0.001399233 | 0.041977 | 30.041977 | 30 | [13 empty] | 1.982751 | 0.0007231667 | 0.021695 | 30.021695 | 30 | [13 empty] | 4.111819 | 0.001715767 | 0.051473 | 30.051473 | 30 | [13 empty] | 2.291793 | 0.0008425 | 0.025275 | 30.025275 | 30 | [13 empty] | 4.588169 | 0.001401233 | 0.042037 | 30.042037 | 30 | [13 empty] | 3.907449 | 0.001559367 | 0.046781 | 30.046781 | 30 | [13 empty] | 2.550588 | 0.0008641 | 0.025923 | 30.025923 | 30 | [13 empty] | 4.08841 | 0.001569867 | 0.047096 | 30.047096 | 30 | [13 empty] | 4.290728 | 0.001648233 | 0.049447 | 30.049447 | 30
| 3.396739 | 0.0014155 | 0.042465 | 30.042465 | 30 | [13 empty] | 2.00005 | 0.0007279 | 0.021837 | 30.021837 | 30 | [13 empty] | 4.144988 | 0.0017398 | 0.052194 | 30.052194 | 30 | [13 empty] | 2.30873 | 0.0008547667 | 0.025643 | 30.025643 | 30 | [13 empty] | 4.62269 | 0.001414067 | 0.042422 | 30.042422 | 30 | [13 empty] | 3.940657 | 0.0015694 | 0.047082 | 30.047082 | 30 | [13 empty] | 2.567499 | 0.0008679667 | 0.026039 | 30.026039 | 30 | [13 empty] | 4.122116 | 0.001588367 | 0.047651 | 30.047651 | 30 | [13 empty] | 4.325569 | 0.001666167 | 0.049985 | 30.049985 | 30
| 3.427794 | 0.0014287 | 0.042861 | 30.042861 | 30 | [13 empty] | 2.017391 | 0.0007346333 | 0.022039 | 30.022039 | 30 | [13 empty] | 4.178619 | 0.001750967 | 0.052529 | 30.052529 | 30 | [13 empty] | 2.32556 | 0.0008703667 | 0.026111 | 30.026111 | 30 | [13 empty] | 4.657876 | 0.001432233 | 0.042967 | 30.042967 | 30 | [13 empty] | 3.973825 | 0.0015938 | 0.047814 | 30.047814 | 30 | [13 empty] | 2.584504 | 0.0008686333 | 0.026059 | 30.026059 | 30 | [13 empty] | 4.156421 | 0.0016003 | 0.048009 | 30.048009 | 30 | [13 empty] | 4.35972 | 0.001684133 | 0.050524 | 30.050524 | 30
| 3.45876 | 0.001436733 | 0.043102 | 30.043102 | 30 | [13 empty] | 2.034849 | 0.0007561333 | 0.022684 | 30.022684 | 30 | [13 empty] | 4.2122 | 0.0017698 | 0.053094 | 30.053094 | 30 | [13 empty] | 2.342441 | 0.0008734333 | 0.026203 | 30.026203 | 30 | [13 empty] | 4.692265 | 0.001444633 | 0.043339 | 30.043339 | 30 | [13 empty] | 4.006442 | 0.0016106 | 0.048318 | 30.048318 | 30 | [13 empty] | 2.601323 | 0.0008810667 | 0.026432 | 30.026432 | 30 | [13 empty] | 4.19108 | 0.0016089 | 0.048267 | 30.048267 | 30 | [13 empty] | 4.394568 | 0.001699967 | 0.050999 | 30.050999 | 30
| 3.489673 | 0.0014609 | 0.043827 | 30.043827 | 30 | [13 empty] | 2.052076 | 0.0007505667 | 0.022517 | 30.022517 | 30 | [13 empty] | 4.246252 | 0.001783667 | 0.05351 | 30.05351 | 30 | [13 empty] | 2.359498 | 0.0008789 | 0.026367 | 30.026367 | 30 | [13 empty] | 4.727073 | 0.001462333 | 0.04387 | 30.04387 | 30 | [13 empty] | 4.039099 | 0.001630267 | 0.048908 | 30.048908 | 30 | [13 empty] | 2.618556 | 0.0008914 | 0.026742 | 30.026742 | 30 | [13 empty] | 4.225501 | 0.001616433 | 0.048493 | 30.048493 | 30 | [13 empty] | 4.429052 | 0.001719033 | 0.051571 | 30.051571 | 30
| 3.520762 | 0.0014729 | 0.044187 | 30.044187 | 30 | [13 empty] | 2.069849 | 0.0007564 | 0.022692 | 30.022692 | 30 | [13 empty] | 4.280282 | 0.001807033 | 0.054211 | 30.054211 | 30 | [13 empty] | 2.375762 | 0.0008896333 | 0.026689 | 30.026689 | 30 | [13 empty] | 4.762679 | 0.001477567 | 0.044327 | 30.044327 | 30 | [13 empty] | 4.071822 | 0.001652167 | 0.049565 | 30.049565 | 30 | [13 empty] | 2.635676 | 0.0008951 | 0.026853 | 30.026853 | 30 | [13 empty] | 4.259876 | 0.001654233 | 0.049627 | 30.049627 | 30 | [13 empty] | 4.46425 | 0.0017344 | 0.052032 | 30.052032 | 30
| 3.551637 | 0.001488033 | 0.044641 | 30.044641 | 30 | [13 empty] | 2.087004 | 0.0007633667 | 0.022901 | 30.022901 | 30 | [13 empty] | 4.315254 | 0.001824567 | 0.054737 | 30.054737 | 30 | [13 empty] | 2.393031 | 0.0008778333 | 0.026335 | 30.026335 | 30 | [13 empty] | 4.797926 | 0.001495033 | 0.044851 | 30.044851 | 30 | [13 empty] | 4.10497 | 0.001666367 | 0.049991 | 30.049991 | 30 | [13 empty] | 2.653015 | 0.0009025333 | 0.027076 | 30.027076 | 30 | [13 empty] | 4.293615 | 0.001665867 | 0.049976 | 30.049976 | 30 | [13 empty] | 4.499273 | 0.001756833 | 0.052705 | 30.052705 | 30
| 3.582857 | 0.0014949 | 0.044847 | 30.044847 | 30 | [13 empty] | 2.104421 | 0.0007733 | 0.023199 | 30.023199 | 30 | [13 empty] | 4.349383 | 0.0018358 | 0.055074 | 30.055074 | 30 | [13 empty] | 2.410177 | 0.0008911333 | 0.026734 | 30.026734 | 30 | [13 empty] | 4.832639 | 0.001517767 | 0.045533 | 30.045533 | 30 | [13 empty] | 4.138046 | 0.001685433 | 0.050563 | 30.050563 | 30 | [13 empty] | 2.669712 | 0.0009069667 | 0.027209 | 30.027209 | 30 | [13 empty] | 4.327523 | 0.001686367 | 0.050591 | 30.050591 | 30 | [13 empty] | 4.53433 | 0.001766333 | 0.05299 | 30.05299 | 30
| 3.614043 | 0.0015133 | 0.045399 | 30.045399 | 30 | [13 empty] | 2.121561 | 0.0007717667 | 0.023153 | 30.023153 | 30 | [13 empty] | 4.383527 | 0.001859033 | 0.055771 | 30.055771 | 30 | [13 empty] | 2.426802 | 0.0008970667 | 0.026912 | 30.026912 | 30 | [13 empty] | 4.867471 | 0.001535567 | 0.046067 | 30.046067 | 30 | [13 empty] | 4.171954 | 0.001683433 | 0.050503 | 30.050503 | 30 | [13 empty] | 2.686785 | 0.0009182 | 0.027546 | 30.027546 | 30 | [13 empty] | 4.361358 | 0.001696133 | 0.050884 | 30.050884 | 30 | [13 empty] | 4.569243 | 0.001788 | 0.05364 | 30.05364 | 30
| 3.645527 | 0.001528067 | 0.045842 | 30.045842 | 30 | [13 empty] | 2.139071 | 0.0007835667 | 0.023507 | 30.023507 | 30 | [13 empty] | 4.41756 | 0.001875767 | 0.056273 | 30.056273 | 30 | [13 empty] | 2.443732 | 0.0009048667 | 0.027146 | 30.027146 | 30 | [13 empty] | 4.902203 | 0.001547067 | 0.046412 | 30.046412 | 30 | [13 empty] | 4.206028 | 0.001710467 | 0.051314 | 30.051314 | 30 | [13 empty] | 2.703998 | 0.0009247 | 0.027741 | 30.027741 | 30 | [13 empty] | 4.395809 | 0.001722267 | 0.051668 | 30.051668 | 30 | [13 empty] | 4.604896 | 0.0017996 | 0.053988 | 30.053988 | 30
| 3.67742 | 0.001544333 | 0.04633 | 30.04633 | 30 | [13 empty] | 2.156728 | 0.0007941667 | 0.023825 | 30.023825 | 30 | [13 empty] | 4.451884 | 0.0018964 | 0.056892 | 30.056892 | 30 | [13 empty] | 2.460379 | 0.0009089333 | 0.027268 | 30.027268 | 30 | [13 empty] | 4.937193 | 0.0015652 | 0.046956 | 30.046956 | 30 | [13 empty] | 4.240602 | 0.001728167 | 0.051845 | 30.051845 | 30 | [13 empty] | 2.720919 | 0.0009252333 | 0.027757 | 30.027757 | 30 | [13 empty] | 4.430074 | 0.0017413 | 0.052239 | 30.052239 | 30 | [13 empty] | 4.639338 | 0.0018215 | 0.054645 | 30.054645 | 30
| 3.709828 | 0.001557867 | 0.046736 | 30.046736 | 30 | [13 empty] | 2.174025 | 0.0007965333 | 0.023896 | 30.023896 | 30 | [13 empty] | 4.485806 | 0.001916467 | 0.057494 | 30.057494 | 30 | [13 empty] | 2.477484 | 0.0009154 | 0.027462 | 30.027462 | 30 | [13 empty] | 4.972089 | 0.001586167 | 0.047585 | 30.047585 | 30 | [13 empty] | 4.274632 | 0.001746967 | 0.052409 | 30.052409 | 30 | [13 empty] | 2.737716 | 0.0009319 | 0.027957 | 30.027957 | 30 | [13 empty] | 4.464863 | 0.001758133 | 0.052744 | 30.052744 | 30 | [13 empty] | 4.674067 | 0.001844467 | 0.055334 | 30.055334 | 30
| 3.742559 | 0.001576933 | 0.047308 | 30.047308 | 30 | [13 empty] | 2.191435 | 0.0007974667 | 0.023924 | 30.023924 | 30 | [13 empty] | 4.520327 | 0.001933767 | 0.058013 | 30.058013 | 30 | [13 empty] | 2.494528 | 0.0009228333 | 0.027685 | 30.027685 | 30 | [13 empty] | 5.007606 | 0.001598633 | 0.047959 | 30.047959 | 30 | [13 empty] | 4.308867 | 0.001758567 | 0.052757 | 30.052757 | 30 | [13 empty] | 2.754559 | 0.0009342333 | 0.028027 | 30.028027 | 30 | [13 empty] | 4.499641 | 0.001762833 | 0.052885 | 30.052885 | 30 | [13 empty] | 4.709387 | 0.001856933 | 0.055708 | 30.055708 | 30
| 3.775496 | 0.0015923 | 0.047769 | 30.047769 | 30 | [13 empty] | 2.208884 | 0.0008031667 | 0.024095 | 30.024095 | 30 | [13 empty] | 4.554865 | 0.001955433 | 0.058663 | 30.058663 | 30 | [13 empty] | 2.511586 | 0.0009396 | 0.028188 | 30.028188 | 30 | [13 empty] | 5.042704 | 0.0016203 | 0.048609 | 30.048609 | 30 | [13 empty] | 4.34249 | 0.001780133 | 0.053404 | 30.053404 | 30 | [13 empty] | 2.771614 | 0.0009450333 | 0.028351 | 30.028351 | 30 | [13 empty] | 4.535156 | 0.0017884 | 0.053652 | 30.053652 | 30 | [13 empty] | 4.744562 | 0.001871433 | 0.056143 | 30.056143 | 30
| 3.808106 | 0.0016111 | 0.048333 | 30.048333 | 30 | [13 empty] | 2.226147 | 0.0008072 | 0.024216 | 30.024216 | 30 | [13 empty] | 4.589387 | 0.001975867 | 0.059276 | 30.059276 | 30 | [13 empty] | 2.528714 | 0.0009348667 | 0.028046 | 30.028046 | 30 | [13 empty] | 5.078989 | 0.001635333 | 0.04906 | 30.04906 | 30 | [13 empty] | 4.37666 | 0.0017894 | 0.053682 | 30.053682 | 30 | [13 empty] | 2.78818 | 0.0009456 | 0.028368 | 30.028368 | 30 | [13 empty] | 4.570167 | 0.001803533 | 0.054106 | 30.054106 | 30 | [13 empty] | 4.779496 | 0.001901867 | 0.057056 | 30.057056 | 30
| 3.84111 | 0.0016241 | 0.048723 | 30.048723 | 30 | [13 empty] | 2.243206 | 0.0008187 | 0.024561 | 30.024561 | 30 | [13 empty] | 4.62397 | 0.0019966 | 0.059898 | 30.059898 | 30 | [13 empty] | 2.545545 | 0.0009417333 | 0.028252 | 30.028252 | 30 | [13 empty] | 5.114142 | 0.001655133 | 0.049654 | 30.049654 | 30 | [13 empty] | 4.410762 | 0.0018102 | 0.054306 | 30.054306 | 30 | [13 empty] | 2.805216 | 0.0009611667 | 0.028835 | 30.028835 | 30 | [13 empty] | 4.605346 | 0.001823033 | 0.054691 | 30.054691 | 30 | [13 empty] | 4.814678 | 0.0019222 | 0.057666 | 30.057666 | 30
| 3.873836 | 0.001645933 | 0.049378 | 30.049378 | 30 | [13 empty] | 2.26056 | 0.0008268333 | 0.024805 | 30.024805 | 30 | [13 empty] | 4.658433 | 0.0020149 | 0.060447 | 30.060447 | 30 | [13 empty] | 2.56282 | 0.0009461333 | 0.028384 | 30.028384 | 30 | [13 empty] | 5.149294 | 0.001676033 | 0.050281 | 30.050281 | 30 | [13 empty] | 4.445103 | 0.0018382 | 0.055146 | 30.055146 | 30 | [13 empty] | 2.822219 | 0.0009673667 | 0.029021 | 30.029021 | 30 | [13 empty] | 4.640181 | 0.001839067 | 0.055172 | 30.055172 | 30 | [13 empty] | 4.849933 | 0.0019345 | 0.058035 | 30.058035 | 30
| 3.906722 | 0.001660833 | 0.049825 | 30.049825 | 30 | [13 empty] | 2.277969 | 0.0008295 | 0.024885 | 30.024885 | 30 | [13 empty] | 4.692611 | 0.002035567 | 0.061067 | 30.061067 | 30 | [13 empty] | 2.580318 | 0.0009585333 | 0.028756 | 30.028756 | 30 | [13 empty] | 5.184596 | 0.0016957 | 0.050871 | 30.050871 | 30 | [13 empty] | 4.47975 | 0.0018502 | 0.055506 | 30.055506 | 30 | [13 empty] | 2.839261 | 0.0009644 | 0.028932 | 30.028932 | 30 | [13 empty] | 4.674606 | 0.001860733 | 0.055822 | 30.055822 | 30 | [13 empty] | 4.885342 | 0.0019537 | 0.058611 | 30.058611 | 30
| 3.939776 | 0.0016781 | 0.050343 | 30.050343 | 30 | [13 empty] | 2.294725 | 0.0008412667 | 0.025238 | 30.025238 | 30 | [13 empty] | 4.727047 | 0.0020555 | 0.061665 | 30.061665 | 30 | [13 empty] | 2.597621 | 0.0009585 | 0.028755 | 30.028755 | 30 | [13 empty] | 5.220402 | 0.0017182 | 0.051546 | 30.051546 | 30 | [13 empty] | 4.514166 | 0.0018724 | 0.056172 | 30.056172 | 30 | [13 empty] | 2.85633 | 0.0009768 | 0.029304 | 30.029304 | 30 | [13 empty] | 4.709389 | 0.0018725 | 0.056175 | 30.056175 | 30 | [13 empty] | 4.921098 | 0.001975867 | 0.059276 | 30.059276 | 30
| 3.973265 | 0.001693167 | 0.050795 | 30.050795 | 30 | [13 empty] | 2.312033 | 0.0008429667 | 0.025289 | 30.025289 | 30 | [13 empty] | 4.761047 | 0.0020821 | 0.062463 | 30.062463 | 30 | [13 empty] | 2.614679 | 0.0009708333 | 0.029125 | 30.029125 | 30 | [13 empty] | 5.255198 | 0.0017324 | 0.051972 | 30.051972 | 30 | [13 empty] | 4.54822 | 0.0018903 | 0.056709 | 30.056709 | 30 | [13 empty] | 2.873427 | 0.0009827667 | 0.029483 | 30.029483 | 30 | [13 empty] | 4.744309 | 0.001888967 | 0.056669 | 30.056669 | 30 | [13 empty] | 4.956335 | 0.001984733 | 0.059542 | 30.059542 | 30
| 4.006593 | 0.001712567 | 0.051377 | 30.051377 | 30 | [13 empty] | 2.329391 | 0.0008529333 | 0.025588 | 30.025588 | 30 | [13 empty] | 4.79531 | 0.0021011 | 0.063033 | 30.063033 | 30 | [13 empty] | 2.631641 | 0.0009692 | 0.029076 | 30.029076 | 30 | [13 empty] | 5.290456 | 0.001749367 | 0.052481 | 30.052481 | 30 | [13 empty] | 4.582932 | 0.001912867 | 0.057386 | 30.057386 | 30 | [13 empty] | 2.890312 | 0.0009912 | 0.029736 | 30.029736 | 30 | [13 empty] | 4.778842 | 0.0019181 | 0.057543 | 30.057543 | 30 | [13 empty] | 4.991393 | 0.002004067 | 0.060122 | 30.060122 | 30
| 4.039889 | 0.001728867 | 0.051866 | 30.051866 | 30 | [13 empty] | 2.346586 | 0.0008578667 | 0.025736 | 30.025736 | 30 | [13 empty] | 4.829308 | 0.0021179 | 0.063537 | 30.063537 | 30 | [13 empty] | 2.64875 | 0.0009872 | 0.029616 | 30.029616 | 30 | [13 empty] | 5.325297 | 0.001770367 | 0.053111 | 30.053111 | 30 | [13 empty] | 4.617081 | 0.001930067 | 0.057902 | 30.057902 | 30 | [13 empty] | 2.907439 | 0.0009904333 | 0.029713 | 30.029713 | 30 | [13 empty] | 4.813997 | 0.001935267 | 0.058058 | 30.058058 | 30 | [13 empty] | 5.026643 | 0.0020267 | 0.060801 | 30.060801 | 30
| 4.072707 | 0.001742967 | 0.052289 | 30.052289 | 30 | [13 empty] | 2.363874 | 0.0008658333 | 0.025975 | 30.025975 | 30 | [13 empty] | 4.86331 | 0.002140233 | 0.064207 | 30.064207 | 30 | [13 empty] | 2.665814 | 0.0009879667 | 0.029639 | 30.029639 | 30 | [13 empty] | 5.360811 | 0.001792467 | 0.053774 | 30.053774 | 30 | [13 empty] | 4.651393 | 0.001949367 | 0.058481 | 30.058481 | 30 | [13 empty] | 2.924805 | 0.0009960667 | 0.029882 | 30.029882 | 30 | [13 empty] | 4.848745 | 0.001951133 | 0.058534 | 30.058534 | 30 | [13 empty] | 5.062542 | 0.002049767 | 0.061493 | 30.061493 | 30
| 4.106607 | 0.0017615 | 0.052845 | 30.052845 | 30 | [13 empty] | 2.381344 | 0.0008757 | 0.026271 | 30.026271 | 30 | [13 empty] | 4.897846 | 0.002161367 | 0.064841 | 30.064841 | 30 | [13 empty] | 2.682848 | 0.0009943667 | 0.029831 | 30.029831 | 30 | [13 empty] | 5.395796 | 0.0018202 | 0.054606 | 30.054606 | 30 | [13 empty] | 4.685464 | 0.0019657 | 0.058971 | 30.058971 | 30 | [13 empty] | 2.942209 | 0.001004267 | 0.030128 | 30.030128 | 30 | [13 empty] | 4.883644 | 0.001970667 | 0.05912 | 30.05912 | 30 | [13 empty] | 5.097317 | 0.002068367 | 0.062051 | 30.062051 | 30
| 4.139911 | 0.001775933 | 0.053278 | 30.053278 | 30 | [13 empty] | 2.398552 | 0.0008847 | 0.026541 | 30.026541 | 30 | [13 empty] | 4.932908 | 0.0021863 | 0.065589 | 30.065589 | 30 | [13 empty] | 2.699971 | 0.0010017 | 0.030051 | 30.030051 | 30 | [13 empty] | 5.430628 | 0.001843467 | 0.055304 | 30.055304 | 30 | [13 empty] | 4.720125 | 0.0019904 | 0.059712 | 30.059712 | 30 | [13 empty] | 2.960389 | 0.0010112 | 0.030336 | 30.030336 | 30 | [13 empty] | 4.918133 | 0.001998833 | 0.059965 | 30.059965 | 30 | [13 empty] | 5.132951 | 0.002090733 | 0.062722 | 30.062722 | 30
| 4.173409 | 0.001793833 | 0.053815 | 30.053815 | 30 | [13 empty] | 2.416098 | 0.0008967333 | 0.026902 | 30.026902 | 30 | [13 empty] | 4.968015 | 0.002207967 | 0.066239 | 30.066239 | 30 | [13 empty] | 2.717092 | 0.0009934 | 0.029802 | 30.029802 | 30 | [13 empty] | 5.465134 | 0.0018606 | 0.055818 | 30.055818 | 30 | [13 empty] | 4.754198 | 0.002012433 | 0.060373 | 30.060373 | 30 | [13 empty] | 2.978473 | 0.001018067 | 0.030542 | 30.030542 | 30 | [13 empty] | 4.953068 | 0.002021367 | 0.060641 | 30.060641 | 30 | [13 empty] | 5.168549 | 0.0021109 | 0.063327 | 30.063327 | 30
| 4.207148 | 0.0018139 | 0.054417 | 30.054417 | 30 | [13 empty] | 2.433349 | 0.0008906 | 0.026718 | 30.026718 | 30 | [13 empty] | 5.003336 | 0.002233067 | 0.066992 | 30.066992 | 30 | [13 empty] | 2.733929 | 0.0009998667 | 0.029996 | 30.029996 | 30 | [13 empty] | 5.500129 | 0.0018765 | 0.056295 | 30.056295 | 30 | [13 empty] | 4.788915 | 0.0020298 | 0.060894 | 30.060894 | 30 | [13 empty] | 2.996863 | 0.001027 | 0.03081 | 30.03081 | 30 | [13 empty] | 4.987879 | 0.002032167 | 0.060965 | 30.060965 | 30 | [13 empty] | 5.204232 | 0.002135567 | 0.064067 | 30.064067 | 30
| 4.241164 | 0.001838767 | 0.055163 | 30.055163 | 30 | [13 empty] | 2.450736 | 0.0008895333 | 0.026686 | 30.026686 | 30 | [13 empty] | 5.037926 | 0.0022585 | 0.067755 | 30.067755 | 30 | [13 empty] | 2.750811 | 0.0010127 | 0.030381 | 30.030381 | 30 | [13 empty] | 5.534701 | 0.0018992 | 0.056976 | 30.056976 | 30 | [13 empty] | 4.82353 | 0.002052633 | 0.061579 | 30.061579 | 30 | [13 empty] | 3.015154 | 0.001033533 | 0.031006 | 30.031006 | 30 | [13 empty] | 5.023174 | 0.0020482 | 0.061446 | 30.061446 | 30 | [13 empty] | 5.239239 | 0.0021531 | 0.064593 | 30.064593 | 30
| 4.274533 | 0.001848867 | 0.055466 | 30.055466 | 30 | [13 empty] | 2.467902 | 0.0009072667 | 0.027218 | 30.027218 | 30 | [13 empty] | 5.072671 | 0.002286067 | 0.068582 | 30.068582 | 30 | [13 empty] | 2.767583 | 0.001030933 | 0.030928 | 30.030928 | 30 | [13 empty] | 5.569166 | 0.001920933 | 0.057628 | 30.057628 | 30 | [13 empty] | 4.858651 | 0.002072367 | 0.062171 | 30.062171 | 30 | [13 empty] | 3.033701 | 0.001041667 | 0.03125 | 30.03125 | 30 | [13 empty] | 5.057951 | 0.002070467 | 0.062114 | 30.062114 | 30 | [13 empty] | 5.274545 | 0.0021845 | 0.065535 | 30.065535 | 30
| 4.308764 | 0.0018732 | 0.056196 | 30.056196 | 30 | [13 empty] | 2.485768 | 0.0009067667 | 0.027203 | 30.027203 | 30 | [13 empty] | 5.106773 | 0.0023019 | 0.069057 | 30.069057 | 30 | [13 empty] | 2.784431 | 0.001036033 | 0.031081 | 30.031081 | 30 | [13 empty] | 5.603477 | 0.001937133 | 0.058114 | 30.058114 | 30 | [13 empty] | 4.89365 | 0.002104933 | 0.063148 | 30.063148 | 30 | [13 empty] | 3.052195 | 0.0010499 | 0.031497 | 30.031497 | 30 | [13 empty] | 5.093082 | 0.002091233 | 0.062737 | 30.062737 | 30 | [13 empty] | 5.309539 | 0.0022029 | 0.066087 | 30.066087 | 30
| 4.342491 | 0.001890433 | 0.056713 | 30.056713 | 30 | [13 empty] | 2.50313 | 0.0009121 | 0.027363 | 30.027363 | 30 | [13 empty] | 5.141105 | 0.002325333 | 0.06976 | 30.06976 | 30 | [13 empty] | 2.801258 | 0.001036633 | 0.031099 | 30.031099 | 30 | [13 empty] | 5.638049 | 0.001962633 | 0.058879 | 30.058879 | 30 | [13 empty] | 4.928748 | 0.002129433 | 0.063883 | 30.063883 | 30 | [13 empty] | 3.070889 | 0.001051933 | 0.031558 | 30.031558 | 30 | [13 empty] | 5.127791 | 0.002113033 | 0.063391 | 30.063391 | 30 | [13 empty] | 5.344957 | 0.002224633 | 0.066739 | 30.066739 | 30
| 4.377711 | 0.001909333 | 0.05728 | 30.05728 | 30 | [13 empty] | 2.52057 | 0.0009245 | 0.027735 | 30.027735 | 30 | [13 empty] | 5.175881 | 0.002344233 | 0.070327 | 30.070327 | 30 | [13 empty] | 2.81841 | 0.0010413 | 0.031239 | 30.031239 | 30 | [13 empty] | 5.672823 | 0.001989567 | 0.059687 | 30.059687 | 30 | [13 empty] | 4.963103 | 0.002149 | 0.06447 | 30.06447 | 30 | [13 empty] | 3.089571 | 0.001062067 | 0.031862 | 30.031862 | 30 | [13 empty] | 5.163624 | 0.0021332 | 0.063996 | 30.063996 | 30 | [13 empty] | 5.380047 | 0.002252433 | 0.067573 | 30.067573 | 30
| 4.412303 | 0.0019293 | 0.057879 | 30.057879 | 30 | [13 empty] | 2.537856 | 0.0009252667 | 0.027758 | 30.027758 | 30 | [13 empty] | 5.210429 | 0.002380133 | 0.071404 | 30.071404 | 30 | [13 empty] | 2.835388 | 0.001057267 | 0.031718 | 30.031718 | 30 | [13 empty] | 5.708124 | 0.0020051 | 0.060153 | 30.060153 | 30 | [13 empty] | 4.997702 | 0.0021729 | 0.065187 | 30.065187 | 30 | [13 empty] | 3.108331 | 0.0010674 | 0.032022 | 30.032022 | 30 | [13 empty] | 5.198802 | 0.002157167 | 0.064715 | 30.064715 | 30 | [13 empty] | 5.414839 | 0.002273367 | 0.068201 | 30.068201 | 30
| 4.447024 | 0.001947933 | 0.058438 | 30.058438 | 30 | [13 empty] | 2.555079 | 0.0009354 | 0.028062 | 30.028062 | 30 | [13 empty] | 5.245404 | 0.002399667 | 0.07199 | 30.07199 | 30 | [13 empty] | 2.852115 | 0.0010544 | 0.031632 | 30.031632 | 30 | [13 empty] | 5.743475 | 0.002034033 | 0.061021 | 30.061021 | 30 | [13 empty] | 5.032229 | 0.002189933 | 0.065698 | 30.065698 | 30 | [13 empty] | 3.127171 | 0.0010759 | 0.032277 | 30.032277 | 30 | [13 empty] | 5.234613 | 0.002180333 | 0.06541 | 30.06541 | 30 | [13 empty] | 5.449289 | 0.002294133 | 0.068824 | 30.068824 | 30
| 4.48084 | 0.001970033 | 0.059101 | 30.059101 | 30 | [13 empty] | 2.572253 | 0.0009505333 | 0.028516 | 30.028516 | 30 | [13 empty] | 5.279526 | 0.002425933 | 0.072778 | 30.072778 | 30 | [13 empty] | 2.869437 | 0.001060167 | 0.031805 | 30.031805 | 30 | [13 empty] | 5.778459 | 0.002052533 | 0.061576 | 30.061576 | 30 | [13 empty] | 5.066643 | 0.002226733 | 0.066802 | 30.066802 | 30 | [13 empty] | 3.146363 | 0.001082 | 0.03246 | 30.03246 | 30 | [13 empty] | 5.269507 | 0.002198367 | 0.065951 | 30.065951 | 30 | [13 empty] | 5.484469 | 0.0023143 | 0.069429 | 30.069429 | 30
| 4.515493 | 0.0019934 | 0.059802 | 30.059802 | 30 | [13 empty] | 2.589273 | 0.0009513667 | 0.028541 | 30.028541 | 30 | [13 empty] | 5.313962 | 0.002448167 | 0.073445 | 30.073445 | 30 | [13 empty] | 2.886865 | 0.001069233 | 0.032077 | 30.032077 | 30 | [13 empty] | 5.813507 | 0.002074833 | 0.062245 | 30.062245 | 30 | [13 empty] | 5.101226 | 0.002217167 | 0.066515 | 30.066515 | 30 | [13 empty] | 3.166176 | 0.001089767 | 0.032693 | 30.032693 | 30 | [13 empty] | 5.304433 | 0.002228933 | 0.066868 | 30.066868 | 30 | [13 empty] | 5.519754 | 0.002337367 | 0.070121 | 30.070121 | 30
| 4.549984 | 0.002012233 | 0.060367 | 30.060367 | 30 | [13 empty] | 2.606775 | 0.0009561 | 0.028683 | 30.028683 | 30 | [13 empty] | 5.347835 | 0.0024746 | 0.074238 | 30.074238 | 30 | [13 empty] | 2.904389 | 0.001079833 | 0.032395 | 30.032395 | 30 | [13 empty] | 5.848633 | 0.002103167 | 0.063095 | 30.063095 | 30 | [13 empty] | 5.136173 | 0.002208633 | 0.066259 | 30.066259 | 30 | [13 empty] | 3.185604 | 0.001098367 | 0.032951 | 30.032951 | 30 | [13 empty] | 5.339554 | 0.002251533 | 0.067546 | 30.067546 | 30 | [13 empty] | 5.555797 | 0.0023606 | 0.070818 | 30.070818 | 30
| 4.584017 | 0.002025567 | 0.060767 | 30.060767 | 30 | [13 empty] | 2.623733 | 0.0009586333 | 0.028759 | 30.028759 | 30 | [13 empty] | 5.381747 | 0.002502667 | 0.07508 | 30.07508 | 30 | [13 empty] | 2.92157 | 0.0010755 | 0.032265 | 30.032265 | 30 | [13 empty] | 5.883183 | 0.002128633 | 0.063859 | 30.063859 | 30 | [13 empty] | 5.170902 | 0.002283467 | 0.068504 | 30.068504 | 30 | [13 empty] | 3.205356 | 0.001103367 | 0.033101 | 30.033101 | 30 | [13 empty] | 5.37426 | 0.002258133 | 0.067744 | 30.067744 | 30 | [13 empty] | 5.591694 | 0.002400467 | 0.072014 | 30.072014 | 30
| 4.618637 | 0.002051633 | 0.061549 | 30.061549 | 30 | [13 empty] | 2.641358 | 0.0009622 | 0.028866 | 30.028866 | 30 | [13 empty] | 5.415532 | 0.0025207 | 0.075621 | 30.075621 | 30 | [13 empty] | 2.939166 | 0.001093367 | 0.032801 | 30.032801 | 30 | [13 empty] | 5.91778 | 0.002151067 | 0.064532 | 30.064532 | 30 | [13 empty] | 5.205485 | 0.0023196 | 0.069588 | 30.069588 | 30 | [13 empty] | 3.225192 | 0.001110933 | 0.033328 | 30.033328 | 30 | [13 empty] | 5.40888 | 0.002277433 | 0.068323 | 30.068323 | 30 | [13 empty] | 5.627351 | 0.002422167 | 0.072665 | 30.072665 | 30
| 4.653704 | 0.002068167 | 0.062045 | 30.062045 | 30 | [13 empty] | 2.658786 | 0.0009595333 | 0.028786 | 30.028786 | 30 | [13 empty] | 5.449688 | 0.002549933 | 0.076498 | 30.076498 | 30 | [13 empty] | 2.95692 | 0.001104967 | 0.033149 | 30.033149 | 30 | [13 empty] | 5.952728 | 0.002171967 | 0.065159 | 30.065159 | 30 | [13 empty] | 5.240327 | 0.0023284 | 0.069852 | 30.069852 | 30 | [13 empty] | 3.245278 | 0.001118133 | 0.033544 | 30.033544 | 30 | [13 empty] | 5.443925 | 0.0023082 | 0.069246 | 30.069246 | 30 | [13 empty] | 5.662426 | 0.002440733 | 0.073222 | 30.073222 | 30
| 4.68832 | 0.002087333 | 0.06262 | 30.06262 | 30 | [13 empty] | 2.676325 | 0.0009806333 | 0.029419 | 30.029419 | 30 | [13 empty] | 5.483776 | 0.002574433 | 0.077233 | 30.077233 | 30 | [13 empty] | 2.975175 | 0.0011062 | 0.033186 | 30.033186 | 30 | [13 empty] | 5.987036 | 0.002202567 | 0.066077 | 30.066077 | 30 | [13 empty] | 5.274369 | 0.002357733 | 0.070732 | 30.070732 | 30 | [13 empty] | 3.265366 | 0.001123167 | 0.033695 | 30.033695 | 30 | [13 empty] | 5.479354 | 0.0023418 | 0.070254 | 30.070254 | 30 | [13 empty] | 5.697894 | 0.002466033 | 0.073981 | 30.073981 | 30
| 4.72296 | 0.002110733 | 0.063322 | 30.063322 | 30 | [13 empty] | 2.693615 | 0.0009811 | 0.029433 | 30.029433 | 30 | [13 empty] | 5.518031 | 0.002599333 | 0.07798 | 30.07798 | 30 | [13 empty] | 2.993169 | 0.0011174 | 0.033522 | 30.033522 | 30 | [13 empty] | 6.021532 | 0.0022267 | 0.066801 | 30.066801 | 30 | [13 empty] | 5.308233 | 0.002377333 | 0.07132 | 30.07132 | 30 | [13 empty] | 3.285219 | 0.001131 | 0.03393 | 30.03393 | 30 | [13 empty] | 5.513956 | 0.002359867 | 0.070796 | 30.070796 | 30 | [13 empty] | 5.733062 | 0.002498167 | 0.074945 | 30.074945 | 30
| 4.757546 | 0.002133833 | 0.064015 | 30.064015 | 30 | [13 empty] | 2.710847 | 0.0009814667 | 0.029444 | 30.029444 | 30 | [13 empty] | 5.552279 | 0.002631467 | 0.078944 | 30.078944 | 30 | [13 empty] | 3.011715 | 0.001121 | 0.03363 | 30.03363 | 30 | [13 empty] | 6.056053 | 0.0022563 | 0.067689 | 30.067689 | 30 | [13 empty] | 5.342214 | 0.002406033 | 0.072181 | 30.072181 | 30 | [13 empty] | 3.304802 | 0.0011382 | 0.034146 | 30.034146 | 30 | [13 empty] | 5.549079 | 0.002388067 | 0.071642 | 30.071642 | 30 | [13 empty] | 5.76887 | 0.0025254 | 0.075762 | 30.075762 | 30
| 4.791462 | 0.002153533 | 0.064606 | 30.064606 | 30 | [13 empty] | 2.727832 | 0.0009966333 | 0.029899 | 30.029899 | 30 | [13 empty] | 5.587379 | 0.0026583 | 0.079749 | 30.079749 | 30 | [13 empty] | 3.030265 | 0.001114667 | 0.03344 | 30.03344 | 30 | [13 empty] | 6.090368 | 0.002288533 | 0.068656 | 30.068656 | 30 | [13 empty] | 5.37604 | 0.002428933 | 0.072868 | 30.072868 | 30 | [13 empty] | 3.325109 | 0.001147767 | 0.034433 | 30.034433 | 30 | [13 empty] | 5.583581 | 0.0024108 | 0.072324 | 30.072324 | 30 | [13 empty] | 5.80419 | 0.0025508 | 0.076524 | 30.076524 | 30
| 4.825832 | 0.002173067 | 0.065192 | 30.065192 | 30 | [13 empty] | 2.744812 | 0.001003 | 0.03009 | 30.03009 | 30 | [13 empty] | 5.621985 | 0.002686467 | 0.080594 | 30.080594 | 30 | [13 empty] | 3.048858 | 0.001119033 | 0.033571 | 30.033571 | 30 | [13 empty] | 6.124328 | 0.0023115 | 0.069345 | 30.069345 | 30 | [13 empty] | 5.409913 | 0.002460133 | 0.073804 | 30.073804 | 30 | [13 empty] | 3.345494 | 0.001151967 | 0.034559 | 30.034559 | 30 | [13 empty] | 5.618203 | 0.0024344 | 0.073032 | 30.073032 | 30 | [13 empty] | 5.839626 | 0.002578167 | 0.077345 | 30.077345 | 30
| 4.859798 | 0.002194067 | 0.065822 | 30.065822 | 30 | [13 empty] | 2.762034 | 0.001018933 | 0.030568 | 30.030568 | 30 | [13 empty] | 5.656336 | 0.002716567 | 0.081497 | 30.081497 | 30 | [13 empty] | 3.067264 | 0.0011568 | 0.034704 | 30.034704 | 30 | [13 empty] | 6.158246 | 0.002333767 | 0.070013 | 30.070013 | 30 | [13 empty] | 5.444027 | 0.002487167 | 0.074615 | 30.074615 | 30 | [13 empty] | 3.365872 | 0.001161967 | 0.034859 | 30.034859 | 30 | [13 empty] | 5.652671 | 0.002464533 | 0.073936 | 30.073936 | 30 | [13 empty] | 5.874469 | 0.002607067 | 0.078212 | 30.078212 | 30
| 4.894182 | 0.0022166 | 0.066498 | 30.066498 | 30 | [13 empty] | 2.778753 | 0.001015667 | 0.03047 | 30.03047 | 30 | [13 empty] | 5.690576 | 0.002740733 | 0.082222 | 30.082222 | 30 | [13 empty] | 3.086738 | 0.001106867 | 0.033206 | 30.033206 | 30 | [13 empty] | 6.19211 | 0.002369833 | 0.071095 | 30.071095 | 30 | [13 empty] | 5.47858 | 0.002511733 | 0.075352 | 30.075352 | 30 | [13 empty] | 3.386345 | 0.0011723 | 0.035169 | 30.035169 | 30 | [13 empty] | 5.687001 | 0.002479433 | 0.074383 | 30.074383 | 30 | [13 empty] | 5.909788 | 0.0026238 | 0.078714 | 30.078714 | 30
| 4.928303 | 0.0022425 | 0.067275 | 30.067275 | 30 | [13 empty] | 2.796084 | 0.001024467 | 0.030734 | 30.030734 | 30 | [13 empty] | 5.724572 | 0.002774433 | 0.083233 | 30.083233 | 30 | [13 empty] | 3.105115 | 0.001168367 | 0.035051 | 30.035051 | 30 | [13 empty] | 6.226326 | 0.0024014 | 0.072042 | 30.072042 | 30 | [13 empty] | 5.513447 | 0.002540067 | 0.076202 | 30.076202 | 30 | [13 empty] | 3.40708 | 0.001181333 | 0.03544 | 30.03544 | 30 | [13 empty] | 5.721593 | 0.002500333 | 0.07501 | 30.07501 | 30 | [13 empty] | 5.944524 | 0.002666833 | 0.080005 | 30.080005 | 30
| 4.962803 | 0.002259233 | 0.067777 | 30.067777 | 30 | [13 empty] | 2.813402 | 0.001036133 | 0.031084 | 30.031084 | 30 | [13 empty] | 5.758964 | 0.0028071 | 0.084213 | 30.084213 | 30 | [13 empty] | 3.123719 | 0.001164033 | 0.034921 | 30.034921 | 30 | [13 empty] | 6.260511 | 0.002429233 | 0.072877 | 30.072877 | 30 | [13 empty] | 5.547892 | 0.002564667 | 0.07694 | 30.07694 | 30 | [13 empty] | 3.427712 | 0.001189833 | 0.035695 | 30.035695 | 30 | [13 empty] | 5.756455 | 0.002529767 | 0.075893 | 30.075893 | 30 | [13 empty] | 5.979581 | 0.002706467 | 0.081194 | 30.081194 | 30
| 4.998036 | 0.002290967 | 0.068729 | 30.068729 | 30 | [13 empty] | 2.830521 | 0.001040867 | 0.031226 | 30.031226 | 30 | [13 empty] | 5.79326 | 0.002837167 | 0.085115 | 30.085115 | 30 | [13 empty] | 3.14271 | 0.001174967 | 0.035249 | 30.035249 | 30 | [13 empty] | 6.29465 | 0.002459033 | 0.073771 | 30.073771 | 30 | [13 empty] | 5.582345 | 0.002602433 | 0.078073 | 30.078073 | 30 | [13 empty] | 3.448672 | 0.001200133 | 0.036004 | 30.036004 | 30 | [13 empty] | 5.791507 | 0.002574533 | 0.077236 | 30.077236 | 30 | [13 empty] | 6.01446 | 0.0027211 | 0.081633 | 30.081633 | 30
| 5.033365 | 0.002299867 | 0.068996 | 30.068996 | 30 | [13 empty] | 2.847828 | 0.001041867 | 0.031256 | 30.031256 | 30 | [13 empty] | 5.827384 | 0.0028744 | 0.086232 | 30.086232 | 30 | [13 empty] | 3.162157 | 0.0011835 | 0.035505 | 30.035505 | 30 | [13 empty] | 6.328204 | 0.002496167 | 0.074885 | 30.074885 | 30 | [13 empty] | 5.616311 | 0.002622133 | 0.078664 | 30.078664 | 30 | [13 empty] | 3.469606 | 0.001210233 | 0.036307 | 30.036307 | 30 | [13 empty] | 5.827151 | 0.002600833 | 0.078025 | 30.078025 | 30 | [13 empty] | 6.049163 | 0.002751067 | 0.082532 | 30.082532 | 30
| 5.068249 | 0.0023307 | 0.069921 | 30.069921 | 30 | [13 empty] | 2.864738 | 0.0010503 | 0.031509 | 30.031509 | 30 | [13 empty] | 5.861241 | 0.002895567 | 0.086867 | 30.086867 | 30 | [13 empty] | 3.181554 | 0.001187367 | 0.035621 | 30.035621 | 30 | [13 empty] | 6.362559 | 0.002530033 | 0.075901 | 30.075901 | 30 | [13 empty] | 5.650317 | 0.0026534 | 0.079602 | 30.079602 | 30 | [13 empty] | 3.490689 | 0.001215067 | 0.036452 | 30.036452 | 30 | [13 empty] | 5.861442 | 0.002618933 | 0.078568 | 30.078568 | 30 | [13 empty] | 6.084036 | 0.0027791 | 0.083373 | 30.083373 | 30
| 5.102766 | 0.002355667 | 0.07067 | 30.07067 | 30 | [13 empty] | 2.881893 | 0.0010559 | 0.031677 | 30.031677 | 30 | [13 empty] | 5.895116 | 0.0029372 | 0.088116 | 30.088116 | 30 | [13 empty] | 3.200602 | 0.001191 | 0.03573 | 30.03573 | 30 | [13 empty] | 6.395623 | 0.002558367 | 0.076751 | 30.076751 | 30 | [13 empty] | 5.684243 | 0.0026789 | 0.080367 | 30.080367 | 30 | [13 empty] | 3.511989 | 0.001222033 | 0.036661 | 30.036661 | 30 | [13 empty] | 5.895928 | 0.002645233 | 0.079357 | 30.079357 | 30 | [13 empty] | 6.118762 | 0.002819067 | 0.084572 | 30.084572 | 30
| 5.136972 | 0.002373033 | 0.071191 | 30.071191 | 30 | [13 empty] | 2.89924 | 0.0010674 | 0.032022 | 30.032022 | 30 | [13 empty] | 5.928927 | 0.002964133 | 0.088924 | 30.088924 | 30 | [13 empty] | 3.220677 | 0.0011946 | 0.035838 | 30.035838 | 30 | [13 empty] | 6.429341 | 0.002590267 | 0.077708 | 30.077708 | 30 | [13 empty] | 5.718087 | 0.0027095 | 0.081285 | 30.081285 | 30 | [13 empty] | 3.533276 | 0.001229667 | 0.03689 | 30.03689 | 30 | [13 empty] | 5.930807 | 0.0026808 | 0.080424 | 30.080424 | 30 | [13 empty] | 6.153348 | 0.002841467 | 0.085244 | 30.085244 | 30
| 5.171671 | 0.0024019 | 0.072057 | 30.072057 | 30 | [13 empty] | 2.916968 | 0.001072033 | 0.032161 | 30.032161 | 30 | [13 empty] | 5.962514 | 0.002996067 | 0.089882 | 30.089882 | 30 | [13 empty] | 3.240317 | 0.001212567 | 0.036377 | 30.036377 | 30 | [13 empty] | 6.462927 | 0.002627133 | 0.078814 | 30.078814 | 30 | [13 empty] | 5.752222 | 0.002738 | 0.08214 | 30.08214 | 30 | [13 empty] | 3.554543 | 0.001237467 | 0.037124 | 30.037124 | 30 | [13 empty] | 5.965774 | 0.002709333 | 0.08128 | 30.08128 | 30 | [13 empty] | 6.187917 | 0.002885367 | 0.086561 | 30.086561 | 30
| 5.206166 | 0.002420233 | 0.072607 | 30.072607 | 30 | [13 empty] | 2.934799 | 0.001080267 | 0.032408 | 30.032408 | 30 | [13 empty] | 5.99589 | 0.0030295 | 0.090885 | 30.090885 | 30 | [13 empty] | 3.260482 | 0.0011991 | 0.035973 | 30.035973 | 30 | [13 empty] | 6.496837 | 0.0026643 | 0.079929 | 30.079929 | 30 | [13 empty] | 5.786377 | 0.002768533 | 0.083056 | 30.083056 | 30 | [13 empty] | 3.576141 | 0.001243867 | 0.037316 | 30.037316 | 30 | [13 empty] | 6.000763 | 0.002734533 | 0.082036 | 30.082036 | 30 | [13 empty] | 6.223415 | 0.002913433 | 0.087403 | 30.087403 | 30
| 5.241247 | 0.002456533 | 0.073696 | 30.073696 | 30 | [13 empty] | 2.952604 | 0.001079567 | 0.032387 | 30.032387 | 30 | [13 empty] | 6.029293 | 0.0030582 | 0.091746 | 30.091746 | 30 | [13 empty] | 3.280394 | 0.001228433 | 0.036853 | 30.036853 | 30 | [13 empty] | 6.530312 | 0.002699967 | 0.080999 | 30.080999 | 30 | [13 empty] | 5.8201 | 0.002789167 | 0.083675 | 30.083675 | 30 | [13 empty] | 3.597024 | 0.001256567 | 0.037697 | 30.037697 | 30 | [13 empty] | 6.035853 | 0.0027656 | 0.082968 | 30.082968 | 30 | [13 empty] | 6.258959 | 0.002937467 | 0.088124 | 30.088124 | 30
| 5.275432 | 0.002470533 | 0.074116 | 30.074116 | 30 | [13 empty] | 2.97065 | 0.0010893 | 0.032679 | 30.032679 | 30 | [13 empty] | 6.063282 | 0.003101567 | 0.093047 | 30.093047 | 30 | [13 empty] | 3.300599 | 0.001231567 | 0.036947 | 30.036947 | 30 | [13 empty] | 6.56464 | 0.002732867 | 0.081986 | 30.081986 | 30 | [13 empty] | 5.854335 | 0.0028304 | 0.084912 | 30.084912 | 30 | [13 empty] | 3.618201 | 0.001263433 | 0.037903 | 30.037903 | 30 | [13 empty] | 6.070756 | 0.002796133 | 0.083884 | 30.083884 | 30 | [13 empty] | 6.293971 | 0.002873067 | 0.086192 | 30.086192 | 30
| 5.310185 | 0.002504833 | 0.075145 | 30.075145 | 30 | [13 empty] | 2.988581 | 0.001098967 | 0.032969 | 30.032969 | 30 | [13 empty] | 6.0965 | 0.003132533 | 0.093976 | 30.093976 | 30 | [13 empty] | 3.320751 | 0.001242833 | 0.037285 | 30.037285 | 30 | [13 empty] | 6.59786 | 0.002778367 | 0.083351 | 30.083351 | 30 | [13 empty] | 5.887752 | 0.002862967 | 0.085889 | 30.085889 | 30 | [13 empty] | 3.639552 | 0.001266067 | 0.037982 | 30.037982 | 30 | [13 empty] | 6.105464 | 0.0028294 | 0.084882 | 30.084882 | 30 | [13 empty] | 6.328142 | 0.0030146 | 0.090438 | 30.090438 | 30
| 5.344444 | 0.0025224 | 0.075672 | 30.075672 | 30 | [13 empty] | 3.006576 | 0.001105833 | 0.033175 | 30.033175 | 30 | [13 empty] | 6.129835 | 0.0031693 | 0.095079 | 30.095079 | 30 | [13 empty] | 3.340944 | 0.001244667 | 0.03734 | 30.03734 | 30 | [13 empty] | 6.631062 | 0.0028125 | 0.084375 | 30.084375 | 30 | [13 empty] | 5.9213 | 0.002890367 | 0.086711 | 30.086711 | 30 | [13 empty] | 3.660907 | 0.001278833 | 0.038365 | 30.038365 | 30 | [13 empty] | 6.139245 | 0.002853 | 0.08559 | 30.08559 | 30 | [13 empty] | 6.362825 | 0.003050933 | 0.091528 | 30.091528 | 30
| 5.379052 | 0.002558333 | 0.07675 | 30.07675 | 30 | [13 empty] | 3.025058 | 0.0011225 | 0.033675 | 30.033675 | 30 | [13 empty] | 6.163248 | 0.003208833 | 0.096265 | 30.096265 | 30 | [13 empty] | 3.361131 | 0.001255633 | 0.037669 | 30.037669 | 30 | [13 empty] | 6.664103 | 0.0028532 | 0.085596 | 30.085596 | 30 | [13 empty] | 5.954491 | 0.0029259 | 0.087777 | 30.087777 | 30 | [13 empty] | 3.6823 | 0.001290633 | 0.038719 | 30.038719 | 30 | [13 empty] | 6.173746 | 0.002883767 | 0.086513 | 30.086513 | 30 | [13 empty] | 6.3964 | 0.003071633 | 0.092149 | 30.092149 | 30
| 5.413192 | 0.0025844 | 0.077532 | 30.077532 | 30 | [13 empty] | 3.043291 | 0.001128767 | 0.033863 | 30.033863 | 30 | [13 empty] | 6.197371 | 0.0032426 | 0.097278 | 30.097278 | 30 | [13 empty] | 3.380974 | 0.001267733 | 0.038032 | 30.038032 | 30 | [13 empty] | 6.69679 | 0.002900767 | 0.087023 | 30.087023 | 30 | [13 empty] | 5.988091 | 0.002958767 | 0.088763 | 30.088763 | 30 | [13 empty] | 3.703622 | 0.001300267 | 0.039008 | 30.039008 | 30 | [13 empty] | 6.207886 | 0.0029273 | 0.087819 | 30.087819 | 30 | [13 empty] | 6.431134 | 0.0031261 | 0.093783 | 30.093783 | 30
| 5.447603 | 0.002607267 | 0.078218 | 30.078218 | 30 | [13 empty] | 3.061861 | 0.001137733 | 0.034132 | 30.034132 | 30 | [13 empty] | 6.231478 | 0.003281267 | 0.098438 | 30.098438 | 30 | [13 empty] | 3.401048 | 0.001260033 | 0.037801 | 30.037801 | 30 | [13 empty] | 6.729532 | 0.002936967 | 0.088109 | 30.088109 | 30 | [13 empty] | 6.021382 | 0.002989833 | 0.089695 | 30.089695 | 30 | [13 empty] | 3.725372 | 0.001308767 | 0.039263 | 30.039263 | 30 | [13 empty] | 6.241923 | 0.0029545 | 0.088635 | 30.088635 | 30 | [13 empty] | 6.46582 | 0.003153833 | 0.094615 | 30.094615 | 30
| 5.481697 | 0.002635733 | 0.079072 | 30.079072 | 30 | [13 empty] | 3.080525 | 0.0011463 | 0.034389 | 30.034389 | 30 | [13 empty] | 6.265887 | 0.0033162 | 0.099486 | 30.099486 | 30 | [13 empty] | 3.421807 | 0.001278633 | 0.038359 | 30.038359 | 30 | [13 empty] | 6.762005 | 0.0029798 | 0.089394 | 30.089394 | 30 | [13 empty] | 6.054902 | 0.003029267 | 0.090878 | 30.090878 | 30 | [13 empty] | 3.746801 | 0.001315867 | 0.039476 | 30.039476 | 30 | [13 empty] | 6.276049 | 0.002978933 | 0.089368 | 30.089368 | 30 | [13 empty] | 6.500173 | 0.003188967 | 0.095669 | 30.095669 | 30
| 5.516286 | 0.002664667 | 0.07994 | 30.07994 | 30 | [13 empty] | 3.099132 | 0.001142167 | 0.034265 | 30.034265 | 30 | [13 empty] | 6.299907 | 0.0033612 | 0.100836 | 30.100836 | 30 | [13 empty] | 3.441844 | 0.0012944 | 0.038832 | 30.038832 | 30 | [13 empty] | 6.794012 | 0.003022967 | 0.090689 | 30.090689 | 30 | [13 empty] | 6.088664 | 0.0030651 | 0.091953 | 30.091953 | 30 | [13 empty] | 3.768449 | 0.001325933 | 0.039778 | 30.039778 | 30 | [13 empty] | 6.310185 | 0.003012033 | 0.090361 | 30.090361 | 30 | [13 empty] | 6.534266 | 0.003237133 | 0.097114 | 30.097114 | 30
| 5.549903 | 0.002687733 | 0.080632 | 30.080632 | 30 | [13 empty] | 3.11786 | 0.0011622 | 0.034866 | 30.034866 | 30 | [13 empty] | 6.333642 | 0.003396733 | 0.101902 | 30.101902 | 30 | [13 empty] | 3.462341 | 0.001300867 | 0.039026 | 30.039026 | 30 | [13 empty] | 6.826209 | 0.003068167 | 0.092045 | 30.092045 | 30 | [13 empty] | 6.122405 | 0.0031022 | 0.093066 | 30.093066 | 30 | [13 empty] | 3.79025 | 0.001331067 | 0.039932 | 30.039932 | 30 | [13 empty] | 6.34411 | 0.0030528 | 0.091584 | 30.091584 | 30 | [13 empty] | 6.568377 | 0.003256267 | 0.097688 | 30.097688 | 30
| 5.584313 | 0.002721867 | 0.081656 | 30.081656 | 30 | [13 empty] | 3.136786 | 0.0011657 | 0.034971 | 30.034971 | 30 | [13 empty] | 6.367293 | 0.0034414 | 0.103242 | 30.103242 | 30 | [13 empty] | 3.482664 | 0.001312533 | 0.039376 | 30.039376 | 30 | [13 empty] | 6.858271 | 0.003110867 | 0.093326 | 30.093326 | 30 | [13 empty] | 6.155548 | 0.003143433 | 0.094303 | 30.094303 | 30 | [13 empty] | 3.811529 | 0.0013389 | 0.040167 | 30.040167 | 30 | [13 empty] | 6.378188 | 0.0030825 | 0.092475 | 30.092475 | 30 | [13 empty] | 6.601893 | 0.0033063 | 0.099189 | 30.099189 | 30
| 5.618669 | 0.002746633 | 0.082399 | 30.082399 | 30 | [13 empty] | 3.156152 | 0.0011758 | 0.035274 | 30.035274 | 30 | [13 empty] | 6.400372 | 0.003480033 | 0.104401 | 30.104401 | 30 | [13 empty] | 3.503032 | 0.001319367 | 0.039581 | 30.039581 | 30 | [13 empty] | 6.890381 | 0.003155567 | 0.094667 | 30.094667 | 30 | [13 empty] | 6.189358 | 0.003179233 | 0.095377 | 30.095377 | 30 | [13 empty] | 3.833299 | 0.00135 | 0.0405 | 30.0405 | 30 | [13 empty] | 6.412194 | 0.0031201 | 0.093603 | 30.093603 | 30 | [13 empty] | 6.63567 | 0.003347933 | 0.100438 | 30.100438 | 30
| 5.653566 | 0.0027796 | 0.083388 | 30.083388 | 30 | [13 empty] | 3.17549 | 0.0011816 | 0.035448 | 30.035448 | 30 | [13 empty] | 6.433833 | 0.0035285 | 0.105855 | 30.105855 | 30 | [13 empty] | 3.523837 | 0.001322067 | 0.039662 | 30.039662 | 30 | [13 empty] | 6.922218 | 0.0032095 | 0.096285 | 30.096285 | 30 | [13 empty] | 6.222528 | 0.003211633 | 0.096349 | 30.096349 | 30 | [13 empty] | 3.855054 | 0.0013557 | 0.040671 | 30.040671 | 30 | [13 empty] | 6.446168 | 0.0031554 | 0.094662 | 30.094662 | 30 | [13 empty] | 6.669263 | 0.0033828 | 0.101484 | 30.101484 | 30
| 5.688342 | 0.0028084 | 0.084252 | 30.084252 | 30 | [13 empty] | 3.195092 | 0.001188633 | 0.035659 | 30.035659 | 30 | [13 empty] | 6.466953 | 0.003567033 | 0.107011 | 30.107011 | 30 | [13 empty] | 3.544739 | 0.001325667 | 0.03977 | 30.03977 | 30 | [13 empty] | 6.95382 | 0.0032595 | 0.097785 | 30.097785 | 30 | [13 empty] | 6.255826 | 0.003256733 | 0.097702 | 30.097702 | 30 | [13 empty] | 3.87694 | 0.001367867 | 0.041036 | 30.041036 | 30 | [13 empty] | 6.480186 | 0.003191033 | 0.095731 | 30.095731 | 30 | [13 empty] | 6.702934 | 0.003427467 | 0.102824 | 30.102824 | 30
| 5.722925 | 0.002829167 | 0.084875 | 30.084875 | 30 | [13 empty] | 3.214633 | 0.0011988 | 0.035964 | 30.035964 | 30 | [13 empty] | 6.500121 | 0.0036087 | 0.108261 | 30.108261 | 30 | [13 empty] | 3.565891 | 0.001343933 | 0.040318 | 30.040318 | 30 | [13 empty] | 6.986184 | 0.003303867 | 0.099116 | 30.099116 | 30 | [13 empty] | 6.289579 | 0.003299333 | 0.09898 | 30.09898 | 30 | [13 empty] | 3.898669 | 0.001373033 | 0.041191 | 30.041191 | 30 | [13 empty] | 6.514549 | 0.0032282 | 0.096846 | 30.096846 | 30 | [13 empty] | 6.735906 | 0.0034686 | 0.104058 | 30.104058 | 30
| 5.757377 | 0.002866067 | 0.085982 | 30.085982 | 30 | [13 empty] | 3.234157 | 0.001208333 | 0.03625 | 30.03625 | 30 | [13 empty] | 6.53298 | 0.0036591 | 0.109773 | 30.109773 | 30 | [13 empty] | 3.587293 | 0.001351433 | 0.040543 | 30.040543 | 30 | [13 empty] | 7.017907 | 0.0033586 | 0.100758 | 30.100758 | 30 | [13 empty] | 6.322722 | 0.003330967 | 0.099929 | 30.099929 | 30 | [13 empty] | 3.920596 | 0.0013836 | 0.041508 | 30.041508 | 30 | [13 empty] | 6.548361 | 0.003264367 | 0.097931 | 30.097931 | 30 | [13 empty] | 6.769719 | 0.003501667 | 0.10505 | 30.10505 | 30
| 5.791348 | 0.002897033 | 0.086911 | 30.086911 | 30 | [13 empty] | 3.25388 | 0.0012115 | 0.036345 | 30.036345 | 30 | [13 empty] | 6.566076 | 0.003699 | 0.11097 | 30.11097 | 30 | [13 empty] | 3.608468 | 0.0013613 | 0.040839 | 30.040839 | 30 | [13 empty] | 7.049832 | 0.003407067 | 0.102212 | 30.102212 | 30 | [13 empty] | 6.35604 | 0.0033754 | 0.101262 | 30.101262 | 30 | [13 empty] | 3.942538 | 0.0013946 | 0.041838 | 30.041838 | 30 | [13 empty] | 6.581999 | 0.003303433 | 0.099103 | 30.099103 | 30 | [13 empty] | 6.803489 | 0.0035472 | 0.106416 | 30.106416 | 30
| 5.825413 | 0.002922767 | 0.087683 | 30.087683 | 30 | [13 empty] | 3.273685 | 0.001222 | 0.03666 | 30.03666 | 30 | [13 empty] | 6.598263 | 0.003746567 | 0.112397 | 30.112397 | 30 | [13 empty] | 3.629663 | 0.0013661 | 0.040983 | 30.040983 | 30 | [13 empty] | 7.080913 | 0.003469767 | 0.104093 | 30.104093 | 30 | [13 empty] | 6.389123 | 0.003428433 | 0.102853 | 30.102853 | 30 | [13 empty] | 3.964073 | 0.001404167 | 0.042125 | 30.042125 | 30 | [13 empty] | 6.61609 | 0.003344833 | 0.100345 | 30.100345 | 30 | [13 empty] | 6.837523 | 0.003595433 | 0.107863 | 30.107863 | 30
| 5.859638 | 0.0029596 | 0.088788 | 30.088788 | 30 | [13 empty] | 3.293366 | 0.001229933 | 0.036898 | 30.036898 | 30 | [13 empty] | 6.63071 | 0.003792267 | 0.113768 | 30.113768 | 30 | [13 empty] | 3.651085 | 0.0013788 | 0.041364 | 30.041364 | 30 | [13 empty] | 7.112203 | 0.0035173 | 0.105519 | 30.105519 | 30 | [13 empty] | 6.422011 | 0.003454633 | 0.103639 | 30.103639 | 30 | [13 empty] | 3.986157 | 0.001416733 | 0.042502 | 30.042502 | 30 | [13 empty] | 6.649508 | 0.0033854 | 0.101562 | 30.101562 | 30 | [13 empty] | 6.871505 | 0.003646333 | 0.10939 | 30.10939 | 30
| 5.893669 | 0.0029951 | 0.089853 | 30.089853 | 30 | [13 empty] | 3.313479 | 0.0012377 | 0.037131 | 30.037131 | 30 | [13 empty] | 6.662753 | 0.003844933 | 0.115348 | 30.115348 | 30 | [13 empty] | 3.672688 | 0.001381367 | 0.041441 | 30.041441 | 30 | [13 empty] | 7.143021 | 0.003571867 | 0.107156 | 30.107156 | 30 | [13 empty] | 6.454705 | 0.003501033 | 0.105031 | 30.105031 | 30 | [13 empty] | 4.008076 | 0.001425633 | 0.042769 | 30.042769 | 30 | [13 empty] | 6.682979 | 0.0034319 | 0.102957 | 30.102957 | 30 | [13 empty] | 6.905088 | 0.003694767 | 0.110843 | 30.110843 | 30
| 5.927966 | 0.0030277 | 0.090831 | 30.090831 | 30 | [13 empty] | 3.333624 | 0.001248633 | 0.037459 | 30.037459 | 30 | [13 empty] | 6.695014 | 0.003885933 | 0.116578 | 30.116578 | 30 | [13 empty] | 3.693842 | 0.001397 | 0.04191 | 30.04191 | 30 | [13 empty] | 7.174129 | 0.003637967 | 0.109139 | 30.109139 | 30 | [13 empty] | 6.488085 | 0.003542 | 0.10626 | 30.10626 | 30 | [13 empty] | 4.029702 | 0.001428233 | 0.042847 | 30.042847 | 30 | [13 empty] | 6.717014 | 0.003472033 | 0.104161 | 30.104161 | 30 | [13 empty] | 6.937997 | 0.003745533 | 0.112366 | 30.112366 | 30
| 5.962094 | 0.003056167 | 0.091685 | 30.091685 | 30 | [13 empty] | 3.353599 | 0.001253833 | 0.037615 | 30.037615 | 30 | [13 empty] | 6.727156 | 0.003932867 | 0.117986 | 30.117986 | 30 | [13 empty] | 3.715275 | 0.001412233 | 0.042367 | 30.042367 | 30 | [13 empty] | 7.204518 | 0.0036939 | 0.110817 | 30.110817 | 30 | [13 empty] | 6.52059 | 0.003584067 | 0.107522 | 30.107522 | 30 | [13 empty] | 4.051885 | 0.001438367 | 0.043151 | 30.043151 | 30 | [13 empty] | 6.750317 | 0.003513467 | 0.105404 | 30.105404 | 30 | [13 empty] | 6.970956 | 0.003786833 | 0.113605 | 30.113605 | 30
| 5.995644 | 0.0030883 | 0.092649 | 30.092649 | 30 | [13 empty] | 3.373823 | 0.001253033 | 0.037591 | 30.037591 | 30 | [13 empty] | 6.759452 | 0.003983633 | 0.119509 | 30.119509 | 30 | [13 empty] | 3.736663 | 0.001415933 | 0.042478 | 30.042478 | 30 | [13 empty] | 7.234846 | 0.003755733 | 0.112672 | 30.112672 | 30 | [13 empty] | 6.553322 | 0.003628533 | 0.108856 | 30.108856 | 30 | [13 empty] | 4.073528 | 0.0014451 | 0.043353 | 30.043353 | 30 | [13 empty] | 6.78343 | 0.003553 | 0.10659 | 30.10659 | 30 | [13 empty] | 7.003747 | 0.003836367 | 0.115091 | 30.115091 | 30
| 6.029972 | 0.0031242 | 0.093726 | 30.093726 | 30 | [13 empty] | 3.394028 | 0.001265867 | 0.037976 | 30.037976 | 30 | [13 empty] | 6.792027 | 0.004036733 | 0.121102 | 30.121102 | 30 | [13 empty] | 3.75813 | 0.001424667 | 0.04274 | 30.04274 | 30 | [13 empty] | 7.264757 | 0.003819567 | 0.114587 | 30.114587 | 30 | [13 empty] | 6.585574 | 0.003671033 | 0.110131 | 30.110131 | 30 | [13 empty] | 4.095957 | 0.001455833 | 0.043675 | 30.043675 | 30 | [13 empty] | 6.817035 | 0.0035948 | 0.107844 | 30.107844 | 30 | [13 empty] | 7.036677 | 0.003888267 | 0.116648 | 30.116648 | 30
| 6.063104 | 0.003157133 | 0.094714 | 30.094714 | 30 | [13 empty] | 3.414366 | 0.001278667 | 0.03836 | 30.03836 | 30 | [13 empty] | 6.824556 | 0.004083067 | 0.122492 | 30.122492 | 30 | [13 empty] | 3.779832 | 0.001436133 | 0.043084 | 30.043084 | 30 | [13 empty] | 7.294975 | 0.0038805 | 0.116415 | 30.116415 | 30 | [13 empty] | 6.618095 | 0.003719767 | 0.111593 | 30.111593 | 30 | [13 empty] | 4.118713 | 0.0014648 | 0.043944 | 30.043944 | 30 | [13 empty] | 6.849927 | 0.003638833 | 0.109165 | 30.109165 | 30 | [13 empty] | 7.070138 | 0.003946033 | 0.118381 | 30.118381 | 30
| 6.096796 | 0.003191433 | 0.095743 | 30.095743 | 30 | [13 empty] | 3.434704 | 0.0012859 | 0.038577 | 30.038577 | 30 | [13 empty] | 6.856623 | 0.004133 | 0.12399 | 30.12399 | 30 | [13 empty] | 3.801319 | 0.0014389 | 0.043167 | 30.043167 | 30 | [13 empty] | 7.32441 | 0.003945333 | 0.11836 | 30.11836 | 30 | [13 empty] | 6.650039 | 0.0037752 | 0.113256 | 30.113256 | 30 | [13 empty] | 4.141562 | 0.001475367 | 0.044261 | 30.044261 | 30 | [13 empty] | 6.882986 | 0.0036854 | 0.110562 | 30.110562 | 30 | [13 empty] | 7.102988 | 0.0039953 | 0.119859 | 30.119859 | 30
| 6.129337 | 0.0032265 | 0.096795 | 30.096795 | 30 | [13 empty] | 3.455285 | 0.001289733 | 0.038692 | 30.038692 | 30 | [13 empty] | 6.889125 | 0.004190867 | 0.125726 | 30.125726 | 30 | [13 empty] | 3.82286 | 0.001448233 | 0.043447 | 30.043447 | 30 | [13 empty] | 7.354284 | 0.004018633 | 0.120559 | 30.120559 | 30 | [13 empty] | 6.682733 | 0.0038274 | 0.114822 | 30.114822 | 30 | [13 empty] | 4.163989 | 0.0014832 | 0.044496 | 30.044496 | 30 | [13 empty] | 6.91532 | 0.003732267 | 0.111968 | 30.111968 | 30 | [13 empty] | 7.135692 | 0.004047333 | 0.12142 | 30.12142 | 30
| 6.162082 | 0.0032663 | 0.097989 | 30.097989 | 30 | [13 empty] | 3.476129 | 0.001286467 | 0.038594 | 30.038594 | 30 | [13 empty] | 6.921024 | 0.0042454 | 0.127362 | 30.127362 | 30 | [13 empty] | 3.844389 | 0.001460533 | 0.043816 | 30.043816 | 30 | [13 empty] | 7.382978 | 0.0040815 | 0.122445 | 30.122445 | 30 | [13 empty] | 6.715405 | 0.003868233 | 0.116047 | 30.116047 | 30 | [13 empty] | 4.186684 | 0.001493067 | 0.044792 | 30.044792 | 30 | [13 empty] | 6.948021 | 0.003777067 | 0.113312 | 30.113312 | 30 | [13 empty] | 7.168541 | 0.004111833 | 0.123355 | 30.123355 | 30
| 6.195503 | 0.0033023 | 0.099069 | 30.099069 | 30 | [13 empty] | 3.49709 | 0.001297133 | 0.038914 | 30.038914 | 30 | [13 empty] | 6.9527 | 0.004301533 | 0.129046 | 30.129046 | 30 | [13 empty] | 3.866078 | 0.0014711 | 0.044133 | 30.044133 | 30 | [13 empty] | 7.412212 | 0.0041568 | 0.124704 | 30.124704 | 30 | [13 empty] | 6.748422 | 0.003911867 | 0.117356 | 30.117356 | 30 | [13 empty] | 4.209532 | 0.001503267 | 0.045098 | 30.045098 | 30 | [13 empty] | 6.980459 | 0.003827267 | 0.114818 | 30.114818 | 30 | [13 empty] | 7.200763 | 0.0041613 | 0.124839 | 30.124839 | 30
| 6.229002 | 0.003334433 | 0.100033 | 30.100033 | 30 | [13 empty] | 3.518214 | 0.001335467 | 0.040064 | 30.040064 | 30 | [13 empty] | 6.984252 | 0.004355933 | 0.130678 | 30.130678 | 30 | [13 empty] | 3.887535 | 0.0014836 | 0.044508 | 30.044508 | 30 | [13 empty] | 7.440562 | 0.004233267 | 0.126998 | 30.126998 | 30 | [13 empty] | 6.781181 | 0.0039672 | 0.119016 | 30.119016 | 30 | [13 empty] | 4.231711 | 0.001512433 | 0.045373 | 30.045373 | 30 | [13 empty] | 7.013308 | 0.003874533 | 0.116236 | 30.116236 | 30 | [13 empty] | 7.232536 | 0.004219067 | 0.126572 | 30.126572 | 30
| 6.263266 | 0.0033744 | 0.101232 | 30.101232 | 30 | [13 empty] | 3.539553 | 0.001336667 | 0.0401 | 30.0401 | 30 | [13 empty] | 7.015957 | 0.0044127 | 0.132381 | 30.132381 | 30 | [13 empty] | 3.909296 | 0.0014927 | 0.044781 | 30.044781 | 30 | [13 empty] | 7.468777 | 0.004310267 | 0.129308 | 30.129308 | 30 | [13 empty] | 6.813793 | 0.0040231 | 0.120693 | 30.120693 | 30 | [13 empty] | 4.254204 | 0.0015231 | 0.045693 | 30.045693 | 30 | [13 empty] | 7.046238 | 0.003930033 | 0.117901 | 30.117901 | 30 | [13 empty] | 7.264407 | 0.0042807 | 0.128421 | 30.128421 | 30
| 6.297262 | 0.003409567 | 0.102287 | 30.102287 | 30 | [13 empty] | 3.560905 | 0.0013421 | 0.040263 | 30.040263 | 30 | [13 empty] | 7.047236 | 0.004471567 | 0.134147 | 30.134147 | 30 | [13 empty] | 3.931001 | 0.001498933 | 0.044968 | 30.044968 | 30 | [13 empty] | 7.496569 | 0.004385733 | 0.131572 | 30.131572 | 30 | [13 empty] | 6.845521 | 0.0040698 | 0.122094 | 30.122094 | 30 | [13 empty] | 4.276597 | 0.001531567 | 0.045947 | 30.045947 | 30 | [13 empty] | 7.078899 | 0.003968067 | 0.119042 | 30.119042 | 30 | [13 empty] | 7.29633 | 0.0043379 | 0.130137 | 30.130137 | 30
| 6.331052 | 0.0034653 | 0.103959 | 30.103959 | 30 | [13 empty] | 3.5818 | 0.001353567 | 0.040607 | 30.040607 | 30 | [13 empty] | 7.078498 | 0.0045305 | 0.135915 | 30.135915 | 30 | [13 empty] | 3.952608 | 0.001506733 | 0.045202 | 30.045202 | 30 | [13 empty] | 7.525135 | 0.0044685 | 0.134055 | 30.134055 | 30 | [13 empty] | 6.877891 | 0.004126433 | 0.123793 | 30.123793 | 30 | [13 empty] | 4.299227 | 0.0015516 | 0.046548 | 30.046548 | 30 | [13 empty] | 7.111642 | 0.0040127 | 0.120381 | 30.120381 | 30 | [13 empty] | 7.327907 | 0.004401167 | 0.132035 | 30.132035 | 30
| 6.365016 | 0.003500533 | 0.105016 | 30.105016 | 30 | [13 empty] | 3.602838 | 0.001357633 | 0.040729 | 30.040729 | 30 | [13 empty] | 7.10953 | 0.004596433 | 0.137893 | 30.137893 | 30 | [13 empty] | 3.974323 | 0.001517333 | 0.04552 | 30.04552 | 30 | [13 empty] | 7.553225 | 0.0045486 | 0.136458 | 30.136458 | 30 | [13 empty] | 6.909875 | 0.004173933 | 0.125218 | 30.125218 | 30 | [13 empty] | 4.321456 | 0.001549867 | 0.046496 | 30.046496 | 30 | [13 empty] | 7.144619 | 0.004075133 | 0.122254 | 30.122254 | 30 | [13 empty] | 7.359514 | 0.004459667 | 0.13379 | 30.13379 | 30
| 6.39806 | 0.003542367 | 0.106271 | 30.106271 | 30 | [13 empty] | 3.623841 | 0.0013637 | 0.040911 | 30.040911 | 30 | [13 empty] | 7.140447 | 0.004656767 | 0.139703 | 30.139703 | 30 | [13 empty] | 3.996268 | 0.001528767 | 0.045863 | 30.045863 | 30 | [13 empty] | 7.581041 | 0.004640533 | 0.139216 | 30.139216 | 30 | [13 empty] | 6.941542 | 0.004236267 | 0.127088 | 30.127088 | 30 | [13 empty] | 4.343749 | 0.001563467 | 0.046904 | 30.046904 | 30 | [13 empty] | 7.17667 | 0.004126567 | 0.123797 | 30.123797 | 30 | [13 empty] | 7.391355 | 0.004527267 | 0.135818 | 30.135818 | 30
| 6.431515 | 0.003592233 | 0.107767 | 30.107767 | 30 | [13 empty] | 3.645046 | 0.001377333 | 0.04132 | 30.04132 | 30 | [13 empty] | 7.170869 | 0.004717833 | 0.141535 | 30.141535 | 30 | [13 empty] | 4.018184 | 0.001538833 | 0.046165 | 30.046165 | 30 | [13 empty] | 7.608232 | 0.0047335 | 0.142005 | 30.142005 | 30 | [13 empty] | 6.972916 | 0.004281967 | 0.128459 | 30.128459 | 30 | [13 empty] | 4.366453 | 0.001574167 | 0.047225 | 30.047225 | 30 | [13 empty] | 7.20913 | 0.004174133 | 0.125224 | 30.125224 | 30 | [13 empty] | 7.422457 | 0.004587967 | 0.137639 | 30.137639 | 30
| 6.464946 | 0.0036269 | 0.108807 | 30.108807 | 30 | [13 empty] | 3.666175 | 0.0013853 | 0.041559 | 30.041559 | 30 | [13 empty] | 7.201316 | 0.004775633 | 0.143269 | 30.143269 | 30 | [13 empty] | 4.039843 | 0.001543633 | 0.046309 | 30.046309 | 30 | [13 empty] | 7.634845 | 0.004828267 | 0.144848 | 30.144848 | 30 | [13 empty] | 7.00445 | 0.004350333 | 0.13051 | 30.13051 | 30 | [13 empty] | 4.388811 | 0.0015864 | 0.047592 | 30.047592 | 30 | [13 empty] | 7.241211 | 0.004242667 | 0.12728 | 30.12728 | 30 | [13 empty] | 7.453379 | 0.004652867 | 0.139586 | 30.139586 | 30
| 6.498209 | 0.003671 | 0.11013 | 30.11013 | 30 | [13 empty] | 3.687455 | 0.001394167 | 0.041825 | 30.041825 | 30 | [13 empty] | 7.231361 | 0.004842233 | 0.145267 | 30.145267 | 30 | [13 empty] | 4.061358 | 0.001555567 | 0.046667 | 30.046667 | 30 | [13 empty] | 7.660854 | 0.004918333 | 0.14755 | 30.14755 | 30 | [13 empty] | 7.035409 | 0.0044082 | 0.132246 | 30.132246 | 30 | [13 empty] | 4.411502 | 0.001590733 | 0.047722 | 30.047722 | 30 | [13 empty] | 7.27342 | 0.0042916 | 0.128748 | 30.128748 | 30 | [13 empty] | 7.484228 | 0.0047167 | 0.141501 | 30.141501 | 30
| 6.531221 | 0.003715733 | 0.111472 | 30.111472 | 30 | [13 empty] | 3.70925 | 0.0014064 | 0.042192 | 30.042192 | 30 | [13 empty] | 7.261421 | 0.004908567 | 0.147257 | 30.147257 | 30 | [13 empty] | 4.083205 | 0.0015647 | 0.046941 | 30.046941 | 30 | [13 empty] | 7.687889 | 0.005019667 | 0.15059 | 30.15059 | 30 | [13 empty] | 7.06683 | 0.004471867 | 0.134156 | 30.134156 | 30 | [13 empty] | 4.433915 | 0.001602367 | 0.048071 | 30.048071 | 30 | [13 empty] | 7.305435 | 0.0043433 | 0.130299 | 30.130299 | 30 | [13 empty] | 7.51467 | 0.004786867 | 0.143606 | 30.143606 | 30
| 6.564178 | 0.0037634 | 0.112902 | 30.112902 | 30 | [13 empty] | 3.730347 | 0.0014094 | 0.042282 | 30.042282 | 30 | [13 empty] | 7.291799 | 0.0049726 | 0.149178 | 30.149178 | 30 | [13 empty] | 4.105119 | 0.001580667 | 0.04742 | 30.04742 | 30 | [13 empty] | 7.71408 | 0.005119733 | 0.153592 | 30.153592 | 30 | [13 empty] | 7.097745 | 0.004526833 | 0.135805 | 30.135805 | 30 | [13 empty] | 4.45658 | 0.001609833 | 0.048295 | 30.048295 | 30 | [13 empty] | 7.337467 | 0.004405867 | 0.132176 | 30.132176 | 30 | [13 empty] | 7.545144 | 0.0048588 | 0.145764 | 30.145764 | 30
| 6.596703 | 0.003808733 | 0.114262 | 30.114262 | 30 | [13 empty] | 3.751961 | 0.001424367 | 0.042731 | 30.042731 | 30 | [13 empty] | 7.322323 | 0.005045067 | 0.151352 | 30.151352 | 30 | [13 empty] | 4.127353 | 0.0015938 | 0.047814 | 30.047814 | 30 | [13 empty] | 7.740006 | 0.0052219 | 0.156657 | 30.156657 | 30 | [13 empty] | 7.128631 | 0.004590267 | 0.137708 | 30.137708 | 30 | [13 empty] | 4.479109 | 0.001621833 | 0.048655 | 30.048655 | 30 | [13 empty] | 7.368938 | 0.0044575 | 0.133725 | 30.133725 | 30 | [13 empty] | 7.575491 | 0.004929767 | 0.147893 | 30.147893 | 30
| 6.629868 | 0.003853667 | 0.11561 | 30.11561 | 30 | [13 empty] | 3.773497 | 0.001434233 | 0.043027 | 30.043027 | 30 | [13 empty] | 7.35233 | 0.0051176 | 0.153528 | 30.153528 | 30 | [13 empty] | 4.149737 | 0.0016057 | 0.048171 | 30.048171 | 30 | [13 empty] | 7.765014 | 0.005333933 | 0.160018 | 30.160018 | 30 | [13 empty] | 7.159095 | 0.004648167 | 0.139445 | 30.139445 | 30 | [13 empty] | 4.501544 | 0.0016351 | 0.049053 | 30.049053 | 30 | [13 empty] | 7.400727 | 0.0045271 | 0.135813 | 30.135813 | 30 | [13 empty] | 7.605295 | 0.0050019 | 0.150057 | 30.150057 | 30
| 6.662758 | 0.003900867 | 0.117026 | 30.117026 | 30 | [13 empty] | 3.795134 | 0.001445833 | 0.043375 | 30.043375 | 30 | [13 empty] | 7.382327 | 0.005188867 | 0.155666 | 30.155666 | 30 | [13 empty] | 4.171914 | 0.001612867 | 0.048386 | 30.048386 | 30 | [13 empty] | 7.789465 | 0.005431967 | 0.162959 | 30.162959 | 30 | [13 empty] | 7.189688 | 0.004720933 | 0.141628 | 30.141628 | 30 | [13 empty] | 4.523788 | 0.0016392 | 0.049176 | 30.049176 | 30 | [13 empty] | 7.43176 | 0.0045851 | 0.137553 | 30.137553 | 30 | [13 empty] | 7.635154 | 0.005077333 | 0.15232 | 30.15232 | 30
| 6.695667 | 0.003949367 | 0.118481 | 30.118481 | 30 | [13 empty] | 3.816668 | 0.001449533 | 0.043486 | 30.043486 | 30 | [13 empty] | 7.412319 | 0.005262233 | 0.157867 | 30.157867 | 30 | [13 empty] | 4.194776 | 0.001626333 | 0.04879 | 30.04879 | 30 | [13 empty] | 7.813772 | 0.005543633 | 0.166309 | 30.166309 | 30 | [13 empty] | 7.219759 | 0.004787167 | 0.143615 | 30.143615 | 30 | [13 empty] | 4.546333 | 0.0016487 | 0.049461 | 30.049461 | 30 | [13 empty] | 7.463133 | 0.004646733 | 0.139402 | 30.139402 | 30 | [13 empty] | 7.664228 | 0.0051527 | 0.154581 | 30.154581 | 30
| 6.727936 | 0.004000567 | 0.120017 | 30.120017 | 30 | [13 empty] | 3.838425 | 0.001459133 | 0.043774 | 30.043774 | 30 | [13 empty] | 7.441845 | 0.005336433 | 0.160093 | 30.160093 | 30 | [13 empty] | 4.217641 | 0.0016329 | 0.048987 | 30.048987 | 30 | [13 empty] | 7.838163 | 0.005655833 | 0.169675 | 30.169675 | 30 | [13 empty] | 7.249786 | 0.004849467 | 0.145484 | 30.145484 | 30 | [13 empty] | 4.568813 | 0.001666367 | 0.049991 | 30.049991 | 30 | [13 empty] | 7.493998 | 0.004707267 | 0.141218 | 30.141218 | 30 | [13 empty] | 7.693667 | 0.005244633 | 0.157339 | 30.157339 | 30
| 6.760069 | 0.0040487 | 0.121461 | 30.121461 | 30 | [13 empty] | 3.860332 | 0.001470367 | 0.044111 | 30.044111 | 30 | [13 empty] | 7.47142 | 0.0054167 | 0.162501 | 30.162501 | 30 | [13 empty] | 4.239618 | 0.001641833 | 0.049255 | 30.049255 | 30 | [13 empty] | 7.861972 | 0.0057612 | 0.172836 | 30.172836 | 30 | [13 empty] | 7.28007 | 0.0049199 | 0.147597 | 30.147597 | 30 | [13 empty] | 4.591197 | 0.001670033 | 0.050101 | 30.050101 | 30 | [13 empty] | 7.524958 | 0.004765967 | 0.142979 | 30.142979 | 30 | [13 empty] | 7.722114 | 0.005309833 | 0.159295 | 30.159295 | 30
| 6.792988 | 0.004097167 | 0.122915 | 30.122915 | 30 | [13 empty] | 3.881686 | 0.001487967 | 0.044639 | 30.044639 | 30 | [13 empty] | 7.499979 | 0.005500433 | 0.165013 | 30.165013 | 30 | [13 empty] | 4.262209 | 0.0016537 | 0.049611 | 30.049611 | 30 | [13 empty] | 7.885394 | 0.0058735 | 0.176205 | 30.176205 | 30 | [13 empty] | 7.310166 | 0.0049934 | 0.149802 | 30.149802 | 30 | [13 empty] | 4.614099 | 0.0016797 | 0.050391 | 30.050391 | 30 | [13 empty] | 7.555763 | 0.004842 | 0.14526 | 30.14526 | 30 | [13 empty] | 7.750688 | 0.0054 | 0.162 | 30.162 | 30
| 6.82488 | 0.004145633 | 0.124369 | 30.124369 | 30 | [13 empty] | 3.903685 | 0.001503833 | 0.045115 | 30.045115 | 30 | [13 empty] | 7.528855 | 0.0055733 | 0.167199 | 30.167199 | 30 | [13 empty] | 4.28458 | 0.001658033 | 0.049741 | 30.049741 | 30 | [13 empty] | 7.909234 | 0.0059892 | 0.179676 | 30.179676 | 30 | [13 empty] | 7.340236 | 0.0050601 | 0.151803 | 30.151803 | 30 | [13 empty] | 4.636782 | 0.001692833 | 0.050785 | 30.050785 | 30 | [13 empty] | 7.586279 | 0.004910467 | 0.147314 | 30.147314 | 30 | [13 empty] | 7.778103 | 0.005471967 | 0.164159 | 30.164159 | 30
| 6.857393 | 0.004195867 | 0.125876 | 30.125876 | 30 | [13 empty] | 3.92541 | 0.0015069 | 0.045207 | 30.045207 | 30 | [13 empty] | 7.556862 | 0.005664567 | 0.169937 | 30.169937 | 30 | [13 empty] | 4.307154 | 0.001669833 | 0.050095 | 30.050095 | 30 | [13 empty] | 7.931898 | 0.006108067 | 0.183242 | 30.183242 | 30 | [13 empty] | 7.370323 | 0.005146633 | 0.154399 | 30.154399 | 30 | [13 empty] | 4.659092 | 0.001704867 | 0.051146 | 30.051146 | 30 | [13 empty] | 7.616687 | 0.004971233 | 0.149137 | 30.149137 | 30 | [13 empty] | 7.805838 | 0.005562033 | 0.166861 | 30.166861 | 30
| 6.889859 | 0.004254333 | 0.12763 | 30.12763 | 30 | [13 empty] | 3.94703 | 0.001515333 | 0.04546 | 30.04546 | 30 | [13 empty] | 7.585401 | 0.0057439 | 0.172317 | 30.172317 | 30 | [13 empty] | 4.329122 | 0.001682433 | 0.050473 | 30.050473 | 30 | [13 empty] | 7.954765 | 0.0062293 | 0.186879 | 30.186879 | 30 | [13 empty] | 7.399321 | 0.005212 | 0.15636 | 30.15636 | 30 | [13 empty] | 4.68168 | 0.001717667 | 0.05153 | 30.05153 | 30 | [13 empty] | 7.64707 | 0.005045433 | 0.151363 | 30.151363 | 30 | [13 empty] | 7.833051 | 0.005649667 | 0.16949 | 30.16949 | 30
| 6.92209 | 0.004306167 | 0.129185 | 30.129185 | 30 | [13 empty] | 3.968982 | 0.001528633 | 0.045859 | 30.045859 | 30 | [13 empty] | 7.613162 | 0.0058312 | 0.174936 | 30.174936 | 30 | [13 empty] | 4.351527 | 0.001689567 | 0.050687 | 30.050687 | 30 | [13 empty] | 7.97814 | 0.0063491 | 0.190473 | 30.190473 | 30 | [13 empty] | 7.427924 | 0.005286267 | 0.158588 | 30.158588 | 30 | [13 empty] | 4.705224 | 0.001725967 | 0.051779 | 30.051779 | 30 | [13 empty] | 7.677625 | 0.005115467 | 0.153464 | 30.153464 | 30 | [13 empty] | 7.860352 | 0.0057477 | 0.172431 | 30.172431 | 30
| 6.954328 | 0.004361533 | 0.130846 | 30.130846 | 30 | [13 empty] | 3.990634 | 0.001538633 | 0.046159 | 30.046159 | 30 | [13 empty] | 7.640453 | 0.005916067 | 0.177482 | 30.177482 | 30 | [13 empty] | 4.373644 | 0.001697333 | 0.05092 | 30.05092 | 30 | [13 empty] | 8.001892 | 0.006474933 | 0.194248 | 30.194248 | 30 | [13 empty] | 7.457009 | 0.005362233 | 0.160867 | 30.160867 | 30 | [13 empty] | 4.727979 | 0.001740133 | 0.052204 | 30.052204 | 30 | [13 empty] | 7.708092 | 0.005196533 | 0.155896 | 30.155896 | 30 | [13 empty] | 7.887001 | 0.0058446 | 0.175338 | 30.175338 | 30
| 6.986367 | 0.004413167 | 0.132395 | 30.132395 | 30 | [13 empty] | 4.012336 | 0.001551967 | 0.046559 | 30.046559 | 30 | [13 empty] | 7.667853 | 0.006006833 | 0.180205 | 30.180205 | 30 | [13 empty] | 4.396256 | 0.001715167 | 0.051455 | 30.051455 | 30 | [13 empty] | 8.024695 | 0.0066075 | 0.198225 | 30.198225 | 30 | [13 empty] | 7.48545 | 0.0054445 | 0.163335 | 30.163335 | 30 | [13 empty] | 4.751079 | 0.001753333 | 0.0526 | 30.0526 | 30 | [13 empty] | 7.738013 | 0.005268767 | 0.158063 | 30.158063 | 30 | [13 empty] | 7.91382 | 0.005922833 | 0.177685 | 30.177685 | 30
| 7.0182 | 0.004466467 | 0.133994 | 30.133994 | 30 | [13 empty] | 4.034724 | 0.0015459 | 0.046377 | 30.046377 | 30 | [13 empty] | 7.695576 | 0.006098667 | 0.18296 | 30.18296 | 30 | [13 empty] | 4.418742 | 0.0017245 | 0.051735 | 30.051735 | 30 | [13 empty] | 8.046771 | 0.006743433 | 0.202303 | 30.202303 | 30 | [13 empty] | 7.5142 | 0.0055321 | 0.165963 | 30.165963 | 30 | [13 empty] | 4.774165 | 0.0017618 | 0.052854 | 30.052854 | 30 | [13 empty] | 7.767603 | 0.005354967 | 0.160649 | 30.160649 | 30 | [13 empty] | 7.939762 | 0.0060236 | 0.180708 | 30.180708 | 30
| 7.050458 | 0.004524333 | 0.13573 | 30.13573 | 30 | [13 empty] | 4.056597 | 0.001550067 | 0.046502 | 30.046502 | 30 | [13 empty] | 7.722238 | 0.006192933 | 0.185788 | 30.185788 | 30 | [13 empty] | 4.441158 | 0.001734 | 0.05202 | 30.05202 | 30 | [13 empty] | 8.068709 | 0.006876667 | 0.2063 | 30.2063 | 30 | [13 empty] | 7.542606 | 0.005617033 | 0.168511 | 30.168511 | 30 | [13 empty] | 4.796775 | 0.001766967 | 0.053009 | 30.053009 | 30 | [13 empty] | 7.797186 | 0.005422067 | 0.162662 | 30.162662 | 30 | [13 empty] | 7.965744 | 0.0061236 | 0.183708 | 30.183708 | 30
| 7.081895 | 0.004589 | 0.13767 | 30.13767 | 30 | [13 empty] | 4.078469 | 0.0015842 | 0.047526 | 30.047526 | 30 | [13 empty] | 7.748529 | 0.006293533 | 0.188806 | 30.188806 | 30 | [13 empty] | 4.464088 | 0.0017497 | 0.052491 | 30.052491 | 30 | [13 empty] | 8.090643 | 0.007012333 | 0.21037 | 30.21037 | 30 | [13 empty] | 7.570206 | 0.005704733 | 0.171142 | 30.171142 | 30 | [13 empty] | 4.819732 | 0.001779 | 0.05337 | 30.05337 | 30 | [13 empty] | 7.826487 | 0.0055054 | 0.165162 | 30.165162 | 30 | [13 empty] | 7.991423 | 0.0062286 | 0.186858 | 30.186858 | 30
| 7.11387 | 0.004644433 | 0.139333 | 30.139333 | 30 | [13 empty] | 4.101202 | 0.0015964 | 0.047892 | 30.047892 | 30 | [13 empty] | 7.774815 | 0.006390133 | 0.191704 | 30.191704 | 30 | [13 empty] | 4.486564 | 0.0017549 | 0.052647 | 30.052647 | 30 | [13 empty] | 8.112175 | 0.007139233 | 0.214177 | 30.214177 | 30 | [13 empty] | 7.597491 | 0.005784833 | 0.173545 | 30.173545 | 30 | [13 empty] | 4.84222 | 0.001790033 | 0.053701 | 30.053701 | 30 | [13 empty] | 7.855127 | 0.005596733 | 0.167902 | 30.167902 | 30 | [13 empty] | 8.017135 | 0.006336433 | 0.190093 | 30.190093 | 30
| 7.145646 | 0.0047056 | 0.141168 | 30.141168 | 30 | [13 empty] | 4.123567 | 0.0016042 | 0.048126 | 30.048126 | 30 | [13 empty] | 7.801161 | 0.006493 | 0.19479 | 30.19479 | 30 | [13 empty] | 4.508976 | 0.0017671 | 0.053013 | 30.053013 | 30 | [13 empty] | 8.134335 | 0.007274867 | 0.218246 | 30.218246 | 30 | [13 empty] | 7.625023 | 0.0058894 | 0.176682 | 30.176682 | 30 | [13 empty] | 4.865126 | 0.001803367 | 0.054101 | 30.054101 | 30 | [13 empty] | 7.884026 | 0.0056856 | 0.170568 | 30.170568 | 30 | [13 empty] | 8.042396 | 0.006443067 | 0.193292 | 30.193292 | 30
| 7.176587 | 0.004769 | 0.14307 | 30.14307 | 30 | [13 empty] | 4.146177 | 0.001627367 | 0.048821 | 30.048821 | 30 | [13 empty] | 7.826794 | 0.006646167 | 0.199385 | 30.199385 | 30 | [13 empty] | 4.531335 | 0.001778933 | 0.053368 | 30.053368 | 30 | [13 empty] | 8.156398 | 0.0074129 | 0.222387 | 30.222387 | 30 | [13 empty] | 7.651048 | 0.005968467 | 0.179054 | 30.179054 | 30 | [13 empty] | 4.887532 | 0.0018164 | 0.054492 | 30.054492 | 30 | [13 empty] | 7.91222 | 0.005775833 | 0.173275 | 30.173275 | 30 | [13 empty] | 8.067218 | 0.006559967 | 0.196799 | 30.196799 | 30
| 7.20739 | 0.0048316 | 0.144948 | 30.144948 | 30 | [13 empty] | 4.168551 | 0.0016214 | 0.048642 | 30.048642 | 30 | [13 empty] | 7.852264 | 0.006706833 | 0.201205 | 30.201205 | 30 | [13 empty] | 4.553973 | 0.001789467 | 0.053684 | 30.053684 | 30 | [13 empty] | 8.178092 | 0.007546333 | 0.22639 | 30.22639 | 30 | [13 empty] | 7.677106 | 0.0060725 | 0.182175 | 30.182175 | 30 | [13 empty] | 4.910634 | 0.001825733 | 0.054772 | 30.054772 | 30 | [13 empty] | 7.939654 | 0.005863467 | 0.175904 | 30.175904 | 30 | [13 empty] | 8.091573 | 0.006668433 | 0.200053 | 30.200053 | 30
| 7.238215 | 0.004898667 | 0.14696 | 30.14696 | 30 | [13 empty] | 4.191407 | 0.001635133 | 0.049054 | 30.049054 | 30 | [13 empty] | 7.877264 | 0.006821333 | 0.20464 | 30.20464 | 30 | [13 empty] | 4.576534 | 0.0018056 | 0.054168 | 30.054168 | 30 | [13 empty] | 8.198786 | 0.007680867 | 0.230426 | 30.230426 | 30 | [13 empty] | 7.702745 | 0.006156967 | 0.184709 | 30.184709 | 30 | [13 empty] | 4.933147 | 0.001842333 | 0.05527 | 30.05527 | 30 | [13 empty] | 7.966638 | 0.005952767 | 0.178583 | 30.178583 | 30 | [13 empty] | 8.11518 | 0.006768133 | 0.203044 | 30.203044 | 30
| 7.268104 | 0.0049606 | 0.148818 | 30.148818 | 30 | [13 empty] | 4.213579 | 0.0016366 | 0.049098 | 30.049098 | 30 | [13 empty] | 7.902303 | 0.006939333 | 0.20818 | 30.20818 | 30 | [13 empty] | 4.598713 | 0.001811533 | 0.054346 | 30.054346 | 30 | [13 empty] | 8.219459 | 0.007820567 | 0.234617 | 30.234617 | 30 | [13 empty] | 7.72867 | 0.006253833 | 0.187615 | 30.187615 | 30 | [13 empty] | 4.955823 | 0.001853567 | 0.055607 | 30.055607 | 30 | [13 empty] | 7.99293 | 0.006047267 | 0.181418 | 30.181418 | 30 | [13 empty] | 8.140002 | 0.0069143 | 0.207429 | 30.207429 | 30
| 7.299021 | 0.005020667 | 0.15062 | 30.15062 | 30 | [13 empty] | 4.236279 | 0.001655133 | 0.049654 | 30.049654 | 30 | [13 empty] | 7.927583 | 0.007046367 | 0.211391 | 30.211391 | 30 | [13 empty] | 4.62107 | 0.001828867 | 0.054866 | 30.054866 | 30 | [13 empty] | 8.239524 | 0.007962367 | 0.238871 | 30.238871 | 30 | [13 empty] | 7.753891 | 0.006364733 | 0.190942 | 30.190942 | 30 | [13 empty] | 4.978841 | 0.001865767 | 0.055973 | 30.055973 | 30 | [13 empty] | 8.019678 | 0.006136433 | 0.184093 | 30.184093 | 30 | [13 empty] | 8.163813 | 0.007035667 | 0.21107 | 30.21107 | 30
| 7.328999 | 0.005097133 | 0.152914 | 30.152914 | 30 | [13 empty] | 4.259049 | 0.001661067 | 0.049832 | 30.049832 | 30 | [13 empty] | 7.952082 | 0.0071658 | 0.214974 | 30.214974 | 30 | [13 empty] | 4.643071 | 0.001842467 | 0.055274 | 30.055274 | 30 | [13 empty] | 8.260227 | 0.0080942 | 0.242826 | 30.242826 | 30 | [13 empty] | 7.779371 | 0.006468967 | 0.194069 | 30.194069 | 30 | [13 empty] | 5.001313 | 0.001884767 | 0.056543 | 30.056543 | 30 | [13 empty] | 8.045955 | 0.006235767 | 0.187073 | 30.187073 | 30 | [13 empty] | 8.187531 | 0.007160367 | 0.214811 | 30.214811 | 30
| 7.359198 | 0.005165567 | 0.154967 | 30.154967 | 30 | [13 empty] | 4.281166 | 0.001662 | 0.04986 | 30.04986 | 30 | [13 empty] | 7.975914 | 0.007283667 | 0.21851 | 30.21851 | 30 | [13 empty] | 4.665356 | 0.0018543 | 0.055629 | 30.055629 | 30 | [13 empty] | 8.280646 | 0.008237833 | 0.247135 | 30.247135 | 30 | [13 empty] | 7.804289 | 0.006583167 | 0.197495 | 30.197495 | 30 | [13 empty] | 5.024584 | 0.0018898 | 0.056694 | 30.056694 | 30 | [13 empty] | 8.071369 | 0.0063407 | 0.190221 | 30.190221 | 30 | [13 empty] | 8.211229 | 0.0072759 | 0.218277 | 30.218277 | 30
| 7.389337 | 0.005239133 | 0.157174 | 30.157174 | 30 | [13 empty] | 4.303693 | 0.001682067 | 0.050462 | 30.050462 | 30 | [13 empty] | 7.999891 | 0.007400667 | 0.22202 | 30.22202 | 30 | [13 empty] | 4.687549 | 0.001865833 | 0.055975 | 30.055975 | 30 | [13 empty] | 8.300869 | 0.0083775 | 0.251325 | 30.251325 | 30 | [13 empty] | 7.829658 | 0.0066809 | 0.200427 | 30.200427 | 30 | [13 empty] | 5.047372 | 0.0018988 | 0.056964 | 30.056964 | 30 | [13 empty] | 8.09719 | 0.006444967 | 0.193349 | 30.193349 | 30 | [13 empty] | 8.234199 | 0.0073889 | 0.221667 | 30.221667 | 30
| 7.41942 | 0.0053113 | 0.159339 | 30.159339 | 30 | [13 empty] | 4.326185 | 0.001695533 | 0.050866 | 30.050866 | 30 | [13 empty] | 8.023424 | 0.007527733 | 0.225832 | 30.225832 | 30 | [13 empty] | 4.70982 | 0.001871333 | 0.05614 | 30.05614 | 30 | [13 empty] | 8.320493 | 0.008524167 | 0.255725 | 30.255725 | 30 | [13 empty] | 7.854445 | 0.006792867 | 0.203786 | 30.203786 | 30 | [13 empty] | 5.070194 | 0.0019098 | 0.057294 | 30.057294 | 30 | [13 empty] | 8.12304 | 0.006552633 | 0.196579 | 30.196579 | 30 | [13 empty] | 8.256323 | 0.007518133 | 0.225544 | 30.225544 | 30
| 7.448731 | 0.005378033 | 0.161341 | 30.161341 | 30 | [13 empty] | 4.34865 | 0.001709133 | 0.051274 | 30.051274 | 30 | [13 empty] | 8.047031 | 0.007657867 | 0.229736 | 30.229736 | 30 | [13 empty] | 4.732457 | 0.001883067 | 0.056492 | 30.056492 | 30 | [13 empty] | 8.340766 | 0.008670833 | 0.260125 | 30.260125 | 30 | [13 empty] | 7.879269 | 0.0069137 | 0.207411 | 30.207411 | 30 | [13 empty] | 5.092755 | 0.001923133 | 0.057694 | 30.057694 | 30 | [13 empty] | 8.147814 | 0.006651233 | 0.199537 | 30.199537 | 30 | [13 empty] | 8.278911 | 0.007641267 | 0.229238 | 30.229238 | 30
| 7.479191 | 0.0054469 | 0.163407 | 30.163407 | 30 | [13 empty] | 4.371129 | 0.001716967 | 0.051509 | 30.051509 | 30 | [13 empty] | 8.070003 | 0.007784033 | 0.233521 | 30.233521 | 30 | [13 empty] | 4.755212 | 0.0018956 | 0.056868 | 30.056868 | 30 | [13 empty] | 8.359963 | 0.008822 | 0.26466 | 30.26466 | 30 | [13 empty] | 7.902664 | 0.0070367 | 0.211101 | 30.211101 | 30 | [13 empty] | 5.115398 | 0.0019367 | 0.058101 | 30.058101 | 30 | [13 empty] | 8.173081 | 0.006768467 | 0.203054 | 30.203054 | 30 | [13 empty] | 8.301179 | 0.0077825 | 0.233475 | 30.233475 | 30
| 7.50897 | 0.005536933 | 0.166108 | 30.166108 | 30 | [13 empty] | 4.39371 | 0.00173 | 0.0519 | 30.0519 | 30 | [13 empty] | 8.093079 | 0.0079054 | 0.237162 | 30.237162 | 30 | [13 empty] | 4.777891 | 0.001907367 | 0.057221 | 30.057221 | 30 | [13 empty] | 8.379401 | 0.008973233 | 0.269197 | 30.269197 | 30 | [13 empty] | 7.926332 | 0.007155533 | 0.214666 | 30.214666 | 30 | [13 empty] | 5.138015 | 0.0019486 | 0.058458 | 30.058458 | 30 | [13 empty] | 8.198313 | 0.006882433 | 0.206473 | 30.206473 | 30 | [13 empty] | 8.323424 | 0.007912067 | 0.237362 | 30.237362 | 30
| 7.538595 | 0.0056144 | 0.168432 | 30.168432 | 30 | [13 empty] | 4.416188 | 0.001744267 | 0.052328 | 30.052328 | 30 | [13 empty] | 8.115543 | 0.0080344 | 0.241032 | 30.241032 | 30 | [13 empty] | 4.800534 | 0.001924533 | 0.057736 | 30.057736 | 30 | [13 empty] | 8.398713 | 0.009122333 | 0.27367 | 30.27367 | 30 | [13 empty] | 7.949842 | 0.0072891 | 0.218673 | 30.218673 | 30 | [13 empty] | 5.160557 | 0.001958233 | 0.058747 | 30.058747 | 30 | [13 empty] | 8.223528 | 0.006998667 | 0.20996 | 30.20996 | 30 | [13 empty] | 8.345854 | 0.008039533 | 0.241186 | 30.241186 | 30
| 7.567302 | 0.005696333 | 0.17089 | 30.17089 | 30 | [13 empty] | 4.438743 | 0.001769967 | 0.053099 | 30.053099 | 30 | [13 empty] | 8.137239 | 0.008167433 | 0.245023 | 30.245023 | 30 | [13 empty] | 4.823181 | 0.001933 | 0.05799 | 30.05799 | 30 | [13 empty] | 8.418587 | 0.0092802 | 0.278406 | 30.278406 | 30 | [13 empty] | 7.973517 | 0.007404367 | 0.222131 | 30.222131 | 30 | [13 empty] | 5.183169 | 0.001969733 | 0.059092 | 30.059092 | 30 | [13 empty] | 8.246775 | 0.007127933 | 0.213838 | 30.213838 | 30 | [13 empty] | 8.368379 | 0.008174567 | 0.245237 | 30.245237 | 30
| 7.596085 | 0.005784533 | 0.173536 | 30.173536 | 30 | [13 empty] | 4.461747 | 0.001771333 | 0.05314 | 30.05314 | 30 | [13 empty] | 8.159569 | 0.0082934 | 0.248802 | 30.248802 | 30 | [13 empty] | 4.846002 | 0.0019388 | 0.058164 | 30.058164 | 30 | [13 empty] | 8.438568 | 0.009435267 | 0.283058 | 30.283058 | 30 | [13 empty] | 7.996885 | 0.0075292 | 0.225876 | 30.225876 | 30 | [13 empty] | 5.205834 | 0.001981633 | 0.059449 | 30.059449 | 30 | [13 empty] | 8.270654 | 0.0072456 | 0.217368 | 30.217368 | 30 | [13 empty] | 8.389772 | 0.0083231 | 0.249693 | 30.249693 | 30
| 7.624157 | 0.005871067 | 0.176132 | 30.176132 | 30 | [13 empty] | 4.484259 | 0.001789267 | 0.053678 | 30.053678 | 30 | [13 empty] | 8.182078 | 0.008429333 | 0.25288 | 30.25288 | 30 | [13 empty] | 4.868733 | 0.001956233 | 0.058687 | 30.058687 | 30 | [13 empty] | 8.457779 | 0.009594433 | 0.287833 | 30.287833 | 30 | [13 empty] | 8.020002 | 0.007661233 | 0.229837 | 30.229837 | 30 | [13 empty] | 5.228812 | 0.001991267 | 0.059738 | 30.059738 | 30 | [13 empty] | 8.294099 | 0.007377133 | 0.221314 | 30.221314 | 30 | [13 empty] | 8.411664 | 0.008458867 | 0.253766 | 30.253766 | 30
| 7.652293 | 0.005955033 | 0.178651 | 30.178651 | 30 | [13 empty] | 4.506508 | 0.001794067 | 0.053822 | 30.053822 | 30 | [13 empty] | 8.203921 | 0.0085614 | 0.256842 | 30.256842 | 30 | [13 empty] | 4.891513 | 0.0019758 | 0.059274 | 30.059274 | 30 | [13 empty] | 8.476395 | 0.0097562 | 0.292686 | 30.292686 | 30 | [13 empty] | 8.042229 | 0.0077888 | 0.233664 | 30.233664 | 30 | [13 empty] | 5.251134 | 0.002003867 | 0.060116 | 30.060116 | 30 | [13 empty] | 8.317483 | 0.007492 | 0.22476 | 30.22476 | 30 | [13 empty] | 8.433406 | 0.008587467 | 0.257624 | 30.257624 | 30
| 7.679917 | 0.0060629 | 0.181887 | 30.181887 | 30 | [13 empty] | 4.529299 | 0.001807867 | 0.054236 | 30.054236 | 30 | [13 empty] | 8.225112 | 0.008696267 | 0.260888 | 30.260888 | 30 | [13 empty] | 4.914269 | 0.001980733 | 0.059422 | 30.059422 | 30 | [13 empty] | 8.494959 | 0.009908567 | 0.297257 | 30.297257 | 30 | [13 empty] | 8.065104 | 0.007911233 | 0.237337 | 30.237337 | 30 | [13 empty] | 5.273669 | 0.002015167 | 0.060455 | 30.060455 | 30 | [13 empty] | 8.341533 | 0.007615033 | 0.228451 | 30.228451 | 30 | [13 empty] | 8.45445 | 0.008727233 | 0.261817 | 30.261817 | 30
| 7.707525 | 0.006150067 | 0.184502 | 30.184502 | 30 | [13 empty] | 4.552027 | 0.001821433 | 0.054643 | 30.054643 | 30 | [13 empty] | 8.245744 | 0.008833933 | 0.265018 | 30.265018 | 30 | [13 empty] | 4.936353 | 0.001998833 | 0.059965 | 30.059965 | 30 | [13 empty] | 8.513475 | 0.01006453 | 0.301936 | 30.301936 | 30 | [13 empty] | 8.087371 | 0.0080435 | 0.241305 | 30.241305 | 30 | [13 empty] | 5.296686 | 0.002030633 | 0.060919 | 30.060919 | 30 | [13 empty] | 8.364819 | 0.007742733 | 0.232282 | 30.232282 | 30 | [13 empty] | 8.474953 | 0.008866933 | 0.266008 | 30.266008 | 30
| 7.734726 | 0.006219767 | 0.186593 | 30.186593 | 30 | [13 empty] | 4.574667 | 0.001830067 | 0.054902 | 30.054902 | 30 | [13 empty] | 8.267117 | 0.0089702 | 0.269106 | 30.269106 | 30 | [13 empty] | 4.959522 | 0.0020096 | 0.060288 | 30.060288 | 30 | [13 empty] | 8.532311 | 0.01022537 | 0.306761 | 30.306761 | 30 | [13 empty] | 8.1092 | 0.0081798 | 0.245394 | 30.245394 | 30 | [13 empty] | 5.319776 | 0.002042733 | 0.061282 | 30.061282 | 30 | [13 empty] | 8.387134 | 0.007865333 | 0.23596 | 30.23596 | 30 | [13 empty] | 8.496335 | 0.009009533 | 0.270286 | 30.270286 | 30
| 7.761785 | 0.006311967 | 0.189359 | 30.189359 | 30 | [13 empty] | 4.597294 | 0.001840167 | 0.055205 | 30.055205 | 30 | [13 empty] | 8.288712 | 0.0091083 | 0.273249 | 30.273249 | 30 | [13 empty] | 4.981832 | 0.002024167 | 0.060725 | 30.060725 | 30 | [13 empty] | 8.550878 | 0.01038327 | 0.311498 | 30.311498 | 30 | [13 empty] | 8.131166 | 0.008308833 | 0.249265 | 30.249265 | 30 | [13 empty] | 5.342724 | 0.002056033 | 0.061681 | 30.061681 | 30 | [13 empty] | 8.409696 | 0.007995333 | 0.23986 | 30.23986 | 30 | [13 empty] | 8.516773 | 0.0091683 | 0.275049 | 30.275049 | 30
| 7.78789 | 0.006405433 | 0.192163 | 30.192163 | 30 | [13 empty] | 4.620111 | 0.001853667 | 0.05561 | 30.05561 | 30 | [13 empty] | 8.309479 | 0.009258033 | 0.277741 | 30.277741 | 30 | [13 empty] | 5.004434 | 0.0020329 | 0.060987 | 30.060987 | 30 | [13 empty] | 8.569219 | 0.01054873 | 0.316462 | 30.316462 | 30 | [13 empty] | 8.153169 | 0.0084441 | 0.253323 | 30.253323 | 30 | [13 empty] | 5.365297 | 0.002070567 | 0.062117 | 30.062117 | 30 | [13 empty] | 8.431433 | 0.008134733 | 0.244042 | 30.244042 | 30 | [13 empty] | 8.538017 | 0.009304067 | 0.279122 | 30.279122 | 30
| 7.813692 | 0.006507667 | 0.19523 | 30.19523 | 30 | [13 empty] | 4.642591 | 0.0018695 | 0.056085 | 30.056085 | 30 | [13 empty] | 8.330661 | 0.009398867 | 0.281966 | 30.281966 | 30 | [13 empty] | 5.027083 | 0.002043767 | 0.061313 | 30.061313 | 30 | [13 empty] | 8.587276 | 0.01070953 | 0.321286 | 30.321286 | 30 | [13 empty] | 8.174435 | 0.008584767 | 0.257543 | 30.257543 | 30 | [13 empty] | 5.38835 | 0.0020748 | 0.062244 | 30.062244 | 30 | [13 empty] | 8.453499 | 0.008268067 | 0.248042 | 30.248042 | 30 | [13 empty] | 8.558098 | 0.0094557 | 0.283671 | 30.283671 | 30
| 7.839338 | 0.0066045 | 0.198135 | 30.198135 | 30 | [13 empty] | 4.665069 | 0.001876833 | 0.056305 | 30.056305 | 30 | [13 empty] | 8.351167 | 0.009547767 | 0.286433 | 30.286433 | 30 | [13 empty] | 5.049779 | 0.0020594 | 0.061782 | 30.061782 | 30 | [13 empty] | 8.605531 | 0.01087377 | 0.326213 | 30.326213 | 30 | [13 empty] | 8.195609 | 0.0087195 | 0.261585 | 30.261585 | 30 | [13 empty] | 5.411515 | 0.002098667 | 0.06296 | 30.06296 | 30 | [13 empty] | 8.475498 | 0.008398233 | 0.251947 | 30.251947 | 30 | [13 empty] | 8.578213 | 0.0096159 | 0.288477 | 30.288477 | 30
| 7.865147 | 0.0067055 | 0.201165 | 30.201165 | 30 | [13 empty] | 4.687755 | 0.001895867 | 0.056876 | 30.056876 | 30 | [13 empty] | 8.372292 | 0.009696433 | 0.290893 | 30.290893 | 30 | [13 empty] | 5.072314 | 0.002087133 | 0.062614 | 30.062614 | 30 | [13 empty] | 8.622543 | 0.01103587 | 0.331076 | 30.331076 | 30 | [13 empty] | 8.216818 | 0.0088613 | 0.265839 | 30.265839 | 30 | [13 empty] | 5.434829 | 0.002106867 | 0.063206 | 30.063206 | 30 | [13 empty] | 8.497526 | 0.008534133 | 0.256024 | 30.256024 | 30 | [13 empty] | 8.598507 | 0.009764133 | 0.292924 | 30.292924 | 30
| 7.890418 | 0.006808333 | 0.20425 | 30.20425 | 30 | [13 empty] | 4.710663 | 0.001902667 | 0.05708 | 30.05708 | 30 | [13 empty] | 8.39222 | 0.0098439 | 0.295317 | 30.295317 | 30 | [13 empty] | 5.09485 | 0.0020872 | 0.062616 | 30.062616 | 30 | [13 empty] | 8.640193 | 0.01119333 | 0.3358 | 30.3358 | 30 | [13 empty] | 8.237137 | 0.009002033 | 0.270061 | 30.270061 | 30 | [13 empty] | 5.457708 | 0.002122467 | 0.063674 | 30.063674 | 30 | [13 empty] | 8.519055 | 0.0086759 | 0.260277 | 30.260277 | 30 | [13 empty] | 8.61873 | 0.009913 | 0.29739 | 30.29739 | 30
| 7.91525 | 0.006911667 | 0.20735 | 30.20735 | 30 | [13 empty] | 4.733918 | 0.001916533 | 0.057496 | 30.057496 | 30 | [13 empty] | 8.412364 | 0.009994767 | 0.299843 | 30.299843 | 30 | [13 empty] | 5.117344 | 0.002104667 | 0.06314 | 30.06314 | 30 | [13 empty] | 8.657913 | 0.01136073 | 0.340822 | 30.340822 | 30 | [13 empty] | 8.257843 | 0.009144733 | 0.274342 | 30.274342 | 30 | [13 empty] | 5.480729 | 0.002134133 | 0.064024 | 30.064024 | 30 | [13 empty] | 8.53979 | 0.008810567 | 0.264317 | 30.264317 | 30 | [13 empty] | 8.638007 | 0.01005997 | 0.301799 | 30.301799 | 30
| 7.94015 | 0.007029367 | 0.210881 | 30.210881 | 30 | [13 empty] | 4.757505 | 0.001927067 | 0.057812 | 30.057812 | 30 | [13 empty] | 8.432354 | 0.01014147 | 0.304244 | 30.304244 | 30 | [13 empty] | 5.139588 | 0.002120067 | 0.063602 | 30.063602 | 30 | [13 empty] | 8.675614 | 0.01153163 | 0.345949 | 30.345949 | 30 | [13 empty] | 8.279053 | 0.009290067 | 0.278702 | 30.278702 | 30 | [13 empty] | 5.503832 | 0.002148567 | 0.064457 | 30.064457 | 30 | [13 empty] | 8.561073 | 0.0089515 | 0.268545 | 30.268545 | 30 | [13 empty] | 8.657629 | 0.01021483 | 0.306445 | 30.306445 | 30
| 7.964017 | 0.007148467 | 0.214454 | 30.214454 | 30 | [13 empty] | 4.780502 | 0.001940067 | 0.058202 | 30.058202 | 30 | [13 empty] | 8.452571 | 0.01030077 | 0.309023 | 30.309023 | 30 | [13 empty] | 5.162356 | 0.002129633 | 0.063889 | 30.063889 | 30 | [13 empty] | 8.693209 | 0.01169353 | 0.350806 | 30.350806 | 30 | [13 empty] | 8.299764 | 0.0094363 | 0.283089 | 30.283089 | 30 | [13 empty] | 5.52747 | 0.0021627 | 0.064881 | 30.064881 | 30 | [13 empty] | 8.581392 | 0.0090974 | 0.272922 | 30.272922 | 30 | [13 empty] | 8.676794 | 0.01036393 | 0.310918 | 30.310918 | 30
| 7.988133 | 0.007254067 | 0.217622 | 30.217622 | 30 | [13 empty] | 4.803346 | 0.001961067 | 0.058832 | 30.058832 | 30 | [13 empty] | 8.472337 | 0.0104517 | 0.313551 | 30.313551 | 30 | [13 empty] | 5.184779 | 0.002135733 | 0.064072 | 30.064072 | 30 | [13 empty] | 8.710531 | 0.0118706 | 0.356118 | 30.356118 | 30 | [13 empty] | 8.319852 | 0.009585767 | 0.287573 | 30.287573 | 30 | [13 empty] | 5.550334 | 0.002177233 | 0.065317 | 30.065317 | 30 | [13 empty] | 8.602413 | 0.009248067 | 0.277442 | 30.277442 | 30 | [13 empty] | 8.696268 | 0.01051853 | 0.315556 | 30.315556 | 30
| 8.012665 | 0.0073793 | 0.221379 | 30.221379 | 30 | [13 empty] | 4.82608 | 0.0019571 | 0.058713 | 30.058713 | 30 | [13 empty] | 8.492325 | 0.01060773 | 0.318232 | 30.318232 | 30 | [13 empty] | 5.20715 | 0.0021499 | 0.064497 | 30.064497 | 30 | [13 empty] | 8.727954 | 0.01203923 | 0.361177 | 30.361177 | 30 | [13 empty] | 8.340742 | 0.009730833 | 0.291925 | 30.291925 | 30 | [13 empty] | 5.573102 | 0.0021888 | 0.065664 | 30.065664 | 30 | [13 empty] | 8.623665 | 0.0093928 | 0.281784 | 30.281784 | 30 | [13 empty] | 8.715291 | 0.01066813 | 0.320044 | 30.320044 | 30
| 8.036559 | 0.007498767 | 0.224963 | 30.224963 | 30 | [13 empty] | 4.8489 | 0.001974 | 0.05922 | 30.05922 | 30 | [13 empty] | 8.511215 | 0.01074373 | 0.322312 | 30.322312 | 30 | [13 empty] | 5.229726 | 0.002161367 | 0.064841 | 30.064841 | 30 | [13 empty] | 8.744929 | 0.0122169 | 0.366507 | 30.366507 | 30 | [13 empty] | 8.360271 | 0.009890067 | 0.296702 | 30.296702 | 30 | [13 empty] | 5.595993 | 0.002203333 | 0.0661 | 30.0661 | 30 | [13 empty] | 8.64438 | 0.009550967 | 0.286529 | 30.286529 | 30 | [13 empty] | 8.734632 | 0.01083213 | 0.324964 | 30.324964 | 30
| 8.060031 | 0.0076206 | 0.228618 | 30.228618 | 30 | [13 empty] | 4.871699 | 0.001974933 | 0.059248 | 30.059248 | 30 | [13 empty] | 8.530422 | 0.0109176 | 0.327528 | 30.327528 | 30 | [13 empty] | 5.252207 | 0.002182 | 0.06546 | 30.06546 | 30 | [13 empty] | 8.762109 | 0.01239957 | 0.371987 | 30.371987 | 30 | [13 empty] | 8.380236 | 0.0100403 | 0.301209 | 30.301209 | 30 | [13 empty] | 5.619013 | 0.0022172 | 0.066516 | 30.066516 | 30 | [13 empty] | 8.664468 | 0.009698333 | 0.29095 | 30.29095 | 30 | [13 empty] | 8.753326 | 0.0109829 | 0.329487 | 30.329487 | 30
| 8.083761 | 0.007747933 | 0.232438 | 30.232438 | 30 | [13 empty] | 4.894673 | 0.002002167 | 0.060065 | 30.060065 | 30 | [13 empty] | 8.548811 | 0.0110687 | 0.332061 | 30.332061 | 30 | [13 empty] | 5.274502 | 0.002196 | 0.06588 | 30.06588 | 30 | [13 empty] | 8.778489 | 0.01257387 | 0.377216 | 30.377216 | 30 | [13 empty] | 8.400317 | 0.01019143 | 0.305743 | 30.305743 | 30 | [13 empty] | 5.64151 | 0.002232767 | 0.066983 | 30.066983 | 30 | [13 empty] | 8.684891 | 0.009853233 | 0.295597 | 30.295597 | 30 | [13 empty] | 8.772094 | 0.01114377 | 0.334313 | 30.334313 | 30
| 8.106459 | 0.007872433 | 0.236173 | 30.236173 | 30 | [13 empty] | 4.917392 | 0.002006133 | 0.060184 | 30.060184 | 30 | [13 empty] | 8.568614 | 0.0112251 | 0.336753 | 30.336753 | 30 | [13 empty] | 5.296792 | 0.002211867 | 0.066356 | 30.066356 | 30 | [13 empty] | 8.794938 | 0.0127523 | 0.382569 | 30.382569 | 30 | [13 empty] | 8.420059 | 0.0103463 | 0.310389 | 30.310389 | 30 | [13 empty] | 5.664278 | 0.002245867 | 0.067376 | 30.067376 | 30 | [13 empty] | 8.704417 | 0.01000063 | 0.300019 | 30.300019 | 30 | [13 empty] | 8.790795 | 0.01130283 | 0.339085 | 30.339085 | 30
| 8.128967 | 0.007998133 | 0.239944 | 30.239944 | 30 | [13 empty] | 4.940078 | 0.002027667 | 0.06083 | 30.06083 | 30 | [13 empty] | 8.587649 | 0.01138103 | 0.341431 | 30.341431 | 30 | [13 empty] | 5.319366 | 0.002221467 | 0.066644 | 30.066644 | 30 | [13 empty] | 8.810608 | 0.0129386 | 0.388158 | 30.388158 | 30 | [13 empty] | 8.439038 | 0.01049967 | 0.31499 | 30.31499 | 30 | [13 empty] | 5.686723 | 0.002257433 | 0.067723 | 30.067723 | 30 | [13 empty] | 8.724567 | 0.01015423 | 0.304627 | 30.304627 | 30 | [13 empty] | 8.809539 | 0.01146837 | 0.344051 | 30.344051 | 30
| 8.151787 | 0.008132767 | 0.243983 | 30.243983 | 30 | [13 empty] | 4.96286 | 0.00206 | 0.0618 | 30.0618 | 30 | [13 empty] | 8.606359 | 0.0115241 | 0.345723 | 30.345723 | 30 | [13 empty] | 5.341422 | 0.002235033 | 0.067051 | 30.067051 | 30 | [13 empty] | 8.827267 | 0.01311 | 0.3933 | 30.3933 | 30 | [13 empty] | 8.458187 | 0.0106519 | 0.319557 | 30.319557 | 30 | [13 empty] | 5.709229 | 0.002272367 | 0.068171 | 30.068171 | 30 | [13 empty] | 8.744491 | 0.01030507 | 0.309152 | 30.309152 | 30 | [13 empty] | 8.827888 | 0.0116365 | 0.349095 | 30.349095 | 30
| 8.174685 | 0.008263133 | 0.247894 | 30.247894 | 30 | [13 empty] | 4.985828 | 0.002067867 | 0.062036 | 30.062036 | 30 | [13 empty] | 8.624658 | 0.0117045 | 0.351135 | 30.351135 | 30 | [13 empty] | 5.363669 | 0.002252733 | 0.067582 | 30.067582 | 30 | [13 empty] | 8.843763 | 0.01328683 | 0.398605 | 30.398605 | 30 | [13 empty] | 8.476275 | 0.01080113 | 0.324034 | 30.324034 | 30 | [13 empty] | 5.731876 | 0.002286133 | 0.068584 | 30.068584 | 30 | [13 empty] | 8.764134 | 0.01045617 | 0.313685 | 30.313685 | 30 | [13 empty] | 8.845798 | 0.0118109 | 0.354327 | 30.354327 | 30
| 8.196801 | 0.008396967 | 0.251909 | 30.251909 | 30 | [13 empty] | 5.00904 | 0.002080567 | 0.062417 | 30.062417 | 30 | [13 empty] | 8.642945 | 0.01185793 | 0.355738 | 30.355738 | 30 | [13 empty] | 5.386139 | 0.002274967 | 0.068249 | 30.068249 | 30 | [13 empty] | 8.860273 | 0.01344243 | 0.403273 | 30.403273 | 30 | [13 empty] | 8.495132 | 0.01095917 | 0.328775 | 30.328775 | 30 | [13 empty] | 5.754915 | 0.002303167 | 0.069095 | 30.069095 | 30 | [13 empty] | 8.78333 | 0.01061833 | 0.31855 | 30.31855 | 30 | [13 empty] | 8.863563 | 0.01197847 | 0.359354 | 30.359354 | 30
| 8.218884 | 0.008520367 | 0.255611 | 30.255611 | 30 | [13 empty] | 5.031567 | 0.002095033 | 0.062851 | 30.062851 | 30 | [13 empty] | 8.660869 | 0.0120202 | 0.360606 | 30.360606 | 30 | [13 empty] | 5.408629 | 0.0022775 | 0.068325 | 30.068325 | 30 | [13 empty] | 8.876887 | 0.013647 | 0.40941 | 30.40941 | 30 | [13 empty] | 8.513993 | 0.01111147 | 0.333344 | 30.333344 | 30 | [13 empty] | 5.777234 | 0.002317767 | 0.069533 | 30.069533 | 30 | [13 empty] | 8.802494 | 0.01078387 | 0.323516 | 30.323516 | 30 | [13 empty] | 8.881561 | 0.01214837 | 0.364451 | 30.364451 | 30
| 8.240209 | 0.0086582 | 0.259746 | 30.259746 | 30 | [13 empty] | 5.054571 | 0.002109367 | 0.063281 | 30.063281 | 30 | [13 empty] | 8.679253 | 0.0121839 | 0.365517 | 30.365517 | 30 | [13 empty] | 5.430935 | 0.0022915 | 0.068745 | 30.068745 | 30 | [13 empty] | 8.893494 | 0.01383213 | 0.414964 | 30.414964 | 30 | [13 empty] | 8.532829 | 0.01126797 | 0.338039 | 30.338039 | 30 | [13 empty] | 5.799728 | 0.002336067 | 0.070082 | 30.070082 | 30 | [13 empty] | 8.820572 | 0.0109349 | 0.328047 | 30.328047 | 30 | [13 empty] | 8.899666 | 0.01232127 | 0.369638 | 30.369638 | 30
| 8.261544 | 0.0087899 | 0.263697 | 30.263697 | 30 | [13 empty] | 5.077415 | 0.002124967 | 0.063749 | 30.063749 | 30 | [13 empty] | 8.697496 | 0.01235253 | 0.370576 | 30.370576 | 30 | [13 empty] | 5.454043 | 0.002308933 | 0.069268 | 30.069268 | 30 | [13 empty] | 8.909166 | 0.01401243 | 0.420373 | 30.420373 | 30 | [13 empty] | 8.551156 | 0.011427 | 0.34281 | 30.34281 | 30 | [13 empty] | 5.822467 | 0.002350367 | 0.070511 | 30.070511 | 30 | [13 empty] | 8.839344 | 0.01109383 | 0.332815 | 30.332815 | 30 | [13 empty] | 8.917203 | 0.01248913 | 0.374674 | 30.374674 | 30
| 8.283197 | 0.008927033 | 0.267811 | 30.267811 | 30 | [13 empty] | 5.100504 | 0.002142067 | 0.064262 | 30.064262 | 30 | [13 empty] | 8.715839 | 0.01252017 | 0.375605 | 30.375605 | 30 | [13 empty] | 5.476765 | 0.002327267 | 0.069818 | 30.069818 | 30 | [13 empty] | 8.924237 | 0.01419903 | 0.425971 | 30.425971 | 30 | [13 empty] | 8.570022 | 0.0115857 | 0.347571 | 30.347571 | 30 | [13 empty] | 5.844693 | 0.0023645 | 0.070935 | 30.070935 | 30 | [13 empty] | 8.858045 | 0.01125807 | 0.337742 | 30.337742 | 30 | [13 empty] | 8.934467 | 0.01266387 | 0.379916 | 30.379916 | 30
| 8.304424 | 0.009069633 | 0.272089 | 30.272089 | 30 | [13 empty] | 5.123304 | 0.002153233 | 0.064597 | 30.064597 | 30 | [13 empty] | 8.733145 | 0.0126876 | 0.380628 | 30.380628 | 30 | [13 empty] | 5.499641 | 0.0023397 | 0.070191 | 30.070191 | 30 | [13 empty] | 8.938936 | 0.0143864 | 0.431592 | 30.431592 | 30 | [13 empty] | 8.587665 | 0.01174663 | 0.352399 | 30.352399 | 30 | [13 empty] | 5.867142 | 0.002383667 | 0.07151 | 30.07151 | 30 | [13 empty] | 8.876729 | 0.0114062 | 0.342186 | 30.342186 | 30 | [13 empty] | 8.951983 | 0.0128397 | 0.385191 | 30.385191 | 30
| 8.325455 | 0.009201767 | 0.276053 | 30.276053 | 30 | [13 empty] | 5.14572 | 0.0021739 | 0.065217 | 30.065217 | 30 | [13 empty] | 8.750668 | 0.01286003 | 0.385801 | 30.385801 | 30 | [13 empty] | 5.521893 | 0.002360267 | 0.070808 | 30.070808 | 30 | [13 empty] | 8.9543 | 0.01457113 | 0.437134 | 30.437134 | 30 | [13 empty] | 8.606313 | 0.0119096 | 0.357288 | 30.357288 | 30 | [13 empty] | 5.889448 | 0.002390333 | 0.07171 | 30.07171 | 30 | [13 empty] | 8.895184 | 0.01156873 | 0.347062 | 30.347062 | 30 | [13 empty] | 8.969329 | 0.0130091 | 0.390273 | 30.390273 | 30
| 8.346855 | 0.009342633 | 0.280279 | 30.280279 | 30 | [13 empty] | 5.168416 | 0.002186867 | 0.065606 | 30.065606 | 30 | [13 empty] | 8.768221 | 0.01303083 | 0.390925 | 30.390925 | 30 | [13 empty] | 5.544509 | 0.002371733 | 0.071152 | 30.071152 | 30 | [13 empty] | 8.969683 | 0.01475263 | 0.442579 | 30.442579 | 30 | [13 empty] | 8.624616 | 0.01208143 | 0.362443 | 30.362443 | 30 | [13 empty] | 5.912029 | 0.002405067 | 0.072152 | 30.072152 | 30 | [13 empty] | 8.914091 | 0.0117343 | 0.352029 | 30.352029 | 30 | [13 empty] | 8.9862 | 0.0131743 | 0.395229 | 30.395229 | 30
| 8.367522 | 0.009509433 | 0.285283 | 30.285283 | 30 | [13 empty] | 5.190686 | 0.0021974 | 0.065922 | 30.065922 | 30 | [13 empty] | 8.785437 | 0.0132019 | 0.396057 | 30.396057 | 30 | [13 empty] | 5.566969 | 0.002383867 | 0.071516 | 30.071516 | 30 | [13 empty] | 8.984971 | 0.0149356 | 0.448068 | 30.448068 | 30 | [13 empty] | 8.642933 | 0.01225133 | 0.36754 | 30.36754 | 30 | [13 empty] | 5.934383 | 0.002423967 | 0.072719 | 30.072719 | 30 | [13 empty] | 8.931739 | 0.01189813 | 0.356944 | 30.356944 | 30 | [13 empty] | 9.003107 | 0.01336383 | 0.400915 | 30.400915 | 30
| 8.388261 | 0.0096356 | 0.289068 | 30.289068 | 30 | [13 empty] | 5.213215 | 0.0022116 | 0.066348 | 30.066348 | 30 | [13 empty] | 8.802824 | 0.01337133 | 0.40114 | 30.40114 | 30 | [13 empty] | 5.589687 | 0.002400967 | 0.072029 | 30.072029 | 30 | [13 empty] | 8.999842 | 0.01512767 | 0.45383 | 30.45383 | 30 | [13 empty] | 8.660189 | 0.01242263 | 0.372679 | 30.372679 | 30 | [13 empty] | 5.957047 | 0.002434667 | 0.07304 | 30.07304 | 30 | [13 empty] | 8.949156 | 0.0120709 | 0.362127 | 30.362127 | 30 | [13 empty] | 9.020202 | 0.01355907 | 0.406772 | 30.406772 | 30
| 8.408591 | 0.009783467 | 0.293504 | 30.293504 | 30 | [13 empty] | 5.235759 | 0.002226933 | 0.066808 | 30.066808 | 30 | [13 empty] | 8.82009 | 0.0135411 | 0.406233 | 30.406233 | 30 | [13 empty] | 5.612397 | 0.0024161 | 0.072483 | 30.072483 | 30 | [13 empty] | 9.015121 | 0.01531973 | 0.459592 | 30.459592 | 30 | [13 empty] | 8.677868 | 0.01259667 | 0.3779 | 30.3779 | 30 | [13 empty] | 5.980037 | 0.002452967 | 0.073589 | 30.073589 | 30 | [13 empty] | 8.966762 | 0.01224527 | 0.367358 | 30.367358 | 30 | [13 empty] | 9.036446 | 0.01371007 | 0.411302 | 30.411302 | 30
| 8.42933 | 0.0099334 | 0.298002 | 30.298002 | 30 | [13 empty] | 5.258328 | 0.002242733 | 0.067282 | 30.067282 | 30 | [13 empty] | 8.837381 | 0.01371743 | 0.411523 | 30.411523 | 30 | [13 empty] | 5.63469 | 0.002432133 | 0.072964 | 30.072964 | 30 | [13 empty] | 9.030031 | 0.01550453 | 0.465136 | 30.465136 | 30 | [13 empty] | 8.694687 | 0.01276587 | 0.382976 | 30.382976 | 30 | [13 empty] | 6.002714 | 0.002466667 | 0.074 | 30.074 | 30 | [13 empty] | 8.985052 | 0.01241517 | 0.372455 | 30.372455 | 30 | [13 empty] | 9.052595 | 0.0138915 | 0.416745 | 30.416745 | 30
| 8.449371 | 0.0100899 | 0.302697 | 30.302697 | 30 | [13 empty] | 5.281133 | 0.0022582 | 0.067746 | 30.067746 | 30 | [13 empty] | 8.853829 | 0.0138898 | 0.416694 | 30.416694 | 30 | [13 empty] | 5.657338 | 0.002447033 | 0.073411 | 30.073411 | 30 | [13 empty] | 9.045218 | 0.01571273 | 0.471382 | 30.471382 | 30 | [13 empty] | 8.711856 | 0.0129381 | 0.388143 | 30.388143 | 30 | [13 empty] | 6.025777 | 0.0024909 | 0.074727 | 30.074727 | 30 | [13 empty] | 9.002713 | 0.01259413 | 0.377824 | 30.377824 | 30 | [13 empty] | 9.068776 | 0.0140618 | 0.421854 | 30.421854 | 30
| 8.469488 | 0.01024567 | 0.30737 | 30.30737 | 30 | [13 empty] | 5.304275 | 0.002273833 | 0.068215 | 30.068215 | 30 | [13 empty] | 8.870701 | 0.01406533 | 0.42196 | 30.42196 | 30 | [13 empty] | 5.679953 | 0.002460067 | 0.073802 | 30.073802 | 30 | [13 empty] | 9.059389 | 0.01590377 | 0.477113 | 30.477113 | 30 | [13 empty] | 8.729339 | 0.01311033 | 0.39331 | 30.39331 | 30 | [13 empty] | 6.0484 | 0.002509033 | 0.075271 | 30.075271 | 30 | [13 empty] | 9.02023 | 0.01277137 | 0.383141 | 30.383141 | 30 | [13 empty] | 9.083961 | 0.01425447 | 0.427634 | 30.427634 | 30
| 8.488896 | 0.01039843 | 0.311953 | 30.311953 | 30 | [13 empty] | 5.326948 | 0.002289933 | 0.068698 | 30.068698 | 30 | [13 empty] | 8.886967 | 0.01423453 | 0.427036 | 30.427036 | 30 | [13 empty] | 5.702469 | 0.0024813 | 0.074439 | 30.074439 | 30 | [13 empty] | 9.074052 | 0.0161024 | 0.483072 | 30.483072 | 30 | [13 empty] | 8.746787 | 0.0132826 | 0.398478 | 30.398478 | 30 | [13 empty] | 6.071146 | 0.002522367 | 0.075671 | 30.075671 | 30 | [13 empty] | 9.037161 | 0.0129548 | 0.388644 | 30.388644 | 30 | [13 empty] | 9.101024 | 0.0144304 | 0.432912 | 30.432912 | 30
| 8.508514 | 0.01055197 | 0.316559 | 30.316559 | 30 | [13 empty] | 5.3498 | 0.002306667 | 0.0692 | 30.0692 | 30 | [13 empty] | 8.903617 | 0.01441667 | 0.4325 | 30.4325 | 30 | [13 empty] | 5.724868 | 0.002498633 | 0.074959 | 30.074959 | 30 | [13 empty] | 9.088179 | 0.01630633 | 0.48919 | 30.48919 | 30 | [13 empty] | 8.763229 | 0.01345673 | 0.403702 | 30.403702 | 30 | [13 empty] | 6.09375 | 0.002536733 | 0.076102 | 30.076102 | 30 | [13 empty] | 9.053765 | 0.01312313 | 0.393694 | 30.393694 | 30 | [13 empty] | 9.117172 | 0.01460847 | 0.438254 | 30.438254 | 30
| 8.52818 | 0.01070663 | 0.321199 | 30.321199 | 30 | [13 empty] | 5.372879 | 0.0023268 | 0.069804 | 30.069804 | 30 | [13 empty] | 8.919744 | 0.01459293 | 0.437788 | 30.437788 | 30 | [13 empty] | 5.747709 | 0.0025158 | 0.075474 | 30.075474 | 30 | [13 empty] | 9.102322 | 0.01650643 | 0.495193 | 30.495193 | 30 | [13 empty] | 8.780664 | 0.0136219 | 0.408657 | 30.408657 | 30 | [13 empty] | 6.116434 | 0.002553533 | 0.076606 | 30.076606 | 30 | [13 empty] | 9.070564 | 0.01330623 | 0.399187 | 30.399187 | 30 | [13 empty] | 9.132326 | 0.01478947 | 0.443684 | 30.443684 | 30
| 8.547481 | 0.01086417 | 0.325925 | 30.325925 | 30 | [13 empty] | 5.395909 | 0.002337367 | 0.070121 | 30.070121 | 30 | [13 empty] | 8.936144 | 0.01476987 | 0.443096 | 30.443096 | 30 | [13 empty] | 5.770071 | 0.002534433 | 0.076033 | 30.076033 | 30 | [13 empty] | 9.116141 | 0.01670093 | 0.501028 | 30.501028 | 30 | [13 empty] | 8.797427 | 0.0137945 | 0.413835 | 30.413835 | 30 | [13 empty] | 6.138388 | 0.002568533 | 0.077056 | 30.077056 | 30 | [13 empty] | 9.086979 | 0.01347087 | 0.404126 | 30.404126 | 30 | [13 empty] | 9.148185 | 0.01498103 | 0.449431 | 30.449431 | 30
| 8.566722 | 0.01101963 | 0.330589 | 30.330589 | 30 | [13 empty] | 5.418772 | 0.0023605 | 0.070815 | 30.070815 | 30 | [13 empty] | 8.952295 | 0.0149474 | 0.448422 | 30.448422 | 30 | [13 empty] | 5.792097 | 0.002551467 | 0.076544 | 30.076544 | 30 | [13 empty] | 9.130049 | 0.01690133 | 0.50704 | 30.50704 | 30 | [13 empty] | 8.813668 | 0.01396723 | 0.419017 | 30.419017 | 30 | [13 empty] | 6.160793 | 0.002589333 | 0.07768 | 30.07768 | 30 | [13 empty] | 9.103886 | 0.0136573 | 0.409719 | 30.409719 | 30 | [13 empty] | 9.163419 | 0.01515957 | 0.454787 | 30.454787 | 30
| 8.586557 | 0.01117083 | 0.335125 | 30.335125 | 30 | [13 empty] | 5.441967 | 0.002373233 | 0.071197 | 30.071197 | 30 | [13 empty] | 8.968524 | 0.0151258 | 0.453774 | 30.453774 | 30 | [13 empty] | 5.814543 | 0.0025682 | 0.077046 | 30.077046 | 30 | [13 empty] | 9.143793 | 0.0170984 | 0.512952 | 30.512952 | 30 | [13 empty] | 8.829774 | 0.01414163 | 0.424249 | 30.424249 | 30 | [13 empty] | 6.183722 | 0.002605567 | 0.078167 | 30.078167 | 30 | [13 empty] | 9.121093 | 0.01382397 | 0.414719 | 30.414719 | 30 | [13 empty] | 9.178429 | 0.01534987 | 0.460496 | 30.460496 | 30
| 8.605827 | 0.0113222 | 0.339666 | 30.339666 | 30 | [13 empty] | 5.465026 | 0.002393067 | 0.071792 | 30.071792 | 30 | [13 empty] | 8.983685 | 0.01530927 | 0.459278 | 30.459278 | 30 | [13 empty] | 5.836476 | 0.002581833 | 0.077455 | 30.077455 | 30 | [13 empty] | 9.157141 | 0.01730287 | 0.519086 | 30.519086 | 30 | [13 empty] | 8.846007 | 0.01431587 | 0.429476 | 30.429476 | 30 | [13 empty] | 6.206442 | 0.002622333 | 0.07867 | 30.07867 | 30 | [13 empty] | 9.137999 | 0.0140105 | 0.420315 | 30.420315 | 30 | [13 empty] | 9.19428 | 0.0155464 | 0.466392 | 30.466392 | 30
| 8.62424 | 0.01148393 | 0.344518 | 30.344518 | 30 | [13 empty] | 5.487421 | 0.002401233 | 0.072037 | 30.072037 | 30 | [13 empty] | 8.999504 | 0.0154901 | 0.464703 | 30.464703 | 30 | [13 empty] | 5.858679 | 0.002601433 | 0.078043 | 30.078043 | 30 | [13 empty] | 9.171176 | 0.01749687 | 0.524906 | 30.524906 | 30 | [13 empty] | 8.863022 | 0.01449217 | 0.434765 | 30.434765 | 30 | [13 empty] | 6.229087 | 0.0026413 | 0.079239 | 30.079239 | 30 | [13 empty] | 9.154436 | 0.01418633 | 0.42559 | 30.42559 | 30 | [13 empty] | 9.209102 | 0.01572853 | 0.471856 | 30.471856 | 30
| 8.64286 | 0.0116408 | 0.349224 | 30.349224 | 30 | [13 empty] | 5.510593 | 0.0024177 | 0.072531 | 30.072531 | 30 | [13 empty] | 9.01545 | 0.01567727 | 0.470318 | 30.470318 | 30 | [13 empty] | 5.880628 | 0.002616933 | 0.078508 | 30.078508 | 30 | [13 empty] | 9.184859 | 0.01770047 | 0.531014 | 30.531014 | 30 | [13 empty] | 8.87978 | 0.0146729 | 0.440187 | 30.440187 | 30 | [13 empty] | 6.251757 | 0.002661333 | 0.07984 | 30.07984 | 30 | [13 empty] | 9.170548 | 0.0143725 | 0.431175 | 30.431175 | 30 | [13 empty] | 9.224119 | 0.01592057 | 0.477617 | 30.477617 | 30
| 8.661427 | 0.01179717 | 0.353915 | 30.353915 | 30 | [13 empty] | 5.533445 | 0.002439467 | 0.073184 | 30.073184 | 30 | [13 empty] | 9.031709 | 0.01586417 | 0.475925 | 30.475925 | 30 | [13 empty] | 5.902479 | 0.002633333 | 0.079 | 30.079 | 30 | [13 empty] | 9.198453 | 0.01790137 | 0.537041 | 30.537041 | 30 | [13 empty] | 8.896147 | 0.01486063 | 0.445819 | 30.445819 | 30 | [13 empty] | 6.274573 | 0.002678967 | 0.080369 | 30.080369 | 30 | [13 empty] | 9.185762 | 0.0145452 | 0.436356 | 30.436356 | 30 | [13 empty] | 9.238771 | 0.01610357 | 0.483107 | 30.483107 | 30
| 8.679418 | 0.01195573 | 0.358672 | 30.358672 | 30 | [13 empty] | 5.556055 | 0.0024555 | 0.073665 | 30.073665 | 30 | [13 empty] | 9.046581 | 0.0160524 | 0.481572 | 30.481572 | 30 | [13 empty] | 5.924631 | 0.002649967 | 0.079499 | 30.079499 | 30 | [13 empty] | 9.21105 | 0.01810213 | 0.543064 | 30.543064 | 30 | [13 empty] | 8.911692 | 0.01504637 | 0.451391 | 30.451391 | 30 | [13 empty] | 6.297276 | 0.002693833 | 0.080815 | 30.080815 | 30 | [13 empty] | 9.201153 | 0.01473543 | 0.442063 | 30.442063 | 30 | [13 empty] | 9.253181 | 0.01630843 | 0.489253 | 30.489253 | 30
| 8.69737 | 0.01211007 | 0.363302 | 30.363302 | 30 | [13 empty] | 5.578939 | 0.002470733 | 0.074122 | 30.074122 | 30 | [13 empty] | 9.061521 | 0.01624487 | 0.487346 | 30.487346 | 30 | [13 empty] | 5.946314 | 0.002673867 | 0.080216 | 30.080216 | 30 | [13 empty] | 9.223525 | 0.01830747 | 0.549224 | 30.549224 | 30 | [13 empty] | 8.92747 | 0.01523223 | 0.456967 | 30.456967 | 30 | [13 empty] | 6.319565 | 0.0027183 | 0.081549 | 30.081549 | 30 | [13 empty] | 9.216783 | 0.0149151 | 0.447453 | 30.447453 | 30 | [13 empty] | 9.267107 | 0.0164927 | 0.494781 | 30.494781 | 30
| 8.71622 | 0.01228037 | 0.368411 | 30.368411 | 30 | [13 empty] | 5.601859 | 0.002489267 | 0.074678 | 30.074678 | 30 | [13 empty] | 9.076557 | 0.01643627 | 0.493088 | 30.493088 | 30 | [13 empty] | 5.968336 | 0.002686267 | 0.080588 | 30.080588 | 30 | [13 empty] | 9.236184 | 0.018513 | 0.55539 | 30.55539 | 30 | [13 empty] | 8.943265 | 0.01542547 | 0.462764 | 30.462764 | 30 | [13 empty] | 6.341738 | 0.0027352 | 0.082056 | 30.082056 | 30 | [13 empty] | 9.232883 | 0.01511883 | 0.453565 | 30.453565 | 30 | [13 empty] | 9.281024 | 0.01669303 | 0.500791 | 30.500791 | 30
| 8.734044 | 0.0124464 | 0.373392 | 30.373392 | 30 | [13 empty] | 5.624376 | 0.002504767 | 0.075143 | 30.075143 | 30 | [13 empty] | 9.091311 | 0.0166283 | 0.498849 | 30.498849 | 30 | [13 empty] | 5.990727 | 0.002706767 | 0.081203 | 30.081203 | 30 | [13 empty] | 9.249798 | 0.01871377 | 0.561413 | 30.561413 | 30 | [13 empty] | 8.958447 | 0.01562253 | 0.468676 | 30.468676 | 30 | [13 empty] | 6.364267 | 0.002760467 | 0.082814 | 30.082814 | 30 | [13 empty] | 9.248151 | 0.01529293 | 0.458788 | 30.458788 | 30 | [13 empty] | 9.295579 | 0.01689227 | 0.506768 | 30.506768 | 30
| 8.751851 | 0.0126125 | 0.378375 | 30.378375 | 30 | [13 empty] | 5.647165 | 0.002525433 | 0.075763 | 30.075763 | 30 | [13 empty] | 9.106015 | 0.01681947 | 0.504584 | 30.504584 | 30 | [13 empty] | 6.013292 | 0.002728 | 0.08184 | 30.08184 | 30 | [13 empty] | 9.26224 | 0.01892953 | 0.567886 | 30.567886 | 30 | [13 empty] | 8.97351 | 0.01581387 | 0.474416 | 30.474416 | 30 | [13 empty] | 6.38663 | 0.002779 | 0.08337 | 30.08337 | 30 | [13 empty] | 9.263454 | 0.0154789 | 0.464367 | 30.464367 | 30 | [13 empty] | 9.309724 | 0.0170756 | 0.512268 | 30.512268 | 30
| 8.769492 | 0.01278063 | 0.383419 | 30.383419 | 30 | [13 empty] | 5.669784 | 0.002540067 | 0.076202 | 30.076202 | 30 | [13 empty] | 9.121171 | 0.01701237 | 0.510371 | 30.510371 | 30 | [13 empty] | 6.035371 | 0.0027461 | 0.082383 | 30.082383 | 30 | [13 empty] | 9.275055 | 0.0191405 | 0.574215 | 30.574215 | 30 | [13 empty] | 8.989047 | 0.01600897 | 0.480269 | 30.480269 | 30 | [13 empty] | 6.408255 | 0.002793633 | 0.083809 | 30.083809 | 30 | [13 empty] | 9.278761 | 0.01568183 | 0.470455 | 30.470455 | 30 | [13 empty] | 9.323864 | 0.01727237 | 0.518171 | 30.518171 | 30
| 8.786686 | 0.01294927 | 0.388478 | 30.388478 | 30 | [13 empty] | 5.692248 | 0.002561667 | 0.07685 | 30.07685 | 30 | [13 empty] | 9.135966 | 0.01719883 | 0.515965 | 30.515965 | 30 | [13 empty] | 6.057858 | 0.0027628 | 0.082884 | 30.082884 | 30 | [13 empty] | 9.287395 | 0.01935257 | 0.580577 | 30.580577 | 30 | [13 empty] | 9.003861 | 0.01620237 | 0.486071 | 30.486071 | 30 | [13 empty] | 6.430473 | 0.002809767 | 0.084293 | 30.084293 | 30 | [13 empty] | 9.293458 | 0.01587743 | 0.476323 | 30.476323 | 30 | [13 empty] | 9.337904 | 0.01746813 | 0.524044 | 30.524044 | 30
| 8.804285 | 0.01312883 | 0.393865 | 30.393865 | 30 | [13 empty] | 5.714991 | 0.0025778 | 0.077334 | 30.077334 | 30 | [13 empty] | 9.150764 | 0.0173904 | 0.521712 | 30.521712 | 30 | [13 empty] | 6.080261 | 0.002791433 | 0.083743 | 30.083743 | 30 | [13 empty] | 9.300037 | 0.0195639 | 0.586917 | 30.586917 | 30 | [13 empty] | 9.019552 | 0.01639927 | 0.491978 | 30.491978 | 30 | [13 empty] | 6.452584 | 0.0028372 | 0.085116 | 30.085116 | 30 | [13 empty] | 9.308457 | 0.01607677 | 0.482303 | 30.482303 | 30 | [13 empty] | 9.351541 | 0.01766323 | 0.529897 | 30.529897 | 30
| 8.822069 | 0.0133012 | 0.399036 | 30.399036 | 30 | [13 empty] | 5.737741 | 0.0025988 | 0.077964 | 30.077964 | 30 | [13 empty] | 9.165017 | 0.0175806 | 0.527418 | 30.527418 | 30 | [13 empty] | 6.10282 | 0.002805833 | 0.084175 | 30.084175 | 30 | [13 empty] | 9.311853 | 0.01978233 | 0.59347 | 30.59347 | 30 | [13 empty] | 9.03441 | 0.01659177 | 0.497753 | 30.497753 | 30 | [13 empty] | 6.474758 | 0.002856567 | 0.085697 | 30.085697 | 30 | [13 empty] | 9.323181 | 0.01626477 | 0.487943 | 30.487943 | 30 | [13 empty] | 9.365135 | 0.01785997 | 0.535799 | 30.535799 | 30
| 8.838906 | 0.0134751 | 0.404253 | 30.404253 | 30 | [13 empty] | 5.760276 | 0.0026096 | 0.078288 | 30.078288 | 30 | [13 empty] | 9.179255 | 0.017777 | 0.53331 | 30.53331 | 30 | [13 empty] | 6.124929 | 0.0028322 | 0.084966 | 30.084966 | 30 | [13 empty] | 9.323271 | 0.0200047 | 0.600141 | 30.600141 | 30 | [13 empty] | 9.049232 | 0.0167891 | 0.503673 | 30.503673 | 30 | [13 empty] | 6.497 | 0.002875467 | 0.086264 | 30.086264 | 30 | [13 empty] | 9.336635 | 0.01647937 | 0.494381 | 30.494381 | 30 | [13 empty] | 9.378543 | 0.01806643 | 0.541993 | 30.541993 | 30
| 8.856413 | 0.013646 | 0.40938 | 30.40938 | 30 | [13 empty] | 5.782936 | 0.002632633 | 0.078979 | 30.078979 | 30 | [13 empty] | 9.193305 | 0.01796657 | 0.538997 | 30.538997 | 30 | [13 empty] | 6.146847 | 0.0028458 | 0.085374 | 30.085374 | 30 | [13 empty] | 9.334638 | 0.0202183 | 0.606549 | 30.606549 | 30 | [13 empty] | 9.063783 | 0.01697647 | 0.509294 | 30.509294 | 30 | [13 empty] | 6.518784 | 0.002895167 | 0.086855 | 30.086855 | 30 | [13 empty] | 9.352072 | 0.01666957 | 0.500087 | 30.500087 | 30 | [13 empty] | 9.39195 | 0.01826033 | 0.54781 | 30.54781 | 30
| 8.87339 | 0.01382477 | 0.414743 | 30.414743 | 30 | [13 empty] | 5.805532 | 0.002650833 | 0.079525 | 30.079525 | 30 | [13 empty] | 9.208487 | 0.0181689 | 0.545067 | 30.545067 | 30 | [13 empty] | 6.168796 | 0.002870667 | 0.08612 | 30.08612 | 30 | [13 empty] | 9.346476 | 0.02044013 | 0.613204 | 30.613204 | 30 | [13 empty] | 9.078663 | 0.0171683 | 0.515049 | 30.515049 | 30 | [13 empty] | 6.541087 | 0.0029215 | 0.087645 | 30.087645 | 30 | [13 empty] | 9.366735 | 0.01686523 | 0.505957 | 30.505957 | 30 | [13 empty] | 9.405586 | 0.01846373 | 0.553912 | 30.553912 | 30
| 8.8899 | 0.01399063 | 0.419719 | 30.419719 | 30 | [13 empty] | 5.828173 | 0.002678667 | 0.08036 | 30.08036 | 30 | [13 empty] | 9.222569 | 0.01836903 | 0.551071 | 30.551071 | 30 | [13 empty] | 6.190872 | 0.002888667 | 0.08666 | 30.08666 | 30 | [13 empty] | 9.357974 | 0.020655 | 0.61965 | 30.61965 | 30 | [13 empty] | 9.092841 | 0.01736357 | 0.520907 | 30.520907 | 30 | [13 empty] | 6.563151 | 0.002935467 | 0.088064 | 30.088064 | 30 | [13 empty] | 9.380889 | 0.01706653 | 0.511996 | 30.511996 | 30 | [13 empty] | 9.418235 | 0.01867027 | 0.560108 | 30.560108 | 30
| 8.906029 | 0.01415897 | 0.424769 | 30.424769 | 30 | [13 empty] | 5.850896 | 0.002688833 | 0.080665 | 30.080665 | 30 | [13 empty] | 9.235775 | 0.01856817 | 0.557045 | 30.557045 | 30 | [13 empty] | 6.213105 | 0.002907 | 0.08721 | 30.08721 | 30 | [13 empty] | 9.370093 | 0.0208803 | 0.626409 | 30.626409 | 30 | [13 empty] | 9.107945 | 0.01755697 | 0.526709 | 30.526709 | 30 | [13 empty] | 6.585371 | 0.002963333 | 0.0889 | 30.0889 | 30 | [13 empty] | 9.394401 | 0.0172537 | 0.517611 | 30.517611 | 30 | [13 empty] | 9.431097 | 0.01886823 | 0.566047 | 30.566047 | 30
| 8.922983 | 0.01433693 | 0.430108 | 30.430108 | 30 | [13 empty] | 5.873344 | 0.002711633 | 0.081349 | 30.081349 | 30 | [13 empty] | 9.248934 | 0.01876837 | 0.563051 | 30.563051 | 30 | [13 empty] | 6.235261 | 0.002924967 | 0.087749 | 30.087749 | 30 | [13 empty] | 9.38112 | 0.02109833 | 0.63295 | 30.63295 | 30 | [13 empty] | 9.121757 | 0.01775413 | 0.532624 | 30.532624 | 30 | [13 empty] | 6.607447 | 0.0029846 | 0.089538 | 30.089538 | 30 | [13 empty] | 9.408727 | 0.017464 | 0.52392 | 30.52392 | 30 | [13 empty] | 9.443494 | 0.01910203 | 0.573061 | 30.573061 | 30
| 8.939163 | 0.01450583 | 0.435175 | 30.435175 | 30 | [13 empty] | 5.895705 | 0.002735033 | 0.082051 | 30.082051 | 30 | [13 empty] | 9.262273 | 0.01897347 | 0.569204 | 30.569204 | 30 | [13 empty] | 6.256928 | 0.002954367 | 0.088631 | 30.088631 | 30 | [13 empty] | 9.392039 | 0.02131103 | 0.639331 | 30.639331 | 30 | [13 empty] | 9.135535 | 0.0179467 | 0.538401 | 30.538401 | 30 | [13 empty] | 6.629874 | 0.0030084 | 0.090252 | 30.090252 | 30 | [13 empty] | 9.421749 | 0.0176608 | 0.529824 | 30.529824 | 30 | [13 empty] | 9.456238 | 0.0193069 | 0.579207 | 30.579207 | 30
| 8.955833 | 0.01468573 | 0.440572 | 30.440572 | 30 | [13 empty] | 5.918159 | 0.002755767 | 0.082673 | 30.082673 | 30 | [13 empty] | 9.275634 | 0.0191745 | 0.575235 | 30.575235 | 30 | [13 empty] | 6.279355 | 0.0029744 | 0.089232 | 30.089232 | 30 | [13 empty] | 9.402741 | 0.0215324 | 0.645972 | 30.645972 | 30 | [13 empty] | 9.148904 | 0.01815283 | 0.544585 | 30.544585 | 30 | [13 empty] | 6.65245 | 0.0030301 | 0.090903 | 30.090903 | 30 | [13 empty] | 9.435323 | 0.0178592 | 0.535776 | 30.535776 | 30 | [13 empty] | 9.468324 | 0.01951513 | 0.585454 | 30.585454 | 30
| 8.971532 | 0.01486007 | 0.445802 | 30.445802 | 30 | [13 empty] | 5.940631 | 0.002771 | 0.08313 | 30.08313 | 30 | [13 empty] | 9.289409 | 0.0193815 | 0.581445 | 30.581445 | 30 | [13 empty] | 6.301504 | 0.002998667 | 0.08996 | 30.08996 | 30 | [13 empty] | 9.414141 | 0.02175407 | 0.652622 | 30.652622 | 30 | [13 empty] | 9.163118 | 0.01834697 | 0.550409 | 30.550409 | 30 | [13 empty] | 6.674711 | 0.003050467 | 0.091514 | 30.091514 | 30 | [13 empty] | 9.448801 | 0.01806307 | 0.541892 | 30.541892 | 30 | [13 empty] | 9.480445 | 0.0197357 | 0.592071 | 30.592071 | 30
| 8.987693 | 0.01503443 | 0.451033 | 30.451033 | 30 | [13 empty] | 5.963607 | 0.0027939 | 0.083817 | 30.083817 | 30 | [13 empty] | 9.303007 | 0.01959217 | 0.587765 | 30.587765 | 30 | [13 empty] | 6.323535 | 0.003020267 | 0.090608 | 30.090608 | 30 | [13 empty] | 9.424961 | 0.02198403 | 0.659521 | 30.659521 | 30 | [13 empty] | 9.17683 | 0.0185483 | 0.556449 | 30.556449 | 30 | [13 empty] | 6.696994 | 0.003080433 | 0.092413 | 30.092413 | 30 | [13 empty] | 9.461928 | 0.01826147 | 0.547844 | 30.547844 | 30 | [13 empty] | 9.492302 | 0.01993923 | 0.598177 | 30.598177 | 30
| 9.003075 | 0.01521847 | 0.456554 | 30.456554 | 30 | [13 empty] | 5.986292 | 0.0028157 | 0.084471 | 30.084471 | 30 | [13 empty] | 9.316073 | 0.01979907 | 0.593972 | 30.593972 | 30 | [13 empty] | 6.345565 | 0.003039467 | 0.091184 | 30.091184 | 30 | [13 empty] | 9.435223 | 0.02220817 | 0.666245 | 30.666245 | 30 | [13 empty] | 9.190315 | 0.0187499 | 0.562497 | 30.562497 | 30 | [13 empty] | 6.719075 | 0.003104567 | 0.093137 | 30.093137 | 30 | [13 empty] | 9.474679 | 0.0184579 | 0.553737 | 30.553737 | 30 | [13 empty] | 9.504318 | 0.02015327 | 0.604598 | 30.604598 | 30
| 9.019127 | 0.01540533 | 0.46216 | 30.46216 | 30 | [13 empty] | 6.009692 | 0.002837867 | 0.085136 | 30.085136 | 30 | [13 empty] | 9.328925 | 0.02001003 | 0.600301 | 30.600301 | 30 | [13 empty] | 6.367363 | 0.003061767 | 0.091853 | 30.091853 | 30 | [13 empty] | 9.445332 | 0.02243863 | 0.673159 | 30.673159 | 30 | [13 empty] | 9.203764 | 0.0189579 | 0.568737 | 30.568737 | 30 | [13 empty] | 6.741157 | 0.0031271 | 0.093813 | 30.093813 | 30 | [13 empty] | 9.488083 | 0.0186684 | 0.560052 | 30.560052 | 30 | [13 empty] | 9.51595 | 0.02036407 | 0.610922 | 30.610922 | 30
| 9.034561 | 0.0155819 | 0.467457 | 30.467457 | 30 | [13 empty] | 6.032349 | 0.0028625 | 0.085875 | 30.085875 | 30 | [13 empty] | 9.341251 | 0.0202178 | 0.606534 | 30.606534 | 30 | [13 empty] | 6.389027 | 0.003088567 | 0.092657 | 30.092657 | 30 | [13 empty] | 9.455413 | 0.0226618 | 0.679854 | 30.679854 | 30 | [13 empty] | 9.217079 | 0.01915983 | 0.574795 | 30.574795 | 30 | [13 empty] | 6.763042 | 0.0031472 | 0.094416 | 30.094416 | 30 | [13 empty] | 9.500781 | 0.01887053 | 0.566116 | 30.566116 | 30 | [13 empty] | 9.527807 | 0.02057793 | 0.617338 | 30.617338 | 30
| 9.050051 | 0.01576923 | 0.473077 | 30.473077 | 30 | [13 empty] | 6.055178 | 0.0028833 | 0.086499 | 30.086499 | 30 | [13 empty] | 9.353623 | 0.020425 | 0.61275 | 30.61275 | 30 | [13 empty] | 6.410704 | 0.0031147 | 0.093441 | 30.093441 | 30 | [13 empty] | 9.464285 | 0.02288573 | 0.686572 | 30.686572 | 30 | [13 empty] | 9.230155 | 0.01936603 | 0.580981 | 30.580981 | 30 | [13 empty] | 6.78495 | 0.003170567 | 0.095117 | 30.095117 | 30 | [13 empty] | 9.513504 | 0.01908383 | 0.572515 | 30.572515 | 30 | [13 empty] | 9.539356 | 0.02079127 | 0.623738 | 30.623738 | 30
| 9.065238 | 0.01594947 | 0.478484 | 30.478484 | 30 | [13 empty] | 6.077315 | 0.002907667 | 0.08723 | 30.08723 | 30 | [13 empty] | 9.366689 | 0.02063683 | 0.619105 | 30.619105 | 30 | [13 empty] | 6.432054 | 0.003138633 | 0.094159 | 30.094159 | 30 | [13 empty] | 9.475109 | 0.02312083 | 0.693625 | 30.693625 | 30 | [13 empty] | 9.243143 | 0.0195796 | 0.587388 | 30.587388 | 30 | [13 empty] | 6.806833 | 0.003199033 | 0.095971 | 30.095971 | 30 | [13 empty] | 9.525761 | 0.0192974 | 0.578922 | 30.578922 | 30 | [13 empty] | 9.551062 | 0.0209999 | 0.629997 | 30.629997 | 30
| 9.080838 | 0.0161344 | 0.484032 | 30.484032 | 30 | [13 empty] | 6.099701 | 0.002931033 | 0.087931 | 30.087931 | 30 | [13 empty] | 9.379108 | 0.02085033 | 0.62551 | 30.62551 | 30 | [13 empty] | 6.453195 | 0.003161233 | 0.094837 | 30.094837 | 30 | [13 empty] | 9.485405 | 0.02335327 | 0.700598 | 30.700598 | 30 | [13 empty] | 9.256115 | 0.01978867 | 0.59366 | 30.59366 | 30 | [13 empty] | 6.828288 | 0.003221033 | 0.096631 | 30.096631 | 30 | [13 empty] | 9.538368 | 0.0195192 | 0.585576 | 30.585576 | 30 | [13 empty] | 9.562325 | 0.02122477 | 0.636743 | 30.636743 | 30
| 9.096006 | 0.01632407 | 0.489722 | 30.489722 | 30 | [13 empty] | 6.12212 | 0.0029467 | 0.088401 | 30.088401 | 30 | [13 empty] | 9.391506 | 0.0210629 | 0.631887 | 30.631887 | 30 | [13 empty] | 6.47476 | 0.003186567 | 0.095597 | 30.095597 | 30 | [13 empty] | 9.49499 | 0.0235909 | 0.707727 | 30.707727 | 30 | [13 empty] | 9.268804 | 0.02000693 | 0.600208 | 30.600208 | 30 | [13 empty] | 6.850196 | 0.0032486 | 0.097458 | 30.097458 | 30 | [13 empty] | 9.550821 | 0.01972943 | 0.591883 | 30.591883 | 30 | [13 empty] | 9.573402 | 0.02143973 | 0.643192 | 30.643192 | 30
| 9.111494 | 0.01651823 | 0.495547 | 30.495547 | 30 | [13 empty] | 6.144481 | 0.002975667 | 0.08927 | 30.08927 | 30 | [13 empty] | 9.403816 | 0.0212737 | 0.638211 | 30.638211 | 30 | [13 empty] | 6.496275 | 0.0032112 | 0.096336 | 30.096336 | 30 | [13 empty] | 9.504125 | 0.02382833 | 0.71485 | 30.71485 | 30 | [13 empty] | 9.281434 | 0.02022997 | 0.606899 | 30.606899 | 30 | [13 empty] | 6.871883 | 0.0032735 | 0.098205 | 30.098205 | 30 | [13 empty] | 9.562564 | 0.01993477 | 0.598043 | 30.598043 | 30 | [13 empty] | 9.583411 | 0.02165697 | 0.649709 | 30.649709 | 30
| 9.12619 | 0.01670963 | 0.501289 | 30.501289 | 30 | [13 empty] | 6.167064 | 0.002991033 | 0.089731 | 30.089731 | 30 | [13 empty] | 9.415245 | 0.02149487 | 0.644846 | 30.644846 | 30 | [13 empty] | 6.517618 | 0.003233367 | 0.097001 | 30.097001 | 30 | [13 empty] | 9.512344 | 0.0240737 | 0.722211 | 30.722211 | 30 | [13 empty] | 9.293782 | 0.0204133 | 0.612399 | 30.612399 | 30 | [13 empty] | 6.893329 | 0.003294033 | 0.098821 | 30.098821 | 30 | [13 empty] | 9.574684 | 0.02016847 | 0.605054 | 30.605054 | 30 | [13 empty] | 9.594746 | 0.0218793 | 0.656379 | 30.656379 | 30
| 9.141273 | 0.01690277 | 0.507083 | 30.507083 | 30 | [13 empty] | 6.189149 | 0.003020833 | 0.090625 | 30.090625 | 30 | [13 empty] | 9.426617 | 0.02170447 | 0.651134 | 30.651134 | 30 | [13 empty] | 6.539517 | 0.0032682 | 0.098046 | 30.098046 | 30 | [13 empty] | 9.521351 | 0.0243062 | 0.729186 | 30.729186 | 30 | [13 empty] | 9.305605 | 0.02064413 | 0.619324 | 30.619324 | 30 | [13 empty] | 6.914452 | 0.0033232 | 0.099696 | 30.099696 | 30 | [13 empty] | 9.586533 | 0.02039083 | 0.611725 | 30.611725 | 30 | [13 empty] | 9.604798 | 0.0220935 | 0.662805 | 30.662805 | 30
| 9.156194 | 0.01709813 | 0.512944 | 30.512944 | 30 | [13 empty] | 6.211612 | 0.003044033 | 0.091321 | 30.091321 | 30 | [13 empty] | 9.43805 | 0.021921 | 0.65763 | 30.65763 | 30 | [13 empty] | 6.560818 | 0.003287267 | 0.098618 | 30.098618 | 30 | [13 empty] | 9.529856 | 0.02454023 | 0.736207 | 30.736207 | 30 | [13 empty] | 9.317747 | 0.02086307 | 0.625892 | 30.625892 | 30 | [13 empty] | 6.935909 | 0.003347967 | 0.100439 | 30.100439 | 30 | [13 empty] | 9.597987 | 0.02060363 | 0.618109 | 30.618109 | 30 | [13 empty] | 9.615813 | 0.0223096 | 0.669288 | 30.669288 | 30
| 9.170586 | 0.01730097 | 0.519029 | 30.519029 | 30 | [13 empty] | 6.234047 | 0.003067333 | 0.09202 | 30.09202 | 30 | [13 empty] | 9.450201 | 0.0221295 | 0.663885 | 30.663885 | 30 | [13 empty] | 6.581789 | 0.003317433 | 0.099523 | 30.099523 | 30 | [13 empty] | 9.538899 | 0.02478683 | 0.743605 | 30.743605 | 30 | [13 empty] | 9.329526 | 0.02107487 | 0.632246 | 30.632246 | 30 | [13 empty] | 6.957391 | 0.0033766 | 0.101298 | 30.101298 | 30 | [13 empty] | 9.609423 | 0.02082283 | 0.624685 | 30.624685 | 30 | [13 empty] | 9.62653 | 0.0225355 | 0.676065 | 30.676065 | 30
| 9.184831 | 0.0174838 | 0.524514 | 30.524514 | 30 | [13 empty] | 6.256469 | 0.003087567 | 0.092627 | 30.092627 | 30 | [13 empty] | 9.462535 | 0.02235343 | 0.670603 | 30.670603 | 30 | [13 empty] | 6.603032 | 0.0033421 | 0.100263 | 30.100263 | 30 | [13 empty] | 9.547706 | 0.0250232 | 0.750696 | 30.750696 | 30 | [13 empty] | 9.341315 | 0.0212856 | 0.638568 | 30.638568 | 30 | [13 empty] | 6.979208 | 0.003405233 | 0.102157 | 30.102157 | 30 | [13 empty] | 9.620244 | 0.02103763 | 0.631129 | 30.631129 | 30 | [13 empty] | 9.636973 | 0.0227746 | 0.683238 | 30.683238 | 30
| 9.199356 | 0.01767777 | 0.530333 | 30.530333 | 30 | [13 empty] | 6.278791 | 0.0031173 | 0.093519 | 30.093519 | 30 | [13 empty] | 9.473997 | 0.02257593 | 0.677278 | 30.677278 | 30 | [13 empty] | 6.624604 | 0.003367967 | 0.101039 | 30.101039 | 30 | [13 empty] | 9.555585 | 0.02527293 | 0.758188 | 30.758188 | 30 | [13 empty] | 9.353436 | 0.02150637 | 0.645191 | 30.645191 | 30 | [13 empty] | 7.000226 | 0.0034276 | 0.102828 | 30.102828 | 30 | [13 empty] | 9.63118 | 0.02126367 | 0.63791 | 30.63791 | 30 | [13 empty] | 9.646117 | 0.02299387 | 0.689816 | 30.689816 | 30
| 9.213702 | 0.01787627 | 0.536288 | 30.536288 | 30 | [13 empty] | 6.300908 | 0.0031393 | 0.094179 | 30.094179 | 30 | [13 empty] | 9.484769 | 0.0228026 | 0.684078 | 30.684078 | 30 | [13 empty] | 6.645738 | 0.003398367 | 0.101951 | 30.101951 | 30 | [13 empty] | 9.562901 | 0.0255068 | 0.765204 | 30.765204 | 30 | [13 empty] | 9.365427 | 0.02172483 | 0.651745 | 30.651745 | 30 | [13 empty] | 7.021464 | 0.003457567 | 0.103727 | 30.103727 | 30 | [13 empty] | 9.642588 | 0.0214895 | 0.644685 | 30.644685 | 30 | [13 empty] | 9.65579 | 0.0232197 | 0.696591 | 30.696591 | 30
| 9.228149 | 0.01807343 | 0.542203 | 30.542203 | 30 | [13 empty] | 6.32275 | 0.003168467 | 0.095054 | 30.095054 | 30 | [13 empty] | 9.496056 | 0.0230285 | 0.690855 | 30.690855 | 30 | [13 empty] | 6.667031 | 0.003421433 | 0.102643 | 30.102643 | 30 | [13 empty] | 9.570711 | 0.0257437 | 0.772311 | 30.772311 | 30 | [13 empty] | 9.377059 | 0.02194017 | 0.658205 | 30.658205 | 30 | [13 empty] | 7.042898 | 0.003488533 | 0.104656 | 30.104656 | 30 | [13 empty] | 9.653604 | 0.02171097 | 0.651329 | 30.651329 | 30 | [13 empty] | 9.665062 | 0.02345373 | 0.703612 | 30.703612 | 30
| 9.242354 | 0.01826687 | 0.548006 | 30.548006 | 30 | [13 empty] | 6.34491 | 0.0031937 | 0.095811 | 30.095811 | 30 | [13 empty] | 9.506309 | 0.0232587 | 0.697761 | 30.697761 | 30 | [13 empty] | 6.688653 | 0.003450333 | 0.10351 | 30.10351 | 30 | [13 empty] | 9.577908 | 0.02598513 | 0.779554 | 30.779554 | 30 | [13 empty] | 9.388486 | 0.02216303 | 0.664891 | 30.664891 | 30 | [13 empty] | 7.064169 | 0.003515967 | 0.105479 | 30.105479 | 30 | [13 empty] | 9.664959 | 0.02193183 | 0.657955 | 30.657955 | 30 | [13 empty] | 9.674596 | 0.0236967 | 0.710901 | 30.710901 | 30
| 9.256468 | 0.01846783 | 0.554035 | 30.554035 | 30 | [13 empty] | 6.366808 | 0.003218833 | 0.096565 | 30.096565 | 30 | [13 empty] | 9.517312 | 0.0234886 | 0.704658 | 30.704658 | 30 | [13 empty] | 6.709738 | 0.003478167 | 0.104345 | 30.104345 | 30 | [13 empty] | 9.585758 | 0.02623007 | 0.786902 | 30.786902 | 30 | [13 empty] | 9.399532 | 0.02238137 | 0.671441 | 30.671441 | 30 | [13 empty] | 7.085264 | 0.003547933 | 0.106438 | 30.106438 | 30 | [13 empty] | 9.675076 | 0.02216683 | 0.665005 | 30.665005 | 30 | [13 empty] | 9.68364 | 0.023926 | 0.71778 | 30.71778 | 30
| 9.269973 | 0.01866733 | 0.56002 | 30.56002 | 30 | [13 empty] | 6.388506 | 0.003244967 | 0.097349 | 30.097349 | 30 | [13 empty] | 9.527536 | 0.02372123 | 0.711637 | 30.711637 | 30 | [13 empty] | 6.731491 | 0.003510533 | 0.105316 | 30.105316 | 30 | [13 empty] | 9.592956 | 0.0264783 | 0.794349 | 30.794349 | 30 | [13 empty] | 9.410001 | 0.0226044 | 0.678132 | 30.678132 | 30 | [13 empty] | 7.106518 | 0.003577833 | 0.107335 | 30.107335 | 30 | [13 empty] | 9.684808 | 0.02238597 | 0.671579 | 30.671579 | 30 | [13 empty] | 9.692402 | 0.02415803 | 0.724741 | 30.724741 | 30
| 9.283811 | 0.0188687 | 0.566061 | 30.566061 | 30 | [13 empty] | 6.410562 | 0.0032725 | 0.098175 | 30.098175 | 30 | [13 empty] | 9.538097 | 0.02396173 | 0.718852 | 30.718852 | 30 | [13 empty] | 6.753287 | 0.003535567 | 0.106067 | 30.106067 | 30 | [13 empty] | 9.599917 | 0.0267275 | 0.801825 | 30.801825 | 30 | [13 empty] | 9.421647 | 0.02283437 | 0.685031 | 30.685031 | 30 | [13 empty] | 7.127674 | 0.0036079 | 0.108237 | 30.108237 | 30 | [13 empty] | 9.694456 | 0.02261763 | 0.678529 | 30.678529 | 30 | [13 empty] | 9.70119 | 0.02438727 | 0.731618 | 30.731618 | 30
| 9.297146 | 0.01906657 | 0.571997 | 30.571997 | 30 | [13 empty] | 6.432354 | 0.003294867 | 0.098846 | 30.098846 | 30 | [13 empty] | 9.547575 | 0.02419137 | 0.725741 | 30.725741 | 30 | [13 empty] | 6.774606 | 0.003573 | 0.10719 | 30.10719 | 30 | [13 empty] | 9.606314 | 0.02697887 | 0.809366 | 30.809366 | 30 | [13 empty] | 9.432515 | 0.0230663 | 0.691989 | 30.691989 | 30 | [13 empty] | 7.148423 | 0.0036345 | 0.109035 | 30.109035 | 30 | [13 empty] | 9.704637 | 0.02284387 | 0.685316 | 30.685316 | 30 | [13 empty] | 9.709817 | 0.02460597 | 0.738179 | 30.738179 | 30
| 9.310229 | 0.01927797 | 0.578339 | 30.578339 | 30 | [13 empty] | 6.454052 | 0.003323233 | 0.099697 | 30.099697 | 30 | [13 empty] | 9.558076 | 0.0244242 | 0.732726 | 30.732726 | 30 | [13 empty] | 6.795665 | 0.0036017 | 0.108051 | 30.108051 | 30 | [13 empty] | 9.613071 | 0.0272255 | 0.816765 | 30.816765 | 30 | [13 empty] | 9.442541 | 0.02328837 | 0.698651 | 30.698651 | 30 | [13 empty] | 7.169528 | 0.003667967 | 0.110039 | 30.110039 | 30 | [13 empty] | 9.713945 | 0.02307837 | 0.692351 | 30.692351 | 30 | [13 empty] | 9.718098 | 0.02485993 | 0.745798 | 30.745798 | 30
| 9.324071 | 0.01947647 | 0.584294 | 30.584294 | 30 | [13 empty] | 6.476196 | 0.003348733 | 0.100462 | 30.100462 | 30 | [13 empty] | 9.567865 | 0.02465847 | 0.739754 | 30.739754 | 30 | [13 empty] | 6.817022 | 0.003636233 | 0.109087 | 30.109087 | 30 | [13 empty] | 9.618977 | 0.02748787 | 0.824636 | 30.824636 | 30 | [13 empty] | 9.453094 | 0.02351717 | 0.705515 | 30.705515 | 30 | [13 empty] | 7.190843 | 0.003698667 | 0.11096 | 30.11096 | 30 | [13 empty] | 9.724288 | 0.02331423 | 0.699427 | 30.699427 | 30 | [13 empty] | 9.725822 | 0.0250812 | 0.752436 | 30.752436 | 30
| 9.337792 | 0.0196893 | 0.590679 | 30.590679 | 30 | [13 empty] | 6.497646 | 0.0033767 | 0.101301 | 30.101301 | 30 | [13 empty] | 9.577725 | 0.0248955 | 0.746865 | 30.746865 | 30 | [13 empty] | 6.837735 | 0.0036693 | 0.110079 | 30.110079 | 30 | [13 empty] | 9.625231 | 0.02773753 | 0.832126 | 30.832126 | 30 | [13 empty] | 9.463297 | 0.023748 | 0.71244 | 30.71244 | 30 | [13 empty] | 7.211486 | 0.003732767 | 0.111983 | 30.111983 | 30 | [13 empty] | 9.734062 | 0.0235605 | 0.706815 | 30.706815 | 30 | [13 empty] | 9.734242 | 0.0253318 | 0.759954 | 30.759954 | 30
| 9.351017 | 0.01990007 | 0.597002 | 30.597002 | 30 | [13 empty] | 6.519607 | 0.003404767 | 0.102143 | 30.102143 | 30 | [13 empty] | 9.586713 | 0.02513223 | 0.753967 | 30.753967 | 30 | [13 empty] | 6.858766 | 0.003700433 | 0.111013 | 30.111013 | 30 | [13 empty] | 9.631332 | 0.02800247 | 0.840074 | 30.840074 | 30 | [13 empty] | 9.472311 | 0.02398017 | 0.719405 | 30.719405 | 30 | [13 empty] | 7.232655 | 0.003764633 | 0.112939 | 30.112939 | 30 | [13 empty] | 9.743397 | 0.02379347 | 0.713804 | 30.713804 | 30 | [13 empty] | 9.742506 | 0.02556217 | 0.766865 | 30.766865 | 30
| 9.363782 | 0.02011677 | 0.603503 | 30.603503 | 30 | [13 empty] | 6.541747 | 0.003430733 | 0.102922 | 30.102922 | 30 | [13 empty] | 9.595763 | 0.0253629 | 0.760887 | 30.760887 | 30 | [13 empty] | 6.879805 | 0.003731133 | 0.111934 | 30.111934 | 30 | [13 empty] | 9.637081 | 0.0282667 | 0.848001 | 30.848001 | 30 | [13 empty] | 9.482854 | 0.02421307 | 0.726392 | 30.726392 | 30 | [13 empty] | 7.253943 | 0.0038019 | 0.114057 | 30.114057 | 30 | [13 empty] | 9.752313 | 0.02403497 | 0.721049 | 30.721049 | 30 | [13 empty] | 9.750421 | 0.02580143 | 0.774043 | 30.774043 | 30
| 9.376481 | 0.02033263 | 0.609979 | 30.609979 | 30 | [13 empty] | 6.563437 | 0.003459533 | 0.103786 | 30.103786 | 30 | [13 empty] | 9.604788 | 0.02560033 | 0.76801 | 30.76801 | 30 | [13 empty] | 6.900061 | 0.003764033 | 0.112921 | 30.112921 | 30 | [13 empty] | 9.641612 | 0.02853093 | 0.855928 | 30.855928 | 30 | [13 empty] | 9.492844 | 0.02444343 | 0.733303 | 30.733303 | 30 | [13 empty] | 7.274801 | 0.003839333 | 0.11518 | 30.11518 | 30 | [13 empty] | 9.761082 | 0.0242768 | 0.728304 | 30.728304 | 30 | [13 empty] | 9.757656 | 0.02604273 | 0.781282 | 30.781282 | 30
| 9.3882 | 0.0205353 | 0.616059 | 30.616059 | 30 | [13 empty] | 6.584935 | 0.003488467 | 0.104654 | 30.104654 | 30 | [13 empty] | 9.613623 | 0.02583407 | 0.775022 | 30.775022 | 30 | [13 empty] | 6.920982 | 0.0037902 | 0.113706 | 30.113706 | 30 | [13 empty] | 9.64627 | 0.02879857 | 0.863957 | 30.863957 | 30 | [13 empty] | 9.502463 | 0.02467457 | 0.740237 | 30.740237 | 30 | [13 empty] | 7.296223 | 0.003868 | 0.11604 | 30.11604 | 30 | [13 empty] | 9.768694 | 0.0245156 | 0.735468 | 30.735468 | 30 | [13 empty] | 9.764595 | 0.026284 | 0.78852 | 30.78852 | 30
| 9.401612 | 0.02074583 | 0.622375 | 30.622375 | 30 | [13 empty] | 6.60659 | 0.003521833 | 0.105655 | 30.105655 | 30 | [13 empty] | 9.622886 | 0.026072 | 0.78216 | 30.78216 | 30 | [13 empty] | 6.941858 | 0.00382 | 0.1146 | 30.1146 | 30 | [13 empty] | 9.650049 | 0.02906737 | 0.872021 | 30.872021 | 30 | [13 empty] | 9.511205 | 0.024914 | 0.74742 | 30.74742 | 30 | [13 empty] | 7.316927 | 0.003901233 | 0.117037 | 30.117037 | 30 | [13 empty] | 9.777443 | 0.0247557 | 0.742671 | 30.742671 | 30 | [13 empty] | 9.771445 | 0.02652733 | 0.79582 | 30.79582 | 30
| 9.414006 | 0.020962 | 0.62886 | 30.62886 | 30 | [13 empty] | 6.628283 | 0.003553733 | 0.106612 | 30.106612 | 30 | [13 empty] | 9.631688 | 0.02631527 | 0.789458 | 30.789458 | 30 | [13 empty] | 6.962619 | 0.003855967 | 0.115679 | 30.115679 | 30 | [13 empty] | 9.654061 | 0.0293319 | 0.879957 | 30.879957 | 30 | [13 empty] | 9.520131 | 0.02514223 | 0.754267 | 30.754267 | 30 | [13 empty] | 7.337627 | 0.0039344 | 0.118032 | 30.118032 | 30 | [13 empty] | 9.785765 | 0.02501143 | 0.750343 | 30.750343 | 30 | [13 empty] | 9.77852 | 0.02678523 | 0.803557 | 30.803557 | 30
| 9.426402 | 0.02117363 | 0.635209 | 30.635209 | 30 | [13 empty] | 6.650525 | 0.0035833 | 0.107499 | 30.107499 | 30 | [13 empty] | 9.639569 | 0.02655237 | 0.796571 | 30.796571 | 30 | [13 empty] | 6.982983 | 0.003898167 | 0.116945 | 30.116945 | 30 | [13 empty] | 9.657628 | 0.02960657 | 0.888197 | 30.888197 | 30 | [13 empty] | 9.528402 | 0.02537683 | 0.761305 | 30.761305 | 30 | [13 empty] | 7.358314 | 0.003972267 | 0.119168 | 30.119168 | 30 | [13 empty] | 9.793147 | 0.02526063 | 0.757819 | 30.757819 | 30 | [13 empty] | 9.784879 | 0.02703217 | 0.810965 | 30.810965 | 30
| 9.437802 | 0.0213936 | 0.641808 | 30.641808 | 30 | [13 empty] | 6.672328 | 0.003608667 | 0.10826 | 30.10826 | 30 | [13 empty] | 9.647489 | 0.02679373 | 0.803812 | 30.803812 | 30 | [13 empty] | 7.00341 | 0.0039255 | 0.117765 | 30.117765 | 30 | [13 empty] | 9.661268 | 0.02987377 | 0.896213 | 30.896213 | 30 | [13 empty] | 9.537624 | 0.02561013 | 0.768304 | 30.768304 | 30 | [13 empty] | 7.379143 | 0.004003533 | 0.120106 | 30.120106 | 30 | [13 empty] | 9.800405 | 0.02550537 | 0.765161 | 30.765161 | 30 | [13 empty] | 9.790303 | 0.02727903 | 0.818371 | 30.818371 | 30
| 9.450137 | 0.02160163 | 0.648049 | 30.648049 | 30 | [13 empty] | 6.694149 | 0.003630867 | 0.108926 | 30.108926 | 30 | [13 empty] | 9.655509 | 0.02703597 | 0.811079 | 30.811079 | 30 | [13 empty] | 7.024019 | 0.0039536 | 0.118608 | 30.118608 | 30 | [13 empty] | 9.663938 | 0.03014983 | 0.904495 | 30.904495 | 30 | [13 empty] | 9.546622 | 0.0258517 | 0.775551 | 30.775551 | 30 | [13 empty] | 7.399157 | 0.0040466 | 0.121398 | 30.121398 | 30 | [13 empty] | 9.807883 | 0.0257524 | 0.772572 | 30.772572 | 30 | [13 empty] | 9.795493 | 0.0275359 | 0.826077 | 30.826077 | 30
| 9.461175 | 0.02182167 | 0.65465 | 30.65465 | 30 | [13 empty] | 6.715942 | 0.003671 | 0.11013 | 30.11013 | 30 | [13 empty] | 9.662825 | 0.02728283 | 0.818485 | 30.818485 | 30 | [13 empty] | 7.044093 | 0.0039876 | 0.119628 | 30.119628 | 30 | [13 empty] | 9.666368 | 0.0304246 | 0.912738 | 30.912738 | 30 | [13 empty] | 9.555432 | 0.0260862 | 0.782586 | 30.782586 | 30 | [13 empty] | 7.41903 | 0.0040777 | 0.122331 | 30.122331 | 30 | [13 empty] | 9.814597 | 0.0259914 | 0.779742 | 30.779742 | 30 | [13 empty] | 9.800922 | 0.02779077 | 0.833723 | 30.833723 | 30
| 9.473462 | 0.02202797 | 0.660839 | 30.660839 | 30 | [13 empty] | 6.737288 | 0.003707967 | 0.111239 | 30.111239 | 30 | [13 empty] | 9.670495 | 0.02753377 | 0.826013 | 30.826013 | 30 | [13 empty] | 7.0644 | 0.0040246 | 0.120738 | 30.120738 | 30 | [13 empty] | 9.668068 | 0.03070177 | 0.921053 | 30.921053 | 30 | [13 empty] | 9.56319 | 0.02632747 | 0.789824 | 30.789824 | 30 | [13 empty] | 7.439356 | 0.004118967 | 0.123569 | 30.123569 | 30 | [13 empty] | 9.821917 | 0.0262427 | 0.787281 | 30.787281 | 30 | [13 empty] | 9.806119 | 0.02806377 | 0.841913 | 30.841913 | 30
| 9.485154 | 0.02225003 | 0.667501 | 30.667501 | 30 | [13 empty] | 6.759072 | 0.003697633 | 0.110929 | 30.110929 | 30 | [13 empty] | 9.677813 | 0.027785 | 0.83355 | 30.83355 | 30 | [13 empty] | 7.084577 | 0.004058733 | 0.121762 | 30.121762 | 30 | [13 empty] | 9.670154 | 0.0309743 | 0.929229 | 30.929229 | 30 | [13 empty] | 9.571453 | 0.02657213 | 0.797164 | 30.797164 | 30 | [13 empty] | 7.459597 | 0.004162733 | 0.124882 | 30.124882 | 30 | [13 empty] | 9.828851 | 0.0264912 | 0.794736 | 30.794736 | 30 | [13 empty] | 9.811156 | 0.02831597 | 0.849479 | 30.849479 | 30
| 9.496574 | 0.02246663 | 0.673999 | 30.673999 | 30 | [13 empty] | 6.780812 | 0.003763 | 0.11289 | 30.11289 | 30 | [13 empty] | 9.685045 | 0.028041 | 0.84123 | 30.84123 | 30 | [13 empty] | 7.104492 | 0.004093333 | 0.1228 | 30.1228 | 30 | [13 empty] | 9.67176 | 0.0312537 | 0.937611 | 30.937611 | 30 | [13 empty] | 9.579138 | 0.02681617 | 0.804485 | 30.804485 | 30 | [13 empty] | 7.479855 | 0.004196967 | 0.125909 | 30.125909 | 30 | [13 empty] | 9.835505 | 0.02674133 | 0.80224 | 30.80224 | 30 | [13 empty] | 9.816044 | 0.02857263 | 0.857179 | 30.857179 | 30
| 9.507732 | 0.0226853 | 0.680559 | 30.680559 | 30 | [13 empty] | 6.802055 | 0.0037976 | 0.113928 | 30.113928 | 30 | [13 empty] | 9.691146 | 0.0283012 | 0.849036 | 30.849036 | 30 | [13 empty] | 7.124636 | 0.0041347 | 0.124041 | 30.124041 | 30 | [13 empty] | 9.672917 | 0.0315349 | 0.946047 | 30.946047 | 30 | [13 empty] | 9.586532 | 0.0270654 | 0.811962 | 30.811962 | 30 | [13 empty] | 7.500093 | 0.004234833 | 0.127045 | 30.127045 | 30 | [13 empty] | 9.841162 | 0.0269987 | 0.809961 | 30.809961 | 30 | [13 empty] | 9.820832 | 0.02883847 | 0.865154 | 30.865154 | 30
| 9.519113 | 0.02291417 | 0.687425 | 30.687425 | 30 | [13 empty] | 6.823902 | 0.003825833 | 0.114775 | 30.114775 | 30 | [13 empty] | 9.697443 | 0.02855143 | 0.856543 | 30.856543 | 30 | [13 empty] | 7.144813 | 0.004166567 | 0.124997 | 30.124997 | 30 | [13 empty] | 9.673327 | 0.03181863 | 0.954559 | 30.954559 | 30 | [13 empty] | 9.594042 | 0.027314 | 0.81942 | 30.81942 | 30 | [13 empty] | 7.520257 | 0.0042863 | 0.128589 | 30.128589 | 30 | [13 empty] | 9.846884 | 0.02725017 | 0.817505 | 30.817505 | 30 | [13 empty] | 9.824454 | 0.02910093 | 0.873028 | 30.873028 | 30
| 9.529509 | 0.02314067 | 0.69422 | 30.69422 | 30 | [13 empty] | 6.845449 | 0.0038668 | 0.116004 | 30.116004 | 30 | [13 empty] | 9.702996 | 0.02880733 | 0.86422 | 30.86422 | 30 | [13 empty] | 7.164502 | 0.0042022 | 0.126066 | 30.126066 | 30 | [13 empty] | 9.672974 | 0.0321072 | 0.963216 | 30.963216 | 30 | [13 empty] | 9.601763 | 0.0275672 | 0.827016 | 30.827016 | 30 | [13 empty] | 7.539856 | 0.004312767 | 0.129383 | 30.129383 | 30 | [13 empty] | 9.852028 | 0.02751457 | 0.825437 | 30.825437 | 30 | [13 empty] | 9.827902 | 0.02936113 | 0.880834 | 30.880834 | 30
| 9.539934 | 0.0233634 | 0.700902 | 30.700902 | 30 | [13 empty] | 6.866459 | 0.003893367 | 0.116801 | 30.116801 | 30 | [13 empty] | 9.709133 | 0.0290676 | 0.872028 | 30.872028 | 30 | [13 empty] | 7.184819 | 0.0042423 | 0.127269 | 30.127269 | 30 | [13 empty] | 9.672498 | 0.03239443 | 0.971833 | 30.971833 | 30 | [13 empty] | 9.608896 | 0.02782643 | 0.834793 | 30.834793 | 30 | [13 empty] | 7.560025 | 0.004356733 | 0.130702 | 30.130702 | 30 | [13 empty] | 9.857179 | 0.02777097 | 0.833129 | 30.833129 | 30 | [13 empty] | 9.831278 | 0.0296228 | 0.888684 | 30.888684 | 30
| 9.550739 | 0.0235954 | 0.707862 | 30.707862 | 30 | [13 empty] | 6.887657 | 0.003927067 | 0.117812 | 30.117812 | 30 | [13 empty] | 9.714961 | 0.0293296 | 0.879888 | 30.879888 | 30 | [13 empty] | 7.204869 | 0.004281433 | 0.128443 | 30.128443 | 30 | [13 empty] | 9.67102 | 0.0326889 | 0.980667 | 30.980667 | 30 | [13 empty] | 9.615457 | 0.0280802 | 0.842406 | 30.842406 | 30 | [13 empty] | 7.579759 | 0.0044004 | 0.132012 | 30.132012 | 30 | [13 empty] | 9.862955 | 0.0280366 | 0.841098 | 30.841098 | 30 | [13 empty] | 9.834552 | 0.02989267 | 0.89678 | 30.89678 | 30
| 9.561831 | 0.0238237 | 0.714711 | 30.714711 | 30 | [13 empty] | 6.90856 | 0.003960733 | 0.118822 | 30.118822 | 30 | [13 empty] | 9.720269 | 0.0295993 | 0.887979 | 30.887979 | 30 | [13 empty] | 7.224832 | 0.004318033 | 0.129541 | 30.129541 | 30 | [13 empty] | 9.668989 | 0.03298647 | 0.989594 | 30.989594 | 30 | [13 empty] | 9.621647 | 0.02834043 | 0.850213 | 30.850213 | 30 | [13 empty] | 7.599011 | 0.004445867 | 0.133376 | 30.133376 | 30 | [13 empty] | 9.868165 | 0.0282983 | 0.848949 | 30.848949 | 30 | [13 empty] | 9.836664 | 0.0301612 | 0.904836 | 30.904836 | 30
| 9.572361 | 0.02405387 | 0.721616 | 30.721616 | 30 | [13 empty] | 6.929798 | 0.003995733 | 0.119872 | 30.119872 | 30 | [13 empty] | 9.724032 | 0.02986077 | 0.895823 | 30.895823 | 30 | [13 empty] | 7.244951 | 0.004352833 | 0.130585 | 30.130585 | 30 | [13 empty] | 9.667392 | 0.0332782 | 0.998346 | 30.998346 | 30 | [13 empty] | 9.627518 | 0.02860013 | 0.858004 | 30.858004 | 30 | [13 empty] | 7.618705 | 0.004482033 | 0.134461 | 30.134461 | 30 | [13 empty] | 9.87207 | 0.02858033 | 0.85741 | 30.85741 | 30 | [13 empty] | 9.83859 | 0.03043617 | 0.913085 | 30.913085 | 30
| 9.582709 | 0.02428723 | 0.728617 | 30.728617 | 30 | [13 empty] | 6.95114 | 0.0040269 | 0.120807 | 30.120807 | 30 | [13 empty] | 9.728475 | 0.0301192 | 0.903576 | 30.903576 | 30 | [13 empty] | 7.265182 | 0.004406133 | 0.132184 | 30.132184 | 30 | [13 empty] | 9.665006 | 0.03358867 | 1.00766 | 31.00766 | 30 | [13 empty] | 9.633514 | 0.02886307 | 0.865892 | 30.865892 | 30 | [13 empty] | 7.637993 | 0.0045227 | 0.135681 | 30.135681 | 30 | [13 empty] | 9.875827 | 0.028847 | 0.86541 | 30.86541 | 30 | [13 empty] | 9.839622 | 0.03070997 | 0.921299 | 30.921299 | 30
| 9.59245 | 0.02452297 | 0.735689 | 30.735689 | 30 | [13 empty] | 6.972396 | 0.0040655 | 0.121965 | 30.121965 | 30 | [13 empty] | 9.732644 | 0.03038403 | 0.911521 | 30.911521 | 30 | [13 empty] | 7.284803 | 0.004441667 | 0.13325 | 30.13325 | 30 | [13 empty] | 9.660695 | 0.033897 | 1.01691 | 31.01691 | 30 | [13 empty] | 9.638897 | 0.0291209 | 0.873627 | 30.873627 | 30 | [13 empty] | 7.657288 | 0.0045663 | 0.136989 | 30.136989 | 30 | [13 empty] | 9.878405 | 0.02914157 | 0.874247 | 30.874247 | 30 | [13 empty] | 9.841154 | 0.03098993 | 0.929698 | 30.929698 | 30
| 9.601615 | 0.02475573 | 0.742672 | 30.742672 | 30 | [13 empty] | 6.993134 | 0.0040945 | 0.122835 | 30.122835 | 30 | [13 empty] | 9.736659 | 0.030651 | 0.91953 | 30.91953 | 30 | [13 empty] | 7.304997 | 0.004486467 | 0.134594 | 30.134594 | 30 | [13 empty] | 9.656001 | 0.03420033 | 1.02601 | 31.02601 | 30 | [13 empty] | 9.644139 | 0.02938757 | 0.881627 | 30.881627 | 30 | [13 empty] | 7.676857 | 0.0046045 | 0.138135 | 30.138135 | 30 | [13 empty] | 9.881173 | 0.02941703 | 0.882511 | 30.882511 | 30 | [13 empty] | 9.842004 | 0.03130413 | 0.939124 | 30.939124 | 30
| 9.611191 | 0.02498997 | 0.749699 | 30.749699 | 30 | [13 empty] | 7.014007 | 0.004132867 | 0.123986 | 30.123986 | 30 | [13 empty] | 9.740211 | 0.03091463 | 0.927439 | 30.927439 | 30 | [13 empty] | 7.325085 | 0.004529633 | 0.135889 | 30.135889 | 30 | [13 empty] | 9.650258 | 0.03450667 | 1.0352 | 31.0352 | 30 | [13 empty] | 9.649027 | 0.02964553 | 0.889366 | 30.889366 | 30 | [13 empty] | 7.695713 | 0.004656867 | 0.139706 | 30.139706 | 30 | [13 empty] | 9.883942 | 0.02968857 | 0.890657 | 30.890657 | 30 | [13 empty] | 9.84299 | 0.03155603 | 0.946681 | 30.946681 | 30
| 9.62064 | 0.02522343 | 0.756703 | 30.756703 | 30 | [13 empty] | 7.034912 | 0.004169433 | 0.125083 | 30.125083 | 30 | [13 empty] | 9.743661 | 0.0311909 | 0.935727 | 30.935727 | 30 | [13 empty] | 7.344387 | 0.004574167 | 0.137225 | 30.137225 | 30 | [13 empty] | 9.644575 | 0.03481767 | 1.04453 | 31.04453 | 30 | [13 empty] | 9.653649 | 0.02990883 | 0.897265 | 30.897265 | 30 | [13 empty] | 7.71467 | 0.004703467 | 0.141104 | 30.141104 | 30 | [13 empty] | 9.88595 | 0.02997337 | 0.899201 | 30.899201 | 30 | [13 empty] | 9.84286 | 0.0318258 | 0.954774 | 30.954774 | 30
| 9.629877 | 0.0254595 | 0.763785 | 30.763785 | 30 | [13 empty] | 7.055788 | 0.0042092 | 0.126276 | 30.126276 | 30 | [13 empty] | 9.74615 | 0.0314623 | 0.943869 | 30.943869 | 30 | [13 empty] | 7.363679 | 0.0046167 | 0.138501 | 30.138501 | 30 | [13 empty] | 9.638215 | 0.035138 | 1.05414 | 31.05414 | 30 | [13 empty] | 9.657659 | 0.0301701 | 0.905103 | 30.905103 | 30 | [13 empty] | 7.73393 | 0.004746467 | 0.142394 | 30.142394 | 30 | [13 empty] | 9.887406 | 0.03026437 | 0.907931 | 30.907931 | 30 | [13 empty] | 9.841445 | 0.0321181 | 0.963543 | 30.963543 | 30
| 9.638937 | 0.02570043 | 0.771013 | 30.771013 | 30 | [13 empty] | 7.076738 | 0.004239833 | 0.127195 | 30.127195 | 30 | [13 empty] | 9.748416 | 0.03173647 | 0.952094 | 30.952094 | 30 | [13 empty] | 7.382978 | 0.004660467 | 0.139814 | 30.139814 | 30 | [13 empty] | 9.630804 | 0.035455 | 1.06365 | 31.06365 | 30 | [13 empty] | 9.662107 | 0.03043697 | 0.913109 | 30.913109 | 30 | [13 empty] | 7.753135 | 0.0047923 | 0.143769 | 30.143769 | 30 | [13 empty] | 9.88861 | 0.03053447 | 0.916034 | 30.916034 | 30 | [13 empty] | 9.839362 | 0.03240813 | 0.972244 | 30.972244 | 30
| 9.647655 | 0.02593277 | 0.777983 | 30.777983 | 30 | [13 empty] | 7.097721 | 0.004281533 | 0.128446 | 30.128446 | 30 | [13 empty] | 9.749948 | 0.03201037 | 0.960311 | 30.960311 | 30 | [13 empty] | 7.402031 | 0.004705467 | 0.141164 | 30.141164 | 30 | [13 empty] | 9.622135 | 0.035768 | 1.07304 | 31.07304 | 30 | [13 empty] | 9.665501 | 0.03070857 | 0.921257 | 30.921257 | 30 | [13 empty] | 7.772103 | 0.0048449 | 0.145347 | 30.145347 | 30 | [13 empty] | 9.888906 | 0.0308146 | 0.924438 | 30.924438 | 30 | [13 empty] | 9.837517 | 0.03270637 | 0.981191 | 30.981191 | 30
| 9.65616 | 0.02617407 | 0.785222 | 30.785222 | 30 | [13 empty] | 7.118183 | 0.004323467 | 0.129704 | 30.129704 | 30 | [13 empty] | 9.752214 | 0.03229467 | 0.96884 | 30.96884 | 30 | [13 empty] | 7.421244 | 0.0047603 | 0.142809 | 30.142809 | 30 | [13 empty] | 9.612789 | 0.036081 | 1.08243 | 31.08243 | 30 | [13 empty] | 9.668971 | 0.03097437 | 0.929231 | 30.929231 | 30 | [13 empty] | 7.791248 | 0.004889367 | 0.146681 | 30.146681 | 30 | [13 empty] | 9.888938 | 0.031095 | 0.93285 | 30.93285 | 30 | [13 empty] | 9.83447 | 0.0330051 | 0.990153 | 30.990153 | 30
| 9.664668 | 0.0264039 | 0.792117 | 30.792117 | 30 | [13 empty] | 7.139113 | 0.004351267 | 0.130538 | 30.130538 | 30 | [13 empty] | 9.753104 | 0.03258473 | 0.977542 | 30.977542 | 30 | [13 empty] | 7.440475 | 0.0048069 | 0.144207 | 30.144207 | 30 | [13 empty] | 9.602735 | 0.036401 | 1.09203 | 31.09203 | 30 | [13 empty] | 9.671878 | 0.03124967 | 0.93749 | 30.93749 | 30 | [13 empty] | 7.810214 | 0.004944633 | 0.148339 | 30.148339 | 30 | [13 empty] | 9.889471 | 0.0313837 | 0.941511 | 30.941511 | 30 | [13 empty] | 9.831706 | 0.03330703 | 0.999211 | 30.999211 | 30
| 9.673147 | 0.02664437 | 0.799331 | 30.799331 | 30 | [13 empty] | 7.159982 | 0.004394067 | 0.131822 | 30.131822 | 30 | [13 empty] | 9.753717 | 0.03287657 | 0.986297 | 30.986297 | 30 | [13 empty] | 7.459467 | 0.004854367 | 0.145631 | 30.145631 | 30 | [13 empty] | 9.593289 | 0.036723 | 1.10169 | 31.10169 | 30 | [13 empty] | 9.674727 | 0.0315215 | 0.945645 | 30.945645 | 30 | [13 empty] | 7.829049 | 0.004990367 | 0.149711 | 30.149711 | 30 | [13 empty] | 9.88882 | 0.03166623 | 0.949987 | 30.949987 | 30 | [13 empty] | 9.828001 | 0.033602 | 1.00806 | 31.00806 | 30
| 9.681432 | 0.02689293 | 0.806788 | 30.806788 | 30 | [13 empty] | 7.180299 | 0.004434033 | 0.133021 | 30.133021 | 30 | [13 empty] | 9.752801 | 0.03317 | 0.9951 | 30.9951 | 30 | [13 empty] | 7.478206 | 0.004905567 | 0.147167 | 30.147167 | 30 | [13 empty] | 9.581873 | 0.037046 | 1.11138 | 31.11138 | 30 | [13 empty] | 9.676487 | 0.03179857 | 0.953957 | 30.953957 | 30 | [13 empty] | 7.847671 | 0.005041267 | 0.151238 | 30.151238 | 30 | [13 empty] | 9.887515 | 0.0319602 | 0.958806 | 30.958806 | 30 | [13 empty] | 9.822813 | 0.03390467 | 1.01714 | 31.01714 | 30
| 9.68909 | 0.0271349 | 0.814047 | 30.814047 | 30 | [13 empty] | 7.200675 | 0.0044773 | 0.134319 | 30.134319 | 30 | [13 empty] | 9.751957 | 0.03346467 | 1.00394 | 31.00394 | 30 | [13 empty] | 7.4971 | 0.004952467 | 0.148574 | 30.148574 | 30 | [13 empty] | 9.569242 | 0.037367 | 1.12101 | 31.12101 | 30 | [13 empty] | 9.678498 | 0.03208053 | 0.962416 | 30.962416 | 30 | [13 empty] | 7.866547 | 0.0050952 | 0.152856 | 30.152856 | 30 | [13 empty] | 9.885191 | 0.03226093 | 0.967828 | 30.967828 | 30 | [13 empty] | 9.8174 | 0.03420267 | 1.02608 | 31.02608 | 30
| 9.696571 | 0.02738173 | 0.821452 | 30.821452 | 30 | [13 empty] | 7.221609 | 0.004518067 | 0.135542 | 30.135542 | 30 | [13 empty] | 9.750314 | 0.03376167 | 1.01285 | 31.01285 | 30 | [13 empty] | 7.515731 | 0.0049926 | 0.149778 | 30.149778 | 30 | [13 empty] | 9.556363 | 0.037696 | 1.13088 | 31.13088 | 30 | [13 empty] | 9.679558 | 0.03237347 | 0.971204 | 30.971204 | 30 | [13 empty] | 7.884586 | 0.0051507 | 0.154521 | 30.154521 | 30 | [13 empty] | 9.882641 | 0.03255327 | 0.976598 | 30.976598 | 30 | [13 empty] | 9.811591 | 0.03451467 | 1.03544 | 31.03544 | 30
| 9.703489 | 0.02762707 | 0.828812 | 30.828812 | 30 | [13 empty] | 7.242346 | 0.0045565 | 0.136695 | 30.136695 | 30 | [13 empty] | 9.748152 | 0.03405567 | 1.02167 | 31.02167 | 30 | [13 empty] | 7.534109 | 0.005049033 | 0.151471 | 30.151471 | 30 | [13 empty] | 9.542485 | 0.038029 | 1.14087 | 31.14087 | 30 | [13 empty] | 9.680484 | 0.03265447 | 0.979634 | 30.979634 | 30 | [13 empty] | 7.902941 | 0.005208667 | 0.15626 | 30.15626 | 30 | [13 empty] | 9.878699 | 0.03285537 | 0.985661 | 30.985661 | 30 | [13 empty] | 9.805113 | 0.03481633 | 1.04449 | 31.04449 | 30
| 9.710529 | 0.0278806 | 0.836418 | 30.836418 | 30 | [13 empty] | 7.263322 | 0.004602 | 0.13806 | 30.13806 | 30 | [13 empty] | 9.745425 | 0.03436133 | 1.03084 | 31.03084 | 30 | [13 empty] | 7.552848 | 0.005097467 | 0.152924 | 30.152924 | 30 | [13 empty] | 9.526567 | 0.03836767 | 1.15103 | 31.15103 | 30 | [13 empty] | 9.680844 | 0.03295127 | 0.988538 | 30.988538 | 30 | [13 empty] | 7.920808 | 0.005273467 | 0.158204 | 30.158204 | 30 | [13 empty] | 9.875077 | 0.03315543 | 0.994663 | 30.994663 | 30 | [13 empty] | 9.797814 | 0.035132 | 1.05396 | 31.05396 | 30
| 9.717613 | 0.0281245 | 0.843735 | 30.843735 | 30 | [13 empty] | 7.28343 | 0.0046469 | 0.139407 | 30.139407 | 30 | [13 empty] | 9.74203 | 0.03466 | 1.0398 | 31.0398 | 30 | [13 empty] | 7.571043 | 0.005156633 | 0.154699 | 30.154699 | 30 | [13 empty] | 9.510531 | 0.03870067 | 1.16102 | 31.16102 | 30 | [13 empty] | 9.6806 | 0.03324307 | 0.997292 | 30.997292 | 30 | [13 empty] | 7.938665 | 0.0053181 | 0.159543 | 30.159543 | 30 | [13 empty] | 9.870466 | 0.03346667 | 1.004 | 31.004 | 30 | [13 empty] | 9.789385 | 0.03543233 | 1.06297 | 31.06297 | 30
| 9.724578 | 0.02838003 | 0.851401 | 30.851401 | 30 | [13 empty] | 7.303924 | 0.004683333 | 0.1405 | 30.1405 | 30 | [13 empty] | 9.737885 | 0.034957 | 1.04871 | 31.04871 | 30 | [13 empty] | 7.588822 | 0.005196167 | 0.155885 | 30.155885 | 30 | [13 empty] | 9.493278 | 0.039045 | 1.17135 | 31.17135 | 30 | [13 empty] | 9.678526 | 0.03353833 | 1.00615 | 31.00615 | 30 | [13 empty] | 7.956528 | 0.0053777 | 0.161331 | 30.161331 | 30 | [13 empty] | 9.864743 | 0.03377733 | 1.01332 | 31.01332 | 30 | [13 empty] | 9.780702 | 0.03575233 | 1.07257 | 31.07257 | 30
| 9.731064 | 0.02863937 | 0.859181 | 30.859181 | 30 | [13 empty] | 7.323906 | 0.0047231 | 0.141693 | 30.141693 | 30 | [13 empty] | 9.733351 | 0.03526567 | 1.05797 | 31.05797 | 30 | [13 empty] | 7.606813 | 0.0052725 | 0.158175 | 30.158175 | 30 | [13 empty] | 9.474984 | 0.03939233 | 1.18177 | 31.18177 | 30 | [13 empty] | 9.677402 | 0.03382767 | 1.01483 | 31.01483 | 30 | [13 empty] | 7.974569 | 0.005437967 | 0.163139 | 30.163139 | 30 | [13 empty] | 9.858787 | 0.03408867 | 1.02266 | 31.02266 | 30 | [13 empty] | 9.770499 | 0.03606433 | 1.08193 | 31.08193 | 30
| 9.737415 | 0.02889843 | 0.866953 | 30.866953 | 30 | [13 empty] | 7.344325 | 0.004776367 | 0.143291 | 30.143291 | 30 | [13 empty] | 9.727933 | 0.03556767 | 1.06703 | 31.06703 | 30 | [13 empty] | 7.624607 | 0.0053099 | 0.159297 | 30.159297 | 30 | [13 empty] | 9.454506 | 0.03974333 | 1.1923 | 31.1923 | 30 | [13 empty] | 9.675653 | 0.03412233 | 1.02367 | 31.02367 | 30 | [13 empty] | 7.992324 | 0.005496033 | 0.164881 | 30.164881 | 30 | [13 empty] | 9.851849 | 0.03441933 | 1.03258 | 31.03258 | 30 | [13 empty] | 9.759932 | 0.03637767 | 1.09133 | 31.09133 | 30
| 9.742092 | 0.02916117 | 0.874835 | 30.874835 | 30 | [13 empty] | 7.364013 | 0.004817167 | 0.144515 | 30.144515 | 30 | [13 empty] | 9.721786 | 0.03587433 | 1.07623 | 31.07623 | 30 | [13 empty] | 7.642622 | 0.005367767 | 0.161033 | 30.161033 | 30 | [13 empty] | 9.433096 | 0.040096 | 1.20288 | 31.20288 | 30 | [13 empty] | 9.673083 | 0.034416 | 1.03248 | 31.03248 | 30 | [13 empty] | 8.009712 | 0.0055573 | 0.166719 | 30.166719 | 30 | [13 empty] | 9.842893 | 0.03473133 | 1.04194 | 31.04194 | 30 | [13 empty] | 9.748916 | 0.03669833 | 1.10095 | 31.10095 | 30
| 9.747811 | 0.02941543 | 0.882463 | 30.882463 | 30 | [13 empty] | 7.383913 | 0.004866667 | 0.146 | 30.146 | 30 | [13 empty] | 9.715395 | 0.03618267 | 1.08548 | 31.08548 | 30 | [13 empty] | 7.660479 | 0.005428 | 0.16284 | 30.16284 | 30 | [13 empty] | 9.409993 | 0.04045167 | 1.21355 | 31.21355 | 30 | [13 empty] | 9.669514 | 0.03471567 | 1.04147 | 31.04147 | 30 | [13 empty] | 8.026807 | 0.005624433 | 0.168733 | 30.168733 | 30 | [13 empty] | 9.834553 | 0.03504833 | 1.05145 | 31.05145 | 30 | [13 empty] | 9.736202 | 0.03702433 | 1.11073 | 31.11073 | 30
| 9.752978 | 0.0296842 | 0.890526 | 30.890526 | 30 | [13 empty] | 7.40438 | 0.004913033 | 0.147391 | 30.147391 | 30 | [13 empty] | 9.708689 | 0.03649633 | 1.09489 | 31.09489 | 30 | [13 empty] | 7.677819 | 0.005486367 | 0.164591 | 30.164591 | 30 | [13 empty] | 9.38625 | 0.04080667 | 1.2242 | 31.2242 | 30 | [13 empty] | 9.66527 | 0.03501767 | 1.05053 | 31.05053 | 30 | [13 empty] | 8.043824 | 0.005683933 | 0.170518 | 30.170518 | 30 | [13 empty] | 9.824346 | 0.03537967 | 1.06139 | 31.06139 | 30 | [13 empty] | 9.723101 | 0.03734767 | 1.12043 | 31.12043 | 30
| 9.757697 | 0.02994797 | 0.898439 | 30.898439 | 30 | [13 empty] | 7.423895 | 0.004953733 | 0.148612 | 30.148612 | 30 | [13 empty] | 9.699883 | 0.03681733 | 1.10452 | 31.10452 | 30 | [13 empty] | 7.695282 | 0.005519733 | 0.165592 | 30.165592 | 30 | [13 empty] | 9.360442 | 0.04116233 | 1.23487 | 31.23487 | 30 | [13 empty] | 9.661467 | 0.03532333 | 1.0597 | 31.0597 | 30 | [13 empty] | 8.06094 | 0.0057516 | 0.172548 | 30.172548 | 30 | [13 empty] | 9.813887 | 0.03569967 | 1.07099 | 31.07099 | 30 | [13 empty] | 9.708 | 0.03767567 | 1.13027 | 31.13027 | 30
| 9.761864 | 0.03021547 | 0.906464 | 30.906464 | 30 | [13 empty] | 7.443814 | 0.005002833 | 0.150085 | 30.150085 | 30 | [13 empty] | 9.690291 | 0.037135 | 1.11405 | 31.11405 | 30 | [13 empty] | 7.712934 | 0.005588667 | 0.16766 | 30.16766 | 30 | [13 empty] | 9.332896 | 0.041533 | 1.24599 | 31.24599 | 30 | [13 empty] | 9.656402 | 0.03562467 | 1.06874 | 31.06874 | 30 | [13 empty] | 8.078068 | 0.005814267 | 0.174428 | 30.174428 | 30 | [13 empty] | 9.802176 | 0.03603433 | 1.08103 | 31.08103 | 30 | [13 empty] | 9.692149 | 0.03801167 | 1.14035 | 31.14035 | 30
| 9.766252 | 0.03047573 | 0.914272 | 30.914272 | 30 | [13 empty] | 7.463301 | 0.005047633 | 0.151429 | 30.151429 | 30 | [13 empty] | 9.680467 | 0.037461 | 1.12383 | 31.12383 | 30 | [13 empty] | 7.730417 | 0.005677667 | 0.17033 | 30.17033 | 30 | [13 empty] | 9.303509 | 0.041892 | 1.25676 | 31.25676 | 30 | [13 empty] | 9.650242 | 0.035934 | 1.07802 | 31.07802 | 30 | [13 empty] | 8.094705 | 0.005877133 | 0.176314 | 30.176314 | 30 | [13 empty] | 9.789849 | 0.036358 | 1.09074 | 31.09074 | 30 | [13 empty] | 9.675391 | 0.03834733 | 1.15042 | 31.15042 | 30
| 9.769292 | 0.03074183 | 0.922255 | 30.922255 | 30 | [13 empty] | 7.482935 | 0.005097867 | 0.152936 | 30.152936 | 30 | [13 empty] | 9.668556 | 0.037785 | 1.13355 | 31.13355 | 30 | [13 empty] | 7.747074 | 0.005714167 | 0.171425 | 30.171425 | 30 | [13 empty] | 9.272532 | 0.04226133 | 1.26784 | 31.26784 | 30 | [13 empty] | 9.644157 | 0.036243 | 1.08729 | 31.08729 | 30 | [13 empty] | 8.111199 | 0.005942533 | 0.178276 | 30.178276 | 30 | [13 empty] | 9.776179 | 0.036686 | 1.10058 | 31.10058 | 30 | [13 empty] | 9.658817 | 0.03868567 | 1.16057 | 31.16057 | 30
| 9.772965 | 0.0310079 | 0.930237 | 30.930237 | 30 | [13 empty] | 7.502043 | 0.005149567 | 0.154487 | 30.154487 | 30 | [13 empty] | 9.656068 | 0.03810833 | 1.14325 | 31.14325 | 30 | [13 empty] | 7.764496 | 0.005777467 | 0.173324 | 30.173324 | 30 | [13 empty] | 9.238408 | 0.04264067 | 1.27922 | 31.27922 | 30 | [13 empty] | 9.637006 | 0.03656 | 1.0968 | 31.0968 | 30 | [13 empty] | 8.128104 | 0.006011767 | 0.180353 | 30.180353 | 30 | [13 empty] | 9.762126 | 0.03700867 | 1.11026 | 31.11026 | 30 | [13 empty] | 9.640186 | 0.03901967 | 1.17059 | 31.17059 | 30
| 9.776481 | 0.03127997 | 0.938399 | 30.938399 | 30 | [13 empty] | 7.521495 | 0.005191467 | 0.155744 | 30.155744 | 30 | [13 empty] | 9.643857 | 0.03844133 | 1.15324 | 31.15324 | 30 | [13 empty] | 7.781517 | 0.0058429 | 0.175287 | 30.175287 | 30 | [13 empty] | 9.195272 | 0.043042 | 1.29126 | 31.29126 | 30 | [13 empty] | 9.629304 | 0.03688133 | 1.10644 | 31.10644 | 30 | [13 empty] | 8.144649 | 0.006084267 | 0.182528 | 30.182528 | 30 | [13 empty] | 9.746786 | 0.03735167 | 1.12055 | 31.12055 | 30 | [13 empty] | 9.620379 | 0.039355 | 1.18065 | 31.18065 | 30
| 9.779043 | 0.0315491 | 0.946473 | 30.946473 | 30 | [13 empty] | 7.540539 | 0.005244167 | 0.157325 | 30.157325 | 30 | [13 empty] | 9.629572 | 0.03876667 | 1.163 | 31.163 | 30 | [13 empty] | 7.798258 | 0.005916033 | 0.177481 | 30.177481 | 30 | [13 empty] | 9.139549 | 0.04347633 | 1.30429 | 31.30429 | 30 | [13 empty] | 9.618865 | 0.03719967 | 1.11599 | 31.11599 | 30 | [13 empty] | 8.160866 | 0.006154033 | 0.184621 | 30.184621 | 30 | [13 empty] | 9.72962 | 0.037678 | 1.13034 | 31.13034 | 30 | [13 empty] | 9.599416 | 0.039698 | 1.19094 | 31.19094 | 30
| 9.781554 | 0.03181687 | 0.954506 | 30.954506 | 30 | [13 empty] | 7.558969 | 0.0052965 | 0.158895 | 30.158895 | 30 | [13 empty] | 9.614146 | 0.03911067 | 1.17332 | 31.17332 | 30 | [13 empty] | 7.815913 | 0.00597 | 0.1791 | 30.1791 | 30 | [31 empty] | 9.608496 | 0.03752267 | 1.12568 | 31.12568 | 30 | [13 empty] | 8.177032 | 0.006222267 | 0.186668 | 30.186668 | 30 | [13 empty] | 9.711116 | 0.038021 | 1.14063 | 31.14063 | 30 | [13 empty] | 9.578094 | 0.04004367 | 1.20131 | 31.20131 | 30
| 9.78399 | 0.03209773 | 0.962932 | 30.962932 | 30 | [13 empty] | 7.578078 | 0.0053498 | 0.160494 | 30.160494 | 30 | [13 empty] | 9.598584 | 0.03944633 | 1.18339 | 31.18339 | 30 | [13 empty] | 7.832177 | 0.006048233 | 0.181447 | 30.181447 | 30 | [31 empty] | 9.597946 | 0.03784633 | 1.13539 | 31.13539 | 30 | [13 empty] | 8.192686 | 0.0062892 | 0.188676 | 30.188676 | 30 | [13 empty] | 9.692628 | 0.038364 | 1.15092 | 31.15092 | 30 | [13 empty] | 9.555234 | 0.040393 | 1.21179 | 31.21179 | 30
| 9.784975 | 0.03237613 | 0.971284 | 30.971284 | 30 | [13 empty] | 7.596768 | 0.005396233 | 0.161887 | 30.161887 | 30 | [13 empty] | 9.580838 | 0.039789 | 1.19367 | 31.19367 | 30 | [13 empty] | 7.8487 | 0.0061284 | 0.183852 | 30.183852 | 30 | [31 empty] | 9.586938 | 0.03818067 | 1.14542 | 31.14542 | 30 | [13 empty] | 8.208593 | 0.0063654 | 0.190962 | 30.190962 | 30 | [13 empty] | 9.670927 | 0.038715 | 1.16145 | 31.16145 | 30 | [13 empty] | 9.532058 | 0.04073767 | 1.22213 | 31.22213 | 30
| 9.785894 | 0.03266193 | 0.979858 | 30.979858 | 30 | [13 empty] | 7.615527 | 0.005455133 | 0.163654 | 30.163654 | 30 | [13 empty] | 9.562047 | 0.04013367 | 1.20401 | 31.20401 | 30 | [13 empty] | 7.865411 | 0.006186267 | 0.185588 | 30.185588 | 30 | [31 empty] | 9.573984 | 0.03851467 | 1.15544 | 31.15544 | 30 | [13 empty] | 8.224574 | 0.006448133 | 0.193444 | 30.193444 | 30 | [13 empty] | 9.647366 | 0.03906333 | 1.1719 | 31.1719 | 30 | [13 empty] | 9.506664 | 0.04108433 | 1.23253 | 31.23253 | 30
| 9.785927 | 0.03294973 | 0.988492 | 30.988492 | 30 | [13 empty] | 7.634408 | 0.0055011 | 0.165033 | 30.165033 | 30 | [13 empty] | 9.542656 | 0.04048367 | 1.21451 | 31.21451 | 30 | [13 empty] | 7.882212 | 0.006264267 | 0.187928 | 30.187928 | 30 | [31 empty] | 9.560246 | 0.03884833 | 1.16545 | 31.16545 | 30 | [13 empty] | 8.24052 | 0.006511833 | 0.195355 | 30.195355 | 30 | [13 empty] | 9.620474 | 0.03943033 | 1.18291 | 31.18291 | 30 | [13 empty] | 9.480022 | 0.04142533 | 1.24276 | 31.24276 | 30
| 9.786071 | 0.03323993 | 0.997198 | 30.997198 | 30 | [13 empty] | 7.652742 | 0.005551867 | 0.166556 | 30.166556 | 30 | [13 empty] | 9.521617 | 0.040829 | 1.22487 | 31.22487 | 30 | [13 empty] | 7.897954 | 0.006337167 | 0.190115 | 30.190115 | 30 | [31 empty] | 9.544573 | 0.03918133 | 1.17544 | 31.17544 | 30 | [13 empty] | 8.255907 | 0.006592 | 0.19776 | 30.19776 | 30 | [13 empty] | 9.589087 | 0.03980567 | 1.19417 | 31.19417 | 30 | [13 empty] | 9.450065 | 0.041779 | 1.25337 | 31.25337 | 30
| 9.785226 | 0.03353667 | 1.0061 | 31.0061 | 30 | [13 empty] | 7.671131 | 0.005609333 | 0.16828 | 30.16828 | 30 | [13 empty] | 9.499055 | 0.04117867 | 1.23536 | 31.23536 | 30 | [13 empty] | 7.914263 | 0.006404167 | 0.192125 | 30.192125 | 30 | [31 empty] | 9.528737 | 0.039522 | 1.18566 | 31.18566 | 30 | [13 empty] | 8.272021 | 0.0066699 | 0.200097 | 30.200097 | 30 | [13 empty] | 9.550182 | 0.040206 | 1.20618 | 31.20618 | 30 | [13 empty] | 9.419013 | 0.04212667 | 1.2638 | 31.2638 | 30
| 9.784139 | 0.03383767 | 1.01513 | 31.01513 | 30 | [13 empty] | 7.689521 | 0.0056654 | 0.169962 | 30.169962 | 30 | [13 empty] | 9.476467 | 0.04152667 | 1.2458 | 31.2458 | 30 | [13 empty] | 7.930342 | 0.006464533 | 0.193936 | 30.193936 | 30 | [31 empty] | 9.512541 | 0.03985567 | 1.19567 | 31.19567 | 30 | [13 empty] | 8.287621 | 0.006748733 | 0.202462 | 30.202462 | 30 | [13 empty] | 9.488069 | 0.040707 | 1.22121 | 31.22121 | 30 | [13 empty] | 9.383137 | 0.04249667 | 1.2749 | 31.2749 | 30
| 9.781624 | 0.034133 | 1.02399 | 31.02399 | 30 | [13 empty] | 7.708078 | 0.0057168 | 0.171504 | 30.171504 | 30 | [13 empty] | 9.451585 | 0.041878 | 1.25634 | 31.25634 | 30 | [13 empty] | 7.946083 | 0.006539467 | 0.196184 | 30.196184 | 30 | [31 empty] | 9.494915 | 0.040187 | 1.20561 | 31.20561 | 30 | [13 empty] | 8.302606 | 0.0068235 | 0.204705 | 30.204705 | 30 | [31 empty] | 9.336124 | 0.042863 | 1.28589 | 31.28589 | 30
| 9.778462 | 0.03444033 | 1.03321 | 31.03321 | 30 | [13 empty] | 7.726051 | 0.005778067 | 0.173342 | 30.173342 | 30 | [13 empty] | 9.42621 | 0.04223633 | 1.26709 | 31.26709 | 30 | [13 empty] | 7.962019 | 0.006618833 | 0.198565 | 30.198565 | 30 | [31 empty] | 9.475996 | 0.04053267 | 1.21598 | 31.21598 | 30 | [13 empty] | 8.318158 | 0.006906567 | 0.207197 | 30.207197 | 30
| 9.775774 | 0.03474067 | 1.04222 | 31.04222 | 30 | [13 empty] | 7.744081 | 0.005842433 | 0.175273 | 30.175273 | 30 | [13 empty] | 9.398757 | 0.04259367 | 1.27781 | 31.27781 | 30 | [13 empty] | 7.97776 | 0.0067058 | 0.201174 | 30.201174 | 30 | [31 empty] | 9.456551 | 0.040871 | 1.22613 | 31.22613 | 30 | [13 empty] | 8.333293 | 0.006990067 | 0.209702 | 30.209702 | 30
| 9.771527 | 0.035039 | 1.05117 | 31.05117 | 30 | [13 empty] | 7.762 | 0.005902167 | 0.177065 | 30.177065 | 30 | [13 empty] | 9.370602 | 0.04295333 | 1.2886 | 31.2886 | 30 | [13 empty] | 7.99302 | 0.006782633 | 0.203479 | 30.203479 | 30 | [31 empty] | 9.436065 | 0.04121333 | 1.2364 | 31.2364 | 30 | [13 empty] | 8.348224 | 0.007070533 | 0.212116 | 30.212116 | 30
| 9.766443 | 0.03533867 | 1.06016 | 31.06016 | 30 | [13 empty] | 7.780104 | 0.0059611 | 0.178833 | 30.178833 | 30 | [13 empty] | 9.339599 | 0.04332367 | 1.29971 | 31.29971 | 30 | [13 empty] | 8.00826 | 0.0068489 | 0.205467 | 30.205467 | 30 | [31 empty] | 9.413285 | 0.04156267 | 1.24688 | 31.24688 | 30 | [13 empty] | 8.363151 | 0.007154833 | 0.214645 | 30.214645 | 30
| 9.761552 | 0.03564967 | 1.06949 | 31.06949 | 30 | [13 empty] | 7.798091 | 0.006028833 | 0.180865 | 30.180865 | 30 | [13 empty] | 9.306701 | 0.043698 | 1.31094 | 31.31094 | 30 | [13 empty] | 8.023527 | 0.006928 | 0.20784 | 30.20784 | 30 | [31 empty] | 9.38944 | 0.04191633 | 1.25749 | 31.25749 | 30 | [13 empty] | 8.378406 | 0.0072316 | 0.216948 | 30.216948 | 30
| 9.755903 | 0.035953 | 1.07859 | 31.07859 | 30 | [13 empty] | 7.816503 | 0.006094967 | 0.182849 | 30.182849 | 30 | [13 empty] | 9.270142 | 0.044079 | 1.32237 | 31.32237 | 30 | [13 empty] | 8.038439 | 0.0070137 | 0.210411 | 30.210411 | 30 | [31 empty] | 9.364042 | 0.042269 | 1.26807 | 31.26807 | 30 | [13 empty] | 8.393009 | 0.0073191 | 0.219573 | 30.219573 | 30
| 9.749026 | 0.03626233 | 1.08787 | 31.08787 | 30 | [13 empty] | 7.833637 | 0.0061581 | 0.184743 | 30.184743 | 30 | [13 empty] | 9.231719 | 0.04446967 | 1.33409 | 31.33409 | 30 | [13 empty] | 8.053393 | 0.007088733 | 0.212662 | 30.212662 | 30 | [31 empty] | 9.337272 | 0.04262533 | 1.27876 | 31.27876 | 30 | [13 empty] | 8.407858 | 0.007401767 | 0.222053 | 30.222053 | 30
| 9.741784 | 0.03658033 | 1.09741 | 31.09741 | 30 | [13 empty] | 7.851011 | 0.006220233 | 0.186607 | 30.186607 | 30 | [13 empty] | 9.189161 | 0.04487133 | 1.34614 | 31.34614 | 30 | [13 empty] | 8.068352 | 0.007159233 | 0.214777 | 30.214777 | 30 | [31 empty] | 9.308699 | 0.042998 | 1.28994 | 31.28994 | 30 | [13 empty] | 8.422585 | 0.007484433 | 0.224533 | 30.224533 | 30
| 9.732954 | 0.036895 | 1.10685 | 31.10685 | 30 | [13 empty] | 7.868021 | 0.006297567 | 0.188927 | 30.188927 | 30 | [13 empty] | 9.142673 | 0.045292 | 1.35876 | 31.35876 | 30 | [13 empty] | 8.083364 | 0.007230233 | 0.216907 | 30.216907 | 30 | [31 empty] | 9.278048 | 0.043368 | 1.30104 | 31.30104 | 30 | [13 empty] | 8.437114 | 0.0075709 | 0.227127 | 30.227127 | 30
| 9.723407 | 0.03721667 | 1.1165 | 31.1165 | 30 | [13 empty] | 7.88468 | 0.0063667 | 0.191001 | 30.191001 | 30 | [13 empty] | 9.085447 | 0.045735 | 1.37205 | 31.37205 | 30 | [13 empty] | 8.098324 | 0.0073116 | 0.219348 | 30.219348 | 30 | [31 empty] | 9.244269 | 0.04374267 | 1.31228 | 31.31228 | 30 | [13 empty] | 8.451635 | 0.007656 | 0.22968 | 30.22968 | 30
| 9.712872 | 0.03754233 | 1.12627 | 31.12627 | 30 | [13 empty] | 7.9013 | 0.006435533 | 0.193066 | 30.193066 | 30 | [13 empty] | 9.014309 | 0.04622867 | 1.38686 | 31.38686 | 30 | [13 empty] | 8.113148 | 0.0073976 | 0.221928 | 30.221928 | 30 | [31 empty] | 9.207722 | 0.04413333 | 1.324 | 31.324 | 30 | [13 empty] | 8.466114 | 0.007742067 | 0.232262 | 30.232262 | 30
| 9.702255 | 0.037861 | 1.13583 | 31.13583 | 30 | [13 empty] | 7.918047 | 0.0064965 | 0.194895 | 30.194895 | 30 | [31 empty] | 8.127616 | 0.007482233 | 0.224467 | 30.224467 | 30 | [31 empty] | 9.161556 | 0.04455467 | 1.33664 | 31.33664 | 30 | [13 empty] | 8.479896 | 0.007831267 | 0.234938 | 30.234938 | 30
| 9.69004 | 0.03818567 | 1.14557 | 31.14557 | 30 | [13 empty] | 7.934541 | 0.006577467 | 0.197324 | 30.197324 | 30 | [31 empty] | 8.142101 | 0.007556667 | 0.2267 | 30.2267 | 30 | [31 empty] | 9.096195 | 0.04507067 | 1.35212 | 31.35212 | 30 | [13 empty] | 8.493809 | 0.007922133 | 0.237664 | 30.237664 | 30
| 9.677501 | 0.03850833 | 1.15525 | 31.15525 | 30 | [13 empty] | 7.951105 | 0.006644967 | 0.199349 | 30.199349 | 30 | [31 empty] | 8.156673 | 0.007639167 | 0.229175 | 30.229175 | 30 | [49 empty] | 8.507892 | 0.008003367 | 0.240101 | 30.240101 | 30
| 9.663771 | 0.03884133 | 1.16524 | 31.16524 | 30 | [13 empty] | 7.967699 | 0.0067146 | 0.201438 | 30.201438 | 30 | [31 empty] | 8.171445 | 0.007716433 | 0.231493 | 30.231493 | 30 | [49 empty] | 8.521505 | 0.008097567 | 0.242927 | 30.242927 | 30
| 9.648706 | 0.03917633 | 1.17529 | 31.17529 | 30 | [13 empty] | 7.983991 | 0.006788 | 0.20364 | 30.20364 | 30 | [31 empty] | 8.185495 | 0.007805333 | 0.23416 | 30.23416 | 30 | [49 empty] | 8.534978 | 0.008183433 | 0.245503 | 30.245503 | 30
| 9.632851 | 0.039515 | 1.18545 | 31.18545 | 30 | [13 empty] | 8.000228 | 0.006856167 | 0.205685 | 30.205685 | 30 | [31 empty] | 8.199925 | 0.0078905 | 0.236715 | 30.236715 | 30 | [49 empty] | 8.548823 | 0.008272767 | 0.248183 | 30.248183 | 30
| 9.615778 | 0.03985 | 1.1955 | 31.1955 | 30 | [13 empty] | 8.01607 | 0.006935933 | 0.208078 | 30.208078 | 30 | [31 empty] | 8.214201 | 0.0079793 | 0.239379 | 30.239379 | 30 | [49 empty] | 8.562841 | 0.008363567 | 0.250907 | 30.250907 | 30
| 9.596587 | 0.04018567 | 1.20557 | 31.20557 | 30 | [13 empty] | 8.031425 | 0.0070104 | 0.210312 | 30.210312 | 30 | [31 empty] | 8.228402 | 0.0080694 | 0.242082 | 30.242082 | 30 | [49 empty] | 8.576706 | 0.0084499 | 0.253497 | 30.253497 | 30
| 9.577334 | 0.04053067 | 1.21592 | 31.21592 | 30 | [13 empty] | 8.046735 | 0.0070893 | 0.212679 | 30.212679 | 30 | [31 empty] | 8.242946 | 0.008153967 | 0.244619 | 30.244619 | 30 | [49 empty] | 8.590813 | 0.008545767 | 0.256373 | 30.256373 | 30
| 9.557783 | 0.04087433 | 1.22623 | 31.22623 | 30 | [13 empty] | 8.062533 | 0.007163833 | 0.214915 | 30.214915 | 30 | [31 empty] | 8.257063 | 0.008245 | 0.24735 | 30.24735 | 30 | [49 empty] | 8.604269 | 0.0086388 | 0.259164 | 30.259164 | 30
| 9.536847 | 0.04122567 | 1.23677 | 31.23677 | 30 | [13 empty] | 8.077974 | 0.007240167 | 0.217205 | 30.217205 | 30 | [31 empty] | 8.270778 | 0.008343733 | 0.250312 | 30.250312 | 30 | [49 empty] | 8.617508 | 0.008729333 | 0.26188 | 30.26188 | 30
| 9.512751 | 0.04157733 | 1.24732 | 31.24732 | 30 | [13 empty] | 8.093603 | 0.0073154 | 0.219462 | 30.219462 | 30 | [31 empty] | 8.284703 | 0.008428133 | 0.252844 | 30.252844 | 30 | [49 empty] | 8.630918 | 0.008823033 | 0.264691 | 30.264691 | 30
| 9.488083 | 0.04193933 | 1.25818 | 31.25818 | 30 | [13 empty] | 8.109305 | 0.007399033 | 0.221971 | 30.221971 | 30 | [31 empty] | 8.298505 | 0.008522233 | 0.255667 | 30.255667 | 30 | [49 empty] | 8.644151 | 0.008919833 | 0.267595 | 30.267595 | 30
| 9.462287 | 0.04229 | 1.2687 | 31.2687 | 30 | [13 empty] | 8.124361 | 0.0074835 | 0.224505 | 30.224505 | 30 | [31 empty] | 8.312562 | 0.0086151 | 0.258453 | 30.258453 | 30 | [49 empty] | 8.6572 | 0.009019267 | 0.270578 | 30.270578 | 30
| 9.435368 | 0.042655 | 1.27965 | 31.27965 | 30 | [13 empty] | 8.139652 | 0.0075594 | 0.226782 | 30.226782 | 30 | [31 empty] | 8.326385 | 0.008704167 | 0.261125 | 30.261125 | 30 | [49 empty] | 8.670653 | 0.009114633 | 0.273439 | 30.273439 | 30
| 9.40684 | 0.04301233 | 1.29037 | 31.29037 | 30 | [13 empty] | 8.154663 | 0.0076485 | 0.229455 | 30.229455 | 30 | [31 empty] | 8.340652 | 0.008799867 | 0.263996 | 30.263996 | 30 | [49 empty] | 8.6842 | 0.0092136 | 0.276408 | 30.276408 | 30
| 9.376711 | 0.04337967 | 1.30139 | 31.30139 | 30 | [13 empty] | 8.169535 | 0.007733533 | 0.232006 | 30.232006 | 30 | [31 empty] | 8.354303 | 0.008892667 | 0.26678 | 30.26678 | 30 | [49 empty] | 8.69717 | 0.009315133 | 0.279454 | 30.279454 | 30
| 9.343915 | 0.04375167 | 1.31255 | 31.31255 | 30 | [13 empty] | 8.1839 | 0.007820667 | 0.23462 | 30.23462 | 30 | [31 empty] | 8.368071 | 0.008990467 | 0.269714 | 30.269714 | 30 | [49 empty] | 8.710867 | 0.009415367 | 0.282461 | 30.282461 | 30
| 9.309621 | 0.04412667 | 1.3238 | 31.3238 | 30 | [13 empty] | 8.198739 | 0.007907367 | 0.237221 | 30.237221 | 30 | [31 empty] | 8.381908 | 0.009081467 | 0.272444 | 30.272444 | 30 | [49 empty] | 8.724053 | 0.0095139 | 0.285417 | 30.285417 | 30
| 9.272021 | 0.044515 | 1.33545 | 31.33545 | 30 | [13 empty] | 8.213165 | 0.007990467 | 0.239714 | 30.239714 | 30 | [31 empty] | 8.395393 | 0.009173067 | 0.275192 | 30.275192 | 30 | [49 empty] | 8.7366 | 0.0096211 | 0.288633 | 30.288633 | 30
| 9.231534 | 0.044903 | 1.34709 | 31.34709 | 30 | [13 empty] | 8.227521 | 0.0080802 | 0.242406 | 30.242406 | 30 | [31 empty] | 8.409097 | 0.009268867 | 0.278066 | 30.278066 | 30 | [49 empty] | 8.749433 | 0.0097244 | 0.291732 | 30.291732 | 30
| 9.185226 | 0.04531667 | 1.3595 | 31.3595 | 30 | [13 empty] | 8.242253 | 0.008168933 | 0.245068 | 30.245068 | 30 | [31 empty] | 8.422412 | 0.009362633 | 0.280879 | 30.280879 | 30 | [49 empty] | 8.762106 | 0.0098239 | 0.294717 | 30.294717 | 30
| 9.132563 | 0.04574067 | 1.37222 | 31.37222 | 30 | [13 empty] | 8.256954 | 0.008259733 | 0.247792 | 30.247792 | 30 | [31 empty] | 8.435569 | 0.009459333 | 0.28378 | 30.28378 | 30 | [49 empty] | 8.774444 | 0.0099314 | 0.297942 | 30.297942 | 30
| 9.063311 | 0.04622567 | 1.38677 | 31.38677 | 30 | [13 empty] | 8.271501 | 0.008344933 | 0.250348 | 30.250348 | 30 | [31 empty] | 8.448544 | 0.0095516 | 0.286548 | 30.286548 | 30 | [49 empty] | 8.786974 | 0.0100324 | 0.300972 | 30.300972 | 30
| 8.955203 | 0.04687133 | 1.40614 | 31.40614 | 30 | [13 empty] | 8.285828 | 0.0084416 | 0.253248 | 30.253248 | 30 | [31 empty] | 8.461342 | 0.009658033 | 0.289741 | 30.289741 | 30 | [49 empty] | 8.799878 | 0.0101355 | 0.304065 | 30.304065 | 30
[19 empty] | 8.300718 | 0.008537867 | 0.256136 | 30.256136 | 30 | [31 empty] | 8.474155 | 0.009761367 | 0.292841 | 30.292841 | 30 | [49 empty] | 8.812341 | 0.01024103 | 0.307231 | 30.307231 | 30
[19 empty] | 8.314235 | 0.008625533 | 0.258766 | 30.258766 | 30 | [31 empty] | 8.487545 | 0.009855467 | 0.295664 | 30.295664 | 30 | [49 empty] | 8.825222 | 0.0103468 | 0.310404 | 30.310404 | 30
[19 empty] | 8.328908 | 0.0087207 | 0.261621 | 30.261621 | 30 | [31 empty] | 8.500596 | 0.0099453 | 0.298359 | 30.298359 | 30 | [49 empty] | 8.837903 | 0.01044457 | 0.313337 | 30.313337 | 30
[19 empty] | 8.342778 | 0.008808267 | 0.264248 | 30.264248 | 30 | [31 empty] | 8.513879 | 0.0100504 | 0.301512 | 30.301512 | 30 | [49 empty] | 8.8505 | 0.0105541 | 0.316623 | 30.316623 | 30
[19 empty] | 8.35624 | 0.008898933 | 0.266968 | 30.266968 | 30 | [31 empty] | 8.526638 | 0.01014477 | 0.304343 | 30.304343 | 30 | [49 empty] | 8.86315 | 0.01065633 | 0.31969 | 30.31969 | 30
[19 empty] | 8.370261 | 0.0089936 | 0.269808 | 30.269808 | 30 | [31 empty] | 8.539634 | 0.01023593 | 0.307078 | 30.307078 | 30 | [49 empty] | 8.875426 | 0.01076327 | 0.322898 | 30.322898 | 30
[19 empty] | 8.383936 | 0.0090921 | 0.272763 | 30.272763 | 30 | [31 empty] | 8.552106 | 0.0103494 | 0.310482 | 30.310482 | 30 | [49 empty] | 8.887235 | 0.0108699 | 0.326097 | 30.326097 | 30
[19 empty] | 8.39753 | 0.009184933 | 0.275548 | 30.275548 | 30 | [31 empty] | 8.564261 | 0.01044867 | 0.31346 | 30.31346 | 30 | [49 empty] | 8.89934 | 0.01097897 | 0.329369 | 30.329369 | 30
[19 empty] | 8.41102 | 0.009285167 | 0.278555 | 30.278555 | 30 | [31 empty] | 8.577479 | 0.0105514 | 0.316542 | 30.316542 | 30 | [49 empty] | 8.911635 | 0.0110917 | 0.332751 | 30.332751 | 30
[19 empty] | 8.424744 | 0.009381933 | 0.281458 | 30.281458 | 30 | [31 empty] | 8.590264 | 0.01065213 | 0.319564 | 30.319564 | 30 | [49 empty] | 8.923265 | 0.0111991 | 0.335973 | 30.335973 | 30
[19 empty] | 8.437806 | 0.009476467 | 0.284294 | 30.284294 | 30 | [31 empty] | 8.603188 | 0.01075727 | 0.322718 | 30.322718 | 30 | [49 empty] | 8.935505 | 0.01131547 | 0.339464 | 30.339464 | 30
[19 empty] | 8.451014 | 0.0095706 | 0.287118 | 30.287118 | 30 | [31 empty] | 8.615523 | 0.01086103 | 0.325831 | 30.325831 | 30 | [49 empty] | 8.947295 | 0.01142323 | 0.342697 | 30.342697 | 30
[19 empty] | 8.463729 | 0.0096686 | 0.290058 | 30.290058 | 30 | [31 empty] | 8.628073 | 0.01097007 | 0.329102 | 30.329102 | 30 | [49 empty] | 8.958945 | 0.01153353 | 0.346006 | 30.346006 | 30
[19 empty] | 8.476356 | 0.009763833 | 0.292915 | 30.292915 | 30 | [31 empty] | 8.640251 | 0.0110713 | 0.332139 | 30.332139 | 30 | [49 empty] | 8.970515 | 0.01164977 | 0.349493 | 30.349493 | 30
[19 empty] | 8.489681 | 0.009870333 | 0.29611 | 30.29611 | 30 | [31 empty] | 8.652461 | 0.01118373 | 0.335512 | 30.335512 | 30 | [49 empty] | 8.981891 | 0.0117601 | 0.352803 | 30.352803 | 30
[19 empty] | 8.502606 | 0.0099683 | 0.299049 | 30.299049 | 30 | [31 empty] | 8.66456 | 0.01129147 | 0.338744 | 30.338744 | 30 | [49 empty] | 8.993556 | 0.01186817 | 0.356045 | 30.356045 | 30
[19 empty] | 8.515503 | 0.0100669 | 0.302007 | 30.302007 | 30 | [31 empty] | 8.676249 | 0.0113922 | 0.341766 | 30.341766 | 30 | [49 empty] | 9.004963 | 0.01199047 | 0.359714 | 30.359714 | 30
[19 empty] | 8.528771 | 0.0101591 | 0.304773 | 30.304773 | 30 | [31 empty] | 8.689055 | 0.011499 | 0.34497 | 30.34497 | 30 | [49 empty] | 9.016814 | 0.01210137 | 0.363041 | 30.363041 | 30
[19 empty] | 8.54187 | 0.0102589 | 0.307767 | 30.307767 | 30 | [31 empty] | 8.701085 | 0.01160763 | 0.348229 | 30.348229 | 30 | [49 empty] | 9.027851 | 0.01221753 | 0.366526 | 30.366526 | 30
[19 empty] | 8.554262 | 0.01035807 | 0.310742 | 30.310742 | 30 | [31 empty] | 8.713428 | 0.01171673 | 0.351502 | 30.351502 | 30 | [49 empty] | 9.039292 | 0.012332 | 0.36996 | 30.36996 | 30
[19 empty] | 8.566541 | 0.0104621 | 0.313863 | 30.313863 | 30 | [31 empty] | 8.725771 | 0.01182943 | 0.354883 | 30.354883 | 30 | [49 empty] | 9.050571 | 0.01245043 | 0.373513 | 30.373513 | 30
[19 empty] | 8.579759 | 0.01056173 | 0.316852 | 30.316852 | 30 | [31 empty] | 8.7375 | 0.01193897 | 0.358169 | 30.358169 | 30 | [49 empty] | 9.061802 | 0.01256817 | 0.377045 | 30.377045 | 30
[19 empty] | 8.592428 | 0.010662 | 0.31986 | 30.31986 | 30 | [31 empty] | 8.749009 | 0.0120483 | 0.361449 | 30.361449 | 30 | [49 empty] | 9.07303 | 0.0126795 | 0.380385 | 30.380385 | 30
[19 empty] | 8.604848 | 0.01076807 | 0.323042 | 30.323042 | 30 | [31 empty] | 8.760888 | 0.01215043 | 0.364513 | 30.364513 | 30 | [49 empty] | 9.084028 | 0.01280233 | 0.38407 | 30.38407 | 30
[19 empty] | 8.61763 | 0.01087407 | 0.326222 | 30.326222 | 30 | [31 empty] | 8.77277 | 0.01225813 | 0.367744 | 30.367744 | 30 | [49 empty] | 9.095374 | 0.01291477 | 0.387443 | 30.387443 | 30
[19 empty] | 8.630167 | 0.01098023 | 0.329407 | 30.329407 | 30 | [31 empty] | 8.78419 | 0.01237127 | 0.371138 | 30.371138 | 30 | [49 empty] | 9.106085 | 0.0130366 | 0.391098 | 30.391098 | 30
[19 empty] | 8.6421 | 0.01109367 | 0.33281 | 30.33281 | 30 | [31 empty] | 8.795993 | 0.0124782 | 0.374346 | 30.374346 | 30 | [49 empty] | 9.117762 | 0.01315793 | 0.394738 | 30.394738 | 30
[19 empty] | 8.654408 | 0.01119077 | 0.335723 | 30.335723 | 30 | [31 empty] | 8.80778 | 0.01258873 | 0.377662 | 30.377662 | 30 | [49 empty] | 9.128428 | 0.01327827 | 0.398348 | 30.398348 | 30
[19 empty] | 8.666305 | 0.01130353 | 0.339106 | 30.339106 | 30 | [31 empty] | 8.819353 | 0.01269683 | 0.380905 | 30.380905 | 30 | [49 empty] | 9.139048 | 0.01339587 | 0.401876 | 30.401876 | 30
[19 empty] | 8.678411 | 0.0114136 | 0.342408 | 30.342408 | 30 | [31 empty] | 8.831196 | 0.01281243 | 0.384373 | 30.384373 | 30 | [49 empty] | 9.14964 | 0.01351737 | 0.405521 | 30.405521 | 30
[19 empty] | 8.69043 | 0.01152723 | 0.345817 | 30.345817 | 30 | [31 empty] | 8.842759 | 0.0129353 | 0.388059 | 30.388059 | 30 | [49 empty] | 9.160224 | 0.01363847 | 0.409154 | 30.409154 | 30
[19 empty] | 8.702492 | 0.01163403 | 0.349021 | 30.349021 | 30 | [31 empty] | 8.853836 | 0.01304273 | 0.391282 | 30.391282 | 30 | [49 empty] | 9.170172 | 0.01376217 | 0.412865 | 30.412865 | 30
[19 empty] | 8.713892 | 0.01174487 | 0.352346 | 30.352346 | 30 | [31 empty] | 8.864981 | 0.01315967 | 0.39479 | 30.39479 | 30 | [49 empty] | 9.180547 | 0.01387807 | 0.416342 | 30.416342 | 30
[19 empty] | 8.726251 | 0.011855 | 0.35565 | 30.35565 | 30 | [31 empty] | 8.876398 | 0.01327353 | 0.398206 | 30.398206 | 30 | [49 empty] | 9.190932 | 0.01400353 | 0.420106 | 30.420106 | 30
[19 empty] | 8.737969 | 0.01196517 | 0.358955 | 30.358955 | 30 | [31 empty] | 8.887417 | 0.01338303 | 0.401491 | 30.401491 | 30 | [49 empty] | 9.200921 | 0.01412587 | 0.423776 | 30.423776 | 30
[19 empty] | 8.749718 | 0.01207447 | 0.362234 | 30.362234 | 30 | [31 empty] | 8.898272 | 0.01350143 | 0.405043 | 30.405043 | 30 | [49 empty] | 9.211474 | 0.01424867 | 0.42746 | 30.42746 | 30
[19 empty] | 8.761364 | 0.0121826 | 0.365478 | 30.365478 | 30 | [31 empty] | 8.909816 | 0.0136164 | 0.408492 | 30.408492 | 30 | [49 empty] | 9.221919 | 0.01436967 | 0.43109 | 30.43109 | 30
[19 empty] | 8.772956 | 0.01228843 | 0.368653 | 30.368653 | 30 | [31 empty] | 8.921175 | 0.01373643 | 0.412093 | 30.412093 | 30 | [49 empty] | 9.231893 | 0.0144875 | 0.434625 | 30.434625 | 30
[19 empty] | 8.784318 | 0.01239813 | 0.371944 | 30.371944 | 30 | [31 empty] | 8.932376 | 0.01385273 | 0.415582 | 30.415582 | 30 | [49 empty] | 9.241976 | 0.01460917 | 0.438275 | 30.438275 | 30
[19 empty] | 8.795976 | 0.01250437 | 0.375131 | 30.375131 | 30 | [31 empty] | 8.943669 | 0.013973 | 0.41919 | 30.41919 | 30 | [49 empty] | 9.252126 | 0.01473243 | 0.441973 | 30.441973 | 30
[19 empty] | 8.807622 | 0.01261187 | 0.378356 | 30.378356 | 30 | [31 empty] | 8.954183 | 0.01409673 | 0.422902 | 30.422902 | 30 | [49 empty] | 9.261915 | 0.0148591 | 0.445773 | 30.445773 | 30
[19 empty] | 8.818943 | 0.0127227 | 0.381681 | 30.381681 | 30 | [31 empty] | 8.965057 | 0.01421203 | 0.426361 | 30.426361 | 30 | [49 empty] | 9.271957 | 0.01498193 | 0.449458 | 30.449458 | 30
[19 empty] | 8.830749 | 0.0128334 | 0.385002 | 30.385002 | 30 | [31 empty] | 8.975544 | 0.01433453 | 0.430036 | 30.430036 | 30 | [49 empty] | 9.282077 | 0.01510567 | 0.45317 | 30.45317 | 30
[19 empty] | 8.842184 | 0.0129461 | 0.388383 | 30.388383 | 30 | [31 empty] | 8.986334 | 0.0144584 | 0.433752 | 30.433752 | 30 | [49 empty] | 9.291382 | 0.01523223 | 0.456967 | 30.456967 | 30
[19 empty] | 8.853707 | 0.01306457 | 0.391937 | 30.391937 | 30 | [31 empty] | 8.996909 | 0.0145825 | 0.437475 | 30.437475 | 30 | [49 empty] | 9.30107 | 0.01535533 | 0.46066 | 30.46066 | 30
[19 empty] | 8.864544 | 0.01316897 | 0.395069 | 30.395069 | 30 | [31 empty] | 9.007643 | 0.0146969 | 0.440907 | 30.440907 | 30 | [49 empty] | 9.310591 | 0.01548737 | 0.464621 | 30.464621 | 30
[19 empty] | 8.875481 | 0.01328723 | 0.398617 | 30.398617 | 30 | [31 empty] | 9.018354 | 0.01481463 | 0.444439 | 30.444439 | 30 | [49 empty] | 9.320098 | 0.0156162 | 0.468486 | 30.468486 | 30
[19 empty] | 8.886208 | 0.01340313 | 0.402094 | 30.402094 | 30 | [31 empty] | 9.028364 | 0.01488687 | 0.446606 | 30.446606 | 30 | [49 empty] | 9.32952 | 0.0157472 | 0.472416 | 30.472416 | 30
[19 empty] | 8.896736 | 0.01351677 | 0.405503 | 30.405503 | 30 | [31 empty] | 9.03918 | 0.01504227 | 0.451268 | 30.451268 | 30 | [49 empty] | 9.339196 | 0.01587573 | 0.476272 | 30.476272 | 30
[19 empty] | 8.907996 | 0.0136434 | 0.409302 | 30.409302 | 30 | [31 empty] | 9.049329 | 0.0151709 | 0.455127 | 30.455127 | 30 | [49 empty] | 9.348326 | 0.0160093 | 0.480279 | 30.480279 | 30
[19 empty] | 8.918581 | 0.0137563 | 0.412689 | 30.412689 | 30 | [31 empty] | 9.059664 | 0.01529507 | 0.458852 | 30.458852 | 30 | [49 empty] | 9.357654 | 0.01613917 | 0.484175 | 30.484175 | 30
[19 empty] | 8.929662 | 0.0138791 | 0.416373 | 30.416373 | 30 | [31 empty] | 9.070462 | 0.01542483 | 0.462745 | 30.462745 | 30 | [49 empty] | 9.366778 | 0.01627017 | 0.488105 | 30.488105 | 30
[19 empty] | 8.940741 | 0.01398533 | 0.41956 | 30.41956 | 30 | [31 empty] | 9.080642 | 0.01555663 | 0.466699 | 30.466699 | 30 | [49 empty] | 9.375866 | 0.01640483 | 0.492145 | 30.492145 | 30
[19 empty] | 8.951396 | 0.01410827 | 0.423248 | 30.423248 | 30 | [31 empty] | 9.090947 | 0.01566737 | 0.470021 | 30.470021 | 30 | [49 empty] | 9.384837 | 0.01652883 | 0.495865 | 30.495865 | 30
[19 empty] | 8.961955 | 0.01422837 | 0.426851 | 30.426851 | 30 | [31 empty] | 9.101407 | 0.01579627 | 0.473888 | 30.473888 | 30 | [49 empty] | 9.394162 | 0.01666397 | 0.499919 | 30.499919 | 30
[19 empty] | 8.971875 | 0.0143462 | 0.430386 | 30.430386 | 30 | [31 empty] | 9.111688 | 0.01591803 | 0.477541 | 30.477541 | 30 | [49 empty] | 9.403469 | 0.01679857 | 0.503957 | 30.503957 | 30
[19 empty] | 8.982346 | 0.01447093 | 0.434128 | 30.434128 | 30 | [31 empty] | 9.121892 | 0.0160495 | 0.481485 | 30.481485 | 30 | [49 empty] | 9.412187 | 0.0169282 | 0.507846 | 30.507846 | 30
[19 empty] | 8.992707 | 0.01459103 | 0.437731 | 30.437731 | 30 | [31 empty] | 9.132198 | 0.01617963 | 0.485389 | 30.485389 | 30 | [49 empty] | 9.420935 | 0.01706507 | 0.511952 | 30.511952 | 30
[19 empty] | 9.003801 | 0.01471037 | 0.441311 | 30.441311 | 30 | [31 empty] | 9.142133 | 0.0163038 | 0.489114 | 30.489114 | 30 | [49 empty] | 9.429398 | 0.0171979 | 0.515937 | 30.515937 | 30
[19 empty] | 9.014356 | 0.01483953 | 0.445186 | 30.445186 | 30 | [31 empty] | 9.151729 | 0.01642957 | 0.492887 | 30.492887 | 30 | [49 empty] | 9.438098 | 0.01733673 | 0.520102 | 30.520102 | 30
[19 empty] | 9.024616 | 0.01496073 | 0.448822 | 30.448822 | 30 | [31 empty] | 9.161305 | 0.0165431 | 0.496293 | 30.496293 | 30 | [49 empty] | 9.447155 | 0.017472 | 0.52416 | 30.52416 | 30
[19 empty] | 9.034863 | 0.015079 | 0.45237 | 30.45237 | 30 | [31 empty] | 9.171146 | 0.01667743 | 0.500323 | 30.500323 | 30 | [49 empty] | 9.455753 | 0.0176035 | 0.528105 | 30.528105 | 30
[19 empty] | 9.044895 | 0.01520793 | 0.456238 | 30.456238 | 30 | [31 empty] | 9.180277 | 0.01681347 | 0.504404 | 30.504404 | 30 | [49 empty] | 9.463986 | 0.01774313 | 0.532294 | 30.532294 | 30
[19 empty] | 9.0549 | 0.01532327 | 0.459698 | 30.459698 | 30 | [31 empty] | 9.189917 | 0.0169449 | 0.508347 | 30.508347 | 30 | [49 empty] | 9.472742 | 0.01787477 | 0.536243 | 30.536243 | 30
[19 empty] | 9.065055 | 0.01544917 | 0.463475 | 30.463475 | 30 | [31 empty] | 9.199707 | 0.01707283 | 0.512185 | 30.512185 | 30 | [49 empty] | 9.481406 | 0.0180123 | 0.540369 | 30.540369 | 30
[19 empty] | 9.075067 | 0.0155603 | 0.466809 | 30.466809 | 30 | [31 empty] | 9.209095 | 0.017202 | 0.51606 | 30.51606 | 30 | [49 empty] | 9.489605 | 0.01815157 | 0.544547 | 30.544547 | 30
[19 empty] | 9.08467 | 0.01569183 | 0.470755 | 30.470755 | 30 | [31 empty] | 9.219114 | 0.01732143 | 0.519643 | 30.519643 | 30 | [49 empty] | 9.49802 | 0.0182916 | 0.548748 | 30.548748 | 30
[19 empty] | 9.094896 | 0.01581617 | 0.474485 | 30.474485 | 30 | [31 empty] | 9.228133 | 0.01745197 | 0.523559 | 30.523559 | 30 | [49 empty] | 9.50603 | 0.01843007 | 0.552902 | 30.552902 | 30
[19 empty] | 9.104963 | 0.0159393 | 0.478179 | 30.478179 | 30 | [31 empty] | 9.238032 | 0.01758227 | 0.527468 | 30.527468 | 30 | [49 empty] | 9.513988 | 0.01857253 | 0.557176 | 30.557176 | 30
[19 empty] | 9.114637 | 0.01606163 | 0.481849 | 30.481849 | 30 | [31 empty] | 9.247457 | 0.01771927 | 0.531578 | 30.531578 | 30 | [49 empty] | 9.522059 | 0.0187137 | 0.561411 | 30.561411 | 30
[19 empty] | 9.124508 | 0.0161872 | 0.485616 | 30.485616 | 30 | [31 empty] | 9.256882 | 0.01785703 | 0.535711 | 30.535711 | 30 | [49 empty] | 9.530224 | 0.01886053 | 0.565816 | 30.565816 | 30
[19 empty] | 9.134304 | 0.01630193 | 0.489058 | 30.489058 | 30 | [31 empty] | 9.26545 | 0.0179867 | 0.539601 | 30.539601 | 30 | [49 empty] | 9.537925 | 0.018996 | 0.56988 | 30.56988 | 30
[19 empty] | 9.143892 | 0.0164395 | 0.493185 | 30.493185 | 30 | [31 empty] | 9.274027 | 0.01812193 | 0.543658 | 30.543658 | 30 | [49 empty] | 9.545905 | 0.01914187 | 0.574256 | 30.574256 | 30
[19 empty] | 9.15389 | 0.0165609 | 0.496827 | 30.496827 | 30 | [31 empty] | 9.283285 | 0.0182467 | 0.547401 | 30.547401 | 30 | [49 empty] | 9.553964 | 0.0192836 | 0.578508 | 30.578508 | 30
[19 empty] | 9.163551 | 0.01668373 | 0.500512 | 30.500512 | 30 | [31 empty] | 9.292504 | 0.01838513 | 0.551554 | 30.551554 | 30 | [49 empty] | 9.561378 | 0.01942753 | 0.582826 | 30.582826 | 30
[19 empty] | 9.172704 | 0.01680903 | 0.504271 | 30.504271 | 30 | [31 empty] | 9.301512 | 0.0185167 | 0.555501 | 30.555501 | 30 | [49 empty] | 9.569488 | 0.01957653 | 0.587296 | 30.587296 | 30
[19 empty] | 9.182072 | 0.0169388 | 0.508164 | 30.508164 | 30 | [31 empty] | 9.310155 | 0.01864893 | 0.559468 | 30.559468 | 30 | [49 empty] | 9.576916 | 0.01972237 | 0.591671 | 30.591671 | 30
[19 empty] | 9.191534 | 0.0170629 | 0.511887 | 30.511887 | 30 | [31 empty] | 9.319322 | 0.01878037 | 0.563411 | 30.563411 | 30 | [49 empty] | 9.584406 | 0.0198665 | 0.595995 | 30.595995 | 30
[19 empty] | 9.200871 | 0.01720117 | 0.516035 | 30.516035 | 30 | [31 empty] | 9.328193 | 0.0189144 | 0.567432 | 30.567432 | 30 | [49 empty] | 9.591603 | 0.02002037 | 0.600611 | 30.600611 | 30
[19 empty] | 9.210236 | 0.01733167 | 0.51995 | 30.51995 | 30 | [31 empty] | 9.33691 | 0.01905943 | 0.571783 | 30.571783 | 30 | [49 empty] | 9.599169 | 0.02016273 | 0.604882 | 30.604882 | 30
[19 empty] | 9.219601 | 0.01746207 | 0.523862 | 30.523862 | 30 | [31 empty] | 9.345543 | 0.01918193 | 0.575458 | 30.575458 | 30 | [49 empty] | 9.606408 | 0.0203153 | 0.609459 | 30.609459 | 30
[19 empty] | 9.228671 | 0.01759247 | 0.527774 | 30.527774 | 30 | [31 empty] | 9.353714 | 0.0193076 | 0.579228 | 30.579228 | 30 | [49 empty] | 9.613639 | 0.02045707 | 0.613712 | 30.613712 | 30
[19 empty] | 9.237635 | 0.01772853 | 0.531856 | 30.531856 | 30 | [31 empty] | 9.362857 | 0.01944527 | 0.583358 | 30.583358 | 30 | [49 empty] | 9.621282 | 0.0206023 | 0.618069 | 30.618069 | 30
[19 empty] | 9.246662 | 0.01786543 | 0.535963 | 30.535963 | 30 | [31 empty] | 9.371238 | 0.01957367 | 0.58721 | 30.58721 | 30 | [49 empty] | 9.628167 | 0.0207535 | 0.622605 | 30.622605 | 30
[19 empty] | 9.255434 | 0.01799347 | 0.539804 | 30.539804 | 30 | [31 empty] | 9.379264 | 0.0197156 | 0.591468 | 30.591468 | 30 | [49 empty] | 9.635104 | 0.02090767 | 0.62723 | 30.62723 | 30
[19 empty] | 9.263943 | 0.01812687 | 0.543806 | 30.543806 | 30 | [31 empty] | 9.386985 | 0.0198511 | 0.595533 | 30.595533 | 30 | [49 empty] | 9.641681 | 0.02105133 | 0.63154 | 30.63154 | 30
[19 empty] | 9.272977 | 0.01826283 | 0.547885 | 30.547885 | 30 | [31 empty] | 9.395165 | 0.01997973 | 0.599392 | 30.599392 | 30 | [49 empty] | 9.648309 | 0.02120543 | 0.636163 | 30.636163 | 30
[19 empty] | 9.282334 | 0.01839937 | 0.551981 | 30.551981 | 30 | [31 empty] | 9.403671 | 0.02011113 | 0.603334 | 30.603334 | 30 | [49 empty] | 9.65472 | 0.0213589 | 0.640767 | 30.640767 | 30
[19 empty] | 9.290759 | 0.0185322 | 0.555966 | 30.555966 | 30 | [31 empty] | 9.41259 | 0.02023957 | 0.607187 | 30.607187 | 30 | [49 empty] | 9.661322 | 0.02150133 | 0.64504 | 30.64504 | 30
[19 empty] | 9.299438 | 0.01866443 | 0.559933 | 30.559933 | 30 | [31 empty] | 9.420813 | 0.02039007 | 0.611702 | 30.611702 | 30 | [49 empty] | 9.667746 | 0.0216465 | 0.649395 | 30.649395 | 30
[19 empty] | 9.307798 | 0.0187978 | 0.563934 | 30.563934 | 30 | [31 empty] | 9.42877 | 0.02053593 | 0.616078 | 30.616078 | 30 | [49 empty] | 9.673926 | 0.02179683 | 0.653905 | 30.653905 | 30
[19 empty] | 9.316305 | 0.01893293 | 0.567988 | 30.567988 | 30 | [31 empty] | 9.436619 | 0.02066923 | 0.620077 | 30.620077 | 30 | [49 empty] | 9.680229 | 0.0219466 | 0.658398 | 30.658398 | 30
[19 empty] | 9.324987 | 0.01907317 | 0.572195 | 30.572195 | 30 | [31 empty] | 9.444496 | 0.02081573 | 0.624472 | 30.624472 | 30 | [49 empty] | 9.687121 | 0.02209233 | 0.66277 | 30.66277 | 30
[19 empty] | 9.333364 | 0.01920593 | 0.576178 | 30.576178 | 30 | [31 empty] | 9.452203 | 0.02096067 | 0.62882 | 30.62882 | 30 | [49 empty] | 9.693427 | 0.02225023 | 0.667507 | 30.667507 | 30
[19 empty] | 9.341311 | 0.01934413 | 0.580324 | 30.580324 | 30 | [31 empty] | 9.460322 | 0.02109593 | 0.632878 | 30.632878 | 30 | [49 empty] | 9.699649 | 0.02239773 | 0.671932 | 30.671932 | 30
[19 empty] | 9.349833 | 0.01947407 | 0.584222 | 30.584222 | 30 | [31 empty] | 9.468547 | 0.02123253 | 0.636976 | 30.636976 | 30 | [49 empty] | 9.705569 | 0.02255433 | 0.67663 | 30.67663 | 30
[19 empty] | 9.358203 | 0.0196112 | 0.588336 | 30.588336 | 30 | [31 empty] | 9.476013 | 0.02139053 | 0.641716 | 30.641716 | 30 | [49 empty] | 9.711397 | 0.02270787 | 0.681236 | 30.681236 | 30
[19 empty] | 9.366548 | 0.01974883 | 0.592465 | 30.592465 | 30 | [31 empty] | 9.484001 | 0.0215273 | 0.645819 | 30.645819 | 30 | [49 empty] | 9.717535 | 0.02286093 | 0.685828 | 30.685828 | 30
[19 empty] | 9.375094 | 0.01988453 | 0.596536 | 30.596536 | 30 | [31 empty] | 9.491125 | 0.02168013 | 0.650404 | 30.650404 | 30 | [49 empty] | 9.723137 | 0.02301263 | 0.690379 | 30.690379 | 30
[19 empty] | 9.383499 | 0.02002427 | 0.600728 | 30.600728 | 30 | [31 empty] | 9.498037 | 0.02182317 | 0.654695 | 30.654695 | 30 | [49 empty] | 9.728423 | 0.0231683 | 0.695049 | 30.695049 | 30
[19 empty] | 9.391546 | 0.02015597 | 0.604679 | 30.604679 | 30 | [31 empty] | 9.505057 | 0.02196567 | 0.65897 | 30.65897 | 30 | [49 empty] | 9.734086 | 0.02332633 | 0.69979 | 30.69979 | 30
[19 empty] | 9.399553 | 0.0202881 | 0.608643 | 30.608643 | 30 | [31 empty] | 9.512394 | 0.0221204 | 0.663612 | 30.663612 | 30 | [49 empty] | 9.739657 | 0.02348047 | 0.704414 | 30.704414 | 30
[19 empty] | 9.407293 | 0.02043713 | 0.613114 | 30.613114 | 30 | [31 empty] | 9.519408 | 0.02225767 | 0.66773 | 30.66773 | 30 | [49 empty] | 9.745134 | 0.0236404 | 0.709212 | 30.709212 | 30
[19 empty] | 9.414592 | 0.02057003 | 0.617101 | 30.617101 | 30 | [31 empty] | 9.526708 | 0.02240467 | 0.67214 | 30.67214 | 30 | [49 empty] | 9.750628 | 0.0238047 | 0.714141 | 30.714141 | 30
[19 empty] | 9.422134 | 0.020707 | 0.62121 | 30.62121 | 30 | [31 empty] | 9.533836 | 0.0225421 | 0.676263 | 30.676263 | 30 | [49 empty] | 9.755918 | 0.02396463 | 0.718939 | 30.718939 | 30
[19 empty] | 9.429887 | 0.0208648 | 0.625944 | 30.625944 | 30 | [31 empty] | 9.540495 | 0.02268777 | 0.680633 | 30.680633 | 30 | [49 empty] | 9.760485 | 0.02413057 | 0.723917 | 30.723917 | 30
[19 empty] | 9.437266 | 0.02099893 | 0.629968 | 30.629968 | 30 | [31 empty] | 9.54773 | 0.02283607 | 0.685082 | 30.685082 | 30 | [49 empty] | 9.765657 | 0.02429507 | 0.728852 | 30.728852 | 30
[19 empty] | 9.445293 | 0.0211342 | 0.634026 | 30.634026 | 30 | [31 empty] | 9.55523 | 0.0229726 | 0.689178 | 30.689178 | 30 | [49 empty] | 9.770224 | 0.0244553 | 0.733659 | 30.733659 | 30
[19 empty] | 9.452702 | 0.02128043 | 0.638413 | 30.638413 | 30 | [31 empty] | 9.561851 | 0.0231218 | 0.693654 | 30.693654 | 30 | [49 empty] | 9.774467 | 0.02462177 | 0.738653 | 30.738653 | 30
[19 empty] | 9.460449 | 0.02142163 | 0.642649 | 30.642649 | 30 | [31 empty] | 9.568502 | 0.02326917 | 0.698075 | 30.698075 | 30 | [49 empty] | 9.779271 | 0.02478987 | 0.743696 | 30.743696 | 30
[19 empty] | 9.467538 | 0.02156733 | 0.64702 | 30.64702 | 30 | [31 empty] | 9.575461 | 0.02341733 | 0.70252 | 30.70252 | 30 | [49 empty] | 9.78412 | 0.024953 | 0.74859 | 30.74859 | 30
[19 empty] | 9.474981 | 0.02171473 | 0.651442 | 30.651442 | 30 | [31 empty] | 9.581926 | 0.02355277 | 0.706583 | 30.706583 | 30 | [49 empty] | 9.788621 | 0.02511573 | 0.753472 | 30.753472 | 30
[19 empty] | 9.482084 | 0.02185997 | 0.655799 | 30.655799 | 30 | [31 empty] | 9.588853 | 0.0237294 | 0.711882 | 30.711882 | 30 | [49 empty] | 9.792885 | 0.02528567 | 0.75857 | 30.75857 | 30
[19 empty] | 9.488793 | 0.0220037 | 0.660111 | 30.660111 | 30 | [31 empty] | 9.59573 | 0.02385977 | 0.715793 | 30.715793 | 30 | [49 empty] | 9.796796 | 0.02545303 | 0.763591 | 30.763591 | 30
[19 empty] | 9.495751 | 0.02215113 | 0.664534 | 30.664534 | 30 | [31 empty] | 9.602388 | 0.0240131 | 0.720393 | 30.720393 | 30 | [49 empty] | 9.800327 | 0.02562243 | 0.768673 | 30.768673 | 30
[19 empty] | 9.502636 | 0.0222942 | 0.668826 | 30.668826 | 30 | [31 empty] | 9.608483 | 0.02416387 | 0.724916 | 30.724916 | 30 | [49 empty] | 9.804278 | 0.02578663 | 0.773599 | 30.773599 | 30
[19 empty] | 9.509806 | 0.02244123 | 0.673237 | 30.673237 | 30 | [31 empty] | 9.615023 | 0.02430943 | 0.729283 | 30.729283 | 30 | [49 empty] | 9.808101 | 0.02595603 | 0.778681 | 30.778681 | 30
[19 empty] | 9.51704 | 0.022596 | 0.67788 | 30.67788 | 30 | [31 empty] | 9.621658 | 0.0244674 | 0.734022 | 30.734022 | 30 | [49 empty] | 9.811525 | 0.02612653 | 0.783796 | 30.783796 | 30
[19 empty] | 9.523851 | 0.02273963 | 0.682189 | 30.682189 | 30 | [31 empty] | 9.627021 | 0.0246165 | 0.738495 | 30.738495 | 30 | [49 empty] | 9.814804 | 0.02629257 | 0.788777 | 30.788777 | 30
[19 empty] | 9.530613 | 0.02288387 | 0.686516 | 30.686516 | 30 | [31 empty] | 9.633236 | 0.02478437 | 0.743531 | 30.743531 | 30 | [49 empty] | 9.81873 | 0.02646647 | 0.793994 | 30.793994 | 30
[19 empty] | 9.537427 | 0.02303637 | 0.691091 | 30.691091 | 30 | [31 empty] | 9.639652 | 0.02492693 | 0.747808 | 30.747808 | 30 | [49 empty] | 9.822175 | 0.02663753 | 0.799126 | 30.799126 | 30
[19 empty] | 9.5437 | 0.02318053 | 0.695416 | 30.695416 | 30 | [31 empty] | 9.645639 | 0.0250786 | 0.752358 | 30.752358 | 30 | [49 empty] | 9.825314 | 0.02680723 | 0.804217 | 30.804217 | 30
[19 empty] | 9.55004 | 0.02332933 | 0.69988 | 30.69988 | 30 | [31 empty] | 9.65182 | 0.02522343 | 0.756703 | 30.756703 | 30 | [49 empty] | 9.828396 | 0.0269933 | 0.809799 | 30.809799 | 30
[19 empty] | 9.556521 | 0.0234782 | 0.704346 | 30.704346 | 30 | [31 empty] | 9.657441 | 0.02539313 | 0.761794 | 30.761794 | 30 | [49 empty] | 9.831038 | 0.02715727 | 0.814718 | 30.814718 | 30
[19 empty] | 9.56282 | 0.02361903 | 0.708571 | 30.708571 | 30 | [31 empty] | 9.663384 | 0.02556397 | 0.766919 | 30.766919 | 30 | [49 empty] | 9.833289 | 0.02733503 | 0.820051 | 30.820051 | 30
[19 empty] | 9.56881 | 0.02377203 | 0.713161 | 30.713161 | 30 | [31 empty] | 9.668946 | 0.0257217 | 0.771651 | 30.771651 | 30 | [49 empty] | 9.83568 | 0.02750947 | 0.825284 | 30.825284 | 30
[19 empty] | 9.575191 | 0.0239235 | 0.717705 | 30.717705 | 30 | [31 empty] | 9.67478 | 0.02588243 | 0.776473 | 30.776473 | 30 | [49 empty] | 9.838084 | 0.02769283 | 0.830785 | 30.830785 | 30
[19 empty] | 9.581234 | 0.0240735 | 0.722205 | 30.722205 | 30 | [31 empty] | 9.679728 | 0.02604023 | 0.781207 | 30.781207 | 30 | [49 empty] | 9.839452 | 0.02786537 | 0.835961 | 30.835961 | 30
[19 empty] | 9.587449 | 0.02422803 | 0.726841 | 30.726841 | 30 | [31 empty] | 9.685252 | 0.02619757 | 0.785927 | 30.785927 | 30 | [49 empty] | 9.841985 | 0.02805353 | 0.841606 | 30.841606 | 30
[19 empty] | 9.593545 | 0.02437517 | 0.731255 | 30.731255 | 30 | [31 empty] | 9.690373 | 0.02635673 | 0.790702 | 30.790702 | 30 | [49 empty] | 9.844065 | 0.0282332 | 0.846996 | 30.846996 | 30
[19 empty] | 9.599607 | 0.02453537 | 0.736061 | 30.736061 | 30 | [31 empty] | 9.6955 | 0.02651703 | 0.795511 | 30.795511 | 30 | [49 empty] | 9.845541 | 0.0284253 | 0.852759 | 30.852759 | 30
[19 empty] | 9.605178 | 0.0246862 | 0.740586 | 30.740586 | 30 | [31 empty] | 9.700901 | 0.0266826 | 0.800478 | 30.800478 | 30 | [49 empty] | 9.847166 | 0.02860563 | 0.858169 | 30.858169 | 30
[19 empty] | 9.611352 | 0.02484087 | 0.745226 | 30.745226 | 30 | [31 empty] | 9.705924 | 0.0268467 | 0.805401 | 30.805401 | 30 | [49 empty] | 9.847786 | 0.0287842 | 0.863526 | 30.863526 | 30
[19 empty] | 9.61733 | 0.02499837 | 0.749951 | 30.749951 | 30 | [31 empty] | 9.71061 | 0.02700443 | 0.810133 | 30.810133 | 30 | [49 empty] | 9.848719 | 0.02898703 | 0.869611 | 30.869611 | 30
[19 empty] | 9.623045 | 0.02515473 | 0.754642 | 30.754642 | 30 | [31 empty] | 9.71506 | 0.0271721 | 0.815163 | 30.815163 | 30 | [49 empty] | 9.849074 | 0.02916833 | 0.87505 | 30.87505 | 30
[19 empty] | 9.628716 | 0.0253131 | 0.759393 | 30.759393 | 30 | [31 empty] | 9.719729 | 0.02732973 | 0.819892 | 30.819892 | 30 | [49 empty] | 9.849707 | 0.02935813 | 0.880744 | 30.880744 | 30
[19 empty] | 9.634383 | 0.02547413 | 0.764224 | 30.764224 | 30 | [31 empty] | 9.724201 | 0.02752587 | 0.825776 | 30.825776 | 30 | [49 empty] | 9.849241 | 0.02955287 | 0.886586 | 30.886586 | 30
[19 empty] | 9.639314 | 0.02563677 | 0.769103 | 30.769103 | 30 | [31 empty] | 9.728783 | 0.02764957 | 0.829487 | 30.829487 | 30 | [49 empty] | 9.849357 | 0.0297406 | 0.892218 | 30.892218 | 30
[19 empty] | 9.64449 | 0.02579763 | 0.773929 | 30.773929 | 30 | [31 empty] | 9.733629 | 0.02781077 | 0.834323 | 30.834323 | 30 | [49 empty] | 9.849001 | 0.02993723 | 0.898117 | 30.898117 | 30
[19 empty] | 9.649422 | 0.02595943 | 0.778783 | 30.778783 | 30 | [31 empty] | 9.738132 | 0.02792477 | 0.837743 | 30.837743 | 30 | [49 empty] | 9.84881 | 0.0301304 | 0.903912 | 30.903912 | 30
[19 empty] | 9.653908 | 0.02612093 | 0.783628 | 30.783628 | 30 | [31 empty] | 9.742521 | 0.02812943 | 0.843883 | 30.843883 | 30 | [49 empty] | 9.848044 | 0.0303239 | 0.909717 | 30.909717 | 30
[19 empty] | 9.658883 | 0.02628403 | 0.788521 | 30.788521 | 30 | [31 empty] | 9.746703 | 0.0283035 | 0.849105 | 30.849105 | 30 | [49 empty] | 9.846666 | 0.0305222 | 0.915666 | 30.915666 | 30
[19 empty] | 9.664066 | 0.02645017 | 0.793505 | 30.793505 | 30 | [31 empty] | 9.750815 | 0.0284716 | 0.854148 | 30.854148 | 30 | [49 empty] | 9.84498 | 0.0307214 | 0.921642 | 30.921642 | 30
[19 empty] | 9.668722 | 0.02661153 | 0.798346 | 30.798346 | 30 | [31 empty] | 9.754862 | 0.02863103 | 0.858931 | 30.858931 | 30 | [49 empty] | 9.843351 | 0.0309157 | 0.927471 | 30.927471 | 30
[19 empty] | 9.673149 | 0.02677747 | 0.803324 | 30.803324 | 30 | [31 empty] | 9.75868 | 0.0288047 | 0.864141 | 30.864141 | 30 | [49 empty] | 9.8414 | 0.0311169 | 0.933507 | 30.933507 | 30
[19 empty] | 9.677531 | 0.02693983 | 0.808195 | 30.808195 | 30 | [31 empty] | 9.7621 | 0.02897667 | 0.8693 | 30.8693 | 30 | [49 empty] | 9.838759 | 0.0313163 | 0.939489 | 30.939489 | 30
[19 empty] | 9.681809 | 0.02710747 | 0.813224 | 30.813224 | 30 | [31 empty] | 9.765671 | 0.02915317 | 0.874595 | 30.874595 | 30 | [49 empty] | 9.835973 | 0.03152303 | 0.945691 | 30.945691 | 30
[19 empty] | 9.686541 | 0.02727457 | 0.818237 | 30.818237 | 30 | [31 empty] | 9.768902 | 0.029316 | 0.87948 | 30.87948 | 30 | [49 empty] | 9.833154 | 0.0317202 | 0.951606 | 30.951606 | 30
[19 empty] | 9.691019 | 0.02744213 | 0.823264 | 30.823264 | 30 | [31 empty] | 9.772244 | 0.0294888 | 0.884664 | 30.884664 | 30 | [49 empty] | 9.830309 | 0.031913 | 0.95739 | 30.95739 | 30
[19 empty] | 9.694783 | 0.027609 | 0.82827 | 30.82827 | 30 | [31 empty] | 9.775144 | 0.02966157 | 0.889847 | 30.889847 | 30 | [49 empty] | 9.827086 | 0.0321212 | 0.963636 | 30.963636 | 30
[19 empty] | 9.698142 | 0.02777393 | 0.833218 | 30.833218 | 30 | [31 empty] | 9.778377 | 0.0298406 | 0.895218 | 30.895218 | 30 | [49 empty] | 9.823503 | 0.0323231 | 0.969693 | 30.969693 | 30
[19 empty] | 9.702142 | 0.02794467 | 0.83834 | 30.83834 | 30 | [31 empty] | 9.780962 | 0.0300104 | 0.900312 | 30.900312 | 30 | [49 empty] | 9.819128 | 0.03252723 | 0.975817 | 30.975817 | 30
[19 empty] | 9.705675 | 0.02810657 | 0.843197 | 30.843197 | 30 | [31 empty] | 9.78348 | 0.03020377 | 0.906113 | 30.906113 | 30 | [49 empty] | 9.814647 | 0.0327443 | 0.982329 | 30.982329 | 30
[19 empty] | 9.709193 | 0.02827247 | 0.848174 | 30.848174 | 30 | [31 empty] | 9.786479 | 0.0303869 | 0.911607 | 30.911607 | 30 | [49 empty] | 9.809547 | 0.0329472 | 0.988416 | 30.988416 | 30
[19 empty] | 9.712774 | 0.0284426 | 0.853278 | 30.853278 | 30 | [31 empty] | 9.789084 | 0.030548 | 0.91644 | 30.91644 | 30 | [49 empty] | 9.803801 | 0.03315497 | 0.994649 | 30.994649 | 30
[19 empty] | 9.716367 | 0.02861013 | 0.858304 | 30.858304 | 30 | [31 empty] | 9.790845 | 0.030727 | 0.92181 | 30.92181 | 30 | [49 empty] | 9.798154 | 0.03337233 | 1.00117 | 31.00117 | 30
[19 empty] | 9.719819 | 0.02878043 | 0.863413 | 30.863413 | 30 | [31 empty] | 9.793213 | 0.03090817 | 0.927245 | 30.927245 | 30 | [49 empty] | 9.791795 | 0.03358767 | 1.00763 | 31.00763 | 30
[19 empty] | 9.723038 | 0.02895673 | 0.868702 | 30.868702 | 30 | [31 empty] | 9.795451 | 0.0310936 | 0.932808 | 30.932808 | 30 | [49 empty] | 9.785522 | 0.03380133 | 1.01404 | 31.01404 | 30
[19 empty] | 9.725603 | 0.02913253 | 0.873976 | 30.873976 | 30 | [31 empty] | 9.796451 | 0.031282 | 0.93846 | 30.93846 | 30 | [49 empty] | 9.7786 | 0.034016 | 1.02048 | 31.02048 | 30
[19 empty] | 9.727487 | 0.02930383 | 0.879115 | 30.879115 | 30 | [31 empty] | 9.797629 | 0.03146587 | 0.943976 | 30.943976 | 30 | [49 empty] | 9.771917 | 0.03422333 | 1.0267 | 31.0267 | 30
[19 empty] | 9.730708 | 0.02948613 | 0.884584 | 30.884584 | 30 | [31 empty] | 9.798555 | 0.031648 | 0.94944 | 30.94944 | 30 | [49 empty] | 9.76411 | 0.03444967 | 1.03349 | 31.03349 | 30
[19 empty] | 9.733143 | 0.0296585 | 0.889755 | 30.889755 | 30 | [31 empty] | 9.799495 | 0.03183147 | 0.954944 | 30.954944 | 30 | [49 empty] | 9.755414 | 0.034671 | 1.04013 | 31.04013 | 30
[19 empty] | 9.735554 | 0.02983597 | 0.895079 | 30.895079 | 30 | [31 empty] | 9.800757 | 0.03202133 | 0.96064 | 30.96064 | 30 | [49 empty] | 9.746674 | 0.03489267 | 1.04678 | 31.04678 | 30
[19 empty] | 9.737978 | 0.03001763 | 0.900529 | 30.900529 | 30 | [31 empty] | 9.801384 | 0.0322039 | 0.966117 | 30.966117 | 30 | [49 empty] | 9.737 | 0.03511333 | 1.0534 | 31.0534 | 30
[19 empty] | 9.739654 | 0.0301991 | 0.905973 | 30.905973 | 30 | [31 empty] | 9.801822 | 0.03239407 | 0.971822 | 30.971822 | 30 | [49 empty] | 9.72667 | 0.035331 | 1.05993 | 31.05993 | 30
[19 empty] | 9.740838 | 0.03038523 | 0.911557 | 30.911557 | 30 | [31 empty] | 9.802107 | 0.03257623 | 0.977287 | 30.977287 | 30 | [49 empty] | 9.716792 | 0.03555533 | 1.06666 | 31.06666 | 30
[19 empty] | 9.742112 | 0.03056527 | 0.916958 | 30.916958 | 30 | [31 empty] | 9.802454 | 0.0327684 | 0.983052 | 30.983052 | 30 | [49 empty] | 9.706502 | 0.03577733 | 1.07332 | 31.07332 | 30
[19 empty] | 9.743378 | 0.03075767 | 0.92273 | 30.92273 | 30 | [31 empty] | 9.802635 | 0.03295197 | 0.988559 | 30.988559 | 30 | [49 empty] | 9.695281 | 0.03600167 | 1.08005 | 31.08005 | 30
[19 empty] | 9.744254 | 0.03094553 | 0.928366 | 30.928366 | 30 | [31 empty] | 9.802483 | 0.0331506 | 0.994518 | 30.994518 | 30 | [49 empty] | 9.683963 | 0.03622967 | 1.08689 | 31.08689 | 30
[19 empty] | 9.745655 | 0.0311281 | 0.933843 | 30.933843 | 30 | [31 empty] | 9.802276 | 0.03334333 | 1.0003 | 31.0003 | 30 | [49 empty] | 9.671798 | 0.03645767 | 1.09373 | 31.09373 | 30
[19 empty] | 9.746485 | 0.03132103 | 0.939631 | 30.939631 | 30 | [31 empty] | 9.801134 | 0.03353633 | 1.00609 | 31.00609 | 30 | [49 empty] | 9.659207 | 0.03668333 | 1.1005 | 31.1005 | 30
[19 empty] | 9.746768 | 0.03151023 | 0.945307 | 30.945307 | 30 | [31 empty] | 9.799994 | 0.03373467 | 1.01204 | 31.01204 | 30 | [49 empty] | 9.646447 | 0.03691 | 1.1073 | 31.1073 | 30
[19 empty] | 9.746991 | 0.0317006 | 0.951018 | 30.951018 | 30 | [31 empty] | 9.798366 | 0.03393067 | 1.01792 | 31.01792 | 30 | [49 empty] | 9.633004 | 0.03714033 | 1.11421 | 31.11421 | 30
[19 empty] | 9.746693 | 0.0318884 | 0.956652 | 30.956652 | 30 | [31 empty] | 9.796231 | 0.03413067 | 1.02392 | 31.02392 | 30 | [49 empty] | 9.618801 | 0.03736933 | 1.12108 | 31.12108 | 30
[19 empty] | 9.74574 | 0.03209267 | 0.96278 | 30.96278 | 30 | [31 empty] | 9.794099 | 0.03435367 | 1.03061 | 31.03061 | 30 | [49 empty] | 9.604074 | 0.03759367 | 1.12781 | 31.12781 | 30
[19 empty] | 9.74483 | 0.0322784 | 0.968352 | 30.968352 | 30 | [31 empty] | 9.792058 | 0.03452367 | 1.03571 | 31.03571 | 30 | [49 empty] | 9.588901 | 0.037827 | 1.13481 | 31.13481 | 30
[19 empty] | 9.744481 | 0.032472 | 0.97416 | 30.97416 | 30 | [31 empty] | 9.789432 | 0.03472733 | 1.04182 | 31.04182 | 30 | [49 empty] | 9.573161 | 0.03805967 | 1.14179 | 31.14179 | 30
[19 empty] | 9.743153 | 0.0326598 | 0.979794 | 30.979794 | 30 | [31 empty] | 9.787275 | 0.03493467 | 1.04804 | 31.04804 | 30 | [49 empty] | 9.556884 | 0.038287 | 1.14861 | 31.14861 | 30
[19 empty] | 9.741951 | 0.03285163 | 0.985549 | 30.985549 | 30 | [31 empty] | 9.783979 | 0.03514 | 1.0542 | 31.0542 | 30 | [49 empty] | 9.539753 | 0.038523 | 1.15569 | 31.15569 | 30
[19 empty] | 9.740727 | 0.0330518 | 0.991554 | 30.991554 | 30 | [31 empty] | 9.781049 | 0.03534867 | 1.06046 | 31.06046 | 30 | [49 empty] | 9.521879 | 0.038767 | 1.16301 | 31.16301 | 30
[19 empty] | 9.738946 | 0.03324857 | 0.997457 | 30.997457 | 30 | [31 empty] | 9.777083 | 0.03555467 | 1.06664 | 31.06664 | 30 | [49 empty] | 9.503139 | 0.03901633 | 1.17049 | 31.17049 | 30
[19 empty] | 9.736801 | 0.03344433 | 1.00333 | 31.00333 | 30 | [31 empty] | 9.772372 | 0.03575933 | 1.07278 | 31.07278 | 30 | [49 empty] | 9.48355 | 0.03925633 | 1.17769 | 31.17769 | 30
[19 empty] | 9.734337 | 0.03364667 | 1.0094 | 31.0094 | 30 | [31 empty] | 9.767464 | 0.03597767 | 1.07933 | 31.07933 | 30 | [49 empty] | 9.462354 | 0.03950633 | 1.18519 | 31.18519 | 30
[19 empty] | 9.731532 | 0.033843 | 1.01529 | 31.01529 | 30 | [31 empty] | 9.762024 | 0.03618867 | 1.08566 | 31.08566 | 30 | [49 empty] | 9.440215 | 0.039753 | 1.19259 | 31.19259 | 30
[19 empty] | 9.728543 | 0.03405433 | 1.02163 | 31.02163 | 30 | [31 empty] | 9.757163 | 0.03639633 | 1.09189 | 31.09189 | 30 | [49 empty] | 9.417427 | 0.04002 | 1.2006 | 31.2006 | 30
[19 empty] | 9.725296 | 0.03425133 | 1.02754 | 31.02754 | 30 | [31 empty] | 9.751466 | 0.03661133 | 1.09834 | 31.09834 | 30 | [49 empty] | 9.392784 | 0.04027467 | 1.20824 | 31.20824 | 30
[19 empty] | 9.721313 | 0.03445467 | 1.03364 | 31.03364 | 30 | [31 empty] | 9.745729 | 0.03682233 | 1.10467 | 31.10467 | 30 | [49 empty] | 9.367008 | 0.04053833 | 1.21615 | 31.21615 | 30
[19 empty] | 9.717098 | 0.03465833 | 1.03975 | 31.03975 | 30 | [31 empty] | 9.739313 | 0.03703967 | 1.11119 | 31.11119 | 30 | [49 empty] | 9.337542 | 0.04080467 | 1.22414 | 31.22414 | 30
[19 empty] | 9.712427 | 0.03486833 | 1.04605 | 31.04605 | 30 | [31 empty] | 9.732199 | 0.03725467 | 1.11764 | 31.11764 | 30 | [49 empty] | 9.304528 | 0.04109567 | 1.23287 | 31.23287 | 30
[19 empty] | 9.707673 | 0.035076 | 1.05228 | 31.05228 | 30 | [31 empty] | 9.724257 | 0.03746367 | 1.12391 | 31.12391 | 30 | [49 empty] | 9.260828 | 0.04142033 | 1.24261 | 31.24261 | 30
[19 empty] | 9.702507 | 0.035286 | 1.05858 | 31.05858 | 30 | [31 empty] | 9.716674 | 0.03768433 | 1.13053 | 31.13053 | 30
[19 empty] | 9.69724 | 0.03549667 | 1.0649 | 31.0649 | 30 | [31 empty] | 9.708919 | 0.037908 | 1.13724 | 31.13724 | 30
[19 empty] | 9.690656 | 0.03570867 | 1.07126 | 31.07126 | 30 | [31 empty] | 9.700333 | 0.03812233 | 1.14367 | 31.14367 | 30
[19 empty] | 9.683829 | 0.03592333 | 1.0777 | 31.0777 | 30 | [31 empty] | 9.692293 | 0.03833267 | 1.14998 | 31.14998 | 30
[19 empty] | 9.676946 | 0.036145 | 1.08435 | 31.08435 | 30 | [31 empty] | 9.683294 | 0.038554 | 1.15662 | 31.15662 | 30
[19 empty] | 9.669195 | 0.036359 | 1.09077 | 31.09077 | 30 | [31 empty] | 9.673482 | 0.03876967 | 1.16309 | 31.16309 | 30
[19 empty] | 9.660991 | 0.03658333 | 1.0975 | 31.0975 | 30 | [31 empty] | 9.663866 | 0.038993 | 1.16979 | 31.16979 | 30
[19 empty] | 9.653421 | 0.03679467 | 1.10384 | 31.10384 | 30 | [31 empty] | 9.653338 | 0.03920667 | 1.1762 | 31.1762 | 30
[19 empty] | 9.645463 | 0.037012 | 1.11036 | 31.11036 | 30 | [31 empty] | 9.642184 | 0.039433 | 1.18299 | 31.18299 | 30
[19 empty] | 9.636354 | 0.03722767 | 1.11683 | 31.11683 | 30 | [31 empty] | 9.631476 | 0.03965967 | 1.18979 | 31.18979 | 30
[19 empty] | 9.626733 | 0.03744767 | 1.12343 | 31.12343 | 30 | [31 empty] | 9.619717 | 0.03988533 | 1.19656 | 31.19656 | 30
[19 empty] | 9.616447 | 0.03767 | 1.1301 | 31.1301 | 30 | [31 empty] | 9.606716 | 0.04010767 | 1.20323 | 31.20323 | 30
[19 empty] | 9.605872 | 0.037889 | 1.13667 | 31.13667 | 30 | [31 empty] | 9.593801 | 0.04033467 | 1.21004 | 31.21004 | 30
[19 empty] | 9.59548 | 0.03811033 | 1.14331 | 31.14331 | 30 | [31 empty] | 9.580687 | 0.04056233 | 1.21687 | 31.21687 | 30
[19 empty] | 9.584429 | 0.03833233 | 1.14997 | 31.14997 | 30 | [31 empty] | 9.566531 | 0.04080433 | 1.22413 | 31.22413 | 30
[19 empty] | 9.572355 | 0.03855967 | 1.15679 | 31.15679 | 30 | [31 empty] | 9.551917 | 0.04103367 | 1.23101 | 31.23101 | 30
[19 empty] | 9.56 | 0.03878533 | 1.16356 | 31.16356 | 30 | [31 empty] | 9.537052 | 0.04126267 | 1.23788 | 31.23788 | 30
[19 empty] | 9.547405 | 0.03900167 | 1.17005 | 31.17005 | 30 | [31 empty] | 9.52065 | 0.04150767 | 1.24523 | 31.24523 | 30
[19 empty] | 9.534309 | 0.039236 | 1.17708 | 31.17708 | 30 | [31 empty] | 9.50384 | 0.041743 | 1.25229 | 31.25229 | 30
[19 empty] | 9.520777 | 0.03946367 | 1.18391 | 31.18391 | 30 | [31 empty] | 9.486686 | 0.04198267 | 1.25948 | 31.25948 | 30
[19 empty] | 9.506124 | 0.03968833 | 1.19065 | 31.19065 | 30 | [31 empty] | 9.468507 | 0.04221967 | 1.26659 | 31.26659 | 30
[19 empty] | 9.49078 | 0.039916 | 1.19748 | 31.19748 | 30 | [31 empty] | 9.449383 | 0.04245967 | 1.27379 | 31.27379 | 30
[19 empty] | 9.475044 | 0.04015567 | 1.20467 | 31.20467 | 30 | [31 empty] | 9.429719 | 0.04270467 | 1.28114 | 31.28114 | 30
[19 empty] | 9.458711 | 0.040387 | 1.21161 | 31.21161 | 30 | [31 empty] | 9.40752 | 0.04296567 | 1.28897 | 31.28897 | 30
[19 empty] | 9.441428 | 0.04062467 | 1.21874 | 31.21874 | 30 | [31 empty] | 9.380218 | 0.04322333 | 1.2967 | 31.2967 | 30
[19 empty] | 9.423365 | 0.04086633 | 1.22599 | 31.22599 | 30 | [31 empty] | 9.353435 | 0.04348533 | 1.30456 | 31.30456 | 30
[19 empty] | 9.404776 | 0.04110333 | 1.2331 | 31.2331 | 30 | [31 empty] | 9.326326 | 0.04374067 | 1.31222 | 31.31222 | 30
[19 empty] | 9.385224 | 0.04134433 | 1.24033 | 31.24033 | 30 | [31 empty] | 9.298516 | 0.04400867 | 1.32026 | 31.32026 | 30
[19 empty] | 9.364567 | 0.04158833 | 1.24765 | 31.24765 | 30 | [31 empty] | 9.267796 | 0.04428633 | 1.32859 | 31.32859 | 30
[19 empty] | 9.341392 | 0.04183767 | 1.25513 | 31.25513 | 30 | [31 empty] | 9.227667 | 0.044591 | 1.33773 | 31.33773 | 30
[19 empty] | 9.316333 | 0.042092 | 1.26276 | 31.26276 | 30 | [31 empty] | 9.170617 | 0.04497567 | 1.34927 | 31.34927 | 30
[19 empty] | 9.287373 | 0.042351 | 1.27053 | 31.27053 | 30
[19 empty] | 9.25452 | 0.04262033 | 1.27861 | 31.27861 | 30

## NDBR25
NDBR25_RD_1 | [17 empty] | NDBR25_RD_2 | [17 empty] | NDBR25_RD_3 | [17 empty] | NDBR25_DD_1 | [17 empty] | NDBR25_DD_2 | [17 empty] | NDBR25_DD_3 | [17 empty] | NDBR25_TD_1 | [17 empty] | NDBR25_TD_2 | [17 empty] | NDBR25_TD_3
Machine |  | Disp_Y |  |  |  | Local | [7 empty] | Fracture |  | Strain |  | Machine |  | Disp_Y |  |  |  | Local | [7 empty] | Fracture |  | Strain |  | Machine |  | Disp_Y |  |  |  | Local | [7 empty] | Fracture |  | Strain |  | Machine |  | Disp_Y |  |  |  | Local | [7 empty] | Fracture |  | Strain |  | Machine |  | Disp_Y |  |  |  | Local | [7 empty] | Fracture |  | Strain |  | Machine |  | Disp_Y |  |  |  | Local | [7 empty] | Fracture |  | Strain |  | Machine |  | Disp_Y |  |  |  | Local | [7 empty] | Fracture |  | Strain |  | Machine |  | Disp_Y |  |  |  | Local | [7 empty] | Fracture |  | Strain |  | Machine |  | Disp_Y |  |  |  | Local | [7 empty] | Fracture |  | Strain
Frame | Force | ∆L/L0 | ∆L [mm] | L1 [mm] | L0 [mm] | ∆L/L0 | ∆L [mm] | L1 [mm] | L0 [mm] | ∆L/L0 | ∆L [mm] | L1 [mm] | L0 [mm] | t0 [mm] | tf [mm] | Thickness strain | Strain rate | Frame | Force | ∆L/L0 | ∆L [mm] | L1 [mm] | L0 [mm] | ∆L/L0 | ∆L [mm] | L1 [mm] | L0 [mm] | ∆L/L0 | ∆L [mm] | L1 [mm] | L0 [mm] | t0 [mm] | tf [mm] | Thickness strain | Strain rate | Frame | Force | ∆L/L0 | ∆L [mm] | L1 [mm] | L0 [mm] | ∆L/L0 | ∆L [mm] | L1 [mm] | L0 [mm] | ∆L/L0 | ∆L [mm] | L1 [mm] | L0 [mm] | t0 [mm] | tf [mm] | Thickness strain | Strain rate | Frame | Force | ∆L/L0 | ∆L [mm] | L1 [mm] | L0 [mm] | ∆L/L0 | ∆L [mm] | L1 [mm] | L0 [mm] | ∆L/L0 | ∆L [mm] | L1 [mm] | L0 [mm] | t0 [mm] | tf [mm] | Thickness strain | Strain rate | Frame | Force | ∆L/L0 | ∆L [mm] | L1 [mm] | L0 [mm] | ∆L/L0 | ∆L [mm] | L1 [mm] | L0 [mm] | ∆L/L0 | ∆L [mm] | L1 [mm] | L0 [mm] | t0 [mm] | tf [mm] | Thickness strain | Strain rate | Frame | Force | ∆L/L0 | ∆L [mm] | L1 [mm] | L0 [mm] | ∆L/L0 | ∆L [mm] | L1 [mm] | L0 [mm] | ∆L/L0 | ∆L [mm] | L1 [mm] | L0 [mm] | t0 [mm] | tf [mm] | Thickness strain | Strain rate | Frame | Force | ∆L/L0 | ∆L [mm] | L1 [mm] | L0 [mm] | ∆L/L0 | ∆L [mm] | L1 [mm] | L0 [mm] | ∆L/L0 | ∆L [mm] | L1 [mm] | L0 [mm] | t0 [mm] | tf [mm] | Thickness strain | Strain rate | Frame | Force | ∆L/L0 | ∆L [mm] | L1 [mm] | L0 [mm] | ∆L/L0 | ∆L [mm] | L1 [mm] | L0 [mm] | ∆L/L0 | ∆L [mm] | L1 [mm] | L0 [mm] | t0 [mm] | tf [mm] | Thickness strain | Strain rate | Frame | Force | ∆L/L0 | ∆L [mm] | L1 [mm] | L0 [mm] | ∆L/L0 | ∆L [mm] | L1 [mm] | L0 [mm] | ∆L/L0 | ∆L [mm] | L1 [mm] | L0 [mm] | t0 [mm] | tf [mm] | Thickness strain | Strain rate
| 0 | 0 | 0 | 30 | 30 | [13 empty] | 0 | 0 | 0 | 30 | 30 | [13 empty] | 0 | 0 | 0 | 30 | 30 | [13 empty] | 0 | 0 | 0 | 30 | 30 | [13 empty] | 0 | 0 | 0 | 30 | 30 | [13 empty] | 0 | 0 | 0 | 30 | 30 | [13 empty] | 0 | 0 | 0 | 30 | 30 | [13 empty] | 0 | 0 | 0 | 30 | 30 | [13 empty] | 0 | 0 | 0 | 30 | 30
| 0.583802 | 1.923333e-05 | 0.000577 | 30.000577 | 30 | [13 empty] | 0.020825 | 1.013333e-05 | 0.000304 | 30.000304 | 30 | [13 empty] | 0.010214 | 3.036667e-06 | 9.11e-05 | 30.0000911 | 30 | [13 empty] | 0.046001 | 6.666667e-06 | 0.0002 | 30.0002 | 30 | [13 empty] | 0.015189 | 1.386667e-06 | 4.16e-05 | 30.0000416 | 30 | [13 empty] | 0.040926 | 1.243333e-05 | 0.000373 | 30.000373 | 30 | [13 empty] | 0.013 | 5.466667e-06 | 0.000164 | 30.000164 | 30 | [13 empty] | 0.002564 | 4.533333e-06 | 0.000136 | 30.000136 | 30 | [13 empty] | 0.022057 | 4.3e-06 | 0.000129 | 30.000129 | 30
| 0.60633 | 1.183333e-05 | 0.000355 | 30.000355 | 30 | [13 empty] | 0.022886 | 1.16e-05 | 0.000348 | 30.000348 | 30 | [13 empty] | 0.010566 | 7.7e-06 | 0.000231 | 30.000231 | 30 | [13 empty] | 0.055716 | 9.766667e-06 | 0.000293 | 30.000293 | 30 | [13 empty] | 0.018182 | 9.433333e-06 | 0.000283 | 30.000283 | 30 | [13 empty] | 0.048079 | 3.086667e-05 | 0.000926 | 30.000926 | 30 | [13 empty] | 0.014793 | 2.683333e-06 | 8.05e-05 | 30.0000805 | 30 | [13 empty] | 0.006598 | 5.433333e-06 | 0.000163 | 30.000163 | 30 | [13 empty] | 0.02961 | 1.84e-05 | 0.000552 | 30.000552 | 30
| 0.629143 | 2.993333e-05 | 0.000898 | 30.000898 | 30 | [13 empty] | 0.025029 | 1.22e-05 | 0.000366 | 30.000366 | 30 | [13 empty] | 0.010863 | 6.533333e-06 | 0.000196 | 30.000196 | 30 | [13 empty] | 0.064882 | 1.713333e-05 | 0.000514 | 30.000514 | 30 | [13 empty] | 0.020904 | 9.166667e-06 | 0.000275 | 30.000275 | 30 | [13 empty] | 0.054783 | 4.06e-05 | 0.001218 | 30.001218 | 30 | [13 empty] | 0.015199 | 2.12e-06 | 6.36e-05 | 30.0000636 | 30 | [13 empty] | 0.012515 | 1.776667e-05 | 0.000533 | 30.000533 | 30 | [13 empty] | 0.038914 | 2.73e-05 | 0.000819 | 30.000819 | 30
| 0.652526 | 3.743333e-05 | 0.001123 | 30.001123 | 30 | [13 empty] | 0.027472 | 1.83e-05 | 0.000549 | 30.000549 | 30 | [13 empty] | 0.011127 | 2.906667e-06 | 8.72e-05 | 30.0000872 | 30 | [13 empty] | 0.07325 | 1.723333e-05 | 0.000517 | 30.000517 | 30 | [13 empty] | 0.025682 | 1.283333e-05 | 0.000385 | 30.000385 | 30 | [13 empty] | 0.062012 | 5.36e-05 | 0.001608 | 30.001608 | 30 | [13 empty] | 0.015966 | 1.456667e-05 | 0.000437 | 30.000437 | 30 | [13 empty] | 0.019121 | 2.28e-06 | 6.84e-05 | 30.0000684 | 30 | [13 empty] | 0.048247 | 4.123333e-05 | 0.001237 | 30.001237 | 30
| 0.67635 | 4.43e-05 | 0.001329 | 30.001329 | 30 | [13 empty] | 0.029826 | 1.636667e-05 | 0.000491 | 30.000491 | 30 | [13 empty] | 0.011345 | 1.456667e-06 | 4.37e-05 | 30.0000437 | 30 | [13 empty] | 0.081363 | 2.383333e-05 | 0.000715 | 30.000715 | 30 | [13 empty] | 0.031927 | 1.866667e-05 | 0.00056 | 30.00056 | 30 | [13 empty] | 0.069221 | 6.82e-05 | 0.002046 | 30.002046 | 30 | [13 empty] | 0.017766 | 7.133333e-06 | 0.000214 | 30.000214 | 30 | [13 empty] | 0.026125 | 6.6e-06 | 0.000198 | 30.000198 | 30 | [13 empty] | 0.056863 | 4.433333e-05 | 0.00133 | 30.00133 | 30
| 0.700203 | 4.58e-05 | 0.001374 | 30.001374 | 30 | [13 empty] | 0.032627 | 1.116667e-05 | 0.000335 | 30.000335 | 30 | [13 empty] | 0.011689 | 5.6e-06 | 0.000168 | 30.000168 | 30 | [13 empty] | 0.08953 | 2.653333e-05 | 0.000796 | 30.000796 | 30 | [13 empty] | 0.038473 | 1.803333e-05 | 0.000541 | 30.000541 | 30 | [13 empty] | 0.077103 | 8.346667e-05 | 0.002504 | 30.002504 | 30 | [13 empty] | 0.028254 | 3.433333e-05 | 0.00103 | 30.00103 | 30 | [13 empty] | 0.03593 | 2.22e-05 | 0.000666 | 30.000666 | 30 | [13 empty] | 0.065537 | 5.71e-05 | 0.001713 | 30.001713 | 30
| 0.724447 | 6.736667e-05 | 0.002021 | 30.002021 | 30 | [13 empty] | 0.03569 | 1.523333e-05 | 0.000457 | 30.000457 | 30 | [13 empty] | 0.012162 | 8.333333e-06 | 0.00025 | 30.00025 | 30 | [13 empty] | 0.097952 | 3.793333e-05 | 0.001138 | 30.001138 | 30 | [13 empty] | 0.045355 | 3.57e-05 | 0.001071 | 30.001071 | 30 | [13 empty] | 0.085213 | 9.656667e-05 | 0.002897 | 30.002897 | 30 | [13 empty] | 0.040888 | 3.153333e-05 | 0.000946 | 30.000946 | 30 | [13 empty] | 0.046073 | 2.896667e-05 | 0.000869 | 30.000869 | 30 | [13 empty] | 0.073601 | 6.88e-05 | 0.002064 | 30.002064 | 30
| 0.749322 | 6.8e-05 | 0.00204 | 30.00204 | 30 | [13 empty] | 0.03882 | 1.51e-05 | 0.000453 | 30.000453 | 30 | [13 empty] | 0.012843 | 4.733333e-06 | 0.000142 | 30.000142 | 30 | [13 empty] | 0.106553 | 4.026667e-05 | 0.001208 | 30.001208 | 30 | [13 empty] | 0.052439 | 4.36e-05 | 0.001308 | 30.001308 | 30 | [13 empty] | 0.09373 | 0.0001200333 | 0.003601 | 30.003601 | 30 | [13 empty] | 0.052688 | 3.74e-05 | 0.001122 | 30.001122 | 30 | [13 empty] | 0.056095 | 3.24e-05 | 0.000972 | 30.000972 | 30 | [13 empty] | 0.081795 | 8.82e-05 | 0.002646 | 30.002646 | 30
| 0.774484 | 7.516667e-05 | 0.002255 | 30.002255 | 30 | [13 empty] | 0.042211 | 1.603333e-05 | 0.000481 | 30.000481 | 30 | [13 empty] | 0.014661 | 6.533333e-06 | 0.000196 | 30.000196 | 30 | [13 empty] | 0.115362 | 3.626667e-05 | 0.001088 | 30.001088 | 30 | [13 empty] | 0.06016 | 5.523333e-05 | 0.001657 | 30.001657 | 30 | [13 empty] | 0.102598 | 0.0001269 | 0.003807 | 30.003807 | 30 | [13 empty] | 0.063822 | 5.126667e-05 | 0.001538 | 30.001538 | 30 | [13 empty] | 0.065677 | 3.916667e-05 | 0.001175 | 30.001175 | 30 | [13 empty] | 0.090212 | 9.553333e-05 | 0.002866 | 30.002866 | 30
| 0.799929 | 7.26e-05 | 0.002178 | 30.002178 | 30 | [13 empty] | 0.045802 | 1.773333e-05 | 0.000532 | 30.000532 | 30 | [13 empty] | 0.016964 | 8.033333e-06 | 0.000241 | 30.000241 | 30 | [13 empty] | 0.124375 | 4.256667e-05 | 0.001277 | 30.001277 | 30 | [13 empty] | 0.068087 | 7.633333e-05 | 0.00229 | 30.00229 | 30 | [13 empty] | 0.111964 | 0.0001456333 | 0.004369 | 30.004369 | 30 | [13 empty] | 0.074906 | 5.506667e-05 | 0.001652 | 30.001652 | 30 | [13 empty] | 0.07483 | 4.106667e-05 | 0.001232 | 30.001232 | 30 | [13 empty] | 0.098784 | 9.546667e-05 | 0.002864 | 30.002864 | 30
| 0.825579 | 8.243333e-05 | 0.002473 | 30.002473 | 30 | [13 empty] | 0.049561 | 2.266667e-05 | 0.00068 | 30.00068 | 30 | [13 empty] | 0.019604 | 4.666667e-06 | 0.00014 | 30.00014 | 30 | [13 empty] | 0.133677 | 5.423333e-05 | 0.001627 | 30.001627 | 30 | [13 empty] | 0.076615 | 8.1e-05 | 0.00243 | 30.00243 | 30 | [13 empty] | 0.121656 | 0.0001684 | 0.005052 | 30.005052 | 30 | [13 empty] | 0.08581 | 6.183333e-05 | 0.001855 | 30.001855 | 30 | [13 empty] | 0.083827 | 4.99e-05 | 0.001497 | 30.001497 | 30 | [13 empty] | 0.107721 | 0.0001179 | 0.003537 | 30.003537 | 30
| 0.851749 | 9.153333e-05 | 0.002746 | 30.002746 | 30 | [13 empty] | 0.053469 | 2.516667e-05 | 0.000755 | 30.000755 | 30 | [13 empty] | 0.023335 | 9.033333e-06 | 0.000271 | 30.000271 | 30 | [13 empty] | 0.143435 | 5.713333e-05 | 0.001714 | 30.001714 | 30 | [13 empty] | 0.085919 | 9.15e-05 | 0.002745 | 30.002745 | 30 | [13 empty] | 0.131919 | 0.0001817 | 0.005451 | 30.005451 | 30 | [13 empty] | 0.096947 | 6.71e-05 | 0.002013 | 30.002013 | 30 | [13 empty] | 0.092533 | 5.166667e-05 | 0.00155 | 30.00155 | 30 | [13 empty] | 0.116974 | 0.0001288 | 0.003864 | 30.003864 | 30
| 0.877788 | 0.0001020333 | 0.003061 | 30.003061 | 30 | [13 empty] | 0.057975 | 2.15e-05 | 0.000645 | 30.000645 | 30 | [13 empty] | 0.027891 | 1.153333e-05 | 0.000346 | 30.000346 | 30 | [13 empty] | 0.153309 | 6.136667e-05 | 0.001841 | 30.001841 | 30 | [13 empty] | 0.095485 | 0.0001024667 | 0.003074 | 30.003074 | 30 | [13 empty] | 0.142151 | 0.0002019 | 0.006057 | 30.006057 | 30 | [13 empty] | 0.108538 | 8.37e-05 | 0.002511 | 30.002511 | 30 | [13 empty] | 0.101492 | 6.023333e-05 | 0.001807 | 30.001807 | 30 | [13 empty] | 0.126437 | 0.0001366 | 0.004098 | 30.004098 | 30
| 0.903981 | 0.0001073333 | 0.00322 | 30.00322 | 30 | [13 empty] | 0.062356 | 2.34e-05 | 0.000702 | 30.000702 | 30 | [13 empty] | 0.033001 | 2.163333e-05 | 0.000649 | 30.000649 | 30 | [13 empty] | 0.16389 | 7.363333e-05 | 0.002209 | 30.002209 | 30 | [13 empty] | 0.105486 | 0.0001139 | 0.003417 | 30.003417 | 30 | [13 empty] | 0.153033 | 0.0002154667 | 0.006464 | 30.006464 | 30 | [13 empty] | 0.120101 | 7.346667e-05 | 0.002204 | 30.002204 | 30 | [13 empty] | 0.110407 | 6.23e-05 | 0.001869 | 30.001869 | 30 | [13 empty] | 0.13645 | 0.0001415 | 0.004245 | 30.004245 | 30
| 0.930309 | 0.0001226667 | 0.00368 | 30.00368 | 30 | [13 empty] | 0.06705 | 2.523333e-05 | 0.000757 | 30.000757 | 30 | [13 empty] | 0.039105 | 1.716667e-05 | 0.000515 | 30.000515 | 30 | [13 empty] | 0.17462 | 7.263333e-05 | 0.002179 | 30.002179 | 30 | [13 empty] | 0.115993 | 0.0001289 | 0.003867 | 30.003867 | 30 | [13 empty] | 0.164499 | 0.0002353333 | 0.00706 | 30.00706 | 30 | [13 empty] | 0.132044 | 8.643333e-05 | 0.002593 | 30.002593 | 30 | [13 empty] | 0.119578 | 7.853333e-05 | 0.002356 | 30.002356 | 30 | [13 empty] | 0.146469 | 0.0001565333 | 0.004696 | 30.004696 | 30
| 0.956604 | 0.0001238667 | 0.003716 | 30.003716 | 30 | [13 empty] | 0.071946 | 2.94e-05 | 0.000882 | 30.000882 | 30 | [13 empty] | 0.045738 | 3.246667e-05 | 0.000974 | 30.000974 | 30 | [13 empty] | 0.185909 | 7.27e-05 | 0.002181 | 30.002181 | 30 | [13 empty] | 0.126616 | 0.0001484 | 0.004452 | 30.004452 | 30 | [13 empty] | 0.176234 | 0.0002495 | 0.007485 | 30.007485 | 30 | [13 empty] | 0.144474 | 9.366667e-05 | 0.00281 | 30.00281 | 30 | [13 empty] | 0.12914 | 6.71e-05 | 0.002013 | 30.002013 | 30 | [13 empty] | 0.157087 | 0.0001713333 | 0.00514 | 30.00514 | 30
| 0.983025 | 0.0001368333 | 0.004105 | 30.004105 | 30 | [13 empty] | 0.077087 | 2.773333e-05 | 0.000832 | 30.000832 | 30 | [13 empty] | 0.052789 | 4.12e-05 | 0.001236 | 30.001236 | 30 | [13 empty] | 0.197363 | 7.636667e-05 | 0.002291 | 30.002291 | 30 | [13 empty] | 0.137516 | 0.0001572667 | 0.004718 | 30.004718 | 30 | [13 empty] | 0.188137 | 0.0002660667 | 0.007982 | 30.007982 | 30 | [13 empty] | 0.15739 | 9.696667e-05 | 0.002909 | 30.002909 | 30 | [13 empty] | 0.138885 | 8.3e-05 | 0.00249 | 30.00249 | 30 | [13 empty] | 0.167899 | 0.0001664667 | 0.004994 | 30.004994 | 30
| 1.009798 | 0.0001488333 | 0.004465 | 30.004465 | 30 | [13 empty] | 0.082432 | 2.84e-05 | 0.000852 | 30.000852 | 30 | [13 empty] | 0.060547 | 4.493333e-05 | 0.001348 | 30.001348 | 30 | [13 empty] | 0.209559 | 8.513333e-05 | 0.002554 | 30.002554 | 30 | [13 empty] | 0.14914 | 0.0001699667 | 0.005099 | 30.005099 | 30 | [13 empty] | 0.200636 | 0.0002878 | 0.008634 | 30.008634 | 30 | [13 empty] | 0.170602 | 0.0001024667 | 0.003074 | 30.003074 | 30 | [13 empty] | 0.149067 | 8.76e-05 | 0.002628 | 30.002628 | 30 | [13 empty] | 0.179131 | 0.0001884667 | 0.005654 | 30.005654 | 30
| 1.03616 | 0.0001509 | 0.004527 | 30.004527 | 30 | [13 empty] | 0.088015 | 3.443333e-05 | 0.001033 | 30.001033 | 30 | [13 empty] | 0.068333 | 5.953333e-05 | 0.001786 | 30.001786 | 30 | [13 empty] | 0.222139 | 9.13e-05 | 0.002739 | 30.002739 | 30 | [13 empty] | 0.160944 | 0.0001886333 | 0.005659 | 30.005659 | 30 | [13 empty] | 0.213889 | 0.0002985667 | 0.008957 | 30.008957 | 30 | [13 empty] | 0.184509 | 0.0001105333 | 0.003316 | 30.003316 | 30 | [13 empty] | 0.15929 | 9.943333e-05 | 0.002983 | 30.002983 | 30 | [13 empty] | 0.190448 | 0.0002033333 | 0.0061 | 30.0061 | 30
| 1.062817 | 0.0001665 | 0.004995 | 30.004995 | 30 | [13 empty] | 0.09366 | 4.166667e-05 | 0.00125 | 30.00125 | 30 | [13 empty] | 0.07704 | 6.316667e-05 | 0.001895 | 30.001895 | 30 | [13 empty] | 0.234918 | 0.0001109667 | 0.003329 | 30.003329 | 30 | [13 empty] | 0.172825 | 0.0001978333 | 0.005935 | 30.005935 | 30 | [13 empty] | 0.227945 | 0.0003165333 | 0.009496 | 30.009496 | 30 | [13 empty] | 0.198445 | 0.0001230333 | 0.003691 | 30.003691 | 30 | [13 empty] | 0.169955 | 0.0001026333 | 0.003079 | 30.003079 | 30 | [13 empty] | 0.202236 | 0.0002082667 | 0.006248 | 30.006248 | 30
| 1.089991 | 0.0001746 | 0.005238 | 30.005238 | 30 | [13 empty] | 0.09972 | 4.29e-05 | 0.001287 | 30.001287 | 30 | [13 empty] | 0.085912 | 7.513333e-05 | 0.002254 | 30.002254 | 30 | [13 empty] | 0.248424 | 0.0001292667 | 0.003878 | 30.003878 | 30 | [13 empty] | 0.184988 | 0.0002104333 | 0.006313 | 30.006313 | 30 | [13 empty] | 0.24217 | 0.0003347 | 0.010041 | 30.010041 | 30 | [13 empty] | 0.213145 | 0.0001277 | 0.003831 | 30.003831 | 30 | [13 empty] | 0.180897 | 0.0001031333 | 0.003094 | 30.003094 | 30 | [13 empty] | 0.214328 | 0.0002199667 | 0.006599 | 30.006599 | 30
| 1.117143 | 0.0001768333 | 0.005305 | 30.005305 | 30 | [13 empty] | 0.105844 | 4.446667e-05 | 0.001334 | 30.001334 | 30 | [13 empty] | 0.094963 | 8.32e-05 | 0.002496 | 30.002496 | 30 | [13 empty] | 0.262253 | 9.603333e-05 | 0.002881 | 30.002881 | 30 | [13 empty] | 0.197278 | 0.0002248667 | 0.006746 | 30.006746 | 30 | [13 empty] | 0.257292 | 0.0003452667 | 0.010358 | 30.010358 | 30 | [13 empty] | 0.228168 | 0.0001406333 | 0.004219 | 30.004219 | 30 | [13 empty] | 0.191908 | 0.0001068667 | 0.003206 | 30.003206 | 30 | [13 empty] | 0.226833 | 0.0002333 | 0.006999 | 30.006999 | 30
| 1.144644 | 0.0001932667 | 0.005798 | 30.005798 | 30 | [13 empty] | 0.112289 | 4.45e-05 | 0.001335 | 30.001335 | 30 | [13 empty] | 0.104178 | 9.193333e-05 | 0.002758 | 30.002758 | 30 | [13 empty] | 0.276367 | 0.0001159667 | 0.003479 | 30.003479 | 30 | [13 empty] | 0.210169 | 0.0002451333 | 0.007354 | 30.007354 | 30 | [13 empty] | 0.272966 | 0.0003695 | 0.011085 | 30.011085 | 30 | [13 empty] | 0.243908 | 0.0001514333 | 0.004543 | 30.004543 | 30 | [13 empty] | 0.203596 | 0.0001140667 | 0.003422 | 30.003422 | 30 | [13 empty] | 0.239562 | 0.0002428 | 0.007284 | 30.007284 | 30
| 1.172084 | 0.0001960333 | 0.005881 | 30.005881 | 30 | [13 empty] | 0.119017 | 4.61e-05 | 0.001383 | 30.001383 | 30 | [13 empty] | 0.113651 | 0.0001001333 | 0.003004 | 30.003004 | 30 | [13 empty] | 0.290712 | 0.0001164667 | 0.003494 | 30.003494 | 30 | [13 empty] | 0.22356 | 0.0002576333 | 0.007729 | 30.007729 | 30 | [13 empty] | 0.289017 | 0.0003798333 | 0.011395 | 30.011395 | 30 | [13 empty] | 0.260266 | 0.0001573 | 0.004719 | 30.004719 | 30 | [13 empty] | 0.215608 | 0.0001201667 | 0.003605 | 30.003605 | 30 | [13 empty] | 0.252502 | 0.0002497 | 0.007491 | 30.007491 | 30
| 1.199216 | 0.0002069333 | 0.006208 | 30.006208 | 30 | [13 empty] | 0.125861 | 4.893333e-05 | 0.001468 | 30.001468 | 30 | [13 empty] | 0.123536 | 0.0001113333 | 0.00334 | 30.00334 | 30 | [13 empty] | 0.305822 | 0.0001269333 | 0.003808 | 30.003808 | 30 | [13 empty] | 0.237341 | 0.0002656 | 0.007968 | 30.007968 | 30 | [13 empty] | 0.305634 | 0.0004087333 | 0.012262 | 30.012262 | 30 | [13 empty] | 0.277345 | 0.0001637 | 0.004911 | 30.004911 | 30 | [13 empty] | 0.228063 | 0.0001306 | 0.003918 | 30.003918 | 30 | [13 empty] | 0.265965 | 0.0002622667 | 0.007868 | 30.007868 | 30
| 1.226207 | 0.0002187 | 0.006561 | 30.006561 | 30 | [13 empty] | 0.133045 | 5.246667e-05 | 0.001574 | 30.001574 | 30 | [13 empty] | 0.133429 | 0.0001224333 | 0.003673 | 30.003673 | 30 | [13 empty] | 0.321385 | 0.0001279667 | 0.003839 | 30.003839 | 30 | [13 empty] | 0.251918 | 0.0002848 | 0.008544 | 30.008544 | 30 | [13 empty] | 0.322997 | 0.0004356667 | 0.01307 | 30.01307 | 30 | [13 empty] | 0.294699 | 0.0001644333 | 0.004933 | 30.004933 | 30 | [13 empty] | 0.240836 | 0.000132 | 0.00396 | 30.00396 | 30 | [13 empty] | 0.279774 | 0.0002796 | 0.008388 | 30.008388 | 30
| 1.253031 | 0.0002307667 | 0.006923 | 30.006923 | 30 | [13 empty] | 0.1406 | 5.68e-05 | 0.001704 | 30.001704 | 30 | [13 empty] | 0.143666 | 0.0001258667 | 0.003776 | 30.003776 | 30 | [13 empty] | 0.337189 | 0.0001320333 | 0.003961 | 30.003961 | 30 | [13 empty] | 0.266879 | 0.0003013 | 0.009039 | 30.009039 | 30 | [13 empty] | 0.340626 | 0.0004417 | 0.013251 | 30.013251 | 30 | [13 empty] | 0.312717 | 0.0001845667 | 0.005537 | 30.005537 | 30 | [13 empty] | 0.253766 | 0.0001399 | 0.004197 | 30.004197 | 30 | [13 empty] | 0.294068 | 0.0002956 | 0.008868 | 30.008868 | 30
| 1.279592 | 0.0002402 | 0.007206 | 30.007206 | 30 | [13 empty] | 0.1484 | 5.886667e-05 | 0.001766 | 30.001766 | 30 | [13 empty] | 0.153952 | 0.0001408333 | 0.004225 | 30.004225 | 30 | [13 empty] | 0.35329 | 0.0001419333 | 0.004258 | 30.004258 | 30 | [13 empty] | 0.282345 | 0.0003086 | 0.009258 | 30.009258 | 30 | [13 empty] | 0.358667 | 0.0004586333 | 0.013759 | 30.013759 | 30 | [13 empty] | 0.331389 | 0.0001877 | 0.005631 | 30.005631 | 30 | [13 empty] | 0.266905 | 0.0001342667 | 0.004028 | 30.004028 | 30 | [13 empty] | 0.30858 | 0.0003026 | 0.009078 | 30.009078 | 30
| 1.306321 | 0.0002508667 | 0.007526 | 30.007526 | 30 | [13 empty] | 0.156319 | 6.566667e-05 | 0.00197 | 30.00197 | 30 | [13 empty] | 0.164977 | 0.0001524 | 0.004572 | 30.004572 | 30 | [13 empty] | 0.369829 | 0.0001531667 | 0.004595 | 30.004595 | 30 | [13 empty] | 0.298269 | 0.0003257 | 0.009771 | 30.009771 | 30 | [13 empty] | 0.377187 | 0.0004794333 | 0.014383 | 30.014383 | 30 | [13 empty] | 0.350468 | 0.0001955667 | 0.005867 | 30.005867 | 30 | [13 empty] | 0.280654 | 0.0001562667 | 0.004688 | 30.004688 | 30 | [13 empty] | 0.323854 | 0.0003146 | 0.009438 | 30.009438 | 30
| 1.332786 | 0.0002604 | 0.007812 | 30.007812 | 30 | [13 empty] | 0.164427 | 7.23e-05 | 0.002169 | 30.002169 | 30 | [13 empty] | 0.176285 | 0.0001673 | 0.005019 | 30.005019 | 30 | [13 empty] | 0.386966 | 0.0001579333 | 0.004738 | 30.004738 | 30 | [13 empty] | 0.314994 | 0.0003452667 | 0.010358 | 30.010358 | 30 | [13 empty] | 0.396504 | 0.0004993 | 0.014979 | 30.014979 | 30 | [13 empty] | 0.369862 | 0.000214 | 0.00642 | 30.00642 | 30 | [13 empty] | 0.294693 | 0.0001585667 | 0.004757 | 30.004757 | 30 | [13 empty] | 0.339383 | 0.0003305667 | 0.009917 | 30.009917 | 30
| 1.359368 | 0.0002724333 | 0.008173 | 30.008173 | 30 | [13 empty] | 0.173179 | 7.63e-05 | 0.002289 | 30.002289 | 30 | [13 empty] | 0.187969 | 0.0001690667 | 0.005072 | 30.005072 | 30 | [13 empty] | 0.404476 | 0.0001662667 | 0.004988 | 30.004988 | 30 | [13 empty] | 0.33236 | 0.0003672667 | 0.011018 | 30.011018 | 30 | [13 empty] | 0.416303 | 0.0005163333 | 0.01549 | 30.01549 | 30 | [13 empty] | 0.389893 | 0.0002179 | 0.006537 | 30.006537 | 30 | [13 empty] | 0.309137 | 0.0001642 | 0.004926 | 30.004926 | 30 | [13 empty] | 0.355449 | 0.0002916 | 0.008748 | 30.008748 | 30
| 1.386052 | 0.0002814333 | 0.008443 | 30.008443 | 30 | [13 empty] | 0.181858 | 7.806667e-05 | 0.002342 | 30.002342 | 30 | [13 empty] | 0.20013 | 0.0001818 | 0.005454 | 30.005454 | 30 | [13 empty] | 0.422493 | 0.0001720667 | 0.005162 | 30.005162 | 30 | [13 empty] | 0.35001 | 0.0003805667 | 0.011417 | 30.011417 | 30 | [13 empty] | 0.436325 | 0.0005311 | 0.015933 | 30.015933 | 30 | [13 empty] | 0.410559 | 0.0002203667 | 0.006611 | 30.006611 | 30 | [13 empty] | 0.324256 | 0.0001744 | 0.005232 | 30.005232 | 30 | [13 empty] | 0.372238 | 0.0003641 | 0.010923 | 30.010923 | 30
| 1.412661 | 0.0002900333 | 0.008701 | 30.008701 | 30 | [13 empty] | 0.190774 | 7.886667e-05 | 0.002366 | 30.002366 | 30 | [13 empty] | 0.212971 | 0.0002015667 | 0.006047 | 30.006047 | 30 | [13 empty] | 0.440765 | 0.0001815667 | 0.005447 | 30.005447 | 30 | [13 empty] | 0.368172 | 0.0003968333 | 0.011905 | 30.011905 | 30 | [13 empty] | 0.457163 | 0.0005466333 | 0.016399 | 30.016399 | 30 | [13 empty] | 0.431531 | 0.0002331333 | 0.006994 | 30.006994 | 30 | [13 empty] | 0.339771 | 0.0001817 | 0.005451 | 30.005451 | 30 | [13 empty] | 0.389223 | 0.0003720667 | 0.011162 | 30.011162 | 30
| 1.439491 | 0.0003033333 | 0.0091 | 30.0091 | 30 | [13 empty] | 0.200307 | 8.006667e-05 | 0.002402 | 30.002402 | 30 | [13 empty] | 0.22599 | 0.0002011 | 0.006033 | 30.006033 | 30 | [13 empty] | 0.459649 | 0.0002031667 | 0.006095 | 30.006095 | 30 | [13 empty] | 0.386809 | 0.0004172667 | 0.012518 | 30.012518 | 30 | [13 empty] | 0.478003 | 0.0005652667 | 0.016958 | 30.016958 | 30 | [13 empty] | 0.453112 | 0.0002389667 | 0.007169 | 30.007169 | 30 | [13 empty] | 0.355573 | 0.0001847 | 0.005541 | 30.005541 | 30 | [13 empty] | 0.406657 | 0.0003794 | 0.011382 | 30.011382 | 30
| 1.466431 | 0.0003151667 | 0.009455 | 30.009455 | 30 | [13 empty] | 0.209976 | 8.163333e-05 | 0.002449 | 30.002449 | 30 | [13 empty] | 0.239559 | 0.0002088333 | 0.006265 | 30.006265 | 30 | [13 empty] | 0.478898 | 0.0002049333 | 0.006148 | 30.006148 | 30 | [13 empty] | 0.405733 | 0.0004333667 | 0.013001 | 30.013001 | 30 | [13 empty] | 0.499366 | 0.0005855 | 0.017565 | 30.017565 | 30 | [13 empty] | 0.47511 | 0.00026 | 0.0078 | 30.0078 | 30 | [13 empty] | 0.37187 | 0.0001922 | 0.005766 | 30.005766 | 30 | [13 empty] | 0.424293 | 0.0004127333 | 0.012382 | 30.012382 | 30
| 1.493452 | 0.0003161 | 0.009483 | 30.009483 | 30 | [13 empty] | 0.220033 | 8.91e-05 | 0.002673 | 30.002673 | 30 | [13 empty] | 0.253701 | 0.0002231667 | 0.006695 | 30.006695 | 30 | [13 empty] | 0.49871 | 0.0002099 | 0.006297 | 30.006297 | 30 | [13 empty] | 0.424938 | 0.0004439 | 0.013317 | 30.013317 | 30 | [13 empty] | 0.521673 | 0.0006014 | 0.018042 | 30.018042 | 30 | [13 empty] | 0.497472 | 0.0002692 | 0.008076 | 30.008076 | 30 | [13 empty] | 0.388359 | 0.0002055 | 0.006165 | 30.006165 | 30 | [13 empty] | 0.442565 | 0.0004088667 | 0.012266 | 30.012266 | 30
| 1.519824 | 0.0003259667 | 0.009779 | 30.009779 | 30 | [13 empty] | 0.230084 | 9.643333e-05 | 0.002893 | 30.002893 | 30 | [13 empty] | 0.268554 | 0.0002412667 | 0.007238 | 30.007238 | 30 | [13 empty] | 0.518825 | 0.0002227333 | 0.006682 | 30.006682 | 30 | [13 empty] | 0.444983 | 0.0004658 | 0.013974 | 30.013974 | 30 | [13 empty] | 0.543918 | 0.0006293667 | 0.018881 | 30.018881 | 30 | [13 empty] | 0.520434 | 0.0002812 | 0.008436 | 30.008436 | 30 | [13 empty] | 0.405297 | 0.0002147667 | 0.006443 | 30.006443 | 30 | [13 empty] | 0.461251 | 0.0004151333 | 0.012454 | 30.012454 | 30
| 1.546375 | 0.0003404667 | 0.010214 | 30.010214 | 30 | [13 empty] | 0.240641 | 0.0001023333 | 0.00307 | 30.00307 | 30 | [13 empty] | 0.283699 | 0.0002497 | 0.007491 | 30.007491 | 30 | [13 empty] | 0.539391 | 0.0002239667 | 0.006719 | 30.006719 | 30 | [13 empty] | 0.465272 | 0.0004833333 | 0.0145 | 30.0145 | 30 | [13 empty] | 0.566756 | 0.0006455 | 0.019365 | 30.019365 | 30 | [13 empty] | 0.543388 | 0.0002842667 | 0.008528 | 30.008528 | 30 | [13 empty] | 0.42241 | 0.0002246 | 0.006738 | 30.006738 | 30 | [13 empty] | 0.480266 | 0.0004354667 | 0.013064 | 30.013064 | 30
| 1.572949 | 0.0003504 | 0.010512 | 30.010512 | 30 | [13 empty] | 0.251531 | 0.0001030667 | 0.003092 | 30.003092 | 30 | [13 empty] | 0.299258 | 0.0002509 | 0.007527 | 30.007527 | 30 | [13 empty] | 0.560233 | 0.00024 | 0.0072 | 30.0072 | 30 | [13 empty] | 0.485797 | 0.0004963333 | 0.01489 | 30.01489 | 30 | [13 empty] | 0.590186 | 0.0006623667 | 0.019871 | 30.019871 | 30 | [13 empty] | 0.567072 | 0.0002986 | 0.008958 | 30.008958 | 30 | [13 empty] | 0.440081 | 0.0002335667 | 0.007007 | 30.007007 | 30 | [13 empty] | 0.499965 | 0.0004495333 | 0.013486 | 30.013486 | 30
| 1.599837 | 0.0003603333 | 0.01081 | 30.01081 | 30 | [13 empty] | 0.262582 | 0.0001160667 | 0.003482 | 30.003482 | 30 | [13 empty] | 0.31537 | 0.0002674667 | 0.008024 | 30.008024 | 30 | [13 empty] | 0.582095 | 0.0002504667 | 0.007514 | 30.007514 | 30 | [13 empty] | 0.506631 | 0.0005153 | 0.015459 | 30.015459 | 30 | [13 empty] | 0.613589 | 0.0006849333 | 0.020548 | 30.020548 | 30 | [13 empty] | 0.590975 | 0.0003153333 | 0.00946 | 30.00946 | 30 | [13 empty] | 0.458185 | 0.0002432667 | 0.007298 | 30.007298 | 30 | [13 empty] | 0.51979 | 0.0004596 | 0.013788 | 30.013788 | 30
| 1.626645 | 0.0003663667 | 0.010991 | 30.010991 | 30 | [13 empty] | 0.27407 | 0.0001121 | 0.003363 | 30.003363 | 30 | [13 empty] | 0.332216 | 0.0002797333 | 0.008392 | 30.008392 | 30 | [13 empty] | 0.603581 | 0.0002544667 | 0.007634 | 30.007634 | 30 | [13 empty] | 0.528245 | 0.0005261 | 0.015783 | 30.015783 | 30 | [13 empty] | 0.637659 | 0.0007045333 | 0.021136 | 30.021136 | 30 | [13 empty] | 0.615231 | 0.0003222667 | 0.009668 | 30.009668 | 30 | [13 empty] | 0.476671 | 0.0002523667 | 0.007571 | 30.007571 | 30 | [13 empty] | 0.540281 | 0.0004646667 | 0.01394 | 30.01394 | 30
| 1.653267 | 0.0003791 | 0.011373 | 30.011373 | 30 | [13 empty] | 0.285863 | 0.0001176333 | 0.003529 | 30.003529 | 30 | [13 empty] | 0.34961 | 0.0002939 | 0.008817 | 30.008817 | 30 | [13 empty] | 0.625623 | 0.0002653 | 0.007959 | 30.007959 | 30 | [13 empty] | 0.550361 | 0.0005496333 | 0.016489 | 30.016489 | 30 | [13 empty] | 0.662339 | 0.0007278 | 0.021834 | 30.021834 | 30 | [13 empty] | 0.639301 | 0.0003233333 | 0.0097 | 30.0097 | 30 | [13 empty] | 0.49557 | 0.0002503333 | 0.00751 | 30.00751 | 30 | [13 empty] | 0.561544 | 0.0004884667 | 0.014654 | 30.014654 | 30
| 1.680025 | 0.0003953 | 0.011859 | 30.011859 | 30 | [13 empty] | 0.297922 | 0.0001217 | 0.003651 | 30.003651 | 30 | [13 empty] | 0.36721 | 0.0003097333 | 0.009292 | 30.009292 | 30 | [13 empty] | 0.647971 | 0.0002798333 | 0.008395 | 30.008395 | 30 | [13 empty] | 0.572537 | 0.0005670667 | 0.017012 | 30.017012 | 30 | [13 empty] | 0.686938 | 0.0007354 | 0.022062 | 30.022062 | 30 | [13 empty] | 0.6642 | 0.0003412667 | 0.010238 | 30.010238 | 30 | [13 empty] | 0.514925 | 0.0002650333 | 0.007951 | 30.007951 | 30 | [13 empty] | 0.583168 | 0.0005043 | 0.015129 | 30.015129 | 30
| 1.706574 | 0.0004072667 | 0.012218 | 30.012218 | 30 | [13 empty] | 0.310147 | 0.0001291 | 0.003873 | 30.003873 | 30 | [13 empty] | 0.385301 | 0.0003202667 | 0.009608 | 30.009608 | 30 | [13 empty] | 0.670922 | 0.0002861 | 0.008583 | 30.008583 | 30 | [13 empty] | 0.595883 | 0.0005880333 | 0.017641 | 30.017641 | 30 | [13 empty] | 0.71192 | 0.0007594333 | 0.022783 | 30.022783 | 30 | [13 empty] | 0.689247 | 0.0003535333 | 0.010606 | 30.010606 | 30 | [13 empty] | 0.5348 | 0.0002664667 | 0.007994 | 30.007994 | 30 | [13 empty] | 0.604717 | 0.0005168 | 0.015504 | 30.015504 | 30
| 1.733041 | 0.0004148667 | 0.012446 | 30.012446 | 30 | [13 empty] | 0.322936 | 0.0001341333 | 0.004024 | 30.004024 | 30 | [13 empty] | 0.403995 | 0.0003328333 | 0.009985 | 30.009985 | 30 | [13 empty] | 0.693711 | 0.0002989333 | 0.008968 | 30.008968 | 30 | [13 empty] | 0.619178 | 0.0005993333 | 0.01798 | 30.01798 | 30 | [13 empty] | 0.737393 | 0.0007750333 | 0.023251 | 30.023251 | 30 | [13 empty] | 0.714445 | 0.0003710333 | 0.011131 | 30.011131 | 30 | [13 empty] | 0.554779 | 0.0002765667 | 0.008297 | 30.008297 | 30 | [13 empty] | 0.627076 | 0.0005355333 | 0.016066 | 30.016066 | 30
| 1.759345 | 0.0004296 | 0.012888 | 30.012888 | 30 | [13 empty] | 0.335693 | 0.0001387333 | 0.004162 | 30.004162 | 30 | [13 empty] | 0.423063 | 0.0003480667 | 0.010442 | 30.010442 | 30 | [13 empty] | 0.716764 | 0.0003099 | 0.009297 | 30.009297 | 30 | [13 empty] | 0.64293 | 0.0006324667 | 0.018974 | 30.018974 | 30 | [13 empty] | 0.762917 | 0.0007924667 | 0.023774 | 30.023774 | 30 | [13 empty] | 0.740051 | 0.0003863333 | 0.01159 | 30.01159 | 30 | [13 empty] | 0.575416 | 0.0002909333 | 0.008728 | 30.008728 | 30 | [13 empty] | 0.649467 | 0.0005422 | 0.016266 | 30.016266 | 30
| 1.785946 | 0.0004331333 | 0.012994 | 30.012994 | 30 | [13 empty] | 0.348944 | 0.0001480667 | 0.004442 | 30.004442 | 30 | [13 empty] | 0.44265 | 0.0003605667 | 0.010817 | 30.010817 | 30 | [13 empty] | 0.740508 | 0.0003181667 | 0.009545 | 30.009545 | 30 | [13 empty] | 0.667176 | 0.0006304333 | 0.018913 | 30.018913 | 30 | [13 empty] | 0.788828 | 0.0008196333 | 0.024589 | 30.024589 | 30 | [13 empty] | 0.766063 | 0.0003857333 | 0.011572 | 30.011572 | 30 | [13 empty] | 0.596357 | 0.0003041 | 0.009123 | 30.009123 | 30 | [13 empty] | 0.672568 | 0.0005585 | 0.016755 | 30.016755 | 30
| 1.812778 | 0.0004445333 | 0.013336 | 30.013336 | 30 | [13 empty] | 0.362071 | 0.0001528667 | 0.004586 | 30.004586 | 30 | [13 empty] | 0.462728 | 0.0003721667 | 0.011165 | 30.011165 | 30 | [13 empty] | 0.764519 | 0.0003342667 | 0.010028 | 30.010028 | 30 | [13 empty] | 0.691679 | 0.0006454667 | 0.019364 | 30.019364 | 30 | [13 empty] | 0.815005 | 0.0008347667 | 0.025043 | 30.025043 | 30 | [13 empty] | 0.792016 | 0.0004052 | 0.012156 | 30.012156 | 30 | [13 empty] | 0.617625 | 0.0003079667 | 0.009239 | 30.009239 | 30 | [13 empty] | 0.695825 | 0.0005694 | 0.017082 | 30.017082 | 30
| 1.839428 | 0.0004611667 | 0.013835 | 30.013835 | 30 | [13 empty] | 0.375625 | 0.000157 | 0.00471 | 30.00471 | 30 | [13 empty] | 0.482926 | 0.0003806333 | 0.011419 | 30.011419 | 30 | [13 empty] | 0.788929 | 0.0003392333 | 0.010177 | 30.010177 | 30 | [13 empty] | 0.716108 | 0.0006650333 | 0.019951 | 30.019951 | 30 | [13 empty] | 0.841679 | 0.0008507 | 0.025521 | 30.025521 | 30 | [13 empty] | 0.818521 | 0.0004148 | 0.012444 | 30.012444 | 30 | [13 empty] | 0.639274 | 0.0003115 | 0.009345 | 30.009345 | 30 | [13 empty] | 0.719517 | 0.0005907333 | 0.017722 | 30.017722 | 30
| 1.866313 | 0.0004742333 | 0.014227 | 30.014227 | 30 | [13 empty] | 0.389233 | 0.0001607 | 0.004821 | 30.004821 | 30 | [13 empty] | 0.503585 | 0.0003976 | 0.011928 | 30.011928 | 30 | [13 empty] | 0.813603 | 0.0003556667 | 0.01067 | 30.01067 | 30 | [13 empty] | 0.740953 | 0.0006903 | 0.020709 | 30.020709 | 30 | [13 empty] | 0.868163 | 0.0008753333 | 0.02626 | 30.02626 | 30 | [13 empty] | 0.845138 | 0.0004195667 | 0.012587 | 30.012587 | 30 | [13 empty] | 0.661387 | 0.0003379 | 0.010137 | 30.010137 | 30 | [13 empty] | 0.743707 | 0.0006064333 | 0.018193 | 30.018193 | 30
| 1.893212 | 0.0004801 | 0.014403 | 30.014403 | 30 | [13 empty] | 0.40292 | 0.0001618667 | 0.004856 | 30.004856 | 30 | [13 empty] | 0.524896 | 0.0004123667 | 0.012371 | 30.012371 | 30 | [13 empty] | 0.838992 | 0.0003602 | 0.010806 | 30.010806 | 30 | [13 empty] | 0.766148 | 0.0007141667 | 0.021425 | 30.021425 | 30 | [13 empty] | 0.895007 | 0.0008908667 | 0.026726 | 30.026726 | 30 | [13 empty] | 0.871835 | 0.0004263333 | 0.01279 | 30.01279 | 30 | [13 empty] | 0.683708 | 0.0003464333 | 0.010393 | 30.010393 | 30 | [13 empty] | 0.768367 | 0.0006165 | 0.018495 | 30.018495 | 30
| 1.91991 | 0.0004893 | 0.014679 | 30.014679 | 30 | [13 empty] | 0.417168 | 0.0001729 | 0.005187 | 30.005187 | 30 | [13 empty] | 0.546523 | 0.0004330333 | 0.012991 | 30.012991 | 30 | [13 empty] | 0.864653 | 0.0003717667 | 0.011153 | 30.011153 | 30 | [13 empty] | 0.791755 | 0.0007249333 | 0.021748 | 30.021748 | 30 | [13 empty] | 0.921829 | 0.0009133667 | 0.027401 | 30.027401 | 30 | [13 empty] | 0.898882 | 0.0004539 | 0.013617 | 30.013617 | 30 | [13 empty] | 0.706416 | 0.0003584667 | 0.010754 | 30.010754 | 30 | [13 empty] | 0.793044 | 0.0006377333 | 0.019132 | 30.019132 | 30
| 1.946929 | 0.0005060667 | 0.015182 | 30.015182 | 30 | [13 empty] | 0.431227 | 0.0001727 | 0.005181 | 30.005181 | 30 | [13 empty] | 0.568603 | 0.0004368667 | 0.013106 | 30.013106 | 30 | [13 empty] | 0.890125 | 0.0003878 | 0.011634 | 30.011634 | 30 | [13 empty] | 0.817561 | 0.0007319333 | 0.021958 | 30.021958 | 30 | [13 empty] | 0.948919 | 0.0009275333 | 0.027826 | 30.027826 | 30 | [13 empty] | 0.926124 | 0.0004624333 | 0.013873 | 30.013873 | 30 | [13 empty] | 0.729365 | 0.0003676667 | 0.01103 | 30.01103 | 30 | [13 empty] | 0.818224 | 0.0006459333 | 0.019378 | 30.019378 | 30
| 1.973558 | 0.0005143 | 0.015429 | 30.015429 | 30 | [13 empty] | 0.445699 | 0.0001864 | 0.005592 | 30.005592 | 30 | [13 empty] | 0.591319 | 0.0004532333 | 0.013597 | 30.013597 | 30 | [13 empty] | 0.915679 | 0.0004009667 | 0.012029 | 30.012029 | 30 | [13 empty] | 0.843941 | 0.0007565 | 0.022695 | 30.022695 | 30 | [13 empty] | 0.976099 | 0.0009514667 | 0.028544 | 30.028544 | 30 | [13 empty] | 0.953552 | 0.0004740333 | 0.014221 | 30.014221 | 30 | [13 empty] | 0.752493 | 0.0003727 | 0.011181 | 30.011181 | 30 | [13 empty] | 0.843848 | 0.0006164 | 0.018492 | 30.018492 | 30
| 1.999749 | 0.0005314333 | 0.015943 | 30.015943 | 30 | [13 empty] | 0.460251 | 0.0001833667 | 0.005501 | 30.005501 | 30 | [13 empty] | 0.614285 | 0.0004749 | 0.014247 | 30.014247 | 30 | [13 empty] | 0.941678 | 0.0004094333 | 0.012283 | 30.012283 | 30 | [13 empty] | 0.870366 | 0.0007801 | 0.023403 | 30.023403 | 30 | [13 empty] | 1.003397 | 0.0009571667 | 0.028715 | 30.028715 | 30 | [13 empty] | 0.980953 | 0.000474 | 0.01422 | 30.01422 | 30 | [13 empty] | 0.775613 | 0.0003898667 | 0.011696 | 30.011696 | 30 | [13 empty] | 0.869639 | 0.0006820667 | 0.020462 | 30.020462 | 30
| 2.025978 | 0.0005417333 | 0.016252 | 30.016252 | 30 | [13 empty] | 0.475003 | 0.0001979667 | 0.005939 | 30.005939 | 30 | [13 empty] | 0.637447 | 0.0004874667 | 0.014624 | 30.014624 | 30 | [13 empty] | 0.967641 | 0.0004202 | 0.012606 | 30.012606 | 30 | [13 empty] | 0.897003 | 0.0007931667 | 0.023795 | 30.023795 | 30 | [13 empty] | 1.031085 | 0.0009881667 | 0.029645 | 30.029645 | 30 | [13 empty] | 1.008646 | 0.0005031667 | 0.015095 | 30.015095 | 30 | [13 empty] | 0.799236 | 0.0003998 | 0.011994 | 30.011994 | 30 | [13 empty] | 0.89534 | 0.0007031 | 0.021093 | 30.021093 | 30
| 2.052296 | 0.0005540333 | 0.016621 | 30.016621 | 30 | [13 empty] | 0.489899 | 0.0002083667 | 0.006251 | 30.006251 | 30 | [13 empty] | 0.660898 | 0.0004994 | 0.014982 | 30.014982 | 30 | [13 empty] | 0.993889 | 0.0004301667 | 0.012905 | 30.012905 | 30 | [13 empty] | 0.923694 | 0.0008077333 | 0.024232 | 30.024232 | 30 | [13 empty] | 1.059016 | 0.001010433 | 0.030313 | 30.030313 | 30 | [13 empty] | 1.036557 | 0.0005074 | 0.015222 | 30.015222 | 30 | [13 empty] | 0.823197 | 0.0004103667 | 0.012311 | 30.012311 | 30 | [13 empty] | 0.921706 | 0.0006889333 | 0.020668 | 30.020668 | 30
| 2.078889 | 0.0005649 | 0.016947 | 30.016947 | 30 | [13 empty] | 0.505061 | 0.0002023 | 0.006069 | 30.006069 | 30 | [13 empty] | 0.684683 | 0.0005073333 | 0.01522 | 30.01522 | 30 | [13 empty] | 1.020117 | 0.0004434333 | 0.013303 | 30.013303 | 30 | [13 empty] | 0.950614 | 0.0008236333 | 0.024709 | 30.024709 | 30 | [13 empty] | 1.0866 | 0.001026067 | 0.030782 | 30.030782 | 30 | [13 empty] | 1.064667 | 0.0005235667 | 0.015707 | 30.015707 | 30 | [13 empty] | 0.84795 | 0.0004178 | 0.012534 | 30.012534 | 30 | [13 empty] | 0.947701 | 0.0007253667 | 0.021761 | 30.021761 | 30
| 2.10506 | 0.0005719333 | 0.017158 | 30.017158 | 30 | [13 empty] | 0.520382 | 0.0002127667 | 0.006383 | 30.006383 | 30 | [13 empty] | 0.708465 | 0.0005276 | 0.015828 | 30.015828 | 30 | [13 empty] | 1.046701 | 0.0004546 | 0.013638 | 30.013638 | 30 | [13 empty] | 0.977277 | 0.0008414 | 0.025242 | 30.025242 | 30 | [13 empty] | 1.114762 | 0.001035767 | 0.031073 | 30.031073 | 30 | [13 empty] | 1.092913 | 0.0005451 | 0.016353 | 30.016353 | 30 | [13 empty] | 0.872138 | 0.0004328667 | 0.012986 | 30.012986 | 30 | [13 empty] | 0.974047 | 0.0007442667 | 0.022328 | 30.022328 | 30
| 2.132076 | 0.0005894333 | 0.017683 | 30.017683 | 30 | [13 empty] | 0.53558 | 0.0002207333 | 0.006622 | 30.006622 | 30 | [13 empty] | 0.732809 | 0.0005371667 | 0.016115 | 30.016115 | 30 | [13 empty] | 1.073228 | 0.0004686667 | 0.01406 | 30.01406 | 30 | [13 empty] | 1.004441 | 0.0008639667 | 0.025919 | 30.025919 | 30 | [13 empty] | 1.142656 | 0.0010565 | 0.031695 | 30.031695 | 30 | [13 empty] | 1.12116 | 0.0005518333 | 0.016555 | 30.016555 | 30 | [13 empty] | 0.896919 | 0.0004377 | 0.013131 | 30.013131 | 30 | [13 empty] | 1.000734 | 0.0007702 | 0.023106 | 30.023106 | 30
| 2.158594 | 0.0005960667 | 0.017882 | 30.017882 | 30 | [13 empty] | 0.551266 | 0.0002278333 | 0.006835 | 30.006835 | 30 | [13 empty] | 0.75747 | 0.0005493333 | 0.01648 | 30.01648 | 30 | [13 empty] | 1.100157 | 0.0004824667 | 0.014474 | 30.014474 | 30 | [13 empty] | 1.031795 | 0.0008790333 | 0.026371 | 30.026371 | 30 | [13 empty] | 1.170685 | 0.001075867 | 0.032276 | 30.032276 | 30 | [13 empty] | 1.149371 | 0.0005766667 | 0.0173 | 30.0173 | 30 | [13 empty] | 0.92177 | 0.0004514667 | 0.013544 | 30.013544 | 30 | [13 empty] | 1.027487 | 0.0007748333 | 0.023245 | 30.023245 | 30
| 2.184944 | 0.0006075333 | 0.018226 | 30.018226 | 30 | [13 empty] | 0.567062 | 0.0002380333 | 0.007141 | 30.007141 | 30 | [13 empty] | 0.782294 | 0.0005709333 | 0.017128 | 30.017128 | 30 | [13 empty] | 1.126977 | 0.0004963667 | 0.014891 | 30.014891 | 30 | [13 empty] | 1.059119 | 0.0008877333 | 0.026632 | 30.026632 | 30 | [13 empty] | 1.198704 | 0.001098133 | 0.032944 | 30.032944 | 30 | [13 empty] | 1.177678 | 0.0005901333 | 0.017704 | 30.017704 | 30 | [13 empty] | 0.947185 | 0.0004674667 | 0.014024 | 30.014024 | 30 | [13 empty] | 1.054526 | 0.0007858 | 0.023574 | 30.023574 | 30
| 2.211451 | 0.0006140667 | 0.018422 | 30.018422 | 30 | [13 empty] | 0.583139 | 0.0002462333 | 0.007387 | 30.007387 | 30 | [13 empty] | 0.807578 | 0.0005909333 | 0.017728 | 30.017728 | 30 | [13 empty] | 1.154194 | 0.0005072667 | 0.015218 | 30.015218 | 30 | [13 empty] | 1.086688 | 0.0009114 | 0.027342 | 30.027342 | 30 | [13 empty] | 1.226677 | 0.001106033 | 0.033181 | 30.033181 | 30 | [13 empty] | 1.205873 | 0.0005970667 | 0.017912 | 30.017912 | 30 | [13 empty] | 0.972414 | 0.0004775333 | 0.014326 | 30.014326 | 30 | [13 empty] | 1.081862 | 0.0007967 | 0.023901 | 30.023901 | 30
| 2.237527 | 0.0006391 | 0.019173 | 30.019173 | 30 | [13 empty] | 0.599137 | 0.0002516 | 0.007548 | 30.007548 | 30 | [13 empty] | 0.833134 | 0.0005964333 | 0.017893 | 30.017893 | 30 | [13 empty] | 1.180795 | 0.0005234333 | 0.015703 | 30.015703 | 30 | [13 empty] | 1.114446 | 0.0009311 | 0.027933 | 30.027933 | 30 | [13 empty] | 1.254318 | 0.0011251 | 0.033753 | 30.033753 | 30 | [13 empty] | 1.233577 | 0.0006044667 | 0.018134 | 30.018134 | 30 | [13 empty] | 0.998287 | 0.0004921667 | 0.014765 | 30.014765 | 30 | [13 empty] | 1.109495 | 0.0008203 | 0.024609 | 30.024609 | 30
| 2.263578 | 0.0006439333 | 0.019318 | 30.019318 | 30 | [13 empty] | 0.615329 | 0.0002372333 | 0.007117 | 30.007117 | 30 | [13 empty] | 0.858867 | 0.0006212 | 0.018636 | 30.018636 | 30 | [13 empty] | 1.207589 | 0.0005316333 | 0.015949 | 30.015949 | 30 | [13 empty] | 1.142192 | 0.0009432 | 0.028296 | 30.028296 | 30 | [13 empty] | 1.281373 | 0.001145067 | 0.034352 | 30.034352 | 30 | [13 empty] | 1.261698 | 0.0006115 | 0.018345 | 30.018345 | 30 | [13 empty] | 1.024248 | 0.0004963667 | 0.014891 | 30.014891 | 30 | [13 empty] | 1.136854 | 0.0008414667 | 0.025244 | 30.025244 | 30
| 2.289672 | 0.0006539333 | 0.019618 | 30.019618 | 30 | [13 empty] | 0.631603 | 0.0002618333 | 0.007855 | 30.007855 | 30 | [13 empty] | 0.884885 | 0.0006281 | 0.018843 | 30.018843 | 30 | [13 empty] | 1.233785 | 0.0005409667 | 0.016229 | 30.016229 | 30 | [13 empty] | 1.17001 | 0.0009641333 | 0.028924 | 30.028924 | 30 | [13 empty] | 1.308918 | 0.001170867 | 0.035126 | 30.035126 | 30 | [13 empty] | 1.289241 | 0.0006249333 | 0.018748 | 30.018748 | 30 | [13 empty] | 1.0505 | 0.0005156667 | 0.01547 | 30.01547 | 30 | [13 empty] | 1.165009 | 0.0008456667 | 0.02537 | 30.02537 | 30
| 2.315834 | 0.0006703667 | 0.020111 | 30.020111 | 30 | [13 empty] | 0.647903 | 0.0002844333 | 0.008533 | 30.008533 | 30 | [13 empty] | 0.911159 | 0.0006384 | 0.019152 | 30.019152 | 30 | [13 empty] | 1.260075 | 0.0005572667 | 0.016718 | 30.016718 | 30 | [13 empty] | 1.197851 | 0.0009790333 | 0.029371 | 30.029371 | 30 | [13 empty] | 1.336096 | 0.0011746 | 0.035238 | 30.035238 | 30 | [13 empty] | 1.316611 | 0.0006435333 | 0.019306 | 30.019306 | 30 | [13 empty] | 1.076888 | 0.0005335333 | 0.016006 | 30.016006 | 30 | [13 empty] | 1.192893 | 0.0008609 | 0.025827 | 30.025827 | 30
| 2.342022 | 0.0006783667 | 0.020351 | 30.020351 | 30 | [13 empty] | 0.664331 | 0.0002695 | 0.008085 | 30.008085 | 30 | [13 empty] | 0.937788 | 0.0006495333 | 0.019486 | 30.019486 | 30 | [13 empty] | 1.286297 | 0.0005640667 | 0.016922 | 30.016922 | 30 | [13 empty] | 1.225501 | 0.0009929667 | 0.029789 | 30.029789 | 30 | [13 empty] | 1.36287 | 0.001194033 | 0.035821 | 30.035821 | 30 | [13 empty] | 1.344185 | 0.0006577333 | 0.019732 | 30.019732 | 30 | [13 empty] | 1.10362 | 0.0005460667 | 0.016382 | 30.016382 | 30 | [13 empty] | 1.220781 | 0.0008733667 | 0.026201 | 30.026201 | 30
| 2.368657 | 0.0006882 | 0.020646 | 30.020646 | 30 | [13 empty] | 0.680805 | 0.0002811333 | 0.008434 | 30.008434 | 30 | [13 empty] | 0.964487 | 0.0006683333 | 0.02005 | 30.02005 | 30 | [13 empty] | 1.312559 | 0.0005798667 | 0.017396 | 30.017396 | 30 | [13 empty] | 1.253411 | 0.0010096 | 0.030288 | 30.030288 | 30 | [13 empty] | 1.389791 | 0.001211633 | 0.036349 | 30.036349 | 30 | [13 empty] | 1.371716 | 0.0006653 | 0.019959 | 30.019959 | 30 | [13 empty] | 1.130047 | 0.0005582 | 0.016746 | 30.016746 | 30 | [13 empty] | 1.248612 | 0.0008979 | 0.026937 | 30.026937 | 30
| 2.394873 | 0.0006991333 | 0.020974 | 30.020974 | 30 | [13 empty] | 0.697235 | 0.0002865667 | 0.008597 | 30.008597 | 30 | [13 empty] | 0.991309 | 0.0006902 | 0.020706 | 30.020706 | 30 | [13 empty] | 1.338448 | 0.0005959667 | 0.017879 | 30.017879 | 30 | [13 empty] | 1.281399 | 0.001026167 | 0.030785 | 30.030785 | 30 | [13 empty] | 1.41665 | 0.001246667 | 0.0374 | 30.0374 | 30 | [13 empty] | 1.398814 | 0.0006753333 | 0.02026 | 30.02026 | 30 | [13 empty] | 1.156618 | 0.0005668667 | 0.017006 | 30.017006 | 30 | [13 empty] | 1.276686 | 0.0009085333 | 0.027256 | 30.027256 | 30
| 2.421588 | 0.0007118 | 0.021354 | 30.021354 | 30 | [13 empty] | 0.714105 | 0.0002965667 | 0.008897 | 30.008897 | 30 | [13 empty] | 1.01828 | 0.0007061333 | 0.021184 | 30.021184 | 30 | [13 empty] | 1.364813 | 0.0006005333 | 0.018016 | 30.018016 | 30 | [13 empty] | 1.309379 | 0.0010431 | 0.031293 | 30.031293 | 30 | [13 empty] | 1.443158 | 0.001254233 | 0.037627 | 30.037627 | 30 | [13 empty] | 1.42591 | 0.0006851333 | 0.020554 | 30.020554 | 30 | [13 empty] | 1.183103 | 0.0005762333 | 0.017287 | 30.017287 | 30 | [13 empty] | 1.304421 | 0.0009168333 | 0.027505 | 30.027505 | 30
| 2.448075 | 0.0007231667 | 0.021695 | 30.021695 | 30 | [13 empty] | 0.730857 | 0.0003056333 | 0.009169 | 30.009169 | 30 | [13 empty] | 1.045466 | 0.0007181667 | 0.021545 | 30.021545 | 30 | [13 empty] | 1.390534 | 0.0006189 | 0.018567 | 30.018567 | 30 | [13 empty] | 1.336732 | 0.001067067 | 0.032012 | 30.032012 | 30 | [13 empty] | 1.470003 | 0.0012705 | 0.038115 | 30.038115 | 30 | [13 empty] | 1.452884 | 0.0007014 | 0.021042 | 30.021042 | 30 | [13 empty] | 1.209939 | 0.0005842667 | 0.017528 | 30.017528 | 30 | [13 empty] | 1.332185 | 0.0009449333 | 0.028348 | 30.028348 | 30
| 2.474643 | 0.0007382 | 0.022146 | 30.022146 | 30 | [13 empty] | 0.747704 | 0.0003162333 | 0.009487 | 30.009487 | 30 | [13 empty] | 1.07279 | 0.0007301333 | 0.021904 | 30.021904 | 30 | [13 empty] | 1.416647 | 0.0006290667 | 0.018872 | 30.018872 | 30 | [13 empty] | 1.364324 | 0.0010777 | 0.032331 | 30.032331 | 30 | [13 empty] | 1.497127 | 0.001278333 | 0.03835 | 30.03835 | 30 | [13 empty] | 1.479697 | 0.0007120333 | 0.021361 | 30.021361 | 30 | [13 empty] | 1.236393 | 0.000604 | 0.01812 | 30.01812 | 30 | [13 empty] | 1.359715 | 0.0009559 | 0.028677 | 30.028677 | 30
| 2.500232 | 0.0007352 | 0.022056 | 30.022056 | 30 | [13 empty] | 0.764838 | 0.0003176667 | 0.00953 | 30.00953 | 30 | [13 empty] | 1.1005 | 0.0007444 | 0.022332 | 30.022332 | 30 | [13 empty] | 1.442616 | 0.0006377333 | 0.019132 | 30.019132 | 30 | [13 empty] | 1.391318 | 0.001101733 | 0.033052 | 30.033052 | 30 | [13 empty] | 1.524046 | 0.001297567 | 0.038927 | 30.038927 | 30 | [13 empty] | 1.50657 | 0.0007309667 | 0.021929 | 30.021929 | 30 | [13 empty] | 1.262991 | 0.0006216667 | 0.01865 | 30.01865 | 30 | [13 empty] | 1.386587 | 0.0009669333 | 0.029008 | 30.029008 | 30
| 2.526523 | 0.0007559667 | 0.022679 | 30.022679 | 30 | [13 empty] | 0.78185 | 0.0003273333 | 0.00982 | 30.00982 | 30 | [13 empty] | 1.128136 | 0.0007662 | 0.022986 | 30.022986 | 30 | [13 empty] | 1.468784 | 0.0006527 | 0.019581 | 30.019581 | 30 | [13 empty] | 1.417978 | 0.0011089 | 0.033267 | 30.033267 | 30 | [13 empty] | 1.55102 | 0.001321 | 0.03963 | 30.03963 | 30 | [13 empty] | 1.532909 | 0.0007384333 | 0.022153 | 30.022153 | 30 | [13 empty] | 1.28985 | 0.0006302333 | 0.018907 | 30.018907 | 30 | [13 empty] | 1.413331 | 0.0009852 | 0.029556 | 30.029556 | 30
| 2.552546 | 0.0007846333 | 0.023539 | 30.023539 | 30 | [13 empty] | 0.799047 | 0.0003297 | 0.009891 | 30.009891 | 30 | [13 empty] | 1.156142 | 0.0007712 | 0.023136 | 30.023136 | 30 | [13 empty] | 1.494837 | 0.0006645333 | 0.019936 | 30.019936 | 30 | [13 empty] | 1.444697 | 0.0011242 | 0.033726 | 30.033726 | 30 | [13 empty] | 1.57808 | 0.001326233 | 0.039787 | 30.039787 | 30 | [13 empty] | 1.559684 | 0.0007489333 | 0.022468 | 30.022468 | 30 | [13 empty] | 1.316949 | 0.0006367 | 0.019101 | 30.019101 | 30 | [13 empty] | 1.440148 | 0.0010013 | 0.030039 | 30.030039 | 30
| 2.578615 | 0.0007809333 | 0.023428 | 30.023428 | 30 | [13 empty] | 0.81622 | 0.0003361333 | 0.010084 | 30.010084 | 30 | [13 empty] | 1.183912 | 0.0007892 | 0.023676 | 30.023676 | 30 | [13 empty] | 1.521102 | 0.0006790333 | 0.020371 | 30.020371 | 30 | [13 empty] | 1.471296 | 0.001147433 | 0.034423 | 30.034423 | 30 | [13 empty] | 1.604884 | 0.0013459 | 0.040377 | 30.040377 | 30 | [13 empty] | 1.585889 | 0.0007615333 | 0.022846 | 30.022846 | 30 | [13 empty] | 1.343482 | 0.0006455 | 0.019365 | 30.019365 | 30 | [13 empty] | 1.466948 | 0.001021767 | 0.030653 | 30.030653 | 30
| 2.604651 | 0.0007952 | 0.023856 | 30.023856 | 30 | [13 empty] | 0.833599 | 0.0003237667 | 0.009713 | 30.009713 | 30 | [13 empty] | 1.212101 | 0.000804 | 0.02412 | 30.02412 | 30 | [13 empty] | 1.547392 | 0.0006930333 | 0.020791 | 30.020791 | 30 | [13 empty] | 1.497944 | 0.0011515 | 0.034545 | 30.034545 | 30 | [13 empty] | 1.63197 | 0.001353567 | 0.040607 | 30.040607 | 30 | [13 empty] | 1.612622 | 0.0007777333 | 0.023332 | 30.023332 | 30 | [13 empty] | 1.3702 | 0.0006625667 | 0.019877 | 30.019877 | 30 | [13 empty] | 1.49406 | 0.0010247 | 0.030741 | 30.030741 | 30
| 2.631046 | 0.0008091 | 0.024273 | 30.024273 | 30 | [13 empty] | 0.850822 | 0.0003374 | 0.010122 | 30.010122 | 30 | [13 empty] | 1.239785 | 0.0008323 | 0.024969 | 30.024969 | 30 | [13 empty] | 1.573859 | 0.0007006 | 0.021018 | 30.021018 | 30 | [13 empty] | 1.52455 | 0.001168533 | 0.035056 | 30.035056 | 30 | [13 empty] | 1.659044 | 0.001372567 | 0.041177 | 30.041177 | 30 | [13 empty] | 1.638633 | 0.0007833667 | 0.023501 | 30.023501 | 30 | [13 empty] | 1.396545 | 0.0006724667 | 0.020174 | 30.020174 | 30 | [13 empty] | 1.521241 | 0.001040867 | 0.031226 | 30.031226 | 30
| 2.657149 | 0.0008275333 | 0.024826 | 30.024826 | 30 | [13 empty] | 0.868279 | 0.0003623667 | 0.010871 | 30.010871 | 30 | [13 empty] | 1.267298 | 0.0008382 | 0.025146 | 30.025146 | 30 | [13 empty] | 1.600055 | 0.0007159 | 0.021477 | 30.021477 | 30 | [13 empty] | 1.551401 | 0.0011932 | 0.035796 | 30.035796 | 30 | [13 empty] | 1.685783 | 0.001388367 | 0.041651 | 30.041651 | 30 | [13 empty] | 1.664876 | 0.0007966333 | 0.023899 | 30.023899 | 30 | [13 empty] | 1.422702 | 0.0006845667 | 0.020537 | 30.020537 | 30 | [13 empty] | 1.548316 | 0.001048467 | 0.031454 | 30.031454 | 30
| 2.683174 | 0.0008388333 | 0.025165 | 30.025165 | 30 | [13 empty] | 0.885853 | 0.0003711667 | 0.011135 | 30.011135 | 30 | [13 empty] | 1.294383 | 0.0008562333 | 0.025687 | 30.025687 | 30 | [13 empty] | 1.627039 | 0.0007266 | 0.021798 | 30.021798 | 30 | [13 empty] | 1.578427 | 0.0012049 | 0.036147 | 30.036147 | 30 | [13 empty] | 1.712719 | 0.0014066 | 0.042198 | 30.042198 | 30 | [13 empty] | 1.691079 | 0.0008050667 | 0.024152 | 30.024152 | 30 | [13 empty] | 1.448774 | 0.0007035 | 0.021105 | 30.021105 | 30 | [13 empty] | 1.575421 | 0.001074267 | 0.032228 | 30.032228 | 30
| 2.708955 | 0.0008470333 | 0.025411 | 30.025411 | 30 | [13 empty] | 0.903453 | 0.0003783667 | 0.011351 | 30.011351 | 30 | [13 empty] | 1.321066 | 0.0008643333 | 0.02593 | 30.02593 | 30 | [13 empty] | 1.653399 | 0.0007395 | 0.022185 | 30.022185 | 30 | [13 empty] | 1.605254 | 0.001214967 | 0.036449 | 30.036449 | 30 | [13 empty] | 1.739622 | 0.001419133 | 0.042574 | 30.042574 | 30 | [13 empty] | 1.717484 | 0.0008176667 | 0.02453 | 30.02453 | 30 | [13 empty] | 1.474707 | 0.0007164333 | 0.021493 | 30.021493 | 30 | [13 empty] | 1.602501 | 0.001087767 | 0.032633 | 30.032633 | 30
| 2.734983 | 0.0008526667 | 0.02558 | 30.02558 | 30 | [13 empty] | 0.921055 | 0.0003856667 | 0.01157 | 30.01157 | 30 | [13 empty] | 1.347578 | 0.0008819667 | 0.026459 | 30.026459 | 30 | [13 empty] | 1.679691 | 0.0007522667 | 0.022568 | 30.022568 | 30 | [13 empty] | 1.632448 | 0.001232067 | 0.036962 | 30.036962 | 30 | [13 empty] | 1.766227 | 0.001443133 | 0.043294 | 30.043294 | 30 | [13 empty] | 1.743501 | 0.0008264667 | 0.024794 | 30.024794 | 30 | [13 empty] | 1.500525 | 0.000723 | 0.02169 | 30.02169 | 30 | [13 empty] | 1.629809 | 0.001098933 | 0.032968 | 30.032968 | 30
| 2.761333 | 0.0008715333 | 0.026146 | 30.026146 | 30 | [13 empty] | 0.938829 | 0.0003924 | 0.011772 | 30.011772 | 30 | [13 empty] | 1.373888 | 0.0008879 | 0.026637 | 30.026637 | 30 | [13 empty] | 1.705898 | 0.0007668 | 0.023004 | 30.023004 | 30 | [13 empty] | 1.659253 | 0.001251767 | 0.037553 | 30.037553 | 30 | [13 empty] | 1.793189 | 0.001457033 | 0.043711 | 30.043711 | 30 | [13 empty] | 1.769277 | 0.0008346333 | 0.025039 | 30.025039 | 30 | [13 empty] | 1.526676 | 0.0007358 | 0.022074 | 30.022074 | 30 | [13 empty] | 1.657072 | 0.0011114 | 0.033342 | 30.033342 | 30
| 2.787167 | 0.0008825333 | 0.026476 | 30.026476 | 30 | [13 empty] | 0.956412 | 0.0003960667 | 0.011882 | 30.011882 | 30 | [13 empty] | 1.400258 | 0.0009030667 | 0.027092 | 30.027092 | 30 | [13 empty] | 1.732533 | 0.0007785 | 0.023355 | 30.023355 | 30 | [13 empty] | 1.685905 | 0.001264033 | 0.037921 | 30.037921 | 30 | [13 empty] | 1.820245 | 0.001465133 | 0.043954 | 30.043954 | 30 | [13 empty] | 1.794844 | 0.0008510667 | 0.025532 | 30.025532 | 30 | [13 empty] | 1.552938 | 0.0007475 | 0.022425 | 30.022425 | 30 | [13 empty] | 1.683953 | 0.0011297 | 0.033891 | 30.033891 | 30
| 2.813486 | 0.0008999333 | 0.026998 | 30.026998 | 30 | [13 empty] | 0.97423 | 0.0004074333 | 0.012223 | 30.012223 | 30 | [13 empty] | 1.426716 | 0.0009137333 | 0.027412 | 30.027412 | 30 | [13 empty] | 1.758549 | 0.000791 | 0.02373 | 30.02373 | 30 | [13 empty] | 1.712671 | 0.0012863 | 0.038589 | 30.038589 | 30 | [13 empty] | 1.847442 | 0.001484267 | 0.044528 | 30.044528 | 30 | [13 empty] | 1.820808 | 0.0008597 | 0.025791 | 30.025791 | 30 | [13 empty] | 1.57908 | 0.0007595 | 0.022785 | 30.022785 | 30 | [13 empty] | 1.711018 | 0.001146067 | 0.034382 | 30.034382 | 30
| 2.839705 | 0.000907 | 0.02721 | 30.02721 | 30 | [13 empty] | 0.991713 | 0.0004197 | 0.012591 | 30.012591 | 30 | [13 empty] | 1.453249 | 0.000931 | 0.02793 | 30.02793 | 30 | [13 empty] | 1.785197 | 0.0007995333 | 0.023986 | 30.023986 | 30 | [13 empty] | 1.739477 | 0.001294 | 0.03882 | 30.03882 | 30 | [13 empty] | 1.87423 | 0.001503067 | 0.045092 | 30.045092 | 30 | [13 empty] | 1.846583 | 0.0008745 | 0.026235 | 30.026235 | 30 | [13 empty] | 1.605463 | 0.0007714667 | 0.023144 | 30.023144 | 30 | [13 empty] | 1.738126 | 0.0011441 | 0.034323 | 30.034323 | 30
| 2.866285 | 0.0009212 | 0.027636 | 30.027636 | 30 | [13 empty] | 1.008998 | 0.0004213333 | 0.01264 | 30.01264 | 30 | [13 empty] | 1.479726 | 0.0009448667 | 0.028346 | 30.028346 | 30 | [13 empty] | 1.811596 | 0.0008187667 | 0.024563 | 30.024563 | 30 | [13 empty] | 1.765716 | 0.0013072 | 0.039216 | 30.039216 | 30 | [13 empty] | 1.900709 | 0.001514167 | 0.045425 | 30.045425 | 30 | [13 empty] | 1.872503 | 0.0008916667 | 0.02675 | 30.02675 | 30 | [13 empty] | 1.632097 | 0.0007806333 | 0.023419 | 30.023419 | 30 | [13 empty] | 1.765224 | 0.001168267 | 0.035048 | 30.035048 | 30
| 2.892548 | 0.0009271333 | 0.027814 | 30.027814 | 30 | [13 empty] | 1.026635 | 0.0004271333 | 0.012814 | 30.012814 | 30 | [13 empty] | 1.506288 | 0.0009620333 | 0.028861 | 30.028861 | 30 | [13 empty] | 1.838091 | 0.0008306667 | 0.02492 | 30.02492 | 30 | [13 empty] | 1.792812 | 0.001322 | 0.03966 | 30.03966 | 30 | [13 empty] | 1.927133 | 0.0015317 | 0.045951 | 30.045951 | 30 | [13 empty] | 1.898298 | 0.0008952333 | 0.026857 | 30.026857 | 30 | [13 empty] | 1.658474 | 0.0007952667 | 0.023858 | 30.023858 | 30 | [13 empty] | 1.792074 | 0.0011926 | 0.035778 | 30.035778 | 30
| 2.919023 | 0.0009450333 | 0.028351 | 30.028351 | 30 | [13 empty] | 1.044026 | 0.0004475667 | 0.013427 | 30.013427 | 30 | [13 empty] | 1.532863 | 0.0009777 | 0.029331 | 30.029331 | 30 | [13 empty] | 1.864702 | 0.0008425333 | 0.025276 | 30.025276 | 30 | [13 empty] | 1.819597 | 0.001338867 | 0.040166 | 30.040166 | 30 | [13 empty] | 1.954107 | 0.001542333 | 0.04627 | 30.04627 | 30 | [13 empty] | 1.924161 | 0.0009174333 | 0.027523 | 30.027523 | 30 | [13 empty] | 1.684687 | 0.0008110667 | 0.024332 | 30.024332 | 30 | [13 empty] | 1.819116 | 0.0011904 | 0.035712 | 30.035712 | 30
| 2.945031 | 0.0009538333 | 0.028615 | 30.028615 | 30 | [13 empty] | 1.061763 | 0.0004449 | 0.013347 | 30.013347 | 30 | [13 empty] | 1.559498 | 0.0009943667 | 0.029831 | 30.029831 | 30 | [13 empty] | 1.890747 | 0.0008557333 | 0.025672 | 30.025672 | 30 | [13 empty] | 1.846266 | 0.001347133 | 0.040414 | 30.040414 | 30 | [13 empty] | 1.981256 | 0.001561567 | 0.046847 | 30.046847 | 30 | [13 empty] | 1.94965 | 0.0009269667 | 0.027809 | 30.027809 | 30 | [13 empty] | 1.710603 | 0.0008231333 | 0.024694 | 30.024694 | 30 | [13 empty] | 1.846188 | 0.001193633 | 0.035809 | 30.035809 | 30
| 2.970931 | 0.0009643667 | 0.028931 | 30.028931 | 30 | [13 empty] | 1.079421 | 0.0004458 | 0.013374 | 30.013374 | 30 | [13 empty] | 1.586206 | 0.001006333 | 0.03019 | 30.03019 | 30 | [13 empty] | 1.917158 | 0.0008728667 | 0.026186 | 30.026186 | 30 | [13 empty] | 1.873548 | 0.001364867 | 0.040946 | 30.040946 | 30 | [13 empty] | 2.007619 | 0.001575533 | 0.047266 | 30.047266 | 30 | [13 empty] | 1.975275 | 0.0009390667 | 0.028172 | 30.028172 | 30 | [13 empty] | 1.736439 | 0.0008330333 | 0.024991 | 30.024991 | 30 | [13 empty] | 1.873681 | 0.001234633 | 0.037039 | 30.037039 | 30
| 2.996481 | 0.0009813 | 0.029439 | 30.029439 | 30 | [13 empty] | 1.097038 | 0.0004565667 | 0.013697 | 30.013697 | 30 | [13 empty] | 1.613004 | 0.001027533 | 0.030826 | 30.030826 | 30 | [13 empty] | 1.943443 | 0.0008819 | 0.026457 | 30.026457 | 30 | [13 empty] | 1.900406 | 0.001376567 | 0.041297 | 30.041297 | 30 | [13 empty] | 2.034123 | 0.001589967 | 0.047699 | 30.047699 | 30 | [13 empty] | 2.001076 | 0.0009478 | 0.028434 | 30.028434 | 30 | [13 empty] | 1.762731 | 0.0008384333 | 0.025153 | 30.025153 | 30 | [13 empty] | 1.900552 | 0.001238667 | 0.03716 | 30.03716 | 30
| 3.022864 | 0.0009971333 | 0.029914 | 30.029914 | 30 | [13 empty] | 1.11441 | 0.0004671 | 0.014013 | 30.014013 | 30 | [13 empty] | 1.639953 | 0.001039733 | 0.031192 | 30.031192 | 30 | [13 empty] | 1.969723 | 0.0008913333 | 0.02674 | 30.02674 | 30 | [13 empty] | 1.927207 | 0.001394333 | 0.04183 | 30.04183 | 30 | [13 empty] | 2.061218 | 0.0016069 | 0.048207 | 30.048207 | 30 | [13 empty] | 2.026604 | 0.0009530333 | 0.028591 | 30.028591 | 30 | [13 empty] | 1.788885 | 0.0008557333 | 0.025672 | 30.025672 | 30 | [13 empty] | 1.927271 | 0.001267067 | 0.038012 | 30.038012 | 30
| 3.048805 | 0.001009367 | 0.030281 | 30.030281 | 30 | [13 empty] | 1.131749 | 0.0004777 | 0.014331 | 30.014331 | 30 | [13 empty] | 1.666735 | 0.001054167 | 0.031625 | 30.031625 | 30 | [13 empty] | 1.996011 | 0.0009094333 | 0.027283 | 30.027283 | 30 | [13 empty] | 1.953587 | 0.001410233 | 0.042307 | 30.042307 | 30 | [13 empty] | 2.087562 | 0.001623667 | 0.04871 | 30.04871 | 30 | [13 empty] | 2.052571 | 0.0009776 | 0.029328 | 30.029328 | 30 | [13 empty] | 1.814986 | 0.0008623 | 0.025869 | 30.025869 | 30 | [13 empty] | 1.954072 | 0.0012744 | 0.038232 | 30.038232 | 30
| 3.075011 | 0.0010194 | 0.030582 | 30.030582 | 30 | [13 empty] | 1.148793 | 0.0004784667 | 0.014354 | 30.014354 | 30 | [13 empty] | 1.693121 | 0.001070767 | 0.032123 | 30.032123 | 30 | [13 empty] | 2.02203 | 0.0009201 | 0.027603 | 30.027603 | 30 | [13 empty] | 1.98042 | 0.0014228 | 0.042684 | 30.042684 | 30 | [13 empty] | 2.114208 | 0.001636333 | 0.04909 | 30.04909 | 30 | [13 empty] | 2.078394 | 0.0009779667 | 0.029339 | 30.029339 | 30 | [13 empty] | 1.841645 | 0.0008897 | 0.026691 | 30.026691 | 30 | [13 empty] | 1.981177 | 0.0012875 | 0.038625 | 30.038625 | 30
| 3.10194 | 0.001036967 | 0.031109 | 30.031109 | 30 | [13 empty] | 1.165948 | 0.0004941667 | 0.014825 | 30.014825 | 30 | [13 empty] | 1.719875 | 0.001074533 | 0.032236 | 30.032236 | 30 | [13 empty] | 2.048278 | 0.0009302667 | 0.027908 | 30.027908 | 30 | [13 empty] | 2.00651 | 0.0014321 | 0.042963 | 30.042963 | 30 | [13 empty] | 2.140867 | 0.001649033 | 0.049471 | 30.049471 | 30 | [13 empty] | 2.104136 | 0.0009882333 | 0.029647 | 30.029647 | 30 | [13 empty] | 1.8682 | 0.0009019667 | 0.027059 | 30.027059 | 30 | [13 empty] | 2.007877 | 0.001303867 | 0.039116 | 30.039116 | 30
| 3.128611 | 0.0010535 | 0.031605 | 30.031605 | 30 | [13 empty] | 1.183495 | 0.0004996333 | 0.014989 | 30.014989 | 30 | [13 empty] | 1.746004 | 0.001087733 | 0.032632 | 30.032632 | 30 | [13 empty] | 2.075135 | 0.0009437667 | 0.028313 | 30.028313 | 30 | [13 empty] | 2.032996 | 0.001456633 | 0.043699 | 30.043699 | 30 | [13 empty] | 2.167366 | 0.0016655 | 0.049965 | 30.049965 | 30 | [13 empty] | 2.129905 | 0.0009979667 | 0.029939 | 30.029939 | 30 | [13 empty] | 1.894419 | 0.0009065667 | 0.027197 | 30.027197 | 30 | [13 empty] | 2.035065 | 0.001308133 | 0.039244 | 30.039244 | 30
| 3.155152 | 0.001056 | 0.03168 | 30.03168 | 30 | [13 empty] | 1.200429 | 0.0005008667 | 0.015026 | 30.015026 | 30 | [13 empty] | 1.772578 | 0.001101067 | 0.033032 | 30.033032 | 30 | [13 empty] | 2.101581 | 0.0009574333 | 0.028723 | 30.028723 | 30 | [13 empty] | 2.059653 | 0.0014691 | 0.044073 | 30.044073 | 30 | [13 empty] | 2.194037 | 0.0016856 | 0.050568 | 30.050568 | 30 | [13 empty] | 2.156254 | 0.0010138 | 0.030414 | 30.030414 | 30 | [13 empty] | 1.920565 | 0.0009197 | 0.027591 | 30.027591 | 30 | [13 empty] | 2.062297 | 0.001323433 | 0.039703 | 30.039703 | 30
| 3.181953 | 0.001078733 | 0.032362 | 30.032362 | 30 | [13 empty] | 1.21708 | 0.0005132667 | 0.015398 | 30.015398 | 30 | [13 empty] | 1.798994 | 0.001121933 | 0.033658 | 30.033658 | 30 | [13 empty] | 2.128261 | 0.0009697333 | 0.029092 | 30.029092 | 30 | [13 empty] | 2.08619 | 0.0014859 | 0.044577 | 30.044577 | 30 | [13 empty] | 2.220859 | 0.001698967 | 0.050969 | 30.050969 | 30 | [13 empty] | 2.182208 | 0.001026833 | 0.030805 | 30.030805 | 30 | [13 empty] | 1.9468 | 0.0009320667 | 0.027962 | 30.027962 | 30 | [13 empty] | 2.088923 | 0.0013373 | 0.040119 | 30.040119 | 30
| 3.208695 | 0.0010917 | 0.032751 | 30.032751 | 30 | [13 empty] | 1.23391 | 0.0005224 | 0.015672 | 30.015672 | 30 | [13 empty] | 1.825224 | 0.0011376 | 0.034128 | 30.034128 | 30 | [13 empty] | 2.154539 | 0.0009777333 | 0.029332 | 30.029332 | 30 | [13 empty] | 2.112645 | 0.001497667 | 0.04493 | 30.04493 | 30 | [13 empty] | 2.247557 | 0.001709967 | 0.051299 | 30.051299 | 30 | [13 empty] | 2.208048 | 0.0010381 | 0.031143 | 30.031143 | 30 | [13 empty] | 1.973182 | 0.0009516 | 0.028548 | 30.028548 | 30 | [13 empty] | 2.115858 | 0.0013573 | 0.040719 | 30.040719 | 30
| 3.235857 | 0.001104167 | 0.033125 | 30.033125 | 30 | [13 empty] | 1.250932 | 0.0005196333 | 0.015589 | 30.015589 | 30 | [13 empty] | 1.85142 | 0.0011508 | 0.034524 | 30.034524 | 30 | [13 empty] | 2.180942 | 0.0009957333 | 0.029872 | 30.029872 | 30 | [13 empty] | 2.13965 | 0.001517133 | 0.045514 | 30.045514 | 30 | [13 empty] | 2.273853 | 0.001734233 | 0.052027 | 30.052027 | 30 | [13 empty] | 2.23372 | 0.001048967 | 0.031469 | 30.031469 | 30 | [13 empty] | 1.999299 | 0.0009628 | 0.028884 | 30.028884 | 30 | [13 empty] | 2.143061 | 0.001369633 | 0.041089 | 30.041089 | 30
| 3.263281 | 0.001119033 | 0.033571 | 30.033571 | 30 | [13 empty] | 1.267712 | 0.0005315 | 0.015945 | 30.015945 | 30 | [13 empty] | 1.8785 | 0.0011659 | 0.034977 | 30.034977 | 30 | [13 empty] | 2.207101 | 0.001015567 | 0.030467 | 30.030467 | 30 | [13 empty] | 2.165989 | 0.0015275 | 0.045825 | 30.045825 | 30 | [13 empty] | 2.300831 | 0.001746167 | 0.052385 | 30.052385 | 30 | [13 empty] | 2.259377 | 0.001061333 | 0.03184 | 30.03184 | 30 | [13 empty] | 2.025534 | 0.0009749667 | 0.029249 | 30.029249 | 30 | [13 empty] | 2.170121 | 0.001382833 | 0.041485 | 30.041485 | 30
| 3.291995 | 0.001131367 | 0.033941 | 30.033941 | 30 | [13 empty] | 1.284725 | 0.0005380667 | 0.016142 | 30.016142 | 30 | [13 empty] | 1.905151 | 0.001179767 | 0.035393 | 30.035393 | 30 | [13 empty] | 2.233391 | 0.001021133 | 0.030634 | 30.030634 | 30 | [13 empty] | 2.192328 | 0.001546333 | 0.04639 | 30.04639 | 30 | [13 empty] | 2.327415 | 0.001762067 | 0.052862 | 30.052862 | 30 | [13 empty] | 2.28469 | 0.001074267 | 0.032228 | 30.032228 | 30 | [13 empty] | 2.051933 | 0.0009860667 | 0.029582 | 30.029582 | 30 | [13 empty] | 2.197146 | 0.001397333 | 0.04192 | 30.04192 | 30
| 3.32095 | 0.001136267 | 0.034088 | 30.034088 | 30 | [13 empty] | 1.301594 | 0.0005464667 | 0.016394 | 30.016394 | 30 | [13 empty] | 1.93146 | 0.0011887 | 0.035661 | 30.035661 | 30 | [13 empty] | 2.259715 | 0.001035233 | 0.031057 | 30.031057 | 30 | [13 empty] | 2.218808 | 0.001559133 | 0.046774 | 30.046774 | 30 | [13 empty] | 2.35357 | 0.001774567 | 0.053237 | 30.053237 | 30 | [13 empty] | 2.310595 | 0.0010828 | 0.032484 | 30.032484 | 30 | [13 empty] | 2.07794 | 0.0010027 | 0.030081 | 30.030081 | 30 | [13 empty] | 2.224311 | 0.001411633 | 0.042349 | 30.042349 | 30
| 3.350889 | 0.001152667 | 0.03458 | 30.03458 | 30 | [13 empty] | 1.318441 | 0.0005573 | 0.016719 | 30.016719 | 30 | [13 empty] | 1.957813 | 0.001203167 | 0.036095 | 30.036095 | 30 | [13 empty] | 2.28578 | 0.0010561 | 0.031683 | 30.031683 | 30 | [13 empty] | 2.245648 | 0.001565567 | 0.046967 | 30.046967 | 30 | [13 empty] | 2.379841 | 0.0017933 | 0.053799 | 30.053799 | 30 | [13 empty] | 2.336382 | 0.001097567 | 0.032927 | 30.032927 | 30 | [13 empty] | 2.104584 | 0.0010228 | 0.030684 | 30.030684 | 30 | [13 empty] | 2.251307 | 0.0014352 | 0.043056 | 30.043056 | 30
| 3.381025 | 0.001174333 | 0.03523 | 30.03523 | 30 | [13 empty] | 1.335357 | 0.0005664667 | 0.016994 | 30.016994 | 30 | [13 empty] | 1.984491 | 0.001219067 | 0.036572 | 30.036572 | 30 | [13 empty] | 2.311594 | 0.001063333 | 0.0319 | 30.0319 | 30 | [13 empty] | 2.271661 | 0.0015861 | 0.047583 | 30.047583 | 30 | [13 empty] | 2.406484 | 0.001809033 | 0.054271 | 30.054271 | 30 | [13 empty] | 2.362087 | 0.001108067 | 0.033242 | 30.033242 | 30 | [13 empty] | 2.131339 | 0.001035233 | 0.031057 | 30.031057 | 30 | [13 empty] | 2.278504 | 0.001455 | 0.04365 | 30.04365 | 30
| 3.412157 | 0.001184667 | 0.03554 | 30.03554 | 30 | [13 empty] | 1.352638 | 0.0005753 | 0.017259 | 30.017259 | 30 | [13 empty] | 2.010158 | 0.0012317 | 0.036951 | 30.036951 | 30 | [13 empty] | 2.337683 | 0.001080167 | 0.032405 | 30.032405 | 30 | [13 empty] | 2.297977 | 0.001598567 | 0.047957 | 30.047957 | 30 | [13 empty] | 2.432145 | 0.001824133 | 0.054724 | 30.054724 | 30 | [13 empty] | 2.38774 | 0.001115433 | 0.033463 | 30.033463 | 30 | [13 empty] | 2.157464 | 0.0010366 | 0.031098 | 30.031098 | 30 | [13 empty] | 2.305068 | 0.001456167 | 0.043685 | 30.043685 | 30
| 3.443304 | 0.001207167 | 0.036215 | 30.036215 | 30 | [13 empty] | 1.369734 | 0.0005848667 | 0.017546 | 30.017546 | 30 | [13 empty] | 2.036537 | 0.001241267 | 0.037238 | 30.037238 | 30 | [13 empty] | 2.363841 | 0.001088467 | 0.032654 | 30.032654 | 30 | [13 empty] | 2.324067 | 0.001614133 | 0.048424 | 30.048424 | 30 | [13 empty] | 2.458726 | 0.001832433 | 0.054973 | 30.054973 | 30 | [13 empty] | 2.413959 | 0.0011353 | 0.034059 | 30.034059 | 30 | [13 empty] | 2.183572 | 0.001042667 | 0.03128 | 30.03128 | 30 | [13 empty] | 2.332261 | 0.0014696 | 0.044088 | 30.044088 | 30
| 3.473725 | 0.001216267 | 0.036488 | 30.036488 | 30 | [13 empty] | 1.386756 | 0.0005831667 | 0.017495 | 30.017495 | 30 | [13 empty] | 2.062534 | 0.0012637 | 0.037911 | 30.037911 | 30 | [13 empty] | 2.390578 | 0.001102867 | 0.033086 | 30.033086 | 30 | [13 empty] | 2.350721 | 0.001623667 | 0.04871 | 30.04871 | 30 | [13 empty] | 2.485298 | 0.001844933 | 0.055348 | 30.055348 | 30 | [13 empty] | 2.43929 | 0.001145733 | 0.034372 | 30.034372 | 30 | [13 empty] | 2.209598 | 0.001058533 | 0.031756 | 30.031756 | 30 | [13 empty] | 2.35902 | 0.001490467 | 0.044714 | 30.044714 | 30
| 3.504142 | 0.001236633 | 0.037099 | 30.037099 | 30 | [13 empty] | 1.403807 | 0.0005963 | 0.017889 | 30.017889 | 30 | [13 empty] | 2.088655 | 0.001274033 | 0.038221 | 30.038221 | 30 | [13 empty] | 2.416433 | 0.001118 | 0.03354 | 30.03354 | 30 | [13 empty] | 2.377204 | 0.001645967 | 0.049379 | 30.049379 | 30 | [13 empty] | 2.51179 | 0.001863233 | 0.055897 | 30.055897 | 30 | [13 empty] | 2.464652 | 0.001153633 | 0.034609 | 30.034609 | 30 | [13 empty] | 2.235343 | 0.001093133 | 0.032794 | 30.032794 | 30 | [13 empty] | 2.385674 | 0.001503167 | 0.045095 | 30.045095 | 30
| 3.535193 | 0.001252067 | 0.037562 | 30.037562 | 30 | [13 empty] | 1.420885 | 0.0005882333 | 0.017647 | 30.017647 | 30 | [13 empty] | 2.115127 | 0.001289733 | 0.038692 | 30.038692 | 30 | [13 empty] | 2.442547 | 0.001131133 | 0.033934 | 30.033934 | 30 | [13 empty] | 2.403721 | 0.0016683 | 0.050049 | 30.050049 | 30 | [13 empty] | 2.538146 | 0.001878233 | 0.056347 | 30.056347 | 30 | [13 empty] | 2.49036 | 0.001161667 | 0.03485 | 30.03485 | 30 | [13 empty] | 2.261766 | 0.0010897 | 0.032691 | 30.032691 | 30 | [13 empty] | 2.41217 | 0.001513133 | 0.045394 | 30.045394 | 30
| 3.566151 | 0.001272967 | 0.038189 | 30.038189 | 30 | [13 empty] | 1.437784 | 0.0005967333 | 0.017902 | 30.017902 | 30 | [13 empty] | 2.142241 | 0.0013014 | 0.039042 | 30.039042 | 30 | [13 empty] | 2.468694 | 0.001146233 | 0.034387 | 30.034387 | 30 | [13 empty] | 2.429621 | 0.001671567 | 0.050147 | 30.050147 | 30 | [13 empty] | 2.564253 | 0.0018974 | 0.056922 | 30.056922 | 30 | [13 empty] | 2.515867 | 0.001182133 | 0.035464 | 30.035464 | 30 | [13 empty] | 2.288429 | 0.001104367 | 0.033131 | 30.033131 | 30 | [13 empty] | 2.438683 | 0.001527 | 0.04581 | 30.04581 | 30
| 3.597514 | 0.0012865 | 0.038595 | 30.038595 | 30 | [13 empty] | 1.455153 | 0.0005999 | 0.017997 | 30.017997 | 30 | [13 empty] | 2.168703 | 0.0013181 | 0.039543 | 30.039543 | 30 | [13 empty] | 2.495 | 0.0011555 | 0.034665 | 30.034665 | 30 | [13 empty] | 2.455707 | 0.0016889 | 0.050667 | 30.050667 | 30 | [13 empty] | 2.590015 | 0.001911633 | 0.057349 | 30.057349 | 30 | [13 empty] | 2.541204 | 0.001184767 | 0.035543 | 30.035543 | 30 | [13 empty] | 2.314495 | 0.0011101 | 0.033303 | 30.033303 | 30 | [13 empty] | 2.464697 | 0.0015478 | 0.046434 | 30.046434 | 30
| 3.629118 | 0.001306 | 0.03918 | 30.03918 | 30 | [13 empty] | 1.472051 | 0.0006170333 | 0.018511 | 30.018511 | 30 | [13 empty] | 2.195502 | 0.001332367 | 0.039971 | 30.039971 | 30 | [13 empty] | 2.52148 | 0.0011722 | 0.035166 | 30.035166 | 30 | [13 empty] | 2.48198 | 0.001694333 | 0.05083 | 30.05083 | 30 | [13 empty] | 2.616046 | 0.001920867 | 0.057626 | 30.057626 | 30 | [13 empty] | 2.566922 | 0.001206633 | 0.036199 | 30.036199 | 30 | [13 empty] | 2.340593 | 0.001120633 | 0.033619 | 30.033619 | 30 | [13 empty] | 2.491447 | 0.001555667 | 0.04667 | 30.04667 | 30
| 3.660857 | 0.001324733 | 0.039742 | 30.039742 | 30 | [13 empty] | 1.489054 | 0.0006280333 | 0.018841 | 30.018841 | 30 | [13 empty] | 2.222007 | 0.001351433 | 0.040543 | 30.040543 | 30 | [13 empty] | 2.547844 | 0.001187933 | 0.035638 | 30.035638 | 30 | [13 empty] | 2.508287 | 0.001713967 | 0.051419 | 30.051419 | 30 | [13 empty] | 2.642261 | 0.001941367 | 0.058241 | 30.058241 | 30 | [13 empty] | 2.592721 | 0.001220033 | 0.036601 | 30.036601 | 30 | [13 empty] | 2.366581 | 0.001135867 | 0.034076 | 30.034076 | 30 | [13 empty] | 2.518528 | 0.001571033 | 0.047131 | 30.047131 | 30
| 3.692774 | 0.001348733 | 0.040462 | 30.040462 | 30 | [13 empty] | 1.506099 | 0.0006460667 | 0.019382 | 30.019382 | 30 | [13 empty] | 2.248599 | 0.0013589 | 0.040767 | 30.040767 | 30 | [13 empty] | 2.574024 | 0.001193867 | 0.035816 | 30.035816 | 30 | [13 empty] | 2.534259 | 0.001726 | 0.05178 | 30.05178 | 30 | [13 empty] | 2.668208 | 0.001951633 | 0.058549 | 30.058549 | 30 | [13 empty] | 2.618749 | 0.0012279 | 0.036837 | 30.036837 | 30 | [13 empty] | 2.39271 | 0.001149333 | 0.03448 | 30.03448 | 30 | [13 empty] | 2.54511 | 0.001585067 | 0.047552 | 30.047552 | 30
| 3.725022 | 0.0013652 | 0.040956 | 30.040956 | 30 | [13 empty] | 1.522832 | 0.0006467333 | 0.019402 | 30.019402 | 30 | [13 empty] | 2.274289 | 0.001379067 | 0.041372 | 30.041372 | 30 | [13 empty] | 2.600687 | 0.0012082 | 0.036246 | 30.036246 | 30 | [13 empty] | 2.560651 | 0.001746033 | 0.052381 | 30.052381 | 30 | [13 empty] | 2.694116 | 0.001965567 | 0.058967 | 30.058967 | 30 | [13 empty] | 2.644497 | 0.001237767 | 0.037133 | 30.037133 | 30 | [13 empty] | 2.418714 | 0.001159467 | 0.034784 | 30.034784 | 30 | [13 empty] | 2.571705 | 0.001596533 | 0.047896 | 30.047896 | 30
| 3.75701 | 0.001381433 | 0.041443 | 30.041443 | 30 | [13 empty] | 1.539993 | 0.0006476667 | 0.01943 | 30.01943 | 30 | [13 empty] | 2.300527 | 0.001394567 | 0.041837 | 30.041837 | 30 | [13 empty] | 2.626537 | 0.0012251 | 0.036753 | 30.036753 | 30 | [13 empty] | 2.587427 | 0.001759533 | 0.052786 | 30.052786 | 30 | [13 empty] | 2.720792 | 0.001978467 | 0.059354 | 30.059354 | 30 | [13 empty] | 2.670376 | 0.001255767 | 0.037673 | 30.037673 | 30 | [13 empty] | 2.444428 | 0.001174033 | 0.035221 | 30.035221 | 30 | [13 empty] | 2.598314 | 0.001562233 | 0.046867 | 30.046867 | 30
| 3.78911 | 0.001401467 | 0.042044 | 30.042044 | 30 | [13 empty] | 1.557161 | 0.0006579 | 0.019737 | 30.019737 | 30 | [13 empty] | 2.326631 | 0.001398033 | 0.041941 | 30.041941 | 30 | [13 empty] | 2.6523 | 0.0012384 | 0.037152 | 30.037152 | 30 | [13 empty] | 2.613343 | 0.001766867 | 0.053006 | 30.053006 | 30 | [13 empty] | 2.747366 | 0.001995767 | 0.059873 | 30.059873 | 30 | [13 empty] | 2.695975 | 0.001267367 | 0.038021 | 30.038021 | 30 | [13 empty] | 2.470569 | 0.001185933 | 0.035578 | 30.035578 | 30 | [13 empty] | 2.624472 | 0.001621533 | 0.048646 | 30.048646 | 30
| 3.821072 | 0.001412867 | 0.042386 | 30.042386 | 30 | [13 empty] | 1.574414 | 0.0006418 | 0.019254 | 30.019254 | 30 | [13 empty] | 2.35278 | 0.0014196 | 0.042588 | 30.042588 | 30 | [13 empty] | 2.67833 | 0.001249267 | 0.037478 | 30.037478 | 30 | [13 empty] | 2.639845 | 0.0017845 | 0.053535 | 30.053535 | 30 | [13 empty] | 2.774112 | 0.002015067 | 0.060452 | 30.060452 | 30 | [13 empty] | 2.72163 | 0.001269667 | 0.03809 | 30.03809 | 30 | [13 empty] | 2.496544 | 0.001202333 | 0.03607 | 30.03607 | 30 | [13 empty] | 2.651322 | 0.0016393 | 0.049179 | 30.049179 | 30
| 3.853255 | 0.001436067 | 0.043082 | 30.043082 | 30 | [13 empty] | 1.5914 | 0.0006736667 | 0.02021 | 30.02021 | 30 | [13 empty] | 2.378772 | 0.0014271 | 0.042813 | 30.042813 | 30 | [13 empty] | 2.704656 | 0.001259 | 0.03777 | 30.03777 | 30 | [13 empty] | 2.665927 | 0.0018023 | 0.054069 | 30.054069 | 30 | [13 empty] | 2.80094 | 0.002025433 | 0.060763 | 30.060763 | 30 | [13 empty] | 2.747122 | 0.001284933 | 0.038548 | 30.038548 | 30 | [13 empty] | 2.523035 | 0.001215633 | 0.036469 | 30.036469 | 30 | [13 empty] | 2.677649 | 0.0016706 | 0.050118 | 30.050118 | 30
| 3.885487 | 0.001447833 | 0.043435 | 30.043435 | 30 | [13 empty] | 1.608778 | 0.0006786333 | 0.020359 | 30.020359 | 30 | [13 empty] | 2.40549 | 0.001442967 | 0.043289 | 30.043289 | 30 | [13 empty] | 2.730345 | 0.001282533 | 0.038476 | 30.038476 | 30 | [13 empty] | 2.691995 | 0.001816833 | 0.054505 | 30.054505 | 30 | [13 empty] | 2.827103 | 0.0020414 | 0.061242 | 30.061242 | 30 | [13 empty] | 2.772395 | 0.0013135 | 0.039405 | 30.039405 | 30 | [13 empty] | 2.548821 | 0.0012289 | 0.036867 | 30.036867 | 30 | [13 empty] | 2.704221 | 0.001670033 | 0.050101 | 30.050101 | 30
| 3.918465 | 0.001473833 | 0.044215 | 30.044215 | 30 | [13 empty] | 1.626183 | 0.0006906 | 0.020718 | 30.020718 | 30 | [13 empty] | 2.431531 | 0.001465867 | 0.043976 | 30.043976 | 30 | [13 empty] | 2.756323 | 0.0012975 | 0.038925 | 30.038925 | 30 | [13 empty] | 2.717926 | 0.001837233 | 0.055117 | 30.055117 | 30 | [13 empty] | 2.853072 | 0.002060667 | 0.06182 | 30.06182 | 30 | [13 empty] | 2.798196 | 0.001318767 | 0.039563 | 30.039563 | 30 | [13 empty] | 2.575236 | 0.001245667 | 0.03737 | 30.03737 | 30 | [13 empty] | 2.73031 | 0.0016926 | 0.050778 | 30.050778 | 30
| 3.95213 | 0.001494567 | 0.044837 | 30.044837 | 30 | [13 empty] | 1.643459 | 0.0006963 | 0.020889 | 30.020889 | 30 | [13 empty] | 2.457785 | 0.0014766 | 0.044298 | 30.044298 | 30 | [13 empty] | 2.782361 | 0.001305767 | 0.039173 | 30.039173 | 30 | [13 empty] | 2.743765 | 0.001848333 | 0.05545 | 30.05545 | 30 | [13 empty] | 2.879078 | 0.002076467 | 0.062294 | 30.062294 | 30 | [13 empty] | 2.823546 | 0.001325433 | 0.039763 | 30.039763 | 30 | [13 empty] | 2.601389 | 0.0012513 | 0.037539 | 30.037539 | 30 | [13 empty] | 2.757091 | 0.0016966 | 0.050898 | 30.050898 | 30
| 3.985458 | 0.0015035 | 0.045105 | 30.045105 | 30 | [13 empty] | 1.660756 | 0.0007040667 | 0.021122 | 30.021122 | 30 | [13 empty] | 2.483788 | 0.0014914 | 0.044742 | 30.044742 | 30 | [13 empty] | 2.808166 | 0.001319867 | 0.039596 | 30.039596 | 30 | [13 empty] | 2.769968 | 0.001862367 | 0.055871 | 30.055871 | 30 | [13 empty] | 2.905244 | 0.002086967 | 0.062609 | 30.062609 | 30 | [13 empty] | 2.849139 | 0.001339467 | 0.040184 | 30.040184 | 30 | [13 empty] | 2.627675 | 0.0012687 | 0.038061 | 30.038061 | 30 | [13 empty] | 2.783382 | 0.001740767 | 0.052223 | 30.052223 | 30
| 4.019202 | 0.001534333 | 0.04603 | 30.04603 | 30 | [13 empty] | 1.677899 | 0.0007055333 | 0.021166 | 30.021166 | 30 | [13 empty] | 2.509915 | 0.001497833 | 0.044935 | 30.044935 | 30 | [13 empty] | 2.834248 | 0.0013372 | 0.040116 | 30.040116 | 30 | [13 empty] | 2.79603 | 0.0018741 | 0.056223 | 30.056223 | 30 | [13 empty] | 2.931553 | 0.002104867 | 0.063146 | 30.063146 | 30 | [13 empty] | 2.874978 | 0.001332167 | 0.039965 | 30.039965 | 30 | [13 empty] | 2.653669 | 0.001287633 | 0.038629 | 30.038629 | 30 | [13 empty] | 2.81006 | 0.0017323 | 0.051969 | 30.051969 | 30
| 4.052862 | 0.0015498 | 0.046494 | 30.046494 | 30 | [13 empty] | 1.694908 | 0.0007066 | 0.021198 | 30.021198 | 30 | [13 empty] | 2.536012 | 0.001514567 | 0.045437 | 30.045437 | 30 | [13 empty] | 2.859843 | 0.0013451 | 0.040353 | 30.040353 | 30 | [13 empty] | 2.822795 | 0.001889867 | 0.056696 | 30.056696 | 30 | [13 empty] | 2.957695 | 0.002119 | 0.06357 | 30.06357 | 30 | [13 empty] | 2.900677 | 0.001331933 | 0.039958 | 30.039958 | 30 | [13 empty] | 2.679618 | 0.001302133 | 0.039064 | 30.039064 | 30 | [13 empty] | 2.836404 | 0.0017615 | 0.052845 | 30.052845 | 30
| 4.085288 | 0.0015654 | 0.046962 | 30.046962 | 30 | [13 empty] | 1.712137 | 0.0007261 | 0.021783 | 30.021783 | 30 | [13 empty] | 2.562053 | 0.001532233 | 0.045967 | 30.045967 | 30 | [13 empty] | 2.88571 | 0.001367633 | 0.041029 | 30.041029 | 30 | [13 empty] | 2.849663 | 0.001906533 | 0.057196 | 30.057196 | 30 | [13 empty] | 2.984248 | 0.002131433 | 0.063943 | 30.063943 | 30 | [13 empty] | 2.926263 | 0.001365533 | 0.040966 | 30.040966 | 30 | [13 empty] | 2.705571 | 0.0013132 | 0.039396 | 30.039396 | 30 | [13 empty] | 2.863105 | 0.001758567 | 0.052757 | 30.052757 | 30
| 4.118577 | 0.0015812 | 0.047436 | 30.047436 | 30 | [13 empty] | 1.728923 | 0.0007329 | 0.021987 | 30.021987 | 30 | [13 empty] | 2.58824 | 0.001545033 | 0.046351 | 30.046351 | 30 | [13 empty] | 2.911639 | 0.0013747 | 0.041241 | 30.041241 | 30 | [13 empty] | 2.876106 | 0.001922133 | 0.057664 | 30.057664 | 30 | [13 empty] | 3.010299 | 0.002152533 | 0.064576 | 30.064576 | 30 | [13 empty] | 2.951864 | 0.0013771 | 0.041313 | 30.041313 | 30 | [13 empty] | 2.7315 | 0.001324267 | 0.039728 | 30.039728 | 30 | [13 empty] | 2.890015 | 0.001779167 | 0.053375 | 30.053375 | 30
| 4.152194 | 0.0016033 | 0.048099 | 30.048099 | 30 | [13 empty] | 1.745495 | 0.0007383667 | 0.022151 | 30.022151 | 30 | [13 empty] | 2.614167 | 0.001548567 | 0.046457 | 30.046457 | 30 | [13 empty] | 2.937644 | 0.001384467 | 0.041534 | 30.041534 | 30 | [13 empty] | 2.902719 | 0.001932467 | 0.057974 | 30.057974 | 30 | [13 empty] | 3.03652 | 0.002160867 | 0.064826 | 30.064826 | 30 | [13 empty] | 2.978266 | 0.0014032 | 0.042096 | 30.042096 | 30 | [13 empty] | 2.757366 | 0.001336033 | 0.040081 | 30.040081 | 30 | [13 empty] | 2.916657 | 0.001796 | 0.05388 | 30.05388 | 30
| 4.185268 | 0.001622733 | 0.048682 | 30.048682 | 30 | [13 empty] | 1.762375 | 0.0007430333 | 0.022291 | 30.022291 | 30 | [13 empty] | 2.640352 | 0.0015758 | 0.047274 | 30.047274 | 30 | [13 empty] | 2.963895 | 0.0014055 | 0.042165 | 30.042165 | 30 | [13 empty] | 2.92901 | 0.0019505 | 0.058515 | 30.058515 | 30 | [13 empty] | 3.062712 | 0.0021908 | 0.065724 | 30.065724 | 30 | [13 empty] | 3.00487 | 0.001406 | 0.04218 | 30.04218 | 30 | [13 empty] | 2.783043 | 0.001345433 | 0.040363 | 30.040363 | 30 | [13 empty] | 2.943365 | 0.001813767 | 0.054413 | 30.054413 | 30
| 4.219284 | 0.0016383 | 0.049149 | 30.049149 | 30 | [13 empty] | 1.779446 | 0.0007583 | 0.022749 | 30.022749 | 30 | [13 empty] | 2.666843 | 0.001588867 | 0.047666 | 30.047666 | 30 | [13 empty] | 2.989655 | 0.0014133 | 0.042399 | 30.042399 | 30 | [13 empty] | 2.955275 | 0.0019679 | 0.059037 | 30.059037 | 30 | [13 empty] | 3.088845 | 0.002199833 | 0.065995 | 30.065995 | 30 | [13 empty] | 3.03192 | 0.001421 | 0.04263 | 30.04263 | 30 | [13 empty] | 2.808976 | 0.0013665 | 0.040995 | 30.040995 | 30 | [13 empty] | 2.969519 | 0.001832467 | 0.054974 | 30.054974 | 30
| 4.253287 | 0.001661533 | 0.049846 | 30.049846 | 30 | [13 empty] | 1.796179 | 0.0007593667 | 0.022781 | 30.022781 | 30 | [13 empty] | 2.693328 | 0.0016016 | 0.048048 | 30.048048 | 30 | [13 empty] | 3.015687 | 0.001430733 | 0.042922 | 30.042922 | 30 | [13 empty] | 2.981552 | 0.001980733 | 0.059422 | 30.059422 | 30 | [13 empty] | 3.115106 | 0.0022067 | 0.066201 | 30.066201 | 30 | [13 empty] | 3.059664 | 0.001438733 | 0.043162 | 30.043162 | 30 | [13 empty] | 2.834974 | 0.0013795 | 0.041385 | 30.041385 | 30 | [13 empty] | 2.996062 | 0.001837067 | 0.055112 | 30.055112 | 30
| 4.287475 | 0.0016828 | 0.050484 | 30.050484 | 30 | [13 empty] | 1.813231 | 0.0007616667 | 0.02285 | 30.02285 | 30 | [13 empty] | 2.719425 | 0.001617333 | 0.04852 | 30.04852 | 30 | [13 empty] | 3.042346 | 0.0014434 | 0.043302 | 30.043302 | 30 | [13 empty] | 3.007844 | 0.001997833 | 0.059935 | 30.059935 | 30 | [13 empty] | 3.141579 | 0.0022239 | 0.066717 | 30.066717 | 30 | [13 empty] | 3.087838 | 0.001443133 | 0.043294 | 30.043294 | 30 | [13 empty] | 2.860657 | 0.001395833 | 0.041875 | 30.041875 | 30 | [13 empty] | 3.022582 | 0.0018563 | 0.055689 | 30.055689 | 30
| 4.320936 | 0.001709933 | 0.051298 | 30.051298 | 30 | [13 empty] | 1.830348 | 0.0007640667 | 0.022922 | 30.022922 | 30 | [13 empty] | 2.745188 | 0.0016373 | 0.049119 | 30.049119 | 30 | [13 empty] | 3.068436 | 0.001459633 | 0.043789 | 30.043789 | 30 | [13 empty] | 3.034546 | 0.0020082 | 0.060246 | 30.060246 | 30 | [13 empty] | 3.168227 | 0.0022402 | 0.067206 | 30.067206 | 30 | [13 empty] | 3.11713 | 0.001454167 | 0.043625 | 30.043625 | 30 | [13 empty] | 2.886312 | 0.001412633 | 0.042379 | 30.042379 | 30 | [13 empty] | 3.048878 | 0.001862667 | 0.05588 | 30.05588 | 30
| 4.354925 | 0.001724933 | 0.051748 | 30.051748 | 30 | [13 empty] | 1.847099 | 0.0007821667 | 0.023465 | 30.023465 | 30 | [13 empty] | 2.77106 | 0.001655633 | 0.049669 | 30.049669 | 30 | [13 empty] | 3.094662 | 0.0014741 | 0.044223 | 30.044223 | 30 | [13 empty] | 3.060851 | 0.002030867 | 0.060926 | 30.060926 | 30 | [13 empty] | 3.195072 | 0.002251133 | 0.067534 | 30.067534 | 30 | [13 empty] | 3.145927 | 0.001475633 | 0.044269 | 30.044269 | 30 | [13 empty] | 2.912402 | 0.001418933 | 0.042568 | 30.042568 | 30 | [13 empty] | 3.075489 | 0.001870567 | 0.056117 | 30.056117 | 30
| 4.388409 | 0.001743667 | 0.05231 | 30.05231 | 30 | [13 empty] | 1.864422 | 0.0007892333 | 0.023677 | 30.023677 | 30 | [13 empty] | 2.797045 | 0.001661333 | 0.04984 | 30.04984 | 30 | [13 empty] | 3.120677 | 0.001485433 | 0.044563 | 30.044563 | 30 | [13 empty] | 3.087171 | 0.0020428 | 0.061284 | 30.061284 | 30 | [13 empty] | 3.222495 | 0.002269733 | 0.068092 | 30.068092 | 30 | [13 empty] | 3.17511 | 0.001491167 | 0.044735 | 30.044735 | 30 | [13 empty] | 2.938184 | 0.0014261 | 0.042783 | 30.042783 | 30 | [13 empty] | 3.10202 | 0.0018949 | 0.056847 | 30.056847 | 30
| 4.422411 | 0.001771033 | 0.053131 | 30.053131 | 30 | [13 empty] | 1.881538 | 0.0007962 | 0.023886 | 30.023886 | 30 | [13 empty] | 2.822626 | 0.001673767 | 0.050213 | 30.050213 | 30 | [13 empty] | 3.147018 | 0.001503267 | 0.045098 | 30.045098 | 30 | [13 empty] | 3.113833 | 0.002061 | 0.06183 | 30.06183 | 30 | [13 empty] | 3.250744 | 0.002287167 | 0.068615 | 30.068615 | 30 | [13 empty] | 3.204292 | 0.001502567 | 0.045077 | 30.045077 | 30 | [13 empty] | 2.964148 | 0.001445567 | 0.043367 | 30.043367 | 30 | [13 empty] | 3.128507 | 0.001915367 | 0.057461 | 30.057461 | 30
| 4.456074 | 0.001794267 | 0.053828 | 30.053828 | 30 | [13 empty] | 1.898413 | 0.0008033 | 0.024099 | 30.024099 | 30 | [13 empty] | 2.849133 | 0.001703367 | 0.051101 | 30.051101 | 30 | [13 empty] | 3.173414 | 0.001515833 | 0.045475 | 30.045475 | 30 | [13 empty] | 3.140383 | 0.0020668 | 0.062004 | 30.062004 | 30 | [13 empty] | 3.279431 | 0.002299733 | 0.068992 | 30.068992 | 30 | [13 empty] | 3.233901 | 0.001519067 | 0.045572 | 30.045572 | 30 | [13 empty] | 2.990213 | 0.0014585 | 0.043755 | 30.043755 | 30 | [13 empty] | 3.155039 | 0.0019166 | 0.057498 | 30.057498 | 30
| 4.489752 | 0.001817233 | 0.054517 | 30.054517 | 30 | [13 empty] | 1.915283 | 0.0008096 | 0.024288 | 30.024288 | 30 | [13 empty] | 2.875236 | 0.001700567 | 0.051017 | 30.051017 | 30 | [13 empty] | 3.199918 | 0.001532067 | 0.045962 | 30.045962 | 30 | [13 empty] | 3.167339 | 0.002090367 | 0.062711 | 30.062711 | 30 | [13 empty] | 3.308531 | 0.002323833 | 0.069715 | 30.069715 | 30 | [13 empty] | 3.263425 | 0.001531567 | 0.045947 | 30.045947 | 30 | [13 empty] | 3.016334 | 0.001472933 | 0.044188 | 30.044188 | 30 | [13 empty] | 3.181788 | 0.001932833 | 0.057985 | 30.057985 | 30
| 4.523315 | 0.001832967 | 0.054989 | 30.054989 | 30 | [13 empty] | 1.932173 | 0.0008225667 | 0.024677 | 30.024677 | 30 | [13 empty] | 2.901677 | 0.00172 | 0.0516 | 30.0516 | 30 | [13 empty] | 3.226495 | 0.001547733 | 0.046432 | 30.046432 | 30 | [13 empty] | 3.19391 | 0.0021011 | 0.063033 | 30.063033 | 30 | [13 empty] | 3.337604 | 0.002339633 | 0.070189 | 30.070189 | 30 | [13 empty] | 3.293401 | 0.001540867 | 0.046226 | 30.046226 | 30 | [13 empty] | 3.042517 | 0.0014798 | 0.044394 | 30.044394 | 30 | [13 empty] | 3.208948 | 0.001948 | 0.05844 | 30.05844 | 30
| 4.557688 | 0.0018572 | 0.055716 | 30.055716 | 30 | [13 empty] | 1.949055 | 0.0008219667 | 0.024659 | 30.024659 | 30 | [13 empty] | 2.927782 | 0.001732567 | 0.051977 | 30.051977 | 30 | [13 empty] | 3.253805 | 0.001562267 | 0.046868 | 30.046868 | 30 | [13 empty] | 3.221094 | 0.002114167 | 0.063425 | 30.063425 | 30 | [13 empty] | 3.36744 | 0.002353633 | 0.070609 | 30.070609 | 30 | [13 empty] | 3.323461 | 0.001561033 | 0.046831 | 30.046831 | 30 | [13 empty] | 3.069156 | 0.001495233 | 0.044857 | 30.044857 | 30 | [13 empty] | 3.236303 | 0.001968167 | 0.059045 | 30.059045 | 30
| 4.591879 | 0.0018746 | 0.056238 | 30.056238 | 30 | [13 empty] | 1.965744 | 0.0008407333 | 0.025222 | 30.025222 | 30 | [13 empty] | 2.953763 | 0.0017504 | 0.052512 | 30.052512 | 30 | [13 empty] | 3.281577 | 0.001575833 | 0.047275 | 30.047275 | 30 | [13 empty] | 3.248626 | 0.002130433 | 0.063913 | 30.063913 | 30 | [13 empty] | 3.39768 | 0.002375767 | 0.071273 | 30.071273 | 30 | [13 empty] | 3.354016 | 0.001581833 | 0.047455 | 30.047455 | 30 | [13 empty] | 3.095549 | 0.001507767 | 0.045233 | 30.045233 | 30 | [13 empty] | 3.264128 | 0.001979467 | 0.059384 | 30.059384 | 30
| 4.626761 | 0.001898767 | 0.056963 | 30.056963 | 30 | [13 empty] | 1.982788 | 0.0008477667 | 0.025433 | 30.025433 | 30 | [13 empty] | 2.979692 | 0.0017697 | 0.053091 | 30.053091 | 30 | [13 empty] | 3.310211 | 0.0015916 | 0.047748 | 30.047748 | 30 | [13 empty] | 3.277167 | 0.002147133 | 0.064414 | 30.064414 | 30 | [13 empty] | 3.428096 | 0.002390567 | 0.071717 | 30.071717 | 30 | [13 empty] | 3.384314 | 0.001591133 | 0.047734 | 30.047734 | 30 | [13 empty] | 3.121256 | 0.001522667 | 0.04568 | 30.04568 | 30 | [13 empty] | 3.292419 | 0.0020006 | 0.060018 | 30.060018 | 30
| 4.661405 | 0.001922267 | 0.057668 | 30.057668 | 30 | [13 empty] | 1.999374 | 0.0008465667 | 0.025397 | 30.025397 | 30 | [13 empty] | 3.005552 | 0.001787233 | 0.053617 | 30.053617 | 30 | [13 empty] | 3.338563 | 0.001608333 | 0.04825 | 30.04825 | 30 | [13 empty] | 3.305991 | 0.002162333 | 0.06487 | 30.06487 | 30 | [13 empty] | 3.458747 | 0.002404133 | 0.072124 | 30.072124 | 30 | [13 empty] | 3.415534 | 0.001602467 | 0.048074 | 30.048074 | 30 | [13 empty] | 3.147608 | 0.001534733 | 0.046042 | 30.046042 | 30 | [13 empty] | 3.321751 | 0.0020183 | 0.060549 | 30.060549 | 30
| 4.696003 | 0.0019424 | 0.058272 | 30.058272 | 30 | [13 empty] | 2.015971 | 0.0008596 | 0.025788 | 30.025788 | 30 | [13 empty] | 3.031563 | 0.001801933 | 0.054058 | 30.054058 | 30 | [13 empty] | 3.367751 | 0.001630133 | 0.048904 | 30.048904 | 30 | [13 empty] | 3.336145 | 0.0021787 | 0.065361 | 30.065361 | 30 | [13 empty] | 3.489698 | 0.002431 | 0.07293 | 30.07293 | 30 | [13 empty] | 3.445743 | 0.0016237 | 0.048711 | 30.048711 | 30 | [13 empty] | 3.174526 | 0.001551033 | 0.046531 | 30.046531 | 30 | [13 empty] | 3.351438 | 0.002041167 | 0.061235 | 30.061235 | 30
| 4.730801 | 0.001970367 | 0.059111 | 30.059111 | 30 | [13 empty] | 2.032919 | 0.0008760333 | 0.026281 | 30.026281 | 30 | [13 empty] | 3.057461 | 0.001808767 | 0.054263 | 30.054263 | 30 | [13 empty] | 3.397241 | 0.001642733 | 0.049282 | 30.049282 | 30 | [13 empty] | 3.365922 | 0.0022042 | 0.066126 | 30.066126 | 30 | [13 empty] | 3.520653 | 0.002446133 | 0.073384 | 30.073384 | 30 | [13 empty] | 3.476881 | 0.0016425 | 0.049275 | 30.049275 | 30 | [13 empty] | 3.200777 | 0.001566567 | 0.046997 | 30.046997 | 30 | [13 empty] | 3.381161 | 0.0020616 | 0.061848 | 30.061848 | 30
| 4.765425 | 0.001991433 | 0.059743 | 30.059743 | 30 | [13 empty] | 2.04983 | 0.0008758667 | 0.026276 | 30.026276 | 30 | [13 empty] | 3.083534 | 0.001822433 | 0.054673 | 30.054673 | 30 | [13 empty] | 3.427308 | 0.001659833 | 0.049795 | 30.049795 | 30 | [13 empty] | 3.396783 | 0.002222967 | 0.066689 | 30.066689 | 30 | [13 empty] | 3.551943 | 0.0024665 | 0.073995 | 30.073995 | 30 | [13 empty] | 3.508208 | 0.001651967 | 0.049559 | 30.049559 | 30 | [13 empty] | 3.228318 | 0.001580633 | 0.047419 | 30.047419 | 30 | [13 empty] | 3.411049 | 0.002072967 | 0.062189 | 30.062189 | 30
| 4.799212 | 0.0020136 | 0.060408 | 30.060408 | 30 | [13 empty] | 2.066846 | 0.0008821333 | 0.026464 | 30.026464 | 30 | [13 empty] | 3.110011 | 0.0018324 | 0.054972 | 30.054972 | 30 | [13 empty] | 3.456778 | 0.0016746 | 0.050238 | 30.050238 | 30 | [13 empty] | 3.426919 | 0.002234833 | 0.067045 | 30.067045 | 30 | [13 empty] | 3.583523 | 0.0024906 | 0.074718 | 30.074718 | 30 | [13 empty] | 3.539381 | 0.001673267 | 0.050198 | 30.050198 | 30 | [13 empty] | 3.256201 | 0.0015953 | 0.047859 | 30.047859 | 30 | [13 empty] | 3.4416 | 0.0020882 | 0.062646 | 30.062646 | 30
| 4.833314 | 0.002039867 | 0.061196 | 30.061196 | 30 | [13 empty] | 2.084041 | 0.0008867667 | 0.026603 | 30.026603 | 30 | [13 empty] | 3.137014 | 0.001869467 | 0.056084 | 30.056084 | 30 | [13 empty] | 3.486952 | 0.001698133 | 0.050944 | 30.050944 | 30 | [13 empty] | 3.457068 | 0.002253333 | 0.0676 | 30.0676 | 30 | [13 empty] | 3.614501 | 0.002505633 | 0.075169 | 30.075169 | 30 | [13 empty] | 3.570508 | 0.001683667 | 0.05051 | 30.05051 | 30 | [13 empty] | 3.284574 | 0.001611633 | 0.048349 | 30.048349 | 30 | [13 empty] | 3.471913 | 0.002110133 | 0.063304 | 30.063304 | 30
| 4.867525 | 0.002058033 | 0.061741 | 30.061741 | 30 | [13 empty] | 2.101183 | 0.0009004 | 0.027012 | 30.027012 | 30 | [13 empty] | 3.16517 | 0.0018815 | 0.056445 | 30.056445 | 30 | [13 empty] | 3.517595 | 0.001717033 | 0.051511 | 30.051511 | 30 | [13 empty] | 3.487729 | 0.0022678 | 0.068034 | 30.068034 | 30 | [13 empty] | 3.646252 | 0.0025338 | 0.076014 | 30.076014 | 30 | [13 empty] | 3.601827 | 0.001697933 | 0.050938 | 30.050938 | 30 | [13 empty] | 3.313258 | 0.0016272 | 0.048816 | 30.048816 | 30 | [13 empty] | 3.50325 | 0.0021251 | 0.063753 | 30.063753 | 30
| 4.902073 | 0.002087067 | 0.062612 | 30.062612 | 30 | [13 empty] | 2.118315 | 0.0009120333 | 0.027361 | 30.027361 | 30 | [13 empty] | 3.1933 | 0.001893533 | 0.056806 | 30.056806 | 30 | [13 empty] | 3.548466 | 0.001733933 | 0.052018 | 30.052018 | 30 | [13 empty] | 3.518721 | 0.002289833 | 0.068695 | 30.068695 | 30 | [13 empty] | 3.677813 | 0.0025456 | 0.076368 | 30.076368 | 30 | [13 empty] | 3.633728 | 0.001715367 | 0.051461 | 30.051461 | 30 | [13 empty] | 3.342566 | 0.001647267 | 0.049418 | 30.049418 | 30 | [13 empty] | 3.534152 | 0.002137133 | 0.064114 | 30.064114 | 30
| 4.936242 | 0.002109133 | 0.063274 | 30.063274 | 30 | [13 empty] | 2.135636 | 0.0009208667 | 0.027626 | 30.027626 | 30 | [13 empty] | 3.221758 | 0.0019018 | 0.057054 | 30.057054 | 30 | [13 empty] | 3.579553 | 0.001756167 | 0.052685 | 30.052685 | 30 | [13 empty] | 3.549742 | 0.0023066 | 0.069198 | 30.069198 | 30 | [13 empty] | 3.709788 | 0.002564767 | 0.076943 | 30.076943 | 30 | [13 empty] | 3.666359 | 0.001721467 | 0.051644 | 30.051644 | 30 | [13 empty] | 3.371733 | 0.001656933 | 0.049708 | 30.049708 | 30 | [13 empty] | 3.565946 | 0.0021329 | 0.063987 | 30.063987 | 30
| 4.971379 | 0.0021362 | 0.064086 | 30.064086 | 30 | [13 empty] | 2.152738 | 0.0009254333 | 0.027763 | 30.027763 | 30 | [13 empty] | 3.250384 | 0.001925933 | 0.057778 | 30.057778 | 30 | [13 empty] | 3.611199 | 0.0017699 | 0.053097 | 30.053097 | 30 | [13 empty] | 3.581853 | 0.002322 | 0.06966 | 30.06966 | 30 | [13 empty] | 3.741561 | 0.002586633 | 0.077599 | 30.077599 | 30 | [13 empty] | 3.699359 | 0.0017608 | 0.052824 | 30.052824 | 30 | [13 empty] | 3.401803 | 0.001684267 | 0.050528 | 30.050528 | 30 | [13 empty] | 3.597547 | 0.0021807 | 0.065421 | 30.065421 | 30
| 5.005724 | 0.002158833 | 0.064765 | 30.064765 | 30 | [13 empty] | 2.169895 | 0.0009328333 | 0.027985 | 30.027985 | 30 | [13 empty] | 3.279146 | 0.001940767 | 0.058223 | 30.058223 | 30 | [13 empty] | 3.642318 | 0.0017943 | 0.053829 | 30.053829 | 30 | [13 empty] | 3.613559 | 0.002340467 | 0.070214 | 30.070214 | 30 | [13 empty] | 3.774066 | 0.0026036 | 0.078108 | 30.078108 | 30 | [13 empty] | 3.731788 | 0.001767433 | 0.053023 | 30.053023 | 30 | [13 empty] | 3.431867 | 0.001693233 | 0.050797 | 30.050797 | 30 | [13 empty] | 3.629483 | 0.002194367 | 0.065831 | 30.065831 | 30
| 5.040273 | 0.002180433 | 0.065413 | 30.065413 | 30 | [13 empty] | 2.186912 | 0.0009393667 | 0.028181 | 30.028181 | 30 | [13 empty] | 3.308 | 0.001942633 | 0.058279 | 30.058279 | 30 | [13 empty] | 3.673667 | 0.001807467 | 0.054224 | 30.054224 | 30 | [13 empty] | 3.64514 | 0.002361167 | 0.070835 | 30.070835 | 30 | [13 empty] | 3.806166 | 0.002629133 | 0.078874 | 30.078874 | 30 | [13 empty] | 3.764047 | 0.0017755 | 0.053265 | 30.053265 | 30 | [13 empty] | 3.461785 | 0.0017072 | 0.051216 | 30.051216 | 30 | [13 empty] | 3.660951 | 0.002218367 | 0.066551 | 30.066551 | 30
| 5.073931 | 0.0022119 | 0.066357 | 30.066357 | 30 | [13 empty] | 2.203902 | 0.0009461667 | 0.028385 | 30.028385 | 30 | [13 empty] | 3.337419 | 0.001970267 | 0.059108 | 30.059108 | 30 | [13 empty] | 3.705814 | 0.0018288 | 0.054864 | 30.054864 | 30 | [13 empty] | 3.677037 | 0.002376367 | 0.071291 | 30.071291 | 30 | [13 empty] | 3.839398 | 0.002640967 | 0.079229 | 30.079229 | 30 | [13 empty] | 3.796197 | 0.001801133 | 0.054034 | 30.054034 | 30 | [13 empty] | 3.491906 | 0.001737933 | 0.052138 | 30.052138 | 30 | [13 empty] | 3.693287 | 0.002245233 | 0.067357 | 30.067357 | 30
| 5.10837 | 0.0022384 | 0.067152 | 30.067152 | 30 | [13 empty] | 2.220349 | 0.0009583 | 0.028749 | 30.028749 | 30 | [13 empty] | 3.367429 | 0.001993733 | 0.059812 | 30.059812 | 30 | [13 empty] | 3.737191 | 0.001847233 | 0.055417 | 30.055417 | 30 | [13 empty] | 3.708658 | 0.002398033 | 0.071941 | 30.071941 | 30 | [13 empty] | 3.872708 | 0.002663 | 0.07989 | 30.07989 | 30 | [13 empty] | 3.828349 | 0.001812667 | 0.05438 | 30.05438 | 30 | [13 empty] | 3.522991 | 0.001741267 | 0.052238 | 30.052238 | 30 | [13 empty] | 3.724994 | 0.002240767 | 0.067223 | 30.067223 | 30
| 5.142657 | 0.002259367 | 0.067781 | 30.067781 | 30 | [13 empty] | 2.237206 | 0.0009646667 | 0.02894 | 30.02894 | 30 | [13 empty] | 3.39767 | 0.0020028 | 0.060084 | 30.060084 | 30 | [13 empty] | 3.769086 | 0.001866333 | 0.05599 | 30.05599 | 30 | [13 empty] | 3.740407 | 0.002408967 | 0.072269 | 30.072269 | 30 | [13 empty] | 3.905928 | 0.002688267 | 0.080648 | 30.080648 | 30 | [13 empty] | 3.860545 | 0.0018395 | 0.055185 | 30.055185 | 30 | [13 empty] | 3.554057 | 0.001758833 | 0.052765 | 30.052765 | 30 | [13 empty] | 3.757377 | 0.0022932 | 0.068796 | 30.068796 | 30
| 5.177315 | 0.002289367 | 0.068681 | 30.068681 | 30 | [13 empty] | 2.253886 | 0.0009690667 | 0.029072 | 30.029072 | 30 | [13 empty] | 3.427852 | 0.002020733 | 0.060622 | 30.060622 | 30 | [13 empty] | 3.801048 | 0.0018898 | 0.056694 | 30.056694 | 30 | [13 empty] | 3.772301 | 0.002434533 | 0.073036 | 30.073036 | 30 | [13 empty] | 3.939005 | 0.002707 | 0.08121 | 30.08121 | 30 | [13 empty] | 3.893615 | 0.0018584 | 0.055752 | 30.055752 | 30 | [13 empty] | 3.585597 | 0.0017801 | 0.053403 | 30.053403 | 30 | [13 empty] | 3.789729 | 0.002303067 | 0.069092 | 30.069092 | 30
| 5.211731 | 0.0023228 | 0.069684 | 30.069684 | 30 | [13 empty] | 2.27036 | 0.0009745333 | 0.029236 | 30.029236 | 30 | [13 empty] | 3.458313 | 0.0020375 | 0.061125 | 30.061125 | 30 | [13 empty] | 3.833036 | 0.001907433 | 0.057223 | 30.057223 | 30 | [13 empty] | 3.804378 | 0.002457467 | 0.073724 | 30.073724 | 30 | [13 empty] | 3.97226 | 0.002729733 | 0.081892 | 30.081892 | 30 | [13 empty] | 3.926301 | 0.001862767 | 0.055883 | 30.055883 | 30 | [13 empty] | 3.618124 | 0.001802833 | 0.054085 | 30.054085 | 30 | [13 empty] | 3.822034 | 0.002315233 | 0.069457 | 30.069457 | 30
| 5.246543 | 0.002348733 | 0.070462 | 30.070462 | 30 | [13 empty] | 2.287122 | 0.0009786 | 0.029358 | 30.029358 | 30 | [13 empty] | 3.488982 | 0.002056333 | 0.06169 | 30.06169 | 30 | [13 empty] | 3.865107 | 0.0019273 | 0.057819 | 30.057819 | 30 | [13 empty] | 3.836211 | 0.0024703 | 0.074109 | 30.074109 | 30 | [13 empty] | 4.0057 | 0.002746733 | 0.082402 | 30.082402 | 30 | [13 empty] | 3.959314 | 0.001880067 | 0.056402 | 30.056402 | 30 | [13 empty] | 3.649961 | 0.0018204 | 0.054612 | 30.054612 | 30 | [13 empty] | 3.854817 | 0.0023305 | 0.069915 | 30.069915 | 30
| 5.281761 | 0.002373567 | 0.071207 | 30.071207 | 30 | [13 empty] | 2.304164 | 0.0009921333 | 0.029764 | 30.029764 | 30 | [13 empty] | 3.51946 | 0.002081033 | 0.062431 | 30.062431 | 30 | [13 empty] | 3.897471 | 0.001942567 | 0.058277 | 30.058277 | 30 | [13 empty] | 3.869335 | 0.002494733 | 0.074842 | 30.074842 | 30 | [13 empty] | 4.038588 | 0.002764533 | 0.082936 | 30.082936 | 30 | [13 empty] | 3.99215 | 0.001902667 | 0.05708 | 30.05708 | 30 | [13 empty] | 3.681929 | 0.001846567 | 0.055397 | 30.055397 | 30 | [13 empty] | 3.888099 | 0.002351867 | 0.070556 | 30.070556 | 30
| 5.316778 | 0.002386433 | 0.071593 | 30.071593 | 30 | [13 empty] | 2.320991 | 0.0009958333 | 0.029875 | 30.029875 | 30 | [13 empty] | 3.550651 | 0.002103533 | 0.063106 | 30.063106 | 30 | [13 empty] | 3.929374 | 0.001969833 | 0.059095 | 30.059095 | 30 | [13 empty] | 3.902116 | 0.002505567 | 0.075167 | 30.075167 | 30 | [13 empty] | 4.071566 | 0.002786033 | 0.083581 | 30.083581 | 30 | [13 empty] | 4.025118 | 0.001921433 | 0.057643 | 30.057643 | 30 | [13 empty] | 3.713699 | 0.001867333 | 0.05602 | 30.05602 | 30 | [13 empty] | 3.921985 | 0.0023785 | 0.071355 | 30.071355 | 30
| 5.351022 | 0.002426633 | 0.072799 | 30.072799 | 30 | [13 empty] | 2.337857 | 0.001005833 | 0.030175 | 30.030175 | 30 | [13 empty] | 3.582086 | 0.0021145 | 0.063435 | 30.063435 | 30 | [13 empty] | 3.961559 | 0.001985633 | 0.059569 | 30.059569 | 30 | [13 empty] | 3.935681 | 0.0025386 | 0.076158 | 30.076158 | 30 | [13 empty] | 4.104563 | 0.002808233 | 0.084247 | 30.084247 | 30 | [13 empty] | 4.058162 | 0.0019374 | 0.058122 | 30.058122 | 30 | [13 empty] | 3.745563 | 0.001877167 | 0.056315 | 30.056315 | 30 | [13 empty] | 3.955879 | 0.002411833 | 0.072355 | 30.072355 | 30
| 5.384971 | 0.0024622 | 0.073866 | 30.073866 | 30 | [13 empty] | 2.354648 | 0.001011867 | 0.030356 | 30.030356 | 30 | [13 empty] | 3.613299 | 0.002139867 | 0.064196 | 30.064196 | 30 | [13 empty] | 3.993649 | 0.002008 | 0.06024 | 30.06024 | 30 | [13 empty] | 3.969196 | 0.002556433 | 0.076693 | 30.076693 | 30 | [13 empty] | 4.137815 | 0.002836033 | 0.085081 | 30.085081 | 30 | [13 empty] | 4.090683 | 0.001954467 | 0.058634 | 30.058634 | 30 | [13 empty] | 3.777486 | 0.001893267 | 0.056798 | 30.056798 | 30 | [13 empty] | 3.989326 | 0.0024146 | 0.072438 | 30.072438 | 30
| 5.419698 | 0.002499 | 0.07497 | 30.07497 | 30 | [13 empty] | 2.371205 | 0.001021967 | 0.030659 | 30.030659 | 30 | [13 empty] | 3.644736 | 0.002159733 | 0.064792 | 30.064792 | 30 | [13 empty] | 4.025944 | 0.002027067 | 0.060812 | 30.060812 | 30 | [13 empty] | 4.002465 | 0.002576067 | 0.077282 | 30.077282 | 30 | [13 empty] | 4.1716 | 0.002850133 | 0.085504 | 30.085504 | 30 | [13 empty] | 4.123135 | 0.001968167 | 0.059045 | 30.059045 | 30 | [13 empty] | 3.809703 | 0.001912733 | 0.057382 | 30.057382 | 30 | [13 empty] | 4.022816 | 0.002435 | 0.07305 | 30.07305 | 30
| 5.453433 | 0.0025171 | 0.075513 | 30.075513 | 30 | [13 empty] | 2.388078 | 0.001031367 | 0.030941 | 30.030941 | 30 | [13 empty] | 3.676679 | 0.002173033 | 0.065191 | 30.065191 | 30 | [13 empty] | 4.058242 | 0.0020468 | 0.061404 | 30.061404 | 30 | [13 empty] | 4.035772 | 0.002592267 | 0.077768 | 30.077768 | 30 | [13 empty] | 4.205203 | 0.002873767 | 0.086213 | 30.086213 | 30 | [13 empty] | 4.156215 | 0.0019871 | 0.059613 | 30.059613 | 30 | [13 empty] | 3.841963 | 0.001928767 | 0.057863 | 30.057863 | 30 | [13 empty] | 4.056398 | 0.002463033 | 0.073891 | 30.073891 | 30
| 5.488127 | 0.002549267 | 0.076478 | 30.076478 | 30 | [13 empty] | 2.404954 | 0.001038667 | 0.03116 | 30.03116 | 30 | [13 empty] | 3.708532 | 0.0021939 | 0.065817 | 30.065817 | 30 | [13 empty] | 4.090684 | 0.002063733 | 0.061912 | 30.061912 | 30 | [13 empty] | 4.068821 | 0.0026246 | 0.078738 | 30.078738 | 30 | [13 empty] | 4.239202 | 0.002894233 | 0.086827 | 30.086827 | 30 | [13 empty] | 4.189466 | 0.0019995 | 0.059985 | 30.059985 | 30 | [13 empty] | 3.874397 | 0.001944933 | 0.058348 | 30.058348 | 30 | [13 empty] | 4.089691 | 0.002482133 | 0.074464 | 30.074464 | 30
| 5.522426 | 0.002574733 | 0.077242 | 30.077242 | 30 | [13 empty] | 2.421706 | 0.001046467 | 0.031394 | 30.031394 | 30 | [13 empty] | 3.74134 | 0.002210333 | 0.06631 | 30.06631 | 30 | [13 empty] | 4.124012 | 0.002087233 | 0.062617 | 30.062617 | 30 | [13 empty] | 4.102028 | 0.002643867 | 0.079316 | 30.079316 | 30 | [13 empty] | 4.273164 | 0.002926067 | 0.087782 | 30.087782 | 30 | [13 empty] | 4.222906 | 0.002025733 | 0.060772 | 30.060772 | 30 | [13 empty] | 3.907092 | 0.0019649 | 0.058947 | 30.058947 | 30 | [13 empty] | 4.123696 | 0.0025032 | 0.075096 | 30.075096 | 30
| 5.556853 | 0.002607133 | 0.078214 | 30.078214 | 30 | [13 empty] | 2.438373 | 0.0010585 | 0.031755 | 30.031755 | 30 | [13 empty] | 3.773727 | 0.002233033 | 0.066991 | 30.066991 | 30 | [13 empty] | 4.157576 | 0.002110233 | 0.063307 | 30.063307 | 30 | [13 empty] | 4.135444 | 0.0026587 | 0.079761 | 30.079761 | 30 | [13 empty] | 4.307125 | 0.002943233 | 0.088297 | 30.088297 | 30 | [13 empty] | 4.256609 | 0.0020387 | 0.061161 | 30.061161 | 30 | [13 empty] | 3.939987 | 0.0019855 | 0.059565 | 30.059565 | 30 | [13 empty] | 4.157395 | 0.0025199 | 0.075597 | 30.075597 | 30
| 5.590967 | 0.002635333 | 0.07906 | 30.07906 | 30 | [13 empty] | 2.455261 | 0.001057667 | 0.03173 | 30.03173 | 30 | [13 empty] | 3.805781 | 0.002252433 | 0.067573 | 30.067573 | 30 | [13 empty] | 4.190974 | 0.0021303 | 0.063909 | 30.063909 | 30 | [13 empty] | 4.169078 | 0.0026774 | 0.080322 | 30.080322 | 30 | [13 empty] | 4.340863 | 0.002963867 | 0.088916 | 30.088916 | 30 | [13 empty] | 4.290745 | 0.002059233 | 0.061777 | 30.061777 | 30 | [13 empty] | 3.972817 | 0.002000333 | 0.06001 | 30.06001 | 30 | [13 empty] | 4.191402 | 0.0025398 | 0.076194 | 30.076194 | 30
| 5.625446 | 0.0026659 | 0.079977 | 30.079977 | 30 | [13 empty] | 2.472067 | 0.001066867 | 0.032006 | 30.032006 | 30 | [13 empty] | 3.837823 | 0.002277167 | 0.068315 | 30.068315 | 30 | [13 empty] | 4.224254 | 0.002152633 | 0.064579 | 30.064579 | 30 | [13 empty] | 4.203243 | 0.002706333 | 0.08119 | 30.08119 | 30 | [13 empty] | 4.374951 | 0.002990067 | 0.089702 | 30.089702 | 30 | [13 empty] | 4.324723 | 0.002088067 | 0.062642 | 30.062642 | 30 | [13 empty] | 4.005533 | 0.0020236 | 0.060708 | 30.060708 | 30 | [13 empty] | 4.225833 | 0.002568533 | 0.077056 | 30.077056 | 30
| 5.658658 | 0.002704267 | 0.081128 | 30.081128 | 30 | [13 empty] | 2.488607 | 0.001074367 | 0.032231 | 30.032231 | 30 | [13 empty] | 3.870271 | 0.002297633 | 0.068929 | 30.068929 | 30 | [13 empty] | 4.257096 | 0.0021698 | 0.065094 | 30.065094 | 30 | [13 empty] | 4.236885 | 0.002729333 | 0.08188 | 30.08188 | 30 | [13 empty] | 4.40926 | 0.003011967 | 0.090359 | 30.090359 | 30 | [13 empty] | 4.358152 | 0.0020739 | 0.062217 | 30.062217 | 30 | [13 empty] | 4.038696 | 0.0020419 | 0.061257 | 30.061257 | 30 | [13 empty] | 4.260277 | 0.002582867 | 0.077486 | 30.077486 | 30
| 5.692411 | 0.0027354 | 0.082062 | 30.082062 | 30 | [13 empty] | 2.505823 | 0.0010814 | 0.032442 | 30.032442 | 30 | [13 empty] | 3.902173 | 0.002309567 | 0.069287 | 30.069287 | 30 | [13 empty] | 4.290338 | 0.002192933 | 0.065788 | 30.065788 | 30 | [13 empty] | 4.270818 | 0.002750133 | 0.082504 | 30.082504 | 30 | [13 empty] | 4.44349 | 0.003038833 | 0.091165 | 30.091165 | 30 | [13 empty] | 4.391513 | 0.002096033 | 0.062881 | 30.062881 | 30 | [13 empty] | 4.07146 | 0.0020597 | 0.061791 | 30.061791 | 30 | [13 empty] | 4.294133 | 0.002619967 | 0.078599 | 30.078599 | 30
| 5.725731 | 0.002757033 | 0.082711 | 30.082711 | 30 | [13 empty] | 2.522601 | 0.001087533 | 0.032626 | 30.032626 | 30 | [13 empty] | 3.935156 | 0.0023183 | 0.069549 | 30.069549 | 30 | [13 empty] | 4.323439 | 0.002210833 | 0.066325 | 30.066325 | 30 | [13 empty] | 4.304142 | 0.0027736 | 0.083208 | 30.083208 | 30 | [13 empty] | 4.478438 | 0.003062133 | 0.091864 | 30.091864 | 30 | [13 empty] | 4.424876 | 0.0021316 | 0.063948 | 30.063948 | 30 | [13 empty] | 4.104484 | 0.0020759 | 0.062277 | 30.062277 | 30 | [13 empty] | 4.328149 | 0.0026311 | 0.078933 | 30.078933 | 30
| 5.759518 | 0.002796867 | 0.083906 | 30.083906 | 30 | [13 empty] | 2.539393 | 0.001100967 | 0.033029 | 30.033029 | 30 | [13 empty] | 3.968182 | 0.0023525 | 0.070575 | 30.070575 | 30 | [13 empty] | 4.356833 | 0.0022395 | 0.067185 | 30.067185 | 30 | [13 empty] | 4.337968 | 0.0027946 | 0.083838 | 30.083838 | 30 | [13 empty] | 4.513402 | 0.003089067 | 0.092672 | 30.092672 | 30 | [13 empty] | 4.458218 | 0.002151167 | 0.064535 | 30.064535 | 30 | [13 empty] | 4.138192 | 0.002099333 | 0.06298 | 30.06298 | 30 | [13 empty] | 4.362609 | 0.002654267 | 0.079628 | 30.079628 | 30
| 5.792297 | 0.0028312 | 0.084936 | 30.084936 | 30 | [13 empty] | 2.556196 | 0.001110067 | 0.033302 | 30.033302 | 30 | [13 empty] | 4.001311 | 0.002375833 | 0.071275 | 30.071275 | 30 | [13 empty] | 4.390055 | 0.0022629 | 0.067887 | 30.067887 | 30 | [13 empty] | 4.37179 | 0.0028121 | 0.084363 | 30.084363 | 30 | [13 empty] | 4.547395 | 0.003108167 | 0.093245 | 30.093245 | 30 | [13 empty] | 4.491991 | 0.002191867 | 0.065756 | 30.065756 | 30 | [13 empty] | 4.171584 | 0.0021208 | 0.063624 | 30.063624 | 30 | [13 empty] | 4.397112 | 0.0026738 | 0.080214 | 30.080214 | 30
| 5.825621 | 0.002866333 | 0.08599 | 30.08599 | 30 | [13 empty] | 2.57319 | 0.0011208 | 0.033624 | 30.033624 | 30 | [13 empty] | 4.034051 | 0.002372033 | 0.071161 | 30.071161 | 30 | [13 empty] | 4.423734 | 0.002280233 | 0.068407 | 30.068407 | 30 | [13 empty] | 4.405663 | 0.002833367 | 0.085001 | 30.085001 | 30 | [13 empty] | 4.582072 | 0.003136967 | 0.094109 | 30.094109 | 30 | [13 empty] | 4.525237 | 0.0021858 | 0.065574 | 30.065574 | 30 | [13 empty] | 4.206208 | 0.0021524 | 0.064572 | 30.064572 | 30 | [13 empty] | 4.431484 | 0.0026925 | 0.080775 | 30.080775 | 30
| 5.859443 | 0.002901933 | 0.087058 | 30.087058 | 30 | [13 empty] | 2.589826 | 0.001124133 | 0.033724 | 30.033724 | 30 | [13 empty] | 4.067059 | 0.0024174 | 0.072522 | 30.072522 | 30 | [13 empty] | 4.457339 | 0.002308433 | 0.069253 | 30.069253 | 30 | [13 empty] | 4.439114 | 0.002858933 | 0.085768 | 30.085768 | 30 | [13 empty] | 4.616766 | 0.003158467 | 0.094754 | 30.094754 | 30 | [13 empty] | 4.559656 | 0.002207667 | 0.06623 | 30.06623 | 30 | [13 empty] | 4.240448 | 0.002161233 | 0.064837 | 30.064837 | 30 | [13 empty] | 4.466191 | 0.0027188 | 0.081564 | 30.081564 | 30
| 5.893409 | 0.002940967 | 0.088229 | 30.088229 | 30 | [13 empty] | 2.606999 | 0.001127667 | 0.03383 | 30.03383 | 30 | [13 empty] | 4.099564 | 0.002412767 | 0.072383 | 30.072383 | 30 | [13 empty] | 4.491109 | 0.002332567 | 0.069977 | 30.069977 | 30 | [13 empty] | 4.473609 | 0.0028865 | 0.086595 | 30.086595 | 30 | [13 empty] | 4.650907 | 0.0031828 | 0.095484 | 30.095484 | 30 | [13 empty] | 4.592792 | 0.002231867 | 0.066956 | 30.066956 | 30 | [13 empty] | 4.274271 | 0.002185433 | 0.065563 | 30.065563 | 30 | [13 empty] | 4.500786 | 0.0027477 | 0.082431 | 30.082431 | 30
| 5.927704 | 0.002974 | 0.08922 | 30.08922 | 30 | [13 empty] | 2.623791 | 0.001143733 | 0.034312 | 30.034312 | 30 | [13 empty] | 4.132966 | 0.0024121 | 0.072363 | 30.072363 | 30 | [13 empty] | 4.52408 | 0.002354967 | 0.070649 | 30.070649 | 30 | [13 empty] | 4.507673 | 0.002904267 | 0.087128 | 30.087128 | 30 | [13 empty] | 4.685757 | 0.0032073 | 0.096219 | 30.096219 | 30 | [13 empty] | 4.626708 | 0.002254267 | 0.067628 | 30.067628 | 30 | [13 empty] | 4.308133 | 0.002202733 | 0.066082 | 30.066082 | 30 | [13 empty] | 4.53619 | 0.002766967 | 0.083009 | 30.083009 | 30
| 5.961583 | 0.003019167 | 0.090575 | 30.090575 | 30 | [13 empty] | 2.640969 | 0.001157667 | 0.03473 | 30.03473 | 30 | [13 empty] | 4.166237 | 0.002482833 | 0.074485 | 30.074485 | 30 | [13 empty] | 4.557654 | 0.002377567 | 0.071327 | 30.071327 | 30 | [13 empty] | 4.542388 | 0.0029347 | 0.088041 | 30.088041 | 30 | [13 empty] | 4.720664 | 0.0032329 | 0.096987 | 30.096987 | 30 | [13 empty] | 4.660178 | 0.002272633 | 0.068179 | 30.068179 | 30 | [13 empty] | 4.341938 | 0.002224733 | 0.066742 | 30.066742 | 30 | [13 empty] | 4.571088 | 0.0027922 | 0.083766 | 30.083766 | 30
| 5.995115 | 0.003058867 | 0.091766 | 30.091766 | 30 | [13 empty] | 2.658162 | 0.001154767 | 0.034643 | 30.034643 | 30 | [13 empty] | 4.199801 | 0.002508467 | 0.075254 | 30.075254 | 30 | [13 empty] | 4.591487 | 0.0023992 | 0.071976 | 30.071976 | 30 | [13 empty] | 4.576972 | 0.002948367 | 0.088451 | 30.088451 | 30 | [13 empty] | 4.755422 | 0.003261333 | 0.09784 | 30.09784 | 30 | [13 empty] | 4.694313 | 0.002296967 | 0.068909 | 30.068909 | 30 | [13 empty] | 4.375454 | 0.002249867 | 0.067496 | 30.067496 | 30 | [13 empty] | 4.606183 | 0.002817567 | 0.084527 | 30.084527 | 30
| 6.028493 | 0.0030959 | 0.092877 | 30.092877 | 30 | [13 empty] | 2.674647 | 0.0011613 | 0.034839 | 30.034839 | 30 | [13 empty] | 4.232709 | 0.0025344 | 0.076032 | 30.076032 | 30 | [13 empty] | 4.625421 | 0.002427233 | 0.072817 | 30.072817 | 30 | [13 empty] | 4.61169 | 0.002976433 | 0.089293 | 30.089293 | 30 | [13 empty] | 4.790017 | 0.003281167 | 0.098435 | 30.098435 | 30 | [13 empty] | 4.72819 | 0.0023168 | 0.069504 | 30.069504 | 30 | [13 empty] | 4.4098 | 0.002273367 | 0.068201 | 30.068201 | 30 | [13 empty] | 4.64096 | 0.0028447 | 0.085341 | 30.085341 | 30
| 6.0618 | 0.003135567 | 0.094067 | 30.094067 | 30 | [13 empty] | 2.691417 | 0.0011709 | 0.035127 | 30.035127 | 30 | [13 empty] | 4.265845 | 0.002551867 | 0.076556 | 30.076556 | 30 | [13 empty] | 4.658668 | 0.002449567 | 0.073487 | 30.073487 | 30 | [13 empty] | 4.645563 | 0.003001533 | 0.090046 | 30.090046 | 30 | [13 empty] | 4.824584 | 0.003306767 | 0.099203 | 30.099203 | 30 | [13 empty] | 4.761343 | 0.002338667 | 0.07016 | 30.07016 | 30 | [13 empty] | 4.443623 | 0.002292933 | 0.068788 | 30.068788 | 30 | [13 empty] | 4.675608 | 0.002858767 | 0.085763 | 30.085763 | 30
| 6.095088 | 0.003174967 | 0.095249 | 30.095249 | 30 | [13 empty] | 2.708111 | 0.001179567 | 0.035387 | 30.035387 | 30 | [13 empty] | 4.299532 | 0.002583967 | 0.077519 | 30.077519 | 30 | [13 empty] | 4.692496 | 0.002470867 | 0.074126 | 30.074126 | 30 | [13 empty] | 4.679859 | 0.003019933 | 0.090598 | 30.090598 | 30 | [13 empty] | 4.858385 | 0.003332433 | 0.099973 | 30.099973 | 30 | [13 empty] | 4.794565 | 0.002357133 | 0.070714 | 30.070714 | 30 | [13 empty] | 4.477973 | 0.002317933 | 0.069538 | 30.069538 | 30 | [13 empty] | 4.710386 | 0.0028866 | 0.086598 | 30.086598 | 30
| 6.128165 | 0.0032107 | 0.096321 | 30.096321 | 30 | [13 empty] | 2.725105 | 0.001192433 | 0.035773 | 30.035773 | 30 | [13 empty] | 4.333697 | 0.002603633 | 0.078109 | 30.078109 | 30 | [13 empty] | 4.726858 | 0.002495567 | 0.074867 | 30.074867 | 30 | [13 empty] | 4.714469 | 0.003045267 | 0.091358 | 30.091358 | 30 | [13 empty] | 4.892729 | 0.003357733 | 0.100732 | 30.100732 | 30 | [13 empty] | 4.828227 | 0.0023768 | 0.071304 | 30.071304 | 30 | [13 empty] | 4.512271 | 0.002341733 | 0.070252 | 30.070252 | 30 | [13 empty] | 4.746058 | 0.002912233 | 0.087367 | 30.087367 | 30
| 6.161056 | 0.003259233 | 0.097777 | 30.097777 | 30 | [13 empty] | 2.741623 | 0.001197967 | 0.035939 | 30.035939 | 30 | [13 empty] | 4.368185 | 0.002633567 | 0.079007 | 30.079007 | 30 | [13 empty] | 4.760931 | 0.002519967 | 0.075599 | 30.075599 | 30 | [13 empty] | 4.748806 | 0.0030698 | 0.092094 | 30.092094 | 30 | [13 empty] | 4.926686 | 0.0033822 | 0.101466 | 30.101466 | 30 | [13 empty] | 4.861881 | 0.002397533 | 0.071926 | 30.071926 | 30 | [13 empty] | 4.546422 | 0.002362967 | 0.070889 | 30.070889 | 30 | [13 empty] | 4.781274 | 0.0029402 | 0.088206 | 30.088206 | 30
| 6.193511 | 0.0033029 | 0.099087 | 30.099087 | 30 | [13 empty] | 2.758383 | 0.001205633 | 0.036169 | 30.036169 | 30 | [13 empty] | 4.40225 | 0.002639 | 0.07917 | 30.07917 | 30 | [13 empty] | 4.795453 | 0.0025484 | 0.076452 | 30.076452 | 30 | [13 empty] | 4.783302 | 0.0030995 | 0.092985 | 30.092985 | 30 | [13 empty] | 4.960631 | 0.0033923 | 0.101769 | 30.101769 | 30 | [13 empty] | 4.896042 | 0.002419267 | 0.072578 | 30.072578 | 30 | [13 empty] | 4.58021 | 0.002383267 | 0.071498 | 30.071498 | 30 | [13 empty] | 4.816769 | 0.002960833 | 0.088825 | 30.088825 | 30
| 6.226552 | 0.0033473 | 0.100419 | 30.100419 | 30 | [13 empty] | 2.775009 | 0.001212667 | 0.03638 | 30.03638 | 30 | [13 empty] | 4.436358 | 0.002656667 | 0.0797 | 30.0797 | 30 | [13 empty] | 4.829856 | 0.0025756 | 0.077268 | 30.077268 | 30 | [13 empty] | 4.818095 | 0.0031174 | 0.093522 | 30.093522 | 30 | [13 empty] | 4.994804 | 0.0034383 | 0.103149 | 30.103149 | 30 | [13 empty] | 4.930597 | 0.0024404 | 0.073212 | 30.073212 | 30 | [13 empty] | 4.614453 | 0.0024027 | 0.072081 | 30.072081 | 30 | [13 empty] | 4.851351 | 0.002985833 | 0.089575 | 30.089575 | 30
| 6.259179 | 0.003397867 | 0.101936 | 30.101936 | 30 | [13 empty] | 2.791629 | 0.0012221 | 0.036663 | 30.036663 | 30 | [13 empty] | 4.470284 | 0.002689067 | 0.080672 | 30.080672 | 30 | [13 empty] | 4.862993 | 0.002603567 | 0.078107 | 30.078107 | 30 | [13 empty] | 4.852506 | 0.003143333 | 0.0943 | 30.0943 | 30 | [13 empty] | 5.029378 | 0.0034553 | 0.103659 | 30.103659 | 30 | [13 empty] | 4.96487 | 0.002459567 | 0.073787 | 30.073787 | 30 | [13 empty] | 4.64828 | 0.002432567 | 0.072977 | 30.072977 | 30 | [13 empty] | 4.886109 | 0.003032333 | 0.09097 | 30.09097 | 30
| 6.291448 | 0.003442033 | 0.103261 | 30.103261 | 30 | [13 empty] | 2.808857 | 0.001228267 | 0.036848 | 30.036848 | 30 | [13 empty] | 4.504094 | 0.002716767 | 0.081503 | 30.081503 | 30 | [13 empty] | 4.896447 | 0.002627 | 0.07881 | 30.07881 | 30 | [13 empty] | 4.886669 | 0.003169033 | 0.095071 | 30.095071 | 30 | [13 empty] | 5.063928 | 0.0034916 | 0.104748 | 30.104748 | 30 | [13 empty] | 4.999514 | 0.0024805 | 0.074415 | 30.074415 | 30 | [13 empty] | 4.682147 | 0.0024459 | 0.073377 | 30.073377 | 30 | [13 empty] | 4.920825 | 0.003062467 | 0.091874 | 30.091874 | 30
| 6.323501 | 0.0034872 | 0.104616 | 30.104616 | 30 | [13 empty] | 2.825843 | 0.001234233 | 0.037027 | 30.037027 | 30 | [13 empty] | 4.53834 | 0.0027344 | 0.082032 | 30.082032 | 30 | [13 empty] | 4.931001 | 0.0026554 | 0.079662 | 30.079662 | 30 | [13 empty] | 4.920856 | 0.003195667 | 0.09587 | 30.09587 | 30 | [13 empty] | 5.099106 | 0.0035249 | 0.105747 | 30.105747 | 30 | [13 empty] | 5.033363 | 0.002501867 | 0.075056 | 30.075056 | 30 | [13 empty] | 4.716317 | 0.002467467 | 0.074024 | 30.074024 | 30 | [13 empty] | 4.955431 | 0.003073867 | 0.092216 | 30.092216 | 30
| 6.355403 | 0.0035471 | 0.106413 | 30.106413 | 30 | [13 empty] | 2.842672 | 0.001241333 | 0.03724 | 30.03724 | 30 | [13 empty] | 4.572649 | 0.002770667 | 0.08312 | 30.08312 | 30 | [13 empty] | 4.964732 | 0.0026852 | 0.080556 | 30.080556 | 30 | [13 empty] | 4.955258 | 0.003227067 | 0.096812 | 30.096812 | 30 | [13 empty] | 5.13425 | 0.003548267 | 0.106448 | 30.106448 | 30 | [13 empty] | 5.067951 | 0.002526967 | 0.075809 | 30.075809 | 30 | [13 empty] | 4.750296 | 0.0024951 | 0.074853 | 30.074853 | 30 | [13 empty] | 4.99047 | 0.003110833 | 0.093325 | 30.093325 | 30
| 6.386873 | 0.003591567 | 0.107747 | 30.107747 | 30 | [13 empty] | 2.859645 | 0.001250633 | 0.037519 | 30.037519 | 30 | [13 empty] | 4.606724 | 0.002793733 | 0.083812 | 30.083812 | 30 | [13 empty] | 4.999327 | 0.002710433 | 0.081313 | 30.081313 | 30 | [13 empty] | 4.989427 | 0.003251233 | 0.097537 | 30.097537 | 30 | [13 empty] | 5.169201 | 0.0035705 | 0.107115 | 30.107115 | 30 | [13 empty] | 5.101593 | 0.0025497 | 0.076491 | 30.076491 | 30 | [13 empty] | 4.784611 | 0.002523067 | 0.075692 | 30.075692 | 30 | [13 empty] | 5.024777 | 0.003116033 | 0.093481 | 30.093481 | 30
| 6.418319 | 0.003638533 | 0.109156 | 30.109156 | 30 | [13 empty] | 2.876508 | 0.0012581 | 0.037743 | 30.037743 | 30 | [13 empty] | 4.641018 | 0.002816567 | 0.084497 | 30.084497 | 30 | [13 empty] | 5.033214 | 0.002731433 | 0.081943 | 30.081943 | 30 | [13 empty] | 5.023564 | 0.003278367 | 0.098351 | 30.098351 | 30 | [13 empty] | 5.203687 | 0.003604767 | 0.108143 | 30.108143 | 30 | [13 empty] | 5.13579 | 0.002568033 | 0.077041 | 30.077041 | 30 | [13 empty] | 4.819714 | 0.002542333 | 0.07627 | 30.07627 | 30 | [13 empty] | 5.059407 | 0.003148333 | 0.09445 | 30.09445 | 30
| 6.450168 | 0.003686667 | 0.1106 | 30.1106 | 30 | [13 empty] | 2.893297 | 0.001265033 | 0.037951 | 30.037951 | 30 | [13 empty] | 4.675189 | 0.002838533 | 0.085156 | 30.085156 | 30 | [13 empty] | 5.067317 | 0.002762333 | 0.08287 | 30.08287 | 30 | [13 empty] | 5.057516 | 0.003300033 | 0.099001 | 30.099001 | 30 | [13 empty] | 5.238689 | 0.003627233 | 0.108817 | 30.108817 | 30 | [13 empty] | 5.169401 | 0.0025985 | 0.077955 | 30.077955 | 30 | [13 empty] | 4.854476 | 0.0025618 | 0.076854 | 30.076854 | 30 | [13 empty] | 5.094198 | 0.003171933 | 0.095158 | 30.095158 | 30
| 6.481317 | 0.003753933 | 0.112618 | 30.112618 | 30 | [13 empty] | 2.910307 | 0.001274933 | 0.038248 | 30.038248 | 30 | [13 empty] | 4.709247 | 0.002866267 | 0.085988 | 30.085988 | 30 | [13 empty] | 5.100982 | 0.002791 | 0.08373 | 30.08373 | 30 | [13 empty] | 5.091702 | 0.003327033 | 0.099811 | 30.099811 | 30 | [13 empty] | 5.273259 | 0.003664867 | 0.109946 | 30.109946 | 30 | [13 empty] | 5.202739 | 0.002619467 | 0.078584 | 30.078584 | 30 | [13 empty] | 4.889019 | 0.002586 | 0.07758 | 30.07758 | 30 | [13 empty] | 5.129174 | 0.003205233 | 0.096157 | 30.096157 | 30
| 6.513235 | 0.003814633 | 0.114439 | 30.114439 | 30 | [13 empty] | 2.927311 | 0.001282133 | 0.038464 | 30.038464 | 30 | [13 empty] | 4.743223 | 0.002885767 | 0.086573 | 30.086573 | 30 | [13 empty] | 5.135604 | 0.0028198 | 0.084594 | 30.084594 | 30 | [13 empty] | 5.125952 | 0.003352833 | 0.100585 | 30.100585 | 30 | [13 empty] | 5.307823 | 0.0036968 | 0.110904 | 30.110904 | 30 | [13 empty] | 5.236797 | 0.0026331 | 0.078993 | 30.078993 | 30 | [13 empty] | 4.923562 | 0.002611167 | 0.078335 | 30.078335 | 30 | [13 empty] | 5.164748 | 0.003232233 | 0.096967 | 30.096967 | 30
| 6.544777 | 0.003873267 | 0.116198 | 30.116198 | 30 | [13 empty] | 2.944166 | 0.001291133 | 0.038734 | 30.038734 | 30 | [13 empty] | 4.777234 | 0.002918667 | 0.08756 | 30.08756 | 30 | [13 empty] | 5.168946 | 0.0028462 | 0.085386 | 30.085386 | 30 | [13 empty] | 5.160599 | 0.003383933 | 0.101518 | 30.101518 | 30 | [13 empty] | 5.342397 | 0.003714167 | 0.111425 | 30.111425 | 30 | [13 empty] | 5.270721 | 0.002661367 | 0.079841 | 30.079841 | 30 | [13 empty] | 4.958245 | 0.002638867 | 0.079166 | 30.079166 | 30 | [13 empty] | 5.200614 | 0.003252667 | 0.09758 | 30.09758 | 30
| 6.57484 | 0.003930833 | 0.117925 | 30.117925 | 30 | [13 empty] | 2.961143 | 0.001298233 | 0.038947 | 30.038947 | 30 | [13 empty] | 4.81118 | 0.002950233 | 0.088507 | 30.088507 | 30 | [13 empty] | 5.202625 | 0.002875733 | 0.086272 | 30.086272 | 30 | [13 empty] | 5.19571 | 0.003411767 | 0.102353 | 30.102353 | 30 | [13 empty] | 5.37644 | 0.003746733 | 0.112402 | 30.112402 | 30 | [13 empty] | 5.304302 | 0.002682033 | 0.080461 | 30.080461 | 30 | [13 empty] | 4.992971 | 0.0026653 | 0.079959 | 30.079959 | 30 | [13 empty] | 5.236213 | 0.003272133 | 0.098164 | 30.098164 | 30
| 6.605028 | 0.0039929 | 0.119787 | 30.119787 | 30 | [13 empty] | 2.978301 | 0.0013091 | 0.039273 | 30.039273 | 30 | [13 empty] | 4.845112 | 0.002965233 | 0.088957 | 30.088957 | 30 | [13 empty] | 5.236673 | 0.0028985 | 0.086955 | 30.086955 | 30 | [13 empty] | 5.230561 | 0.003436333 | 0.10309 | 30.10309 | 30 | [13 empty] | 5.410794 | 0.0037762 | 0.113286 | 30.113286 | 30 | [13 empty] | 5.338341 | 0.002703933 | 0.081118 | 30.081118 | 30 | [13 empty] | 5.027761 | 0.002687933 | 0.080638 | 30.080638 | 30 | [13 empty] | 5.271958 | 0.003302 | 0.09906 | 30.09906 | 30
| 6.63569 | 0.004055267 | 0.121658 | 30.121658 | 30 | [13 empty] | 2.995663 | 0.001318267 | 0.039548 | 30.039548 | 30 | [13 empty] | 4.878985 | 0.002990233 | 0.089707 | 30.089707 | 30 | [13 empty] | 5.269831 | 0.002931733 | 0.087952 | 30.087952 | 30 | [13 empty] | 5.265372 | 0.003461867 | 0.103856 | 30.103856 | 30 | [13 empty] | 5.445124 | 0.003801467 | 0.114044 | 30.114044 | 30 | [13 empty] | 5.37189 | 0.002731733 | 0.081952 | 30.081952 | 30 | [13 empty] | 5.062555 | 0.0027055 | 0.081165 | 30.081165 | 30 | [13 empty] | 5.306852 | 0.0033357 | 0.100071 | 30.100071 | 30
| 6.665263 | 0.0041231 | 0.123693 | 30.123693 | 30 | [13 empty] | 3.013491 | 0.001323133 | 0.039694 | 30.039694 | 30 | [13 empty] | 4.913227 | 0.003016533 | 0.090496 | 30.090496 | 30 | [13 empty] | 5.303452 | 0.0029595 | 0.088785 | 30.088785 | 30 | [13 empty] | 5.299446 | 0.0034938 | 0.104814 | 30.104814 | 30 | [13 empty] | 5.4792 | 0.0038281 | 0.114843 | 30.114843 | 30 | [13 empty] | 5.40565 | 0.0027549 | 0.082647 | 30.082647 | 30 | [13 empty] | 5.096964 | 0.002731967 | 0.081959 | 30.081959 | 30 | [13 empty] | 5.341964 | 0.003362167 | 0.100865 | 30.100865 | 30
| 6.695283 | 0.004196467 | 0.125894 | 30.125894 | 30 | [13 empty] | 3.031453 | 0.001330533 | 0.039916 | 30.039916 | 30 | [13 empty] | 4.947144 | 0.003041833 | 0.091255 | 30.091255 | 30 | [13 empty] | 5.337281 | 0.0029883 | 0.089649 | 30.089649 | 30 | [13 empty] | 5.334183 | 0.003525767 | 0.105773 | 30.105773 | 30 | [13 empty] | 5.513048 | 0.003865567 | 0.115967 | 30.115967 | 30 | [13 empty] | 5.43946 | 0.0027784 | 0.083352 | 30.083352 | 30 | [13 empty] | 5.131673 | 0.002759367 | 0.082781 | 30.082781 | 30 | [13 empty] | 5.376636 | 0.0033916 | 0.101748 | 30.101748 | 30
| 6.724303 | 0.004270967 | 0.128129 | 30.128129 | 30 | [13 empty] | 3.049457 | 0.001348233 | 0.040447 | 30.040447 | 30 | [13 empty] | 4.982205 | 0.0030657 | 0.091971 | 30.091971 | 30 | [13 empty] | 5.371146 | 0.003013933 | 0.090418 | 30.090418 | 30 | [13 empty] | 5.368281 | 0.003560033 | 0.106801 | 30.106801 | 30 | [13 empty] | 5.54708 | 0.003892867 | 0.116786 | 30.116786 | 30 | [13 empty] | 5.47311 | 0.002806333 | 0.08419 | 30.08419 | 30 | [13 empty] | 5.166086 | 0.002784167 | 0.083525 | 30.083525 | 30 | [13 empty] | 5.411936 | 0.003418367 | 0.102551 | 30.102551 | 30
| 6.752911 | 0.0043449 | 0.130347 | 30.130347 | 30 | [13 empty] | 3.06805 | 0.001345167 | 0.040355 | 30.040355 | 30 | [13 empty] | 5.016376 | 0.003097767 | 0.092933 | 30.092933 | 30 | [13 empty] | 5.405536 | 0.0030509 | 0.091527 | 30.091527 | 30 | [13 empty] | 5.40282 | 0.003582267 | 0.107468 | 30.107468 | 30 | [13 empty] | 5.58104 | 0.003926933 | 0.117808 | 30.117808 | 30 | [13 empty] | 5.507812 | 0.002828633 | 0.084859 | 30.084859 | 30 | [13 empty] | 5.200406 | 0.002811233 | 0.084337 | 30.084337 | 30 | [13 empty] | 5.446553 | 0.003452333 | 0.10357 | 30.10357 | 30
| 6.781046 | 0.004420633 | 0.132619 | 30.132619 | 30 | [13 empty] | 3.086529 | 0.001358767 | 0.040763 | 30.040763 | 30 | [13 empty] | 5.050529 | 0.003123633 | 0.093709 | 30.093709 | 30 | [13 empty] | 5.439658 | 0.003077233 | 0.092317 | 30.092317 | 30 | [13 empty] | 5.436785 | 0.0036202 | 0.108606 | 30.108606 | 30 | [13 empty] | 5.615004 | 0.0039631 | 0.118893 | 30.118893 | 30 | [13 empty] | 5.542642 | 0.002856 | 0.08568 | 30.08568 | 30 | [13 empty] | 5.234887 | 0.0028367 | 0.085101 | 30.085101 | 30 | [13 empty] | 5.481531 | 0.003485067 | 0.104552 | 30.104552 | 30
| 6.809383 | 0.0045094 | 0.135282 | 30.135282 | 30 | [13 empty] | 3.105187 | 0.0013671 | 0.041013 | 30.041013 | 30 | [13 empty] | 5.084615 | 0.003151733 | 0.094552 | 30.094552 | 30 | [13 empty] | 5.473892 | 0.0031096 | 0.093288 | 30.093288 | 30 | [13 empty] | 5.471225 | 0.003643933 | 0.109318 | 30.109318 | 30 | [13 empty] | 5.649219 | 0.003993567 | 0.119807 | 30.119807 | 30 | [13 empty] | 5.576919 | 0.002894533 | 0.086836 | 30.086836 | 30 | [13 empty] | 5.2696 | 0.002860233 | 0.085807 | 30.085807 | 30 | [13 empty] | 5.516827 | 0.003513467 | 0.105404 | 30.105404 | 30
| 6.836122 | 0.0045968 | 0.137904 | 30.137904 | 30 | [13 empty] | 3.124092 | 0.001379467 | 0.041384 | 30.041384 | 30 | [13 empty] | 5.11881 | 0.003180533 | 0.095416 | 30.095416 | 30 | [13 empty] | 5.508078 | 0.003143167 | 0.094295 | 30.094295 | 30 | [13 empty] | 5.505287 | 0.003681667 | 0.11045 | 30.11045 | 30 | [13 empty] | 5.683605 | 0.004036567 | 0.121097 | 30.121097 | 30 | [13 empty] | 5.611493 | 0.002908733 | 0.087262 | 30.087262 | 30 | [13 empty] | 5.304051 | 0.002888967 | 0.086669 | 30.086669 | 30 | [13 empty] | 5.551695 | 0.003555867 | 0.106676 | 30.106676 | 30
| 6.862922 | 0.004683267 | 0.140498 | 30.140498 | 30 | [13 empty] | 3.142951 | 0.001386567 | 0.041597 | 30.041597 | 30 | [13 empty] | 5.152454 | 0.003199233 | 0.095977 | 30.095977 | 30 | [13 empty] | 5.542306 | 0.0031702 | 0.095106 | 30.095106 | 30 | [13 empty] | 5.53979 | 0.003703533 | 0.111106 | 30.111106 | 30 | [13 empty] | 5.717788 | 0.004061533 | 0.121846 | 30.121846 | 30 | [13 empty] | 5.645704 | 0.002941133 | 0.088234 | 30.088234 | 30 | [13 empty] | 5.33861 | 0.002923433 | 0.087703 | 30.087703 | 30 | [13 empty] | 5.58616 | 0.003581467 | 0.107444 | 30.107444 | 30
| 6.888711 | 0.004778433 | 0.143353 | 30.143353 | 30 | [13 empty] | 3.162293 | 0.001397833 | 0.041935 | 30.041935 | 30 | [13 empty] | 5.186897 | 0.003237767 | 0.097133 | 30.097133 | 30 | [13 empty] | 5.575962 | 0.003199733 | 0.095992 | 30.095992 | 30 | [13 empty] | 5.573434 | 0.003738867 | 0.112166 | 30.112166 | 30 | [13 empty] | 5.752503 | 0.0040965 | 0.122895 | 30.122895 | 30 | [13 empty] | 5.679577 | 0.0029655 | 0.088965 | 30.088965 | 30 | [13 empty] | 5.372477 | 0.0029479 | 0.088437 | 30.088437 | 30 | [13 empty] | 5.62094 | 0.0035941 | 0.107823 | 30.107823 | 30
| 6.914261 | 0.004880367 | 0.146411 | 30.146411 | 30 | [13 empty] | 3.181413 | 0.001402433 | 0.042073 | 30.042073 | 30 | [13 empty] | 5.221167 | 0.003265833 | 0.097975 | 30.097975 | 30 | [13 empty] | 5.609565 | 0.003234133 | 0.097024 | 30.097024 | 30 | [13 empty] | 5.60729 | 0.003769467 | 0.113084 | 30.113084 | 30 | [13 empty] | 5.786789 | 0.004135667 | 0.12407 | 30.12407 | 30 | [13 empty] | 5.713411 | 0.002993 | 0.08979 | 30.08979 | 30 | [13 empty] | 5.407223 | 0.002977033 | 0.089311 | 30.089311 | 30 | [13 empty] | 5.655187 | 0.003606433 | 0.108193 | 30.108193 | 30
| 6.938586 | 0.004978167 | 0.149345 | 30.149345 | 30 | [13 empty] | 3.200774 | 0.001425867 | 0.042776 | 30.042776 | 30 | [13 empty] | 5.255632 | 0.003297533 | 0.098926 | 30.098926 | 30 | [13 empty] | 5.64362 | 0.003268033 | 0.098041 | 30.098041 | 30 | [13 empty] | 5.640992 | 0.0037978 | 0.113934 | 30.113934 | 30 | [13 empty] | 5.820692 | 0.004168933 | 0.125068 | 30.125068 | 30 | [13 empty] | 5.747869 | 0.003021867 | 0.090656 | 30.090656 | 30 | [13 empty] | 5.441878 | 0.002998333 | 0.08995 | 30.08995 | 30 | [13 empty] | 5.689859 | 0.003658467 | 0.109754 | 30.109754 | 30
| 6.963626 | 0.00509 | 0.1527 | 30.1527 | 30 | [13 empty] | 3.220152 | 0.0014264 | 0.042792 | 30.042792 | 30 | [13 empty] | 5.289841 | 0.0033302 | 0.099906 | 30.099906 | 30 | [13 empty] | 5.677678 | 0.0033004 | 0.099012 | 30.099012 | 30 | [13 empty] | 5.674862 | 0.0038329 | 0.114987 | 30.114987 | 30 | [13 empty] | 5.855041 | 0.004206467 | 0.126194 | 30.126194 | 30 | [13 empty] | 5.781613 | 0.003040933 | 0.091228 | 30.091228 | 30 | [13 empty] | 5.477144 | 0.0030254 | 0.090762 | 30.090762 | 30 | [13 empty] | 5.724542 | 0.003705167 | 0.111155 | 30.111155 | 30
| 6.987617 | 0.0051889 | 0.155667 | 30.155667 | 30 | [13 empty] | 3.239129 | 0.001431567 | 0.042947 | 30.042947 | 30 | [13 empty] | 5.323971 | 0.003362533 | 0.100876 | 30.100876 | 30 | [13 empty] | 5.711133 | 0.0033364 | 0.100092 | 30.100092 | 30 | [13 empty] | 5.708482 | 0.0038687 | 0.116061 | 30.116061 | 30 | [13 empty] | 5.888913 | 0.004236833 | 0.127105 | 30.127105 | 30 | [13 empty] | 5.815592 | 0.003074467 | 0.092234 | 30.092234 | 30 | [13 empty] | 5.51219 | 0.003052833 | 0.091585 | 30.091585 | 30 | [13 empty] | 5.759484 | 0.003744533 | 0.112336 | 30.112336 | 30
| 7.012125 | 0.005317933 | 0.159538 | 30.159538 | 30 | [13 empty] | 3.258651 | 0.0014443 | 0.043329 | 30.043329 | 30 | [13 empty] | 5.357792 | 0.003353067 | 0.100592 | 30.100592 | 30 | [13 empty] | 5.745288 | 0.003365933 | 0.100978 | 30.100978 | 30 | [13 empty] | 5.742407 | 0.003905267 | 0.117158 | 30.117158 | 30 | [13 empty] | 5.922321 | 0.0042548 | 0.127644 | 30.127644 | 30 | [13 empty] | 5.849426 | 0.003098 | 0.09294 | 30.09294 | 30 | [13 empty] | 5.546806 | 0.0030819 | 0.092457 | 30.092457 | 30 | [13 empty] | 5.794212 | 0.0037723 | 0.113169 | 30.113169 | 30
| 7.035761 | 0.005447133 | 0.163414 | 30.163414 | 30 | [13 empty] | 3.278538 | 0.0014551 | 0.043653 | 30.043653 | 30 | [13 empty] | 5.391438 | 0.003396467 | 0.101894 | 30.101894 | 30 | [13 empty] | 5.77909 | 0.003401467 | 0.102044 | 30.102044 | 30 | [13 empty] | 5.776725 | 0.0039358 | 0.118074 | 30.118074 | 30 | [13 empty] | 5.956599 | 0.004310233 | 0.129307 | 30.129307 | 30 | [13 empty] | 5.882738 | 0.0031389 | 0.094167 | 30.094167 | 30 | [13 empty] | 5.580924 | 0.003110767 | 0.093323 | 30.093323 | 30 | [13 empty] | 5.829552 | 0.003806767 | 0.114203 | 30.114203 | 30
| 7.058794 | 0.005568133 | 0.167044 | 30.167044 | 30 | [13 empty] | 3.297988 | 0.001470833 | 0.044125 | 30.044125 | 30 | [13 empty] | 5.424807 | 0.003443233 | 0.103297 | 30.103297 | 30 | [13 empty] | 5.812767 | 0.003434967 | 0.103049 | 30.103049 | 30 | [13 empty] | 5.81085 | 0.003971833 | 0.119155 | 30.119155 | 30 | [13 empty] | 5.990316 | 0.00436 | 0.1308 | 30.1308 | 30 | [13 empty] | 5.916007 | 0.003161733 | 0.094852 | 30.094852 | 30 | [13 empty] | 5.615319 | 0.003141567 | 0.094247 | 30.094247 | 30 | [13 empty] | 5.864499 | 0.003834567 | 0.115037 | 30.115037 | 30
| 7.080818 | 0.005693733 | 0.170812 | 30.170812 | 30 | [13 empty] | 3.31824 | 0.0014771 | 0.044313 | 30.044313 | 30 | [13 empty] | 5.458109 | 0.003494667 | 0.10484 | 30.10484 | 30 | [13 empty] | 5.845934 | 0.003474233 | 0.104227 | 30.104227 | 30 | [13 empty] | 5.844755 | 0.004021867 | 0.120656 | 30.120656 | 30 | [13 empty] | 6.02434 | 0.004396267 | 0.131888 | 30.131888 | 30 | [13 empty] | 5.949816 | 0.003194933 | 0.095848 | 30.095848 | 30 | [13 empty] | 5.649359 | 0.003170933 | 0.095128 | 30.095128 | 30 | [13 empty] | 5.899422 | 0.0038729 | 0.116187 | 30.116187 | 30
| 7.102774 | 0.005826667 | 0.1748 | 30.1748 | 30 | [13 empty] | 3.338186 | 0.0014863 | 0.044589 | 30.044589 | 30 | [13 empty] | 5.492056 | 0.003504567 | 0.105137 | 30.105137 | 30 | [13 empty] | 5.87952 | 0.003508767 | 0.105263 | 30.105263 | 30 | [13 empty] | 5.878931 | 0.004046533 | 0.121396 | 30.121396 | 30 | [13 empty] | 6.057706 | 0.004434667 | 0.13304 | 30.13304 | 30 | [13 empty] | 5.982991 | 0.003224167 | 0.096725 | 30.096725 | 30 | [13 empty] | 5.683908 | 0.0032017 | 0.096051 | 30.096051 | 30 | [13 empty] | 5.933986 | 0.003900067 | 0.117002 | 30.117002 | 30
| 7.124686 | 0.0059638 | 0.178914 | 30.178914 | 30 | [13 empty] | 3.357866 | 0.001490367 | 0.044711 | 30.044711 | 30 | [13 empty] | 5.525419 | 0.003541267 | 0.106238 | 30.106238 | 30 | [13 empty] | 5.912771 | 0.003548867 | 0.106466 | 30.106466 | 30 | [13 empty] | 5.912654 | 0.004082067 | 0.122462 | 30.122462 | 30 | [13 empty] | 6.09096 | 0.0044789 | 0.134367 | 30.134367 | 30 | [13 empty] | 6.016405 | 0.003258033 | 0.097741 | 30.097741 | 30 | [13 empty] | 5.71822 | 0.003233233 | 0.096997 | 30.096997 | 30 | [13 empty] | 5.968517 | 0.003937933 | 0.118138 | 30.118138 | 30
| 7.146431 | 0.006098633 | 0.182959 | 30.182959 | 30 | [13 empty] | 3.378136 | 0.0015024 | 0.045072 | 30.045072 | 30 | [13 empty] | 5.55915 | 0.0035592 | 0.106776 | 30.106776 | 30 | [13 empty] | 5.945846 | 0.0035827 | 0.107481 | 30.107481 | 30 | [13 empty] | 5.945975 | 0.0041164 | 0.123492 | 30.123492 | 30 | [13 empty] | 6.124072 | 0.0045173 | 0.135519 | 30.135519 | 30 | [13 empty] | 6.049835 | 0.003284033 | 0.098521 | 30.098521 | 30 | [13 empty] | 5.753149 | 0.003257767 | 0.097733 | 30.097733 | 30 | [13 empty] | 6.003061 | 0.0039788 | 0.119364 | 30.119364 | 30
| 7.167833 | 0.006243133 | 0.187294 | 30.187294 | 30 | [13 empty] | 3.398056 | 0.001516067 | 0.045482 | 30.045482 | 30 | [13 empty] | 5.593708 | 0.003598867 | 0.107966 | 30.107966 | 30 | [13 empty] | 5.979117 | 0.003625567 | 0.108767 | 30.108767 | 30 | [13 empty] | 5.979833 | 0.004157033 | 0.124711 | 30.124711 | 30 | [13 empty] | 6.156594 | 0.0045617 | 0.136851 | 30.136851 | 30 | [13 empty] | 6.083377 | 0.003315467 | 0.099464 | 30.099464 | 30 | [13 empty] | 5.787543 | 0.0032843 | 0.098529 | 30.098529 | 30 | [13 empty] | 6.037613 | 0.0040155 | 0.120465 | 30.120465 | 30
| 7.188772 | 0.006375933 | 0.191278 | 30.191278 | 30 | [13 empty] | 3.41833 | 0.0015265 | 0.045795 | 30.045795 | 30 | [13 empty] | 5.628163 | 0.0036413 | 0.109239 | 30.109239 | 30 | [13 empty] | 6.012926 | 0.003663067 | 0.109892 | 30.109892 | 30 | [13 empty] | 6.013281 | 0.0041902 | 0.125706 | 30.125706 | 30 | [13 empty] | 6.188934 | 0.004607433 | 0.138223 | 30.138223 | 30 | [13 empty] | 6.117144 | 0.003351867 | 0.100556 | 30.100556 | 30 | [13 empty] | 5.821775 | 0.003320067 | 0.099602 | 30.099602 | 30 | [13 empty] | 6.071689 | 0.004054033 | 0.121621 | 30.121621 | 30
| 7.208847 | 0.006521367 | 0.195641 | 30.195641 | 30 | [13 empty] | 3.438684 | 0.001537733 | 0.046132 | 30.046132 | 30 | [13 empty] | 5.661889 | 0.003669567 | 0.110087 | 30.110087 | 30 | [13 empty] | 6.046608 | 0.003698733 | 0.110962 | 30.110962 | 30 | [13 empty] | 6.046561 | 0.0042414 | 0.127242 | 30.127242 | 30 | [13 empty] | 6.221589 | 0.0046473 | 0.139419 | 30.139419 | 30 | [13 empty] | 6.150427 | 0.003381267 | 0.101438 | 30.101438 | 30 | [13 empty] | 5.856097 | 0.0033596 | 0.100788 | 30.100788 | 30 | [13 empty] | 6.106333 | 0.004105533 | 0.123166 | 30.123166 | 30
| 7.229246 | 0.006664733 | 0.199942 | 30.199942 | 30 | [13 empty] | 3.459245 | 0.001547933 | 0.046438 | 30.046438 | 30 | [13 empty] | 5.695516 | 0.003699467 | 0.110984 | 30.110984 | 30 | [13 empty] | 6.080266 | 0.0037431 | 0.112293 | 30.112293 | 30 | [13 empty] | 6.080389 | 0.004282833 | 0.128485 | 30.128485 | 30 | [13 empty] | 6.254222 | 0.0046993 | 0.140979 | 30.140979 | 30 | [13 empty] | 6.184272 | 0.003422467 | 0.102674 | 30.102674 | 30 | [13 empty] | 5.889811 | 0.003384133 | 0.101524 | 30.101524 | 30 | [13 empty] | 6.140421 | 0.004123133 | 0.123694 | 30.123694 | 30
| 7.249602 | 0.006805433 | 0.204163 | 30.204163 | 30 | [13 empty] | 3.479575 | 0.0015548 | 0.046644 | 30.046644 | 30 | [13 empty] | 5.729009 | 0.003738767 | 0.112163 | 30.112163 | 30 | [13 empty] | 6.113286 | 0.003786333 | 0.11359 | 30.11359 | 30 | [13 empty] | 6.113277 | 0.004325167 | 0.129755 | 30.129755 | 30 | [13 empty] | 6.287278 | 0.004742633 | 0.142279 | 30.142279 | 30 | [13 empty] | 6.217723 | 0.0034559 | 0.103677 | 30.103677 | 30 | [13 empty] | 5.923497 | 0.0034208 | 0.102624 | 30.102624 | 30 | [13 empty] | 6.17464 | 0.004166533 | 0.124996 | 30.124996 | 30
| 7.269785 | 0.006951167 | 0.208535 | 30.208535 | 30 | [13 empty] | 3.500484 | 0.001563833 | 0.046915 | 30.046915 | 30 | [13 empty] | 5.762675 | 0.003744833 | 0.112345 | 30.112345 | 30 | [13 empty] | 6.145575 | 0.003826333 | 0.11479 | 30.11479 | 30 | [13 empty] | 6.145711 | 0.004374367 | 0.131231 | 30.131231 | 30 | [13 empty] | 6.319852 | 0.004792333 | 0.14377 | 30.14377 | 30 | [13 empty] | 6.251566 | 0.003485767 | 0.104573 | 30.104573 | 30 | [13 empty] | 5.95766 | 0.003446533 | 0.103396 | 30.103396 | 30 | [13 empty] | 6.208523 | 0.0042086 | 0.126258 | 30.126258 | 30
| 7.2899 | 0.007103667 | 0.21311 | 30.21311 | 30 | [13 empty] | 3.521092 | 0.001575767 | 0.047273 | 30.047273 | 30 | [13 empty] | 5.796011 | 0.003795333 | 0.11386 | 30.11386 | 30 | [13 empty] | 6.17853 | 0.003873667 | 0.11621 | 30.11621 | 30 | [13 empty] | 6.17869 | 0.004410433 | 0.132313 | 30.132313 | 30 | [13 empty] | 6.352762 | 0.004838567 | 0.145157 | 30.145157 | 30 | [13 empty] | 6.285158 | 0.003529867 | 0.105896 | 30.105896 | 30 | [13 empty] | 5.991827 | 0.003473867 | 0.104216 | 30.104216 | 30 | [13 empty] | 6.242182 | 0.004240767 | 0.127223 | 30.127223 | 30
| 7.309839 | 0.007252367 | 0.217571 | 30.217571 | 30 | [13 empty] | 3.541668 | 0.0015878 | 0.047634 | 30.047634 | 30 | [13 empty] | 5.829608 | 0.003847133 | 0.115414 | 30.115414 | 30 | [13 empty] | 6.210718 | 0.003914033 | 0.117421 | 30.117421 | 30 | [13 empty] | 6.210917 | 0.004457067 | 0.133712 | 30.133712 | 30 | [13 empty] | 6.385479 | 0.004893267 | 0.146798 | 30.146798 | 30 | [13 empty] | 6.318592 | 0.0035677 | 0.107031 | 30.107031 | 30 | [13 empty] | 6.026172 | 0.0035019 | 0.105057 | 30.105057 | 30 | [13 empty] | 6.275637 | 0.004280233 | 0.128407 | 30.128407 | 30
| 7.329494 | 0.0074048 | 0.222144 | 30.222144 | 30 | [13 empty] | 3.562226 | 0.001594733 | 0.047842 | 30.047842 | 30 | [13 empty] | 5.862595 | 0.0038849 | 0.116547 | 30.116547 | 30 | [13 empty] | 6.243425 | 0.003954333 | 0.11863 | 30.11863 | 30 | [13 empty] | 6.243263 | 0.004501833 | 0.135055 | 30.135055 | 30 | [13 empty] | 6.418005 | 0.004942233 | 0.148267 | 30.148267 | 30 | [13 empty] | 6.351548 | 0.003603633 | 0.108109 | 30.108109 | 30 | [13 empty] | 6.060145 | 0.003541633 | 0.106249 | 30.106249 | 30 | [13 empty] | 6.309153 | 0.0043265 | 0.129795 | 30.129795 | 30
| 7.347967 | 0.007562467 | 0.226874 | 30.226874 | 30 | [13 empty] | 3.583072 | 0.001603833 | 0.048115 | 30.048115 | 30 | [13 empty] | 5.894938 | 0.003918267 | 0.117548 | 30.117548 | 30 | [13 empty] | 6.276209 | 0.004008933 | 0.120268 | 30.120268 | 30 | [13 empty] | 6.275371 | 0.004557333 | 0.13672 | 30.13672 | 30 | [13 empty] | 6.450684 | 0.0050004 | 0.150012 | 30.150012 | 30 | [13 empty] | 6.384565 | 0.003645767 | 0.109373 | 30.109373 | 30 | [13 empty] | 6.094732 | 0.003569767 | 0.107093 | 30.107093 | 30 | [13 empty] | 6.343219 | 0.004365533 | 0.130966 | 30.130966 | 30
| 7.366737 | 0.007719967 | 0.231599 | 30.231599 | 30 | [13 empty] | 3.604056 | 0.0016157 | 0.048471 | 30.048471 | 30 | [13 empty] | 5.92767 | 0.003955 | 0.11865 | 30.11865 | 30 | [13 empty] | 6.308723 | 0.004055267 | 0.121658 | 30.121658 | 30 | [13 empty] | 6.306795 | 0.004610533 | 0.138316 | 30.138316 | 30 | [13 empty] | 6.482807 | 0.0050528 | 0.151584 | 30.151584 | 30 | [13 empty] | 6.417249 | 0.003693933 | 0.110818 | 30.110818 | 30 | [13 empty] | 6.129427 | 0.003609833 | 0.108295 | 30.108295 | 30 | [13 empty] | 6.376955 | 0.004400567 | 0.132017 | 30.132017 | 30
| 7.385167 | 0.007879467 | 0.236384 | 30.236384 | 30 | [13 empty] | 3.624959 | 0.001637333 | 0.04912 | 30.04912 | 30 | [13 empty] | 5.961053 | 0.0039942 | 0.119826 | 30.119826 | 30 | [13 empty] | 6.340785 | 0.004103567 | 0.123107 | 30.123107 | 30 | [13 empty] | 6.338595 | 0.0046428 | 0.139284 | 30.139284 | 30 | [13 empty] | 6.514319 | 0.0051122 | 0.153366 | 30.153366 | 30 | [13 empty] | 6.4501 | 0.0037208 | 0.111624 | 30.111624 | 30 | [13 empty] | 6.163718 | 0.003646833 | 0.109405 | 30.109405 | 30 | [13 empty] | 6.410279 | 0.0044532 | 0.133596 | 30.133596 | 30
| 7.405086 | 0.008042567 | 0.241277 | 30.241277 | 30 | [13 empty] | 3.64635 | 0.0016395 | 0.049185 | 30.049185 | 30 | [13 empty] | 5.993842 | 0.0040338 | 0.121014 | 30.121014 | 30 | [13 empty] | 6.37315 | 0.004151167 | 0.124535 | 30.124535 | 30 | [13 empty] | 6.370361 | 0.0046908 | 0.140724 | 30.140724 | 30 | [13 empty] | 6.545818 | 0.005174433 | 0.155233 | 30.155233 | 30 | [13 empty] | 6.482535 | 0.003760967 | 0.112829 | 30.112829 | 30 | [13 empty] | 6.198211 | 0.003686333 | 0.11059 | 30.11059 | 30 | [13 empty] | 6.443855 | 0.0044985 | 0.134955 | 30.134955 | 30
| 7.424018 | 0.0082035 | 0.246105 | 30.246105 | 30 | [13 empty] | 3.667349 | 0.0016619 | 0.049857 | 30.049857 | 30 | [13 empty] | 6.027499 | 0.004087233 | 0.122617 | 30.122617 | 30 | [13 empty] | 6.403972 | 0.004208167 | 0.126245 | 30.126245 | 30 | [13 empty] | 6.402198 | 0.004749867 | 0.142496 | 30.142496 | 30 | [13 empty] | 6.57684 | 0.005237167 | 0.157115 | 30.157115 | 30 | [13 empty] | 6.515406 | 0.003806567 | 0.114197 | 30.114197 | 30 | [13 empty] | 6.232214 | 0.00373 | 0.1119 | 30.1119 | 30 | [13 empty] | 6.477891 | 0.0045347 | 0.136041 | 30.136041 | 30
| 7.442452 | 0.008370767 | 0.251123 | 30.251123 | 30 | [13 empty] | 3.68863 | 0.001665533 | 0.049966 | 30.049966 | 30 | [13 empty] | 6.060661 | 0.0041078 | 0.123234 | 30.123234 | 30 | [13 empty] | 6.435218 | 0.004254667 | 0.12764 | 30.12764 | 30 | [13 empty] | 6.434208 | 0.004788767 | 0.143663 | 30.143663 | 30 | [13 empty] | 6.607764 | 0.005296333 | 0.15889 | 30.15889 | 30 | [13 empty] | 6.547521 | 0.003844967 | 0.115349 | 30.115349 | 30 | [13 empty] | 6.266541 | 0.003751233 | 0.112537 | 30.112537 | 30 | [13 empty] | 6.511892 | 0.0045534 | 0.136602 | 30.136602 | 30
| 7.460982 | 0.008530267 | 0.255908 | 30.255908 | 30 | [13 empty] | 3.709963 | 0.001670833 | 0.050125 | 30.050125 | 30 | [13 empty] | 6.093868 | 0.0041568 | 0.124704 | 30.124704 | 30 | [13 empty] | 6.466544 | 0.004316467 | 0.129494 | 30.129494 | 30 | [13 empty] | 6.465701 | 0.004868 | 0.14604 | 30.14604 | 30 | [13 empty] | 6.637917 | 0.005356 | 0.16068 | 30.16068 | 30 | [13 empty] | 6.57981 | 0.003890967 | 0.116729 | 30.116729 | 30 | [13 empty] | 6.300231 | 0.0037899 | 0.113697 | 30.113697 | 30 | [13 empty] | 6.545714 | 0.004659833 | 0.139795 | 30.139795 | 30
| 7.479269 | 0.008703367 | 0.261101 | 30.261101 | 30 | [13 empty] | 3.73115 | 0.001685333 | 0.05056 | 30.05056 | 30 | [13 empty] | 6.126092 | 0.0041994 | 0.125982 | 30.125982 | 30 | [13 empty] | 6.497459 | 0.004364633 | 0.130939 | 30.130939 | 30 | [13 empty] | 6.497334 | 0.004916133 | 0.147484 | 30.147484 | 30 | [13 empty] | 6.668419 | 0.0054172 | 0.162516 | 30.162516 | 30 | [13 empty] | 6.611447 | 0.0039401 | 0.118203 | 30.118203 | 30 | [13 empty] | 6.334548 | 0.003831933 | 0.114958 | 30.114958 | 30 | [13 empty] | 6.578577 | 0.0047094 | 0.141282 | 30.141282 | 30
| 7.496686 | 0.0088622 | 0.265866 | 30.265866 | 30 | [13 empty] | 3.752202 | 0.001695233 | 0.050857 | 30.050857 | 30 | [13 empty] | 6.158838 | 0.004246233 | 0.127387 | 30.127387 | 30 | [13 empty] | 6.52844 | 0.004428467 | 0.132854 | 30.132854 | 30 | [13 empty] | 6.528012 | 0.004967167 | 0.149015 | 30.149015 | 30 | [13 empty] | 6.698193 | 0.0054915 | 0.164745 | 30.164745 | 30 | [13 empty] | 6.643518 | 0.003984933 | 0.119548 | 30.119548 | 30 | [13 empty] | 6.368193 | 0.0038707 | 0.116121 | 30.116121 | 30 | [13 empty] | 6.611486 | 0.004755533 | 0.142666 | 30.142666 | 30
| 7.514926 | 0.009029933 | 0.270898 | 30.270898 | 30 | [13 empty] | 3.773382 | 0.001706267 | 0.051188 | 30.051188 | 30 | [13 empty] | 6.191358 | 0.0042854 | 0.128562 | 30.128562 | 30 | [13 empty] | 6.559708 | 0.004484467 | 0.134534 | 30.134534 | 30 | [13 empty] | 6.55849 | 0.0050395 | 0.151185 | 30.151185 | 30 | [13 empty] | 6.727371 | 0.005561967 | 0.166859 | 30.166859 | 30 | [13 empty] | 6.675213 | 0.004037433 | 0.121123 | 30.121123 | 30 | [13 empty] | 6.401646 | 0.0039076 | 0.117228 | 30.117228 | 30 | [13 empty] | 6.644062 | 0.004808233 | 0.144247 | 30.144247 | 30
| 7.532904 | 0.0091962 | 0.275886 | 30.275886 | 30 | [13 empty] | 3.794878 | 0.0017186 | 0.051558 | 30.051558 | 30 | [13 empty] | 6.224416 | 0.004316 | 0.12948 | 30.12948 | 30 | [13 empty] | 6.590408 | 0.0045417 | 0.136251 | 30.136251 | 30 | [13 empty] | 6.588739 | 0.005094267 | 0.152828 | 30.152828 | 30 | [13 empty] | 6.756528 | 0.0056376 | 0.169128 | 30.169128 | 30 | [13 empty] | 6.707109 | 0.0040877 | 0.122631 | 30.122631 | 30 | [13 empty] | 6.434899 | 0.003946867 | 0.118406 | 30.118406 | 30 | [13 empty] | 6.677061 | 0.004868 | 0.14604 | 30.14604 | 30
| 7.550413 | 0.009362533 | 0.280876 | 30.280876 | 30 | [13 empty] | 3.815577 | 0.001733533 | 0.052006 | 30.052006 | 30 | [13 empty] | 6.257157 | 0.0043779 | 0.131337 | 30.131337 | 30 | [13 empty] | 6.621057 | 0.004608233 | 0.138247 | 30.138247 | 30 | [13 empty] | 6.618921 | 0.0051702 | 0.155106 | 30.155106 | 30 | [13 empty] | 6.785222 | 0.005710167 | 0.171305 | 30.171305 | 30 | [13 empty] | 6.738602 | 0.004132633 | 0.123979 | 30.123979 | 30 | [13 empty] | 6.468741 | 0.0039781 | 0.119343 | 30.119343 | 30 | [13 empty] | 6.709159 | 0.0049213 | 0.147639 | 30.147639 | 30
| 7.567467 | 0.009538033 | 0.286141 | 30.286141 | 30 | [13 empty] | 3.837195 | 0.001747667 | 0.05243 | 30.05243 | 30 | [13 empty] | 6.289703 | 0.004418467 | 0.132554 | 30.132554 | 30 | [13 empty] | 6.652275 | 0.004674533 | 0.140236 | 30.140236 | 30 | [13 empty] | 6.648655 | 0.005229767 | 0.156893 | 30.156893 | 30 | [13 empty] | 6.813464 | 0.005792733 | 0.173782 | 30.173782 | 30 | [13 empty] | 6.769957 | 0.004190267 | 0.125708 | 30.125708 | 30 | [13 empty] | 6.501679 | 0.004025733 | 0.120772 | 30.120772 | 30 | [13 empty] | 6.741344 | 0.004980433 | 0.149413 | 30.149413 | 30
| 7.58489 | 0.009724033 | 0.291721 | 30.291721 | 30 | [13 empty] | 3.858383 | 0.001755767 | 0.052673 | 30.052673 | 30 | [13 empty] | 6.321848 | 0.0044725 | 0.134175 | 30.134175 | 30 | [13 empty] | 6.682623 | 0.004742133 | 0.142264 | 30.142264 | 30 | [13 empty] | 6.678004 | 0.0053084 | 0.159252 | 30.159252 | 30 | [13 empty] | 6.841432 | 0.005868033 | 0.176041 | 30.176041 | 30 | [13 empty] | 6.801387 | 0.004244233 | 0.127327 | 30.127327 | 30 | [13 empty] | 6.535472 | 0.004065467 | 0.121964 | 30.121964 | 30 | [13 empty] | 6.773329 | 0.005039133 | 0.151174 | 30.151174 | 30
| 7.601327 | 0.0098657 | 0.295971 | 30.295971 | 30 | [13 empty] | 3.879972 | 0.001769367 | 0.053081 | 30.053081 | 30 | [13 empty] | 6.354153 | 0.0045228 | 0.135684 | 30.135684 | 30 | [13 empty] | 6.712409 | 0.004817167 | 0.144515 | 30.144515 | 30 | [13 empty] | 6.706549 | 0.005372933 | 0.161188 | 30.161188 | 30 | [13 empty] | 6.869148 | 0.0059602 | 0.178806 | 30.178806 | 30 | [13 empty] | 6.832464 | 0.004307167 | 0.129215 | 30.129215 | 30 | [13 empty] | 6.568271 | 0.0041051 | 0.123153 | 30.123153 | 30 | [13 empty] | 6.805539 | 0.005133533 | 0.154006 | 30.154006 | 30
| 7.618296 | 0.0100421 | 0.301263 | 30.301263 | 30 | [13 empty] | 3.901496 | 0.001776133 | 0.053284 | 30.053284 | 30 | [13 empty] | 6.385872 | 0.004575633 | 0.137269 | 30.137269 | 30 | [13 empty] | 6.741629 | 0.004888833 | 0.146665 | 30.146665 | 30 | [13 empty] | 6.735622 | 0.005451533 | 0.163546 | 30.163546 | 30 | [13 empty] | 6.895724 | 0.006051367 | 0.181541 | 30.181541 | 30 | [13 empty] | 6.863156 | 0.0043585 | 0.130755 | 30.130755 | 30 | [13 empty] | 6.601313 | 0.004162133 | 0.124864 | 30.124864 | 30 | [13 empty] | 6.836507 | 0.0051458 | 0.154374 | 30.154374 | 30
| 7.635055 | 0.01021083 | 0.306325 | 30.306325 | 30 | [13 empty] | 3.923103 | 0.001784533 | 0.053536 | 30.053536 | 30 | [13 empty] | 6.417765 | 0.004606933 | 0.138208 | 30.138208 | 30 | [13 empty] | 6.770615 | 0.0049661 | 0.148983 | 30.148983 | 30 | [13 empty] | 6.763515 | 0.005531833 | 0.165955 | 30.165955 | 30 | [13 empty] | 6.922702 | 0.006148767 | 0.184463 | 30.184463 | 30 | [13 empty] | 6.89349 | 0.004430467 | 0.132914 | 30.132914 | 30 | [13 empty] | 6.634054 | 0.0041987 | 0.125961 | 30.125961 | 30 | [13 empty] | 6.867529 | 0.005227467 | 0.156824 | 30.156824 | 30
| 7.651629 | 0.01038257 | 0.311477 | 30.311477 | 30 | [13 empty] | 3.945134 | 0.001802167 | 0.054065 | 30.054065 | 30 | [13 empty] | 6.448987 | 0.004665567 | 0.139967 | 30.139967 | 30 | [13 empty] | 6.7995 | 0.005046467 | 0.151394 | 30.151394 | 30 | [13 empty] | 6.791497 | 0.005619333 | 0.16858 | 30.16858 | 30 | [13 empty] | 6.948616 | 0.006249367 | 0.187481 | 30.187481 | 30 | [13 empty] | 6.923556 | 0.004490533 | 0.134716 | 30.134716 | 30 | [13 empty] | 6.666997 | 0.004244133 | 0.127324 | 30.127324 | 30 | [13 empty] | 6.897916 | 0.005321333 | 0.15964 | 30.15964 | 30
| 7.667745 | 0.01055643 | 0.316693 | 30.316693 | 30 | [13 empty] | 3.96665 | 0.0018158 | 0.054474 | 30.054474 | 30 | [13 empty] | 6.480544 | 0.004727267 | 0.141818 | 30.141818 | 30 | [13 empty] | 6.827215 | 0.005131067 | 0.153932 | 30.153932 | 30 | [13 empty] | 6.818625 | 0.0057031 | 0.171093 | 30.171093 | 30 | [13 empty] | 6.973676 | 0.006349067 | 0.190472 | 30.190472 | 30 | [13 empty] | 6.953035 | 0.0045525 | 0.136575 | 30.136575 | 30 | [13 empty] | 6.699538 | 0.004297433 | 0.128923 | 30.128923 | 30 | [13 empty] | 6.928336 | 0.005379533 | 0.161386 | 30.161386 | 30
| 7.684676 | 0.01073387 | 0.322016 | 30.322016 | 30 | [13 empty] | 3.988155 | 0.001820933 | 0.054628 | 30.054628 | 30 | [13 empty] | 6.511432 | 0.004783033 | 0.143491 | 30.143491 | 30 | [13 empty] | 6.854832 | 0.005213367 | 0.156401 | 30.156401 | 30 | [13 empty] | 6.845416 | 0.005786033 | 0.173581 | 30.173581 | 30 | [13 empty] | 6.998218 | 0.0064668 | 0.194004 | 30.194004 | 30 | [13 empty] | 6.982267 | 0.0045838 | 0.137514 | 30.137514 | 30 | [13 empty] | 6.732582 | 0.0043346 | 0.130038 | 30.130038 | 30 | [13 empty] | 6.958053 | 0.005456767 | 0.163703 | 30.163703 | 30
| 7.700454 | 0.01090767 | 0.32723 | 30.32723 | 30 | [13 empty] | 4.009309 | 0.001840633 | 0.055219 | 30.055219 | 30 | [13 empty] | 6.54211 | 0.004831467 | 0.144944 | 30.144944 | 30 | [13 empty] | 6.88167 | 0.005301867 | 0.159056 | 30.159056 | 30 | [13 empty] | 6.871557 | 0.0058882 | 0.176646 | 30.176646 | 30 | [13 empty] | 7.023032 | 0.0065751 | 0.197253 | 30.197253 | 30 | [13 empty] | 7.011476 | 0.004692767 | 0.140783 | 30.140783 | 30 | [13 empty] | 6.765374 | 0.004387233 | 0.131617 | 30.131617 | 30 | [13 empty] | 6.987947 | 0.005523533 | 0.165706 | 30.165706 | 30
| 7.716662 | 0.01109307 | 0.332792 | 30.332792 | 30 | [13 empty] | 4.031105 | 0.0018508 | 0.055524 | 30.055524 | 30 | [13 empty] | 6.57242 | 0.004898967 | 0.146969 | 30.146969 | 30 | [13 empty] | 6.908406 | 0.0053978 | 0.161934 | 30.161934 | 30 | [13 empty] | 6.897144 | 0.005986633 | 0.179599 | 30.179599 | 30 | [13 empty] | 7.04718 | 0.006686867 | 0.200606 | 30.200606 | 30 | [13 empty] | 7.040448 | 0.0047704 | 0.143112 | 30.143112 | 30 | [13 empty] | 6.798136 | 0.004441233 | 0.133237 | 30.133237 | 30 | [13 empty] | 7.016882 | 0.005608767 | 0.168263 | 30.168263 | 30
| 7.733168 | 0.01127247 | 0.338174 | 30.338174 | 30 | [13 empty] | 4.052796 | 0.001862967 | 0.055889 | 30.055889 | 30 | [13 empty] | 6.602194 | 0.004951333 | 0.14854 | 30.14854 | 30 | [13 empty] | 6.934129 | 0.005497367 | 0.164921 | 30.164921 | 30 | [13 empty] | 6.922221 | 0.006097767 | 0.182933 | 30.182933 | 30 | [13 empty] | 7.071203 | 0.0067995 | 0.203985 | 30.203985 | 30 | [13 empty] | 7.068278 | 0.004849233 | 0.145477 | 30.145477 | 30 | [13 empty] | 6.830614 | 0.004489533 | 0.134686 | 30.134686 | 30 | [13 empty] | 7.04619 | 0.0056803 | 0.170409 | 30.170409 | 30
| 7.749254 | 0.0114549 | 0.343647 | 30.343647 | 30 | [13 empty] | 4.07362 | 0.001870367 | 0.056111 | 30.056111 | 30 | [13 empty] | 6.631899 | 0.0050171 | 0.150513 | 30.150513 | 30 | [13 empty] | 6.959125 | 0.005593933 | 0.167818 | 30.167818 | 30 | [13 empty] | 6.946961 | 0.006199867 | 0.185996 | 30.185996 | 30 | [13 empty] | 7.094265 | 0.006935133 | 0.208054 | 30.208054 | 30 | [13 empty] | 7.095949 | 0.004928733 | 0.147862 | 30.147862 | 30 | [13 empty] | 6.862863 | 0.0045477 | 0.136431 | 30.136431 | 30 | [13 empty] | 7.074536 | 0.0057728 | 0.173184 | 30.173184 | 30
| 7.764651 | 0.01164187 | 0.349256 | 30.349256 | 30 | [13 empty] | 4.095494 | 0.0018844 | 0.056532 | 30.056532 | 30 | [13 empty] | 6.661663 | 0.005077833 | 0.152335 | 30.152335 | 30 | [13 empty] | 6.983849 | 0.005699967 | 0.170999 | 30.170999 | 30 | [13 empty] | 6.971652 | 0.006310067 | 0.189302 | 30.189302 | 30 | [13 empty] | 7.116853 | 0.007052667 | 0.21158 | 30.21158 | 30 | [13 empty] | 7.12296 | 0.005009433 | 0.150283 | 30.150283 | 30 | [13 empty] | 6.894301 | 0.0046054 | 0.138162 | 30.138162 | 30 | [13 empty] | 7.102535 | 0.005860933 | 0.175828 | 30.175828 | 30
| 7.779857 | 0.01182167 | 0.35465 | 30.35465 | 30 | [13 empty] | 4.116871 | 0.0018988 | 0.056964 | 30.056964 | 30 | [13 empty] | 6.691143 | 0.0051429 | 0.154287 | 30.154287 | 30 | [13 empty] | 7.008139 | 0.0058098 | 0.174294 | 30.174294 | 30 | [13 empty] | 6.995952 | 0.006425933 | 0.192778 | 30.192778 | 30 | [13 empty] | 7.139012 | 0.007186867 | 0.215606 | 30.215606 | 30 | [13 empty] | 7.149196 | 0.005103567 | 0.153107 | 30.153107 | 30 | [13 empty] | 6.925882 | 0.004658867 | 0.139766 | 30.139766 | 30 | [13 empty] | 7.129651 | 0.005960133 | 0.178804 | 30.178804 | 30
| 7.794759 | 0.0120121 | 0.360363 | 30.360363 | 30 | [13 empty] | 4.138671 | 0.001907667 | 0.05723 | 30.05723 | 30 | [13 empty] | 6.7202 | 0.005210133 | 0.156304 | 30.156304 | 30 | [13 empty] | 7.032031 | 0.005924567 | 0.177737 | 30.177737 | 30 | [13 empty] | 7.019156 | 0.006537067 | 0.196112 | 30.196112 | 30 | [13 empty] | 7.161458 | 0.007306733 | 0.219202 | 30.219202 | 30 | [13 empty] | 7.174949 | 0.005192167 | 0.155765 | 30.155765 | 30 | [13 empty] | 6.957592 | 0.004720833 | 0.141625 | 30.141625 | 30 | [13 empty] | 7.15621 | 0.006054567 | 0.181637 | 30.181637 | 30
| 7.81016 | 0.0121943 | 0.365829 | 30.365829 | 30 | [13 empty] | 4.160693 | 0.001920267 | 0.057608 | 30.057608 | 30 | [13 empty] | 6.749176 | 0.0052819 | 0.158457 | 30.158457 | 30 | [13 empty] | 7.055172 | 0.0060456 | 0.181368 | 30.181368 | 30 | [13 empty] | 7.042076 | 0.0066665 | 0.199995 | 30.199995 | 30 | [13 empty] | 7.183049 | 0.007445433 | 0.223363 | 30.223363 | 30 | [13 empty] | 7.200734 | 0.005291133 | 0.158734 | 30.158734 | 30 | [13 empty] | 6.988778 | 0.0047779 | 0.143337 | 30.143337 | 30 | [13 empty] | 7.182328 | 0.006155767 | 0.184673 | 30.184673 | 30
| 7.826245 | 0.01238027 | 0.371408 | 30.371408 | 30 | [13 empty] | 4.18281 | 0.001933067 | 0.057992 | 30.057992 | 30 | [13 empty] | 6.777704 | 0.005359433 | 0.160783 | 30.160783 | 30 | [13 empty] | 7.07806 | 0.006172667 | 0.18518 | 30.18518 | 30 | [13 empty] | 7.064919 | 0.006788533 | 0.203656 | 30.203656 | 30 | [13 empty] | 7.204808 | 0.007579867 | 0.227396 | 30.227396 | 30 | [13 empty] | 7.22599 | 0.005386367 | 0.161591 | 30.161591 | 30 | [13 empty] | 7.019863 | 0.004842667 | 0.14528 | 30.14528 | 30 | [13 empty] | 7.207608 | 0.0062693 | 0.188079 | 30.188079 | 30
| 7.841688 | 0.01256733 | 0.37702 | 30.37702 | 30 | [13 empty] | 4.204897 | 0.001946533 | 0.058396 | 30.058396 | 30 | [13 empty] | 6.80627 | 0.005438633 | 0.163159 | 30.163159 | 30 | [13 empty] | 7.100292 | 0.006300133 | 0.189004 | 30.189004 | 30 | [13 empty] | 7.087182 | 0.0069238 | 0.207714 | 30.207714 | 30 | [13 empty] | 7.225949 | 0.007705167 | 0.231155 | 30.231155 | 30 | [13 empty] | 7.251003 | 0.005496633 | 0.164899 | 30.164899 | 30 | [13 empty] | 7.050835 | 0.004903767 | 0.147113 | 30.147113 | 30 | [13 empty] | 7.232683 | 0.006374533 | 0.191236 | 30.191236 | 30
| 7.856724 | 0.01275293 | 0.382588 | 30.382588 | 30 | [13 empty] | 4.227311 | 0.0019584 | 0.058752 | 30.058752 | 30 | [13 empty] | 6.83351 | 0.0055115 | 0.165345 | 30.165345 | 30 | [13 empty] | 7.12261 | 0.0064318 | 0.192954 | 30.192954 | 30 | [13 empty] | 7.109939 | 0.007051367 | 0.211541 | 30.211541 | 30 | [13 empty] | 7.246751 | 0.007850367 | 0.235511 | 30.235511 | 30 | [13 empty] | 7.275061 | 0.005600533 | 0.168016 | 30.168016 | 30 | [13 empty] | 7.081519 | 0.004974833 | 0.149245 | 30.149245 | 30 | [13 empty] | 7.256855 | 0.0064926 | 0.194778 | 30.194778 | 30
| 7.871759 | 0.0129395 | 0.388185 | 30.388185 | 30 | [13 empty] | 4.249938 | 0.001972567 | 0.059177 | 30.059177 | 30 | [13 empty] | 6.860402 | 0.005593033 | 0.167791 | 30.167791 | 30 | [13 empty] | 7.144541 | 0.006563633 | 0.196909 | 30.196909 | 30 | [13 empty] | 7.132227 | 0.007187567 | 0.215627 | 30.215627 | 30 | [13 empty] | 7.267175 | 0.007988033 | 0.239641 | 30.239641 | 30 | [13 empty] | 7.299292 | 0.005707867 | 0.171236 | 30.171236 | 30 | [13 empty] | 7.111563 | 0.0050336 | 0.151008 | 30.151008 | 30 | [13 empty] | 7.28095 | 0.006622233 | 0.198667 | 30.198667 | 30
| 7.886525 | 0.01312743 | 0.393823 | 30.393823 | 30 | [13 empty] | 4.27216 | 0.001984433 | 0.059533 | 30.059533 | 30 | [13 empty] | 6.886718 | 0.0056816 | 0.170448 | 30.170448 | 30 | [13 empty] | 7.165669 | 0.006700333 | 0.20101 | 30.20101 | 30 | [13 empty] | 7.153852 | 0.007310067 | 0.219302 | 30.219302 | 30 | [13 empty] | 7.287979 | 0.0081304 | 0.243912 | 30.243912 | 30 | [13 empty] | 7.323697 | 0.005833433 | 0.175003 | 30.175003 | 30 | [13 empty] | 7.141191 | 0.005105267 | 0.153158 | 30.153158 | 30 | [13 empty] | 7.304382 | 0.006750467 | 0.202514 | 30.202514 | 30
| 7.900788 | 0.01330707 | 0.399212 | 30.399212 | 30 | [13 empty] | 4.294374 | 0.001990133 | 0.059704 | 30.059704 | 30 | [13 empty] | 6.912127 | 0.0057747 | 0.173241 | 30.173241 | 30 | [13 empty] | 7.187161 | 0.006841067 | 0.205232 | 30.205232 | 30 | [13 empty] | 7.174544 | 0.007452467 | 0.223574 | 30.223574 | 30 | [13 empty] | 7.309198 | 0.0082671 | 0.248013 | 30.248013 | 30 | [13 empty] | 7.347488 | 0.005954233 | 0.178627 | 30.178627 | 30 | [13 empty] | 7.170706 | 0.005201033 | 0.156031 | 30.156031 | 30 | [13 empty] | 7.327376 | 0.0068679 | 0.206037 | 30.206037 | 30
| 7.915536 | 0.01350017 | 0.405005 | 30.405005 | 30 | [13 empty] | 4.316594 | 0.0019994 | 0.059982 | 30.059982 | 30 | [13 empty] | 6.937095 | 0.005871433 | 0.176143 | 30.176143 | 30 | [13 empty] | 7.207966 | 0.006978033 | 0.209341 | 30.209341 | 30 | [13 empty] | 7.195734 | 0.007591033 | 0.227731 | 30.227731 | 30 | [13 empty] | 7.329644 | 0.008410967 | 0.252329 | 30.252329 | 30 | [13 empty] | 7.370166 | 0.0060726 | 0.182178 | 30.182178 | 30 | [13 empty] | 7.19942 | 0.005262667 | 0.15788 | 30.15788 | 30 | [13 empty] | 7.349841 | 0.0069928 | 0.209784 | 30.209784 | 30
| 7.930315 | 0.01369113 | 0.410734 | 30.410734 | 30 | [13 empty] | 4.338459 | 0.001995467 | 0.059864 | 30.059864 | 30 | [13 empty] | 6.962277 | 0.005973 | 0.17919 | 30.17919 | 30 | [13 empty] | 7.22831 | 0.007118967 | 0.213569 | 30.213569 | 30 | [13 empty] | 7.215795 | 0.007722167 | 0.231665 | 30.231665 | 30 | [13 empty] | 7.34952 | 0.008562267 | 0.256868 | 30.256868 | 30 | [13 empty] | 7.39256 | 0.0061996 | 0.185988 | 30.185988 | 30 | [13 empty] | 7.228017 | 0.005321933 | 0.159658 | 30.159658 | 30 | [13 empty] | 7.371482 | 0.007130233 | 0.213907 | 30.213907 | 30
| 7.94472 | 0.01387123 | 0.416137 | 30.416137 | 30 | [13 empty] | 4.360703 | 0.002039767 | 0.061193 | 30.061193 | 30 | [13 empty] | 6.986451 | 0.0060737 | 0.182211 | 30.182211 | 30 | [13 empty] | 7.248903 | 0.0072573 | 0.217719 | 30.217719 | 30 | [13 empty] | 7.236667 | 0.0078639 | 0.235917 | 30.235917 | 30 | [13 empty] | 7.369564 | 0.008706767 | 0.261203 | 30.261203 | 30 | [13 empty] | 7.414975 | 0.006344667 | 0.19034 | 30.19034 | 30 | [13 empty] | 7.256801 | 0.005405533 | 0.162166 | 30.162166 | 30 | [13 empty] | 7.392856 | 0.007272033 | 0.218161 | 30.218161 | 30
| 7.958777 | 0.01406627 | 0.421988 | 30.421988 | 30 | [13 empty] | 4.382613 | 0.0020666 | 0.061998 | 30.061998 | 30 | [13 empty] | 7.010082 | 0.0061911 | 0.185733 | 30.185733 | 30 | [13 empty] | 7.269416 | 0.007406833 | 0.222205 | 30.222205 | 30 | [13 empty] | 7.256692 | 0.008001133 | 0.240034 | 30.240034 | 30 | [13 empty] | 7.389018 | 0.008867967 | 0.266039 | 30.266039 | 30 | [13 empty] | 7.437188 | 0.006453767 | 0.193613 | 30.193613 | 30 | [13 empty] | 7.285056 | 0.005507533 | 0.165226 | 30.165226 | 30 | [13 empty] | 7.413501 | 0.0074075 | 0.222225 | 30.222225 | 30
| 7.972876 | 0.01426437 | 0.427931 | 30.427931 | 30 | [13 empty] | 4.404454 | 0.002065933 | 0.061978 | 30.061978 | 30 | [13 empty] | 7.033304 | 0.006309633 | 0.189289 | 30.189289 | 30 | [13 empty] | 7.289615 | 0.007551733 | 0.226552 | 30.226552 | 30 | [13 empty] | 7.276683 | 0.008149833 | 0.244495 | 30.244495 | 30 | [13 empty] | 7.408196 | 0.009024667 | 0.27074 | 30.27074 | 30 | [13 empty] | 7.459205 | 0.006580133 | 0.197404 | 30.197404 | 30 | [13 empty] | 7.313436 | 0.005586533 | 0.167596 | 30.167596 | 30 | [13 empty] | 7.434963 | 0.007540967 | 0.226229 | 30.226229 | 30
| 7.98615 | 0.01445027 | 0.433508 | 30.433508 | 30 | [13 empty] | 4.426221 | 0.0020845 | 0.062535 | 30.062535 | 30 | [13 empty] | 7.056255 | 0.006399433 | 0.191983 | 30.191983 | 30 | [13 empty] | 7.309575 | 0.007699567 | 0.230987 | 30.230987 | 30 | [13 empty] | 7.296436 | 0.0082912 | 0.248736 | 30.248736 | 30 | [13 empty] | 7.427168 | 0.009177567 | 0.275327 | 30.275327 | 30 | [13 empty] | 7.480188 | 0.006710067 | 0.201302 | 30.201302 | 30 | [13 empty] | 7.341089 | 0.005687267 | 0.170618 | 30.170618 | 30 | [13 empty] | 7.457194 | 0.0076806 | 0.230418 | 30.230418 | 30
| 8.000254 | 0.0146519 | 0.439557 | 30.439557 | 30 | [13 empty] | 4.448272 | 0.002077167 | 0.062315 | 30.062315 | 30 | [13 empty] | 7.078277 | 0.006518267 | 0.195548 | 30.195548 | 30 | [13 empty] | 7.328775 | 0.007856533 | 0.235696 | 30.235696 | 30 | [13 empty] | 7.316653 | 0.008449133 | 0.253474 | 30.253474 | 30 | [13 empty] | 7.446722 | 0.0093401 | 0.280203 | 30.280203 | 30 | [13 empty] | 7.501142 | 0.0068469 | 0.205407 | 30.205407 | 30 | [13 empty] | 7.367938 | 0.005777433 | 0.173323 | 30.173323 | 30 | [13 empty] | 7.478497 | 0.007826167 | 0.234785 | 30.234785 | 30
| 8.014553 | 0.01484797 | 0.445439 | 30.445439 | 30 | [13 empty] | 4.470893 | 0.0020914 | 0.062742 | 30.062742 | 30 | [13 empty] | 7.100909 | 0.0066375 | 0.199125 | 30.199125 | 30 | [13 empty] | 7.347495 | 0.008006067 | 0.240182 | 30.240182 | 30 | [13 empty] | 7.335901 | 0.0085945 | 0.257835 | 30.257835 | 30 | [13 empty] | 7.465938 | 0.009491833 | 0.284755 | 30.284755 | 30 | [13 empty] | 7.522599 | 0.006984267 | 0.209528 | 30.209528 | 30 | [13 empty] | 7.393947 | 0.0058764 | 0.176292 | 30.176292 | 30 | [13 empty] | 7.499387 | 0.007980767 | 0.239423 | 30.239423 | 30
| 8.02803 | 0.01504917 | 0.451475 | 30.451475 | 30 | [13 empty] | 4.492719 | 0.002110533 | 0.063316 | 30.063316 | 30 | [13 empty] | 7.122528 | 0.006764433 | 0.202933 | 30.202933 | 30 | [13 empty] | 7.366437 | 0.008159633 | 0.244789 | 30.244789 | 30 | [13 empty] | 7.355622 | 0.008748967 | 0.262469 | 30.262469 | 30 | [13 empty] | 7.48475 | 0.0096416 | 0.289248 | 30.289248 | 30 | [13 empty] | 7.543466 | 0.007123933 | 0.213718 | 30.213718 | 30 | [13 empty] | 7.419359 | 0.005983 | 0.17949 | 30.17949 | 30 | [13 empty] | 7.520092 | 0.008128533 | 0.243856 | 30.243856 | 30
| 8.041511 | 0.01524213 | 0.457264 | 30.457264 | 30 | [13 empty] | 4.515145 | 0.002107667 | 0.06323 | 30.06323 | 30 | [13 empty] | 7.144075 | 0.006889033 | 0.206671 | 30.206671 | 30 | [13 empty] | 7.385264 | 0.008309667 | 0.24929 | 30.24929 | 30 | [13 empty] | 7.375007 | 0.0089025 | 0.267075 | 30.267075 | 30 | [13 empty] | 7.503428 | 0.0098084 | 0.294252 | 30.294252 | 30 | [13 empty] | 7.564133 | 0.007254567 | 0.217637 | 30.217637 | 30 | [13 empty] | 7.443855 | 0.006097633 | 0.182929 | 30.182929 | 30 | [13 empty] | 7.540642 | 0.008282433 | 0.248473 | 30.248473 | 30
| 8.055329 | 0.01543997 | 0.463199 | 30.463199 | 30 | [13 empty] | 4.537191 | 0.002145067 | 0.064352 | 30.064352 | 30 | [13 empty] | 7.165401 | 0.0070229 | 0.210687 | 30.210687 | 30 | [13 empty] | 7.404391 | 0.008460733 | 0.253822 | 30.253822 | 30 | [13 empty] | 7.394519 | 0.0090672 | 0.272016 | 30.272016 | 30 | [13 empty] | 7.521949 | 0.009958533 | 0.298756 | 30.298756 | 30 | [13 empty] | 7.584057 | 0.007395933 | 0.221878 | 30.221878 | 30 | [13 empty] | 7.468551 | 0.0062174 | 0.186522 | 30.186522 | 30 | [13 empty] | 7.559721 | 0.00843 | 0.2529 | 30.2529 | 30
| 8.068556 | 0.01564653 | 0.469396 | 30.469396 | 30 | [13 empty] | 4.559265 | 0.0021569 | 0.064707 | 30.064707 | 30 | [13 empty] | 7.186545 | 0.007160767 | 0.214823 | 30.214823 | 30 | [13 empty] | 7.422777 | 0.008624933 | 0.258748 | 30.258748 | 30 | [13 empty] | 7.412707 | 0.009238233 | 0.277147 | 30.277147 | 30 | [13 empty] | 7.540708 | 0.01013483 | 0.304045 | 30.304045 | 30 | [13 empty] | 7.604087 | 0.007547533 | 0.226426 | 30.226426 | 30 | [13 empty] | 7.49198 | 0.006330067 | 0.189902 | 30.189902 | 30 | [13 empty] | 7.579602 | 0.008592333 | 0.25777 | 30.25777 | 30
| 8.081855 | 0.01585137 | 0.475541 | 30.475541 | 30 | [13 empty] | 4.581663 | 0.002168633 | 0.065059 | 30.065059 | 30 | [13 empty] | 7.207327 | 0.007300333 | 0.21901 | 30.21901 | 30 | [13 empty] | 7.441338 | 0.008775233 | 0.263257 | 30.263257 | 30 | [13 empty] | 7.431214 | 0.009387667 | 0.28163 | 30.28163 | 30 | [13 empty] | 7.559005 | 0.01029203 | 0.308761 | 30.308761 | 30 | [13 empty] | 7.62355 | 0.007687633 | 0.230629 | 30.230629 | 30 | [13 empty] | 7.515423 | 0.006444533 | 0.193336 | 30.193336 | 30 | [13 empty] | 7.598921 | 0.008747167 | 0.262415 | 30.262415 | 30
| 8.095539 | 0.01604847 | 0.481454 | 30.481454 | 30 | [13 empty] | 4.603463 | 0.002179833 | 0.065395 | 30.065395 | 30 | [13 empty] | 7.228541 | 0.007422833 | 0.222685 | 30.222685 | 30 | [13 empty] | 7.459616 | 0.008936867 | 0.268106 | 30.268106 | 30 | [13 empty] | 7.449452 | 0.0095552 | 0.286656 | 30.286656 | 30 | [13 empty] | 7.576652 | 0.0104594 | 0.313782 | 30.313782 | 30 | [13 empty] | 7.642759 | 0.0078336 | 0.235008 | 30.235008 | 30 | [13 empty] | 7.53844 | 0.006576433 | 0.197293 | 30.197293 | 30 | [13 empty] | 7.618847 | 0.008903267 | 0.267098 | 30.267098 | 30
| 8.109761 | 0.0162581 | 0.487743 | 30.487743 | 30 | [13 empty] | 4.625286 | 0.0021879 | 0.065637 | 30.065637 | 30 | [13 empty] | 7.248964 | 0.0075876 | 0.227628 | 30.227628 | 30 | [13 empty] | 7.478139 | 0.009107133 | 0.273214 | 30.273214 | 30 | [13 empty] | 7.46811 | 0.009719733 | 0.291592 | 30.291592 | 30 | [13 empty] | 7.594036 | 0.0106217 | 0.318651 | 30.318651 | 30 | [13 empty] | 7.662179 | 0.007979433 | 0.239383 | 30.239383 | 30 | [13 empty] | 7.561659 | 0.006701067 | 0.201032 | 30.201032 | 30 | [13 empty] | 7.638351 | 0.009072033 | 0.272161 | 30.272161 | 30
| 8.122316 | 0.01646097 | 0.493829 | 30.493829 | 30 | [13 empty] | 4.647163 | 0.002203433 | 0.066103 | 30.066103 | 30 | [13 empty] | 7.269591 | 0.0077347 | 0.232041 | 30.232041 | 30 | [13 empty] | 7.495969 | 0.009274233 | 0.278227 | 30.278227 | 30 | [13 empty] | 7.48681 | 0.009879833 | 0.296395 | 30.296395 | 30 | [13 empty] | 7.611692 | 0.01078913 | 0.323674 | 30.323674 | 30 | [13 empty] | 7.68172 | 0.008131067 | 0.243932 | 30.243932 | 30 | [13 empty] | 7.583504 | 0.006829067 | 0.204872 | 30.204872 | 30 | [13 empty] | 7.65797 | 0.009219767 | 0.276593 | 30.276593 | 30
| 8.134457 | 0.01666933 | 0.50008 | 30.50008 | 30 | [13 empty] | 4.669284 | 0.002220867 | 0.066626 | 30.066626 | 30 | [13 empty] | 7.28928 | 0.007872567 | 0.236177 | 30.236177 | 30 | [13 empty] | 7.514041 | 0.009445733 | 0.283372 | 30.283372 | 30 | [13 empty] | 7.505171 | 0.01004427 | 0.301328 | 30.301328 | 30 | [13 empty] | 7.628731 | 0.01095483 | 0.328645 | 30.328645 | 30 | [13 empty] | 7.701327 | 0.008283167 | 0.248495 | 30.248495 | 30 | [13 empty] | 7.605424 | 0.006973767 | 0.209213 | 30.209213 | 30 | [13 empty] | 7.676746 | 0.009376133 | 0.281284 | 30.281284 | 30
| 8.146833 | 0.01685273 | 0.505582 | 30.505582 | 30 | [13 empty] | 4.691146 | 0.0022417 | 0.067251 | 30.067251 | 30 | [13 empty] | 7.309277 | 0.0080261 | 0.240783 | 30.240783 | 30 | [13 empty] | 7.531678 | 0.009618733 | 0.288562 | 30.288562 | 30 | [13 empty] | 7.522894 | 0.01020523 | 0.306157 | 30.306157 | 30 | [13 empty] | 7.646055 | 0.0111191 | 0.333573 | 30.333573 | 30 | [13 empty] | 7.720718 | 0.008443467 | 0.253304 | 30.253304 | 30 | [13 empty] | 7.626454 | 0.007103667 | 0.21311 | 30.21311 | 30 | [13 empty] | 7.696117 | 0.009550433 | 0.286513 | 30.286513 | 30
| 8.160333 | 0.01706747 | 0.512024 | 30.512024 | 30 | [13 empty] | 4.713634 | 0.0022452 | 0.067356 | 30.067356 | 30 | [13 empty] | 7.328946 | 0.0081734 | 0.245202 | 30.245202 | 30 | [13 empty] | 7.549542 | 0.0097881 | 0.293643 | 30.293643 | 30 | [13 empty] | 7.540612 | 0.01037013 | 0.311104 | 30.311104 | 30 | [13 empty] | 7.662964 | 0.01129143 | 0.338743 | 30.338743 | 30 | [13 empty] | 7.739371 | 0.008610767 | 0.258323 | 30.258323 | 30 | [13 empty] | 7.648266 | 0.007243367 | 0.217301 | 30.217301 | 30 | [13 empty] | 7.71417 | 0.0097052 | 0.291156 | 30.291156 | 30
| 8.17316 | 0.0172749 | 0.518247 | 30.518247 | 30 | [13 empty] | 4.73549 | 0.002265467 | 0.067964 | 30.067964 | 30 | [13 empty] | 7.348746 | 0.008327467 | 0.249824 | 30.249824 | 30 | [13 empty] | 7.567051 | 0.009965433 | 0.298963 | 30.298963 | 30 | [13 empty] | 7.558081 | 0.01053383 | 0.316015 | 30.316015 | 30 | [13 empty] | 7.681354 | 0.0114578 | 0.343734 | 30.343734 | 30 | [13 empty] | 7.757694 | 0.008770667 | 0.26312 | 30.26312 | 30 | [13 empty] | 7.668947 | 0.007379367 | 0.221381 | 30.221381 | 30 | [13 empty] | 7.732702 | 0.009869333 | 0.29608 | 30.29608 | 30
| 8.186091 | 0.0174636 | 0.523908 | 30.523908 | 30 | [13 empty] | 4.75756 | 0.002279233 | 0.068377 | 30.068377 | 30 | [13 empty] | 7.368317 | 0.008480533 | 0.254416 | 30.254416 | 30 | [13 empty] | 7.584041 | 0.0101351 | 0.304053 | 30.304053 | 30 | [13 empty] | 7.575135 | 0.01071433 | 0.32143 | 30.32143 | 30 | [13 empty] | 7.698428 | 0.0116371 | 0.349113 | 30.349113 | 30 | [13 empty] | 7.776291 | 0.008916467 | 0.267494 | 30.267494 | 30 | [13 empty] | 7.690041 | 0.007523167 | 0.225695 | 30.225695 | 30 | [13 empty] | 7.750331 | 0.01004323 | 0.301297 | 30.301297 | 30
| 8.199103 | 0.01768333 | 0.5305 | 30.5305 | 30 | [13 empty] | 4.779847 | 0.002290033 | 0.068701 | 30.068701 | 30 | [13 empty] | 7.387457 | 0.0086315 | 0.258945 | 30.258945 | 30 | [13 empty] | 7.601416 | 0.01031057 | 0.309317 | 30.309317 | 30 | [13 empty] | 7.592191 | 0.01085803 | 0.325741 | 30.325741 | 30 | [13 empty] | 7.715237 | 0.01181627 | 0.354488 | 30.354488 | 30 | [13 empty] | 7.794818 | 0.009076033 | 0.272281 | 30.272281 | 30 | [13 empty] | 7.710636 | 0.007674567 | 0.230237 | 30.230237 | 30 | [13 empty] | 7.768173 | 0.01021067 | 0.30632 | 30.30632 | 30
| 8.212503 | 0.01788807 | 0.536642 | 30.536642 | 30 | [13 empty] | 4.802167 | 0.002306567 | 0.069197 | 30.069197 | 30 | [13 empty] | 7.406082 | 0.008790267 | 0.263708 | 30.263708 | 30 | [13 empty] | 7.618663 | 0.0104844 | 0.314532 | 30.314532 | 30 | [13 empty] | 7.609518 | 0.01103533 | 0.33106 | 30.33106 | 30 | [13 empty] | 7.731411 | 0.0119998 | 0.359994 | 30.359994 | 30 | [13 empty] | 7.813259 | 0.009231867 | 0.276956 | 30.276956 | 30 | [13 empty] | 7.731401 | 0.007818067 | 0.234542 | 30.234542 | 30 | [13 empty] | 7.785285 | 0.0103803 | 0.311409 | 30.311409 | 30
| 8.224693 | 0.01810373 | 0.543112 | 30.543112 | 30 | [13 empty] | 4.824314 | 0.002320833 | 0.069625 | 30.069625 | 30 | [13 empty] | 7.424849 | 0.008943267 | 0.268298 | 30.268298 | 30 | [13 empty] | 7.635699 | 0.0106559 | 0.319677 | 30.319677 | 30 | [13 empty] | 7.626381 | 0.01119993 | 0.335998 | 30.335998 | 30 | [13 empty] | 7.74769 | 0.01217927 | 0.365378 | 30.365378 | 30 | [13 empty] | 7.831425 | 0.009393633 | 0.281809 | 30.281809 | 30 | [13 empty] | 7.751874 | 0.007960767 | 0.238823 | 30.238823 | 30 | [13 empty] | 7.802813 | 0.010548 | 0.31644 | 30.31644 | 30
| 8.236619 | 0.01832283 | 0.549685 | 30.549685 | 30 | [13 empty] | 4.846532 | 0.002333233 | 0.069997 | 30.069997 | 30 | [13 empty] | 7.442914 | 0.0091065 | 0.273195 | 30.273195 | 30 | [13 empty] | 7.653088 | 0.01083107 | 0.324932 | 30.324932 | 30 | [13 empty] | 7.642792 | 0.0113824 | 0.341472 | 30.341472 | 30 | [13 empty] | 7.763643 | 0.0123568 | 0.370704 | 30.370704 | 30 | [13 empty] | 7.849081 | 0.009585267 | 0.287558 | 30.287558 | 30 | [13 empty] | 7.771744 | 0.0081183 | 0.243549 | 30.243549 | 30 | [13 empty] | 7.820563 | 0.01071227 | 0.321368 | 30.321368 | 30
| 8.249254 | 0.018529 | 0.55587 | 30.55587 | 30 | [13 empty] | 4.869043 | 0.002348733 | 0.070462 | 30.070462 | 30 | [13 empty] | 7.46088 | 0.0092668 | 0.278004 | 30.278004 | 30 | [13 empty] | 7.669977 | 0.0110053 | 0.330159 | 30.330159 | 30 | [13 empty] | 7.659859 | 0.01155267 | 0.34658 | 30.34658 | 30 | [13 empty] | 7.78043 | 0.01253657 | 0.376097 | 30.376097 | 30 | [13 empty] | 7.866451 | 0.0097341 | 0.292023 | 30.292023 | 30 | [13 empty] | 7.791573 | 0.008288367 | 0.248651 | 30.248651 | 30 | [13 empty] | 7.838522 | 0.01089343 | 0.326803 | 30.326803 | 30
| 8.261516 | 0.01874837 | 0.562451 | 30.562451 | 30 | [13 empty] | 4.891263 | 0.002362633 | 0.070879 | 30.070879 | 30 | [13 empty] | 7.478829 | 0.009432967 | 0.282989 | 30.282989 | 30 | [13 empty] | 7.686145 | 0.01117877 | 0.335363 | 30.335363 | 30 | [13 empty] | 7.675909 | 0.01173053 | 0.351916 | 30.351916 | 30 | [13 empty] | 7.797011 | 0.01271797 | 0.381539 | 30.381539 | 30 | [13 empty] | 7.883745 | 0.009909633 | 0.297289 | 30.297289 | 30 | [13 empty] | 7.810906 | 0.0084389 | 0.253167 | 30.253167 | 30 | [13 empty] | 7.85585 | 0.01106767 | 0.33203 | 30.33203 | 30
| 8.273643 | 0.0189751 | 0.569253 | 30.569253 | 30 | [13 empty] | 4.914 | 0.002382733 | 0.071482 | 30.071482 | 30 | [13 empty] | 7.497031 | 0.009583167 | 0.287495 | 30.287495 | 30 | [13 empty] | 7.702375 | 0.0113532 | 0.340596 | 30.340596 | 30 | [13 empty] | 7.692152 | 0.01190733 | 0.35722 | 30.35722 | 30 | [13 empty] | 7.813532 | 0.0129024 | 0.387072 | 30.387072 | 30 | [13 empty] | 7.900811 | 0.01007783 | 0.302335 | 30.302335 | 30 | [13 empty] | 7.829886 | 0.0085879 | 0.257637 | 30.257637 | 30 | [13 empty] | 7.873547 | 0.01124173 | 0.337252 | 30.337252 | 30
| 8.285292 | 0.01918633 | 0.57559 | 30.57559 | 30 | [13 empty] | 4.935905 | 0.002394 | 0.07182 | 30.07182 | 30 | [13 empty] | 7.51466 | 0.0097444 | 0.292332 | 30.292332 | 30 | [13 empty] | 7.718306 | 0.01153577 | 0.346073 | 30.346073 | 30 | [13 empty] | 7.708967 | 0.0120811 | 0.362433 | 30.362433 | 30 | [13 empty] | 7.829654 | 0.0130847 | 0.392541 | 30.392541 | 30 | [13 empty] | 7.917951 | 0.01024217 | 0.307265 | 30.307265 | 30 | [13 empty] | 7.849342 | 0.008746967 | 0.262409 | 30.262409 | 30 | [13 empty] | 7.890122 | 0.01143323 | 0.342997 | 30.342997 | 30
| 8.296807 | 0.0194065 | 0.582195 | 30.582195 | 30 | [13 empty] | 4.958264 | 0.0024095 | 0.072285 | 30.072285 | 30 | [13 empty] | 7.532573 | 0.009902467 | 0.297074 | 30.297074 | 30 | [13 empty] | 7.734312 | 0.01171887 | 0.351566 | 30.351566 | 30 | [13 empty] | 7.725102 | 0.01226447 | 0.367934 | 30.367934 | 30 | [13 empty] | 7.845424 | 0.01326057 | 0.397817 | 30.397817 | 30 | [13 empty] | 7.934998 | 0.01040973 | 0.312292 | 30.312292 | 30 | [13 empty] | 7.868697 | 0.008908567 | 0.267257 | 30.267257 | 30 | [13 empty] | 7.906107 | 0.0116093 | 0.348279 | 30.348279 | 30
| 8.308527 | 0.01961743 | 0.588523 | 30.588523 | 30 | [13 empty] | 4.980574 | 0.002424833 | 0.072745 | 30.072745 | 30 | [13 empty] | 7.550329 | 0.0100689 | 0.302067 | 30.302067 | 30 | [13 empty] | 7.750022 | 0.01189893 | 0.356968 | 30.356968 | 30 | [13 empty] | 7.740944 | 0.0124397 | 0.373191 | 30.373191 | 30 | [13 empty] | 7.860808 | 0.01343687 | 0.403106 | 30.403106 | 30 | [13 empty] | 7.951524 | 0.01057483 | 0.317245 | 30.317245 | 30 | [13 empty] | 7.887934 | 0.009076467 | 0.272294 | 30.272294 | 30 | [13 empty] | 7.922816 | 0.011791 | 0.35373 | 30.35373 | 30
| 8.320443 | 0.01983207 | 0.594962 | 30.594962 | 30 | [13 empty] | 5.003389 | 0.002440733 | 0.073222 | 30.073222 | 30 | [13 empty] | 7.567805 | 0.0102423 | 0.307269 | 30.307269 | 30 | [13 empty] | 7.766289 | 0.01207967 | 0.36239 | 30.36239 | 30 | [13 empty] | 7.756742 | 0.01263157 | 0.378947 | 30.378947 | 30 | [13 empty] | 7.87615 | 0.01363057 | 0.408917 | 30.408917 | 30 | [13 empty] | 7.968554 | 0.0107578 | 0.322734 | 30.322734 | 30 | [13 empty] | 7.906285 | 0.0092387 | 0.277161 | 30.277161 | 30 | [13 empty] | 7.939194 | 0.01197927 | 0.359378 | 30.359378 | 30
| 8.332186 | 0.0200438 | 0.601314 | 30.601314 | 30 | [13 empty] | 5.025472 | 0.0024543 | 0.073629 | 30.073629 | 30 | [13 empty] | 7.585777 | 0.01039787 | 0.311936 | 30.311936 | 30 | [13 empty] | 7.781471 | 0.012268 | 0.36804 | 30.36804 | 30 | [13 empty] | 7.772057 | 0.01281437 | 0.384431 | 30.384431 | 30 | [13 empty] | 7.891612 | 0.01380387 | 0.414116 | 30.414116 | 30 | [13 empty] | 7.984588 | 0.01092087 | 0.327626 | 30.327626 | 30 | [13 empty] | 7.924495 | 0.0093958 | 0.281874 | 30.281874 | 30 | [13 empty] | 7.955809 | 0.01215303 | 0.364591 | 30.364591 | 30
| 8.343556 | 0.02026033 | 0.60781 | 30.60781 | 30 | [13 empty] | 5.047688 | 0.002470433 | 0.074113 | 30.074113 | 30 | [13 empty] | 7.603326 | 0.01056603 | 0.316981 | 30.316981 | 30 | [13 empty] | 7.79692 | 0.01245143 | 0.373543 | 30.373543 | 30 | [13 empty] | 7.788082 | 0.01299543 | 0.389863 | 30.389863 | 30 | [13 empty] | 7.906865 | 0.01399543 | 0.419863 | 30.419863 | 30 | [13 empty] | 8.000883 | 0.0111029 | 0.333087 | 30.333087 | 30 | [13 empty] | 7.942122 | 0.009552867 | 0.286586 | 30.286586 | 30 | [13 empty] | 7.972441 | 0.01234113 | 0.370234 | 30.370234 | 30
| 8.355641 | 0.02047343 | 0.614203 | 30.614203 | 30 | [13 empty] | 5.070176 | 0.0024907 | 0.074721 | 30.074721 | 30 | [13 empty] | 7.620674 | 0.010742 | 0.32226 | 30.32226 | 30 | [13 empty] | 7.812813 | 0.01264413 | 0.379324 | 30.379324 | 30 | [13 empty] | 7.803798 | 0.0131694 | 0.395082 | 30.395082 | 30 | [13 empty] | 7.921965 | 0.01418263 | 0.425479 | 30.425479 | 30 | [13 empty] | 8.017325 | 0.0112642 | 0.337926 | 30.337926 | 30 | [13 empty] | 7.960106 | 0.0097135 | 0.291405 | 30.291405 | 30 | [13 empty] | 7.988696 | 0.01251753 | 0.375526 | 30.375526 | 30
| 8.367347 | 0.0206876 | 0.620628 | 30.620628 | 30 | [13 empty] | 5.09252 | 0.002497267 | 0.074918 | 30.074918 | 30 | [13 empty] | 7.636692 | 0.01091717 | 0.327515 | 30.327515 | 30 | [13 empty] | 7.82799 | 0.0128331 | 0.384993 | 30.384993 | 30 | [13 empty] | 7.819419 | 0.01335603 | 0.400681 | 30.400681 | 30 | [13 empty] | 7.937069 | 0.0143634 | 0.430902 | 30.430902 | 30 | [13 empty] | 8.033764 | 0.01145227 | 0.343568 | 30.343568 | 30 | [13 empty] | 7.977498 | 0.0098843 | 0.296529 | 30.296529 | 30 | [13 empty] | 8.004344 | 0.0127106 | 0.381318 | 30.381318 | 30
| 8.378711 | 0.02090797 | 0.627239 | 30.627239 | 30 | [13 empty] | 5.114793 | 0.002519633 | 0.075589 | 30.075589 | 30 | [13 empty] | 7.653073 | 0.01109647 | 0.332894 | 30.332894 | 30 | [13 empty] | 7.842532 | 0.01302683 | 0.390805 | 30.390805 | 30 | [13 empty] | 7.834274 | 0.0135382 | 0.406146 | 30.406146 | 30 | [13 empty] | 7.951912 | 0.0145495 | 0.436485 | 30.436485 | 30 | [13 empty] | 8.049653 | 0.0116349 | 0.349047 | 30.349047 | 30 | [13 empty] | 7.995324 | 0.0100479 | 0.301437 | 30.301437 | 30 | [13 empty] | 8.019768 | 0.012891 | 0.38673 | 30.38673 | 30
| 8.390047 | 0.0211248 | 0.633744 | 30.633744 | 30 | [13 empty] | 5.137119 | 0.002537067 | 0.076112 | 30.076112 | 30 | [13 empty] | 7.669016 | 0.01127173 | 0.338152 | 30.338152 | 30 | [13 empty] | 7.857846 | 0.01321727 | 0.396518 | 30.396518 | 30 | [13 empty] | 7.85006 | 0.0137138 | 0.411414 | 30.411414 | 30 | [13 empty] | 7.967039 | 0.01474727 | 0.442418 | 30.442418 | 30 | [13 empty] | 8.064643 | 0.01182787 | 0.354836 | 30.354836 | 30 | [13 empty] | 8.01289 | 0.0102148 | 0.306444 | 30.306444 | 30 | [13 empty] | 8.035016 | 0.0130727 | 0.392181 | 30.392181 | 30
| 8.40118 | 0.02134787 | 0.640436 | 30.640436 | 30 | [13 empty] | 5.159356 | 0.0025524 | 0.076572 | 30.076572 | 30 | [13 empty] | 7.686539 | 0.01146097 | 0.343829 | 30.343829 | 30 | [13 empty] | 7.872725 | 0.01340287 | 0.402086 | 30.402086 | 30 | [13 empty] | 7.864494 | 0.01390073 | 0.417022 | 30.417022 | 30 | [13 empty] | 7.982287 | 0.01493023 | 0.447907 | 30.447907 | 30 | [13 empty] | 8.080474 | 0.0120122 | 0.360366 | 30.360366 | 30 | [13 empty] | 8.030328 | 0.01038547 | 0.311564 | 30.311564 | 30 | [13 empty] | 8.050836 | 0.01325967 | 0.39779 | 30.39779 | 30
| 8.412104 | 0.02155843 | 0.646753 | 30.646753 | 30 | [13 empty] | 5.181562 | 0.002564133 | 0.076924 | 30.076924 | 30 | [13 empty] | 7.703738 | 0.0115972 | 0.347916 | 30.347916 | 30 | [13 empty] | 7.888151 | 0.0136011 | 0.408033 | 30.408033 | 30 | [13 empty] | 7.879706 | 0.01407967 | 0.42239 | 30.42239 | 30 | [13 empty] | 7.997244 | 0.0151332 | 0.453996 | 30.453996 | 30 | [13 empty] | 8.095642 | 0.01219613 | 0.365884 | 30.365884 | 30 | [13 empty] | 8.047454 | 0.01055347 | 0.316604 | 30.316604 | 30 | [13 empty] | 8.066178 | 0.01344283 | 0.403285 | 30.403285 | 30
| 8.422556 | 0.02177843 | 0.653353 | 30.653353 | 30 | [13 empty] | 5.203757 | 0.002582633 | 0.077479 | 30.077479 | 30 | [13 empty] | 7.72026 | 0.01182347 | 0.354704 | 30.354704 | 30 | [13 empty] | 7.902642 | 0.0137939 | 0.413817 | 30.413817 | 30 | [13 empty] | 7.894172 | 0.01427047 | 0.428114 | 30.428114 | 30 | [13 empty] | 8.011356 | 0.01533053 | 0.459916 | 30.459916 | 30 | [13 empty] | 8.111387 | 0.01236963 | 0.371089 | 30.371089 | 30 | [13 empty] | 8.064382 | 0.0107324 | 0.321972 | 30.321972 | 30 | [13 empty] | 8.081753 | 0.0136278 | 0.408834 | 30.408834 | 30
| 8.433659 | 0.0220016 | 0.660048 | 30.660048 | 30 | [13 empty] | 5.226168 | 0.0025952 | 0.077856 | 30.077856 | 30 | [13 empty] | 7.736399 | 0.01199617 | 0.359885 | 30.359885 | 30 | [13 empty] | 7.917064 | 0.01398507 | 0.419552 | 30.419552 | 30 | [13 empty] | 7.909287 | 0.01447563 | 0.434269 | 30.434269 | 30 | [13 empty] | 8.024529 | 0.01552267 | 0.46568 | 30.46568 | 30 | [13 empty] | 8.126866 | 0.0125593 | 0.376779 | 30.376779 | 30 | [13 empty] | 8.08216 | 0.01091483 | 0.327445 | 30.327445 | 30 | [13 empty] | 8.096628 | 0.0138214 | 0.414642 | 30.414642 | 30
| 8.44425 | 0.02222203 | 0.666661 | 30.666661 | 30 | [13 empty] | 5.248172 | 0.002618367 | 0.078551 | 30.078551 | 30 | [13 empty] | 7.753095 | 0.01217033 | 0.36511 | 30.36511 | 30 | [13 empty] | 7.931335 | 0.01417613 | 0.425284 | 30.425284 | 30 | [13 empty] | 7.923771 | 0.01465317 | 0.439595 | 30.439595 | 30 | [13 empty] | 8.038427 | 0.01571983 | 0.471595 | 30.471595 | 30 | [13 empty] | 8.142455 | 0.01276253 | 0.382876 | 30.382876 | 30 | [13 empty] | 8.098845 | 0.01108663 | 0.332599 | 30.332599 | 30 | [13 empty] | 8.111576 | 0.01399527 | 0.419858 | 30.419858 | 30
| 8.455454 | 0.0224398 | 0.673194 | 30.673194 | 30 | [13 empty] | 5.270346 | 0.0026224 | 0.078672 | 30.078672 | 30 | [13 empty] | 7.768494 | 0.0123509 | 0.370527 | 30.370527 | 30 | [13 empty] | 7.945743 | 0.01437643 | 0.431293 | 30.431293 | 30 | [13 empty] | 7.938197 | 0.01484397 | 0.445319 | 30.445319 | 30 | [13 empty] | 8.052442 | 0.0159234 | 0.477702 | 30.477702 | 30 | [13 empty] | 8.157431 | 0.01290307 | 0.387092 | 30.387092 | 30 | [13 empty] | 8.115495 | 0.01127567 | 0.33827 | 30.33827 | 30 | [13 empty] | 8.126203 | 0.0141968 | 0.425904 | 30.425904 | 30
| 8.465937 | 0.02267923 | 0.680377 | 30.680377 | 30 | [13 empty] | 5.292203 | 0.002639667 | 0.07919 | 30.07919 | 30 | [13 empty] | 7.784452 | 0.0125268 | 0.375804 | 30.375804 | 30 | [13 empty] | 7.95956 | 0.01455807 | 0.436742 | 30.436742 | 30 | [13 empty] | 7.95178 | 0.01504067 | 0.45122 | 30.45122 | 30 | [13 empty] | 8.067467 | 0.01611873 | 0.483562 | 30.483562 | 30 | [13 empty] | 8.172532 | 0.01311683 | 0.393505 | 30.393505 | 30 | [13 empty] | 8.13101 | 0.01146237 | 0.343871 | 30.343871 | 30 | [13 empty] | 8.141501 | 0.01438807 | 0.431642 | 30.431642 | 30
| 8.476528 | 0.02290053 | 0.687016 | 30.687016 | 30 | [13 empty] | 5.314386 | 0.002664233 | 0.079927 | 30.079927 | 30 | [13 empty] | 7.799887 | 0.01270823 | 0.381247 | 30.381247 | 30 | [13 empty] | 7.973907 | 0.01475323 | 0.442597 | 30.442597 | 30 | [13 empty] | 7.966167 | 0.0152333 | 0.456999 | 30.456999 | 30 | [13 empty] | 8.08218 | 0.0163084 | 0.489252 | 30.489252 | 30 | [13 empty] | 8.187414 | 0.01330143 | 0.399043 | 30.399043 | 30 | [13 empty] | 8.147146 | 0.01164237 | 0.349271 | 30.349271 | 30 | [13 empty] | 8.156046 | 0.01459153 | 0.437746 | 30.437746 | 30
| 8.48625 | 0.0231339 | 0.694017 | 30.694017 | 30 | [13 empty] | 5.336947 | 0.002676467 | 0.080294 | 30.080294 | 30 | [13 empty] | 7.816493 | 0.01289323 | 0.386797 | 30.386797 | 30 | [13 empty] | 7.987799 | 0.01494627 | 0.448388 | 30.448388 | 30 | [13 empty] | 7.980511 | 0.01543017 | 0.462905 | 30.462905 | 30 | [13 empty] | 8.096077 | 0.01650763 | 0.495229 | 30.495229 | 30 | [13 empty] | 8.201961 | 0.01349123 | 0.404737 | 30.404737 | 30 | [13 empty] | 8.162789 | 0.01182223 | 0.354667 | 30.354667 | 30 | [13 empty] | 8.171204 | 0.01479773 | 0.443932 | 30.443932 | 30
| 8.496588 | 0.02335397 | 0.700619 | 30.700619 | 30 | [13 empty] | 5.359027 | 0.0027 | 0.081 | 30.081 | 30 | [13 empty] | 7.831814 | 0.01306993 | 0.392098 | 30.392098 | 30 | [13 empty] | 8.001624 | 0.01513827 | 0.454148 | 30.454148 | 30 | [13 empty] | 7.99451 | 0.01563313 | 0.468994 | 30.468994 | 30 | [13 empty] | 8.109357 | 0.0167124 | 0.501372 | 30.501372 | 30 | [13 empty] | 8.216505 | 0.0136783 | 0.410349 | 30.410349 | 30 | [13 empty] | 8.179467 | 0.01200333 | 0.3601 | 30.3601 | 30 | [13 empty] | 8.184492 | 0.0150045 | 0.450135 | 30.450135 | 30
| 8.506245 | 0.02358297 | 0.707489 | 30.707489 | 30 | [13 empty] | 5.381239 | 0.002712033 | 0.081361 | 30.081361 | 30 | [13 empty] | 7.847159 | 0.01324897 | 0.397469 | 30.397469 | 30 | [13 empty] | 8.015076 | 0.01532707 | 0.459812 | 30.459812 | 30 | [13 empty] | 8.008191 | 0.01583047 | 0.474914 | 30.474914 | 30 | [13 empty] | 8.122972 | 0.01690947 | 0.507284 | 30.507284 | 30 | [13 empty] | 8.231481 | 0.01387497 | 0.416249 | 30.416249 | 30 | [13 empty] | 8.195889 | 0.01218187 | 0.365456 | 30.365456 | 30 | [13 empty] | 8.198357 | 0.01519113 | 0.455734 | 30.455734 | 30
| 8.516624 | 0.02380723 | 0.714217 | 30.714217 | 30 | [13 empty] | 5.403733 | 0.002730767 | 0.081923 | 30.081923 | 30 | [13 empty] | 7.861838 | 0.01344153 | 0.403246 | 30.403246 | 30 | [13 empty] | 8.029431 | 0.01552227 | 0.465668 | 30.465668 | 30 | [13 empty] | 8.021895 | 0.01603807 | 0.481142 | 30.481142 | 30 | [13 empty] | 8.13615 | 0.01710467 | 0.51314 | 30.51314 | 30 | [13 empty] | 8.2456 | 0.0140508 | 0.421524 | 30.421524 | 30 | [13 empty] | 8.211664 | 0.01235913 | 0.370774 | 30.370774 | 30 | [13 empty] | 8.211638 | 0.01538913 | 0.461674 | 30.461674 | 30
| 8.526654 | 0.02404307 | 0.721292 | 30.721292 | 30 | [13 empty] | 5.426106 | 0.002747233 | 0.082417 | 30.082417 | 30 | [13 empty] | 7.876845 | 0.0136231 | 0.408693 | 30.408693 | 30 | [13 empty] | 8.043396 | 0.01572857 | 0.471857 | 30.471857 | 30 | [13 empty] | 8.035557 | 0.01623053 | 0.486916 | 30.486916 | 30 | [13 empty] | 8.14995 | 0.01730827 | 0.519248 | 30.519248 | 30 | [13 empty] | 8.259714 | 0.0142498 | 0.427494 | 30.427494 | 30 | [13 empty] | 8.227199 | 0.01254537 | 0.376361 | 30.376361 | 30 | [13 empty] | 8.22595 | 0.01560023 | 0.468007 | 30.468007 | 30
| 8.536775 | 0.02425893 | 0.727768 | 30.727768 | 30 | [13 empty] | 5.448316 | 0.002767867 | 0.083036 | 30.083036 | 30 | [13 empty] | 7.891722 | 0.01381267 | 0.41438 | 30.41438 | 30 | [13 empty] | 8.056793 | 0.01593207 | 0.477962 | 30.477962 | 30 | [13 empty] | 8.048922 | 0.01644357 | 0.493307 | 30.493307 | 30 | [13 empty] | 8.163157 | 0.01751943 | 0.525583 | 30.525583 | 30 | [13 empty] | 8.27346 | 0.01444417 | 0.433325 | 30.433325 | 30 | [13 empty] | 8.242973 | 0.01272503 | 0.381751 | 30.381751 | 30 | [13 empty] | 8.24021 | 0.0158049 | 0.474147 | 30.474147 | 30
| 8.546436 | 0.02448343 | 0.734503 | 30.734503 | 30 | [13 empty] | 5.471056 | 0.002789833 | 0.083695 | 30.083695 | 30 | [13 empty] | 7.907214 | 0.01400233 | 0.42007 | 30.42007 | 30 | [13 empty] | 8.069847 | 0.0161371 | 0.484113 | 30.484113 | 30 | [13 empty] | 8.062911 | 0.01664043 | 0.499213 | 30.499213 | 30 | [13 empty] | 8.177146 | 0.01770973 | 0.531292 | 30.531292 | 30 | [13 empty] | 8.287272 | 0.0146357 | 0.439071 | 30.439071 | 30 | [13 empty] | 8.25815 | 0.01290843 | 0.387253 | 30.387253 | 30 | [13 empty] | 8.254263 | 0.0159971 | 0.479913 | 30.479913 | 30
| 8.556361 | 0.02472837 | 0.741851 | 30.741851 | 30 | [13 empty] | 5.493999 | 0.0027905 | 0.083715 | 30.083715 | 30 | [13 empty] | 7.922205 | 0.0141866 | 0.425598 | 30.425598 | 30 | [13 empty] | 8.083158 | 0.01634157 | 0.490247 | 30.490247 | 30 | [13 empty] | 8.07647 | 0.01683103 | 0.504931 | 30.504931 | 30 | [13 empty] | 8.189972 | 0.01790167 | 0.53705 | 30.53705 | 30 | [13 empty] | 8.301085 | 0.01483187 | 0.444956 | 30.444956 | 30 | [13 empty] | 8.27353 | 0.01309203 | 0.392761 | 30.392761 | 30 | [13 empty] | 8.267632 | 0.0161964 | 0.485892 | 30.485892 | 30
| 8.56605 | 0.0249453 | 0.748359 | 30.748359 | 30 | [13 empty] | 5.516351 | 0.002825533 | 0.084766 | 30.084766 | 30 | [13 empty] | 7.936698 | 0.01438407 | 0.431522 | 30.431522 | 30 | [13 empty] | 8.096063 | 0.0165501 | 0.496503 | 30.496503 | 30 | [13 empty] | 8.089675 | 0.01703367 | 0.51101 | 30.51101 | 30 | [13 empty] | 8.203003 | 0.0181122 | 0.543366 | 30.543366 | 30 | [13 empty] | 8.315376 | 0.01502073 | 0.450622 | 30.450622 | 30 | [13 empty] | 8.288454 | 0.01327473 | 0.398242 | 30.398242 | 30 | [13 empty] | 8.281567 | 0.01639177 | 0.491753 | 30.491753 | 30
| 8.57574 | 0.02516417 | 0.754925 | 30.754925 | 30 | [13 empty] | 5.538784 | 0.002836167 | 0.085085 | 30.085085 | 30 | [13 empty] | 7.950683 | 0.0145775 | 0.437325 | 30.437325 | 30 | [13 empty] | 8.109018 | 0.01676483 | 0.502945 | 30.502945 | 30 | [13 empty] | 8.103124 | 0.01723343 | 0.517003 | 30.517003 | 30 | [13 empty] | 8.215395 | 0.01831327 | 0.549398 | 30.549398 | 30 | [13 empty] | 8.328789 | 0.01522907 | 0.456872 | 30.456872 | 30 | [13 empty] | 8.304249 | 0.01346197 | 0.403859 | 30.403859 | 30 | [13 empty] | 8.294695 | 0.01659827 | 0.497948 | 30.497948 | 30
| 8.585701 | 0.02540353 | 0.762106 | 30.762106 | 30 | [13 empty] | 5.5616 | 0.0028574 | 0.085722 | 30.085722 | 30 | [13 empty] | 7.964876 | 0.01477497 | 0.443249 | 30.443249 | 30 | [13 empty] | 8.121643 | 0.01696467 | 0.50894 | 30.50894 | 30 | [13 empty] | 8.116724 | 0.01742927 | 0.522878 | 30.522878 | 30 | [13 empty] | 8.228369 | 0.018516 | 0.55548 | 30.55548 | 30 | [13 empty] | 8.341743 | 0.01543947 | 0.463184 | 30.463184 | 30 | [13 empty] | 8.318835 | 0.01365787 | 0.409736 | 30.409736 | 30 | [13 empty] | 8.3081 | 0.01680533 | 0.50416 | 30.50416 | 30
| 8.595272 | 0.0256325 | 0.768975 | 30.768975 | 30 | [13 empty] | 5.583565 | 0.002883867 | 0.086516 | 30.086516 | 30 | [13 empty] | 7.979315 | 0.01496837 | 0.449051 | 30.449051 | 30 | [13 empty] | 8.134735 | 0.01718113 | 0.515434 | 30.515434 | 30 | [13 empty] | 8.12962 | 0.0176213 | 0.528639 | 30.528639 | 30 | [13 empty] | 8.241382 | 0.01872007 | 0.561602 | 30.561602 | 30 | [13 empty] | 8.355412 | 0.0156397 | 0.469191 | 30.469191 | 30 | [13 empty] | 8.333389 | 0.0138449 | 0.415347 | 30.415347 | 30 | [13 empty] | 8.321307 | 0.01699777 | 0.509933 | 30.509933 | 30
| 8.604531 | 0.0258686 | 0.776058 | 30.776058 | 30 | [13 empty] | 5.605558 | 0.002901867 | 0.087056 | 30.087056 | 30 | [13 empty] | 7.993998 | 0.01516733 | 0.45502 | 30.45502 | 30 | [13 empty] | 8.147736 | 0.0173873 | 0.521619 | 30.521619 | 30 | [13 empty] | 8.142703 | 0.0178239 | 0.534717 | 30.534717 | 30 | [13 empty] | 8.254541 | 0.01893803 | 0.568141 | 30.568141 | 30 | [13 empty] | 8.368706 | 0.01584553 | 0.475366 | 30.475366 | 30 | [13 empty] | 8.346831 | 0.0140355 | 0.421065 | 30.421065 | 30 | [13 empty] | 8.335227 | 0.01720493 | 0.516148 | 30.516148 | 30
| 8.61383 | 0.0260929 | 0.782787 | 30.782787 | 30 | [13 empty] | 5.627638 | 0.002915033 | 0.087451 | 30.087451 | 30 | [13 empty] | 8.008396 | 0.0153622 | 0.460866 | 30.460866 | 30 | [13 empty] | 8.160406 | 0.01759913 | 0.527974 | 30.527974 | 30 | [13 empty] | 8.155587 | 0.01803013 | 0.540904 | 30.540904 | 30 | [13 empty] | 8.266886 | 0.0191499 | 0.574497 | 30.574497 | 30 | [13 empty] | 8.381578 | 0.01604337 | 0.481301 | 30.481301 | 30 | [13 empty] | 8.3611 | 0.01423037 | 0.426911 | 30.426911 | 30 | [13 empty] | 8.348219 | 0.01740773 | 0.522232 | 30.522232 | 30
| 8.623821 | 0.02632723 | 0.789817 | 30.789817 | 30 | [13 empty] | 5.649774 | 0.002935933 | 0.088078 | 30.088078 | 30 | [13 empty] | 8.022202 | 0.01557423 | 0.467227 | 30.467227 | 30 | [13 empty] | 8.172343 | 0.01780607 | 0.534182 | 30.534182 | 30 | [13 empty] | 8.167757 | 0.0182306 | 0.546918 | 30.546918 | 30 | [13 empty] | 8.279075 | 0.01936777 | 0.581033 | 30.581033 | 30 | [13 empty] | 8.395511 | 0.0162393 | 0.487179 | 30.487179 | 30 | [13 empty] | 8.375547 | 0.01442323 | 0.432697 | 30.432697 | 30 | [13 empty] | 8.36066 | 0.01762333 | 0.5287 | 30.5287 | 30
| 8.633336 | 0.0265604 | 0.796812 | 30.796812 | 30 | [13 empty] | 5.67245 | 0.0029558 | 0.088674 | 30.088674 | 30 | [13 empty] | 8.036071 | 0.01578693 | 0.473608 | 30.473608 | 30 | [13 empty] | 8.185197 | 0.01801137 | 0.540341 | 30.540341 | 30 | [13 empty] | 8.180481 | 0.0184388 | 0.553164 | 30.553164 | 30 | [13 empty] | 8.290816 | 0.01956113 | 0.586834 | 30.586834 | 30 | [13 empty] | 8.408688 | 0.01644553 | 0.493366 | 30.493366 | 30 | [13 empty] | 8.390307 | 0.0146321 | 0.438963 | 30.438963 | 30 | [13 empty] | 8.372893 | 0.01781973 | 0.534592 | 30.534592 | 30
| 8.642979 | 0.02682133 | 0.80464 | 30.80464 | 30 | [13 empty] | 5.694677 | 0.002973733 | 0.089212 | 30.089212 | 30 | [13 empty] | 8.049535 | 0.01594173 | 0.478252 | 30.478252 | 30 | [13 empty] | 8.197487 | 0.01821707 | 0.546512 | 30.546512 | 30 | [13 empty] | 8.193425 | 0.01865283 | 0.559585 | 30.559585 | 30 | [13 empty] | 8.303193 | 0.0197338 | 0.592014 | 30.592014 | 30 | [13 empty] | 8.421363 | 0.01665543 | 0.499663 | 30.499663 | 30 | [13 empty] | 8.404511 | 0.01482823 | 0.444847 | 30.444847 | 30 | [13 empty] | 8.385488 | 0.0180332 | 0.540996 | 30.540996 | 30
| 8.651921 | 0.02704053 | 0.811216 | 30.811216 | 30 | [13 empty] | 5.716984 | 0.003004433 | 0.090133 | 30.090133 | 30 | [13 empty] | 8.062956 | 0.01615263 | 0.484579 | 30.484579 | 30 | [13 empty] | 8.209829 | 0.01842283 | 0.552685 | 30.552685 | 30 | [13 empty] | 8.20538 | 0.01886407 | 0.565922 | 30.565922 | 30 | [13 empty] | 8.315317 | 0.0200026 | 0.600078 | 30.600078 | 30 | [13 empty] | 8.434098 | 0.01685657 | 0.505697 | 30.505697 | 30 | [13 empty] | 8.417978 | 0.01502473 | 0.450742 | 30.450742 | 30 | [13 empty] | 8.397461 | 0.01823183 | 0.546955 | 30.546955 | 30
| 8.660557 | 0.02727303 | 0.818191 | 30.818191 | 30 | [13 empty] | 5.738888 | 0.003013767 | 0.090413 | 30.090413 | 30 | [13 empty] | 8.076872 | 0.01633717 | 0.490115 | 30.490115 | 30 | [13 empty] | 8.222618 | 0.01862633 | 0.55879 | 30.55879 | 30 | [13 empty] | 8.217688 | 0.01906553 | 0.571966 | 30.571966 | 30 | [13 empty] | 8.328253 | 0.0202114 | 0.606342 | 30.606342 | 30 | [13 empty] | 8.445744 | 0.0170615 | 0.511845 | 30.511845 | 30 | [13 empty] | 8.431931 | 0.01522477 | 0.456743 | 30.456743 | 30 | [13 empty] | 8.41072 | 0.0184418 | 0.553254 | 30.553254 | 30
| 8.668558 | 0.02751473 | 0.825442 | 30.825442 | 30 | [13 empty] | 5.760941 | 0.003037633 | 0.091129 | 30.091129 | 30 | [13 empty] | 8.090719 | 0.01652657 | 0.495797 | 30.495797 | 30 | [13 empty] | 8.234842 | 0.01883767 | 0.56513 | 30.56513 | 30 | [13 empty] | 8.229988 | 0.01927547 | 0.578264 | 30.578264 | 30 | [13 empty] | 8.340775 | 0.02042157 | 0.612647 | 30.612647 | 30 | [13 empty] | 8.458171 | 0.0172473 | 0.517419 | 30.517419 | 30 | [13 empty] | 8.445589 | 0.01541913 | 0.462574 | 30.462574 | 30 | [13 empty] | 8.423708 | 0.01865653 | 0.559696 | 30.559696 | 30
| 8.676836 | 0.0277497 | 0.832491 | 30.832491 | 30 | [13 empty] | 5.782666 | 0.003060167 | 0.091805 | 30.091805 | 30 | [13 empty] | 8.104673 | 0.01672587 | 0.501776 | 30.501776 | 30 | [13 empty] | 8.246825 | 0.01904713 | 0.571414 | 30.571414 | 30 | [13 empty] | 8.241391 | 0.0194854 | 0.584562 | 30.584562 | 30 | [13 empty] | 8.352402 | 0.02063603 | 0.619081 | 30.619081 | 30 | [13 empty] | 8.470464 | 0.01747613 | 0.524284 | 30.524284 | 30 | [13 empty] | 8.45894 | 0.0156138 | 0.468414 | 30.468414 | 30 | [13 empty] | 8.435397 | 0.01887693 | 0.566308 | 30.566308 | 30
| 8.685113 | 0.0279905 | 0.839715 | 30.839715 | 30 | [13 empty] | 5.80472 | 0.0030767 | 0.092301 | 30.092301 | 30 | [13 empty] | 8.118111 | 0.01691663 | 0.507499 | 30.507499 | 30 | [13 empty] | 8.258292 | 0.01926317 | 0.577895 | 30.577895 | 30 | [13 empty] | 8.253589 | 0.01970527 | 0.591158 | 30.591158 | 30 | [13 empty] | 8.364038 | 0.020849 | 0.62547 | 30.62547 | 30 | [13 empty] | 8.483249 | 0.01768013 | 0.530404 | 30.530404 | 30 | [13 empty] | 8.472818 | 0.01582007 | 0.474602 | 30.474602 | 30 | [13 empty] | 8.447295 | 0.0190927 | 0.572781 | 30.572781 | 30
| 8.694762 | 0.02822077 | 0.846623 | 30.846623 | 30 | [13 empty] | 5.826557 | 0.0031034 | 0.093102 | 30.093102 | 30 | [13 empty] | 8.13121 | 0.01710853 | 0.513256 | 30.513256 | 30 | [13 empty] | 8.270335 | 0.01947373 | 0.584212 | 30.584212 | 30 | [13 empty] | 8.266086 | 0.01992207 | 0.597662 | 30.597662 | 30 | [13 empty] | 8.375501 | 0.02106193 | 0.631858 | 30.631858 | 30 | [13 empty] | 8.495855 | 0.01787797 | 0.536339 | 30.536339 | 30 | [13 empty] | 8.486318 | 0.01601817 | 0.480545 | 30.480545 | 30 | [13 empty] | 8.459181 | 0.01931017 | 0.579305 | 30.579305 | 30
| 8.70425 | 0.028474 | 0.85422 | 30.85422 | 30 | [13 empty] | 5.848012 | 0.003120867 | 0.093626 | 30.093626 | 30 | [13 empty] | 8.144185 | 0.01731897 | 0.519569 | 30.519569 | 30 | [13 empty] | 8.281277 | 0.01968407 | 0.590522 | 30.590522 | 30 | [13 empty] | 8.277543 | 0.02014193 | 0.604258 | 30.604258 | 30 | [13 empty] | 8.386953 | 0.0212725 | 0.638175 | 30.638175 | 30 | [13 empty] | 8.508301 | 0.01806923 | 0.542077 | 30.542077 | 30 | [13 empty] | 8.499688 | 0.016207 | 0.48621 | 30.48621 | 30 | [13 empty] | 8.470622 | 0.01952687 | 0.585806 | 30.585806 | 30
| 8.712973 | 0.0287148 | 0.861444 | 30.861444 | 30 | [13 empty] | 5.869789 | 0.003141967 | 0.094259 | 30.094259 | 30 | [13 empty] | 8.156643 | 0.01752953 | 0.525886 | 30.525886 | 30 | [13 empty] | 8.293138 | 0.01989873 | 0.596962 | 30.596962 | 30 | [13 empty] | 8.289992 | 0.02034237 | 0.610271 | 30.610271 | 30 | [13 empty] | 8.398833 | 0.021484 | 0.64452 | 30.64452 | 30 | [13 empty] | 8.52004 | 0.0182916 | 0.548748 | 30.548748 | 30 | [13 empty] | 8.513109 | 0.01641503 | 0.492451 | 30.492451 | 30 | [13 empty] | 8.482589 | 0.0197372 | 0.592116 | 30.592116 | 30
| 8.720608 | 0.02895893 | 0.868768 | 30.868768 | 30 | [13 empty] | 5.891502 | 0.003167567 | 0.095027 | 30.095027 | 30 | [13 empty] | 8.170087 | 0.0177205 | 0.531615 | 30.531615 | 30 | [13 empty] | 8.305005 | 0.02011673 | 0.603502 | 30.603502 | 30 | [13 empty] | 8.30167 | 0.0205687 | 0.617061 | 30.617061 | 30 | [13 empty] | 8.410357 | 0.02168833 | 0.65065 | 30.65065 | 30 | [13 empty] | 8.531892 | 0.01850517 | 0.555155 | 30.555155 | 30 | [13 empty] | 8.525639 | 0.01662057 | 0.498617 | 30.498617 | 30 | [13 empty] | 8.494295 | 0.0199539 | 0.598617 | 30.598617 | 30
| 8.728078 | 0.02919927 | 0.875978 | 30.875978 | 30 | [13 empty] | 5.913043 | 0.003187233 | 0.095617 | 30.095617 | 30 | [13 empty] | 8.182652 | 0.01792417 | 0.537725 | 30.537725 | 30 | [13 empty] | 8.316108 | 0.02033187 | 0.609956 | 30.609956 | 30 | [13 empty] | 8.313358 | 0.02077147 | 0.623144 | 30.623144 | 30 | [13 empty] | 8.422045 | 0.02191027 | 0.657308 | 30.657308 | 30 | [13 empty] | 8.543465 | 0.0187208 | 0.561624 | 30.561624 | 30 | [13 empty] | 8.538545 | 0.01681983 | 0.504595 | 30.504595 | 30 | [13 empty] | 8.505867 | 0.020167 | 0.60501 | 30.60501 | 30
| 8.735982 | 0.02944217 | 0.883265 | 30.883265 | 30 | [13 empty] | 5.934703 | 0.003215 | 0.09645 | 30.09645 | 30 | [13 empty] | 8.195287 | 0.01814477 | 0.544343 | 30.544343 | 30 | [13 empty] | 8.327304 | 0.02054797 | 0.616439 | 30.616439 | 30 | [13 empty] | 8.324636 | 0.0209933 | 0.629799 | 30.629799 | 30 | [13 empty] | 8.433319 | 0.02213667 | 0.6641 | 30.6641 | 30 | [13 empty] | 8.555338 | 0.0189415 | 0.568245 | 30.568245 | 30 | [13 empty] | 8.551376 | 0.01701833 | 0.51055 | 30.51055 | 30 | [13 empty] | 8.51735 | 0.02039243 | 0.611773 | 30.611773 | 30
| 8.744688 | 0.0296885 | 0.890655 | 30.890655 | 30 | [13 empty] | 5.956655 | 0.003238033 | 0.097141 | 30.097141 | 30 | [13 empty] | 8.207648 | 0.01835123 | 0.550537 | 30.550537 | 30 | [13 empty] | 8.338957 | 0.02077203 | 0.623161 | 30.623161 | 30 | [13 empty] | 8.336411 | 0.02120643 | 0.636193 | 30.636193 | 30 | [13 empty] | 8.444631 | 0.02234483 | 0.670345 | 30.670345 | 30 | [13 empty] | 8.566317 | 0.01915123 | 0.574537 | 30.574537 | 30 | [13 empty] | 8.564042 | 0.01722263 | 0.516679 | 30.516679 | 30 | [13 empty] | 8.529028 | 0.02060893 | 0.618268 | 30.618268 | 30
| 8.753234 | 0.02992913 | 0.897874 | 30.897874 | 30 | [13 empty] | 5.97819 | 0.003255067 | 0.097652 | 30.097652 | 30 | [13 empty] | 8.220312 | 0.01856363 | 0.556909 | 30.556909 | 30 | [13 empty] | 8.349486 | 0.02098867 | 0.62966 | 30.62966 | 30 | [13 empty] | 8.347382 | 0.02141537 | 0.642461 | 30.642461 | 30 | [13 empty] | 8.455729 | 0.02255043 | 0.676513 | 30.676513 | 30 | [13 empty] | 8.577722 | 0.0193663 | 0.580989 | 30.580989 | 30 | [13 empty] | 8.577154 | 0.01743097 | 0.522929 | 30.522929 | 30 | [13 empty] | 8.540298 | 0.0208238 | 0.624714 | 30.624714 | 30
| 8.76155 | 0.03016587 | 0.904976 | 30.904976 | 30 | [13 empty] | 5.999967 | 0.003279533 | 0.098386 | 30.098386 | 30 | [13 empty] | 8.232159 | 0.0187819 | 0.563457 | 30.563457 | 30 | [13 empty] | 8.361288 | 0.0212082 | 0.636246 | 30.636246 | 30 | [13 empty] | 8.359338 | 0.0216362 | 0.649086 | 30.649086 | 30 | [13 empty] | 8.466393 | 0.0227922 | 0.683766 | 30.683766 | 30 | [13 empty] | 8.588971 | 0.01958493 | 0.587548 | 30.587548 | 30 | [13 empty] | 8.590417 | 0.01763527 | 0.529058 | 30.529058 | 30 | [13 empty] | 8.55121 | 0.0210434 | 0.631302 | 30.631302 | 30
| 8.769331 | 0.03040377 | 0.912113 | 30.912113 | 30 | [13 empty] | 6.021931 | 0.003298833 | 0.098965 | 30.098965 | 30 | [13 empty] | 8.244492 | 0.01899233 | 0.56977 | 30.56977 | 30 | [13 empty] | 8.372246 | 0.021433 | 0.64299 | 30.64299 | 30 | [13 empty] | 8.370815 | 0.02184953 | 0.655486 | 30.655486 | 30 | [13 empty] | 8.477659 | 0.0230177 | 0.690531 | 30.690531 | 30 | [13 empty] | 8.600363 | 0.0198026 | 0.594078 | 30.594078 | 30 | [13 empty] | 8.602559 | 0.0178425 | 0.535275 | 30.535275 | 30 | [13 empty] | 8.562494 | 0.02125023 | 0.637507 | 30.637507 | 30
| 8.777243 | 0.03064703 | 0.919411 | 30.919411 | 30 | [13 empty] | 6.043801 | 0.003325433 | 0.099763 | 30.099763 | 30 | [13 empty] | 8.256827 | 0.01919847 | 0.575954 | 30.575954 | 30 | [13 empty] | 8.383063 | 0.02165173 | 0.649552 | 30.649552 | 30 | [13 empty] | 8.381927 | 0.0220756 | 0.662268 | 30.662268 | 30 | [13 empty] | 8.487908 | 0.02324097 | 0.697229 | 30.697229 | 30 | [13 empty] | 8.6116 | 0.02001677 | 0.600503 | 30.600503 | 30 | [13 empty] | 8.61474 | 0.0180507 | 0.541521 | 30.541521 | 30 | [13 empty] | 8.573794 | 0.02148187 | 0.644456 | 30.644456 | 30
| 8.784577 | 0.03089593 | 0.926878 | 30.926878 | 30 | [13 empty] | 6.06527 | 0.003354133 | 0.100624 | 30.100624 | 30 | [13 empty] | 8.269851 | 0.019402 | 0.58206 | 30.58206 | 30 | [13 empty] | 8.392993 | 0.02187743 | 0.656323 | 30.656323 | 30 | [13 empty] | 8.392474 | 0.02228613 | 0.668584 | 30.668584 | 30 | [13 empty] | 8.4982 | 0.0234638 | 0.703914 | 30.703914 | 30 | [13 empty] | 8.623119 | 0.02023833 | 0.60715 | 30.60715 | 30 | [13 empty] | 8.627176 | 0.01828083 | 0.548425 | 30.548425 | 30 | [13 empty] | 8.585421 | 0.02169887 | 0.650966 | 30.650966 | 30
| 8.792509 | 0.03114297 | 0.934289 | 30.934289 | 30 | [13 empty] | 6.08765 | 0.003375367 | 0.101261 | 30.101261 | 30 | [13 empty] | 8.282083 | 0.01961357 | 0.588407 | 30.588407 | 30 | [13 empty] | 8.403812 | 0.02209817 | 0.662945 | 30.662945 | 30 | [13 empty] | 8.403648 | 0.02251347 | 0.675404 | 30.675404 | 30 | [13 empty] | 8.508412 | 0.02368973 | 0.710692 | 30.710692 | 30 | [13 empty] | 8.634109 | 0.02045333 | 0.6136 | 30.6136 | 30 | [13 empty] | 8.639521 | 0.0184871 | 0.554613 | 30.554613 | 30 | [13 empty] | 8.595849 | 0.02192137 | 0.657641 | 30.657641 | 30
| 8.800313 | 0.03139103 | 0.941731 | 30.941731 | 30 | [13 empty] | 6.109496 | 0.003398433 | 0.101953 | 30.101953 | 30 | [13 empty] | 8.294374 | 0.0198216 | 0.594648 | 30.594648 | 30 | [13 empty] | 8.414344 | 0.02231633 | 0.66949 | 30.66949 | 30 | [13 empty] | 8.414859 | 0.02273517 | 0.682055 | 30.682055 | 30 | [13 empty] | 8.519264 | 0.02391217 | 0.717365 | 30.717365 | 30 | [13 empty] | 8.645115 | 0.0206734 | 0.620202 | 30.620202 | 30 | [13 empty] | 8.651335 | 0.0187077 | 0.561231 | 30.561231 | 30 | [13 empty] | 8.606606 | 0.02213537 | 0.664061 | 30.664061 | 30
| 8.808337 | 0.03164393 | 0.949318 | 30.949318 | 30 | [13 empty] | 6.131046 | 0.0034291 | 0.102873 | 30.102873 | 30 | [13 empty] | 8.306274 | 0.02003387 | 0.601016 | 30.601016 | 30 | [13 empty] | 8.42508 | 0.02253907 | 0.676172 | 30.676172 | 30 | [13 empty] | 8.425892 | 0.0229633 | 0.688899 | 30.688899 | 30 | [13 empty] | 8.529309 | 0.0241436 | 0.724308 | 30.724308 | 30 | [13 empty] | 8.655748 | 0.02088387 | 0.626516 | 30.626516 | 30 | [13 empty] | 8.66339 | 0.0189258 | 0.567774 | 30.567774 | 30 | [13 empty] | 8.617021 | 0.0223633 | 0.670899 | 30.670899 | 30
| 8.816024 | 0.0318852 | 0.956556 | 30.956556 | 30 | [13 empty] | 6.1527 | 0.003452867 | 0.103586 | 30.103586 | 30 | [13 empty] | 8.318453 | 0.02023597 | 0.607079 | 30.607079 | 30 | [13 empty] | 8.43605 | 0.02275367 | 0.68261 | 30.68261 | 30 | [13 empty] | 8.436404 | 0.02318593 | 0.695578 | 30.695578 | 30 | [13 empty] | 8.540186 | 0.02436397 | 0.730919 | 30.730919 | 30 | [13 empty] | 8.666662 | 0.02110357 | 0.633107 | 30.633107 | 30 | [13 empty] | 8.674465 | 0.0191453 | 0.574359 | 30.574359 | 30 | [13 empty] | 8.627951 | 0.02259843 | 0.677953 | 30.677953 | 30
| 8.823438 | 0.03214397 | 0.964319 | 30.964319 | 30 | [13 empty] | 6.174056 | 0.0034816 | 0.104448 | 30.104448 | 30 | [13 empty] | 8.330008 | 0.02045327 | 0.613598 | 30.613598 | 30 | [13 empty] | 8.446833 | 0.02298623 | 0.689587 | 30.689587 | 30 | [13 empty] | 8.446931 | 0.02341637 | 0.702491 | 30.702491 | 30 | [13 empty] | 8.550593 | 0.02458843 | 0.737653 | 30.737653 | 30 | [13 empty] | 8.677184 | 0.02132163 | 0.639649 | 30.639649 | 30 | [13 empty] | 8.68624 | 0.0193631 | 0.580893 | 30.580893 | 30 | [13 empty] | 8.638213 | 0.02281927 | 0.684578 | 30.684578 | 30
| 8.830043 | 0.0323753 | 0.971259 | 30.971259 | 30 | [13 empty] | 6.195621 | 0.003506033 | 0.105181 | 30.105181 | 30 | [13 empty] | 8.341691 | 0.02066387 | 0.619916 | 30.619916 | 30 | [13 empty] | 8.456675 | 0.0232009 | 0.696027 | 30.696027 | 30 | [13 empty] | 8.457302 | 0.0236454 | 0.709362 | 30.709362 | 30 | [13 empty] | 8.561334 | 0.02479983 | 0.743995 | 30.743995 | 30 | [13 empty] | 8.687823 | 0.02153563 | 0.646069 | 30.646069 | 30 | [13 empty] | 8.697519 | 0.01958227 | 0.587468 | 30.587468 | 30 | [13 empty] | 8.648819 | 0.02305813 | 0.691744 | 30.691744 | 30
| 8.837575 | 0.03262747 | 0.978824 | 30.978824 | 30 | [13 empty] | 6.217245 | 0.003530133 | 0.105904 | 30.105904 | 30 | [13 empty] | 8.353332 | 0.02087673 | 0.626302 | 30.626302 | 30 | [13 empty] | 8.467044 | 0.02342767 | 0.70283 | 30.70283 | 30 | [13 empty] | 8.467376 | 0.0238807 | 0.716421 | 30.716421 | 30 | [13 empty] | 8.571328 | 0.02504113 | 0.751234 | 30.751234 | 30 | [13 empty] | 8.698812 | 0.02175687 | 0.652706 | 30.652706 | 30 | [13 empty] | 8.709146 | 0.0197865 | 0.593595 | 30.593595 | 30 | [13 empty] | 8.658209 | 0.02328287 | 0.698486 | 30.698486 | 30
| 8.844451 | 0.03288323 | 0.986497 | 30.986497 | 30 | [13 empty] | 6.238695 | 0.0035601 | 0.106803 | 30.106803 | 30 | [13 empty] | 8.365079 | 0.02108037 | 0.632411 | 30.632411 | 30 | [13 empty] | 8.477255 | 0.0236573 | 0.709719 | 30.709719 | 30 | [13 empty] | 8.47765 | 0.02410747 | 0.723224 | 30.723224 | 30 | [13 empty] | 8.581997 | 0.02525523 | 0.757657 | 30.757657 | 30 | [13 empty] | 8.709594 | 0.0219782 | 0.659346 | 30.659346 | 30 | [13 empty] | 8.720806 | 0.02000153 | 0.600046 | 30.600046 | 30 | [13 empty] | 8.668236 | 0.0235098 | 0.705294 | 30.705294 | 30
| 8.851937 | 0.03313723 | 0.994117 | 30.994117 | 30 | [13 empty] | 6.259419 | 0.003590967 | 0.107729 | 30.107729 | 30 | [13 empty] | 8.376335 | 0.02130523 | 0.639157 | 30.639157 | 30 | [13 empty] | 8.487342 | 0.02387967 | 0.71639 | 30.71639 | 30 | [13 empty] | 8.488138 | 0.02433997 | 0.730199 | 30.730199 | 30 | [13 empty] | 8.591777 | 0.02548717 | 0.764615 | 30.764615 | 30 | [13 empty] | 8.720074 | 0.02220307 | 0.666092 | 30.666092 | 30 | [13 empty] | 8.733113 | 0.02021713 | 0.606514 | 30.606514 | 30 | [13 empty] | 8.677899 | 0.02374573 | 0.712372 | 30.712372 | 30
| 8.858743 | 0.03339533 | 1.00186 | 31.00186 | 30 | [13 empty] | 6.280871 | 0.0036153 | 0.108459 | 30.108459 | 30 | [13 empty] | 8.387543 | 0.02151833 | 0.64555 | 30.64555 | 30 | [13 empty] | 8.497316 | 0.0241108 | 0.723324 | 30.723324 | 30 | [13 empty] | 8.498833 | 0.0245757 | 0.737271 | 30.737271 | 30 | [13 empty] | 8.601177 | 0.0257201 | 0.771603 | 30.771603 | 30 | [13 empty] | 8.729703 | 0.0224338 | 0.673014 | 30.673014 | 30 | [13 empty] | 8.744713 | 0.02044033 | 0.61321 | 30.61321 | 30 | [13 empty] | 8.68804 | 0.02397033 | 0.71911 | 30.71911 | 30
| 8.865105 | 0.033645 | 1.00935 | 31.00935 | 30 | [13 empty] | 6.301987 | 0.003639967 | 0.109199 | 30.109199 | 30 | [13 empty] | 8.398299 | 0.02173413 | 0.652024 | 30.652024 | 30 | [13 empty] | 8.507032 | 0.02434207 | 0.730262 | 30.730262 | 30 | [13 empty] | 8.508482 | 0.02480323 | 0.744097 | 30.744097 | 30 | [13 empty] | 8.610297 | 0.0259384 | 0.778152 | 30.778152 | 30 | [13 empty] | 8.73931 | 0.02266037 | 0.679811 | 30.679811 | 30 | [13 empty] | 8.755938 | 0.02065653 | 0.619696 | 30.619696 | 30 | [13 empty] | 8.69806 | 0.0242036 | 0.726108 | 30.726108 | 30
| 8.871595 | 0.033886 | 1.01658 | 31.01658 | 30 | [13 empty] | 6.323102 | 0.003668733 | 0.110062 | 30.110062 | 30 | [13 empty] | 8.409173 | 0.02196207 | 0.658862 | 30.658862 | 30 | [13 empty] | 8.51724 | 0.02457073 | 0.737122 | 30.737122 | 30 | [13 empty] | 8.518328 | 0.0250251 | 0.750753 | 30.750753 | 30 | [13 empty] | 8.620965 | 0.02616117 | 0.784835 | 30.784835 | 30 | [13 empty] | 8.749642 | 0.0228891 | 0.686673 | 30.686673 | 30 | [13 empty] | 8.767056 | 0.02087603 | 0.626281 | 30.626281 | 30 | [13 empty] | 8.708095 | 0.0244305 | 0.732915 | 30.732915 | 30
| 8.878367 | 0.03414633 | 1.02439 | 31.02439 | 30 | [13 empty] | 6.344277 | 0.003709467 | 0.111284 | 30.111284 | 30 | [13 empty] | 8.420313 | 0.02217997 | 0.665399 | 30.665399 | 30 | [13 empty] | 8.526628 | 0.02481353 | 0.744406 | 30.744406 | 30 | [13 empty] | 8.528301 | 0.0252503 | 0.757509 | 30.757509 | 30 | [13 empty] | 8.631448 | 0.02639397 | 0.791819 | 30.791819 | 30 | [13 empty] | 8.759002 | 0.0231129 | 0.693387 | 30.693387 | 30 | [13 empty] | 8.778358 | 0.0210916 | 0.632748 | 30.632748 | 30 | [13 empty] | 8.71805 | 0.02466093 | 0.739828 | 30.739828 | 30
| 8.88531 | 0.03438233 | 1.03147 | 31.03147 | 30 | [13 empty] | 6.36502 | 0.0037213 | 0.111639 | 30.111639 | 30 | [13 empty] | 8.431046 | 0.02241087 | 0.672326 | 30.672326 | 30 | [13 empty] | 8.53559 | 0.0250428 | 0.751284 | 30.751284 | 30 | [13 empty] | 8.538164 | 0.02548847 | 0.764654 | 30.764654 | 30 | [13 empty] | 8.641724 | 0.0266235 | 0.798705 | 30.798705 | 30 | [13 empty] | 8.76866 | 0.02334873 | 0.700462 | 30.700462 | 30 | [13 empty] | 8.788714 | 0.0213094 | 0.639282 | 30.639282 | 30 | [13 empty] | 8.727831 | 0.0248907 | 0.746721 | 30.746721 | 30
| 8.892277 | 0.03463433 | 1.03903 | 31.03903 | 30 | [13 empty] | 6.385508 | 0.003759 | 0.11277 | 30.11277 | 30 | [13 empty] | 8.4417 | 0.02262657 | 0.678797 | 30.678797 | 30 | [13 empty] | 8.544655 | 0.02527517 | 0.758255 | 30.758255 | 30 | [13 empty] | 8.548018 | 0.0257113 | 0.771339 | 30.771339 | 30 | [13 empty] | 8.651334 | 0.026856 | 0.80568 | 30.80568 | 30 | [13 empty] | 8.778285 | 0.02357803 | 0.707341 | 30.707341 | 30 | [13 empty] | 8.799666 | 0.02153083 | 0.645925 | 30.645925 | 30 | [13 empty] | 8.737401 | 0.02511457 | 0.753437 | 30.753437 | 30
| 8.898777 | 0.03489567 | 1.04687 | 31.04687 | 30 | [13 empty] | 6.406031 | 0.003786333 | 0.11359 | 30.11359 | 30 | [13 empty] | 8.452766 | 0.02284357 | 0.685307 | 30.685307 | 30 | [13 empty] | 8.553999 | 0.02550853 | 0.765256 | 30.765256 | 30 | [13 empty] | 8.558414 | 0.02593713 | 0.778114 | 30.778114 | 30 | [13 empty] | 8.660291 | 0.0270939 | 0.812817 | 30.812817 | 30 | [13 empty] | 8.787813 | 0.02381187 | 0.714356 | 30.714356 | 30 | [13 empty] | 8.810666 | 0.0217545 | 0.652635 | 30.652635 | 30 | [13 empty] | 8.746431 | 0.025347 | 0.76041 | 30.76041 | 30
| 8.905138 | 0.035141 | 1.05423 | 31.05423 | 30 | [13 empty] | 6.42672 | 0.003820133 | 0.114604 | 30.114604 | 30 | [13 empty] | 8.463464 | 0.02307103 | 0.692131 | 30.692131 | 30 | [13 empty] | 8.563671 | 0.02574033 | 0.77221 | 30.77221 | 30 | [13 empty] | 8.568228 | 0.02617063 | 0.785119 | 30.785119 | 30 | [13 empty] | 8.668957 | 0.02732553 | 0.819766 | 30.819766 | 30 | [13 empty] | 8.797174 | 0.0240417 | 0.721251 | 30.721251 | 30 | [13 empty] | 8.821231 | 0.0219754 | 0.659262 | 30.659262 | 30 | [13 empty] | 8.755921 | 0.0255695 | 0.767085 | 30.767085 | 30
| 8.911566 | 0.03539567 | 1.06187 | 31.06187 | 30 | [13 empty] | 6.446971 | 0.0038486 | 0.115458 | 30.115458 | 30 | [13 empty] | 8.473485 | 0.0232882 | 0.698646 | 30.698646 | 30 | [13 empty] | 8.573377 | 0.0259677 | 0.779031 | 30.779031 | 30 | [13 empty] | 8.577763 | 0.02639783 | 0.791935 | 30.791935 | 30 | [13 empty] | 8.678136 | 0.02756897 | 0.827069 | 30.827069 | 30 | [13 empty] | 8.806795 | 0.0242778 | 0.728334 | 30.728334 | 30 | [13 empty] | 8.831667 | 0.02220117 | 0.666035 | 30.666035 | 30 | [13 empty] | 8.765699 | 0.0258092 | 0.774276 | 30.774276 | 30
| 8.917684 | 0.03565233 | 1.06957 | 31.06957 | 30 | [13 empty] | 6.467413 | 0.0038809 | 0.116427 | 30.116427 | 30 | [13 empty] | 8.484433 | 0.02351787 | 0.705536 | 30.705536 | 30 | [13 empty] | 8.582638 | 0.02620233 | 0.78607 | 30.78607 | 30 | [13 empty] | 8.58729 | 0.02663303 | 0.798991 | 30.798991 | 30 | [13 empty] | 8.687391 | 0.02780057 | 0.834017 | 30.834017 | 30 | [13 empty] | 8.81596 | 0.0245063 | 0.735189 | 30.735189 | 30 | [13 empty] | 8.842507 | 0.02243087 | 0.672926 | 30.672926 | 30 | [13 empty] | 8.775262 | 0.02603957 | 0.781187 | 30.781187 | 30
| 8.924396 | 0.035913 | 1.07739 | 31.07739 | 30 | [13 empty] | 6.487838 | 0.003915967 | 0.117479 | 30.117479 | 30 | [13 empty] | 8.494777 | 0.02372183 | 0.711655 | 30.711655 | 30 | [13 empty] | 8.592094 | 0.02643657 | 0.793097 | 30.793097 | 30 | [13 empty] | 8.597276 | 0.02686197 | 0.805859 | 30.805859 | 30 | [13 empty] | 8.695963 | 0.02803953 | 0.841186 | 30.841186 | 30 | [13 empty] | 8.824523 | 0.0247489 | 0.742467 | 30.742467 | 30 | [13 empty] | 8.852944 | 0.0226686 | 0.680058 | 30.680058 | 30 | [13 empty] | 8.78356 | 0.0262721 | 0.788163 | 30.788163 | 30
| 8.931123 | 0.036165 | 1.08495 | 31.08495 | 30 | [13 empty] | 6.508219 | 0.0039542 | 0.118626 | 30.118626 | 30 | [13 empty] | 8.505408 | 0.023954 | 0.71862 | 30.71862 | 30 | [13 empty] | 8.600643 | 0.0266658 | 0.799974 | 30.799974 | 30 | [13 empty] | 8.606098 | 0.02710563 | 0.813169 | 30.813169 | 30 | [13 empty] | 8.704881 | 0.0282754 | 0.848262 | 30.848262 | 30 | [13 empty] | 8.833601 | 0.02497193 | 0.749158 | 30.749158 | 30 | [13 empty] | 8.862778 | 0.02288943 | 0.686683 | 30.686683 | 30 | [13 empty] | 8.79231 | 0.02651073 | 0.795322 | 30.795322 | 30
| 8.937395 | 0.03644167 | 1.09325 | 31.09325 | 30 | [13 empty] | 6.528797 | 0.003987867 | 0.119636 | 30.119636 | 30 | [13 empty] | 8.515647 | 0.02417567 | 0.72527 | 30.72527 | 30 | [13 empty] | 8.609876 | 0.02689867 | 0.80696 | 30.80696 | 30 | [13 empty] | 8.615902 | 0.02732523 | 0.819757 | 30.819757 | 30 | [13 empty] | 8.713819 | 0.02850447 | 0.855134 | 30.855134 | 30 | [13 empty] | 8.842211 | 0.02520533 | 0.75616 | 30.75616 | 30 | [13 empty] | 8.872832 | 0.02311813 | 0.693544 | 30.693544 | 30 | [13 empty] | 8.8018 | 0.0267421 | 0.802263 | 30.802263 | 30
| 8.942908 | 0.03670067 | 1.10102 | 31.10102 | 30 | [13 empty] | 6.549005 | 0.0040208 | 0.120624 | 30.120624 | 30 | [13 empty] | 8.526139 | 0.0243954 | 0.731862 | 30.731862 | 30 | [13 empty] | 8.618832 | 0.0271297 | 0.813891 | 30.813891 | 30 | [13 empty] | 8.624841 | 0.02757403 | 0.827221 | 30.827221 | 30 | [13 empty] | 8.721954 | 0.0287346 | 0.862038 | 30.862038 | 30 | [13 empty] | 8.85207 | 0.0254393 | 0.763179 | 30.763179 | 30 | [13 empty] | 8.882817 | 0.0233491 | 0.700473 | 30.700473 | 30 | [13 empty] | 8.811781 | 0.02698267 | 0.80948 | 30.80948 | 30
| 8.948102 | 0.036968 | 1.10904 | 31.10904 | 30 | [13 empty] | 6.568893 | 0.0040533 | 0.121599 | 30.121599 | 30 | [13 empty] | 8.535929 | 0.02461577 | 0.738473 | 30.738473 | 30 | [13 empty] | 8.627979 | 0.0273698 | 0.821094 | 30.821094 | 30 | [13 empty] | 8.633681 | 0.0278096 | 0.834288 | 30.834288 | 30 | [13 empty] | 8.730817 | 0.02897587 | 0.869276 | 30.869276 | 30 | [13 empty] | 8.861171 | 0.02566303 | 0.769891 | 30.769891 | 30 | [13 empty] | 8.892565 | 0.023578 | 0.70734 | 30.70734 | 30 | [13 empty] | 8.820866 | 0.02722563 | 0.816769 | 30.816769 | 30
| 8.952984 | 0.03722167 | 1.11665 | 31.11665 | 30 | [13 empty] | 6.588713 | 0.0040948 | 0.122844 | 30.122844 | 30 | [13 empty] | 8.546287 | 0.02484187 | 0.745256 | 30.745256 | 30 | [13 empty] | 8.636801 | 0.02760567 | 0.82817 | 30.82817 | 30 | [13 empty] | 8.642434 | 0.02804993 | 0.841498 | 30.841498 | 30 | [13 empty] | 8.739932 | 0.02921803 | 0.876541 | 30.876541 | 30 | [13 empty] | 8.87032 | 0.02589193 | 0.776758 | 30.776758 | 30 | [13 empty] | 8.902123 | 0.02381017 | 0.714305 | 30.714305 | 30 | [13 empty] | 8.830164 | 0.027481 | 0.82443 | 30.82443 | 30
| 8.958802 | 0.037488 | 1.12464 | 31.12464 | 30 | [13 empty] | 6.609028 | 0.004129533 | 0.123886 | 30.123886 | 30 | [13 empty] | 8.556481 | 0.02506793 | 0.752038 | 30.752038 | 30 | [13 empty] | 8.645592 | 0.02783877 | 0.835163 | 30.835163 | 30 | [13 empty] | 8.651258 | 0.02829213 | 0.848764 | 30.848764 | 30 | [13 empty] | 8.748659 | 0.0294507 | 0.883521 | 30.883521 | 30 | [13 empty] | 8.879236 | 0.0261156 | 0.783468 | 30.783468 | 30 | [13 empty] | 8.912025 | 0.02403863 | 0.721159 | 30.721159 | 30 | [13 empty] | 8.836786 | 0.02772767 | 0.83183 | 30.83183 | 30
| 8.96433 | 0.03774933 | 1.13248 | 31.13248 | 30 | [13 empty] | 6.629241 | 0.004179133 | 0.125374 | 30.125374 | 30 | [13 empty] | 8.566752 | 0.02529463 | 0.758839 | 30.758839 | 30 | [13 empty] | 8.653652 | 0.02807467 | 0.84224 | 30.84224 | 30 | [13 empty] | 8.659352 | 0.02853327 | 0.855998 | 30.855998 | 30 | [13 empty] | 8.757328 | 0.02968483 | 0.890545 | 30.890545 | 30 | [13 empty] | 8.888063 | 0.02636373 | 0.790912 | 30.790912 | 30 | [13 empty] | 8.921621 | 0.02426597 | 0.727979 | 30.727979 | 30 | [13 empty] | 8.844263 | 0.027976 | 0.83928 | 30.83928 | 30
| 8.970128 | 0.03800533 | 1.14016 | 31.14016 | 30 | [13 empty] | 6.649483 | 0.004210433 | 0.126313 | 30.126313 | 30 | [13 empty] | 8.576703 | 0.02552077 | 0.765623 | 30.765623 | 30 | [13 empty] | 8.662855 | 0.02831757 | 0.849527 | 30.849527 | 30 | [13 empty] | 8.66854 | 0.02876757 | 0.863027 | 30.863027 | 30 | [13 empty] | 8.765658 | 0.02992733 | 0.89782 | 30.89782 | 30 | [13 empty] | 8.896532 | 0.02661703 | 0.798511 | 30.798511 | 30 | [13 empty] | 8.931558 | 0.02449867 | 0.73496 | 30.73496 | 30 | [13 empty] | 8.852578 | 0.02822187 | 0.846656 | 30.846656 | 30
| 8.974988 | 0.03826467 | 1.14794 | 31.14794 | 30 | [13 empty] | 6.669423 | 0.004250233 | 0.127507 | 30.127507 | 30 | [13 empty] | 8.587061 | 0.02576253 | 0.772876 | 30.772876 | 30 | [13 empty] | 8.670971 | 0.0285556 | 0.856668 | 30.856668 | 30 | [13 empty] | 8.677494 | 0.02900937 | 0.870281 | 30.870281 | 30 | [13 empty] | 8.774125 | 0.03015943 | 0.904783 | 30.904783 | 30 | [13 empty] | 8.905004 | 0.02682743 | 0.804823 | 30.804823 | 30 | [13 empty] | 8.940686 | 0.024733 | 0.74199 | 30.74199 | 30 | [13 empty] | 8.860656 | 0.02846173 | 0.853852 | 30.853852 | 30
| 8.980159 | 0.03853 | 1.1559 | 31.1559 | 30 | [13 empty] | 6.689445 | 0.004292867 | 0.128786 | 30.128786 | 30 | [13 empty] | 8.59629 | 0.0259881 | 0.779643 | 30.779643 | 30 | [13 empty] | 8.679659 | 0.02880577 | 0.864173 | 30.864173 | 30 | [13 empty] | 8.686044 | 0.02925547 | 0.877664 | 30.877664 | 30 | [13 empty] | 8.782301 | 0.0303931 | 0.911793 | 30.911793 | 30 | [13 empty] | 8.913472 | 0.02708267 | 0.81248 | 30.81248 | 30 | [13 empty] | 8.950494 | 0.02496027 | 0.748808 | 30.748808 | 30 | [13 empty] | 8.869001 | 0.02870517 | 0.861155 | 30.861155 | 30
| 8.985082 | 0.03878733 | 1.16362 | 31.16362 | 30 | [13 empty] | 6.70914 | 0.004336067 | 0.130082 | 30.130082 | 30 | [13 empty] | 8.605411 | 0.0262121 | 0.786363 | 30.786363 | 30 | [13 empty] | 8.687747 | 0.0290466 | 0.871398 | 30.871398 | 30 | [13 empty] | 8.693882 | 0.02949483 | 0.884845 | 30.884845 | 30 | [13 empty] | 8.790909 | 0.0306365 | 0.919095 | 30.919095 | 30 | [13 empty] | 8.921882 | 0.02731987 | 0.819596 | 30.819596 | 30 | [13 empty] | 8.959939 | 0.02518757 | 0.755627 | 30.755627 | 30 | [13 empty] | 8.877564 | 0.02893853 | 0.868156 | 30.868156 | 30
| 8.990756 | 0.03905233 | 1.17157 | 31.17157 | 30 | [13 empty] | 6.728663 | 0.004378 | 0.13134 | 30.13134 | 30 | [13 empty] | 8.614727 | 0.0264474 | 0.793422 | 30.793422 | 30 | [13 empty] | 8.69596 | 0.02929093 | 0.878728 | 30.878728 | 30 | [13 empty] | 8.70202 | 0.02973897 | 0.892169 | 30.892169 | 30 | [13 empty] | 8.799372 | 0.03087313 | 0.926194 | 30.926194 | 30 | [13 empty] | 8.92951 | 0.02756773 | 0.827032 | 30.827032 | 30 | [13 empty] | 8.969263 | 0.0254155 | 0.762465 | 30.762465 | 30 | [13 empty] | 8.885252 | 0.02919057 | 0.875717 | 30.875717 | 30
| 8.995443 | 0.039316 | 1.17948 | 31.17948 | 30 | [13 empty] | 6.747913 | 0.0044286 | 0.132858 | 30.132858 | 30 | [13 empty] | 8.62354 | 0.02668467 | 0.80054 | 30.80054 | 30 | [13 empty] | 8.703687 | 0.0295334 | 0.886002 | 30.886002 | 30 | [13 empty] | 8.709855 | 0.02997603 | 0.899281 | 30.899281 | 30 | [13 empty] | 8.807634 | 0.03112063 | 0.933619 | 30.933619 | 30 | [13 empty] | 8.937416 | 0.02781523 | 0.834457 | 30.834457 | 30 | [13 empty] | 8.978015 | 0.02565313 | 0.769594 | 30.769594 | 30 | [13 empty] | 8.893668 | 0.0294295 | 0.882885 | 30.882885 | 30
| 9.000507 | 0.03956967 | 1.18709 | 31.18709 | 30 | [13 empty] | 6.767034 | 0.004461067 | 0.133832 | 30.133832 | 30 | [13 empty] | 8.632729 | 0.02690563 | 0.807169 | 30.807169 | 30 | [13 empty] | 8.712142 | 0.0297785 | 0.893355 | 30.893355 | 30 | [13 empty] | 8.718388 | 0.03021753 | 0.906526 | 30.906526 | 30 | [13 empty] | 8.815837 | 0.0313664 | 0.940992 | 30.940992 | 30 | [13 empty] | 8.94495 | 0.02805447 | 0.841634 | 30.841634 | 30 | [13 empty] | 8.987499 | 0.0258903 | 0.776709 | 30.776709 | 30 | [13 empty] | 8.901595 | 0.02966673 | 0.890002 | 30.890002 | 30
| 9.004821 | 0.039837 | 1.19511 | 31.19511 | 30 | [13 empty] | 6.786227 | 0.004506 | 0.13518 | 30.13518 | 30 | [13 empty] | 8.642051 | 0.02715443 | 0.814633 | 30.814633 | 30 | [13 empty] | 8.71972 | 0.03002083 | 0.900625 | 30.900625 | 30 | [13 empty] | 8.726742 | 0.03044913 | 0.913474 | 30.913474 | 30 | [13 empty] | 8.823996 | 0.0316101 | 0.948303 | 30.948303 | 30 | [13 empty] | 8.952729 | 0.0283088 | 0.849264 | 30.849264 | 30 | [13 empty] | 8.996436 | 0.02612143 | 0.783643 | 30.783643 | 30 | [13 empty] | 8.909768 | 0.0299165 | 0.897495 | 30.897495 | 30
| 9.010457 | 0.040111 | 1.20333 | 31.20333 | 30 | [13 empty] | 6.804755 | 0.0045767 | 0.137301 | 30.137301 | 30 | [13 empty] | 8.651017 | 0.02739047 | 0.821714 | 30.821714 | 30 | [13 empty] | 8.727188 | 0.03026573 | 0.907972 | 30.907972 | 30 | [13 empty] | 8.735185 | 0.03068917 | 0.920675 | 30.920675 | 30 | [13 empty] | 8.831408 | 0.03185857 | 0.955757 | 30.955757 | 30 | [13 empty] | 8.960641 | 0.02855803 | 0.856741 | 30.856741 | 30 | [13 empty] | 9.005652 | 0.02636057 | 0.790817 | 30.790817 | 30 | [13 empty] | 8.9176 | 0.0301554 | 0.904662 | 30.904662 | 30
| 9.015896 | 0.040367 | 1.21101 | 31.21101 | 30 | [13 empty] | 6.82313 | 0.004619433 | 0.138583 | 30.138583 | 30 | [13 empty] | 8.66026 | 0.02762333 | 0.8287 | 30.8287 | 30 | [13 empty] | 8.734678 | 0.0305135 | 0.915405 | 30.915405 | 30 | [13 empty] | 8.742978 | 0.03092987 | 0.927896 | 30.927896 | 30 | [13 empty] | 8.838901 | 0.03211237 | 0.963371 | 30.963371 | 30 | [13 empty] | 8.968357 | 0.0287984 | 0.863952 | 30.863952 | 30 | [13 empty] | 9.014499 | 0.0266047 | 0.798141 | 30.798141 | 30 | [13 empty] | 8.925761 | 0.0304146 | 0.912438 | 30.912438 | 30
| 9.021254 | 0.040642 | 1.21926 | 31.21926 | 30 | [13 empty] | 6.841245 | 0.004670467 | 0.140114 | 30.140114 | 30 | [13 empty] | 8.669372 | 0.0278749 | 0.836247 | 30.836247 | 30 | [13 empty] | 8.742317 | 0.0307531 | 0.922593 | 30.922593 | 30 | [13 empty] | 8.751174 | 0.03116733 | 0.93502 | 30.93502 | 30 | [13 empty] | 8.846642 | 0.03236177 | 0.970853 | 30.970853 | 30 | [13 empty] | 8.975673 | 0.0290468 | 0.871404 | 30.871404 | 30 | [13 empty] | 9.023857 | 0.02684667 | 0.8054 | 30.8054 | 30 | [13 empty] | 8.932978 | 0.03065307 | 0.919592 | 30.919592 | 30
| 9.025357 | 0.04090367 | 1.22711 | 31.22711 | 30 | [13 empty] | 6.859405 | 0.004724967 | 0.141749 | 30.141749 | 30 | [13 empty] | 8.678791 | 0.0281021 | 0.843063 | 30.843063 | 30 | [13 empty] | 8.749661 | 0.03099977 | 0.929993 | 30.929993 | 30 | [13 empty] | 8.758835 | 0.0314249 | 0.942747 | 30.942747 | 30 | [13 empty] | 8.854169 | 0.03260473 | 0.978142 | 30.978142 | 30 | [13 empty] | 8.98333 | 0.0292918 | 0.878754 | 30.878754 | 30 | [13 empty] | 9.031928 | 0.02708033 | 0.81241 | 30.81241 | 30 | [13 empty] | 8.940386 | 0.03089297 | 0.926789 | 30.926789 | 30
| 9.029498 | 0.041192 | 1.23576 | 31.23576 | 30 | [13 empty] | 6.876923 | 0.004781 | 0.14343 | 30.14343 | 30 | [13 empty] | 8.687839 | 0.02832227 | 0.849668 | 30.849668 | 30 | [13 empty] | 8.757244 | 0.0312393 | 0.937179 | 30.937179 | 30 | [13 empty] | 8.766458 | 0.03165577 | 0.949673 | 30.949673 | 30 | [13 empty] | 8.861104 | 0.03286553 | 0.985966 | 30.985966 | 30 | [13 empty] | 8.990713 | 0.02953593 | 0.886078 | 30.886078 | 30 | [13 empty] | 9.039966 | 0.0273287 | 0.819861 | 30.819861 | 30 | [13 empty] | 8.947745 | 0.0311728 | 0.935184 | 30.935184 | 30
| 9.033638 | 0.04145267 | 1.24358 | 31.24358 | 30 | [13 empty] | 6.894799 | 0.0048322 | 0.144966 | 30.144966 | 30 | [13 empty] | 8.696409 | 0.02856297 | 0.856889 | 30.856889 | 30 | [13 empty] | 8.764992 | 0.0314812 | 0.944436 | 30.944436 | 30 | [13 empty] | 8.774595 | 0.0319003 | 0.957009 | 30.957009 | 30 | [13 empty] | 8.86854 | 0.03311417 | 0.993425 | 30.993425 | 30 | [13 empty] | 8.998268 | 0.0297771 | 0.893313 | 30.893313 | 30 | [13 empty] | 9.048452 | 0.02757527 | 0.827258 | 30.827258 | 30 | [13 empty] | 8.955072 | 0.03143113 | 0.942934 | 30.942934 | 30
| 9.03772 | 0.04172833 | 1.25185 | 31.25185 | 30 | [13 empty] | 6.911858 | 0.0048958 | 0.146874 | 30.146874 | 30 | [13 empty] | 8.705089 | 0.02879477 | 0.863843 | 30.863843 | 30 | [13 empty] | 8.771891 | 0.03172473 | 0.951742 | 30.951742 | 30 | [13 empty] | 8.78303 | 0.03215817 | 0.964745 | 30.964745 | 30 | [13 empty] | 8.875476 | 0.03335967 | 1.00079 | 31.00079 | 30 | [13 empty] | 9.005229 | 0.03001557 | 0.900467 | 30.900467 | 30 | [13 empty] | 9.057086 | 0.02782153 | 0.834646 | 30.834646 | 30 | [13 empty] | 8.96165 | 0.0316676 | 0.950028 | 30.950028 | 30
| 9.041166 | 0.04200333 | 1.2601 | 31.2601 | 30 | [13 empty] | 6.928646 | 0.0049536 | 0.148608 | 30.148608 | 30 | [13 empty] | 8.713664 | 0.0290403 | 0.871209 | 30.871209 | 30 | [13 empty] | 8.779707 | 0.03196733 | 0.95902 | 30.95902 | 30 | [13 empty] | 8.790144 | 0.03241053 | 0.972316 | 30.972316 | 30 | [13 empty] | 8.883037 | 0.033609 | 1.00827 | 31.00827 | 30 | [13 empty] | 9.012934 | 0.0302515 | 0.907545 | 30.907545 | 30 | [13 empty] | 9.065193 | 0.02807253 | 0.842176 | 30.842176 | 30 | [13 empty] | 8.968299 | 0.03192147 | 0.957644 | 30.957644 | 30
| 9.045261 | 0.04228333 | 1.2685 | 31.2685 | 30 | [13 empty] | 6.9456 | 0.0050168 | 0.150504 | 30.150504 | 30 | [13 empty] | 8.722377 | 0.02927523 | 0.878257 | 30.878257 | 30 | [13 empty] | 8.787407 | 0.0322179 | 0.966537 | 30.966537 | 30 | [13 empty] | 8.797006 | 0.03265737 | 0.979721 | 30.979721 | 30 | [13 empty] | 8.890259 | 0.03385367 | 1.01561 | 31.01561 | 30 | [13 empty] | 9.01996 | 0.03051167 | 0.91535 | 30.91535 | 30 | [13 empty] | 9.073204 | 0.02831107 | 0.849332 | 30.849332 | 30 | [13 empty] | 8.97506 | 0.0321742 | 0.965226 | 30.965226 | 30
| 9.048849 | 0.042553 | 1.27659 | 31.27659 | 30 | [13 empty] | 6.962335 | 0.005071233 | 0.152137 | 30.152137 | 30 | [13 empty] | 8.731173 | 0.02951737 | 0.885521 | 30.885521 | 30 | [13 empty] | 8.794765 | 0.03246427 | 0.973928 | 30.973928 | 30 | [13 empty] | 8.803723 | 0.03290333 | 0.9871 | 30.9871 | 30 | [13 empty] | 8.898029 | 0.03410467 | 1.02314 | 31.02314 | 30 | [13 empty] | 9.027019 | 0.03076423 | 0.922927 | 30.922927 | 30 | [13 empty] | 9.080869 | 0.02856127 | 0.856838 | 30.856838 | 30 | [13 empty] | 8.982324 | 0.03242803 | 0.972841 | 30.972841 | 30
| 9.052583 | 0.042821 | 1.28463 | 31.28463 | 30 | [13 empty] | 6.978488 | 0.005134867 | 0.154046 | 30.154046 | 30 | [13 empty] | 8.739361 | 0.0297632 | 0.892896 | 30.892896 | 30 | [13 empty] | 8.801855 | 0.0327134 | 0.981402 | 30.981402 | 30 | [13 empty] | 8.810627 | 0.03315543 | 0.994663 | 30.994663 | 30 | [13 empty] | 8.905181 | 0.03435367 | 1.03061 | 31.03061 | 30 | [13 empty] | 9.034203 | 0.0310112 | 0.930336 | 30.930336 | 30 | [13 empty] | 9.0888 | 0.02880233 | 0.86407 | 30.86407 | 30 | [13 empty] | 8.988812 | 0.0326525 | 0.979575 | 30.979575 | 30
| 9.056451 | 0.04309767 | 1.29293 | 31.29293 | 30 | [13 empty] | 6.994908 | 0.0052086 | 0.156258 | 30.156258 | 30 | [13 empty] | 8.748396 | 0.02999223 | 0.899767 | 30.899767 | 30 | [13 empty] | 8.809177 | 0.03296543 | 0.988963 | 30.988963 | 30 | [13 empty] | 8.817937 | 0.03340533 | 1.00216 | 31.00216 | 30 | [13 empty] | 8.912612 | 0.03460767 | 1.03823 | 31.03823 | 30 | [13 empty] | 9.040829 | 0.03125527 | 0.937658 | 30.937658 | 30 | [13 empty] | 9.096652 | 0.0290462 | 0.871386 | 30.871386 | 30 | [13 empty] | 8.995087 | 0.03293743 | 0.988123 | 30.988123 | 30
| 9.059943 | 0.043378 | 1.30134 | 31.30134 | 30 | [13 empty] | 7.010745 | 0.005276067 | 0.158282 | 30.158282 | 30 | [13 empty] | 8.756372 | 0.03024107 | 0.907232 | 30.907232 | 30 | [13 empty] | 8.81632 | 0.03321557 | 0.996467 | 30.996467 | 30 | [13 empty] | 8.825229 | 0.03367533 | 1.01026 | 31.01026 | 30 | [13 empty] | 8.918989 | 0.03486367 | 1.04591 | 31.04591 | 30 | [13 empty] | 9.048005 | 0.0315063 | 0.945189 | 30.945189 | 30 | [13 empty] | 9.105285 | 0.02930113 | 0.879034 | 30.879034 | 30 | [13 empty] | 9.001624 | 0.03319173 | 0.995752 | 30.995752 | 30
| 9.063175 | 0.043649 | 1.30947 | 31.30947 | 30 | [13 empty] | 7.026793 | 0.005341933 | 0.160258 | 30.160258 | 30 | [13 empty] | 8.764222 | 0.03048107 | 0.914432 | 30.914432 | 30 | [13 empty] | 8.823048 | 0.033474 | 1.00422 | 31.00422 | 30 | [13 empty] | 8.832147 | 0.033922 | 1.01766 | 31.01766 | 30 | [13 empty] | 8.925617 | 0.035112 | 1.05336 | 31.05336 | 30 | [13 empty] | 9.054869 | 0.03176627 | 0.952988 | 30.952988 | 30 | [13 empty] | 9.113365 | 0.02952273 | 0.885682 | 30.885682 | 30 | [13 empty] | 9.008565 | 0.03345533 | 1.00366 | 31.00366 | 30
| 9.066488 | 0.04391967 | 1.31759 | 31.31759 | 30 | [13 empty] | 7.043048 | 0.005412733 | 0.162382 | 30.162382 | 30 | [13 empty] | 8.772072 | 0.03073247 | 0.921974 | 30.921974 | 30 | [13 empty] | 8.829839 | 0.03373367 | 1.01201 | 31.01201 | 30 | [13 empty] | 8.839301 | 0.03417333 | 1.0252 | 31.0252 | 30 | [13 empty] | 8.932034 | 0.03536467 | 1.06094 | 31.06094 | 30 | [13 empty] | 9.061026 | 0.0320241 | 0.960723 | 30.960723 | 30 | [13 empty] | 9.121314 | 0.02979037 | 0.893711 | 30.893711 | 30 | [13 empty] | 9.014575 | 0.03370567 | 1.01117 | 31.01117 | 30
| 9.069679 | 0.04419133 | 1.32574 | 31.32574 | 30 | [13 empty] | 7.058554 | 0.005486867 | 0.164606 | 30.164606 | 30 | [13 empty] | 8.779655 | 0.030979 | 0.92937 | 30.92937 | 30 | [13 empty] | 8.836051 | 0.03398433 | 1.01953 | 31.01953 | 30 | [13 empty] | 8.846353 | 0.03441167 | 1.03235 | 31.03235 | 30 | [13 empty] | 8.938776 | 0.035635 | 1.06905 | 31.06905 | 30 | [13 empty] | 9.067182 | 0.03227617 | 0.968285 | 30.968285 | 30 | [13 empty] | 9.129104 | 0.03002073 | 0.900622 | 30.900622 | 30 | [13 empty] | 9.020991 | 0.03394533 | 1.01836 | 31.01836 | 30
| 9.072738 | 0.044462 | 1.33386 | 31.33386 | 30 | [13 empty] | 7.073714 | 0.005564333 | 0.16693 | 30.16693 | 30 | [13 empty] | 8.78789 | 0.031219 | 0.93657 | 30.93657 | 30 | [13 empty] | 8.842027 | 0.034247 | 1.02741 | 31.02741 | 30 | [13 empty] | 8.853017 | 0.03465967 | 1.03979 | 31.03979 | 30 | [13 empty] | 8.945773 | 0.03587133 | 1.07614 | 31.07614 | 30 | [13 empty] | 9.073707 | 0.03253187 | 0.975956 | 30.975956 | 30 | [13 empty] | 9.13638 | 0.03027983 | 0.908395 | 30.908395 | 30 | [13 empty] | 9.027698 | 0.03420633 | 1.02619 | 31.02619 | 30
| 9.075647 | 0.04473967 | 1.34219 | 31.34219 | 30 | [13 empty] | 7.088961 | 0.0056444 | 0.169332 | 30.169332 | 30 | [13 empty] | 8.795915 | 0.0314656 | 0.943968 | 30.943968 | 30 | [13 empty] | 8.848589 | 0.03450233 | 1.03507 | 31.03507 | 30 | [13 empty] | 8.859546 | 0.03491767 | 1.04753 | 31.04753 | 30 | [13 empty] | 8.952326 | 0.03612833 | 1.08385 | 31.08385 | 30 | [13 empty] | 9.079392 | 0.0327861 | 0.983583 | 30.983583 | 30 | [13 empty] | 9.143842 | 0.03052277 | 0.915683 | 30.915683 | 30 | [13 empty] | 9.034257 | 0.03446167 | 1.03385 | 31.03385 | 30
| 9.079131 | 0.04502 | 1.3506 | 31.3506 | 30 | [13 empty] | 7.104117 | 0.0057202 | 0.171606 | 30.171606 | 30 | [13 empty] | 8.803925 | 0.0317163 | 0.951489 | 30.951489 | 30 | [13 empty] | 8.854558 | 0.034762 | 1.04286 | 31.04286 | 30 | [13 empty] | 8.865647 | 0.035147 | 1.05441 | 31.05441 | 30 | [13 empty] | 8.958904 | 0.03638333 | 1.0915 | 31.0915 | 30 | [13 empty] | 9.085894 | 0.03304347 | 0.991304 | 30.991304 | 30 | [13 empty] | 9.151195 | 0.0307745 | 0.923235 | 30.923235 | 30 | [13 empty] | 9.040409 | 0.03472667 | 1.0418 | 31.0418 | 30
| 9.082356 | 0.045302 | 1.35906 | 31.35906 | 30 | [13 empty] | 7.118942 | 0.0057946 | 0.173838 | 30.173838 | 30 | [13 empty] | 8.810969 | 0.03196317 | 0.958895 | 30.958895 | 30 | [13 empty] | 8.861011 | 0.035014 | 1.05042 | 31.05042 | 30 | [13 empty] | 8.872797 | 0.03542567 | 1.06277 | 31.06277 | 30 | [13 empty] | 8.964758 | 0.036642 | 1.09926 | 31.09926 | 30 | [13 empty] | 9.092551 | 0.03329963 | 0.998989 | 30.998989 | 30 | [13 empty] | 9.158543 | 0.03103623 | 0.931087 | 30.931087 | 30 | [13 empty] | 9.046043 | 0.03498533 | 1.04956 | 31.04956 | 30
| 9.085363 | 0.045572 | 1.36716 | 31.36716 | 30 | [13 empty] | 7.133938 | 0.005880133 | 0.176404 | 30.176404 | 30 | [13 empty] | 8.818627 | 0.03221137 | 0.966341 | 30.966341 | 30 | [13 empty] | 8.867299 | 0.03526933 | 1.05808 | 31.05808 | 30 | [13 empty] | 8.879679 | 0.03567267 | 1.07018 | 31.07018 | 30 | [13 empty] | 8.970896 | 0.036906 | 1.10718 | 31.10718 | 30 | [13 empty] | 9.098426 | 0.03355867 | 1.00676 | 31.00676 | 30 | [13 empty] | 9.165802 | 0.03128683 | 0.938605 | 30.938605 | 30 | [13 empty] | 9.051983 | 0.03524433 | 1.05733 | 31.05733 | 30
| 9.087921 | 0.045867 | 1.37601 | 31.37601 | 30 | [13 empty] | 7.148857 | 0.005961667 | 0.17885 | 30.17885 | 30 | [13 empty] | 8.825854 | 0.03246157 | 0.973847 | 30.973847 | 30 | [13 empty] | 8.873729 | 0.035522 | 1.06566 | 31.06566 | 30 | [13 empty] | 8.886743 | 0.035924 | 1.07772 | 31.07772 | 30 | [13 empty] | 8.97676 | 0.037161 | 1.11483 | 31.11483 | 30 | [13 empty] | 9.104188 | 0.03381967 | 1.01459 | 31.01459 | 30 | [13 empty] | 9.172767 | 0.03153657 | 0.946097 | 30.946097 | 30 | [13 empty] | 9.057384 | 0.035503 | 1.06509 | 31.06509 | 30
| 9.090248 | 0.04614967 | 1.38449 | 31.38449 | 30 | [13 empty] | 7.163196 | 0.006049367 | 0.181481 | 30.181481 | 30 | [13 empty] | 8.83376 | 0.032688 | 0.98064 | 30.98064 | 30 | [13 empty] | 8.879345 | 0.03578167 | 1.07345 | 31.07345 | 30 | [13 empty] | 8.892947 | 0.03619 | 1.0857 | 31.0857 | 30 | [13 empty] | 8.982597 | 0.03742533 | 1.12276 | 31.12276 | 30 | [13 empty] | 9.109644 | 0.03407567 | 1.02227 | 31.02227 | 30 | [13 empty] | 9.179484 | 0.03179677 | 0.953903 | 30.953903 | 30 | [13 empty] | 9.063559 | 0.035763 | 1.07289 | 31.07289 | 30
| 9.092921 | 0.04644333 | 1.3933 | 31.3933 | 30 | [13 empty] | 7.178155 | 0.006137033 | 0.184111 | 30.184111 | 30 | [13 empty] | 8.841167 | 0.03294457 | 0.988337 | 30.988337 | 30 | [13 empty] | 8.885901 | 0.03603833 | 1.08115 | 31.08115 | 30 | [13 empty] | 8.899476 | 0.03641267 | 1.09238 | 31.09238 | 30 | [13 empty] | 8.988854 | 0.03767633 | 1.13029 | 31.13029 | 30 | [13 empty] | 9.11499 | 0.034336 | 1.03008 | 31.03008 | 30 | [13 empty] | 9.186003 | 0.03204257 | 0.961277 | 30.961277 | 30 | [13 empty] | 9.069957 | 0.03603267 | 1.08098 | 31.08098 | 30
| 9.094092 | 0.046723 | 1.40169 | 31.40169 | 30 | [13 empty] | 7.192242 | 0.0062259 | 0.186777 | 30.186777 | 30 | [13 empty] | 8.849406 | 0.03315553 | 0.994666 | 30.994666 | 30 | [13 empty] | 8.891651 | 0.03629067 | 1.08872 | 31.08872 | 30 | [13 empty] | 8.905188 | 0.03669533 | 1.10086 | 31.10086 | 30 | [13 empty] | 8.995032 | 0.037945 | 1.13835 | 31.13835 | 30 | [13 empty] | 9.121235 | 0.03459967 | 1.03799 | 31.03799 | 30 | [13 empty] | 9.192285 | 0.03230427 | 0.969128 | 30.969128 | 30 | [13 empty] | 9.07517 | 0.03629233 | 1.08877 | 31.08877 | 30
| 9.095939 | 0.04702767 | 1.41083 | 31.41083 | 30 | [13 empty] | 7.206381 | 0.0063283 | 0.189849 | 30.189849 | 30 | [13 empty] | 8.856489 | 0.03342567 | 1.00277 | 31.00277 | 30 | [13 empty] | 8.89779 | 0.03655067 | 1.09652 | 31.09652 | 30 | [13 empty] | 8.910749 | 0.03696433 | 1.10893 | 31.10893 | 30 | [13 empty] | 9.000176 | 0.03820767 | 1.14623 | 31.14623 | 30 | [13 empty] | 9.127018 | 0.034821 | 1.04463 | 31.04463 | 30 | [13 empty] | 9.199547 | 0.0325552 | 0.976656 | 30.976656 | 30 | [13 empty] | 9.080306 | 0.036555 | 1.09665 | 31.09665 | 30
| 9.097343 | 0.04730467 | 1.41914 | 31.41914 | 30 | [13 empty] | 7.220256 | 0.0064025 | 0.192075 | 30.192075 | 30 | [13 empty] | 8.863738 | 0.03368367 | 1.01051 | 31.01051 | 30 | [13 empty] | 8.903308 | 0.03680467 | 1.10414 | 31.10414 | 30 | [13 empty] | 8.916344 | 0.03722967 | 1.11689 | 31.11689 | 30 | [13 empty] | 9.005495 | 0.03846167 | 1.15385 | 31.15385 | 30 | [13 empty] | 9.132403 | 0.03513133 | 1.05394 | 31.05394 | 30 | [13 empty] | 9.206508 | 0.0328137 | 0.984411 | 30.984411 | 30 | [13 empty] | 9.085909 | 0.03682867 | 1.10486 | 31.10486 | 30
| 9.099384 | 0.04759767 | 1.42793 | 31.42793 | 30 | [13 empty] | 7.234237 | 0.0064835 | 0.194505 | 30.194505 | 30 | [13 empty] | 8.870338 | 0.03392867 | 1.01786 | 31.01786 | 30 | [13 empty] | 8.909121 | 0.03707 | 1.1121 | 31.1121 | 30 | [13 empty] | 8.92268 | 0.03748433 | 1.12453 | 31.12453 | 30 | [13 empty] | 9.010701 | 0.03871967 | 1.16159 | 31.16159 | 30 | [13 empty] | 9.137676 | 0.035387 | 1.06161 | 31.06161 | 30 | [13 empty] | 9.212671 | 0.03306943 | 0.992083 | 30.992083 | 30 | [13 empty] | 9.090521 | 0.03710533 | 1.11316 | 31.11316 | 30
| 9.100747 | 0.04787433 | 1.43623 | 31.43623 | 30 | [13 empty] | 7.247958 | 0.006557867 | 0.196736 | 30.196736 | 30 | [13 empty] | 8.877079 | 0.03417667 | 1.0253 | 31.0253 | 30 | [13 empty] | 8.914553 | 0.03733367 | 1.12001 | 31.12001 | 30 | [13 empty] | 8.928141 | 0.037753 | 1.13259 | 31.13259 | 30 | [13 empty] | 9.016395 | 0.03897367 | 1.16921 | 31.16921 | 30 | [13 empty] | 9.143325 | 0.03564133 | 1.06924 | 31.06924 | 30 | [13 empty] | 9.218718 | 0.03332647 | 0.999794 | 30.999794 | 30 | [13 empty] | 9.095643 | 0.03736533 | 1.12096 | 31.12096 | 30
| 9.101884 | 0.048155 | 1.44465 | 31.44465 | 30 | [13 empty] | 7.261453 | 0.006658167 | 0.199745 | 30.199745 | 30 | [13 empty] | 8.884322 | 0.03443633 | 1.03309 | 31.03309 | 30 | [13 empty] | 8.920576 | 0.03758867 | 1.12766 | 31.12766 | 30 | [13 empty] | 8.933993 | 0.03800533 | 1.14016 | 31.14016 | 30 | [13 empty] | 9.022179 | 0.039233 | 1.17699 | 31.17699 | 30 | [13 empty] | 9.148467 | 0.03590067 | 1.07702 | 31.07702 | 30 | [13 empty] | 9.224804 | 0.033574 | 1.00722 | 31.00722 | 30 | [13 empty] | 9.100967 | 0.03763933 | 1.12918 | 31.12918 | 30
| 9.103211 | 0.04844033 | 1.45321 | 31.45321 | 30 | [13 empty] | 7.275626 | 0.006746467 | 0.202394 | 30.202394 | 30 | [13 empty] | 8.892114 | 0.03467267 | 1.04018 | 31.04018 | 30 | [13 empty] | 8.926208 | 0.037855 | 1.13565 | 31.13565 | 30 | [13 empty] | 8.939394 | 0.03826167 | 1.14785 | 31.14785 | 30 | [13 empty] | 9.027722 | 0.03949567 | 1.18487 | 31.18487 | 30 | [13 empty] | 9.153883 | 0.036166 | 1.08498 | 31.08498 | 30 | [13 empty] | 9.230652 | 0.03382967 | 1.01489 | 31.01489 | 30 | [13 empty] | 9.106139 | 0.03789433 | 1.13683 | 31.13683 | 30
| 9.104926 | 0.048736 | 1.46208 | 31.46208 | 30 | [13 empty] | 7.289188 | 0.006845867 | 0.205376 | 30.205376 | 30 | [13 empty] | 8.898332 | 0.03493467 | 1.04804 | 31.04804 | 30 | [13 empty] | 8.93181 | 0.03812167 | 1.14365 | 31.14365 | 30 | [13 empty] | 8.944759 | 0.03852633 | 1.15579 | 31.15579 | 30 | [13 empty] | 9.033033 | 0.03975167 | 1.19255 | 31.19255 | 30 | [13 empty] | 9.159158 | 0.03645067 | 1.09352 | 31.09352 | 30 | [13 empty] | 9.237172 | 0.03408533 | 1.02256 | 31.02256 | 30 | [13 empty] | 9.110153 | 0.038157 | 1.14471 | 31.14471 | 30
| 9.105479 | 0.04902133 | 1.47064 | 31.47064 | 30 | [13 empty] | 7.302877 | 0.0069356 | 0.208068 | 30.208068 | 30 | [13 empty] | 8.90468 | 0.03518833 | 1.05565 | 31.05565 | 30 | [13 empty] | 8.937077 | 0.03839 | 1.1517 | 31.1517 | 30 | [13 empty] | 8.950227 | 0.03879433 | 1.16383 | 31.16383 | 30 | [13 empty] | 9.038239 | 0.040015 | 1.20045 | 31.20045 | 30 | [13 empty] | 9.164454 | 0.03670567 | 1.10117 | 31.10117 | 30 | [13 empty] | 9.2434 | 0.03434367 | 1.03031 | 31.03031 | 30 | [13 empty] | 9.114697 | 0.038414 | 1.15242 | 31.15242 | 30
| 9.106474 | 0.04931 | 1.4793 | 31.4793 | 30 | [13 empty] | 7.316243 | 0.007022633 | 0.210679 | 30.210679 | 30 | [13 empty] | 8.910717 | 0.03544567 | 1.06337 | 31.06337 | 30 | [13 empty] | 8.942018 | 0.038659 | 1.15977 | 31.15977 | 30 | [13 empty] | 8.955493 | 0.03905367 | 1.17161 | 31.17161 | 30 | [13 empty] | 9.043098 | 0.040283 | 1.20849 | 31.20849 | 30 | [13 empty] | 9.168406 | 0.03697733 | 1.10932 | 31.10932 | 30 | [13 empty] | 9.249612 | 0.03459667 | 1.0379 | 31.0379 | 30 | [13 empty] | 9.118925 | 0.03868533 | 1.16056 | 31.16056 | 30
| 9.10686 | 0.04959667 | 1.4879 | 31.4879 | 30 | [13 empty] | 7.329657 | 0.007120433 | 0.213613 | 30.213613 | 30 | [13 empty] | 8.917071 | 0.035701 | 1.07103 | 31.07103 | 30 | [13 empty] | 8.946743 | 0.03892867 | 1.16786 | 31.16786 | 30 | [13 empty] | 8.960252 | 0.039315 | 1.17945 | 31.17945 | 30 | [13 empty] | 9.048224 | 0.040549 | 1.21647 | 31.21647 | 30 | [13 empty] | 9.17294 | 0.03725567 | 1.11767 | 31.11767 | 30 | [13 empty] | 9.255407 | 0.03486067 | 1.04582 | 31.04582 | 30 | [13 empty] | 9.124093 | 0.03895267 | 1.16858 | 31.16858 | 30
| 9.107589 | 0.04988633 | 1.49659 | 31.49659 | 30 | [13 empty] | 7.342682 | 0.007206667 | 0.2162 | 30.2162 | 30 | [13 empty] | 8.92303 | 0.035968 | 1.07904 | 31.07904 | 30 | [13 empty] | 8.952103 | 0.039195 | 1.17585 | 31.17585 | 30 | [13 empty] | 8.965539 | 0.039575 | 1.18725 | 31.18725 | 30 | [13 empty] | 9.053234 | 0.040815 | 1.22445 | 31.22445 | 30 | [13 empty] | 9.177099 | 0.03751867 | 1.12556 | 31.12556 | 30 | [13 empty] | 9.261529 | 0.03512 | 1.0536 | 31.0536 | 30 | [13 empty] | 9.129212 | 0.039223 | 1.17669 | 31.17669 | 30
| 9.107425 | 0.05017533 | 1.50526 | 31.50526 | 30 | [13 empty] | 7.3557 | 0.007300433 | 0.219013 | 30.219013 | 30 | [13 empty] | 8.929318 | 0.03622633 | 1.08679 | 31.08679 | 30 | [13 empty] | 8.956441 | 0.03946533 | 1.18396 | 31.18396 | 30 | [13 empty] | 8.97093 | 0.03983767 | 1.19513 | 31.19513 | 30 | [13 empty] | 9.059063 | 0.04108633 | 1.23259 | 31.23259 | 30 | [13 empty] | 9.181096 | 0.03778067 | 1.13342 | 31.13342 | 30 | [13 empty] | 9.26691 | 0.03538733 | 1.06162 | 31.06162 | 30 | [13 empty] | 9.133864 | 0.039486 | 1.18458 | 31.18458 | 30
| 9.10778 | 0.05045733 | 1.51372 | 31.51372 | 30 | [13 empty] | 7.368455 | 0.007392667 | 0.22178 | 30.22178 | 30 | [13 empty] | 8.935114 | 0.03648167 | 1.09445 | 31.09445 | 30 | [13 empty] | 8.961187 | 0.03973633 | 1.19209 | 31.19209 | 30 | [13 empty] | 8.975735 | 0.04010067 | 1.20302 | 31.20302 | 30 | [13 empty] | 9.063261 | 0.04135533 | 1.24066 | 31.24066 | 30 | [13 empty] | 9.186227 | 0.038047 | 1.14141 | 31.14141 | 30 | [13 empty] | 9.272735 | 0.035646 | 1.06938 | 31.06938 | 30 | [13 empty] | 9.138144 | 0.03975267 | 1.19258 | 31.19258 | 30
| 9.107601 | 0.05075833 | 1.52275 | 31.52275 | 30 | [13 empty] | 7.380773 | 0.0074897 | 0.224691 | 30.224691 | 30 | [13 empty] | 8.941487 | 0.036739 | 1.10217 | 31.10217 | 30 | [13 empty] | 8.965501 | 0.04000233 | 1.20007 | 31.20007 | 30 | [13 empty] | 8.980361 | 0.04036467 | 1.21094 | 31.21094 | 30 | [13 empty] | 9.068161 | 0.04162933 | 1.24888 | 31.24888 | 30 | [13 empty] | 9.190699 | 0.03832067 | 1.14962 | 31.14962 | 30 | [13 empty] | 9.27832 | 0.03590833 | 1.07725 | 31.07725 | 30 | [13 empty] | 9.142481 | 0.04004867 | 1.20146 | 31.20146 | 30
| 9.107947 | 0.05105633 | 1.53169 | 31.53169 | 30 | [13 empty] | 7.393703 | 0.0075907 | 0.227721 | 30.227721 | 30 | [13 empty] | 8.947715 | 0.03699633 | 1.10989 | 31.10989 | 30 | [13 empty] | 8.969605 | 0.04026333 | 1.2079 | 31.2079 | 30 | [13 empty] | 8.986071 | 0.04062767 | 1.21883 | 31.21883 | 30 | [13 empty] | 9.071641 | 0.0419 | 1.257 | 31.257 | 30 | [13 empty] | 9.194384 | 0.038598 | 1.15794 | 31.15794 | 30 | [13 empty] | 9.284223 | 0.03618167 | 1.08545 | 31.08545 | 30 | [13 empty] | 9.146225 | 0.04030033 | 1.20901 | 31.20901 | 30
| 9.107876 | 0.05135167 | 1.54055 | 31.54055 | 30 | [13 empty] | 7.406485 | 0.0076894 | 0.230682 | 30.230682 | 30 | [13 empty] | 8.953905 | 0.037247 | 1.11741 | 31.11741 | 30 | [13 empty] | 8.974109 | 0.040537 | 1.21611 | 31.21611 | 30 | [13 empty] | 8.990846 | 0.04088767 | 1.22663 | 31.22663 | 30 | [13 empty] | 9.075833 | 0.04217233 | 1.26517 | 31.26517 | 30 | [13 empty] | 9.198362 | 0.03887133 | 1.16614 | 31.16614 | 30 | [13 empty] | 9.289188 | 0.03644433 | 1.09333 | 31.09333 | 30 | [13 empty] | 9.150287 | 0.04055033 | 1.21651 | 31.21651 | 30
| 9.107277 | 0.05165 | 1.5495 | 31.5495 | 30 | [13 empty] | 7.419001 | 0.007786033 | 0.233581 | 30.233581 | 30 | [13 empty] | 8.959675 | 0.03750233 | 1.12507 | 31.12507 | 30 | [13 empty] | 8.978707 | 0.040799 | 1.22397 | 31.22397 | 30 | [13 empty] | 8.995544 | 0.041207 | 1.23621 | 31.23621 | 30 | [13 empty] | 9.079494 | 0.042443 | 1.27329 | 31.27329 | 30 | [13 empty] | 9.20194 | 0.03913867 | 1.17416 | 31.17416 | 30 | [13 empty] | 9.294324 | 0.03672233 | 1.10167 | 31.10167 | 30 | [13 empty] | 9.154797 | 0.04084067 | 1.22522 | 31.22522 | 30
| 9.10621 | 0.05195867 | 1.55876 | 31.55876 | 30 | [13 empty] | 7.431594 | 0.007889 | 0.23667 | 30.23667 | 30 | [13 empty] | 8.965942 | 0.03776833 | 1.13305 | 31.13305 | 30 | [13 empty] | 8.98312 | 0.04106933 | 1.23208 | 31.23208 | 30 | [13 empty] | 8.999998 | 0.04142667 | 1.2428 | 31.2428 | 30 | [13 empty] | 9.084056 | 0.04271133 | 1.28134 | 31.28134 | 30 | [13 empty] | 9.205599 | 0.039405 | 1.18215 | 31.18215 | 30 | [13 empty] | 9.299357 | 0.036985 | 1.10955 | 31.10955 | 30 | [13 empty] | 9.159188 | 0.04111267 | 1.23338 | 31.23338 | 30
| 9.104832 | 0.05224833 | 1.56745 | 31.56745 | 30 | [13 empty] | 7.444075 | 0.007990333 | 0.23971 | 30.23971 | 30 | [13 empty] | 8.971659 | 0.03801433 | 1.14043 | 31.14043 | 30 | [13 empty] | 8.987312 | 0.04134333 | 1.2403 | 31.2403 | 30 | [13 empty] | 9.004846 | 0.04170067 | 1.25102 | 31.25102 | 30 | [13 empty] | 9.087752 | 0.04298867 | 1.28966 | 31.28966 | 30 | [13 empty] | 9.208938 | 0.03967467 | 1.19024 | 31.19024 | 30 | [13 empty] | 9.303775 | 0.03725533 | 1.11766 | 31.11766 | 30 | [13 empty] | 9.162105 | 0.041401 | 1.24203 | 31.24203 | 30
| 9.103713 | 0.05254833 | 1.57645 | 31.57645 | 30 | [13 empty] | 7.456368 | 0.008065267 | 0.241958 | 30.241958 | 30 | [13 empty] | 8.977377 | 0.038291 | 1.14873 | 31.14873 | 30 | [13 empty] | 8.992115 | 0.04160367 | 1.24811 | 31.24811 | 30 | [13 empty] | 9.009311 | 0.041981 | 1.25943 | 31.25943 | 30 | [13 empty] | 9.091503 | 0.04325467 | 1.29764 | 31.29764 | 30 | [13 empty] | 9.212908 | 0.03991267 | 1.19738 | 31.19738 | 30 | [13 empty] | 9.307767 | 0.03752267 | 1.12568 | 31.12568 | 30 | [13 empty] | 9.165147 | 0.04168967 | 1.25069 | 31.25069 | 30
| 9.102071 | 0.05284967 | 1.58549 | 31.58549 | 30 | [13 empty] | 7.468871 | 0.008173433 | 0.245203 | 30.245203 | 30 | [13 empty] | 8.982683 | 0.03853367 | 1.15601 | 31.15601 | 30 | [13 empty] | 8.996425 | 0.04188233 | 1.25647 | 31.25647 | 30 | [13 empty] | 9.013413 | 0.04224167 | 1.26725 | 31.26725 | 30 | [13 empty] | 9.0951 | 0.04352233 | 1.30567 | 31.30567 | 30 | [13 empty] | 9.216934 | 0.04022533 | 1.20676 | 31.20676 | 30 | [13 empty] | 9.312779 | 0.03778567 | 1.13357 | 31.13357 | 30 | [13 empty] | 9.167882 | 0.04195867 | 1.25876 | 31.25876 | 30
| 9.099905 | 0.053158 | 1.59474 | 31.59474 | 30 | [13 empty] | 7.481292 | 0.008268733 | 0.248062 | 30.248062 | 30 | [13 empty] | 8.987835 | 0.03880333 | 1.1641 | 31.1641 | 30 | [13 empty] | 9.000125 | 0.04214633 | 1.26439 | 31.26439 | 30 | [13 empty] | 9.017194 | 0.04252033 | 1.27561 | 31.27561 | 30 | [13 empty] | 9.099757 | 0.04379767 | 1.31393 | 31.31393 | 30 | [13 empty] | 9.220347 | 0.04051067 | 1.21532 | 31.21532 | 30 | [13 empty] | 9.317431 | 0.03805133 | 1.14154 | 31.14154 | 30 | [13 empty] | 9.170772 | 0.04223367 | 1.26701 | 31.26701 | 30
| 9.098211 | 0.053465 | 1.60395 | 31.60395 | 30 | [13 empty] | 7.493336 | 0.008394033 | 0.251821 | 30.251821 | 30 | [13 empty] | 8.993166 | 0.03906433 | 1.17193 | 31.17193 | 30 | [13 empty] | 9.003809 | 0.042424 | 1.27272 | 31.27272 | 30 | [13 empty] | 9.020663 | 0.042791 | 1.28373 | 31.28373 | 30 | [13 empty] | 9.103685 | 0.04406333 | 1.3219 | 31.3219 | 30 | [13 empty] | 9.223552 | 0.04079467 | 1.22384 | 31.22384 | 30 | [13 empty] | 9.321958 | 0.03832467 | 1.14974 | 31.14974 | 30 | [13 empty] | 9.173995 | 0.04250967 | 1.27529 | 31.27529 | 30
| 9.095866 | 0.05376167 | 1.61285 | 31.61285 | 30 | [13 empty] | 7.50554 | 0.008486933 | 0.254608 | 30.254608 | 30 | [13 empty] | 8.998547 | 0.039324 | 1.17972 | 31.17972 | 30 | [13 empty] | 9.008218 | 0.042699 | 1.28097 | 31.28097 | 30 | [13 empty] | 9.024665 | 0.043063 | 1.29189 | 31.29189 | 30 | [13 empty] | 9.107573 | 0.04432933 | 1.32988 | 31.32988 | 30 | [13 empty] | 9.226293 | 0.04106033 | 1.23181 | 31.23181 | 30 | [13 empty] | 9.32646 | 0.03859167 | 1.15775 | 31.15775 | 30 | [13 empty] | 9.177771 | 0.04279133 | 1.28374 | 31.28374 | 30
| 9.093203 | 0.05406567 | 1.62197 | 31.62197 | 30 | [13 empty] | 7.51783 | 0.008597933 | 0.257938 | 30.257938 | 30 | [13 empty] | 9.004067 | 0.03959033 | 1.18771 | 31.18771 | 30 | [13 empty] | 9.012173 | 0.04298 | 1.2894 | 31.2894 | 30 | [13 empty] | 9.028419 | 0.04334033 | 1.30021 | 31.30021 | 30 | [13 empty] | 9.111138 | 0.04461567 | 1.33847 | 31.33847 | 30 | [13 empty] | 9.229146 | 0.04132567 | 1.23977 | 31.23977 | 30 | [13 empty] | 9.331471 | 0.038861 | 1.16583 | 31.16583 | 30 | [13 empty] | 9.180489 | 0.04307833 | 1.29235 | 31.29235 | 30
| 9.090552 | 0.05437133 | 1.63114 | 31.63114 | 30 | [13 empty] | 7.529931 | 0.008695467 | 0.260864 | 30.260864 | 30 | [13 empty] | 9.009162 | 0.03985267 | 1.19558 | 31.19558 | 30 | [13 empty] | 9.015541 | 0.043265 | 1.29795 | 31.29795 | 30 | [13 empty] | 9.032081 | 0.04361633 | 1.30849 | 31.30849 | 30 | [13 empty] | 9.114526 | 0.04489233 | 1.34677 | 31.34677 | 30 | [13 empty] | 9.232262 | 0.04160667 | 1.2482 | 31.2482 | 30 | [13 empty] | 9.335645 | 0.03912067 | 1.17362 | 31.17362 | 30 | [13 empty] | 9.182867 | 0.04335767 | 1.30073 | 31.30073 | 30
| 9.087923 | 0.054672 | 1.64016 | 31.64016 | 30 | [13 empty] | 7.541957 | 0.008804767 | 0.264143 | 30.264143 | 30 | [13 empty] | 9.014214 | 0.04012333 | 1.2037 | 31.2037 | 30 | [13 empty] | 9.018306 | 0.04354333 | 1.3063 | 31.3063 | 30 | [13 empty] | 9.03602 | 0.04387967 | 1.31639 | 31.31639 | 30 | [13 empty] | 9.117313 | 0.04516167 | 1.35485 | 31.35485 | 30 | [13 empty] | 9.235288 | 0.041892 | 1.25676 | 31.25676 | 30 | [13 empty] | 9.340113 | 0.03940233 | 1.18207 | 31.18207 | 30 | [13 empty] | 9.185507 | 0.04362067 | 1.30862 | 31.30862 | 30
| 9.08506 | 0.05497867 | 1.64936 | 31.64936 | 30 | [13 empty] | 7.55451 | 0.008903233 | 0.267097 | 30.267097 | 30 | [13 empty] | 9.018389 | 0.04038567 | 1.21157 | 31.21157 | 30 | [13 empty] | 9.021295 | 0.04382467 | 1.31474 | 31.31474 | 30 | [13 empty] | 9.039532 | 0.044167 | 1.32501 | 31.32501 | 30 | [13 empty] | 9.120611 | 0.04544767 | 1.36343 | 31.36343 | 30 | [13 empty] | 9.237878 | 0.042197 | 1.26591 | 31.26591 | 30 | [13 empty] | 9.344118 | 0.039657 | 1.18971 | 31.18971 | 30 | [13 empty] | 9.188187 | 0.04389367 | 1.31681 | 31.31681 | 30
| 9.082144 | 0.05528133 | 1.65844 | 31.65844 | 30 | [13 empty] | 7.56609 | 0.009018867 | 0.270566 | 30.270566 | 30 | [13 empty] | 9.023101 | 0.04066 | 1.2198 | 31.2198 | 30 | [13 empty] | 9.024117 | 0.04410367 | 1.32311 | 31.32311 | 30 | [13 empty] | 9.042635 | 0.044443 | 1.33329 | 31.33329 | 30 | [13 empty] | 9.123745 | 0.045721 | 1.37163 | 31.37163 | 30 | [13 empty] | 9.240349 | 0.04245967 | 1.27379 | 31.27379 | 30 | [13 empty] | 9.348111 | 0.03993533 | 1.19806 | 31.19806 | 30 | [13 empty] | 9.191098 | 0.04417833 | 1.32535 | 31.32535 | 30
| 9.078592 | 0.055584 | 1.66752 | 31.66752 | 30 | [13 empty] | 7.578107 | 0.009116533 | 0.273496 | 30.273496 | 30 | [13 empty] | 9.028093 | 0.04093233 | 1.22797 | 31.22797 | 30 | [13 empty] | 9.027225 | 0.044384 | 1.33152 | 31.33152 | 30 | [13 empty] | 9.046338 | 0.04471033 | 1.34131 | 31.34131 | 30 | [13 empty] | 9.126851 | 0.04600233 | 1.38007 | 31.38007 | 30 | [13 empty] | 9.241465 | 0.04276067 | 1.28282 | 31.28282 | 30 | [13 empty] | 9.351819 | 0.04021033 | 1.20631 | 31.20631 | 30 | [13 empty] | 9.194261 | 0.04446367 | 1.33391 | 31.33391 | 30
| 9.075214 | 0.05589667 | 1.6769 | 31.6769 | 30 | [13 empty] | 7.589884 | 0.009232 | 0.27696 | 30.27696 | 30 | [13 empty] | 9.032769 | 0.041182 | 1.23546 | 31.23546 | 30 | [13 empty] | 9.02995 | 0.04467133 | 1.34014 | 31.34014 | 30 | [13 empty] | 9.049682 | 0.044988 | 1.34964 | 31.34964 | 30 | [13 empty] | 9.129739 | 0.04628733 | 1.38862 | 31.38862 | 30 | [13 empty] | 9.243979 | 0.043043 | 1.29129 | 31.29129 | 30 | [13 empty] | 9.355517 | 0.04047667 | 1.2143 | 31.2143 | 30 | [13 empty] | 9.196557 | 0.04474267 | 1.34228 | 31.34228 | 30
| 9.071307 | 0.056207 | 1.68621 | 31.68621 | 30 | [13 empty] | 7.60189 | 0.0093492 | 0.280476 | 30.280476 | 30 | [13 empty] | 9.036576 | 0.041455 | 1.24365 | 31.24365 | 30 | [13 empty] | 9.032741 | 0.04494967 | 1.34849 | 31.34849 | 30 | [13 empty] | 9.052872 | 0.04525833 | 1.35775 | 31.35775 | 30 | [13 empty] | 9.132182 | 0.04657133 | 1.39714 | 31.39714 | 30 | [13 empty] | 9.245967 | 0.04333767 | 1.30013 | 31.30013 | 30 | [13 empty] | 9.359024 | 0.04075267 | 1.22258 | 31.22258 | 30 | [13 empty] | 9.198438 | 0.04502267 | 1.35068 | 31.35068 | 30
| 9.066983 | 0.05650767 | 1.69523 | 31.69523 | 30 | [13 empty] | 7.613573 | 0.0094517 | 0.283551 | 30.283551 | 30 | [13 empty] | 9.041306 | 0.04174033 | 1.25221 | 31.25221 | 30 | [13 empty] | 9.035126 | 0.045236 | 1.35708 | 31.35708 | 30 | [13 empty] | 9.055441 | 0.04553367 | 1.36601 | 31.36601 | 30 | [13 empty] | 9.134617 | 0.04686167 | 1.40585 | 31.40585 | 30 | [13 empty] | 9.247886 | 0.04361333 | 1.3084 | 31.3084 | 30 | [13 empty] | 9.363152 | 0.04103567 | 1.23107 | 31.23107 | 30 | [13 empty] | 9.200431 | 0.04530433 | 1.35913 | 31.35913 | 30
| 9.062896 | 0.05682367 | 1.70471 | 31.70471 | 30 | [13 empty] | 7.625478 | 0.009563233 | 0.286897 | 30.286897 | 30 | [13 empty] | 9.045438 | 0.04201967 | 1.26059 | 31.26059 | 30 | [13 empty] | 9.037927 | 0.04550933 | 1.36528 | 31.36528 | 30 | [13 empty] | 9.058374 | 0.04580467 | 1.37414 | 31.37414 | 30 | [13 empty] | 9.137094 | 0.04714367 | 1.41431 | 31.41431 | 30 | [13 empty] | 9.249155 | 0.04390333 | 1.3171 | 31.3171 | 30 | [13 empty] | 9.366738 | 0.04131367 | 1.23941 | 31.23941 | 30 | [13 empty] | 9.201903 | 0.04558933 | 1.36768 | 31.36768 | 30
| 9.058025 | 0.057138 | 1.71414 | 31.71414 | 30 | [13 empty] | 7.636905 | 0.009675567 | 0.290267 | 30.290267 | 30 | [13 empty] | 9.049798 | 0.04227233 | 1.26817 | 31.26817 | 30 | [13 empty] | 9.039894 | 0.04578433 | 1.37353 | 31.37353 | 30 | [13 empty] | 9.060733 | 0.04608567 | 1.38257 | 31.38257 | 30 | [13 empty] | 9.138959 | 0.04744133 | 1.42324 | 31.42324 | 30 | [13 empty] | 9.250513 | 0.044195 | 1.32585 | 31.32585 | 30 | [13 empty] | 9.369641 | 0.04159033 | 1.24771 | 31.24771 | 30 | [13 empty] | 9.203604 | 0.04588033 | 1.37641 | 31.37641 | 30
| 9.053077 | 0.057469 | 1.72407 | 31.72407 | 30 | [13 empty] | 7.648066 | 0.009780433 | 0.293413 | 30.293413 | 30 | [13 empty] | 9.053965 | 0.04255467 | 1.27664 | 31.27664 | 30 | [13 empty] | 9.042088 | 0.04606533 | 1.38196 | 31.38196 | 30 | [13 empty] | 9.06422 | 0.04636567 | 1.39097 | 31.39097 | 30 | [13 empty] | 9.141248 | 0.04771367 | 1.43141 | 31.43141 | 30 | [13 empty] | 9.251503 | 0.04448233 | 1.33447 | 31.33447 | 30 | [13 empty] | 9.372719 | 0.04187133 | 1.25614 | 31.25614 | 30 | [13 empty] | 9.205569 | 0.04618567 | 1.38557 | 31.38557 | 30
| 9.046925 | 0.05778233 | 1.73347 | 31.73347 | 30 | [13 empty] | 7.659361 | 0.009895833 | 0.296875 | 30.296875 | 30 | [13 empty] | 9.05802 | 0.04279567 | 1.28387 | 31.28387 | 30 | [13 empty] | 9.044398 | 0.04634667 | 1.3904 | 31.3904 | 30 | [13 empty] | 9.067029 | 0.04665333 | 1.3996 | 31.3996 | 30 | [13 empty] | 9.142877 | 0.04799933 | 1.43998 | 31.43998 | 30 | [13 empty] | 9.253084 | 0.044776 | 1.34328 | 31.34328 | 30 | [13 empty] | 9.374979 | 0.04214533 | 1.26436 | 31.26436 | 30 | [13 empty] | 9.206695 | 0.04645567 | 1.39367 | 31.39367 | 30
| 9.041058 | 0.058099 | 1.74297 | 31.74297 | 30 | [13 empty] | 7.670789 | 0.01000237 | 0.300071 | 30.300071 | 30 | [13 empty] | 9.062064 | 0.04307767 | 1.29233 | 31.29233 | 30 | [13 empty] | 9.046575 | 0.046627 | 1.39881 | 31.39881 | 30 | [13 empty] | 9.069705 | 0.046932 | 1.40796 | 31.40796 | 30 | [13 empty] | 9.144263 | 0.04828333 | 1.4485 | 31.4485 | 30 | [13 empty] | 9.254193 | 0.045045 | 1.35135 | 31.35135 | 30 | [13 empty] | 9.378205 | 0.042428 | 1.27284 | 31.27284 | 30 | [13 empty] | 9.20819 | 0.04675067 | 1.40252 | 31.40252 | 30
| 9.034303 | 0.05841267 | 1.75238 | 31.75238 | 30 | [13 empty] | 7.682098 | 0.0101063 | 0.303189 | 30.303189 | 30 | [13 empty] | 9.066327 | 0.043361 | 1.30083 | 31.30083 | 30 | [13 empty] | 9.048907 | 0.04691267 | 1.40738 | 31.40738 | 30 | [13 empty] | 9.071981 | 0.047219 | 1.41657 | 31.41657 | 30 | [13 empty] | 9.145767 | 0.04856833 | 1.45705 | 31.45705 | 30 | [13 empty] | 9.255474 | 0.045335 | 1.36005 | 31.36005 | 30 | [13 empty] | 9.381365 | 0.04271367 | 1.28141 | 31.28141 | 30 | [13 empty] | 9.209422 | 0.04704433 | 1.41133 | 31.41133 | 30
| 9.028267 | 0.058735 | 1.76205 | 31.76205 | 30 | [13 empty] | 7.693341 | 0.01022207 | 0.306662 | 30.306662 | 30 | [13 empty] | 9.069797 | 0.04364233 | 1.30927 | 31.30927 | 30 | [13 empty] | 9.051117 | 0.047193 | 1.41579 | 31.41579 | 30 | [13 empty] | 9.073769 | 0.04750667 | 1.4252 | 31.4252 | 30 | [13 empty] | 9.147279 | 0.048843 | 1.46529 | 31.46529 | 30 | [13 empty] | 9.256436 | 0.04562167 | 1.36865 | 31.36865 | 30 | [13 empty] | 9.383925 | 0.042996 | 1.28988 | 31.28988 | 30 | [13 empty] | 9.209324 | 0.047343 | 1.42029 | 31.42029 | 30
| 9.021866 | 0.05905067 | 1.77152 | 31.77152 | 30 | [13 empty] | 7.704357 | 0.01032747 | 0.309824 | 30.309824 | 30 | [13 empty] | 9.073453 | 0.04389 | 1.3167 | 31.3167 | 30 | [13 empty] | 9.05287 | 0.04748267 | 1.42448 | 31.42448 | 30 | [13 empty] | 9.07538 | 0.04779 | 1.4337 | 31.4337 | 30 | [13 empty] | 9.148883 | 0.04913467 | 1.47404 | 31.47404 | 30 | [13 empty] | 9.257207 | 0.045914 | 1.37742 | 31.37742 | 30 | [13 empty] | 9.385938 | 0.04327433 | 1.29823 | 31.29823 | 30 | [13 empty] | 9.210384 | 0.04763533 | 1.42906 | 31.42906 | 30
| 9.015253 | 0.05937667 | 1.7813 | 31.7813 | 30 | [13 empty] | 7.715357 | 0.01043637 | 0.313091 | 30.313091 | 30 | [13 empty] | 9.077112 | 0.044175 | 1.32525 | 31.32525 | 30 | [13 empty] | 9.054637 | 0.04776567 | 1.43297 | 31.43297 | 30 | [13 empty] | 9.07721 | 0.04808 | 1.4424 | 31.4424 | 30 | [13 empty] | 9.149745 | 0.04942 | 1.4826 | 31.4826 | 30 | [13 empty] | 9.257242 | 0.04622533 | 1.38676 | 31.38676 | 30 | [13 empty] | 9.388083 | 0.04355433 | 1.30663 | 31.30663 | 30 | [13 empty] | 9.21101 | 0.04792667 | 1.4378 | 31.4378 | 30
| 9.007639 | 0.05969467 | 1.79084 | 31.79084 | 30 | [13 empty] | 7.726746 | 0.01054593 | 0.316378 | 30.316378 | 30 | [13 empty] | 9.081061 | 0.04445667 | 1.3337 | 31.3337 | 30 | [13 empty] | 9.055979 | 0.048054 | 1.44162 | 31.44162 | 30 | [13 empty] | 9.078643 | 0.04836567 | 1.45097 | 31.45097 | 30 | [13 empty] | 9.150568 | 0.04970667 | 1.4912 | 31.4912 | 30 | [13 empty] | 9.257623 | 0.046498 | 1.39494 | 31.39494 | 30 | [13 empty] | 9.389771 | 0.04384633 | 1.31539 | 31.31539 | 30 | [13 empty] | 9.211577 | 0.04821433 | 1.44643 | 31.44643 | 30
| 9.000206 | 0.06001867 | 1.80056 | 31.80056 | 30 | [13 empty] | 7.738153 | 0.0106569 | 0.319707 | 30.319707 | 30 | [13 empty] | 9.084066 | 0.044721 | 1.34163 | 31.34163 | 30 | [13 empty] | 9.057443 | 0.04835 | 1.4505 | 31.4505 | 30 | [13 empty] | 9.080224 | 0.04865467 | 1.45964 | 31.45964 | 30 | [13 empty] | 9.152189 | 0.049989 | 1.49967 | 31.49967 | 30 | [13 empty] | 9.257813 | 0.046802 | 1.40406 | 31.40406 | 30 | [13 empty] | 9.392266 | 0.044127 | 1.32381 | 31.32381 | 30 | [13 empty] | 9.211528 | 0.048513 | 1.45539 | 31.45539 | 30
| 8.992409 | 0.06031267 | 1.80938 | 31.80938 | 30 | [13 empty] | 7.749151 | 0.01076107 | 0.322832 | 30.322832 | 30 | [13 empty] | 9.087345 | 0.04499733 | 1.34992 | 31.34992 | 30 | [13 empty] | 9.058218 | 0.048639 | 1.45917 | 31.45917 | 30 | [13 empty] | 9.081393 | 0.04893767 | 1.46813 | 31.46813 | 30 | [13 empty] | 9.153208 | 0.05027333 | 1.5082 | 31.5082 | 30 | [13 empty] | 9.258051 | 0.04709333 | 1.4128 | 31.4128 | 30 | [13 empty] | 9.394343 | 0.04440433 | 1.33213 | 31.33213 | 30 | [13 empty] | 9.21224 | 0.04880533 | 1.46416 | 31.46416 | 30
| 8.984778 | 0.06064067 | 1.81922 | 31.81922 | 30 | [13 empty] | 7.760149 | 0.01087823 | 0.326347 | 30.326347 | 30 | [13 empty] | 9.089701 | 0.045281 | 1.35843 | 31.35843 | 30 | [13 empty] | 9.059016 | 0.04893567 | 1.46807 | 31.46807 | 30 | [13 empty] | 9.082326 | 0.04922733 | 1.47682 | 31.47682 | 30 | [13 empty] | 9.1545 | 0.05056933 | 1.51708 | 31.51708 | 30 | [13 empty] | 9.257677 | 0.047399 | 1.42197 | 31.42197 | 30 | [13 empty] | 9.395778 | 0.044686 | 1.34058 | 31.34058 | 30 | [13 empty] | 9.211763 | 0.0491 | 1.473 | 31.473 | 30
| 8.976451 | 0.060951 | 1.82853 | 31.82853 | 30 | [13 empty] | 7.770908 | 0.01099863 | 0.329959 | 30.329959 | 30 | [13 empty] | 9.092489 | 0.04556767 | 1.36703 | 31.36703 | 30 | [13 empty] | 9.059847 | 0.04923233 | 1.47697 | 31.47697 | 30 | [13 empty] | 9.083129 | 0.049512 | 1.48536 | 31.48536 | 30 | [13 empty] | 9.155671 | 0.05085567 | 1.52567 | 31.52567 | 30 | [13 empty] | 9.256821 | 0.04769667 | 1.4309 | 31.4309 | 30 | [13 empty] | 9.397448 | 0.044971 | 1.34913 | 31.34913 | 30 | [13 empty] | 9.212113 | 0.04936933 | 1.48108 | 31.48108 | 30
| 8.968552 | 0.061268 | 1.83804 | 31.83804 | 30 | [13 empty] | 7.781423 | 0.01107263 | 0.332179 | 30.332179 | 30 | [13 empty] | 9.094732 | 0.04585367 | 1.37561 | 31.37561 | 30 | [13 empty] | 9.060043 | 0.04952367 | 1.48571 | 31.48571 | 30 | [13 empty] | 9.084484 | 0.04981233 | 1.49437 | 31.49437 | 30 | [13 empty] | 9.156073 | 0.05114867 | 1.53446 | 31.53446 | 30 | [13 empty] | 9.255708 | 0.04799667 | 1.4399 | 31.4399 | 30 | [13 empty] | 9.399918 | 0.04525967 | 1.35779 | 31.35779 | 30 | [13 empty] | 9.211976 | 0.04969267 | 1.49078 | 31.49078 | 30
| 8.959455 | 0.06158933 | 1.84768 | 31.84768 | 30 | [13 empty] | 7.791738 | 0.01124123 | 0.337237 | 30.337237 | 30 | [13 empty] | 9.097324 | 0.046133 | 1.38399 | 31.38399 | 30 | [13 empty] | 9.05998 | 0.049822 | 1.49466 | 31.49466 | 30 | [13 empty] | 9.085669 | 0.050086 | 1.50258 | 31.50258 | 30 | [13 empty] | 9.156565 | 0.051445 | 1.54335 | 31.54335 | 30 | [13 empty] | 9.255005 | 0.04827567 | 1.44827 | 31.44827 | 30 | [13 empty] | 9.401427 | 0.04553933 | 1.36618 | 31.36618 | 30 | [13 empty] | 9.211604 | 0.04997133 | 1.49914 | 31.49914 | 30
| 8.950353 | 0.06191133 | 1.85734 | 31.85734 | 30 | [13 empty] | 7.802514 | 0.0113595 | 0.340785 | 30.340785 | 30 | [13 empty] | 9.099627 | 0.04640733 | 1.39222 | 31.39222 | 30 | [13 empty] | 9.060664 | 0.050113 | 1.50339 | 31.50339 | 30 | [13 empty] | 9.086408 | 0.05037833 | 1.51135 | 31.51135 | 30 | [13 empty] | 9.155881 | 0.051751 | 1.55253 | 31.55253 | 30 | [13 empty] | 9.253664 | 0.04861567 | 1.45847 | 31.45847 | 30 | [13 empty] | 9.402747 | 0.04583667 | 1.3751 | 31.3751 | 30 | [13 empty] | 9.210992 | 0.05027733 | 1.50832 | 31.50832 | 30
| 8.940586 | 0.06223067 | 1.86692 | 31.86692 | 30 | [13 empty] | 7.812985 | 0.01144427 | 0.343328 | 30.343328 | 30 | [13 empty] | 9.102199 | 0.046703 | 1.40109 | 31.40109 | 30 | [13 empty] | 9.06059 | 0.050411 | 1.51233 | 31.51233 | 30 | [13 empty] | 9.087094 | 0.05067 | 1.5201 | 31.5201 | 30 | [13 empty] | 9.15544 | 0.052047 | 1.56141 | 31.56141 | 30 | [13 empty] | 9.252199 | 0.048886 | 1.46658 | 31.46658 | 30 | [13 empty] | 9.403709 | 0.046127 | 1.38381 | 31.38381 | 30 | [13 empty] | 9.2103 | 0.05056433 | 1.51693 | 31.51693 | 30
| 8.930726 | 0.06255867 | 1.87676 | 31.87676 | 30 | [13 empty] | 7.823735 | 0.01158383 | 0.347515 | 30.347515 | 30 | [13 empty] | 9.104521 | 0.046984 | 1.40952 | 31.40952 | 30 | [13 empty] | 9.060549 | 0.050711 | 1.52133 | 31.52133 | 30 | [13 empty] | 9.087966 | 0.05094867 | 1.52846 | 31.52846 | 30 | [13 empty] | 9.154138 | 0.05235467 | 1.57064 | 31.57064 | 30 | [13 empty] | 9.250097 | 0.049182 | 1.47546 | 31.47546 | 30 | [13 empty] | 9.405172 | 0.046421 | 1.39263 | 31.39263 | 30 | [13 empty] | 9.20915 | 0.050854 | 1.52562 | 31.52562 | 30
| 8.920529 | 0.06289 | 1.8867 | 31.8867 | 30 | [13 empty] | 7.834436 | 0.01168377 | 0.350513 | 30.350513 | 30 | [13 empty] | 9.106972 | 0.04726267 | 1.41788 | 31.41788 | 30 | [13 empty] | 9.059762 | 0.051 | 1.53 | 31.53 | 30 | [13 empty] | 9.088067 | 0.051248 | 1.53744 | 31.53744 | 30 | [13 empty] | 9.153234 | 0.05265267 | 1.57958 | 31.57958 | 30 | [13 empty] | 9.248837 | 0.049503 | 1.48509 | 31.48509 | 30 | [13 empty] | 9.405516 | 0.04671733 | 1.40152 | 31.40152 | 30 | [13 empty] | 9.208139 | 0.051154 | 1.53462 | 31.53462 | 30
| 8.910287 | 0.06322067 | 1.89662 | 31.89662 | 30 | [13 empty] | 7.844676 | 0.01180957 | 0.354287 | 30.354287 | 30 | [13 empty] | 9.109385 | 0.047538 | 1.42614 | 31.42614 | 30 | [13 empty] | 9.058977 | 0.051292 | 1.53876 | 31.53876 | 30 | [13 empty] | 9.088237 | 0.051536 | 1.54608 | 31.54608 | 30 | [13 empty] | 9.152049 | 0.05295467 | 1.58864 | 31.58864 | 30 | [13 empty] | 9.247003 | 0.04981867 | 1.49456 | 31.49456 | 30 | [13 empty] | 9.406252 | 0.047014 | 1.41042 | 31.41042 | 30 | [13 empty] | 9.207052 | 0.05145 | 1.5435 | 31.5435 | 30
| 8.899157 | 0.06354167 | 1.90625 | 31.90625 | 30 | [13 empty] | 7.85527 | 0.01193513 | 0.358054 | 30.358054 | 30 | [13 empty] | 9.111356 | 0.047813 | 1.43439 | 31.43439 | 30 | [13 empty] | 9.05808 | 0.05158267 | 1.54748 | 31.54748 | 30 | [13 empty] | 9.088621 | 0.05182833 | 1.55485 | 31.55485 | 30 | [13 empty] | 9.150798 | 0.05324433 | 1.59733 | 31.59733 | 30 | [13 empty] | 9.244622 | 0.05009933 | 1.50298 | 31.50298 | 30 | [13 empty] | 9.406299 | 0.04732267 | 1.41968 | 31.41968 | 30 | [13 empty] | 9.20548 | 0.05176067 | 1.55282 | 31.55282 | 30
| 8.886963 | 0.06387933 | 1.91638 | 31.91638 | 30 | [13 empty] | 7.865216 | 0.0120489 | 0.361467 | 30.361467 | 30 | [13 empty] | 9.112654 | 0.048097 | 1.44291 | 31.44291 | 30 | [13 empty] | 9.057315 | 0.05187067 | 1.55612 | 31.55612 | 30 | [13 empty] | 9.088452 | 0.052133 | 1.56399 | 31.56399 | 30 | [13 empty] | 9.149162 | 0.053551 | 1.60653 | 31.60653 | 30 | [13 empty] | 9.242094 | 0.050406 | 1.51218 | 31.51218 | 30 | [13 empty] | 9.40646 | 0.04761433 | 1.42843 | 31.42843 | 30 | [13 empty] | 9.203772 | 0.05206167 | 1.56185 | 31.56185 | 30
| 8.874751 | 0.06419867 | 1.92596 | 31.92596 | 30 | [13 empty] | 7.87547 | 0.01216607 | 0.364982 | 30.364982 | 30 | [13 empty] | 9.114056 | 0.04836833 | 1.45105 | 31.45105 | 30 | [13 empty] | 9.057371 | 0.05216967 | 1.56509 | 31.56509 | 30 | [13 empty] | 9.088265 | 0.052437 | 1.57311 | 31.57311 | 30 | [13 empty] | 9.148049 | 0.05385233 | 1.61557 | 31.61557 | 30 | [13 empty] | 9.240124 | 0.05069467 | 1.52084 | 31.52084 | 30 | [13 empty] | 9.406011 | 0.04791533 | 1.43746 | 31.43746 | 30 | [13 empty] | 9.202109 | 0.05236167 | 1.57085 | 31.57085 | 30
| 8.862374 | 0.06454133 | 1.93624 | 31.93624 | 30 | [13 empty] | 7.885563 | 0.01228903 | 0.368671 | 30.368671 | 30 | [13 empty] | 9.11593 | 0.04866933 | 1.46008 | 31.46008 | 30 | [13 empty] | 9.056718 | 0.05246767 | 1.57403 | 31.57403 | 30 | [13 empty] | 9.086922 | 0.05273967 | 1.58219 | 31.58219 | 30 | [13 empty] | 9.146272 | 0.05415233 | 1.62457 | 31.62457 | 30 | [13 empty] | 9.237127 | 0.051001 | 1.53003 | 31.53003 | 30 | [13 empty] | 9.405622 | 0.04820467 | 1.44614 | 31.44614 | 30 | [13 empty] | 9.19969 | 0.052671 | 1.58013 | 31.58013 | 30
| 8.849773 | 0.06485767 | 1.94573 | 31.94573 | 30 | [13 empty] | 7.896039 | 0.01241003 | 0.372301 | 30.372301 | 30 | [13 empty] | 9.117067 | 0.048966 | 1.46898 | 31.46898 | 30 | [13 empty] | 9.055141 | 0.052771 | 1.58313 | 31.58313 | 30 | [13 empty] | 9.085463 | 0.05303867 | 1.59116 | 31.59116 | 30 | [13 empty] | 9.144707 | 0.05444033 | 1.63321 | 31.63321 | 30 | [13 empty] | 9.234054 | 0.05129867 | 1.53896 | 31.53896 | 30 | [13 empty] | 9.40472 | 0.04849933 | 1.45498 | 31.45498 | 30 | [13 empty] | 9.197105 | 0.05297867 | 1.58936 | 31.58936 | 30
| 8.83687 | 0.065196 | 1.95588 | 31.95588 | 30 | [13 empty] | 7.905986 | 0.0125244 | 0.375732 | 30.375732 | 30 | [13 empty] | 9.118116 | 0.04924233 | 1.47727 | 31.47727 | 30 | [13 empty] | 9.053179 | 0.05306867 | 1.59206 | 31.59206 | 30 | [13 empty] | 9.08401 | 0.05333833 | 1.60015 | 31.60015 | 30 | [13 empty] | 9.143245 | 0.054746 | 1.64238 | 31.64238 | 30 | [13 empty] | 9.23062 | 0.051632 | 1.54896 | 31.54896 | 30 | [13 empty] | 9.404576 | 0.04879433 | 1.46383 | 31.46383 | 30 | [13 empty] | 9.194688 | 0.05328533 | 1.59856 | 31.59856 | 30
| 8.822851 | 0.06552767 | 1.96583 | 31.96583 | 30 | [13 empty] | 7.916262 | 0.0126561 | 0.379683 | 30.379683 | 30 | [13 empty] | 9.119137 | 0.04951567 | 1.48547 | 31.48547 | 30 | [13 empty] | 9.051883 | 0.053377 | 1.60131 | 31.60131 | 30 | [13 empty] | 9.082502 | 0.053639 | 1.60917 | 31.60917 | 30 | [13 empty] | 9.141616 | 0.05505267 | 1.65158 | 31.65158 | 30 | [13 empty] | 9.226617 | 0.05194233 | 1.55827 | 31.55827 | 30 | [13 empty] | 9.403823 | 0.049092 | 1.47276 | 31.47276 | 30 | [13 empty] | 9.191303 | 0.05360233 | 1.60807 | 31.60807 | 30
| 8.809032 | 0.06585867 | 1.97576 | 31.97576 | 30 | [13 empty] | 7.926753 | 0.01276647 | 0.382994 | 30.382994 | 30 | [13 empty] | 9.119962 | 0.04980767 | 1.49423 | 31.49423 | 30 | [13 empty] | 9.049945 | 0.053684 | 1.61052 | 31.61052 | 30 | [13 empty] | 9.080802 | 0.05393767 | 1.61813 | 31.61813 | 30 | [13 empty] | 9.13872 | 0.05535933 | 1.66078 | 31.66078 | 30 | [13 empty] | 9.223335 | 0.05223833 | 1.56715 | 31.56715 | 30 | [13 empty] | 9.402997 | 0.04939167 | 1.48175 | 31.48175 | 30 | [13 empty] | 9.187635 | 0.053906 | 1.61718 | 31.61718 | 30
| 8.79508 | 0.06619233 | 1.98577 | 31.98577 | 30 | [13 empty] | 7.936821 | 0.0128987 | 0.386961 | 30.386961 | 30 | [13 empty] | 9.120741 | 0.05010233 | 1.50307 | 31.50307 | 30 | [13 empty] | 9.047975 | 0.053993 | 1.61979 | 31.61979 | 30 | [13 empty] | 9.079491 | 0.05424333 | 1.6273 | 31.6273 | 30 | [13 empty] | 9.135801 | 0.05565 | 1.6695 | 31.6695 | 30 | [13 empty] | 9.21933 | 0.05256433 | 1.57693 | 31.57693 | 30 | [13 empty] | 9.401896 | 0.04969067 | 1.49072 | 31.49072 | 30 | [13 empty] | 9.1842 | 0.05421667 | 1.6265 | 31.6265 | 30
| 8.780098 | 0.06652667 | 1.9958 | 31.9958 | 30 | [13 empty] | 7.947148 | 0.01301597 | 0.390479 | 30.390479 | 30 | [13 empty] | 9.121577 | 0.050389 | 1.51167 | 31.51167 | 30 | [13 empty] | 9.044806 | 0.054303 | 1.62909 | 31.62909 | 30 | [13 empty] | 9.077443 | 0.054535 | 1.63605 | 31.63605 | 30 | [13 empty] | 9.133162 | 0.055959 | 1.67877 | 31.67877 | 30 | [13 empty] | 9.214315 | 0.05287467 | 1.58624 | 31.58624 | 30 | [13 empty] | 9.400941 | 0.049993 | 1.49979 | 31.49979 | 30 | [13 empty] | 9.180595 | 0.054522 | 1.63566 | 31.63566 | 30
| 8.765005 | 0.06685333 | 2.0056 | 32.0056 | 30 | [13 empty] | 7.957074 | 0.0131207 | 0.393621 | 30.393621 | 30 | [13 empty] | 9.121259 | 0.05068833 | 1.52065 | 31.52065 | 30 | [13 empty] | 9.041697 | 0.05460867 | 1.63826 | 31.63826 | 30 | [13 empty] | 9.075308 | 0.05485067 | 1.64552 | 31.64552 | 30 | [13 empty] | 9.130122 | 0.056258 | 1.68774 | 31.68774 | 30 | [13 empty] | 9.20923 | 0.05319367 | 1.59581 | 31.59581 | 30 | [13 empty] | 9.399427 | 0.05028567 | 1.50857 | 31.50857 | 30 | [13 empty] | 9.176979 | 0.054822 | 1.64466 | 31.64466 | 30
| 8.749807 | 0.06719067 | 2.01572 | 32.01572 | 30 | [13 empty] | 7.966866 | 0.01325273 | 0.397582 | 30.397582 | 30 | [13 empty] | 9.121499 | 0.05098533 | 1.52956 | 31.52956 | 30 | [13 empty] | 9.03812 | 0.05491633 | 1.64749 | 31.64749 | 30 | [13 empty] | 9.072437 | 0.05514133 | 1.65424 | 31.65424 | 30 | [13 empty] | 9.126594 | 0.056582 | 1.69746 | 31.69746 | 30 | [13 empty] | 9.204271 | 0.05350633 | 1.60519 | 31.60519 | 30 | [13 empty] | 9.397696 | 0.05058033 | 1.51741 | 31.51741 | 30 | [13 empty] | 9.173916 | 0.05513433 | 1.65403 | 31.65403 | 30
| 8.734075 | 0.067522 | 2.02566 | 32.02566 | 30 | [13 empty] | 7.97625 | 0.01336997 | 0.401099 | 30.401099 | 30 | [13 empty] | 9.121136 | 0.05127267 | 1.53818 | 31.53818 | 30 | [13 empty] | 9.035187 | 0.05522033 | 1.65661 | 31.65661 | 30 | [13 empty] | 9.07026 | 0.055456 | 1.66368 | 31.66368 | 30 | [13 empty] | 9.123382 | 0.056877 | 1.70631 | 31.70631 | 30 | [13 empty] | 9.198322 | 0.053826 | 1.61478 | 31.61478 | 30 | [13 empty] | 9.396272 | 0.050885 | 1.52655 | 31.52655 | 30 | [13 empty] | 9.16998 | 0.055451 | 1.66353 | 31.66353 | 30
| 8.717549 | 0.06785867 | 2.03576 | 32.03576 | 30 | [13 empty] | 7.986143 | 0.01349803 | 0.404941 | 30.404941 | 30 | [13 empty] | 9.120859 | 0.051573 | 1.54719 | 31.54719 | 30 | [13 empty] | 9.031607 | 0.05553167 | 1.66595 | 31.66595 | 30 | [13 empty] | 9.067407 | 0.05575667 | 1.6727 | 31.6727 | 30 | [13 empty] | 9.119355 | 0.05719167 | 1.71575 | 31.71575 | 30 | [13 empty] | 9.192988 | 0.054137 | 1.62411 | 31.62411 | 30 | [13 empty] | 9.393927 | 0.05118667 | 1.5356 | 31.5356 | 30 | [13 empty] | 9.165402 | 0.05575633 | 1.67269 | 31.67269 | 30
| 8.700759 | 0.06819433 | 2.04583 | 32.04583 | 30 | [13 empty] | 7.995701 | 0.01362213 | 0.408664 | 30.408664 | 30 | [13 empty] | 9.119783 | 0.051866 | 1.55598 | 31.55598 | 30 | [13 empty] | 9.027925 | 0.055845 | 1.67535 | 31.67535 | 30 | [13 empty] | 9.065088 | 0.05606033 | 1.68181 | 31.68181 | 30 | [13 empty] | 9.114503 | 0.057502 | 1.72506 | 31.72506 | 30 | [13 empty] | 9.187476 | 0.054453 | 1.63359 | 31.63359 | 30 | [13 empty] | 9.391488 | 0.051493 | 1.54479 | 31.54479 | 30 | [13 empty] | 9.160382 | 0.05607533 | 1.68226 | 31.68226 | 30
| 8.683 | 0.06854133 | 2.05624 | 32.05624 | 30 | [13 empty] | 8.005247 | 0.01374007 | 0.412202 | 30.412202 | 30 | [13 empty] | 9.119131 | 0.05216333 | 1.5649 | 31.5649 | 30 | [13 empty] | 9.023985 | 0.056154 | 1.68462 | 31.68462 | 30 | [13 empty] | 9.061747 | 0.05636 | 1.6908 | 31.6908 | 30 | [13 empty] | 9.110179 | 0.05781467 | 1.73444 | 31.73444 | 30 | [13 empty] | 9.181437 | 0.054767 | 1.64301 | 31.64301 | 30 | [13 empty] | 9.389169 | 0.05180367 | 1.55411 | 31.55411 | 30 | [13 empty] | 9.155472 | 0.05638933 | 1.69168 | 31.69168 | 30
| 8.66481 | 0.06888133 | 2.06644 | 32.06644 | 30 | [13 empty] | 8.015133 | 0.01386213 | 0.415864 | 30.415864 | 30 | [13 empty] | 9.117773 | 0.052458 | 1.57374 | 31.57374 | 30 | [13 empty] | 9.019907 | 0.056461 | 1.69383 | 31.69383 | 30 | [13 empty] | 9.058482 | 0.05667033 | 1.70011 | 31.70011 | 30 | [13 empty] | 9.105503 | 0.05812833 | 1.74385 | 31.74385 | 30 | [13 empty] | 9.174219 | 0.05508467 | 1.65254 | 31.65254 | 30 | [13 empty] | 9.386363 | 0.05210667 | 1.5632 | 31.5632 | 30 | [13 empty] | 9.150206 | 0.05669467 | 1.70084 | 31.70084 | 30
| 8.646129 | 0.06923367 | 2.07701 | 32.07701 | 30 | [13 empty] | 8.024899 | 0.0139771 | 0.419313 | 30.419313 | 30 | [13 empty] | 9.117106 | 0.05276033 | 1.58281 | 31.58281 | 30 | [13 empty] | 9.015115 | 0.05676633 | 1.70299 | 31.70299 | 30 | [13 empty] | 9.054378 | 0.05697767 | 1.70933 | 31.70933 | 30 | [13 empty] | 9.100046 | 0.05844167 | 1.75325 | 31.75325 | 30 | [13 empty] | 9.167449 | 0.05539767 | 1.66193 | 31.66193 | 30 | [13 empty] | 9.382955 | 0.05241567 | 1.57247 | 31.57247 | 30 | [13 empty] | 9.145291 | 0.05701133 | 1.71034 | 31.71034 | 30
| 8.626655 | 0.06958167 | 2.08745 | 32.08745 | 30 | [13 empty] | 8.034273 | 0.01409573 | 0.422872 | 30.422872 | 30 | [13 empty] | 9.116396 | 0.053056 | 1.59168 | 31.59168 | 30 | [13 empty] | 9.010808 | 0.057073 | 1.71219 | 31.71219 | 30 | [13 empty] | 9.050874 | 0.05729 | 1.7187 | 31.7187 | 30 | [13 empty] | 9.095023 | 0.058758 | 1.76274 | 31.76274 | 30 | [13 empty] | 9.159683 | 0.05570467 | 1.67114 | 31.67114 | 30 | [13 empty] | 9.379974 | 0.052726 | 1.58178 | 31.58178 | 30 | [13 empty] | 9.140039 | 0.05733167 | 1.71995 | 31.71995 | 30
| 8.60576 | 0.06993233 | 2.09797 | 32.09797 | 30 | [13 empty] | 8.0439 | 0.014231 | 0.42693 | 30.42693 | 30 | [13 empty] | 9.115095 | 0.05335233 | 1.60057 | 31.60057 | 30 | [13 empty] | 9.005781 | 0.05738467 | 1.72154 | 31.72154 | 30 | [13 empty] | 9.046941 | 0.05760067 | 1.72802 | 31.72802 | 30 | [13 empty] | 9.089249 | 0.05907 | 1.7721 | 31.7721 | 30 | [13 empty] | 9.152852 | 0.05601767 | 1.68053 | 31.68053 | 30 | [13 empty] | 9.375825 | 0.05303733 | 1.59112 | 31.59112 | 30 | [13 empty] | 9.133988 | 0.05764233 | 1.72927 | 31.72927 | 30
| 8.5845 | 0.07028733 | 2.10862 | 32.10862 | 30 | [13 empty] | 8.05309 | 0.01435567 | 0.43067 | 30.43067 | 30 | [13 empty] | 9.113386 | 0.05364667 | 1.6094 | 31.6094 | 30 | [13 empty] | 9.001145 | 0.05769733 | 1.73092 | 31.73092 | 30 | [13 empty] | 9.042802 | 0.05791433 | 1.73743 | 31.73743 | 30 | [13 empty] | 9.083155 | 0.059391 | 1.78173 | 31.78173 | 30 | [13 empty] | 9.145809 | 0.05633667 | 1.6901 | 31.6901 | 30 | [13 empty] | 9.372036 | 0.053352 | 1.60056 | 31.60056 | 30 | [13 empty] | 9.127617 | 0.05795867 | 1.73876 | 31.73876 | 30
| 8.56238 | 0.07063833 | 2.11915 | 32.11915 | 30 | [13 empty] | 8.062651 | 0.01447923 | 0.434377 | 30.434377 | 30 | [13 empty] | 9.111941 | 0.05394433 | 1.61833 | 31.61833 | 30 | [13 empty] | 8.995853 | 0.05800233 | 1.74007 | 31.74007 | 30 | [13 empty] | 9.037656 | 0.05822467 | 1.74674 | 31.74674 | 30 | [13 empty] | 9.077174 | 0.05970367 | 1.79111 | 31.79111 | 30 | [13 empty] | 9.138458 | 0.056653 | 1.69959 | 31.69959 | 30 | [13 empty] | 9.367877 | 0.053664 | 1.60992 | 31.60992 | 30 | [13 empty] | 9.121377 | 0.05827433 | 1.74823 | 31.74823 | 30
| 8.54047 | 0.07099667 | 2.1299 | 32.1299 | 30 | [13 empty] | 8.072156 | 0.01460197 | 0.438059 | 30.438059 | 30 | [13 empty] | 9.109444 | 0.054247 | 1.62741 | 31.62741 | 30 | [13 empty] | 8.990893 | 0.05832 | 1.7496 | 31.7496 | 30 | [13 empty] | 9.032548 | 0.05854333 | 1.7563 | 31.7563 | 30 | [13 empty] | 9.070462 | 0.06000833 | 1.80025 | 31.80025 | 30 | [13 empty] | 9.129755 | 0.05697067 | 1.70912 | 31.70912 | 30 | [13 empty] | 9.363007 | 0.05396667 | 1.619 | 31.619 | 30 | [13 empty] | 9.114221 | 0.05859533 | 1.75786 | 31.75786 | 30
| 8.517476 | 0.07133867 | 2.14016 | 32.14016 | 30 | [13 empty] | 8.081328 | 0.01472533 | 0.44176 | 30.44176 | 30 | [13 empty] | 9.107549 | 0.05454933 | 1.63648 | 31.63648 | 30 | [13 empty] | 8.984626 | 0.058639 | 1.75917 | 31.75917 | 30 | [13 empty] | 9.026888 | 0.058854 | 1.76562 | 31.76562 | 30 | [13 empty] | 9.06394 | 0.06032933 | 1.80988 | 31.80988 | 30 | [13 empty] | 9.121611 | 0.05729267 | 1.71878 | 31.71878 | 30 | [13 empty] | 9.357645 | 0.05428167 | 1.62845 | 31.62845 | 30 | [13 empty] | 9.107592 | 0.05890967 | 1.76729 | 31.76729 | 30
| 8.494029 | 0.07169867 | 2.15096 | 32.15096 | 30 | [13 empty] | 8.090337 | 0.01485107 | 0.445532 | 30.445532 | 30 | [13 empty] | 9.104823 | 0.054846 | 1.64538 | 31.64538 | 30 | [13 empty] | 8.978421 | 0.058954 | 1.76862 | 31.76862 | 30 | [13 empty] | 9.021471 | 0.05917133 | 1.77514 | 31.77514 | 30 | [13 empty] | 9.056964 | 0.060647 | 1.81941 | 31.81941 | 30 | [13 empty] | 9.112353 | 0.05761633 | 1.72849 | 31.72849 | 30 | [13 empty] | 9.353138 | 0.05459433 | 1.63783 | 31.63783 | 30 | [13 empty] | 9.099404 | 0.05923067 | 1.77692 | 31.77692 | 30
| 8.469629 | 0.07205067 | 2.16152 | 32.16152 | 30 | [13 empty] | 8.099757 | 0.01497887 | 0.449366 | 30.449366 | 30 | [13 empty] | 9.102278 | 0.05516567 | 1.65497 | 31.65497 | 30 | [13 empty] | 8.971597 | 0.05927033 | 1.77811 | 31.77811 | 30 | [13 empty] | 9.015313 | 0.05949033 | 1.78471 | 31.78471 | 30 | [13 empty] | 9.050179 | 0.06096167 | 1.82885 | 31.82885 | 30 | [13 empty] | 9.103188 | 0.05793567 | 1.73807 | 31.73807 | 30 | [13 empty] | 9.347615 | 0.05490367 | 1.64711 | 31.64711 | 30 | [13 empty] | 9.091579 | 0.05954933 | 1.78648 | 31.78648 | 30
| 8.444853 | 0.072406 | 2.17218 | 32.17218 | 30 | [13 empty] | 8.109238 | 0.0151024 | 0.453072 | 30.453072 | 30 | [13 empty] | 9.098947 | 0.05546033 | 1.66381 | 31.66381 | 30 | [13 empty] | 8.964885 | 0.05959333 | 1.7878 | 31.7878 | 30 | [13 empty] | 9.009461 | 0.05980367 | 1.79411 | 31.79411 | 30 | [13 empty] | 9.043002 | 0.06127567 | 1.83827 | 31.83827 | 30 | [13 empty] | 9.093569 | 0.058262 | 1.74786 | 31.74786 | 30 | [13 empty] | 9.342756 | 0.05521433 | 1.65643 | 31.65643 | 30 | [13 empty] | 9.083657 | 0.05986933 | 1.79608 | 31.79608 | 30
| 8.418946 | 0.072764 | 2.18292 | 32.18292 | 30 | [13 empty] | 8.118356 | 0.01523103 | 0.456931 | 30.456931 | 30 | [13 empty] | 9.095561 | 0.05577867 | 1.67336 | 31.67336 | 30 | [13 empty] | 8.957363 | 0.059913 | 1.79739 | 31.79739 | 30 | [13 empty] | 9.002906 | 0.06012 | 1.8036 | 31.8036 | 30 | [13 empty] | 9.035499 | 0.06159367 | 1.84781 | 31.84781 | 30 | [13 empty] | 9.083703 | 0.05858233 | 1.75747 | 31.75747 | 30 | [13 empty] | 9.337043 | 0.055529 | 1.66587 | 31.66587 | 30 | [13 empty] | 9.075523 | 0.06018233 | 1.80547 | 31.80547 | 30
| 8.392292 | 0.07312567 | 2.19377 | 32.19377 | 30 | [13 empty] | 8.127597 | 0.01536723 | 0.461017 | 30.461017 | 30 | [13 empty] | 9.091685 | 0.05609133 | 1.68274 | 31.68274 | 30 | [13 empty] | 8.94978 | 0.06022767 | 1.80683 | 31.80683 | 30 | [13 empty] | 8.99585 | 0.060432 | 1.81296 | 31.81296 | 30 | [13 empty] | 9.027037 | 0.06193167 | 1.85795 | 31.85795 | 30 | [13 empty] | 9.072597 | 0.05891133 | 1.76734 | 31.76734 | 30 | [13 empty] | 9.331233 | 0.055841 | 1.67523 | 31.67523 | 30 | [13 empty] | 9.066841 | 0.06050867 | 1.81526 | 31.81526 | 30
| 8.364688 | 0.07348767 | 2.20463 | 32.20463 | 30 | [13 empty] | 8.136522 | 0.0154932 | 0.464796 | 30.464796 | 30 | [13 empty] | 9.087809 | 0.05638833 | 1.69165 | 31.69165 | 30 | [13 empty] | 8.942657 | 0.060548 | 1.81644 | 31.81644 | 30 | [13 empty] | 8.988758 | 0.060755 | 1.82265 | 31.82265 | 30 | [13 empty] | 9.019234 | 0.06224967 | 1.86749 | 31.86749 | 30 | [13 empty] | 9.061734 | 0.059245 | 1.77735 | 31.77735 | 30 | [13 empty] | 9.324782 | 0.05615167 | 1.68455 | 31.68455 | 30 | [13 empty] | 9.058573 | 0.06081433 | 1.82443 | 31.82443 | 30
| 8.336119 | 0.073853 | 2.21559 | 32.21559 | 30 | [13 empty] | 8.145026 | 0.0156291 | 0.468873 | 30.468873 | 30 | [13 empty] | 9.083715 | 0.05670967 | 1.70129 | 31.70129 | 30 | [13 empty] | 8.935611 | 0.06087067 | 1.82612 | 31.82612 | 30 | [13 empty] | 8.981989 | 0.06108967 | 1.83269 | 31.83269 | 30 | [13 empty] | 9.010424 | 0.06256333 | 1.8769 | 31.8769 | 30 | [13 empty] | 9.050126 | 0.05957733 | 1.78732 | 31.78732 | 30 | [13 empty] | 9.318167 | 0.056457 | 1.69371 | 31.69371 | 30 | [13 empty] | 9.049665 | 0.061142 | 1.83426 | 31.83426 | 30
| 8.306047 | 0.074222 | 2.22666 | 32.22666 | 30 | [13 empty] | 8.154184 | 0.01575707 | 0.472712 | 30.472712 | 30 | [13 empty] | 9.07919 | 0.057017 | 1.71051 | 31.71051 | 30 | [13 empty] | 8.926468 | 0.06119767 | 1.83593 | 31.83593 | 30 | [13 empty] | 8.974303 | 0.061387 | 1.84161 | 31.84161 | 30 | [13 empty] | 9.001686 | 0.06288933 | 1.88668 | 31.88668 | 30 | [13 empty] | 9.038229 | 0.05989367 | 1.79681 | 31.79681 | 30 | [13 empty] | 9.31105 | 0.056779 | 1.70337 | 31.70337 | 30 | [13 empty] | 9.040563 | 0.06146333 | 1.8439 | 31.8439 | 30
| 8.274962 | 0.07459367 | 2.23781 | 32.23781 | 30 | [13 empty] | 8.162632 | 0.01588427 | 0.476528 | 30.476528 | 30 | [13 empty] | 9.074602 | 0.05733567 | 1.72007 | 31.72007 | 30 | [13 empty] | 8.91691 | 0.06152133 | 1.84564 | 31.84564 | 30 | [13 empty] | 8.967121 | 0.06169433 | 1.85083 | 31.85083 | 30 | [13 empty] | 8.991304 | 0.063216 | 1.89648 | 31.89648 | 30 | [13 empty] | 9.026501 | 0.06023767 | 1.80713 | 31.80713 | 30 | [13 empty] | 9.304871 | 0.05709533 | 1.71286 | 31.71286 | 30 | [13 empty] | 9.030614 | 0.061791 | 1.85373 | 31.85373 | 30
| 8.242399 | 0.07496233 | 2.24887 | 32.24887 | 30 | [13 empty] | 8.171119 | 0.0160213 | 0.480639 | 30.480639 | 30 | [13 empty] | 9.069653 | 0.05764167 | 1.72925 | 31.72925 | 30 | [13 empty] | 8.907756 | 0.061845 | 1.85535 | 31.85535 | 30 | [13 empty] | 8.959458 | 0.062024 | 1.86072 | 31.86072 | 30 | [13 empty] | 8.981593 | 0.06354533 | 1.90636 | 31.90636 | 30 | [13 empty] | 9.013997 | 0.06056033 | 1.81681 | 31.81681 | 30 | [13 empty] | 9.297939 | 0.057418 | 1.72254 | 31.72254 | 30 | [13 empty] | 9.020848 | 0.06211333 | 1.8634 | 31.8634 | 30
| 8.208961 | 0.07534167 | 2.26025 | 32.26025 | 30 | [13 empty] | 8.179809 | 0.0161473 | 0.484419 | 30.484419 | 30 | [13 empty] | 9.064456 | 0.05794933 | 1.73848 | 31.73848 | 30 | [13 empty] | 8.89784 | 0.06216533 | 1.86496 | 31.86496 | 30 | [13 empty] | 8.951561 | 0.062329 | 1.86987 | 31.86987 | 30 | [13 empty] | 8.971148 | 0.06387867 | 1.91636 | 31.91636 | 30 | [13 empty] | 9.001136 | 0.060891 | 1.82673 | 31.82673 | 30 | [13 empty] | 9.29011 | 0.057742 | 1.73226 | 31.73226 | 30 | [13 empty] | 9.010464 | 0.062429 | 1.87287 | 31.87287 | 30
| 8.173513 | 0.075728 | 2.27184 | 32.27184 | 30 | [13 empty] | 8.189145 | 0.0162807 | 0.488421 | 30.488421 | 30 | [13 empty] | 9.058707 | 0.058267 | 1.74801 | 31.74801 | 30 | [13 empty] | 8.888548 | 0.06248267 | 1.87448 | 31.87448 | 30 | [13 empty] | 8.94266 | 0.062644 | 1.87932 | 31.87932 | 30 | [13 empty] | 8.960324 | 0.06420467 | 1.92614 | 31.92614 | 30 | [13 empty] | 8.988024 | 0.06121533 | 1.83646 | 31.83646 | 30 | [13 empty] | 9.28143 | 0.05807567 | 1.74227 | 31.74227 | 30 | [13 empty] | 9.000489 | 0.062756 | 1.88268 | 31.88268 | 30
| 8.136096 | 0.07611 | 2.2833 | 32.2833 | 30 | [13 empty] | 8.198021 | 0.01641337 | 0.492401 | 30.492401 | 30 | [13 empty] | 9.053314 | 0.05858367 | 1.75751 | 31.75751 | 30 | [13 empty] | 8.878729 | 0.062798 | 1.88394 | 31.88394 | 30 | [13 empty] | 8.933823 | 0.06298 | 1.8894 | 31.8894 | 30 | [13 empty] | 8.949175 | 0.064532 | 1.93596 | 31.93596 | 30 | [13 empty] | 8.974574 | 0.06153567 | 1.84607 | 31.84607 | 30 | [13 empty] | 9.272673 | 0.05839767 | 1.75193 | 31.75193 | 30 | [13 empty] | 8.98999 | 0.063081 | 1.89243 | 31.89243 | 30
| 8.096917 | 0.07650467 | 2.29514 | 32.29514 | 30 | [13 empty] | 8.206757 | 0.01654083 | 0.496225 | 30.496225 | 30 | [13 empty] | 9.047917 | 0.05889067 | 1.76672 | 31.76672 | 30 | [13 empty] | 8.868967 | 0.06312133 | 1.89364 | 31.89364 | 30 | [13 empty] | 8.924831 | 0.06329433 | 1.89883 | 31.89883 | 30 | [13 empty] | 8.93838 | 0.06486067 | 1.94582 | 31.94582 | 30 | [13 empty] | 8.960744 | 0.061873 | 1.85619 | 31.85619 | 30 | [13 empty] | 9.263003 | 0.05872367 | 1.76171 | 31.76171 | 30 | [13 empty] | 8.978689 | 0.063414 | 1.90242 | 31.90242 | 30
| 8.055218 | 0.07690967 | 2.30729 | 32.30729 | 30 | [13 empty] | 8.215474 | 0.0166794 | 0.500382 | 30.500382 | 30 | [13 empty] | 9.041661 | 0.05919733 | 1.77592 | 31.77592 | 30 | [13 empty] | 8.858303 | 0.06344333 | 1.9033 | 31.9033 | 30 | [13 empty] | 8.914953 | 0.063622 | 1.90866 | 31.90866 | 30 | [13 empty] | 8.926611 | 0.06516167 | 1.95485 | 31.95485 | 30 | [13 empty] | 8.946519 | 0.06220933 | 1.86628 | 31.86628 | 30 | [13 empty] | 9.253503 | 0.05905167 | 1.77155 | 31.77155 | 30 | [13 empty] | 8.966447 | 0.06375067 | 1.91252 | 31.91252 | 30
| 8.01026 | 0.077316 | 2.31948 | 32.31948 | 30 | [13 empty] | 8.223917 | 0.01681107 | 0.504332 | 30.504332 | 30 | [13 empty] | 9.03511 | 0.059513 | 1.78539 | 31.78539 | 30 | [13 empty] | 8.847626 | 0.06376567 | 1.91297 | 31.91297 | 30 | [13 empty] | 8.905354 | 0.063943 | 1.91829 | 31.91829 | 30 | [13 empty] | 8.914973 | 0.06551333 | 1.9654 | 31.9654 | 30 | [13 empty] | 8.932126 | 0.062539 | 1.87617 | 31.87617 | 30 | [13 empty] | 9.244253 | 0.059369 | 1.78107 | 31.78107 | 30 | [13 empty] | 8.954132 | 0.064091 | 1.92273 | 31.92273 | 30
[19 empty] | 8.232789 | 0.01693913 | 0.508174 | 30.508174 | 30 | [13 empty] | 9.028321 | 0.05982367 | 1.79471 | 31.79471 | 30 | [13 empty] | 8.836892 | 0.064094 | 1.92282 | 31.92282 | 30 | [13 empty] | 8.894274 | 0.06427367 | 1.92821 | 31.92821 | 30 | [13 empty] | 8.902519 | 0.06583867 | 1.97516 | 31.97516 | 30 | [13 empty] | 8.917167 | 0.06287367 | 1.88621 | 31.88621 | 30 | [13 empty] | 9.233876 | 0.059698 | 1.79094 | 31.79094 | 30 | [13 empty] | 8.941199 | 0.06442333 | 1.9327 | 31.9327 | 30
[19 empty] | 8.241306 | 0.0170727 | 0.512181 | 30.512181 | 30 | [13 empty] | 9.020836 | 0.06013767 | 1.80413 | 31.80413 | 30 | [13 empty] | 8.82517 | 0.064421 | 1.93263 | 31.93263 | 30 | [13 empty] | 8.883022 | 0.06460833 | 1.93825 | 31.93825 | 30 | [13 empty] | 8.889825 | 0.06615467 | 1.98464 | 31.98464 | 30 | [13 empty] | 8.900858 | 0.06321133 | 1.89634 | 31.89634 | 30 | [13 empty] | 9.223407 | 0.06002167 | 1.80065 | 31.80065 | 30 | [13 empty] | 8.928048 | 0.064741 | 1.94223 | 31.94223 | 30
[19 empty] | 8.249651 | 0.01720283 | 0.516085 | 30.516085 | 30 | [13 empty] | 9.013716 | 0.06046333 | 1.8139 | 31.8139 | 30 | [13 empty] | 8.812809 | 0.064746 | 1.94238 | 31.94238 | 30 | [13 empty] | 8.871197 | 0.064939 | 1.94817 | 31.94817 | 30 | [13 empty] | 8.877028 | 0.066489 | 1.99467 | 31.99467 | 30 | [13 empty] | 8.884146 | 0.06355767 | 1.90673 | 31.90673 | 30 | [13 empty] | 9.212554 | 0.06034333 | 1.8103 | 31.8103 | 30 | [13 empty] | 8.915018 | 0.06507333 | 1.9522 | 31.9522 | 30
[19 empty] | 8.25803 | 0.01732833 | 0.51985 | 30.51985 | 30 | [13 empty] | 9.006796 | 0.06077267 | 1.82318 | 31.82318 | 30 | [13 empty] | 8.800399 | 0.06507967 | 1.95239 | 31.95239 | 30 | [13 empty] | 8.859709 | 0.06526767 | 1.95803 | 31.95803 | 30 | [13 empty] | 8.864215 | 0.06681733 | 2.00452 | 32.00452 | 30 | [13 empty] | 8.866524 | 0.063909 | 1.91727 | 31.91727 | 30 | [13 empty] | 9.201814 | 0.06066133 | 1.81984 | 31.81984 | 30 | [13 empty] | 8.901402 | 0.065416 | 1.96248 | 31.96248 | 30
[19 empty] | 8.266887 | 0.01745667 | 0.5237 | 30.5237 | 30 | [13 empty] | 8.998632 | 0.06109033 | 1.83271 | 31.83271 | 30 | [13 empty] | 8.787818 | 0.06541367 | 1.96241 | 31.96241 | 30 | [13 empty] | 8.847103 | 0.0656 | 1.968 | 31.968 | 30 | [13 empty] | 8.850058 | 0.06715033 | 2.01451 | 32.01451 | 30 | [13 empty] | 8.849362 | 0.064251 | 1.92753 | 31.92753 | 30 | [13 empty] | 9.190696 | 0.06099133 | 1.82974 | 31.82974 | 30 | [13 empty] | 8.886914 | 0.065752 | 1.97256 | 31.97256 | 30
[19 empty] | 8.275258 | 0.01758903 | 0.527671 | 30.527671 | 30 | [13 empty] | 8.990048 | 0.06142 | 1.8426 | 31.8426 | 30 | [13 empty] | 8.774464 | 0.06575367 | 1.97261 | 31.97261 | 30 | [13 empty] | 8.835074 | 0.06592233 | 1.97767 | 31.97767 | 30 | [13 empty] | 8.83519 | 0.06748567 | 2.02457 | 32.02457 | 30 | [13 empty] | 8.831318 | 0.064589 | 1.93767 | 31.93767 | 30 | [13 empty] | 9.1792 | 0.06132133 | 1.83964 | 31.83964 | 30 | [13 empty] | 8.872094 | 0.06607867 | 1.98236 | 31.98236 | 30
[19 empty] | 8.284119 | 0.01772433 | 0.53173 | 30.53173 | 30 | [13 empty] | 8.981447 | 0.06173267 | 1.85198 | 31.85198 | 30 | [13 empty] | 8.759775 | 0.066093 | 1.98279 | 31.98279 | 30 | [13 empty] | 8.822918 | 0.06625267 | 1.98758 | 31.98758 | 30 | [13 empty] | 8.820599 | 0.067827 | 2.03481 | 32.03481 | 30 | [13 empty] | 8.812644 | 0.06493167 | 1.94795 | 31.94795 | 30 | [13 empty] | 9.167516 | 0.06164733 | 1.84942 | 31.84942 | 30 | [13 empty] | 8.857455 | 0.06642167 | 1.99265 | 31.99265 | 30
[19 empty] | 8.292682 | 0.0178627 | 0.535881 | 30.535881 | 30 | [13 empty] | 8.971915 | 0.06205433 | 1.86163 | 31.86163 | 30 | [13 empty] | 8.745076 | 0.066429 | 1.99287 | 31.99287 | 30 | [13 empty] | 8.810148 | 0.06658167 | 1.99745 | 31.99745 | 30 | [13 empty] | 8.805216 | 0.06815933 | 2.04478 | 32.04478 | 30 | [13 empty] | 8.792751 | 0.06529133 | 1.95874 | 31.95874 | 30 | [13 empty] | 9.155122 | 0.06197567 | 1.85927 | 31.85927 | 30 | [13 empty] | 8.841453 | 0.06675167 | 2.00255 | 32.00255 | 30
[19 empty] | 8.300877 | 0.01799323 | 0.539797 | 30.539797 | 30 | [13 empty] | 8.963081 | 0.06237567 | 1.87127 | 31.87127 | 30 | [13 empty] | 8.730345 | 0.06676667 | 2.003 | 32.003 | 30 | [13 empty] | 8.796205 | 0.066915 | 2.00745 | 32.00745 | 30 | [13 empty] | 8.789877 | 0.068491 | 2.05473 | 32.05473 | 30 | [13 empty] | 8.771849 | 0.06564733 | 1.96942 | 31.96942 | 30 | [13 empty] | 9.142011 | 0.06230833 | 1.86925 | 31.86925 | 30 | [13 empty] | 8.825904 | 0.06707767 | 2.01233 | 32.01233 | 30
[19 empty] | 8.309044 | 0.01812523 | 0.543757 | 30.543757 | 30 | [13 empty] | 8.953373 | 0.06269933 | 1.88098 | 31.88098 | 30 | [13 empty] | 8.715194 | 0.06710033 | 2.01301 | 32.01301 | 30 | [13 empty] | 8.782708 | 0.06724167 | 2.01725 | 32.01725 | 30 | [13 empty] | 8.774039 | 0.06884033 | 2.06521 | 32.06521 | 30 | [13 empty] | 8.749753 | 0.066002 | 1.98006 | 31.98006 | 30 | [13 empty] | 9.128768 | 0.062641 | 1.87923 | 31.87923 | 30 | [13 empty] | 8.810766 | 0.06742 | 2.0226 | 32.0226 | 30
[19 empty] | 8.317336 | 0.01825813 | 0.547744 | 30.547744 | 30 | [13 empty] | 8.943569 | 0.06302767 | 1.89083 | 31.89083 | 30 | [13 empty] | 8.699392 | 0.067446 | 2.02338 | 32.02338 | 30 | [13 empty] | 8.768655 | 0.06757867 | 2.02736 | 32.02736 | 30 | [13 empty] | 8.757146 | 0.06917933 | 2.07538 | 32.07538 | 30 | [13 empty] | 8.728063 | 0.06636 | 1.9908 | 31.9908 | 30 | [13 empty] | 9.114469 | 0.062972 | 1.88916 | 31.88916 | 30 | [13 empty] | 8.794333 | 0.06775267 | 2.03258 | 32.03258 | 30
[19 empty] | 8.325666 | 0.0183872 | 0.551616 | 30.551616 | 30 | [13 empty] | 8.932832 | 0.06334333 | 1.9003 | 31.9003 | 30 | [13 empty] | 8.683289 | 0.06778 | 2.0334 | 32.0334 | 30 | [13 empty] | 8.753703 | 0.067908 | 2.03724 | 32.03724 | 30 | [13 empty] | 8.739217 | 0.06952833 | 2.08585 | 32.08585 | 30 | [13 empty] | 8.705786 | 0.06671467 | 2.00144 | 32.00144 | 30 | [13 empty] | 9.100562 | 0.06331133 | 1.89934 | 31.89934 | 30 | [13 empty] | 8.776907 | 0.06808767 | 2.04263 | 32.04263 | 30
[19 empty] | 8.333261 | 0.01852647 | 0.555794 | 30.555794 | 30 | [13 empty] | 8.921966 | 0.06367433 | 1.91023 | 31.91023 | 30 | [13 empty] | 8.666312 | 0.06812067 | 2.04362 | 32.04362 | 30 | [13 empty] | 8.738613 | 0.06824267 | 2.04728 | 32.04728 | 30 | [13 empty] | 8.720979 | 0.06987167 | 2.09615 | 32.09615 | 30 | [13 empty] | 8.682588 | 0.06707 | 2.0121 | 32.0121 | 30 | [13 empty] | 9.085927 | 0.06364633 | 1.90939 | 31.90939 | 30 | [13 empty] | 8.759452 | 0.068422 | 2.05266 | 32.05266 | 30
[19 empty] | 8.341425 | 0.01866213 | 0.559864 | 30.559864 | 30 | [13 empty] | 8.910244 | 0.06399933 | 1.91998 | 31.91998 | 30 | [13 empty] | 8.649431 | 0.06846 | 2.0538 | 32.0538 | 30 | [13 empty] | 8.723388 | 0.06858533 | 2.05756 | 32.05756 | 30 | [13 empty] | 8.701978 | 0.07021267 | 2.10638 | 32.10638 | 30 | [13 empty] | 8.65858 | 0.06742067 | 2.02262 | 32.02262 | 30 | [13 empty] | 9.070525 | 0.063987 | 1.91961 | 31.91961 | 30 | [13 empty] | 8.740836 | 0.06876633 | 2.06299 | 32.06299 | 30
[19 empty] | 8.349416 | 0.01880437 | 0.564131 | 30.564131 | 30 | [13 empty] | 8.89892 | 0.06432167 | 1.92965 | 31.92965 | 30 | [13 empty] | 8.632005 | 0.06880067 | 2.06402 | 32.06402 | 30 | [13 empty] | 8.706725 | 0.068923 | 2.06769 | 32.06769 | 30 | [13 empty] | 8.683191 | 0.07056067 | 2.11682 | 32.11682 | 30 | [13 empty] | 8.633886 | 0.06778567 | 2.03357 | 32.03357 | 30 | [13 empty] | 9.054684 | 0.06433067 | 1.92992 | 31.92992 | 30 | [13 empty] | 8.72235 | 0.069109 | 2.07327 | 32.07327 | 30
[19 empty] | 8.357779 | 0.01894413 | 0.568324 | 30.568324 | 30 | [13 empty] | 8.887459 | 0.06464733 | 1.93942 | 31.93942 | 30 | [13 empty] | 8.613951 | 0.06913967 | 2.07419 | 32.07419 | 30 | [13 empty] | 8.6909 | 0.06923267 | 2.07698 | 32.07698 | 30 | [13 empty] | 8.663822 | 0.070912 | 2.12736 | 32.12736 | 30 | [13 empty] | 8.60836 | 0.068087 | 2.04261 | 32.04261 | 30 | [13 empty] | 9.038136 | 0.06467833 | 1.94035 | 31.94035 | 30 | [13 empty] | 8.702854 | 0.06947567 | 2.08427 | 32.08427 | 30
[19 empty] | 8.366001 | 0.0190811 | 0.572433 | 30.572433 | 30 | [13 empty] | 8.876073 | 0.06497367 | 1.94921 | 31.94921 | 30 | [13 empty] | 8.595447 | 0.06948433 | 2.08453 | 32.08453 | 30 | [13 empty] | 8.673759 | 0.06960567 | 2.08817 | 32.08817 | 30 | [13 empty] | 8.643333 | 0.07124867 | 2.13746 | 32.13746 | 30 | [13 empty] | 8.58207 | 0.06850533 | 2.05516 | 32.05516 | 30 | [13 empty] | 9.020131 | 0.06502 | 1.9506 | 31.9506 | 30 | [13 empty] | 8.682385 | 0.06981467 | 2.09444 | 32.09444 | 30
[19 empty] | 8.37376 | 0.01922107 | 0.576632 | 30.576632 | 30 | [13 empty] | 8.863727 | 0.06529967 | 1.95899 | 31.95899 | 30 | [13 empty] | 8.576185 | 0.06983067 | 2.09492 | 32.09492 | 30 | [13 empty] | 8.655255 | 0.06995433 | 2.09863 | 32.09863 | 30 | [13 empty] | 8.622507 | 0.07159467 | 2.14784 | 32.14784 | 30 | [13 empty] | 8.554722 | 0.068835 | 2.06505 | 32.06505 | 30 | [13 empty] | 9.002938 | 0.065366 | 1.96098 | 31.96098 | 30 | [13 empty] | 8.6611 | 0.07017933 | 2.10538 | 32.10538 | 30
[19 empty] | 8.381429 | 0.0193714 | 0.581142 | 30.581142 | 30 | [13 empty] | 8.851371 | 0.06562367 | 1.96871 | 31.96871 | 30 | [13 empty] | 8.556188 | 0.07017733 | 2.10532 | 32.10532 | 30 | [13 empty] | 8.636332 | 0.07029633 | 2.10889 | 32.10889 | 30 | [13 empty] | 8.601795 | 0.071943 | 2.15829 | 32.15829 | 30 | [13 empty] | 8.527038 | 0.069223 | 2.07669 | 32.07669 | 30 | [13 empty] | 8.984574 | 0.06570733 | 1.97122 | 31.97122 | 30 | [13 empty] | 8.63922 | 0.07052433 | 2.11573 | 32.11573 | 30
[19 empty] | 8.389262 | 0.01951027 | 0.585308 | 30.585308 | 30 | [13 empty] | 8.837597 | 0.06595633 | 1.97869 | 31.97869 | 30 | [13 empty] | 8.535711 | 0.070525 | 2.11575 | 32.11575 | 30 | [13 empty] | 8.617305 | 0.07065267 | 2.11958 | 32.11958 | 30 | [13 empty] | 8.579291 | 0.07229033 | 2.16871 | 32.16871 | 30 | [13 empty] | 8.49784 | 0.069589 | 2.08767 | 32.08767 | 30 | [13 empty] | 8.966302 | 0.06605067 | 1.98152 | 31.98152 | 30 | [13 empty] | 8.616234 | 0.07087633 | 2.12629 | 32.12629 | 30
[19 empty] | 8.396986 | 0.0196379 | 0.589137 | 30.589137 | 30 | [13 empty] | 8.824118 | 0.06627667 | 1.9883 | 31.9883 | 30 | [13 empty] | 8.513966 | 0.07087933 | 2.12638 | 32.12638 | 30 | [13 empty] | 8.597165 | 0.07099467 | 2.12984 | 32.12984 | 30 | [13 empty] | 8.556779 | 0.07264167 | 2.17925 | 32.17925 | 30 | [13 empty] | 8.46782 | 0.06996 | 2.0988 | 32.0988 | 30 | [13 empty] | 8.946828 | 0.06640333 | 1.9921 | 31.9921 | 30 | [13 empty] | 8.593866 | 0.07122733 | 2.13682 | 32.13682 | 30
[19 empty] | 8.404279 | 0.01978717 | 0.593615 | 30.593615 | 30 | [13 empty] | 8.810073 | 0.066604 | 1.99812 | 31.99812 | 30 | [13 empty] | 8.492259 | 0.07123333 | 2.137 | 32.137 | 30 | [13 empty] | 8.576686 | 0.07135933 | 2.14078 | 32.14078 | 30 | [13 empty] | 8.533363 | 0.07298733 | 2.18962 | 32.18962 | 30 | [13 empty] | 8.435372 | 0.07033667 | 2.1101 | 32.1101 | 30 | [13 empty] | 8.927258 | 0.06674033 | 2.00221 | 32.00221 | 30 | [13 empty] | 8.569807 | 0.07158967 | 2.14769 | 32.14769 | 30
[19 empty] | 8.412293 | 0.0199319 | 0.597957 | 30.597957 | 30 | [13 empty] | 8.795456 | 0.06693233 | 2.00797 | 32.00797 | 30 | [13 empty] | 8.469491 | 0.07158933 | 2.14768 | 32.14768 | 30 | [13 empty] | 8.555377 | 0.071707 | 2.15121 | 32.15121 | 30 | [13 empty] | 8.509479 | 0.073337 | 2.20011 | 32.20011 | 30 | [13 empty] | 8.400226 | 0.070726 | 2.12178 | 32.12178 | 30 | [13 empty] | 8.906416 | 0.06708867 | 2.01266 | 32.01266 | 30 | [13 empty] | 8.545447 | 0.07194467 | 2.15834 | 32.15834 | 30
[19 empty] | 8.420319 | 0.0200713 | 0.602139 | 30.602139 | 30 | [13 empty] | 8.779741 | 0.06727 | 2.0181 | 32.0181 | 30 | [13 empty] | 8.446181 | 0.071954 | 2.15862 | 32.15862 | 30 | [13 empty] | 8.533769 | 0.072061 | 2.16183 | 32.16183 | 30 | [13 empty] | 8.484989 | 0.073689 | 2.21067 | 32.21067 | 30 | [31 empty] | 8.88558 | 0.067431 | 2.02293 | 32.02293 | 30 | [13 empty] | 8.520196 | 0.07230067 | 2.16902 | 32.16902 | 30
[19 empty] | 8.428139 | 0.0202142 | 0.606426 | 30.606426 | 30 | [13 empty] | 8.763465 | 0.067606 | 2.02818 | 32.02818 | 30 | [13 empty] | 8.420658 | 0.07231567 | 2.16947 | 32.16947 | 30 | [13 empty] | 8.511129 | 0.07241733 | 2.17252 | 32.17252 | 30 | [13 empty] | 8.459528 | 0.074054 | 2.22162 | 32.22162 | 30 | [31 empty] | 8.864038 | 0.06777567 | 2.03327 | 32.03327 | 30 | [13 empty] | 8.494517 | 0.072653 | 2.17959 | 32.17959 | 30
[19 empty] | 8.43611 | 0.02035623 | 0.610687 | 30.610687 | 30 | [13 empty] | 8.746759 | 0.06796133 | 2.03884 | 32.03884 | 30 | [13 empty] | 8.394702 | 0.07267833 | 2.18035 | 32.18035 | 30 | [13 empty] | 8.488227 | 0.07277267 | 2.18318 | 32.18318 | 30 | [13 empty] | 8.432457 | 0.07442133 | 2.23264 | 32.23264 | 30 | [31 empty] | 8.842862 | 0.06813233 | 2.04397 | 32.04397 | 30 | [13 empty] | 8.467788 | 0.07302167 | 2.19065 | 32.19065 | 30
[19 empty] | 8.443953 | 0.0204967 | 0.614901 | 30.614901 | 30 | [13 empty] | 8.729677 | 0.068304 | 2.04912 | 32.04912 | 30 | [13 empty] | 8.368446 | 0.07304367 | 2.19131 | 32.19131 | 30 | [13 empty] | 8.464777 | 0.07311267 | 2.19338 | 32.19338 | 30 | [13 empty] | 8.404431 | 0.074789 | 2.24367 | 32.24367 | 30 | [31 empty] | 8.820226 | 0.068483 | 2.05449 | 32.05449 | 30 | [13 empty] | 8.440574 | 0.07337633 | 2.20129 | 32.20129 | 30
[19 empty] | 8.45137 | 0.0206417 | 0.619251 | 30.619251 | 30 | [13 empty] | 8.712735 | 0.06864 | 2.0592 | 32.0592 | 30 | [13 empty] | 8.341898 | 0.07341067 | 2.20232 | 32.20232 | 30 | [13 empty] | 8.440486 | 0.073475 | 2.20425 | 32.20425 | 30 | [13 empty] | 8.375401 | 0.07515167 | 2.25455 | 32.25455 | 30 | [31 empty] | 8.796879 | 0.06882733 | 2.06482 | 32.06482 | 30 | [13 empty] | 8.411405 | 0.073735 | 2.21205 | 32.21205 | 30
[19 empty] | 8.458665 | 0.02077707 | 0.623312 | 30.623312 | 30 | [13 empty] | 8.69472 | 0.06896633 | 2.06899 | 32.06899 | 30 | [13 empty] | 8.313548 | 0.07377033 | 2.21311 | 32.21311 | 30 | [13 empty] | 8.415511 | 0.07382867 | 2.21486 | 32.21486 | 30 | [13 empty] | 8.344925 | 0.07552467 | 2.26574 | 32.26574 | 30 | [31 empty] | 8.771998 | 0.069152 | 2.07456 | 32.07456 | 30 | [13 empty] | 8.381978 | 0.07410633 | 2.22319 | 32.22319 | 30
[19 empty] | 8.466032 | 0.02092117 | 0.627635 | 30.627635 | 30 | [13 empty] | 8.676758 | 0.06932967 | 2.07989 | 32.07989 | 30 | [13 empty] | 8.284788 | 0.07413667 | 2.2241 | 32.2241 | 30 | [13 empty] | 8.389859 | 0.07419633 | 2.22589 | 32.22589 | 30 | [13 empty] | 8.31243 | 0.07589667 | 2.2769 | 32.2769 | 30 | [31 empty] | 8.74661 | 0.06955133 | 2.08654 | 32.08654 | 30 | [13 empty] | 8.350885 | 0.07446267 | 2.23388 | 32.23388 | 30
[19 empty] | 8.473333 | 0.02106337 | 0.631901 | 30.631901 | 30 | [13 empty] | 8.658883 | 0.069661 | 2.08983 | 32.08983 | 30 | [13 empty] | 8.254209 | 0.074506 | 2.23518 | 32.23518 | 30 | [13 empty] | 8.363242 | 0.07454567 | 2.23637 | 32.23637 | 30 | [13 empty] | 8.279506 | 0.07627967 | 2.28839 | 32.28839 | 30 | [31 empty] | 8.719842 | 0.069919 | 2.09757 | 32.09757 | 30 | [13 empty] | 8.318298 | 0.074838 | 2.24514 | 32.24514 | 30
[19 empty] | 8.481139 | 0.0212068 | 0.636204 | 30.636204 | 30 | [13 empty] | 8.639517 | 0.07001167 | 2.10035 | 32.10035 | 30 | [13 empty] | 8.223082 | 0.07487733 | 2.24632 | 32.24632 | 30 | [13 empty] | 8.335373 | 0.07489967 | 2.24699 | 32.24699 | 30 | [13 empty] | 8.24429 | 0.07666 | 2.2998 | 32.2998 | 30 | [31 empty] | 8.692146 | 0.07028567 | 2.10857 | 32.10857 | 30
[19 empty] | 8.488811 | 0.0213436 | 0.640308 | 30.640308 | 30 | [13 empty] | 8.619175 | 0.07034667 | 2.1104 | 32.1104 | 30 | [13 empty] | 8.190702 | 0.075253 | 2.25759 | 32.25759 | 30 | [13 empty] | 8.306402 | 0.07526967 | 2.25809 | 32.25809 | 30 | [13 empty] | 8.208562 | 0.07704367 | 2.31131 | 32.31131 | 30 | [31 empty] | 8.66264 | 0.07065767 | 2.11973 | 32.11973 | 30
[19 empty] | 8.496164 | 0.02149053 | 0.644716 | 30.644716 | 30 | [13 empty] | 8.598609 | 0.070686 | 2.12058 | 32.12058 | 30 | [13 empty] | 8.157182 | 0.07562367 | 2.26871 | 32.26871 | 30 | [13 empty] | 8.276405 | 0.07563833 | 2.26915 | 32.26915 | 30 | [13 empty] | 8.171203 | 0.07742533 | 2.32276 | 32.32276 | 30 | [31 empty] | 8.631815 | 0.07102633 | 2.13079 | 32.13079 | 30
[19 empty] | 8.50374 | 0.0216411 | 0.649233 | 30.649233 | 30 | [13 empty] | 8.577371 | 0.07103367 | 2.13101 | 32.13101 | 30 | [13 empty] | 8.122794 | 0.07600233 | 2.28007 | 32.28007 | 30 | [13 empty] | 8.245324 | 0.07601767 | 2.28053 | 32.28053 | 30 | [13 empty] | 8.131721 | 0.077818 | 2.33454 | 32.33454 | 30 | [31 empty] | 8.599581 | 0.07140433 | 2.14213 | 32.14213 | 30
[19 empty] | 8.510826 | 0.02178727 | 0.653618 | 30.653618 | 30 | [13 empty] | 8.55608 | 0.07140133 | 2.14204 | 32.14204 | 30 | [13 empty] | 8.085741 | 0.076379 | 2.29137 | 32.29137 | 30 | [13 empty] | 8.212493 | 0.07639567 | 2.29187 | 32.29187 | 30 | [13 empty] | 8.089364 | 0.07821467 | 2.34644 | 32.34644 | 30
[19 empty] | 8.518075 | 0.02191003 | 0.657301 | 30.657301 | 30 | [13 empty] | 8.53402 | 0.071721 | 2.15163 | 32.15163 | 30 | [13 empty] | 8.046414 | 0.07677467 | 2.30324 | 32.30324 | 30 | [13 empty] | 8.177198 | 0.07678467 | 2.30354 | 32.30354 | 30 | [13 empty] | 8.042779 | 0.078626 | 2.35878 | 32.35878 | 30
[19 empty] | 8.5257 | 0.02207233 | 0.66217 | 30.66217 | 30 | [13 empty] | 8.510664 | 0.07206567 | 2.16197 | 32.16197 | 30 | [13 empty] | 8.004586 | 0.07717133 | 2.31514 | 32.31514 | 30 | [13 empty] | 8.13978 | 0.07716933 | 2.31508 | 32.31508 | 30
[19 empty] | 8.533245 | 0.02220323 | 0.666097 | 30.666097 | 30 | [13 empty] | 8.486027 | 0.07241633 | 2.17249 | 32.17249 | 30 | [13 empty] | 7.957259 | 0.077584 | 2.32752 | 32.32752 | 30 | [13 empty] | 8.101559 | 0.07756367 | 2.32691 | 32.32691 | 30
[19 empty] | 8.540455 | 0.02235217 | 0.670565 | 30.670565 | 30 | [13 empty] | 8.46119 | 0.07277333 | 2.1832 | 32.1832 | 30 | [31 empty] | 8.061385 | 0.077957 | 2.33871 | 32.33871 | 30
[19 empty] | 8.547645 | 0.0224955 | 0.674865 | 30.674865 | 30 | [13 empty] | 8.435476 | 0.07312933 | 2.19388 | 32.19388 | 30 | [31 empty] | 8.017896 | 0.07836133 | 2.35084 | 32.35084 | 30
[19 empty] | 8.554782 | 0.022642 | 0.67926 | 30.67926 | 30 | [13 empty] | 8.408008 | 0.073486 | 2.20458 | 32.20458 | 30
[19 empty] | 8.561732 | 0.0227882 | 0.683646 | 30.683646 | 30 | [13 empty] | 8.380047 | 0.073853 | 2.21559 | 32.21559 | 30
[19 empty] | 8.568583 | 0.0229408 | 0.688224 | 30.688224 | 30 | [13 empty] | 8.351207 | 0.074223 | 2.22669 | 32.22669 | 30
[19 empty] | 8.576018 | 0.0230842 | 0.692526 | 30.692526 | 30 | [13 empty] | 8.320219 | 0.07458633 | 2.23759 | 32.23759 | 30
[19 empty] | 8.583045 | 0.023233 | 0.69699 | 30.69699 | 30 | [13 empty] | 8.289261 | 0.074952 | 2.24856 | 32.24856 | 30
[19 empty] | 8.589882 | 0.02338273 | 0.701482 | 30.701482 | 30 | [13 empty] | 8.25635 | 0.075329 | 2.25987 | 32.25987 | 30
[19 empty] | 8.596538 | 0.02354057 | 0.706217 | 30.706217 | 30 | [13 empty] | 8.222091 | 0.075712 | 2.27136 | 32.27136 | 30
[19 empty] | 8.60288 | 0.02368747 | 0.710624 | 30.710624 | 30 | [13 empty] | 8.186156 | 0.07609167 | 2.28275 | 32.28275 | 30
[19 empty] | 8.609188 | 0.02383583 | 0.715075 | 30.715075 | 30 | [13 empty] | 8.149169 | 0.076471 | 2.29413 | 32.29413 | 30
[19 empty] | 8.616003 | 0.02398567 | 0.71957 | 30.71957 | 30 | [13 empty] | 8.109129 | 0.07684667 | 2.3054 | 32.3054 | 30
[19 empty] | 8.622949 | 0.0241364 | 0.724092 | 30.724092 | 30 | [13 empty] | 8.060814 | 0.07723333 | 2.317 | 32.317 | 30
[19 empty] | 8.629694 | 0.02427953 | 0.728386 | 30.728386 | 30
[19 empty] | 8.636415 | 0.02442857 | 0.732857 | 30.732857 | 30
[19 empty] | 8.64318 | 0.0245779 | 0.737337 | 30.737337 | 30
[19 empty] | 8.650031 | 0.02473153 | 0.741946 | 30.741946 | 30
[19 empty] | 8.656681 | 0.02488583 | 0.746575 | 30.746575 | 30
[19 empty] | 8.662973 | 0.02502277 | 0.750683 | 30.750683 | 30
[19 empty] | 8.668967 | 0.02518573 | 0.755572 | 30.755572 | 30
[19 empty] | 8.67548 | 0.0253327 | 0.759981 | 30.759981 | 30
[19 empty] | 8.682279 | 0.02551443 | 0.765433 | 30.765433 | 30
[19 empty] | 8.688494 | 0.02562063 | 0.768619 | 30.768619 | 30
[19 empty] | 8.695225 | 0.02578243 | 0.773473 | 30.773473 | 30
[19 empty] | 8.701792 | 0.025931 | 0.77793 | 30.77793 | 30
[19 empty] | 8.707784 | 0.02608547 | 0.782564 | 30.782564 | 30
[19 empty] | 8.714308 | 0.0262206 | 0.786618 | 30.786618 | 30
[19 empty] | 8.720999 | 0.0263959 | 0.791877 | 30.791877 | 30
[19 empty] | 8.727164 | 0.02654847 | 0.796454 | 30.796454 | 30
[19 empty] | 8.733349 | 0.02669207 | 0.800762 | 30.800762 | 30
[19 empty] | 8.739618 | 0.02685573 | 0.805672 | 30.805672 | 30
[19 empty] | 8.745503 | 0.02700477 | 0.810143 | 30.810143 | 30
[19 empty] | 8.751833 | 0.02716407 | 0.814922 | 30.814922 | 30
[19 empty] | 8.757585 | 0.02732047 | 0.819614 | 30.819614 | 30
[19 empty] | 8.763318 | 0.02747643 | 0.824293 | 30.824293 | 30
[19 empty] | 8.768736 | 0.02762467 | 0.82874 | 30.82874 | 30
[19 empty] | 8.774859 | 0.02778487 | 0.833546 | 30.833546 | 30
[19 empty] | 8.78044 | 0.02793853 | 0.838156 | 30.838156 | 30
[19 empty] | 8.786108 | 0.02810407 | 0.843122 | 30.843122 | 30
[19 empty] | 8.792304 | 0.02825843 | 0.847753 | 30.847753 | 30
[19 empty] | 8.797709 | 0.0284084 | 0.852252 | 30.852252 | 30
[19 empty] | 8.803896 | 0.0285637 | 0.856911 | 30.856911 | 30
[19 empty] | 8.809476 | 0.02872393 | 0.861718 | 30.861718 | 30
[19 empty] | 8.815285 | 0.02888093 | 0.866428 | 30.866428 | 30
[19 empty] | 8.820695 | 0.02904277 | 0.871283 | 30.871283 | 30
[19 empty] | 8.826485 | 0.02920357 | 0.876107 | 30.876107 | 30
[19 empty] | 8.832156 | 0.02936043 | 0.880813 | 30.880813 | 30
[19 empty] | 8.836553 | 0.02952567 | 0.88577 | 30.88577 | 30
[19 empty] | 8.84214 | 0.029678 | 0.89034 | 30.89034 | 30
[19 empty] | 8.847811 | 0.0298352 | 0.895056 | 30.895056 | 30
[19 empty] | 8.85318 | 0.0299928 | 0.899784 | 30.899784 | 30
[19 empty] | 8.858935 | 0.03015373 | 0.904612 | 30.904612 | 30
[19 empty] | 8.864238 | 0.03030297 | 0.909089 | 30.909089 | 30
[19 empty] | 8.869446 | 0.03046223 | 0.913867 | 30.913867 | 30
[19 empty] | 8.875129 | 0.0306191 | 0.918573 | 30.918573 | 30
[19 empty] | 8.880473 | 0.03077967 | 0.92339 | 30.92339 | 30
[19 empty] | 8.88551 | 0.03093963 | 0.928189 | 30.928189 | 30
[19 empty] | 8.890955 | 0.03110183 | 0.933055 | 30.933055 | 30
[19 empty] | 8.896204 | 0.0312717 | 0.938151 | 30.938151 | 30
[19 empty] | 8.901213 | 0.03143583 | 0.943075 | 30.943075 | 30
[19 empty] | 8.906424 | 0.03159793 | 0.947938 | 30.947938 | 30
[19 empty] | 8.911878 | 0.0317541 | 0.952623 | 30.952623 | 30
[19 empty] | 8.916316 | 0.03192173 | 0.957652 | 30.957652 | 30
[19 empty] | 8.921134 | 0.03209247 | 0.962774 | 30.962774 | 30
[19 empty] | 8.925633 | 0.03224807 | 0.967442 | 30.967442 | 30
[19 empty] | 8.930106 | 0.0324285 | 0.972855 | 30.972855 | 30
[19 empty] | 8.934741 | 0.0325853 | 0.977559 | 30.977559 | 30
[19 empty] | 8.939829 | 0.03275667 | 0.9827 | 30.9827 | 30
[19 empty] | 8.944353 | 0.0329257 | 0.987771 | 30.987771 | 30
[19 empty] | 8.949039 | 0.03308723 | 0.992617 | 30.992617 | 30
[19 empty] | 8.953608 | 0.0332466 | 0.997398 | 30.997398 | 30
[19 empty] | 8.95836 | 0.03341667 | 1.0025 | 31.0025 | 30
[19 empty] | 8.962896 | 0.03357933 | 1.00738 | 31.00738 | 30
[19 empty] | 8.967571 | 0.03375167 | 1.01255 | 31.01255 | 30
[19 empty] | 8.972035 | 0.03392167 | 1.01765 | 31.01765 | 30
[19 empty] | 8.976583 | 0.03407933 | 1.02238 | 31.02238 | 30
[19 empty] | 8.981346 | 0.034255 | 1.02765 | 31.02765 | 30
[19 empty] | 8.985884 | 0.03441667 | 1.0325 | 31.0325 | 30
[19 empty] | 8.990196 | 0.03457633 | 1.03729 | 31.03729 | 30
[19 empty] | 8.994905 | 0.03473433 | 1.04203 | 31.04203 | 30
[19 empty] | 8.999382 | 0.03490767 | 1.04723 | 31.04723 | 30
[19 empty] | 9.003687 | 0.035071 | 1.05213 | 31.05213 | 30
[19 empty] | 9.007766 | 0.03525833 | 1.05775 | 31.05775 | 30
[19 empty] | 9.011847 | 0.03541767 | 1.06253 | 31.06253 | 30
[19 empty] | 9.015722 | 0.035585 | 1.06755 | 31.06755 | 30
[19 empty] | 9.020557 | 0.03575133 | 1.07254 | 31.07254 | 30
[19 empty] | 9.025181 | 0.03592167 | 1.07765 | 31.07765 | 30
[19 empty] | 9.029353 | 0.03608867 | 1.08266 | 31.08266 | 30
[19 empty] | 9.033818 | 0.03625567 | 1.08767 | 31.08767 | 30
[19 empty] | 9.03755 | 0.03644667 | 1.0934 | 31.0934 | 30
[19 empty] | 9.041038 | 0.036621 | 1.09863 | 31.09863 | 30
[19 empty] | 9.044563 | 0.03677433 | 1.10323 | 31.10323 | 30
[19 empty] | 9.048407 | 0.03696067 | 1.10882 | 31.10882 | 30
[19 empty] | 9.051677 | 0.03713767 | 1.11413 | 31.11413 | 30
[19 empty] | 9.055758 | 0.03729667 | 1.1189 | 31.1189 | 30
[19 empty] | 9.05967 | 0.037474 | 1.12422 | 31.12422 | 30
[19 empty] | 9.063466 | 0.03765733 | 1.12972 | 31.12972 | 30
[19 empty] | 9.067482 | 0.03783233 | 1.13497 | 31.13497 | 30
[19 empty] | 9.071068 | 0.038004 | 1.14012 | 31.14012 | 30
[19 empty] | 9.074174 | 0.03817633 | 1.14529 | 31.14529 | 30
[19 empty] | 9.07738 | 0.038359 | 1.15077 | 31.15077 | 30
[19 empty] | 9.080807 | 0.03852867 | 1.15586 | 31.15586 | 30
[19 empty] | 9.083664 | 0.038689 | 1.16067 | 31.16067 | 30
[19 empty] | 9.086904 | 0.03886133 | 1.16584 | 31.16584 | 30
[19 empty] | 9.090661 | 0.03903833 | 1.17115 | 31.17115 | 30
[19 empty] | 9.09437 | 0.03920267 | 1.17608 | 31.17608 | 30
[19 empty] | 9.098392 | 0.039385 | 1.18155 | 31.18155 | 30
[19 empty] | 9.101854 | 0.039561 | 1.18683 | 31.18683 | 30
[19 empty] | 9.105033 | 0.03973767 | 1.19213 | 31.19213 | 30
[19 empty] | 9.10808 | 0.039907 | 1.19721 | 31.19721 | 30
[19 empty] | 9.111422 | 0.04008433 | 1.20253 | 31.20253 | 30
[19 empty] | 9.114454 | 0.04026267 | 1.20788 | 31.20788 | 30
[19 empty] | 9.117448 | 0.040435 | 1.21305 | 31.21305 | 30
[19 empty] | 9.120619 | 0.040613 | 1.21839 | 31.21839 | 30
[19 empty] | 9.124087 | 0.04079367 | 1.22381 | 31.22381 | 30
[19 empty] | 9.127177 | 0.04096867 | 1.22906 | 31.22906 | 30
[19 empty] | 9.130508 | 0.04115767 | 1.23473 | 31.23473 | 30
[19 empty] | 9.133302 | 0.04133567 | 1.24007 | 31.24007 | 30
[19 empty] | 9.135517 | 0.04151633 | 1.24549 | 31.24549 | 30
[19 empty] | 9.138063 | 0.04169067 | 1.25072 | 31.25072 | 30
[19 empty] | 9.140569 | 0.04190033 | 1.25701 | 31.25701 | 30
[19 empty] | 9.142664 | 0.04207433 | 1.26223 | 31.26223 | 30
[19 empty] | 9.145162 | 0.04224567 | 1.26737 | 31.26737 | 30
[19 empty] | 9.148159 | 0.04242633 | 1.27279 | 31.27279 | 30
[19 empty] | 9.150372 | 0.04261067 | 1.27832 | 31.27832 | 30
[19 empty] | 9.153019 | 0.04280033 | 1.28401 | 31.28401 | 30
[19 empty] | 9.155299 | 0.04298967 | 1.28969 | 31.28969 | 30
[19 empty] | 9.157324 | 0.04316167 | 1.29485 | 31.29485 | 30
[19 empty] | 9.159659 | 0.04335033 | 1.30051 | 31.30051 | 30
[19 empty] | 9.161816 | 0.04353267 | 1.30598 | 31.30598 | 30
[19 empty] | 9.16375 | 0.04370967 | 1.31129 | 31.31129 | 30
[19 empty] | 9.16573 | 0.04389767 | 1.31693 | 31.31693 | 30
[19 empty] | 9.168018 | 0.044083 | 1.32249 | 31.32249 | 30
[19 empty] | 9.16997 | 0.04426867 | 1.32806 | 31.32806 | 30
[19 empty] | 9.172298 | 0.04444433 | 1.33333 | 31.33333 | 30
[19 empty] | 9.174502 | 0.04463 | 1.3389 | 31.3389 | 30
[19 empty] | 9.17655 | 0.04481767 | 1.34453 | 31.34453 | 30
[19 empty] | 9.178111 | 0.04500067 | 1.35002 | 31.35002 | 30
[19 empty] | 9.179977 | 0.04518633 | 1.35559 | 31.35559 | 30
[19 empty] | 9.18173 | 0.04537367 | 1.36121 | 31.36121 | 30
[19 empty] | 9.182781 | 0.04556767 | 1.36703 | 31.36703 | 30
[19 empty] | 9.184472 | 0.04575967 | 1.37279 | 31.37279 | 30
[19 empty] | 9.185912 | 0.045949 | 1.37847 | 31.37847 | 30
[19 empty] | 9.187604 | 0.04613733 | 1.38412 | 31.38412 | 30
[19 empty] | 9.189088 | 0.04632833 | 1.38985 | 31.38985 | 30
[19 empty] | 9.190524 | 0.046519 | 1.39557 | 31.39557 | 30
[19 empty] | 9.191553 | 0.04670667 | 1.4012 | 31.4012 | 30
[19 empty] | 9.192571 | 0.046901 | 1.40703 | 31.40703 | 30
[19 empty] | 9.193573 | 0.047098 | 1.41294 | 31.41294 | 30
[19 empty] | 9.193971 | 0.047282 | 1.41846 | 31.41846 | 30
[19 empty] | 9.195193 | 0.047483 | 1.42449 | 31.42449 | 30
[19 empty] | 9.195906 | 0.04767333 | 1.4302 | 31.4302 | 30
[19 empty] | 9.196912 | 0.047866 | 1.43598 | 31.43598 | 30
[19 empty] | 9.197794 | 0.04805833 | 1.44175 | 31.44175 | 30
[19 empty] | 9.198332 | 0.04825267 | 1.44758 | 31.44758 | 30
[19 empty] | 9.198552 | 0.04844567 | 1.45337 | 31.45337 | 30
[19 empty] | 9.199104 | 0.048636 | 1.45908 | 31.45908 | 30
[19 empty] | 9.199542 | 0.04882667 | 1.4648 | 31.4648 | 30
[19 empty] | 9.199401 | 0.04902533 | 1.47076 | 31.47076 | 30
[19 empty] | 9.199879 | 0.049213 | 1.47639 | 31.47639 | 30
[19 empty] | 9.200068 | 0.049405 | 1.48215 | 31.48215 | 30
[19 empty] | 9.200057 | 0.049603 | 1.48809 | 31.48809 | 30
[19 empty] | 9.200122 | 0.049796 | 1.49388 | 31.49388 | 30
[19 empty] | 9.199999 | 0.04999233 | 1.49977 | 31.49977 | 30
[19 empty] | 9.199995 | 0.05018367 | 1.50551 | 31.50551 | 30
[19 empty] | 9.200219 | 0.05037667 | 1.5113 | 31.5113 | 30
[19 empty] | 9.199829 | 0.05057667 | 1.5173 | 31.5173 | 30
[19 empty] | 9.199108 | 0.050774 | 1.52322 | 31.52322 | 30
[19 empty] | 9.1986 | 0.05097533 | 1.52926 | 31.52926 | 30
[19 empty] | 9.198213 | 0.05117033 | 1.53511 | 31.53511 | 30
[19 empty] | 9.1977 | 0.05137633 | 1.54129 | 31.54129 | 30
[19 empty] | 9.196951 | 0.05157233 | 1.54717 | 31.54717 | 30
[19 empty] | 9.195806 | 0.05177833 | 1.55335 | 31.55335 | 30
[19 empty] | 9.194508 | 0.051984 | 1.55952 | 31.55952 | 30
[19 empty] | 9.193007 | 0.052182 | 1.56546 | 31.56546 | 30
[19 empty] | 9.191438 | 0.05239033 | 1.57171 | 31.57171 | 30
[19 empty] | 9.19012 | 0.052593 | 1.57779 | 31.57779 | 30
[19 empty] | 9.188188 | 0.05280967 | 1.58429 | 31.58429 | 30
[19 empty] | 9.186402 | 0.053 | 1.59 | 31.59 | 30
[19 empty] | 9.184626 | 0.05320133 | 1.59604 | 31.59604 | 30
[19 empty] | 9.182461 | 0.05340267 | 1.60208 | 31.60208 | 30
[19 empty] | 9.180448 | 0.05361233 | 1.60837 | 31.60837 | 30
[19 empty] | 9.178394 | 0.05380967 | 1.61429 | 31.61429 | 30
[19 empty] | 9.176449 | 0.05402167 | 1.62065 | 31.62065 | 30
[19 empty] | 9.174346 | 0.05421933 | 1.62658 | 31.62658 | 30
[19 empty] | 9.172012 | 0.05441633 | 1.63249 | 31.63249 | 30
[19 empty] | 9.169335 | 0.05461933 | 1.63858 | 31.63858 | 30
[19 empty] | 9.167212 | 0.05483467 | 1.64504 | 31.64504 | 30
[19 empty] | 9.164783 | 0.05503533 | 1.65106 | 31.65106 | 30
[19 empty] | 9.161625 | 0.055239 | 1.65717 | 31.65717 | 30
[19 empty] | 9.158388 | 0.05543933 | 1.66318 | 31.66318 | 30
[19 empty] | 9.155104 | 0.05564733 | 1.66942 | 31.66942 | 30
[19 empty] | 9.151805 | 0.05585133 | 1.67554 | 31.67554 | 30
[19 empty] | 9.148461 | 0.05606033 | 1.68181 | 31.68181 | 30
[19 empty] | 9.14551 | 0.056268 | 1.68804 | 31.68804 | 30
[19 empty] | 9.141652 | 0.056473 | 1.69419 | 31.69419 | 30
[19 empty] | 9.137931 | 0.05667967 | 1.70039 | 31.70039 | 30
[19 empty] | 9.134351 | 0.056894 | 1.70682 | 31.70682 | 30
[19 empty] | 9.129965 | 0.05710333 | 1.7131 | 31.7131 | 30
[19 empty] | 9.125954 | 0.05731367 | 1.71941 | 31.71941 | 30
[19 empty] | 9.121044 | 0.057526 | 1.72578 | 31.72578 | 30
[19 empty] | 9.116507 | 0.05774233 | 1.73227 | 31.73227 | 30
[19 empty] | 9.11132 | 0.05795767 | 1.73873 | 31.73873 | 30
[19 empty] | 9.106909 | 0.058173 | 1.74519 | 31.74519 | 30
[19 empty] | 9.101541 | 0.058383 | 1.75149 | 31.75149 | 30
[19 empty] | 9.096104 | 0.05859233 | 1.75777 | 31.75777 | 30
[19 empty] | 9.09114 | 0.05880033 | 1.76401 | 31.76401 | 30
[19 empty] | 9.085628 | 0.05902467 | 1.77074 | 31.77074 | 30
[19 empty] | 9.079982 | 0.059234 | 1.77702 | 31.77702 | 30
[19 empty] | 9.073937 | 0.05944267 | 1.78328 | 31.78328 | 30
[19 empty] | 9.06827 | 0.05965767 | 1.78973 | 31.78973 | 30
[19 empty] | 9.061993 | 0.059873 | 1.79619 | 31.79619 | 30
[19 empty] | 9.0558 | 0.06008867 | 1.80266 | 31.80266 | 30
[19 empty] | 9.049674 | 0.060282 | 1.80846 | 31.80846 | 30
[19 empty] | 9.043003 | 0.06051167 | 1.81535 | 31.81535 | 30
[19 empty] | 9.036646 | 0.06071333 | 1.8214 | 31.8214 | 30
[19 empty] | 9.030036 | 0.06093167 | 1.82795 | 31.82795 | 30
[19 empty] | 9.023324 | 0.061137 | 1.83411 | 31.83411 | 30
[19 empty] | 9.01648 | 0.06133367 | 1.84001 | 31.84001 | 30
[19 empty] | 9.009478 | 0.061573 | 1.84719 | 31.84719 | 30
[19 empty] | 9.001901 | 0.06178533 | 1.85356 | 31.85356 | 30
[19 empty] | 8.994502 | 0.06199667 | 1.8599 | 31.8599 | 30
[19 empty] | 8.986518 | 0.062213 | 1.86639 | 31.86639 | 30
[19 empty] | 8.978445 | 0.06243033 | 1.87291 | 31.87291 | 30
[19 empty] | 8.970613 | 0.06264633 | 1.87939 | 31.87939 | 30
[19 empty] | 8.962859 | 0.06286533 | 1.88596 | 31.88596 | 30
[19 empty] | 8.954591 | 0.06308 | 1.8924 | 31.8924 | 30
[19 empty] | 8.945952 | 0.06330267 | 1.89908 | 31.89908 | 30
[19 empty] | 8.93691 | 0.063526 | 1.90578 | 31.90578 | 30
[19 empty] | 8.926892 | 0.063751 | 1.91253 | 31.91253 | 30
[19 empty] | 8.917273 | 0.06397933 | 1.91938 | 31.91938 | 30
[19 empty] | 8.907307 | 0.06419833 | 1.92595 | 31.92595 | 30
[19 empty] | 8.8972 | 0.06442267 | 1.93268 | 31.93268 | 30
[19 empty] | 8.887199 | 0.06464833 | 1.93945 | 31.93945 | 30
[19 empty] | 8.877299 | 0.06487133 | 1.94614 | 31.94614 | 30
[19 empty] | 8.866856 | 0.06509267 | 1.95278 | 31.95278 | 30
[19 empty] | 8.85616 | 0.06531967 | 1.95959 | 31.95959 | 30
[19 empty] | 8.845244 | 0.06554267 | 1.96628 | 31.96628 | 30
[19 empty] | 8.833641 | 0.065763 | 1.97289 | 31.97289 | 30
[19 empty] | 8.822545 | 0.065996 | 1.97988 | 31.97988 | 30
[19 empty] | 8.811012 | 0.066235 | 1.98705 | 31.98705 | 30
[19 empty] | 8.798775 | 0.066449 | 1.99347 | 31.99347 | 30
[19 empty] | 8.7866 | 0.066676 | 2.00028 | 32.00028 | 30
[19 empty] | 8.774576 | 0.06690967 | 2.00729 | 32.00729 | 30
[19 empty] | 8.761979 | 0.067135 | 2.01405 | 32.01405 | 30
[19 empty] | 8.749304 | 0.067359 | 2.02077 | 32.02077 | 30
[19 empty] | 8.736245 | 0.06759867 | 2.02796 | 32.02796 | 30
[19 empty] | 8.722545 | 0.067823 | 2.03469 | 32.03469 | 30
[19 empty] | 8.708534 | 0.068062 | 2.04186 | 32.04186 | 30
[19 empty] | 8.694411 | 0.06829533 | 2.04886 | 32.04886 | 30
[19 empty] | 8.679754 | 0.06852733 | 2.05582 | 32.05582 | 30
[19 empty] | 8.664312 | 0.06877233 | 2.06317 | 32.06317 | 30
[19 empty] | 8.649506 | 0.06899867 | 2.06996 | 32.06996 | 30
[19 empty] | 8.634112 | 0.06923767 | 2.07713 | 32.07713 | 30
[19 empty] | 8.618803 | 0.06947167 | 2.08415 | 32.08415 | 30
[19 empty] | 8.603071 | 0.069711 | 2.09133 | 32.09133 | 30
[19 empty] | 8.585745 | 0.069955 | 2.09865 | 32.09865 | 30
[19 empty] | 8.567742 | 0.07019933 | 2.10598 | 32.10598 | 30
[19 empty] | 8.549774 | 0.07044533 | 2.11336 | 32.11336 | 30
[19 empty] | 8.53226 | 0.070692 | 2.12076 | 32.12076 | 30
[19 empty] | 8.513363 | 0.070913 | 2.12739 | 32.12739 | 30
[19 empty] | 8.494613 | 0.07119733 | 2.13592 | 32.13592 | 30
[19 empty] | 8.474775 | 0.07143467 | 2.14304 | 32.14304 | 30
[19 empty] | 8.454957 | 0.07167567 | 2.15027 | 32.15027 | 30
[19 empty] | 8.435018 | 0.07192567 | 2.15777 | 32.15777 | 30
[19 empty] | 8.414469 | 0.07217067 | 2.16512 | 32.16512 | 30
[19 empty] | 8.393165 | 0.07242567 | 2.17277 | 32.17277 | 30
[19 empty] | 8.371471 | 0.07267767 | 2.18033 | 32.18033 | 30
[19 empty] | 8.349284 | 0.07293167 | 2.18795 | 32.18795 | 30
[19 empty] | 8.325834 | 0.07318967 | 2.19569 | 32.19569 | 30
[19 empty] | 8.302218 | 0.073432 | 2.20296 | 32.20296 | 30
[19 empty] | 8.278163 | 0.07368067 | 2.21042 | 32.21042 | 30
[19 empty] | 8.253402 | 0.07393667 | 2.2181 | 32.2181 | 30
[19 empty] | 8.228268 | 0.07419433 | 2.22583 | 32.22583 | 30
[19 empty] | 8.201942 | 0.074459 | 2.23377 | 32.23377 | 30
[19 empty] | 8.174956 | 0.07471533 | 2.24146 | 32.24146 | 30
[19 empty] | 8.146508 | 0.074978 | 2.24934 | 32.24934 | 30
[19 empty] | 8.117206 | 0.07524233 | 2.25727 | 32.25727 | 30
[19 empty] | 8.086313 | 0.07550833 | 2.26525 | 32.26525 | 30
[19 empty] | 8.0538 | 0.075785 | 2.27355 | 32.27355 | 30

## NDBR10
NDBR10_RD_1 | [17 empty] | NDBR10_RD_2 | [17 empty] | NDBR10_RD_3 | [17 empty] | NDBR10_DD_1 | [17 empty] | NDBR10_DD_2 | [17 empty] | NDBR10_DD_3 | [17 empty] | NDBR10_TD_1 | [17 empty] | NDBR10_TD_2 | [17 empty] | NDBR10_TD_3
Machine |  | Disp_Y |  |  |  | Local | [7 empty] | Fracture |  | Strain |  | Machine |  | Disp_Y |  |  |  | Local | [7 empty] | Fracture |  | Strain |  | Machine |  | Disp_Y |  |  |  | Local | [7 empty] | Fracture |  | Strain |  | Machine |  | Disp_Y |  |  |  | Local | [7 empty] | Fracture |  | Strain |  | Machine |  | Disp_Y |  |  |  | Local | [7 empty] | Fracture |  | Strain |  | Machine |  | Disp_Y |  |  |  | Local | [7 empty] | Fracture |  | Strain |  | Machine |  | Disp_Y |  |  |  | Local | [7 empty] | Fracture |  | Strain |  | Machine |  | Disp_Y |  |  |  | Local | [7 empty] | Fracture |  | Strain |  | Machine |  | Disp_Y |  |  |  | Local | [7 empty] | Fracture |  | Strain
Frame | Force | ∆L/L0 | ∆L [mm] | L1 [mm] | L0 [mm] | ∆L/L0 | ∆L [mm] | L1 [mm] | L0 [mm] | ∆L/L0 | ∆L [mm] | L1 [mm] | L0 [mm] | t0 [mm] | tf [mm] | Thickness strain | Strain rate | Frame | Force | ∆L/L0 | ∆L [mm] | L1 [mm] | L0 [mm] | ∆L/L0 | ∆L [mm] | L1 [mm] | L0 [mm] | ∆L/L0 | ∆L [mm] | L1 [mm] | L0 [mm] | t0 [mm] | tf [mm] | Thickness strain | Strain rate | Frame | Force | ∆L/L0 | ∆L [mm] | L1 [mm] | L0 [mm] | ∆L/L0 | ∆L [mm] | L1 [mm] | L0 [mm] | ∆L/L0 | ∆L [mm] | L1 [mm] | L0 [mm] | t0 [mm] | tf [mm] | Thickness strain | Strain rate | Frame | Force | ∆L/L0 | ∆L [mm] | L1 [mm] | L0 [mm] | ∆L/L0 | ∆L [mm] | L1 [mm] | L0 [mm] | ∆L/L0 | ∆L [mm] | L1 [mm] | L0 [mm] | t0 [mm] | tf [mm] | Thickness strain | Strain rate | Frame | Force | ∆L/L0 | ∆L [mm] | L1 [mm] | L0 [mm] | ∆L/L0 | ∆L [mm] | L1 [mm] | L0 [mm] | ∆L/L0 | ∆L [mm] | L1 [mm] | L0 [mm] | t0 [mm] | tf [mm] | Thickness strain | Strain rate | Frame | Force | ∆L/L0 | ∆L [mm] | L1 [mm] | L0 [mm] | ∆L/L0 | ∆L [mm] | L1 [mm] | L0 [mm] | ∆L/L0 | ∆L [mm] | L1 [mm] | L0 [mm] | t0 [mm] | tf [mm] | Thickness strain | Strain rate | Frame | Force | ∆L/L0 | ∆L [mm] | L1 [mm] | L0 [mm] | ∆L/L0 | ∆L [mm] | L1 [mm] | L0 [mm] | ∆L/L0 | ∆L [mm] | L1 [mm] | L0 [mm] | t0 [mm] | tf [mm] | Thickness strain | Strain rate | Frame | Force | ∆L/L0 | ∆L [mm] | L1 [mm] | L0 [mm] | ∆L/L0 | ∆L [mm] | L1 [mm] | L0 [mm] | ∆L/L0 | ∆L [mm] | L1 [mm] | L0 [mm] | t0 [mm] | tf [mm] | Thickness strain | Strain rate | Frame | Force | ∆L/L0 | ∆L [mm] | L1 [mm] | L0 [mm] | ∆L/L0 | ∆L [mm] | L1 [mm] | L0 [mm] | ∆L/L0 | ∆L [mm] | L1 [mm] | L0 [mm] | t0 [mm] | tf [mm] | Thickness strain | Strain rate
| 0 | 0 | 0 | 30 | 30 | [13 empty] | 0 | 0 | 0 | 30 | 30 | [13 empty] | 0 | 0 | 0 | 30 | 30 | [13 empty] | 0 | 0 | 0 | 30 | 30 | [13 empty] | 0 | 0 | 0 | 30 | 30 | [13 empty] | 0 | 0 | 0 | 30 | 30 | [13 empty] | 0 | 0 | 0 | 30 | 30 | [13 empty] | 0 |  | 0 | [15 empty] | 0 | 0 | 0 | 30 | 30
| 0.009653 | 3.5e-07 | 1.05e-05 | 30.0000105 | 30 | [13 empty] | 0.006838 | 1.25e-05 | 0.000375 | 30.000375 | 30 | [13 empty] | 0.004523 | 4.233333e-06 | 0.000127 | 30.000127 | 30 | [13 empty] | 0.006021 | 8.2e-06 | 0.000246 | 30.000246 | 30 | [13 empty] | 0.023032 | 1.21e-05 | 0.000363 | 30.000363 | 30 | [13 empty] | 0.002847 | 3.633333e-07 | 1.09e-05 | 30.0000109 | 30 | [13 empty] | 0.01062 | 1.556667e-06 | 4.67e-05 | 30.0000467 | 30 | [13 empty] | 0.054739 |  | 0.000555 | [15 empty] | 0.010901 | 1.37e-05 | 0.000411 | 30.000411 | 30
| 0.009694 | 2.523333e-06 | 7.57e-05 | 30.0000757 | 30 | [13 empty] | 0.008505 | 9.366667e-06 | 0.000281 | 30.000281 | 30 | [13 empty] | 0.006007 | 1.216667e-05 | 0.000365 | 30.000365 | 30 | [13 empty] | 0.009698 | 3.833333e-06 | 0.000115 | 30.000115 | 30 | [13 empty] | 0.034872 | 2.406667e-05 | 0.000722 | 30.000722 | 30 | [13 empty] | 0.008419 | 7.4e-06 | 0.000222 | 30.000222 | 30 | [13 empty] | 0.011045 | 1.61e-06 | 4.83e-05 | 30.0000483 | 30 | [13 empty] | 0.069408 |  | 0.000706 | [15 empty] | 0.011404 | 1.363333e-05 | 0.000409 | 30.000409 | 30
| 0.009829 | 2.803333e-06 | 8.41e-05 | 30.0000841 | 30 | [13 empty] | 0.010225 | 5.366667e-06 | 0.000161 | 30.000161 | 30 | [13 empty] | 0.007295 | 9.966667e-06 | 0.000299 | 30.000299 | 30 | [13 empty] | 0.010666 | 8.033333e-06 | 0.000241 | 30.000241 | 30 | [13 empty] | 0.048348 | 2.843333e-05 | 0.000853 | 30.000853 | 30 | [13 empty] | 0.012745 | 1.533333e-05 | 0.00046 | 30.00046 | 30 | [13 empty] | 0.011673 | 3.28e-06 | 9.84e-05 | 30.0000984 | 30 | [13 empty] | 0.082892 |  | 0.000449 | [15 empty] | 0.012169 | 4.7e-06 | 0.000141 | 30.000141 | 30
| 0.010027 | 4.133333e-06 | 0.000124 | 30.000124 | 30 | [13 empty] | 0.012112 | 1.166667e-05 | 0.00035 | 30.00035 | 30 | [13 empty] | 0.008743 | 1.993333e-05 | 0.000598 | 30.000598 | 30 | [13 empty] | 0.011202 | 1.663333e-05 | 0.000499 | 30.000499 | 30 | [13 empty] | 0.062281 | 4.446667e-05 | 0.001334 | 30.001334 | 30 | [13 empty] | 0.015618 | 1.513333e-05 | 0.000454 | 30.000454 | 30 | [13 empty] | 0.012691 | 4.466667e-06 | 0.000134 | 30.000134 | 30 | [13 empty] | 0.095951 |  | 0.000995 | [15 empty] | 0.013184 | 3.833333e-06 | 0.000115 | 30.000115 | 30
| 0.010281 | 6.3e-06 | 0.000189 | 30.000189 | 30 | [13 empty] | 0.013794 | 7.6e-06 | 0.000228 | 30.000228 | 30 | [13 empty] | 0.009584 | 2.07e-05 | 0.000621 | 30.000621 | 30 | [13 empty] | 0.011973 | 8.3e-06 | 0.000249 | 30.000249 | 30 | [13 empty] | 0.07558 | 3.97e-05 | 0.001191 | 30.001191 | 30 | [13 empty] | 0.020193 | 1.856667e-05 | 0.000557 | 30.000557 | 30 | [13 empty] | 0.015726 | 1.826667e-05 | 0.000548 | 30.000548 | 30 | [13 empty] | 0.108418 |  | 0.000897 | [15 empty] | 0.014129 | 3.9e-06 | 0.000117 | 30.000117 | 30
| 0.010564 | 5.466667e-06 | 0.000164 | 30.000164 | 30 | [13 empty] | 0.015869 | 7.633333e-06 | 0.000229 | 30.000229 | 30 | [13 empty] | 0.009845 | 1.213333e-05 | 0.000364 | 30.000364 | 30 | [13 empty] | 0.013222 | 5.066667e-06 | 0.000152 | 30.000152 | 30 | [13 empty] | 0.088431 | 4.45e-05 | 0.001335 | 30.001335 | 30 | [13 empty] | 0.025931 | 3.543333e-05 | 0.001063 | 30.001063 | 30 | [13 empty] | 0.018713 | 1.503333e-05 | 0.000451 | 30.000451 | 30 | [13 empty] | 0.120606 |  | 0.002434 | [15 empty] | 0.014508 | 4.8e-06 | 0.000144 | 30.000144 | 30
| 0.010831 | 5.266667e-06 | 0.000158 | 30.000158 | 30 | [13 empty] | 0.017897 | 6e-06 | 0.00018 | 30.00018 | 30 | [13 empty] | 0.010101 | 1.436667e-05 | 0.000431 | 30.000431 | 30 | [13 empty] | 0.015103 | 1.103333e-05 | 0.000331 | 30.000331 | 30 | [13 empty] | 0.100642 | 5.16e-05 | 0.001548 | 30.001548 | 30 | [13 empty] | 0.037628 | 5.45e-05 | 0.001635 | 30.001635 | 30 | [13 empty] | 0.022226 | 1.706667e-05 | 0.000512 | 30.000512 | 30 | [13 empty] | 0.13309 |  | 0.001824 | [15 empty] | 0.015852 | 4.833333e-06 | 0.000145 | 30.000145 | 30
| 0.011277 | 1.03e-05 | 0.000309 | 30.000309 | 30 | [13 empty] | 0.019989 | 7.866667e-06 | 0.000236 | 30.000236 | 30 | [13 empty] | 0.010436 | 1.056667e-05 | 0.000317 | 30.000317 | 30 | [13 empty] | 0.015931 | 1.316667e-05 | 0.000395 | 30.000395 | 30 | [13 empty] | 0.112423 | 6.293333e-05 | 0.001888 | 30.001888 | 30 | [13 empty] | 0.048432 | 7.333333e-05 | 0.0022 | 30.0022 | 30 | [13 empty] | 0.027702 | 2.173333e-05 | 0.000652 | 30.000652 | 30 | [13 empty] | 0.145428 |  | 0.002277 | [15 empty] | 0.020937 | 6.366667e-06 | 0.000191 | 30.000191 | 30
| 0.012247 | 1.01e-05 | 0.000303 | 30.000303 | 30 | [13 empty] | 0.021998 | 8.3e-06 | 0.000249 | 30.000249 | 30 | [13 empty] | 0.010761 | 1.42e-05 | 0.000426 | 30.000426 | 30 | [13 empty] | 0.015584 | 6.933333e-06 | 0.000208 | 30.000208 | 30 | [13 empty] | 0.123363 | 7.57e-05 | 0.002271 | 30.002271 | 30 | [13 empty] | 0.057785 | 8.873333e-05 | 0.002662 | 30.002662 | 30 | [13 empty] | 0.033546 | 1.563333e-05 | 0.000469 | 30.000469 | 30 | [13 empty] | 0.157983 |  | 0.002169 | [15 empty] | 0.031467 | 9.2e-06 | 0.000276 | 30.000276 | 30
| 0.014117 | 8.966667e-06 | 0.000269 | 30.000269 | 30 | [13 empty] | 0.024179 | 1.073333e-05 | 0.000322 | 30.000322 | 30 | [13 empty] | 0.011138 | 2.136667e-05 | 0.000641 | 30.000641 | 30 | [13 empty] | 0.018591 | 1.99e-05 | 0.000597 | 30.000597 | 30 | [13 empty] | 0.133815 | 7.346667e-05 | 0.002204 | 30.002204 | 30 | [13 empty] | 0.067041 | 0.0001171667 | 0.003515 | 30.003515 | 30 | [13 empty] | 0.039649 | 2.573333e-05 | 0.000772 | 30.000772 | 30 | [13 empty] | 0.17079 |  | 0.002488 | [15 empty] | 0.04336 | 1.806667e-05 | 0.000542 | 30.000542 | 30
| 0.015697 | 8.933333e-06 | 0.000268 | 30.000268 | 30 | [13 empty] | 0.026332 | 8.366667e-06 | 0.000251 | 30.000251 | 30 | [13 empty] | 0.011456 | 2.083333e-05 | 0.000625 | 30.000625 | 30 | [13 empty] | 0.030475 | 3.196667e-05 | 0.000959 | 30.000959 | 30 | [13 empty] | 0.145122 | 7.583333e-05 | 0.002275 | 30.002275 | 30 | [13 empty] | 0.076026 | 0.0001363333 | 0.00409 | 30.00409 | 30 | [13 empty] | 0.045956 | 3.23e-05 | 0.000969 | 30.000969 | 30 | [13 empty] | 0.183704 |  | 0.002726 | [15 empty] | 0.055211 | 2.4e-05 | 0.00072 | 30.00072 | 30
| 0.017202 | 5.1e-06 | 0.000153 | 30.000153 | 30 | [13 empty] | 0.028684 | 1.326667e-05 | 0.000398 | 30.000398 | 30 | [13 empty] | 0.011739 | 1.836667e-05 | 0.000551 | 30.000551 | 30 | [13 empty] | 0.04658 | 3.91e-05 | 0.001173 | 30.001173 | 30 | [13 empty] | 0.15676 | 8.786667e-05 | 0.002636 | 30.002636 | 30 | [13 empty] | 0.0847 | 0.0001485333 | 0.004456 | 30.004456 | 30 | [13 empty] | 0.052593 | 3.05e-05 | 0.000915 | 30.000915 | 30 | [13 empty] | 0.19645 |  | 0.002871 | [15 empty] | 0.066815 | 3.033333e-05 | 0.00091 | 30.00091 | 30
| 0.019983 | 1.196667e-05 | 0.000359 | 30.000359 | 30 | [13 empty] | 0.031279 | 1.55e-05 | 0.000465 | 30.000465 | 30 | [13 empty] | 0.011834 | 1.113333e-05 | 0.000334 | 30.000334 | 30 | [13 empty] | 0.061207 | 5.006667e-05 | 0.001502 | 30.001502 | 30 | [13 empty] | 0.168954 | 9.003333e-05 | 0.002701 | 30.002701 | 30 | [13 empty] | 0.094174 | 0.0001713 | 0.005139 | 30.005139 | 30 | [13 empty] | 0.059804 | 3.383333e-05 | 0.001015 | 30.001015 | 30 | [13 empty] | 0.209834 |  | 0.003123 | [15 empty] | 0.077996 | 3.98e-05 | 0.001194 | 30.001194 | 30
| 0.024709 | 1.056667e-05 | 0.000317 | 30.000317 | 30 | [13 empty] | 0.034074 | 1.676667e-05 | 0.000503 | 30.000503 | 30 | [13 empty] | 0.01212 | 1.263333e-05 | 0.000379 | 30.000379 | 30 | [13 empty] | 0.074463 | 4.9e-05 | 0.00147 | 30.00147 | 30 | [13 empty] | 0.181953 | 9.346667e-05 | 0.002804 | 30.002804 | 30 | [13 empty] | 0.10388 | 0.0001916333 | 0.005749 | 30.005749 | 30 | [13 empty] | 0.067011 | 3.856667e-05 | 0.001157 | 30.001157 | 30 | [13 empty] | 0.223702 |  | 0.003593 | [15 empty] | 0.088685 | 4.373333e-05 | 0.001312 | 30.001312 | 30
| 0.029554 | 1.143333e-05 | 0.000343 | 30.000343 | 30 | [13 empty] | 0.037014 | 2.373333e-05 | 0.000712 | 30.000712 | 30 | [13 empty] | 0.012869 | 1.496667e-05 | 0.000449 | 30.000449 | 30 | [13 empty] | 0.087295 | 5.886667e-05 | 0.001766 | 30.001766 | 30 | [13 empty] | 0.195377 | 0.0001017333 | 0.003052 | 30.003052 | 30 | [13 empty] | 0.11366 | 0.0002071667 | 0.006215 | 30.006215 | 30 | [13 empty] | 0.074294 | 2.466667e-05 | 0.00074 | 30.00074 | 30 | [13 empty] | 0.237684 |  | 0.003706 | [15 empty] | 0.099386 | 5.416667e-05 | 0.001625 | 30.001625 | 30
| 0.034632 | 1.47e-05 | 0.000441 | 30.000441 | 30 | [13 empty] | 0.04014 | 1.786667e-05 | 0.000536 | 30.000536 | 30 | [13 empty] | 0.014595 | 1.156667e-05 | 0.000347 | 30.000347 | 30 | [13 empty] | 0.09989 | 6.453333e-05 | 0.001936 | 30.001936 | 30 | [13 empty] | 0.209745 | 0.0001056 | 0.003168 | 30.003168 | 30 | [13 empty] | 0.123661 | 0.0002243667 | 0.006731 | 30.006731 | 30 | [13 empty] | 0.082021 | 5.24e-05 | 0.001572 | 30.001572 | 30 | [13 empty] | 0.251999 |  | 0.003933 | [15 empty] | 0.110146 | 6.156667e-05 | 0.001847 | 30.001847 | 30
| 0.040373 | 8.6e-06 | 0.000258 | 30.000258 | 30 | [13 empty] | 0.04336 | 2.073333e-05 | 0.000622 | 30.000622 | 30 | [13 empty] | 0.017159 | 1.763333e-05 | 0.000529 | 30.000529 | 30 | [13 empty] | 0.112149 | 7.036667e-05 | 0.002111 | 30.002111 | 30 | [13 empty] | 0.225076 | 0.0001184 | 0.003552 | 30.003552 | 30 | [13 empty] | 0.133984 | 0.0002399667 | 0.007199 | 30.007199 | 30 | [13 empty] | 0.090144 | 4.406667e-05 | 0.001322 | 30.001322 | 30 | [13 empty] | 0.266815 |  | 0.004197 | [15 empty] | 0.120953 | 6.856667e-05 | 0.002057 | 30.002057 | 30
| 0.047326 | 1.39e-05 | 0.000417 | 30.000417 | 30 | [13 empty] | 0.046848 | 2.81e-05 | 0.000843 | 30.000843 | 30 | [13 empty] | 0.019617 | 1.343333e-05 | 0.000403 | 30.000403 | 30 | [13 empty] | 0.123905 | 7.396667e-05 | 0.002219 | 30.002219 | 30 | [13 empty] | 0.24095 | 0.0001179333 | 0.003538 | 30.003538 | 30 | [13 empty] | 0.14482 | 0.0002608667 | 0.007826 | 30.007826 | 30 | [13 empty] | 0.098402 | 5.026667e-05 | 0.001508 | 30.001508 | 30 | [13 empty] | 0.281826 |  | 0.004414 | [15 empty] | 0.132016 | 6.8e-05 | 0.00204 | 30.00204 | 30
| 0.054929 | 1.703333e-05 | 0.000511 | 30.000511 | 30 | [13 empty] | 0.050412 | 2.25e-05 | 0.000675 | 30.000675 | 30 | [13 empty] | 0.023544 | 2.6e-05 | 0.00078 | 30.00078 | 30 | [13 empty] | 0.13544 | 8.14e-05 | 0.002442 | 30.002442 | 30 | [13 empty] | 0.257347 | 0.0001348333 | 0.004045 | 30.004045 | 30 | [13 empty] | 0.156151 | 0.0002816333 | 0.008449 | 30.008449 | 30 | [13 empty] | 0.107414 | 6.116667e-05 | 0.001835 | 30.001835 | 30 | [13 empty] | 0.297232 |  | 0.004109 | [15 empty] | 0.143103 | 8.946667e-05 | 0.002684 | 30.002684 | 30
| 0.063451 | 1.546667e-05 | 0.000464 | 30.000464 | 30 | [13 empty] | 0.054386 | 2.423333e-05 | 0.000727 | 30.000727 | 30 | [13 empty] | 0.028657 | 7.066667e-06 | 0.000212 | 30.000212 | 30 | [13 empty] | 0.147671 | 9.1e-05 | 0.00273 | 30.00273 | 30 | [13 empty] | 0.274137 | 0.0001456 | 0.004368 | 30.004368 | 30 | [13 empty] | 0.16785 | 0.0002975667 | 0.008927 | 30.008927 | 30 | [13 empty] | 0.116684 | 5.303333e-05 | 0.001591 | 30.001591 | 30 | [13 empty] | 0.313145 |  | 0.004961 | [15 empty] | 0.154189 | 9.446667e-05 | 0.002834 | 30.002834 | 30
| 0.071748 | 2.343333e-05 | 0.000703 | 30.000703 | 30 | [13 empty] | 0.058481 | 3.076667e-05 | 0.000923 | 30.000923 | 30 | [13 empty] | 0.034014 | 1.8e-05 | 0.00054 | 30.00054 | 30 | [13 empty] | 0.160318 | 9.14e-05 | 0.002742 | 30.002742 | 30 | [13 empty] | 0.29136 | 0.0001489667 | 0.004469 | 30.004469 | 30 | [13 empty] | 0.180117 | 0.0003192 | 0.009576 | 30.009576 | 30 | [13 empty] | 0.126506 | 6.74e-05 | 0.002022 | 30.002022 | 30 | [13 empty] | 0.329522 |  | 0.005239 | [15 empty] | 0.1654 | 0.0001049667 | 0.003149 | 30.003149 | 30
| 0.080587 | 2.106667e-05 | 0.000632 | 30.000632 | 30 | [13 empty] | 0.062552 | 2.63e-05 | 0.000789 | 30.000789 | 30 | [13 empty] | 0.039451 | 3.193333e-05 | 0.000958 | 30.000958 | 30 | [13 empty] | 0.173455 | 0.0001052333 | 0.003157 | 30.003157 | 30 | [13 empty] | 0.309243 | 0.0001577333 | 0.004732 | 30.004732 | 30 | [13 empty] | 0.192186 | 0.0003334333 | 0.010003 | 30.010003 | 30 | [13 empty] | 0.136677 | 7.086667e-05 | 0.002126 | 30.002126 | 30 | [13 empty] | 0.34633 |  | 0.005307 | [15 empty] | 0.176888 | 9.133333e-05 | 0.00274 | 30.00274 | 30
| 0.08995 | 1.823333e-05 | 0.000547 | 30.000547 | 30 | [13 empty] | 0.066925 | 3.376667e-05 | 0.001013 | 30.001013 | 30 | [13 empty] | 0.044967 | 2.78e-05 | 0.000834 | 30.000834 | 30 | [13 empty] | 0.18705 | 0.0001125 | 0.003375 | 30.003375 | 30 | [13 empty] | 0.327645 | 0.000165 | 0.00495 | 30.00495 | 30 | [13 empty] | 0.205078 | 0.0003485667 | 0.010457 | 30.010457 | 30 | [13 empty] | 0.147629 | 7.126667e-05 | 0.002138 | 30.002138 | 30 | [13 empty] | 0.363772 |  | 0.006092 | [15 empty] | 0.188619 | 0.0001087333 | 0.003262 | 30.003262 | 30
| 0.099847 | 2.12e-05 | 0.000636 | 30.000636 | 30 | [13 empty] | 0.071654 | 2.936667e-05 | 0.000881 | 30.000881 | 30 | [13 empty] | 0.051009 | 3.576667e-05 | 0.001073 | 30.001073 | 30 | [13 empty] | 0.20104 | 0.0001221333 | 0.003664 | 30.003664 | 30 | [13 empty] | 0.346176 | 0.0001761 | 0.005283 | 30.005283 | 30 | [13 empty] | 0.218273 | 0.0003729333 | 0.011188 | 30.011188 | 30 | [13 empty] | 0.158933 | 7.783333e-05 | 0.002335 | 30.002335 | 30 | [13 empty] | 0.381661 |  | 0.006009 | [15 empty] | 0.200956 | 0.0001113333 | 0.00334 | 30.00334 | 30
| 0.110149 | 2.213333e-05 | 0.000664 | 30.000664 | 30 | [13 empty] | 0.076419 | 3.453333e-05 | 0.001036 | 30.001036 | 30 | [13 empty] | 0.05764 | 5.056667e-05 | 0.001517 | 30.001517 | 30 | [13 empty] | 0.215599 | 0.0001176667 | 0.00353 | 30.00353 | 30 | [13 empty] | 0.365231 | 0.0001787667 | 0.005363 | 30.005363 | 30 | [13 empty] | 0.231947 | 0.0003923 | 0.011769 | 30.011769 | 30 | [13 empty] | 0.170351 | 8.84e-05 | 0.002652 | 30.002652 | 30 | [13 empty] | 0.400163 |  | 0.005993 | [15 empty] | 0.2136 | 0.0001202333 | 0.003607 | 30.003607 | 30
| 0.120747 | 2.156667e-05 | 0.000647 | 30.000647 | 30 | [13 empty] | 0.081623 | 3.91e-05 | 0.001173 | 30.001173 | 30 | [13 empty] | 0.064887 | 4.443333e-05 | 0.001333 | 30.001333 | 30 | [13 empty] | 0.230835 | 0.0001363667 | 0.004091 | 30.004091 | 30 | [13 empty] | 0.384506 | 0.0001947667 | 0.005843 | 30.005843 | 30 | [13 empty] | 0.245832 | 0.0004122333 | 0.012367 | 30.012367 | 30 | [13 empty] | 0.182223 | 9.146667e-05 | 0.002744 | 30.002744 | 30 | [13 empty] | 0.419052 |  | 0.006636 | [15 empty] | 0.226667 | 0.0001296333 | 0.003889 | 30.003889 | 30
| 0.13179 | 2.513333e-05 | 0.000754 | 30.000754 | 30 | [13 empty] | 0.086967 | 3.706667e-05 | 0.001112 | 30.001112 | 30 | [13 empty] | 0.072555 | 6.466667e-05 | 0.00194 | 30.00194 | 30 | [13 empty] | 0.246754 | 0.0001452667 | 0.004358 | 30.004358 | 30 | [13 empty] | 0.404371 | 0.0002046 | 0.006138 | 30.006138 | 30 | [13 empty] | 0.259831 | 0.0004357667 | 0.013073 | 30.013073 | 30 | [13 empty] | 0.194402 | 9.333333e-05 | 0.0028 | 30.0028 | 30 | [13 empty] | 0.438307 |  | 0.006579 | [15 empty] | 0.240028 | 0.0001222667 | 0.003668 | 30.003668 | 30
| 0.143334 | 2.673333e-05 | 0.000802 | 30.000802 | 30 | [13 empty] | 0.092526 | 4.046667e-05 | 0.001214 | 30.001214 | 30 | [13 empty] | 0.080737 | 5.073333e-05 | 0.001522 | 30.001522 | 30 | [13 empty] | 0.263121 | 0.000145 | 0.00435 | 30.00435 | 30 | [13 empty] | 0.424688 | 0.0002119 | 0.006357 | 30.006357 | 30 | [13 empty] | 0.274199 | 0.0004572667 | 0.013718 | 30.013718 | 30 | [13 empty] | 0.207114 | 0.0001007667 | 0.003023 | 30.003023 | 30 | [13 empty] | 0.457971 |  | 0.006734 | [15 empty] | 0.253458 | 0.0001352667 | 0.004058 | 30.004058 | 30
| 0.155015 | 3.113333e-05 | 0.000934 | 30.000934 | 30 | [13 empty] | 0.098222 | 3.936667e-05 | 0.001181 | 30.001181 | 30 | [13 empty] | 0.089168 | 5.996667e-05 | 0.001799 | 30.001799 | 30 | [13 empty] | 0.279897 | 0.0001569333 | 0.004708 | 30.004708 | 30 | [13 empty] | 0.445759 | 0.0002166667 | 0.0065 | 30.0065 | 30 | [13 empty] | 0.288902 | 0.0004719667 | 0.014159 | 30.014159 | 30 | [13 empty] | 0.220153 | 0.0001088667 | 0.003266 | 30.003266 | 30 | [13 empty] | 0.477915 |  | 0.00716 | [15 empty] | 0.267545 | 0.0001477 | 0.004431 | 30.004431 | 30
| 0.167256 | 3.3e-05 | 0.00099 | 30.00099 | 30 | [13 empty] | 0.104411 | 4.816667e-05 | 0.001445 | 30.001445 | 30 | [13 empty] | 0.097835 | 5.546667e-05 | 0.001664 | 30.001664 | 30 | [13 empty] | 0.297356 | 0.0001684 | 0.005052 | 30.005052 | 30 | [13 empty] | 0.46693 | 0.0002279333 | 0.006838 | 30.006838 | 30 | [13 empty] | 0.303495 | 0.0004978333 | 0.014935 | 30.014935 | 30 | [13 empty] | 0.233319 | 0.0001259333 | 0.003778 | 30.003778 | 30 | [13 empty] | 0.49812 |  | 0.007533 | [15 empty] | 0.281581 | 0.0001485333 | 0.004456 | 30.004456 | 30
| 0.180036 | 3.406667e-05 | 0.001022 | 30.001022 | 30 | [13 empty] | 0.110652 | 4.83e-05 | 0.001449 | 30.001449 | 30 | [13 empty] | 0.107028 | 3.58e-05 | 0.001074 | 30.001074 | 30 | [13 empty] | 0.315487 | 0.0001693 | 0.005079 | 30.005079 | 30 | [13 empty] | 0.488601 | 0.0002346 | 0.007038 | 30.007038 | 30 | [13 empty] | 0.31894 | 0.0005103667 | 0.015311 | 30.015311 | 30 | [13 empty] | 0.246944 | 0.0001348333 | 0.004045 | 30.004045 | 30 | [13 empty] | 0.519096 |  | 0.008547 | [15 empty] | 0.296173 | 0.0001486 | 0.004458 | 30.004458 | 30
| 0.192982 | 3.32e-05 | 0.000996 | 30.000996 | 30 | [13 empty] | 0.117306 | 5.093333e-05 | 0.001528 | 30.001528 | 30 | [13 empty] | 0.116248 | 4.88e-05 | 0.001464 | 30.001464 | 30 | [13 empty] | 0.334374 | 0.0001822667 | 0.005468 | 30.005468 | 30 | [13 empty] | 0.510705 | 0.0002448667 | 0.007346 | 30.007346 | 30 | [13 empty] | 0.334481 | 0.0005346333 | 0.016039 | 30.016039 | 30 | [13 empty] | 0.261233 | 0.0001337333 | 0.004012 | 30.004012 | 30 | [13 empty] | 0.540487 |  | 0.00856 | [15 empty] | 0.310885 | 0.0001658 | 0.004974 | 30.004974 | 30
| 0.206507 | 3.446667e-05 | 0.001034 | 30.001034 | 30 | [13 empty] | 0.124357 | 5.77e-05 | 0.001731 | 30.001731 | 30 | [13 empty] | 0.126034 | 7.273333e-05 | 0.002182 | 30.002182 | 30 | [13 empty] | 0.353727 | 0.0001901333 | 0.005704 | 30.005704 | 30 | [13 empty] | 0.532973 | 0.0002534 | 0.007602 | 30.007602 | 30 | [13 empty] | 0.350651 | 0.0005562 | 0.016686 | 30.016686 | 30 | [13 empty] | 0.276038 | 0.0001351667 | 0.004055 | 30.004055 | 30 | [13 empty] | 0.562161 |  | 0.00824 | [15 empty] | 0.326302 | 0.0001643667 | 0.004931 | 30.004931 | 30
| 0.220672 | 3.42e-05 | 0.001026 | 30.001026 | 30 | [13 empty] | 0.131461 | 5.566667e-05 | 0.00167 | 30.00167 | 30 | [13 empty] | 0.136423 | 6.873333e-05 | 0.002062 | 30.002062 | 30 | [13 empty] | 0.373468 | 0.0002022667 | 0.006068 | 30.006068 | 30 | [13 empty] | 0.55571 | 0.0002671667 | 0.008015 | 30.008015 | 30 | [13 empty] | 0.367239 | 0.0005721 | 0.017163 | 30.017163 | 30 | [13 empty] | 0.290868 | 0.0001369667 | 0.004109 | 30.004109 | 30 | [13 empty] | 0.584399 |  | 0.008583 | [15 empty] | 0.341732 | 0.0001789333 | 0.005368 | 30.005368 | 30
| 0.235448 | 3.91e-05 | 0.001173 | 30.001173 | 30 | [13 empty] | 0.13897 | 5.936667e-05 | 0.001781 | 30.001781 | 30 | [13 empty] | 0.147332 | 8.27e-05 | 0.002481 | 30.002481 | 30 | [13 empty] | 0.393895 | 0.0002085 | 0.006255 | 30.006255 | 30 | [13 empty] | 0.5792 | 0.0002794667 | 0.008384 | 30.008384 | 30 | [13 empty] | 0.38449 | 0.0005859 | 0.017577 | 30.017577 | 30 | [13 empty] | 0.306134 | 0.0001476 | 0.004428 | 30.004428 | 30 | [13 empty] | 0.607006 |  | 0.009073 | [15 empty] | 0.357438 | 0.0001923667 | 0.005771 | 30.005771 | 30
| 0.250506 | 4.223333e-05 | 0.001267 | 30.001267 | 30 | [13 empty] | 0.146735 | 6.413333e-05 | 0.001924 | 30.001924 | 30 | [13 empty] | 0.158676 | 9.063333e-05 | 0.002719 | 30.002719 | 30 | [13 empty] | 0.414417 | 0.0002205 | 0.006615 | 30.006615 | 30 | [13 empty] | 0.602769 | 0.0002876667 | 0.00863 | 30.00863 | 30 | [13 empty] | 0.401984 | 0.0006126333 | 0.018379 | 30.018379 | 30 | [13 empty] | 0.321821 | 0.0001575667 | 0.004727 | 30.004727 | 30 | [13 empty] | 0.629832 |  | 0.009488 | [15 empty] | 0.373529 | 0.0001923667 | 0.005771 | 30.005771 | 30
| 0.266131 | 4.616667e-05 | 0.001385 | 30.001385 | 30 | [13 empty] | 0.154922 | 6.053333e-05 | 0.001816 | 30.001816 | 30 | [13 empty] | 0.170676 | 8.483333e-05 | 0.002545 | 30.002545 | 30 | [13 empty] | 0.435452 | 0.0002311333 | 0.006934 | 30.006934 | 30 | [13 empty] | 0.626859 | 0.0002986333 | 0.008959 | 30.008959 | 30 | [13 empty] | 0.420012 | 0.0006329 | 0.018987 | 30.018987 | 30 | [13 empty] | 0.337624 | 0.0001633667 | 0.004901 | 30.004901 | 30 | [13 empty] | 0.65291 |  | 0.009764 | [15 empty] | 0.390004 | 0.0001999667 | 0.005999 | 30.005999 | 30
| 0.281962 | 4.553333e-05 | 0.001366 | 30.001366 | 30 | [13 empty] | 0.163263 | 6.88e-05 | 0.002064 | 30.002064 | 30 | [13 empty] | 0.183503 | 9.613333e-05 | 0.002884 | 30.002884 | 30 | [13 empty] | 0.456948 | 0.0002386 | 0.007158 | 30.007158 | 30 | [13 empty] | 0.651113 | 0.0003082 | 0.009246 | 30.009246 | 30 | [13 empty] | 0.438387 | 0.0006465667 | 0.019397 | 30.019397 | 30 | [13 empty] | 0.353849 | 0.0001651333 | 0.004954 | 30.004954 | 30 | [13 empty] | 0.676603 |  | 0.010074 | [15 empty] | 0.406514 | 0.0002062333 | 0.006187 | 30.006187 | 30
| 0.297952 | 5.156667e-05 | 0.001547 | 30.001547 | 30 | [13 empty] | 0.171976 | 7.133333e-05 | 0.00214 | 30.00214 | 30 | [13 empty] | 0.196453 | 0.0001059 | 0.003177 | 30.003177 | 30 | [13 empty] | 0.478864 | 0.0002500667 | 0.007502 | 30.007502 | 30 | [13 empty] | 0.675706 | 0.0003162667 | 0.009488 | 30.009488 | 30 | [13 empty] | 0.457227 | 0.0006664667 | 0.019994 | 30.019994 | 30 | [13 empty] | 0.370168 | 0.0001713 | 0.005139 | 30.005139 | 30 | [13 empty] | 0.70042 |  | 0.010325 | [15 empty] | 0.423316 | 0.0002177 | 0.006531 | 30.006531 | 30
| 0.314492 | 5.826667e-05 | 0.001748 | 30.001748 | 30 | [13 empty] | 0.181002 | 7.42e-05 | 0.002226 | 30.002226 | 30 | [13 empty] | 0.209875 | 0.0001134 | 0.003402 | 30.003402 | 30 | [13 empty] | 0.501161 | 0.0002604 | 0.007812 | 30.007812 | 30 | [13 empty] | 0.700876 | 0.0003269667 | 0.009809 | 30.009809 | 30 | [13 empty] | 0.476142 | 0.0006914 | 0.020742 | 30.020742 | 30 | [13 empty] | 0.387196 | 0.0001761 | 0.005283 | 30.005283 | 30 | [13 empty] | 0.724305 |  | 0.01084 | [15 empty] | 0.440617 | 0.0002272 | 0.006816 | 30.006816 | 30
| 0.331716 | 6.383333e-05 | 0.001915 | 30.001915 | 30 | [13 empty] | 0.189862 | 7.833333e-05 | 0.00235 | 30.00235 | 30 | [13 empty] | 0.224004 | 0.0001151333 | 0.003454 | 30.003454 | 30 | [13 empty] | 0.523557 | 0.0002699333 | 0.008098 | 30.008098 | 30 | [13 empty] | 0.726146 | 0.0003426333 | 0.010279 | 30.010279 | 30 | [13 empty] | 0.495667 | 0.0007098 | 0.021294 | 30.021294 | 30 | [13 empty] | 0.40461 | 0.0001884 | 0.005652 | 30.005652 | 30 | [13 empty] | 0.748884 |  | 0.010912 | [15 empty] | 0.45844 | 0.0002298667 | 0.006896 | 30.006896 | 30
| 0.349087 | 6.963333e-05 | 0.002089 | 30.002089 | 30 | [13 empty] | 0.199309 | 8.023333e-05 | 0.002407 | 30.002407 | 30 | [13 empty] | 0.238739 | 0.0001265333 | 0.003796 | 30.003796 | 30 | [13 empty] | 0.54664 | 0.0002805333 | 0.008416 | 30.008416 | 30 | [13 empty] | 0.751938 | 0.0003653333 | 0.01096 | 30.01096 | 30 | [13 empty] | 0.515534 | 0.0007287 | 0.021861 | 30.021861 | 30 | [13 empty] | 0.42246 | 0.0002002667 | 0.006008 | 30.006008 | 30 | [13 empty] | 0.773799 |  | 0.01101 | [15 empty] | 0.476778 | 0.0002427 | 0.007281 | 30.007281 | 30
| 0.366861 | 7.066667e-05 | 0.00212 | 30.00212 | 30 | [13 empty] | 0.209133 | 8.593333e-05 | 0.002578 | 30.002578 | 30 | [13 empty] | 0.253877 | 0.0001411667 | 0.004235 | 30.004235 | 30 | [13 empty] | 0.570003 | 0.0002888667 | 0.008666 | 30.008666 | 30 | [13 empty] | 0.778124 | 0.0003627333 | 0.010882 | 30.010882 | 30 | [13 empty] | 0.535671 | 0.0007488667 | 0.022466 | 30.022466 | 30 | [13 empty] | 0.440813 | 0.0002054667 | 0.006164 | 30.006164 | 30 | [13 empty] | 0.79858 |  | 0.010984 | [15 empty] | 0.495437 | 0.0002495667 | 0.007487 | 30.007487 | 30
| 0.385375 | 7.36e-05 | 0.002208 | 30.002208 | 30 | [13 empty] | 0.219209 | 8.873333e-05 | 0.002662 | 30.002662 | 30 | [13 empty] | 0.269504 | 0.0001253667 | 0.003761 | 30.003761 | 30 | [13 empty] | 0.593881 | 0.0003082 | 0.009246 | 30.009246 | 30 | [13 empty] | 0.804419 | 0.0003806667 | 0.01142 | 30.01142 | 30 | [13 empty] | 0.556347 | 0.0007641 | 0.022923 | 30.022923 | 30 | [13 empty] | 0.459718 | 0.0002120333 | 0.006361 | 30.006361 | 30 | [13 empty] | 0.824246 |  | 0.012112 | [15 empty] | 0.514465 | 0.0002573333 | 0.00772 | 30.00772 | 30
| 0.404111 | 7.69e-05 | 0.002307 | 30.002307 | 30 | [13 empty] | 0.229406 | 9.153333e-05 | 0.002746 | 30.002746 | 30 | [13 empty] | 0.285527 | 0.0001513333 | 0.00454 | 30.00454 | 30 | [13 empty] | 0.617869 | 0.0003169333 | 0.009508 | 30.009508 | 30 | [13 empty] | 0.831154 | 0.0003827667 | 0.011483 | 30.011483 | 30 | [13 empty] | 0.577513 | 0.0007919333 | 0.023758 | 30.023758 | 30 | [13 empty] | 0.479051 | 0.0002185667 | 0.006557 | 30.006557 | 30 | [13 empty] | 0.850151 |  | 0.011859 | [15 empty] | 0.53407 | 0.0002649333 | 0.007948 | 30.007948 | 30
| 0.42315 | 8.316667e-05 | 0.002495 | 30.002495 | 30 | [13 empty] | 0.240177 | 9.686667e-05 | 0.002906 | 30.002906 | 30 | [13 empty] | 0.301918 | 0.0001479667 | 0.004439 | 30.004439 | 30 | [13 empty] | 0.642736 | 0.0003183 | 0.009549 | 30.009549 | 30 | [13 empty] | 0.858301 | 0.0003994333 | 0.011983 | 30.011983 | 30 | [13 empty] | 0.599089 | 0.0008057 | 0.024171 | 30.024171 | 30 | [13 empty] | 0.498808 | 0.0002311333 | 0.006934 | 30.006934 | 30 | [13 empty] | 0.876102 |  | 0.012704 | [15 empty] | 0.553965 | 0.0002752333 | 0.008257 | 30.008257 | 30
| 0.442721 | 8.373333e-05 | 0.002512 | 30.002512 | 30 | [13 empty] | 0.250995 | 0.0001029 | 0.003087 | 30.003087 | 30 | [13 empty] | 0.319037 | 0.0001462333 | 0.004387 | 30.004387 | 30 | [13 empty] | 0.667497 | 0.0003322333 | 0.009967 | 30.009967 | 30 | [13 empty] | 0.885422 | 0.0004068333 | 0.012205 | 30.012205 | 30 | [13 empty] | 0.620976 | 0.0008328333 | 0.024985 | 30.024985 | 30 | [13 empty] | 0.518969 | 0.0002406 | 0.007218 | 30.007218 | 30 | [13 empty] | 0.902442 |  | 0.012868 | [15 empty] | 0.574734 | 0.0002928333 | 0.008785 | 30.008785 | 30
| 0.462701 | 9.226667e-05 | 0.002768 | 30.002768 | 30 | [13 empty] | 0.262193 | 0.0001011333 | 0.003034 | 30.003034 | 30 | [13 empty] | 0.336498 | 0.0001457667 | 0.004373 | 30.004373 | 30 | [13 empty] | 0.692481 | 0.0003462667 | 0.010388 | 30.010388 | 30 | [13 empty] | 0.912946 | 0.0004239667 | 0.012719 | 30.012719 | 30 | [13 empty] | 0.643453 | 0.0008489667 | 0.025469 | 30.025469 | 30 | [13 empty] | 0.53936 | 0.0002514 | 0.007542 | 30.007542 | 30 | [13 empty] | 0.929166 |  | 0.013313 | [15 empty] | 0.595888 | 0.0003004667 | 0.009014 | 30.009014 | 30
| 0.483049 | 9.863333e-05 | 0.002959 | 30.002959 | 30 | [13 empty] | 0.273686 | 0.0001083333 | 0.00325 | 30.00325 | 30 | [13 empty] | 0.354285 | 0.0001723 | 0.005169 | 30.005169 | 30 | [13 empty] | 0.717576 | 0.0003599 | 0.010797 | 30.010797 | 30 | [13 empty] | 0.94066 | 0.0004369 | 0.013107 | 30.013107 | 30 | [13 empty] | 0.666091 | 0.000869 | 0.02607 | 30.02607 | 30 | [13 empty] | 0.560129 | 0.0002597 | 0.007791 | 30.007791 | 30 | [13 empty] | 0.95599 |  | 0.013572 | [15 empty] | 0.617423 | 0.0003052 | 0.009156 | 30.009156 | 30
| 0.503869 | 0.0001024 | 0.003072 | 30.003072 | 30 | [13 empty] | 0.285373 | 0.0001125 | 0.003375 | 30.003375 | 30 | [13 empty] | 0.372986 | 0.0001806667 | 0.00542 | 30.00542 | 30 | [13 empty] | 0.743203 | 0.0003642 | 0.010926 | 30.010926 | 30 | [13 empty] | 0.968275 | 0.0004429 | 0.013287 | 30.013287 | 30 | [13 empty] | 0.689103 | 0.0008929667 | 0.026789 | 30.026789 | 30 | [13 empty] | 0.581403 | 0.0002689667 | 0.008069 | 30.008069 | 30 | [13 empty] | 0.982926 |  | 0.013928 | [15 empty] | 0.63935 | 0.0003168 | 0.009504 | 30.009504 | 30
| 0.525356 | 0.0001095333 | 0.003286 | 30.003286 | 30 | [13 empty] | 0.29715 | 0.0001164 | 0.003492 | 30.003492 | 30 | [13 empty] | 0.391952 | 0.0001867 | 0.005601 | 30.005601 | 30 | [13 empty] | 0.769156 | 0.0003772333 | 0.011317 | 30.011317 | 30 | [13 empty] | 0.995962 | 0.0004620667 | 0.013862 | 30.013862 | 30 | [13 empty] | 0.712468 | 0.0009087 | 0.027261 | 30.027261 | 30 | [13 empty] | 0.602854 | 0.0002769667 | 0.008309 | 30.008309 | 30 | [13 empty] | 1.010104 |  | 0.014423 | [15 empty] | 0.66156 | 0.0003316 | 0.009948 | 30.009948 | 30
| 0.547025 | 0.0001129 | 0.003387 | 30.003387 | 30 | [13 empty] | 0.309159 | 0.0001196 | 0.003588 | 30.003588 | 30 | [13 empty] | 0.411423 | 0.0002024333 | 0.006073 | 30.006073 | 30 | [13 empty] | 0.795492 | 0.0003917 | 0.011751 | 30.011751 | 30 | [13 empty] | 1.023769 | 0.0004656333 | 0.013969 | 30.013969 | 30 | [13 empty] | 0.736178 | 0.0009298333 | 0.027895 | 30.027895 | 30 | [13 empty] | 0.624502 | 0.0002847 | 0.008541 | 30.008541 | 30 | [13 empty] | 1.037215 |  | 0.014664 | [15 empty] | 0.684142 | 0.0003345333 | 0.010036 | 30.010036 | 30
| 0.569171 | 0.0001163333 | 0.00349 | 30.00349 | 30 | [13 empty] | 0.321768 | 0.0001281667 | 0.003845 | 30.003845 | 30 | [13 empty] | 0.43144 | 0.0002075 | 0.006225 | 30.006225 | 30 | [13 empty] | 0.821766 | 0.0003994333 | 0.011983 | 30.011983 | 30 | [13 empty] | 1.05162 | 0.0004806333 | 0.014419 | 30.014419 | 30 | [13 empty] | 0.760025 | 0.0009503 | 0.028509 | 30.028509 | 30 | [13 empty] | 0.64673 | 0.0002896 | 0.008688 | 30.008688 | 30 | [13 empty] | 1.064362 |  | 0.015019 | [15 empty] | 0.706955 | 0.0003457333 | 0.010372 | 30.010372 | 30
| 0.591541 | 0.0001245667 | 0.003737 | 30.003737 | 30 | [13 empty] | 0.334317 | 0.0001327333 | 0.003982 | 30.003982 | 30 | [13 empty] | 0.45203 | 0.0002093 | 0.006279 | 30.006279 | 30 | [13 empty] | 0.848482 | 0.0004095 | 0.012285 | 30.012285 | 30 | [13 empty] | 1.079557 | 0.0004875667 | 0.014627 | 30.014627 | 30 | [13 empty] | 0.784354 | 0.0009625333 | 0.028876 | 30.028876 | 30 | [13 empty] | 0.669151 | 0.0003066667 | 0.0092 | 30.0092 | 30 | [13 empty] | 1.091848 |  | 0.015678 | [15 empty] | 0.730139 | 0.0003544667 | 0.010634 | 30.010634 | 30
| 0.614259 | 0.0001326 | 0.003978 | 30.003978 | 30 | [13 empty] | 0.346875 | 0.0001371333 | 0.004114 | 30.004114 | 30 | [13 empty] | 0.472768 | 0.0002212667 | 0.006638 | 30.006638 | 30 | [13 empty] | 0.87533 | 0.0004211667 | 0.012635 | 30.012635 | 30 | [13 empty] | 1.107451 | 0.0005011 | 0.015033 | 30.015033 | 30 | [13 empty] | 0.808955 | 0.0009855333 | 0.029566 | 30.029566 | 30 | [13 empty] | 0.691928 | 0.0003138333 | 0.009415 | 30.009415 | 30 | [13 empty] | 1.118914 |  | 0.01576 | [15 empty] | 0.753764 | 0.0003668 | 0.011004 | 30.011004 | 30
| 0.637203 | 0.0001395667 | 0.004187 | 30.004187 | 30 | [13 empty] | 0.359839 | 0.0001394333 | 0.004183 | 30.004183 | 30 | [13 empty] | 0.494121 | 0.0002371333 | 0.007114 | 30.007114 | 30 | [13 empty] | 0.902269 | 0.0004296333 | 0.012889 | 30.012889 | 30 | [13 empty] | 1.135225 | 0.0005127333 | 0.015382 | 30.015382 | 30 | [13 empty] | 0.83416 | 0.001007233 | 0.030217 | 30.030217 | 30 | [13 empty] | 0.714787 | 0.0003226 | 0.009678 | 30.009678 | 30 | [13 empty] | 1.14606 |  | 0.016144 | [15 empty] | 0.777694 | 0.000387 | 0.01161 | 30.01161 | 30
| 0.660548 | 0.0001518333 | 0.004555 | 30.004555 | 30 | [13 empty] | 0.37307 | 0.0001466667 | 0.0044 | 30.0044 | 30 | [13 empty] | 0.515424 | 0.0002306 | 0.006918 | 30.006918 | 30 | [13 empty] | 0.929613 | 0.0004435667 | 0.013307 | 30.013307 | 30 | [13 empty] | 1.162573 | 0.0005304 | 0.015912 | 30.015912 | 30 | [13 empty] | 0.859223 | 0.001025233 | 0.030757 | 30.030757 | 30 | [13 empty] | 0.738147 | 0.0003317 | 0.009951 | 30.009951 | 30 | [13 empty] | 1.173101 |  | 0.016574 | [15 empty] | 0.801853 | 0.0003878667 | 0.011636 | 30.011636 | 30
| 0.684364 | 0.0001585333 | 0.004756 | 30.004756 | 30 | [13 empty] | 0.386198 | 0.0001511 | 0.004533 | 30.004533 | 30 | [13 empty] | 0.537696 | 0.0002623333 | 0.00787 | 30.00787 | 30 | [13 empty] | 0.957374 | 0.0004463667 | 0.013391 | 30.013391 | 30 | [13 empty] | 1.190598 | 0.0005379333 | 0.016138 | 30.016138 | 30 | [13 empty] | 0.884651 | 0.0010496 | 0.031488 | 30.031488 | 30 | [13 empty] | 0.762212 | 0.0003413 | 0.010239 | 30.010239 | 30 | [13 empty] | 1.200037 |  | 0.017107 | [15 empty] | 0.82651 | 0.0004092667 | 0.012278 | 30.012278 | 30
| 0.708428 | 0.0001645667 | 0.004937 | 30.004937 | 30 | [13 empty] | 0.39982 | 0.0001509667 | 0.004529 | 30.004529 | 30 | [13 empty] | 0.560167 | 0.0002699 | 0.008097 | 30.008097 | 30 | [13 empty] | 0.984824 | 0.0004724333 | 0.014173 | 30.014173 | 30 | [13 empty] | 1.218353 | 0.0005520333 | 0.016561 | 30.016561 | 30 | [13 empty] | 0.910127 | 0.001064367 | 0.031931 | 30.031931 | 30 | [13 empty] | 0.786514 | 0.0003551333 | 0.010654 | 30.010654 | 30 | [13 empty] | 1.227093 |  | 0.017092 | [15 empty] | 0.851345 | 0.0004106333 | 0.012319 | 30.012319 | 30
| 0.732533 | 0.0001723333 | 0.00517 | 30.00517 | 30 | [13 empty] | 0.413516 | 0.0001583667 | 0.004751 | 30.004751 | 30 | [13 empty] | 0.583119 | 0.0002814 | 0.008442 | 30.008442 | 30 | [13 empty] | 1.012146 | 0.0004770333 | 0.014311 | 30.014311 | 30 | [13 empty] | 1.245649 | 0.0005675333 | 0.017026 | 30.017026 | 30 | [13 empty] | 0.935947 | 0.0010861 | 0.032583 | 30.032583 | 30 | [13 empty] | 0.811083 | 0.0003672333 | 0.011017 | 30.011017 | 30 | [13 empty] | 1.254109 |  | 0.018111 | [15 empty] | 0.876315 | 0.0004225667 | 0.012677 | 30.012677 | 30
| 0.757222 | 0.0001802 | 0.005406 | 30.005406 | 30 | [13 empty] | 0.427286 | 0.0001666667 | 0.005 | 30.005 | 30 | [13 empty] | 0.60598 | 0.0002630333 | 0.007891 | 30.007891 | 30 | [13 empty] | 1.039597 | 0.0004959 | 0.014877 | 30.014877 | 30 | [13 empty] | 1.27287 | 0.0005725 | 0.017175 | 30.017175 | 30 | [13 empty] | 0.961936 | 0.0011059 | 0.033177 | 30.033177 | 30 | [13 empty] | 0.836217 | 0.0003749667 | 0.011249 | 30.011249 | 30 | [13 empty] | 1.280709 |  | 0.017782 | [15 empty] | 0.901775 | 0.0004325667 | 0.012977 | 30.012977 | 30
| 0.782371 | 0.0001887 | 0.005661 | 30.005661 | 30 | [13 empty] | 0.441607 | 0.000167 | 0.00501 | 30.00501 | 30 | [13 empty] | 0.629372 | 0.0002816333 | 0.008449 | 30.008449 | 30 | [13 empty] | 1.067152 | 0.0005056 | 0.015168 | 30.015168 | 30 | [13 empty] | 1.300271 | 0.0005892 | 0.017676 | 30.017676 | 30 | [13 empty] | 0.988405 | 0.001124067 | 0.033722 | 30.033722 | 30 | [13 empty] | 0.86137 | 0.0003861667 | 0.011585 | 30.011585 | 30 | [13 empty] | 1.307131 |  | 0.017786 | [15 empty] | 0.927317 | 0.0004385333 | 0.013156 | 30.013156 | 30
| 0.807662 | 0.0001943333 | 0.00583 | 30.00583 | 30 | [13 empty] | 0.455873 | 0.0001785 | 0.005355 | 30.005355 | 30 | [13 empty] | 0.653144 | 0.0002951 | 0.008853 | 30.008853 | 30 | [13 empty] | 1.094615 | 0.0005218 | 0.015654 | 30.015654 | 30 | [13 empty] | 1.327308 | 0.0005989667 | 0.017969 | 30.017969 | 30 | [13 empty] | 1.014781 | 0.001146433 | 0.034393 | 30.034393 | 30 | [13 empty] | 0.886442 | 0.0003954333 | 0.011863 | 30.011863 | 30 | [13 empty] | 1.33352 |  | 0.01862 | [15 empty] | 0.953341 | 0.0004518 | 0.013554 | 30.013554 | 30
| 0.833255 | 0.000204 | 0.00612 | 30.00612 | 30 | [13 empty] | 0.470318 | 0.0001847667 | 0.005543 | 30.005543 | 30 | [13 empty] | 0.677154 | 0.0003092667 | 0.009278 | 30.009278 | 30 | [13 empty] | 1.122197 | 0.0005362667 | 0.016088 | 30.016088 | 30 | [13 empty] | 1.354416 | 0.0006057 | 0.018171 | 30.018171 | 30 | [13 empty] | 1.041652 | 0.001165133 | 0.034954 | 30.034954 | 30 | [13 empty] | 0.912257 | 0.0004053333 | 0.01216 | 30.01216 | 30 | [13 empty] | 1.359695 |  | 0.018962 | [15 empty] | 0.979309 | 0.0004673333 | 0.01402 | 30.01402 | 30
| 0.858862 | 0.0002134 | 0.006402 | 30.006402 | 30 | [13 empty] | 0.484909 | 0.0001885333 | 0.005656 | 30.005656 | 30 | [13 empty] | 0.701599 | 0.0003275667 | 0.009827 | 30.009827 | 30 | [13 empty] | 1.149822 | 0.0005377333 | 0.016132 | 30.016132 | 30 | [13 empty] | 1.38141 | 0.0006196333 | 0.018589 | 30.018589 | 30 | [13 empty] | 1.068469 | 0.0011757 | 0.035271 | 30.035271 | 30 | [13 empty] | 0.937794 | 0.0004151333 | 0.012454 | 30.012454 | 30 | [13 empty] | 1.385968 |  | 0.019301 | [15 empty] | 1.00528 | 0.0004746 | 0.014238 | 30.014238 | 30
| 0.884631 | 0.0002274333 | 0.006823 | 30.006823 | 30 | [13 empty] | 0.499564 | 0.000193 | 0.00579 | 30.00579 | 30 | [13 empty] | 0.725792 | 0.0003277667 | 0.009833 | 30.009833 | 30 | [13 empty] | 1.176734 | 0.000546 | 0.01638 | 30.01638 | 30 | [13 empty] | 1.408283 | 0.0006339333 | 0.019018 | 30.019018 | 30 | [13 empty] | 1.095913 | 0.001204233 | 0.036127 | 30.036127 | 30 | [13 empty] | 0.963823 | 0.0004267 | 0.012801 | 30.012801 | 30 | [13 empty] | 1.412362 |  | 0.018995 | [15 empty] | 1.031683 | 0.0004920333 | 0.014761 | 30.014761 | 30
| 0.910784 | 0.0002284 | 0.006852 | 30.006852 | 30 | [13 empty] | 0.514504 | 0.0001949667 | 0.005849 | 30.005849 | 30 | [13 empty] | 0.750792 | 0.0003341667 | 0.010025 | 30.010025 | 30 | [13 empty] | 1.203785 | 0.0005591 | 0.016773 | 30.016773 | 30 | [13 empty] | 1.435234 | 0.0006419667 | 0.019259 | 30.019259 | 30 | [13 empty] | 1.12324 | 0.001222067 | 0.036662 | 30.036662 | 30 | [13 empty] | 0.989921 | 0.0004360667 | 0.013082 | 30.013082 | 30 | [13 empty] | 1.438388 |  | 0.020002 | [15 empty] | 1.057977 | 0.0004982 | 0.014946 | 30.014946 | 30
| 0.937027 | 0.0002397 | 0.007191 | 30.007191 | 30 | [13 empty] | 0.529626 | 0.0001986667 | 0.00596 | 30.00596 | 30 | [13 empty] | 0.77584 | 0.0003626 | 0.010878 | 30.010878 | 30 | [13 empty] | 1.230113 | 0.0005724667 | 0.017174 | 30.017174 | 30 | [13 empty] | 1.4625 | 0.0006577333 | 0.019732 | 30.019732 | 30 | [13 empty] | 1.150852 | 0.0012381 | 0.037143 | 30.037143 | 30 | [13 empty] | 1.016132 | 0.0004498 | 0.013494 | 30.013494 | 30 | [13 empty] | 1.464626 |  | 0.020264 | [15 empty] | 1.084254 | 0.0005162333 | 0.015487 | 30.015487 | 30
| 0.963043 | 0.0002475 | 0.007425 | 30.007425 | 30 | [13 empty] | 0.544998 | 0.0002045667 | 0.006137 | 30.006137 | 30 | [13 empty] | 0.801321 | 0.0003598 | 0.010794 | 30.010794 | 30 | [13 empty] | 1.256846 | 0.0005821 | 0.017463 | 30.017463 | 30 | [13 empty] | 1.489481 | 0.0006641 | 0.019923 | 30.019923 | 30 | [13 empty] | 1.178268 | 0.001259033 | 0.037771 | 30.037771 | 30 | [13 empty] | 1.042781 | 0.0004612 | 0.013836 | 30.013836 | 30 | [13 empty] | 1.491052 |  | 0.020816 | [15 empty] | 1.111151 | 0.0005313667 | 0.015941 | 30.015941 | 30
| 0.989443 | 0.0002563 | 0.007689 | 30.007689 | 30 | [13 empty] | 0.560158 | 0.0002123333 | 0.00637 | 30.00637 | 30 | [13 empty] | 0.826822 | 0.0003859667 | 0.011579 | 30.011579 | 30 | [13 empty] | 1.28329 | 0.0005986333 | 0.017959 | 30.017959 | 30 | [13 empty] | 1.516635 | 0.0006765333 | 0.020296 | 30.020296 | 30 | [13 empty] | 1.206014 | 0.001278533 | 0.038356 | 30.038356 | 30 | [13 empty] | 1.069718 | 0.0004698 | 0.014094 | 30.014094 | 30 | [13 empty] | 1.51743 |  | 0.020967 | [15 empty] | 1.138107 | 0.0005386667 | 0.01616 | 30.01616 | 30
| 1.016147 | 0.0002679667 | 0.008039 | 30.008039 | 30 | [13 empty] | 0.575958 | 0.0002141 | 0.006423 | 30.006423 | 30 | [13 empty] | 0.852842 | 0.0003849333 | 0.011548 | 30.011548 | 30 | [13 empty] | 1.309903 | 0.0006130667 | 0.018392 | 30.018392 | 30 | [13 empty] | 1.543835 | 0.0006871667 | 0.020615 | 30.020615 | 30 | [13 empty] | 1.233501 | 0.001296733 | 0.038902 | 30.038902 | 30 | [13 empty] | 1.096439 | 0.0004829667 | 0.014489 | 30.014489 | 30 | [13 empty] | 1.54435 |  | 0.021333 | [15 empty] | 1.164746 | 0.0005492333 | 0.016477 | 30.016477 | 30
| 1.043029 | 0.0002704333 | 0.008113 | 30.008113 | 30 | [13 empty] | 0.591649 | 0.0002278 | 0.006834 | 30.006834 | 30 | [13 empty] | 0.878732 | 0.0003749333 | 0.011248 | 30.011248 | 30 | [13 empty] | 1.336354 | 0.0006208333 | 0.018625 | 30.018625 | 30 | [13 empty] | 1.571246 | 0.0006983333 | 0.02095 | 30.02095 | 30 | [13 empty] | 1.261118 | 0.001315033 | 0.039451 | 30.039451 | 30 | [13 empty] | 1.123182 | 0.0004936333 | 0.014809 | 30.014809 | 30 | [13 empty] | 1.571247 |  | 0.021497 | [15 empty] | 1.192014 | 0.0005625333 | 0.016876 | 30.016876 | 30
| 1.069969 | 0.0002845667 | 0.008537 | 30.008537 | 30 | [13 empty] | 0.607522 | 0.0002290667 | 0.006872 | 30.006872 | 30 | [13 empty] | 0.905222 | 0.0004180667 | 0.012542 | 30.012542 | 30 | [13 empty] | 1.363295 | 0.0006272333 | 0.018817 | 30.018817 | 30 | [13 empty] | 1.598366 | 0.0007076667 | 0.02123 | 30.02123 | 30 | [13 empty] | 1.288573 | 0.001332833 | 0.039985 | 30.039985 | 30 | [13 empty] | 1.149965 | 0.0005027667 | 0.015083 | 30.015083 | 30 | [13 empty] | 1.598111 |  | 0.021903 | [15 empty] | 1.219004 | 0.0005760333 | 0.017281 | 30.017281 | 30
| 1.097133 | 0.0002963 | 0.008889 | 30.008889 | 30 | [13 empty] | 0.623707 | 0.0002354333 | 0.007063 | 30.007063 | 30 | [13 empty] | 0.931537 | 0.0004202 | 0.012606 | 30.012606 | 30 | [13 empty] | 1.389793 | 0.0006444333 | 0.019333 | 30.019333 | 30 | [13 empty] | 1.625872 | 0.0007197333 | 0.021592 | 30.021592 | 30 | [13 empty] | 1.316057 | 0.0013531 | 0.040593 | 30.040593 | 30 | [13 empty] | 1.1767 | 0.000515 | 0.01545 | 30.01545 | 30 | [13 empty] | 1.624683 |  | 0.022179 | [15 empty] | 1.24606 | 0.0005815667 | 0.017447 | 30.017447 | 30
| 1.124669 | 0.0003029333 | 0.009088 | 30.009088 | 30 | [13 empty] | 0.640107 | 0.0002449333 | 0.007348 | 30.007348 | 30 | [13 empty] | 0.958274 | 0.0004345667 | 0.013037 | 30.013037 | 30 | [13 empty] | 1.416407 | 0.0006458333 | 0.019375 | 30.019375 | 30 | [13 empty] | 1.652606 | 0.0007348667 | 0.022046 | 30.022046 | 30 | [13 empty] | 1.343 | 0.001369033 | 0.041071 | 30.041071 | 30 | [13 empty] | 1.204001 | 0.0005314 | 0.015942 | 30.015942 | 30 | [13 empty] | 1.651134 |  | 0.022801 | [15 empty] | 1.273055 | 0.0005964 | 0.017892 | 30.017892 | 30
| 1.152185 | 0.0003127 | 0.009381 | 30.009381 | 30 | [13 empty] | 0.656393 | 0.0002469667 | 0.007409 | 30.007409 | 30 | [13 empty] | 0.985057 | 0.0004507 | 0.013521 | 30.013521 | 30 | [13 empty] | 1.44314 | 0.0006584667 | 0.019754 | 30.019754 | 30 | [13 empty] | 1.679838 | 0.0007425667 | 0.022277 | 30.022277 | 30 | [13 empty] | 1.370166 | 0.001391767 | 0.041753 | 30.041753 | 30 | [13 empty] | 1.230778 | 0.0005428667 | 0.016286 | 30.016286 | 30 | [13 empty] | 1.677504 |  | 0.022969 | [15 empty] | 1.299962 | 0.0006215333 | 0.018646 | 30.018646 | 30
| 1.179525 | 0.0003226333 | 0.009679 | 30.009679 | 30 | [13 empty] | 0.672708 | 0.0002554333 | 0.007663 | 30.007663 | 30 | [13 empty] | 1.012199 | 0.0004588333 | 0.013765 | 30.013765 | 30 | [13 empty] | 1.470145 | 0.0006814333 | 0.020443 | 30.020443 | 30 | [13 empty] | 1.707146 | 0.0007542 | 0.022626 | 30.022626 | 30 | [13 empty] | 1.396955 | 0.001408633 | 0.042259 | 30.042259 | 30 | [13 empty] | 1.25778 | 0.0005469333 | 0.016408 | 30.016408 | 30 | [13 empty] | 1.704166 |  | 0.023352 | [15 empty] | 1.326322 | 0.0006242333 | 0.018727 | 30.018727 | 30
| 1.206671 | 0.0003262667 | 0.009788 | 30.009788 | 30 | [13 empty] | 0.689499 | 0.0002639333 | 0.007918 | 30.007918 | 30 | [13 empty] | 1.038947 | 0.0004730667 | 0.014192 | 30.014192 | 30 | [13 empty] | 1.496655 | 0.0006877333 | 0.020632 | 30.020632 | 30 | [13 empty] | 1.734169 | 0.0007657 | 0.022971 | 30.022971 | 30 | [13 empty] | 1.423804 | 0.001422467 | 0.042674 | 30.042674 | 30 | [13 empty] | 1.284942 | 0.0005700667 | 0.017102 | 30.017102 | 30 | [13 empty] | 1.730942 |  | 0.023973 | [15 empty] | 1.353188 | 0.0006363 | 0.019089 | 30.019089 | 30
| 1.233588 | 0.0003442667 | 0.010328 | 30.010328 | 30 | [13 empty] | 0.706099 | 0.0002676333 | 0.008029 | 30.008029 | 30 | [13 empty] | 1.066316 | 0.0004820333 | 0.014461 | 30.014461 | 30 | [13 empty] | 1.523139 | 0.0006987667 | 0.020963 | 30.020963 | 30 | [13 empty] | 1.761099 | 0.0007778 | 0.023334 | 30.023334 | 30 | [13 empty] | 1.450475 | 0.001443 | 0.04329 | 30.04329 | 30 | [13 empty] | 1.312255 | 0.0005749333 | 0.017248 | 30.017248 | 30 | [13 empty] | 1.757413 |  | 0.024154 | [15 empty] | 1.379643 | 0.0006393667 | 0.019181 | 30.019181 | 30
| 1.261015 | 0.0003564333 | 0.010693 | 30.010693 | 30 | [13 empty] | 0.722838 | 0.0002745 | 0.008235 | 30.008235 | 30 | [13 empty] | 1.093933 | 0.0004767667 | 0.014303 | 30.014303 | 30 | [13 empty] | 1.549918 | 0.0007111333 | 0.021334 | 30.021334 | 30 | [13 empty] | 1.788015 | 0.0007874333 | 0.023623 | 30.023623 | 30 | [13 empty] | 1.477035 | 0.001458133 | 0.043744 | 30.043744 | 30 | [13 empty] | 1.339151 | 0.0005901667 | 0.017705 | 30.017705 | 30 | [13 empty] | 1.78378 |  | 0.024497 | [15 empty] | 1.406014 | 0.0006557333 | 0.019672 | 30.019672 | 30
| 1.287759 | 0.0003603333 | 0.01081 | 30.01081 | 30 | [13 empty] | 0.739718 | 0.0002847667 | 0.008543 | 30.008543 | 30 | [13 empty] | 1.121306 | 0.000491 | 0.01473 | 30.01473 | 30 | [13 empty] | 1.576404 | 0.0007126667 | 0.02138 | 30.02138 | 30 | [13 empty] | 1.814712 | 0.0007986333 | 0.023959 | 30.023959 | 30 | [13 empty] | 1.50371 | 0.0014771 | 0.044313 | 30.044313 | 30 | [13 empty] | 1.366223 | 0.000599 | 0.01797 | 30.01797 | 30 | [13 empty] | 1.810654 |  | 0.025276 | [15 empty] | 1.432965 | 0.0006682333 | 0.020047 | 30.020047 | 30
| 1.314049 | 0.0003691 | 0.011073 | 30.011073 | 30 | [13 empty] | 0.756773 | 0.0002848333 | 0.008545 | 30.008545 | 30 | [13 empty] | 1.148602 | 0.0005172333 | 0.015517 | 30.015517 | 30 | [13 empty] | 1.603198 | 0.0007327333 | 0.021982 | 30.021982 | 30 | [13 empty] | 1.84232 | 0.0008119667 | 0.024359 | 30.024359 | 30 | [13 empty] | 1.530472 | 0.001496067 | 0.044882 | 30.044882 | 30 | [13 empty] | 1.39275 | 0.0006075 | 0.018225 | 30.018225 | 30 | [13 empty] | 1.837018 |  | 0.02542 | [15 empty] | 1.45937 | 0.0006838667 | 0.020516 | 30.020516 | 30
| 1.340566 | 0.0003865 | 0.011595 | 30.011595 | 30 | [13 empty] | 0.773811 | 0.0002943333 | 0.00883 | 30.00883 | 30 | [13 empty] | 1.176061 | 0.0005259333 | 0.015778 | 30.015778 | 30 | [13 empty] | 1.630391 | 0.0007413 | 0.022239 | 30.022239 | 30 | [13 empty] | 1.869519 | 0.0008219667 | 0.024659 | 30.024659 | 30 | [13 empty] | 1.556815 | 0.001512367 | 0.045371 | 30.045371 | 30 | [13 empty] | 1.419314 | 0.0006214333 | 0.018643 | 30.018643 | 30 | [13 empty] | 1.863787 |  | 0.025674 | [15 empty] | 1.48612 | 0.0006863667 | 0.020591 | 30.020591 | 30
| 1.367097 | 0.0003903333 | 0.01171 | 30.01171 | 30 | [13 empty] | 0.790785 | 0.0003024 | 0.009072 | 30.009072 | 30 | [13 empty] | 1.203539 | 0.0005428667 | 0.016286 | 30.016286 | 30 | [13 empty] | 1.657282 | 0.0007556333 | 0.022669 | 30.022669 | 30 | [13 empty] | 1.896631 | 0.0008281 | 0.024843 | 30.024843 | 30 | [13 empty] | 1.584008 | 0.0015309 | 0.045927 | 30.045927 | 30 | [13 empty] | 1.445744 | 0.0006347667 | 0.019043 | 30.019043 | 30 | [13 empty] | 1.890499 |  | 0.025946 | [15 empty] | 1.512704 | 0.0006987333 | 0.020962 | 30.020962 | 30
| 1.393535 | 0.0004082667 | 0.012248 | 30.012248 | 30 | [13 empty] | 0.808268 | 0.0003038333 | 0.009115 | 30.009115 | 30 | [13 empty] | 1.231077 | 0.0005388667 | 0.016166 | 30.016166 | 30 | [13 empty] | 1.684082 | 0.0007647667 | 0.022943 | 30.022943 | 30 | [13 empty] | 1.923653 | 0.0008474333 | 0.025423 | 30.025423 | 30 | [13 empty] | 1.610588 | 0.001543333 | 0.0463 | 30.0463 | 30 | [13 empty] | 1.472115 | 0.0006497333 | 0.019492 | 30.019492 | 30 | [13 empty] | 1.917409 |  | 0.026207 | [15 empty] | 1.539244 | 0.0007136333 | 0.021409 | 30.021409 | 30
| 1.420227 | 0.0004151333 | 0.012454 | 30.012454 | 30 | [13 empty] | 0.825454 | 0.0003120667 | 0.009362 | 30.009362 | 30 | [13 empty] | 1.258793 | 0.0005704 | 0.017112 | 30.017112 | 30 | [13 empty] | 1.711262 | 0.0007760333 | 0.023281 | 30.023281 | 30 | [13 empty] | 1.95079 | 0.0008599667 | 0.025799 | 30.025799 | 30 | [13 empty] | 1.637221 | 0.0015615 | 0.046845 | 30.046845 | 30 | [13 empty] | 1.49828 | 0.0006607 | 0.019821 | 30.019821 | 30 | [13 empty] | 1.943953 |  | 0.026685 | [15 empty] | 1.565888 | 0.0007269333 | 0.021808 | 30.021808 | 30
| 1.44701 | 0.0004225333 | 0.012676 | 30.012676 | 30 | [13 empty] | 0.842961 | 0.0003281667 | 0.009845 | 30.009845 | 30 | [13 empty] | 1.28648 | 0.0005821 | 0.017463 | 30.017463 | 30 | [13 empty] | 1.737835 | 0.0007821667 | 0.023465 | 30.023465 | 30 | [13 empty] | 1.978025 | 0.0008691 | 0.026073 | 30.026073 | 30 | [13 empty] | 1.664 | 0.0015788 | 0.047364 | 30.047364 | 30 | [13 empty] | 1.52455 | 0.0006648333 | 0.019945 | 30.019945 | 30 | [13 empty] | 1.970836 |  | 0.027182 | [15 empty] | 1.592681 | 0.0007397 | 0.022191 | 30.022191 | 30
| 1.473524 | 0.0004361 | 0.013083 | 30.013083 | 30 | [13 empty] | 0.860293 | 0.0003273667 | 0.009821 | 30.009821 | 30 | [13 empty] | 1.314132 | 0.0005919667 | 0.017759 | 30.017759 | 30 | [13 empty] | 1.764758 | 0.0007943 | 0.023829 | 30.023829 | 30 | [13 empty] | 2.004583 | 0.0008861333 | 0.026584 | 30.026584 | 30 | [13 empty] | 1.690233 | 0.0015964 | 0.047892 | 30.047892 | 30 | [13 empty] | 1.551062 | 0.0006785333 | 0.020356 | 30.020356 | 30 | [13 empty] | 1.99739 |  | 0.027334 | [15 empty] | 1.619715 | 0.0007502667 | 0.022508 | 30.022508 | 30
| 1.500429 | 0.0004451 | 0.013353 | 30.013353 | 30 | [13 empty] | 0.877638 | 0.0003291333 | 0.009874 | 30.009874 | 30 | [13 empty] | 1.341465 | 0.0005975333 | 0.017926 | 30.017926 | 30 | [13 empty] | 1.791451 | 0.0008055 | 0.024165 | 30.024165 | 30 | [13 empty] | 2.031611 | 0.0008897667 | 0.026693 | 30.026693 | 30 | [13 empty] | 1.716884 | 0.001613333 | 0.0484 | 30.0484 | 30 | [13 empty] | 1.577057 | 0.0006962333 | 0.020887 | 30.020887 | 30 | [13 empty] | 2.024051 |  | 0.027291 | [15 empty] | 1.646425 | 0.0007636 | 0.022908 | 30.022908 | 30
| 1.526999 | 0.0004548333 | 0.013645 | 30.013645 | 30 | [13 empty] | 0.895486 | 0.0003357333 | 0.010072 | 30.010072 | 30 | [13 empty] | 1.368629 | 0.0006083667 | 0.018251 | 30.018251 | 30 | [13 empty] | 1.818211 | 0.0008206333 | 0.024619 | 30.024619 | 30 | [13 empty] | 2.058449 | 0.0009117 | 0.027351 | 30.027351 | 30 | [13 empty] | 1.743408 | 0.0016279 | 0.048837 | 30.048837 | 30 | [13 empty] | 1.603208 | 0.0007073667 | 0.021221 | 30.021221 | 30 | [13 empty] | 2.051202 |  | 0.028028 | [15 empty] | 1.673196 | 0.0007794 | 0.023382 | 30.023382 | 30
| 1.553095 | 0.0004599 | 0.013797 | 30.013797 | 30 | [13 empty] | 0.913265 | 0.0003495667 | 0.010487 | 30.010487 | 30 | [13 empty] | 1.395062 | 0.0006241333 | 0.018724 | 30.018724 | 30 | [13 empty] | 1.845 | 0.0008357 | 0.025071 | 30.025071 | 30 | [13 empty] | 2.084922 | 0.0009172667 | 0.027518 | 30.027518 | 30 | [13 empty] | 1.769734 | 0.001646333 | 0.04939 | 30.04939 | 30 | [13 empty] | 1.629737 | 0.0007154 | 0.021462 | 30.021462 | 30 | [13 empty] | 2.077935 |  | 0.028418 | [15 empty] | 1.699925 | 0.0007858667 | 0.023576 | 30.023576 | 30
| 1.579864 | 0.0004711333 | 0.014134 | 30.014134 | 30 | [13 empty] | 0.931175 | 0.000352 | 0.01056 | 30.01056 | 30 | [13 empty] | 1.421883 | 0.0006394667 | 0.019184 | 30.019184 | 30 | [13 empty] | 1.87207 | 0.00084 | 0.0252 | 30.0252 | 30 | [13 empty] | 2.111459 | 0.0009317 | 0.027951 | 30.027951 | 30 | [13 empty] | 1.796389 | 0.001662733 | 0.049882 | 30.049882 | 30 | [13 empty] | 1.656036 | 0.0007169333 | 0.021508 | 30.021508 | 30 | [13 empty] | 2.104375 |  | 0.02862 | [15 empty] | 1.72653 | 0.0007992667 | 0.023978 | 30.023978 | 30
| 1.606097 | 0.0004799 | 0.014397 | 30.014397 | 30 | [13 empty] | 0.949189 | 0.0003591 | 0.010773 | 30.010773 | 30 | [13 empty] | 1.448324 | 0.0006446667 | 0.01934 | 30.01934 | 30 | [13 empty] | 1.898772 | 0.0008511667 | 0.025535 | 30.025535 | 30 | [13 empty] | 2.13837 | 0.0009465333 | 0.028396 | 30.028396 | 30 | [13 empty] | 1.823302 | 0.0016801 | 0.050403 | 30.050403 | 30 | [13 empty] | 1.682925 | 0.0007341667 | 0.022025 | 30.022025 | 30 | [13 empty] | 2.130926 |  | 0.029149 | [15 empty] | 1.752827 | 0.0008109333 | 0.024328 | 30.024328 | 30
| 1.632481 | 0.0004883 | 0.014649 | 30.014649 | 30 | [13 empty] | 0.966934 | 0.0003928 | 0.011784 | 30.011784 | 30 | [13 empty] | 1.474909 | 0.0006521 | 0.019563 | 30.019563 | 30 | [13 empty] | 1.925927 | 0.0008643 | 0.025929 | 30.025929 | 30 | [13 empty] | 2.16481 | 0.0009485333 | 0.028456 | 30.028456 | 30 | [13 empty] | 1.849817 | 0.001691733 | 0.050752 | 30.050752 | 30 | [13 empty] | 1.709655 | 0.0007493333 | 0.02248 | 30.02248 | 30 | [13 empty] | 2.157392 |  | 0.029332 | [15 empty] | 1.779487 | 0.0008333667 | 0.025001 | 30.025001 | 30
| 1.659003 | 0.0005019667 | 0.015059 | 30.015059 | 30 | [13 empty] | 0.985048 | 0.0003707333 | 0.011122 | 30.011122 | 30 | [13 empty] | 1.501403 | 0.0006630333 | 0.019891 | 30.019891 | 30 | [13 empty] | 1.953047 | 0.0008745667 | 0.026237 | 30.026237 | 30 | [13 empty] | 2.191691 | 0.0009665 | 0.028995 | 30.028995 | 30 | [13 empty] | 1.876675 | 0.001711 | 0.05133 | 30.05133 | 30 | [13 empty] | 1.73631 | 0.0007546333 | 0.022639 | 30.022639 | 30 | [13 empty] | 2.184002 |  | 0.029795 | [15 empty] | 1.80587 | 0.0008414333 | 0.025243 | 30.025243 | 30
| 1.685873 | 0.0005182333 | 0.015547 | 30.015547 | 30 | [13 empty] | 1.003136 | 0.0003831 | 0.011493 | 30.011493 | 30 | [13 empty] | 1.528025 | 0.0006799 | 0.020397 | 30.020397 | 30 | [13 empty] | 1.979735 | 0.0008852333 | 0.026557 | 30.026557 | 30 | [13 empty] | 2.218342 | 0.0009750667 | 0.029252 | 30.029252 | 30 | [13 empty] | 1.90326 | 0.001726533 | 0.051796 | 30.051796 | 30 | [13 empty] | 1.762686 | 0.0007642667 | 0.022928 | 30.022928 | 30 | [13 empty] | 2.210505 |  | 0.030259 | [15 empty] | 1.832509 | 0.0008469333 | 0.025408 | 30.025408 | 30
| 1.712186 | 0.0005249333 | 0.015748 | 30.015748 | 30 | [13 empty] | 1.021492 | 0.0003814 | 0.011442 | 30.011442 | 30 | [13 empty] | 1.554886 | 0.0006853333 | 0.02056 | 30.02056 | 30 | [13 empty] | 2.006148 | 0.0008925333 | 0.026776 | 30.026776 | 30 | [13 empty] | 2.245134 | 0.0009849 | 0.029547 | 30.029547 | 30 | [13 empty] | 1.930269 | 0.001746667 | 0.0524 | 30.0524 | 30 | [13 empty] | 1.789221 | 0.0007794667 | 0.023384 | 30.023384 | 30 | [13 empty] | 2.237354 |  | 0.030277 | [15 empty] | 1.85942 | 0.0008586 | 0.025758 | 30.025758 | 30
| 1.738945 | 0.0005317667 | 0.015953 | 30.015953 | 30 | [13 empty] | 1.039515 | 0.0003944667 | 0.011834 | 30.011834 | 30 | [13 empty] | 1.581681 | 0.0006831667 | 0.020495 | 30.020495 | 30 | [13 empty] | 2.032681 | 0.0009046333 | 0.027139 | 30.027139 | 30 | [13 empty] | 2.27151 | 0.0009974 | 0.029922 | 30.029922 | 30 | [13 empty] | 1.956433 | 0.001760967 | 0.052829 | 30.052829 | 30 | [13 empty] | 1.815604 | 0.0007922333 | 0.023767 | 30.023767 | 30 | [13 empty] | 2.263748 |  | 0.030843 | [15 empty] | 1.886737 | 0.0008710333 | 0.026131 | 30.026131 | 30
| 1.765372 | 0.0005427333 | 0.016282 | 30.016282 | 30 | [13 empty] | 1.057812 | 0.0003987333 | 0.011962 | 30.011962 | 30 | [13 empty] | 1.608663 | 0.0006963 | 0.020889 | 30.020889 | 30 | [13 empty] | 2.059144 | 0.0009195333 | 0.027586 | 30.027586 | 30 | [13 empty] | 2.298108 | 0.001009033 | 0.030271 | 30.030271 | 30 | [13 empty] | 1.982955 | 0.0017734 | 0.053202 | 30.053202 | 30 | [13 empty] | 1.841976 | 0.0008026667 | 0.02408 | 30.02408 | 30 | [13 empty] | 2.290325 |  | 0.031135 | [15 empty] | 1.913953 | 0.0008926 | 0.026778 | 30.026778 | 30
| 1.792289 | 0.0005554333 | 0.016663 | 30.016663 | 30 | [13 empty] | 1.075974 | 0.0004043333 | 0.01213 | 30.01213 | 30 | [13 empty] | 1.635552 | 0.0006983333 | 0.02095 | 30.02095 | 30 | [13 empty] | 2.085536 | 0.0009230667 | 0.027692 | 30.027692 | 30 | [13 empty] | 2.324453 | 0.001019567 | 0.030587 | 30.030587 | 30 | [13 empty] | 2.009087 | 0.0017917 | 0.053751 | 30.053751 | 30 | [13 empty] | 1.868617 | 0.0008151 | 0.024453 | 30.024453 | 30 | [13 empty] | 2.31719 |  | 0.031522 | [15 empty] | 1.94089 | 0.0008987333 | 0.026962 | 30.026962 | 30
| 1.818733 | 0.0005664 | 0.016992 | 30.016992 | 30 | [13 empty] | 1.095024 | 0.0004115 | 0.012345 | 30.012345 | 30 | [13 empty] | 1.661959 | 0.0007219667 | 0.021659 | 30.021659 | 30 | [13 empty] | 2.112235 | 0.0009380333 | 0.028141 | 30.028141 | 30 | [13 empty] | 2.351049 | 0.001027433 | 0.030823 | 30.030823 | 30 | [13 empty] | 2.035575 | 0.001806033 | 0.054181 | 30.054181 | 30 | [13 empty] | 1.895122 | 0.0008286333 | 0.024859 | 30.024859 | 30 | [13 empty] | 2.343213 |  | 0.032005 | [15 empty] | 1.968144 | 0.0009064667 | 0.027194 | 30.027194 | 30
| 1.845316 | 0.0005771667 | 0.017315 | 30.017315 | 30 | [13 empty] | 1.113577 | 0.0004228333 | 0.012685 | 30.012685 | 30 | [13 empty] | 1.688531 | 0.0007251667 | 0.021755 | 30.021755 | 30 | [13 empty] | 2.139148 | 0.0009505 | 0.028515 | 30.028515 | 30 | [13 empty] | 2.377455 | 0.001032433 | 0.030973 | 30.030973 | 30 | [13 empty] | 2.062034 | 0.0018213 | 0.054639 | 30.054639 | 30 | [13 empty] | 1.921196 | 0.0008397333 | 0.025192 | 30.025192 | 30 | [13 empty] | 2.369709 |  | 0.03251 | [15 empty] | 1.994779 | 0.0009203667 | 0.027611 | 30.027611 | 30
| 1.872025 | 0.0005975667 | 0.017927 | 30.017927 | 30 | [13 empty] | 1.131898 | 0.0004244667 | 0.012734 | 30.012734 | 30 | [13 empty] | 1.714979 | 0.0007523333 | 0.02257 | 30.02257 | 30 | [13 empty] | 2.165571 | 0.0009597333 | 0.028792 | 30.028792 | 30 | [13 empty] | 2.404221 | 0.001054567 | 0.031637 | 30.031637 | 30 | [13 empty] | 2.088228 | 0.0018385 | 0.055155 | 30.055155 | 30 | [13 empty] | 1.947658 | 0.0008492333 | 0.025477 | 30.025477 | 30 | [13 empty] | 2.396142 |  | 0.032686 | [15 empty] | 2.021758 | 0.0009372667 | 0.028118 | 30.028118 | 30
| 1.898638 | 0.0006068667 | 0.018206 | 30.018206 | 30 | [13 empty] | 1.150177 | 0.0004346 | 0.013038 | 30.013038 | 30 | [13 empty] | 1.74173 | 0.0007781 | 0.023343 | 30.023343 | 30 | [13 empty] | 2.192429 | 0.0009758667 | 0.029276 | 30.029276 | 30 | [13 empty] | 2.430794 | 0.001066933 | 0.032008 | 30.032008 | 30 | [13 empty] | 2.114721 | 0.001853733 | 0.055612 | 30.055612 | 30 | [13 empty] | 1.974328 | 0.0008611667 | 0.025835 | 30.025835 | 30 | [13 empty] | 2.422474 |  | 0.032583 | [15 empty] | 2.048281 | 0.0009474 | 0.028422 | 30.028422 | 30
| 1.925032 | 0.0006166333 | 0.018499 | 30.018499 | 30 | [13 empty] | 1.168945 | 0.0004378 | 0.013134 | 30.013134 | 30 | [13 empty] | 1.768163 | 0.0007896333 | 0.023689 | 30.023689 | 30 | [13 empty] | 2.218844 | 0.0009835667 | 0.029507 | 30.029507 | 30 | [13 empty] | 2.45757 | 0.001080633 | 0.032419 | 30.032419 | 30 | [13 empty] | 2.141747 | 0.0018755 | 0.056265 | 30.056265 | 30 | [13 empty] | 2.000979 | 0.0008687 | 0.026061 | 30.026061 | 30 | [13 empty] | 2.4485 |  | 0.033428 | [15 empty] | 2.075328 | 0.0009608333 | 0.028825 | 30.028825 | 30
| 1.95139 | 0.0006215667 | 0.018647 | 30.018647 | 30 | [13 empty] | 1.187711 | 0.0004414667 | 0.013244 | 30.013244 | 30 | [13 empty] | 1.794918 | 0.0007994 | 0.023982 | 30.023982 | 30 | [13 empty] | 2.245458 | 0.0009945333 | 0.029836 | 30.029836 | 30 | [13 empty] | 2.483976 | 0.001091667 | 0.03275 | 30.03275 | 30 | [13 empty] | 2.167975 | 0.001887733 | 0.056632 | 30.056632 | 30 | [13 empty] | 2.027395 | 0.0008828667 | 0.026486 | 30.026486 | 30 | [13 empty] | 2.474786 |  | 0.033531 | [15 empty] | 2.10168 | 0.0009681667 | 0.029045 | 30.029045 | 30
| 1.978025 | 0.0006302667 | 0.018908 | 30.018908 | 30 | [13 empty] | 1.206484 | 0.0004516667 | 0.01355 | 30.01355 | 30 | [13 empty] | 1.821388 | 0.0008109333 | 0.024328 | 30.024328 | 30 | [13 empty] | 2.271979 | 0.0010118 | 0.030354 | 30.030354 | 30 | [13 empty] | 2.510969 | 0.001104633 | 0.033139 | 30.033139 | 30 | [13 empty] | 2.1946 | 0.0019079 | 0.057237 | 30.057237 | 30 | [13 empty] | 2.053987 | 0.0008961667 | 0.026885 | 30.026885 | 30 | [13 empty] | 2.501111 |  | 0.034883 | [15 empty] | 2.129012 | 0.0009770333 | 0.029311 | 30.029311 | 30
| 2.004307 | 0.0006465333 | 0.019396 | 30.019396 | 30 | [13 empty] | 1.22538 | 0.0004503667 | 0.013511 | 30.013511 | 30 | [13 empty] | 1.847978 | 0.0008057667 | 0.024173 | 30.024173 | 30 | [13 empty] | 2.298819 | 0.001013733 | 0.030412 | 30.030412 | 30 | [13 empty] | 2.537565 | 0.001115133 | 0.033454 | 30.033454 | 30 | [13 empty] | 2.220916 | 0.001922667 | 0.05768 | 30.05768 | 30 | [13 empty] | 2.080665 | 0.0009068333 | 0.027205 | 30.027205 | 30 | [13 empty] | 2.528014 |  | 0.034214 | [15 empty] | 2.155879 | 0.0009964667 | 0.029894 | 30.029894 | 30
| 2.030565 | 0.0006574667 | 0.019724 | 30.019724 | 30 | [13 empty] | 1.244062 | 0.0004538667 | 0.013616 | 30.013616 | 30 | [13 empty] | 1.874824 | 0.0008351667 | 0.025055 | 30.025055 | 30 | [13 empty] | 2.325196 | 0.001027867 | 0.030836 | 30.030836 | 30 | [13 empty] | 2.564449 | 0.001117833 | 0.033535 | 30.033535 | 30 | [13 empty] | 2.24735 | 0.001939833 | 0.058195 | 30.058195 | 30 | [13 empty] | 2.106573 | 0.0009187667 | 0.027563 | 30.027563 | 30 | [13 empty] | 2.554758 |  | 0.035011 | [15 empty] | 2.182864 | 0.0010045 | 0.030135 | 30.030135 | 30
| 2.056814 | 0.0006740333 | 0.020221 | 30.020221 | 30 | [13 empty] | 1.263008 | 0.0004677 | 0.014031 | 30.014031 | 30 | [13 empty] | 1.901474 | 0.0008473667 | 0.025421 | 30.025421 | 30 | [13 empty] | 2.351646 | 0.001048133 | 0.031444 | 30.031444 | 30 | [13 empty] | 2.590926 | 0.001139133 | 0.034174 | 30.034174 | 30 | [13 empty] | 2.273958 | 0.001959333 | 0.05878 | 30.05878 | 30 | [13 empty] | 2.13327 | 0.0009230333 | 0.027691 | 30.027691 | 30 | [13 empty] | 2.581456 |  | 0.035029 | [15 empty] | 2.21001 | 0.0010225 | 0.030675 | 30.030675 | 30
| 2.083204 | 0.0006810667 | 0.020432 | 30.020432 | 30 | [13 empty] | 1.282068 | 0.0004826333 | 0.014479 | 30.014479 | 30 | [13 empty] | 1.928187 | 0.0008549333 | 0.025648 | 30.025648 | 30 | [13 empty] | 2.378523 | 0.001051567 | 0.031547 | 30.031547 | 30 | [13 empty] | 2.617255 | 0.001148133 | 0.034444 | 30.034444 | 30 | [13 empty] | 2.300615 | 0.001967267 | 0.059018 | 30.059018 | 30 | [13 empty] | 2.159531 | 0.0009396667 | 0.02819 | 30.02819 | 30 | [13 empty] | 2.607692 |  | 0.035048 | [15 empty] | 2.237207 | 0.001032833 | 0.030985 | 30.030985 | 30
| 2.109941 | 0.0006897667 | 0.020693 | 30.020693 | 30 | [13 empty] | 1.301219 | 0.0004818 | 0.014454 | 30.014454 | 30 | [13 empty] | 1.955334 | 0.0008705 | 0.026115 | 30.026115 | 30 | [13 empty] | 2.405085 | 0.0010535 | 0.031605 | 30.031605 | 30 | [13 empty] | 2.643369 | 0.001165833 | 0.034975 | 30.034975 | 30 | [13 empty] | 2.32788 | 0.001986267 | 0.059588 | 30.059588 | 30 | [13 empty] | 2.185695 | 0.0009542333 | 0.028627 | 30.028627 | 30 | [13 empty] | 2.633951 |  | 0.036164 | [15 empty] | 2.263544 | 0.001046767 | 0.031403 | 30.031403 | 30
| 2.136803 | 0.0006968 | 0.020904 | 30.020904 | 30 | [13 empty] | 1.320226 | 0.0004928333 | 0.014785 | 30.014785 | 30 | [13 empty] | 1.981998 | 0.0008888667 | 0.026666 | 30.026666 | 30 | [13 empty] | 2.431714 | 0.0010765 | 0.032295 | 30.032295 | 30 | [13 empty] | 2.669499 | 0.0011696 | 0.035088 | 30.035088 | 30 | [13 empty] | 2.354825 | 0.002003233 | 0.060097 | 30.060097 | 30 | [13 empty] | 2.212179 | 0.0009652667 | 0.028958 | 30.028958 | 30 | [13 empty] | 2.660524 |  | 0.035401 | [15 empty] | 2.289911 | 0.001055633 | 0.031669 | 30.031669 | 30
| 2.163493 | 0.0007058 | 0.021174 | 30.021174 | 30 | [13 empty] | 1.339071 | 0.0005037333 | 0.015112 | 30.015112 | 30 | [13 empty] | 2.008421 | 0.0008881667 | 0.026645 | 30.026645 | 30 | [13 empty] | 2.458539 | 0.001092767 | 0.032783 | 30.032783 | 30 | [13 empty] | 2.695811 | 0.001185833 | 0.035575 | 30.035575 | 30 | [13 empty] | 2.381734 | 0.0020169 | 0.060507 | 30.060507 | 30 | [13 empty] | 2.238702 | 0.0009759667 | 0.029279 | 30.029279 | 30 | [13 empty] | 2.686673 |  | 0.036552 | [15 empty] | 2.316551 | 0.001071033 | 0.032131 | 30.032131 | 30
| 2.190112 | 0.0007219667 | 0.021659 | 30.021659 | 30 | [13 empty] | 1.358155 | 0.0005110333 | 0.015331 | 30.015331 | 30 | [13 empty] | 2.035027 | 0.0008989 | 0.026967 | 30.026967 | 30 | [13 empty] | 2.484813 | 0.001100633 | 0.033019 | 30.033019 | 30 | [13 empty] | 2.722212 | 0.001193733 | 0.035812 | 30.035812 | 30 | [13 empty] | 2.408618 | 0.002035467 | 0.061064 | 30.061064 | 30 | [13 empty] | 2.264598 | 0.0009895 | 0.029685 | 30.029685 | 30 | [13 empty] | 2.713322 |  | 0.037216 | [15 empty] | 2.343004 | 0.0010872 | 0.032616 | 30.032616 | 30
| 2.216677 | 0.0007346667 | 0.02204 | 30.02204 | 30 | [13 empty] | 1.377144 | 0.0005147667 | 0.015443 | 30.015443 | 30 | [13 empty] | 2.06199 | 0.0009217667 | 0.027653 | 30.027653 | 30 | [13 empty] | 2.511303 | 0.001113133 | 0.033394 | 30.033394 | 30 | [13 empty] | 2.748345 | 0.001204033 | 0.036121 | 30.036121 | 30 | [13 empty] | 2.434627 | 0.0020499 | 0.061497 | 30.061497 | 30 | [13 empty] | 2.290713 | 0.0010022 | 0.030066 | 30.030066 | 30 | [13 empty] | 2.739508 |  | 0.036876 | [15 empty] | 2.369781 | 0.001097833 | 0.032935 | 30.032935 | 30
| 2.243302 | 0.0007436 | 0.022308 | 30.022308 | 30 | [13 empty] | 1.395907 | 0.0005219 | 0.015657 | 30.015657 | 30 | [13 empty] | 2.088526 | 0.0009272333 | 0.027817 | 30.027817 | 30 | [13 empty] | 2.537596 | 0.001127 | 0.03381 | 30.03381 | 30 | [13 empty] | 2.774509 | 0.001215433 | 0.036463 | 30.036463 | 30 | [13 empty] | 2.461031 | 0.002066567 | 0.061997 | 30.061997 | 30 | [13 empty] | 2.317066 | 0.001011467 | 0.030344 | 30.030344 | 30 | [13 empty] | 2.765867 |  | 0.036905 | [15 empty] | 2.396326 | 0.0011085 | 0.033255 | 30.033255 | 30
| 2.269803 | 0.0007529 | 0.022587 | 30.022587 | 30 | [13 empty] | 1.414865 | 0.0005246667 | 0.01574 | 30.01574 | 30 | [13 empty] | 2.115304 | 0.0009451333 | 0.028354 | 30.028354 | 30 | [13 empty] | 2.563741 | 0.001131133 | 0.033934 | 30.033934 | 30 | [13 empty] | 2.800786 | 0.001224967 | 0.036749 | 30.036749 | 30 | [13 empty] | 2.487535 | 0.0020788 | 0.062364 | 30.062364 | 30 | [13 empty] | 2.343258 | 0.001025633 | 0.030769 | 30.030769 | 30 | [13 empty] | 2.792024 |  | 0.037969 | [15 empty] | 2.423042 | 0.001124433 | 0.033733 | 30.033733 | 30
| 2.296159 | 0.0007641333 | 0.022924 | 30.022924 | 30 | [13 empty] | 1.433933 | 0.0005335333 | 0.016006 | 30.016006 | 30 | [13 empty] | 2.141497 | 0.0009480667 | 0.028442 | 30.028442 | 30 | [13 empty] | 2.590395 | 0.001137 | 0.03411 | 30.03411 | 30 | [13 empty] | 2.826982 | 0.001239767 | 0.037193 | 30.037193 | 30 | [13 empty] | 2.513869 | 0.0020976 | 0.062928 | 30.062928 | 30 | [13 empty] | 2.369248 | 0.001040067 | 0.031202 | 30.031202 | 30 | [13 empty] | 2.818144 |  | 0.037223 | [15 empty] | 2.449831 | 0.001141933 | 0.034258 | 30.034258 | 30
| 2.32246 | 0.0007763667 | 0.023291 | 30.023291 | 30 | [13 empty] | 1.452967 | 0.0005420333 | 0.016261 | 30.016261 | 30 | [13 empty] | 2.167611 | 0.0009657 | 0.028971 | 30.028971 | 30 | [13 empty] | 2.616847 | 0.001156 | 0.03468 | 30.03468 | 30 | [13 empty] | 2.853163 | 0.001254 | 0.03762 | 30.03762 | 30 | [13 empty] | 2.540407 | 0.002109733 | 0.063292 | 30.063292 | 30 | [13 empty] | 2.395295 | 0.001053133 | 0.031594 | 30.031594 | 30 | [13 empty] | 2.844374 |  | 0.038606 | [15 empty] | 2.476175 | 0.001153133 | 0.034594 | 30.034594 | 30
| 2.348948 | 0.0007920667 | 0.023762 | 30.023762 | 30 | [13 empty] | 1.472156 | 0.0005537 | 0.016611 | 30.016611 | 30 | [13 empty] | 2.193937 | 0.0009863667 | 0.029591 | 30.029591 | 30 | [13 empty] | 2.643831 | 0.001161 | 0.03483 | 30.03483 | 30 | [13 empty] | 2.879195 | 0.001264267 | 0.037928 | 30.037928 | 30 | [13 empty] | 2.567258 | 0.002125033 | 0.063751 | 30.063751 | 30 | [13 empty] | 2.421133 | 0.0010602 | 0.031806 | 30.031806 | 30 | [13 empty] | 2.870363 |  | 0.039275 | [15 empty] | 2.502542 | 0.001156533 | 0.034696 | 30.034696 | 30
| 2.374904 | 0.0007950333 | 0.023851 | 30.023851 | 30 | [13 empty] | 1.490762 | 0.0005652333 | 0.016957 | 30.016957 | 30 | [13 empty] | 2.220771 | 0.001014733 | 0.030442 | 30.030442 | 30 | [13 empty] | 2.669988 | 0.001179767 | 0.035393 | 30.035393 | 30 | [13 empty] | 2.905825 | 0.001276633 | 0.038299 | 30.038299 | 30 | [13 empty] | 2.593772 | 0.002144233 | 0.064327 | 30.064327 | 30 | [13 empty] | 2.447113 | 0.001074833 | 0.032245 | 30.032245 | 30 | [13 empty] | 2.89659 |  | 0.039061 | [15 empty] | 2.529055 | 0.0011733 | 0.035199 | 30.035199 | 30
| 2.401554 | 0.0008054333 | 0.024163 | 30.024163 | 30 | [13 empty] | 1.509334 | 0.0005687 | 0.017061 | 30.017061 | 30 | [13 empty] | 2.246978 | 0.0009990667 | 0.029972 | 30.029972 | 30 | [13 empty] | 2.696631 | 0.001193233 | 0.035797 | 30.035797 | 30 | [13 empty] | 2.931835 | 0.001288033 | 0.038641 | 30.038641 | 30 | [13 empty] | 2.620063 | 0.002157533 | 0.064726 | 30.064726 | 30 | [13 empty] | 2.473307 | 0.001086667 | 0.0326 | 30.0326 | 30 | [13 empty] | 2.923091 |  | 0.039854 | [15 empty] | 2.555705 | 0.001191067 | 0.035732 | 30.035732 | 30
| 2.427783 | 0.0008164 | 0.024492 | 30.024492 | 30 | [13 empty] | 1.527849 | 0.0005737333 | 0.017212 | 30.017212 | 30 | [13 empty] | 2.273607 | 0.0009993 | 0.029979 | 30.029979 | 30 | [13 empty] | 2.722498 | 0.001203533 | 0.036106 | 30.036106 | 30 | [13 empty] | 2.958234 | 0.001296567 | 0.038897 | 30.038897 | 30 | [13 empty] | 2.64667 | 0.002171467 | 0.065144 | 30.065144 | 30 | [13 empty] | 2.499899 | 0.001095133 | 0.032854 | 30.032854 | 30 | [13 empty] | 2.949242 |  | 0.04033 | [15 empty] | 2.581943 | 0.001206567 | 0.036197 | 30.036197 | 30
| 2.454254 | 0.0008295 | 0.024885 | 30.024885 | 30 | [13 empty] | 1.546047 | 0.0005728 | 0.017184 | 30.017184 | 30 | [13 empty] | 2.300014 | 0.001037233 | 0.031117 | 30.031117 | 30 | [13 empty] | 2.74894 | 0.001213167 | 0.036395 | 30.036395 | 30 | [13 empty] | 2.984215 | 0.0013082 | 0.039246 | 30.039246 | 30 | [13 empty] | 2.672833 | 0.002186167 | 0.065585 | 30.065585 | 30 | [13 empty] | 2.526564 | 0.001109733 | 0.033292 | 30.033292 | 30 | [13 empty] | 2.976015 |  | 0.040392 | [15 empty] | 2.608067 | 0.001215433 | 0.036463 | 30.036463 | 30
| 2.48046 | 0.0008413667 | 0.025241 | 30.025241 | 30 | [13 empty] | 1.563927 | 0.0005895667 | 0.017687 | 30.017687 | 30 | [13 empty] | 2.326233 | 0.001036167 | 0.031085 | 30.031085 | 30 | [13 empty] | 2.774835 | 0.001226267 | 0.036788 | 30.036788 | 30 | [13 empty] | 3.011144 | 0.001329533 | 0.039886 | 30.039886 | 30 | [13 empty] | 2.699216 | 0.002205 | 0.06615 | 30.06615 | 30 | [13 empty] | 2.552631 | 0.0011213 | 0.033639 | 30.033639 | 30 | [13 empty] | 3.002442 |  | 0.041199 | [15 empty] | 2.634638 | 0.0012245 | 0.036735 | 30.036735 | 30
| 2.507044 | 0.0008526 | 0.025578 | 30.025578 | 30 | [13 empty] | 1.581774 | 0.0005925 | 0.017775 | 30.017775 | 30 | [13 empty] | 2.352677 | 0.001028733 | 0.030862 | 30.030862 | 30 | [13 empty] | 2.800827 | 0.0012349 | 0.037047 | 30.037047 | 30 | [13 empty] | 3.037289 | 0.001337433 | 0.040123 | 30.040123 | 30 | [13 empty] | 2.725593 | 0.0022203 | 0.066609 | 30.066609 | 30 | [13 empty] | 2.578612 | 0.001140333 | 0.03421 | 30.03421 | 30 | [13 empty] | 3.029076 |  | 0.041657 | [15 empty] | 2.661667 | 0.0012327 | 0.036981 | 30.036981 | 30
| 2.533075 | 0.0008617667 | 0.025853 | 30.025853 | 30 | [13 empty] | 1.599661 | 0.0005951 | 0.017853 | 30.017853 | 30 | [13 empty] | 2.378703 | 0.001071167 | 0.032135 | 30.032135 | 30 | [13 empty] | 2.827162 | 0.001254367 | 0.037631 | 30.037631 | 30 | [13 empty] | 3.063185 | 0.0013413 | 0.040239 | 30.040239 | 30 | [13 empty] | 2.751659 | 0.0022354 | 0.067062 | 30.067062 | 30 | [13 empty] | 2.604502 | 0.001151867 | 0.034556 | 30.034556 | 30 | [13 empty] | 3.055696 |  | 0.04193 | [15 empty] | 2.688886 | 0.0012493 | 0.037479 | 30.037479 | 30
| 2.55947 | 0.0008709333 | 0.026128 | 30.026128 | 30 | [13 empty] | 1.61751 | 0.0006041667 | 0.018125 | 30.018125 | 30 | [13 empty] | 2.405096 | 0.001081 | 0.03243 | 30.03243 | 30 | [13 empty] | 2.853481 | 0.001261667 | 0.03785 | 30.03785 | 30 | [13 empty] | 3.088855 | 0.001357667 | 0.04073 | 30.04073 | 30 | [13 empty] | 2.777464 | 0.0022513 | 0.067539 | 30.067539 | 30 | [13 empty] | 2.630287 | 0.001139133 | 0.034174 | 30.034174 | 30 | [13 empty] | 3.081892 |  | 0.04188 | [15 empty] | 2.715266 | 0.001265167 | 0.037955 | 30.037955 | 30
| 2.585598 | 0.0008869667 | 0.026609 | 30.026609 | 30 | [13 empty] | 1.635488 | 0.0006137333 | 0.018412 | 30.018412 | 30 | [13 empty] | 2.431323 | 0.001085167 | 0.032555 | 30.032555 | 30 | [13 empty] | 2.879726 | 0.001275433 | 0.038263 | 30.038263 | 30 | [13 empty] | 3.115034 | 0.001371267 | 0.041138 | 30.041138 | 30 | [13 empty] | 2.804197 | 0.002270967 | 0.068129 | 30.068129 | 30 | [13 empty] | 2.656978 | 0.0011674 | 0.035022 | 30.035022 | 30 | [13 empty] | 3.108517 |  | 0.042409 | [15 empty] | 2.741273 | 0.0012719 | 0.038157 | 30.038157 | 30
| 2.611477 | 0.000903 | 0.02709 | 30.02709 | 30 | [13 empty] | 1.653235 | 0.0006166333 | 0.018499 | 30.018499 | 30 | [13 empty] | 2.457604 | 0.001103 | 0.03309 | 30.03309 | 30 | [13 empty] | 2.906683 | 0.0012846 | 0.038538 | 30.038538 | 30 | [13 empty] | 3.141083 | 0.001385733 | 0.041572 | 30.041572 | 30 | [13 empty] | 2.830312 | 0.0022826 | 0.068478 | 30.068478 | 30 | [13 empty] | 2.682703 | 0.001187033 | 0.035611 | 30.035611 | 30 | [13 empty] | 3.135783 |  | 0.042644 | [15 empty] | 2.767637 | 0.001289233 | 0.038677 | 30.038677 | 30
| 2.637381 | 0.0009075 | 0.027225 | 30.027225 | 30 | [13 empty] | 1.671078 | 0.0006222 | 0.018666 | 30.018666 | 30 | [13 empty] | 2.483873 | 0.0011092 | 0.033276 | 30.033276 | 30 | [13 empty] | 2.932986 | 0.001300933 | 0.039028 | 30.039028 | 30 | [13 empty] | 3.167971 | 0.001396833 | 0.041905 | 30.041905 | 30 | [13 empty] | 2.85694 | 0.002302 | 0.06906 | 30.06906 | 30 | [13 empty] | 2.708886 | 0.001196933 | 0.035908 | 30.035908 | 30 | [13 empty] | 3.163422 |  | 0.042925 | [15 empty] | 2.793955 | 0.001298167 | 0.038945 | 30.038945 | 30
| 2.664201 | 0.0009232333 | 0.027697 | 30.027697 | 30 | [13 empty] | 1.688967 | 0.0006243333 | 0.01873 | 30.01873 | 30 | [13 empty] | 2.510282 | 0.0011245 | 0.033735 | 30.033735 | 30 | [13 empty] | 2.959247 | 0.001308 | 0.03924 | 30.03924 | 30 | [13 empty] | 3.194772 | 0.001410533 | 0.042316 | 30.042316 | 30 | [13 empty] | 2.883808 | 0.002317633 | 0.069529 | 30.069529 | 30 | [13 empty] | 2.734918 | 0.0012203 | 0.036609 | 30.036609 | 30 | [13 empty] | 3.19226 |  | 0.042974 | [15 empty] | 2.820394 | 0.001311033 | 0.039331 | 30.039331 | 30
| 2.690491 | 0.0009328 | 0.027984 | 30.027984 | 30 | [13 empty] | 1.706589 | 0.0006376333 | 0.019129 | 30.019129 | 30 | [13 empty] | 2.536809 | 0.001140233 | 0.034207 | 30.034207 | 30 | [13 empty] | 2.985541 | 0.0013148 | 0.039444 | 30.039444 | 30 | [13 empty] | 3.222468 | 0.001417233 | 0.042517 | 30.042517 | 30 | [13 empty] | 2.910789 | 0.002329967 | 0.069899 | 30.069899 | 30 | [13 empty] | 2.760955 | 0.001220167 | 0.036605 | 30.036605 | 30 | [13 empty] | 3.220595 |  | 0.043887 | [15 empty] | 2.84687 | 0.001322633 | 0.039679 | 30.039679 | 30
| 2.717115 | 0.0009432667 | 0.028298 | 30.028298 | 30 | [13 empty] | 1.724474 | 0.0006428333 | 0.019285 | 30.019285 | 30 | [13 empty] | 2.563817 | 0.001143333 | 0.0343 | 30.0343 | 30 | [13 empty] | 3.012241 | 0.001334467 | 0.040034 | 30.040034 | 30 | [13 empty] | 3.250509 | 0.0014366 | 0.043098 | 30.043098 | 30 | [13 empty] | 2.936516 | 0.0023491 | 0.070473 | 30.070473 | 30 | [13 empty] | 2.786939 | 0.001232767 | 0.036983 | 30.036983 | 30 | [13 empty] | 3.25017 |  | 0.043753 | [15 empty] | 2.873582 | 0.001341933 | 0.040258 | 30.040258 | 30
| 2.743827 | 0.0009571667 | 0.028715 | 30.028715 | 30 | [13 empty] | 1.742157 | 0.0006532 | 0.019596 | 30.019596 | 30 | [13 empty] | 2.590373 | 0.0011592 | 0.034776 | 30.034776 | 30 | [13 empty] | 3.03839 | 0.001342967 | 0.040289 | 30.040289 | 30 | [13 empty] | 3.278882 | 0.001447833 | 0.043435 | 30.043435 | 30 | [13 empty] | 2.96292 | 0.002366633 | 0.070999 | 30.070999 | 30 | [13 empty] | 2.812623 | 0.0012458 | 0.037374 | 30.037374 | 30 | [13 empty] | 3.279367 |  | 0.044538 | [15 empty] | 2.900264 | 0.001352233 | 0.040567 | 30.040567 | 30
| 2.770497 | 0.0009715333 | 0.029146 | 30.029146 | 30 | [13 empty] | 1.759921 | 0.0006606333 | 0.019819 | 30.019819 | 30 | [13 empty] | 2.617044 | 0.001152133 | 0.034564 | 30.034564 | 30 | [13 empty] | 3.064614 | 0.001351133 | 0.040534 | 30.040534 | 30 | [13 empty] | 3.306887 | 0.001456767 | 0.043703 | 30.043703 | 30 | [13 empty] | 2.988626 | 0.002383567 | 0.071507 | 30.071507 | 30 | [13 empty] | 2.838331 | 0.001266233 | 0.037987 | 30.037987 | 30 | [13 empty] | 3.308696 |  | 0.045054 | [15 empty] | 2.926863 | 0.001368867 | 0.041066 | 30.041066 | 30
| 2.79637 | 0.000981 | 0.02943 | 30.02943 | 30 | [13 empty] | 1.777492 | 0.0006609667 | 0.019829 | 30.019829 | 30 | [13 empty] | 2.643212 | 0.001181667 | 0.03545 | 30.03545 | 30 | [13 empty] | 3.090957 | 0.001363467 | 0.040904 | 30.040904 | 30 | [13 empty] | 3.33599 | 0.001471333 | 0.04414 | 30.04414 | 30 | [13 empty] | 3.014817 | 0.002395833 | 0.071875 | 30.071875 | 30 | [13 empty] | 2.863901 | 0.0012682 | 0.038046 | 30.038046 | 30 | [13 empty] | 3.338001 |  | 0.04581 | [15 empty] | 2.953461 | 0.001380667 | 0.04142 | 30.04142 | 30
| 2.822744 | 0.0009937 | 0.029811 | 30.029811 | 30 | [13 empty] | 1.795223 | 0.0006706667 | 0.02012 | 30.02012 | 30 | [13 empty] | 2.66956 | 0.0011946 | 0.035838 | 30.035838 | 30 | [13 empty] | 3.117641 | 0.001377067 | 0.041312 | 30.041312 | 30 | [13 empty] | 3.364455 | 0.001488833 | 0.044665 | 30.044665 | 30 | [13 empty] | 3.041221 | 0.002411667 | 0.07235 | 30.07235 | 30 | [13 empty] | 2.889889 | 0.0012735 | 0.038205 | 30.038205 | 30 | [13 empty] | 3.368198 |  | 0.045902 | [15 empty] | 2.979825 | 0.001385967 | 0.041579 | 30.041579 | 30
| 2.848899 | 0.001000767 | 0.030023 | 30.030023 | 30 | [13 empty] | 1.812626 | 0.0006774333 | 0.020323 | 30.020323 | 30 | [13 empty] | 2.695706 | 0.001201233 | 0.036037 | 30.036037 | 30 | [13 empty] | 3.144201 | 0.001393933 | 0.041818 | 30.041818 | 30 | [13 empty] | 3.393813 | 0.001501667 | 0.04505 | 30.04505 | 30 | [13 empty] | 3.067885 | 0.0024247 | 0.072741 | 30.072741 | 30 | [13 empty] | 2.915954 | 0.0012905 | 0.038715 | 30.038715 | 30 | [13 empty] | 3.397888 |  | 0.046673 | [15 empty] | 3.006515 | 0.001407733 | 0.042232 | 30.042232 | 30
| 2.874725 | 0.001009033 | 0.030271 | 30.030271 | 30 | [13 empty] | 1.830024 | 0.0006817667 | 0.020453 | 30.020453 | 30 | [13 empty] | 2.722013 | 0.001213433 | 0.036403 | 30.036403 | 30 | [13 empty] | 3.17191 | 0.0014128 | 0.042384 | 30.042384 | 30 | [13 empty] | 3.423684 | 0.0015144 | 0.045432 | 30.045432 | 30 | [13 empty] | 3.094181 | 0.0024471 | 0.073413 | 30.073413 | 30 | [13 empty] | 2.942441 | 0.001303867 | 0.039116 | 30.039116 | 30 | [13 empty] | 3.428451 |  | 0.046682 | [15 empty] | 3.033009 | 0.0014153 | 0.042459 | 30.042459 | 30
| 2.901364 | 0.0010265 | 0.030795 | 30.030795 | 30 | [13 empty] | 1.847235 | 0.0006907 | 0.020721 | 30.020721 | 30 | [13 empty] | 2.748161 | 0.0012377 | 0.037131 | 30.037131 | 30 | [13 empty] | 3.199213 | 0.001425533 | 0.042766 | 30.042766 | 30 | [13 empty] | 3.454345 | 0.001526633 | 0.045799 | 30.045799 | 30 | [13 empty] | 3.12064 | 0.002461333 | 0.07384 | 30.07384 | 30 | [13 empty] | 2.968972 | 0.0013134 | 0.039402 | 30.039402 | 30 | [13 empty] | 3.459262 |  | 0.047121 | [15 empty] | 3.059464 | 0.001423533 | 0.042706 | 30.042706 | 30
| 2.92772 | 0.0010349 | 0.031047 | 30.031047 | 30 | [13 empty] | 1.864643 | 0.0007000333 | 0.021001 | 30.021001 | 30 | [13 empty] | 2.774237 | 0.001251633 | 0.037549 | 30.037549 | 30 | [13 empty] | 3.227053 | 0.0014332 | 0.042996 | 30.042996 | 30 | [13 empty] | 3.485296 | 0.001544433 | 0.046333 | 30.046333 | 30 | [13 empty] | 3.146954 | 0.002474333 | 0.07423 | 30.07423 | 30 | [13 empty] | 2.995876 | 0.001323133 | 0.039694 | 30.039694 | 30 | [13 empty] | 3.490631 |  | 0.047589 | [15 empty] | 3.085675 | 0.001434067 | 0.043022 | 30.043022 | 30
| 2.953647 | 0.0010501 | 0.031503 | 30.031503 | 30 | [13 empty] | 1.881742 | 0.0007043 | 0.021129 | 30.021129 | 30 | [13 empty] | 2.800327 | 0.0012596 | 0.037788 | 30.037788 | 30 | [13 empty] | 3.255623 | 0.001445333 | 0.04336 | 30.04336 | 30 | [13 empty] | 3.51674 | 0.0015571 | 0.046713 | 30.046713 | 30 | [13 empty] | 3.173562 | 0.002493833 | 0.074815 | 30.074815 | 30 | [13 empty] | 3.022634 | 0.001342233 | 0.040267 | 30.040267 | 30 | [13 empty] | 3.521765 |  | 0.048053 | [15 empty] | 3.112993 | 0.001450367 | 0.043511 | 30.043511 | 30
| 2.980171 | 0.0010643 | 0.031929 | 30.031929 | 30 | [13 empty] | 1.898919 | 0.0007148 | 0.021444 | 30.021444 | 30 | [13 empty] | 2.826648 | 0.001256433 | 0.037693 | 30.037693 | 30 | [13 empty] | 3.28437 | 0.001457367 | 0.043721 | 30.043721 | 30 | [13 empty] | 3.54905 | 0.001570433 | 0.047113 | 30.047113 | 30 | [13 empty] | 3.200177 | 0.0025088 | 0.075264 | 30.075264 | 30 | [13 empty] | 3.048917 | 0.001351833 | 0.040555 | 30.040555 | 30 | [13 empty] | 3.553883 |  | 0.048157 | [15 empty] | 3.140013 | 0.001461267 | 0.043838 | 30.043838 | 30
| 3.006088 | 0.001078033 | 0.032341 | 30.032341 | 30 | [13 empty] | 1.916069 | 0.0007158667 | 0.021476 | 30.021476 | 30 | [13 empty] | 2.852954 | 0.001286633 | 0.038599 | 30.038599 | 30 | [13 empty] | 3.31382 | 0.0014625 | 0.043875 | 30.043875 | 30 | [13 empty] | 3.580823 | 0.001588767 | 0.047663 | 30.047663 | 30 | [13 empty] | 3.227001 | 0.002523133 | 0.075694 | 30.075694 | 30 | [13 empty] | 3.074632 | 0.0013673 | 0.041019 | 30.041019 | 30 | [13 empty] | 3.585631 |  | 0.04904 | [15 empty] | 3.167546 | 0.0014827 | 0.044481 | 30.044481 | 30
| 3.032034 | 0.001088067 | 0.032642 | 30.032642 | 30 | [13 empty] | 1.933391 | 0.0007230333 | 0.021691 | 30.021691 | 30 | [13 empty] | 2.87935 | 0.001276833 | 0.038305 | 30.038305 | 30 | [13 empty] | 3.343656 | 0.001486433 | 0.044593 | 30.044593 | 30 | [13 empty] | 3.612095 | 0.001603067 | 0.048092 | 30.048092 | 30 | [13 empty] | 3.254033 | 0.0025398 | 0.076194 | 30.076194 | 30 | [13 empty] | 3.101303 | 0.0013781 | 0.041343 | 30.041343 | 30 | [13 empty] | 3.617806 |  | 0.049175 | [15 empty] | 3.195072 | 0.001490667 | 0.04472 | 30.04472 | 30
| 3.057803 | 0.0010999 | 0.032997 | 30.032997 | 30 | [13 empty] | 1.951161 | 0.0007314 | 0.021942 | 30.021942 | 30 | [13 empty] | 2.905331 | 0.0013151 | 0.039453 | 30.039453 | 30 | [13 empty] | 3.374291 | 0.0015005 | 0.045015 | 30.045015 | 30 | [13 empty] | 3.643771 | 0.001618433 | 0.048553 | 30.048553 | 30 | [13 empty] | 3.282063 | 0.002557267 | 0.076718 | 30.076718 | 30 | [13 empty] | 3.127679 | 0.001387033 | 0.041611 | 30.041611 | 30 | [13 empty] | 3.649858 |  | 0.049598 | [15 empty] | 3.222445 | 0.001502467 | 0.045074 | 30.045074 | 30
| 3.083996 | 0.001112267 | 0.033368 | 30.033368 | 30 | [13 empty] | 1.968099 | 0.0007415 | 0.022245 | 30.022245 | 30 | [13 empty] | 2.931622 | 0.001316933 | 0.039508 | 30.039508 | 30 | [13 empty] | 3.404833 | 0.001505167 | 0.045155 | 30.045155 | 30 | [13 empty] | 3.675432 | 0.0016342 | 0.049026 | 30.049026 | 30 | [13 empty] | 3.310096 | 0.002576267 | 0.077288 | 30.077288 | 30 | [13 empty] | 3.154035 | 0.001402833 | 0.042085 | 30.042085 | 30 | [13 empty] | 3.682045 |  | 0.050346 | [15 empty] | 3.249525 | 0.001520033 | 0.045601 | 30.045601 | 30
| 3.110368 | 0.001124533 | 0.033736 | 30.033736 | 30 | [13 empty] | 1.985392 | 0.0007465667 | 0.022397 | 30.022397 | 30 | [13 empty] | 2.95764 | 0.001341333 | 0.04024 | 30.04024 | 30 | [13 empty] | 3.436247 | 0.001526267 | 0.045788 | 30.045788 | 30 | [13 empty] | 3.7074 | 0.001661433 | 0.049843 | 30.049843 | 30 | [13 empty] | 3.339125 | 0.002595467 | 0.077864 | 30.077864 | 30 | [13 empty] | 3.180692 | 0.001416767 | 0.042503 | 30.042503 | 30 | [13 empty] | 3.714192 |  | 0.050989 | [15 empty] | 3.276598 | 0.001540867 | 0.046226 | 30.046226 | 30
| 3.136943 | 0.0011354 | 0.034062 | 30.034062 | 30 | [13 empty] | 2.002133 | 0.0007526667 | 0.02258 | 30.02258 | 30 | [13 empty] | 2.984225 | 0.0013417 | 0.040251 | 30.040251 | 30 | [13 empty] | 3.467491 | 0.001542733 | 0.046282 | 30.046282 | 30 | [13 empty] | 3.739666 | 0.0016636 | 0.049908 | 30.049908 | 30 | [13 empty] | 3.368858 | 0.002611267 | 0.078338 | 30.078338 | 30 | [13 empty] | 3.207228 | 0.0014284 | 0.042852 | 30.042852 | 30 | [13 empty] | 3.746656 |  | 0.051786 | [15 empty] | 3.303974 | 0.001543067 | 0.046292 | 30.046292 | 30
| 3.163806 | 0.001145933 | 0.034378 | 30.034378 | 30 | [13 empty] | 2.019298 | 0.0007580333 | 0.022741 | 30.022741 | 30 | [13 empty] | 3.010443 | 0.0013602 | 0.040806 | 30.040806 | 30 | [13 empty] | 3.498265 | 0.001559633 | 0.046789 | 30.046789 | 30 | [13 empty] | 3.771776 | 0.0016737 | 0.050211 | 30.050211 | 30 | [13 empty] | 3.399131 | 0.002632667 | 0.07898 | 30.07898 | 30 | [13 empty] | 3.233891 | 0.0014359 | 0.043077 | 30.043077 | 30 | [13 empty] | 3.779465 |  | 0.051548 | [15 empty] | 3.332313 | 0.001561433 | 0.046843 | 30.046843 | 30
| 3.190903 | 0.001162933 | 0.034888 | 30.034888 | 30 | [13 empty] | 2.036176 | 0.0007621667 | 0.022865 | 30.022865 | 30 | [13 empty] | 3.037265 | 0.001368267 | 0.041048 | 30.041048 | 30 | [13 empty] | 3.529105 | 0.001571067 | 0.047132 | 30.047132 | 30 | [13 empty] | 3.804333 | 0.0017057 | 0.051171 | 30.051171 | 30 | [13 empty] | 3.428814 | 0.0026464 | 0.079392 | 30.079392 | 30 | [13 empty] | 3.261295 | 0.0014548 | 0.043644 | 30.043644 | 30 | [13 empty] | 3.811584 |  | 0.051059 | [15 empty] | 3.361604 | 0.0015785 | 0.047355 | 30.047355 | 30
| 3.219076 | 0.0011733 | 0.035199 | 30.035199 | 30 | [13 empty] | 2.052852 | 0.0007722667 | 0.023168 | 30.023168 | 30 | [13 empty] | 3.063467 | 0.001383233 | 0.041497 | 30.041497 | 30 | [13 empty] | 3.560579 | 0.001583767 | 0.047513 | 30.047513 | 30 | [13 empty] | 3.836699 | 0.0017184 | 0.051552 | 30.051552 | 30 | [13 empty] | 3.459022 | 0.002667633 | 0.080029 | 30.080029 | 30 | [13 empty] | 3.289216 | 0.001468967 | 0.044069 | 30.044069 | 30 | [13 empty] | 3.844297 |  | 0.052622 | [15 empty] | 3.391198 | 0.001592833 | 0.047785 | 30.047785 | 30
| 3.247431 | 0.001182333 | 0.03547 | 30.03547 | 30 | [13 empty] | 2.069956 | 0.0007762 | 0.023286 | 30.023286 | 30 | [13 empty] | 3.090492 | 0.0013998 | 0.041994 | 30.041994 | 30 | [13 empty] | 3.591803 | 0.001605033 | 0.048151 | 30.048151 | 30 | [13 empty] | 3.86913 | 0.001728133 | 0.051844 | 30.051844 | 30 | [13 empty] | 3.489491 | 0.002682733 | 0.080482 | 30.080482 | 30 | [13 empty] | 3.317747 | 0.001482267 | 0.044468 | 30.044468 | 30 | [13 empty] | 3.877521 |  | 0.053354 | [15 empty] | 3.421777 | 0.001600567 | 0.048017 | 30.048017 | 30
| 3.275867 | 0.0011967 | 0.035901 | 30.035901 | 30 | [13 empty] | 2.08703 | 0.0007878333 | 0.023635 | 30.023635 | 30 | [13 empty] | 3.116777 | 0.001428433 | 0.042853 | 30.042853 | 30 | [13 empty] | 3.6236 | 0.0016122 | 0.048366 | 30.048366 | 30 | [13 empty] | 3.90176 | 0.001742133 | 0.052264 | 30.052264 | 30 | [13 empty] | 3.51959 | 0.002705433 | 0.081163 | 30.081163 | 30 | [13 empty] | 3.346874 | 0.001495467 | 0.044864 | 30.044864 | 30 | [13 empty] | 3.910359 |  | 0.053833 | [15 empty] | 3.452613 | 0.0016212 | 0.048636 | 30.048636 | 30
| 3.304705 | 0.001212833 | 0.036385 | 30.036385 | 30 | [13 empty] | 2.104086 | 0.0008050667 | 0.024152 | 30.024152 | 30 | [13 empty] | 3.142903 | 0.0014002 | 0.042006 | 30.042006 | 30 | [13 empty] | 3.655379 | 0.0016232 | 0.048696 | 30.048696 | 30 | [13 empty] | 3.934891 | 0.001761067 | 0.052832 | 30.052832 | 30 | [13 empty] | 3.550786 | 0.002725267 | 0.081758 | 30.081758 | 30 | [13 empty] | 3.376479 | 0.001505533 | 0.045166 | 30.045166 | 30 | [13 empty] | 3.943696 |  | 0.054195 | [15 empty] | 3.483338 | 0.0016364 | 0.049092 | 30.049092 | 30
| 3.333971 | 0.001225333 | 0.03676 | 30.03676 | 30 | [13 empty] | 2.121115 | 0.0007980333 | 0.023941 | 30.023941 | 30 | [13 empty] | 3.169751 | 0.001437767 | 0.043133 | 30.043133 | 30 | [13 empty] | 3.687923 | 0.0016493 | 0.049479 | 30.049479 | 30 | [13 empty] | 3.968444 | 0.001775167 | 0.053255 | 30.053255 | 30 | [13 empty] | 3.582343 | 0.002747667 | 0.08243 | 30.08243 | 30 | [13 empty] | 3.406233 | 0.001523467 | 0.045704 | 30.045704 | 30 | [13 empty] | 3.976959 |  | 0.054848 | [15 empty] | 3.514134 | 0.0016537 | 0.049611 | 30.049611 | 30
| 3.36291 | 0.001239133 | 0.037174 | 30.037174 | 30 | [13 empty] | 2.138099 | 0.0008028 | 0.024084 | 30.024084 | 30 | [13 empty] | 3.196546 | 0.001452733 | 0.043582 | 30.043582 | 30 | [13 empty] | 3.719759 | 0.001664167 | 0.049925 | 30.049925 | 30 | [13 empty] | 4.001931 | 0.001793033 | 0.053791 | 30.053791 | 30 | [13 empty] | 3.613928 | 0.002763067 | 0.082892 | 30.082892 | 30 | [13 empty] | 3.436783 | 0.0015379 | 0.046137 | 30.046137 | 30 | [13 empty] | 4.010182 |  | 0.055275 | [15 empty] | 3.545026 | 0.0016664 | 0.049992 | 30.049992 | 30
| 3.393227 | 0.001256 | 0.03768 | 30.03768 | 30 | [13 empty] | 2.155179 | 0.0008108333 | 0.024325 | 30.024325 | 30 | [13 empty] | 3.223934 | 0.001467 | 0.04401 | 30.04401 | 30 | [13 empty] | 3.752292 | 0.001680067 | 0.050402 | 30.050402 | 30 | [13 empty] | 4.035412 | 0.001808367 | 0.054251 | 30.054251 | 30 | [13 empty] | 3.645759 | 0.002784833 | 0.083545 | 30.083545 | 30 | [13 empty] | 3.467205 | 0.0015502 | 0.046506 | 30.046506 | 30 | [13 empty] | 4.043544 |  | 0.05597 | [15 empty] | 3.57635 | 0.001686867 | 0.050606 | 30.050606 | 30
| 3.42398 | 0.001272167 | 0.038165 | 30.038165 | 30 | [13 empty] | 2.172292 | 0.000813 | 0.02439 | 30.02439 | 30 | [13 empty] | 3.252156 | 0.001479633 | 0.044389 | 30.044389 | 30 | [13 empty] | 3.78443 | 0.001686733 | 0.050602 | 30.050602 | 30 | [13 empty] | 4.068873 | 0.001825833 | 0.054775 | 30.054775 | 30 | [13 empty] | 3.67782 | 0.002803733 | 0.084112 | 30.084112 | 30 | [13 empty] | 3.498215 | 0.0015671 | 0.047013 | 30.047013 | 30 | [13 empty] | 4.07643 |  | 0.056495 | [15 empty] | 3.607336 | 0.0016757 | 0.050271 | 30.050271 | 30
| 3.454834 | 0.001285333 | 0.03856 | 30.03856 | 30 | [13 empty] | 2.189681 | 0.0008225333 | 0.024676 | 30.024676 | 30 | [13 empty] | 3.280498 | 0.001503933 | 0.045118 | 30.045118 | 30 | [13 empty] | 3.816761 | 0.001707733 | 0.051232 | 30.051232 | 30 | [13 empty] | 4.102308 | 0.001845333 | 0.05536 | 30.05536 | 30 | [13 empty] | 3.709273 | 0.002826033 | 0.084781 | 30.084781 | 30 | [13 empty] | 3.528967 | 0.0015843 | 0.047529 | 30.047529 | 30 | [13 empty] | 4.110235 |  | 0.05687 | [15 empty] | 3.639055 | 0.001723467 | 0.051704 | 30.051704 | 30
| 3.485532 | 0.001305867 | 0.039176 | 30.039176 | 30 | [13 empty] | 2.206664 | 0.0008249 | 0.024747 | 30.024747 | 30 | [13 empty] | 3.308972 | 0.001512033 | 0.045361 | 30.045361 | 30 | [13 empty] | 3.848886 | 0.0017242 | 0.051726 | 30.051726 | 30 | [13 empty] | 4.136854 | 0.001860933 | 0.055828 | 30.055828 | 30 | [13 empty] | 3.741409 | 0.002846667 | 0.0854 | 30.0854 | 30 | [13 empty] | 3.560587 | 0.0015986 | 0.047958 | 30.047958 | 30 | [13 empty] | 4.14398 |  | 0.057579 | [15 empty] | 3.671474 | 0.001732267 | 0.051968 | 30.051968 | 30
| 3.51659 | 0.001318033 | 0.039541 | 30.039541 | 30 | [13 empty] | 2.223987 | 0.0008343333 | 0.02503 | 30.02503 | 30 | [13 empty] | 3.338504 | 0.001525467 | 0.045764 | 30.045764 | 30 | [13 empty] | 3.881463 | 0.001747333 | 0.05242 | 30.05242 | 30 | [13 empty] | 4.170689 | 0.0018758 | 0.056274 | 30.056274 | 30 | [13 empty] | 3.773403 | 0.0028657 | 0.085971 | 30.085971 | 30 | [13 empty] | 3.591565 | 0.001613767 | 0.048413 | 30.048413 | 30 | [13 empty] | 4.178667 |  | 0.057705 | [15 empty] | 3.703372 | 0.001746567 | 0.052397 | 30.052397 | 30
| 3.547402 | 0.001329667 | 0.03989 | 30.03989 | 30 | [13 empty] | 2.240993 | 0.0008413 | 0.025239 | 30.025239 | 30 | [13 empty] | 3.367604 | 0.0015355 | 0.046065 | 30.046065 | 30 | [13 empty] | 3.914088 | 0.001760233 | 0.052807 | 30.052807 | 30 | [13 empty] | 4.204918 | 0.001902033 | 0.057061 | 30.057061 | 30 | [13 empty] | 3.805573 | 0.002886533 | 0.086596 | 30.086596 | 30 | [13 empty] | 3.622758 | 0.0016353 | 0.049059 | 30.049059 | 30 | [13 empty] | 4.213264 |  | 0.058467 | [15 empty] | 3.736367 | 0.001764533 | 0.052936 | 30.052936 | 30
| 3.578549 | 0.001343967 | 0.040319 | 30.040319 | 30 | [13 empty] | 2.258058 | 0.0008481 | 0.025443 | 30.025443 | 30 | [13 empty] | 3.397523 | 0.001550767 | 0.046523 | 30.046523 | 30 | [13 empty] | 3.947556 | 0.001774967 | 0.053249 | 30.053249 | 30 | [13 empty] | 4.238642 | 0.001916767 | 0.057503 | 30.057503 | 30 | [13 empty] | 3.837456 | 0.002907267 | 0.087218 | 30.087218 | 30 | [13 empty] | 3.654443 | 0.0016446 | 0.049338 | 30.049338 | 30 | [13 empty] | 4.247316 |  | 0.058474 | [15 empty] | 3.769057 | 0.0017867 | 0.053601 | 30.053601 | 30
| 3.609563 | 0.0013614 | 0.040842 | 30.040842 | 30 | [13 empty] | 2.2752 | 0.0008524333 | 0.025573 | 30.025573 | 30 | [13 empty] | 3.42729 | 0.0015662 | 0.046986 | 30.046986 | 30 | [13 empty] | 3.980653 | 0.001786433 | 0.053593 | 30.053593 | 30 | [13 empty] | 4.272893 | 0.001936133 | 0.058084 | 30.058084 | 30 | [13 empty] | 3.870736 | 0.0029264 | 0.087792 | 30.087792 | 30 | [13 empty] | 3.686304 | 0.001661067 | 0.049832 | 30.049832 | 30 | [13 empty] | 4.281553 |  | 0.05934 | [15 empty] | 3.801605 | 0.001800833 | 0.054025 | 30.054025 | 30
| 3.640831 | 0.001374733 | 0.041242 | 30.041242 | 30 | [13 empty] | 2.292436 | 0.0008620667 | 0.025862 | 30.025862 | 30 | [13 empty] | 3.457624 | 0.001581967 | 0.047459 | 30.047459 | 30 | [13 empty] | 4.01443 | 0.0018112 | 0.054336 | 30.054336 | 30 | [13 empty] | 4.30661 | 0.0019556 | 0.058668 | 30.058668 | 30 | [13 empty] | 3.903429 | 0.002943733 | 0.088312 | 30.088312 | 30 | [13 empty] | 3.718179 | 0.001681767 | 0.050453 | 30.050453 | 30 | [13 empty] | 4.316056 |  | 0.059425 | [15 empty] | 3.833981 | 0.0018167 | 0.054501 | 30.054501 | 30
| 3.672204 | 0.001391133 | 0.041734 | 30.041734 | 30 | [13 empty] | 2.3094 | 0.0008688667 | 0.026066 | 30.026066 | 30 | [13 empty] | 3.488037 | 0.001599967 | 0.047999 | 30.047999 | 30 | [13 empty] | 4.048322 | 0.001820767 | 0.054623 | 30.054623 | 30 | [13 empty] | 4.341197 | 0.001981433 | 0.059443 | 30.059443 | 30 | [13 empty] | 3.937346 | 0.0029714 | 0.089142 | 30.089142 | 30 | [13 empty] | 3.750799 | 0.001699033 | 0.050971 | 30.050971 | 30 | [13 empty] | 4.349949 |  | 0.05987 | [15 empty] | 3.867086 | 0.001835167 | 0.055055 | 30.055055 | 30
| 3.704228 | 0.001403133 | 0.042094 | 30.042094 | 30 | [13 empty] | 2.326501 | 0.0008755333 | 0.026266 | 30.026266 | 30 | [13 empty] | 3.51877 | 0.001609167 | 0.048275 | 30.048275 | 30 | [13 empty] | 4.081723 | 0.0018381 | 0.055143 | 30.055143 | 30 | [13 empty] | 4.375405 | 0.001991067 | 0.059732 | 30.059732 | 30 | [13 empty] | 3.971392 | 0.002995167 | 0.089855 | 30.089855 | 30 | [13 empty] | 3.783145 | 0.001711367 | 0.051341 | 30.051341 | 30 | [13 empty] | 4.385013 |  | 0.060394 | [15 empty] | 3.899501 | 0.001868633 | 0.056059 | 30.056059 | 30
| 3.736324 | 0.0014215 | 0.042645 | 30.042645 | 30 | [13 empty] | 2.343433 | 0.0008813 | 0.026439 | 30.026439 | 30 | [13 empty] | 3.550229 | 0.0016334 | 0.049002 | 30.049002 | 30 | [13 empty] | 4.115239 | 0.0018568 | 0.055704 | 30.055704 | 30 | [13 empty] | 4.410292 | 0.002006967 | 0.060209 | 30.060209 | 30 | [13 empty] | 4.004909 | 0.003015167 | 0.090455 | 30.090455 | 30 | [13 empty] | 3.814795 | 0.001738333 | 0.05215 | 30.05215 | 30 | [13 empty] | 4.41969 |  | 0.061944 | [15 empty] | 3.933219 | 0.001871667 | 0.05615 | 30.05615 | 30
| 3.769201 | 0.001433433 | 0.043003 | 30.043003 | 30 | [13 empty] | 2.36025 | 0.0008886 | 0.026658 | 30.026658 | 30 | [13 empty] | 3.582235 | 0.0016478 | 0.049434 | 30.049434 | 30 | [13 empty] | 4.148886 | 0.0018688 | 0.056064 | 30.056064 | 30 | [13 empty] | 4.444714 | 0.0020245 | 0.060735 | 30.060735 | 30 | [13 empty] | 4.037988 | 0.003035 | 0.09105 | 30.09105 | 30 | [13 empty] | 3.84757 | 0.001749733 | 0.052492 | 30.052492 | 30 | [13 empty] | 4.454541 |  | 0.062297 | [15 empty] | 3.966598 | 0.001891667 | 0.05675 | 30.05675 | 30
| 3.801843 | 0.001454533 | 0.043636 | 30.043636 | 30 | [13 empty] | 2.377516 | 0.0008962667 | 0.026888 | 30.026888 | 30 | [13 empty] | 3.613901 | 0.001666867 | 0.050006 | 30.050006 | 30 | [13 empty] | 4.182296 | 0.001897133 | 0.056914 | 30.056914 | 30 | [13 empty] | 4.479638 | 0.002046433 | 0.061393 | 30.061393 | 30 | [13 empty] | 4.07133 | 0.003056767 | 0.091703 | 30.091703 | 30 | [13 empty] | 3.879807 | 0.0017661 | 0.052983 | 30.052983 | 30 | [13 empty] | 4.489234 |  | 0.062902 | [15 empty] | 4.000491 | 0.001916667 | 0.0575 | 30.0575 | 30
| 3.834371 | 0.001470367 | 0.044111 | 30.044111 | 30 | [13 empty] | 2.394642 | 0.0009024667 | 0.027074 | 30.027074 | 30 | [13 empty] | 3.645887 | 0.001678267 | 0.050348 | 30.050348 | 30 | [13 empty] | 4.216613 | 0.001906967 | 0.057209 | 30.057209 | 30 | [13 empty] | 4.513959 | 0.002062167 | 0.061865 | 30.061865 | 30 | [13 empty] | 4.104497 | 0.003078733 | 0.092362 | 30.092362 | 30 | [13 empty] | 3.912187 | 0.001779133 | 0.053374 | 30.053374 | 30 | [13 empty] | 4.524376 |  | 0.063295 | [15 empty] | 4.034187 | 0.0019266 | 0.057798 | 30.057798 | 30
| 3.867495 | 0.001487367 | 0.044621 | 30.044621 | 30 | [13 empty] | 2.411769 | 0.0009105667 | 0.027317 | 30.027317 | 30 | [13 empty] | 3.677467 | 0.001701067 | 0.051032 | 30.051032 | 30 | [13 empty] | 4.250564 | 0.001928567 | 0.057857 | 30.057857 | 30 | [13 empty] | 4.548252 | 0.002078533 | 0.062356 | 30.062356 | 30 | [13 empty] | 4.137838 | 0.003103 | 0.09309 | 30.09309 | 30 | [13 empty] | 3.944701 | 0.001797267 | 0.053918 | 30.053918 | 30 | [13 empty] | 4.558903 |  | 0.06404 | [15 empty] | 4.067607 | 0.001943867 | 0.058316 | 30.058316 | 30
| 3.90024 | 0.001504467 | 0.045134 | 30.045134 | 30 | [13 empty] | 2.428728 | 0.0009195 | 0.027585 | 30.027585 | 30 | [13 empty] | 3.709384 | 0.001721133 | 0.051634 | 30.051634 | 30 | [13 empty] | 4.284487 | 0.001945767 | 0.058373 | 30.058373 | 30 | [13 empty] | 4.582667 | 0.0020978 | 0.062934 | 30.062934 | 30 | [13 empty] | 4.171401 | 0.0031186 | 0.093558 | 30.093558 | 30 | [13 empty] | 3.977602 | 0.0018107 | 0.054321 | 30.054321 | 30 | [13 empty] | 4.593682 |  | 0.064673 | [15 empty] | 4.100715 | 0.001964833 | 0.058945 | 30.058945 | 30
| 3.933252 | 0.001524133 | 0.045724 | 30.045724 | 30 | [13 empty] | 2.445626 | 0.0009242667 | 0.027728 | 30.027728 | 30 | [13 empty] | 3.741382 | 0.001724567 | 0.051737 | 30.051737 | 30 | [13 empty] | 4.318532 | 0.001957067 | 0.058712 | 30.058712 | 30 | [13 empty] | 4.616942 | 0.002117333 | 0.06352 | 30.06352 | 30 | [13 empty] | 4.205216 | 0.0031477 | 0.094431 | 30.094431 | 30 | [13 empty] | 4.010489 | 0.0018311 | 0.054933 | 30.054933 | 30 | [13 empty] | 4.627949 |  | 0.065174 | [15 empty] | 4.134696 | 0.0019756 | 0.059268 | 30.059268 | 30
| 3.966284 | 0.001543567 | 0.046307 | 30.046307 | 30 | [13 empty] | 2.462608 | 0.000928 | 0.02784 | 30.02784 | 30 | [13 empty] | 3.773433 | 0.001746167 | 0.052385 | 30.052385 | 30 | [13 empty] | 4.352895 | 0.001974467 | 0.059234 | 30.059234 | 30 | [13 empty] | 4.651244 | 0.0021422 | 0.064266 | 30.064266 | 30 | [13 empty] | 4.238655 | 0.0031676 | 0.095028 | 30.095028 | 30 | [13 empty] | 4.043749 | 0.001848533 | 0.055456 | 30.055456 | 30 | [13 empty] | 4.662523 |  | 0.065579 | [15 empty] | 4.168294 | 0.0020065 | 0.060195 | 30.060195 | 30
| 3.999583 | 0.001558667 | 0.04676 | 30.04676 | 30 | [13 empty] | 2.479676 | 0.0009331333 | 0.027994 | 30.027994 | 30 | [13 empty] | 3.805647 | 0.001763967 | 0.052919 | 30.052919 | 30 | [13 empty] | 4.387061 | 0.001995967 | 0.059879 | 30.059879 | 30 | [13 empty] | 4.685756 | 0.0021576 | 0.064728 | 30.064728 | 30 | [13 empty] | 4.272664 | 0.003196833 | 0.095905 | 30.095905 | 30 | [13 empty] | 4.076847 | 0.0018731 | 0.056193 | 30.056193 | 30 | [13 empty] | 4.696836 |  | 0.066132 | [15 empty] | 4.201912 | 0.002024267 | 0.060728 | 30.060728 | 30
| 4.033103 | 0.001571067 | 0.047132 | 30.047132 | 30 | [13 empty] | 2.496639 | 0.0009443333 | 0.02833 | 30.02833 | 30 | [13 empty] | 3.838066 | 0.001780467 | 0.053414 | 30.053414 | 30 | [13 empty] | 4.421031 | 0.002006 | 0.06018 | 30.06018 | 30 | [13 empty] | 4.720839 | 0.0021775 | 0.065325 | 30.065325 | 30 | [13 empty] | 4.306485 | 0.0032153 | 0.096459 | 30.096459 | 30 | [13 empty] | 4.111204 | 0.0018891 | 0.056673 | 30.056673 | 30 | [13 empty] | 4.73186 |  | 0.066676 | [15 empty] | 4.235831 | 0.002039633 | 0.061189 | 30.061189 | 30
| 4.065929 | 0.001592367 | 0.047771 | 30.047771 | 30 | [13 empty] | 2.513734 | 0.0009486 | 0.028458 | 30.028458 | 30 | [13 empty] | 3.870692 | 0.001796233 | 0.053887 | 30.053887 | 30 | [13 empty] | 4.455986 | 0.002029267 | 0.060878 | 30.060878 | 30 | [13 empty] | 4.75607 | 0.002197533 | 0.065926 | 30.065926 | 30 | [13 empty] | 4.339898 | 0.003235133 | 0.097054 | 30.097054 | 30 | [13 empty] | 4.145026 | 0.001904067 | 0.057122 | 30.057122 | 30 | [13 empty] | 4.766579 |  | 0.067481 | [15 empty] | 4.269678 | 0.002059967 | 0.061799 | 30.061799 | 30
| 4.099205 | 0.001609833 | 0.048295 | 30.048295 | 30 | [13 empty] | 2.531071 | 0.0009586333 | 0.028759 | 30.028759 | 30 | [13 empty] | 3.903571 | 0.0018163 | 0.054489 | 30.054489 | 30 | [13 empty] | 4.490308 | 0.002045633 | 0.061369 | 30.061369 | 30 | [13 empty] | 4.79127 | 0.002218767 | 0.066563 | 30.066563 | 30 | [13 empty] | 4.373156 | 0.003260033 | 0.097801 | 30.097801 | 30 | [13 empty] | 4.179221 | 0.0019203 | 0.057609 | 30.057609 | 30 | [13 empty] | 4.802139 |  | 0.067802 | [15 empty] | 4.304359 | 0.002077833 | 0.062335 | 30.062335 | 30
| 4.132406 | 0.001628267 | 0.048848 | 30.048848 | 30 | [13 empty] | 2.548291 | 0.0009643667 | 0.028931 | 30.028931 | 30 | [13 empty] | 3.936247 | 0.001843133 | 0.055294 | 30.055294 | 30 | [13 empty] | 4.524765 | 0.0020633 | 0.061899 | 30.061899 | 30 | [13 empty] | 4.826359 | 0.002243533 | 0.067306 | 30.067306 | 30 | [13 empty] | 4.407527 | 0.003282167 | 0.098465 | 30.098465 | 30 | [13 empty] | 4.213148 | 0.0019413 | 0.058239 | 30.058239 | 30 | [13 empty] | 4.837621 |  | 0.068628 | [15 empty] | 4.338924 | 0.002098233 | 0.062947 | 30.062947 | 30
| 4.165809 | 0.0016447 | 0.049341 | 30.049341 | 30 | [13 empty] | 2.565248 | 0.0009713 | 0.029139 | 30.029139 | 30 | [13 empty] | 3.969442 | 0.001859467 | 0.055784 | 30.055784 | 30 | [13 empty] | 4.559303 | 0.0020828 | 0.062484 | 30.062484 | 30 | [13 empty] | 4.861314 | 0.002256567 | 0.067697 | 30.067697 | 30 | [13 empty] | 4.44177 | 0.003300633 | 0.099019 | 30.099019 | 30 | [13 empty] | 4.24709 | 0.001960333 | 0.05881 | 30.05881 | 30 | [13 empty] | 4.872841 |  | 0.06866 | [15 empty] | 4.373985 | 0.002117867 | 0.063536 | 30.063536 | 30
| 4.199484 | 0.001661967 | 0.049859 | 30.049859 | 30 | [13 empty] | 2.58232 | 0.0009792 | 0.029376 | 30.029376 | 30 | [13 empty] | 4.002415 | 0.001870533 | 0.056116 | 30.056116 | 30 | [13 empty] | 4.594333 | 0.0020997 | 0.062991 | 30.062991 | 30 | [13 empty] | 4.896098 | 0.002275533 | 0.068266 | 30.068266 | 30 | [13 empty] | 4.476186 | 0.003326367 | 0.099791 | 30.099791 | 30 | [13 empty] | 4.280915 | 0.001980333 | 0.05941 | 30.05941 | 30 | [13 empty] | 4.907873 |  | 0.069773 | [15 empty] | 4.408926 | 0.002134867 | 0.064046 | 30.064046 | 30
| 4.232898 | 0.001678367 | 0.050351 | 30.050351 | 30 | [13 empty] | 2.599499 | 0.0009888333 | 0.029665 | 30.029665 | 30 | [13 empty] | 4.03545 | 0.0018889 | 0.056667 | 30.056667 | 30 | [13 empty] | 4.629087 | 0.002121833 | 0.063655 | 30.063655 | 30 | [13 empty] | 4.930984 | 0.002294133 | 0.068824 | 30.068824 | 30 | [13 empty] | 4.51108 | 0.0033525 | 0.100575 | 30.100575 | 30 | [13 empty] | 4.314883 | 0.002003 | 0.06009 | 30.06009 | 30 | [13 empty] | 4.943078 |  | 0.070167 | [15 empty] | 4.444207 | 0.002162233 | 0.064867 | 30.064867 | 30
| 4.266531 | 0.001703967 | 0.051119 | 30.051119 | 30 | [13 empty] | 2.616269 | 0.0009953 | 0.029859 | 30.029859 | 30 | [13 empty] | 4.068302 | 0.0019083 | 0.057249 | 30.057249 | 30 | [13 empty] | 4.664757 | 0.002140767 | 0.064223 | 30.064223 | 30 | [13 empty] | 4.965882 | 0.002320567 | 0.069617 | 30.069617 | 30 | [13 empty] | 4.545776 | 0.003373267 | 0.101198 | 30.101198 | 30 | [13 empty] | 4.348921 | 0.002016067 | 0.060482 | 30.060482 | 30 | [13 empty] | 4.977688 |  | 0.071093 | [15 empty] | 4.479312 | 0.002178933 | 0.065368 | 30.065368 | 30
| 4.300204 | 0.001721767 | 0.051653 | 30.051653 | 30 | [13 empty] | 2.633521 | 0.0010004 | 0.030012 | 30.030012 | 30 | [13 empty] | 4.101713 | 0.0019282 | 0.057846 | 30.057846 | 30 | [13 empty] | 4.699667 | 0.002161267 | 0.064838 | 30.064838 | 30 | [13 empty] | 5.000906 | 0.002337467 | 0.070124 | 30.070124 | 30 | [13 empty] | 4.581098 | 0.0033989 | 0.101967 | 30.101967 | 30 | [13 empty] | 4.382833 | 0.002036033 | 0.061081 | 30.061081 | 30 | [13 empty] | 5.012754 |  | 0.071742 | [15 empty] | 4.514142 | 0.002205633 | 0.066169 | 30.066169 | 30
| 4.334142 | 0.001739567 | 0.052187 | 30.052187 | 30 | [13 empty] | 2.65109 | 0.001004133 | 0.030124 | 30.030124 | 30 | [13 empty] | 4.135385 | 0.001956667 | 0.0587 | 30.0587 | 30 | [13 empty] | 4.7345 | 0.0021785 | 0.065355 | 30.065355 | 30 | [13 empty] | 5.03576 | 0.002357667 | 0.07073 | 30.07073 | 30 | [13 empty] | 4.616266 | 0.003420067 | 0.102602 | 30.102602 | 30 | [13 empty] | 4.416981 | 0.0020533 | 0.061599 | 30.061599 | 30 | [13 empty] | 5.048041 |  | 0.071829 | [15 empty] | 4.548943 | 0.0022237 | 0.066711 | 30.066711 | 30
| 4.36796 | 0.001754433 | 0.052633 | 30.052633 | 30 | [13 empty] | 2.668761 | 0.001013133 | 0.030394 | 30.030394 | 30 | [13 empty] | 4.169314 | 0.0019609 | 0.058827 | 30.058827 | 30 | [13 empty] | 4.769035 | 0.002199167 | 0.065975 | 30.065975 | 30 | [13 empty] | 5.070828 | 0.002375767 | 0.071273 | 30.071273 | 30 | [13 empty] | 4.650802 | 0.0034489 | 0.103467 | 30.103467 | 30 | [13 empty] | 4.451431 | 0.002092533 | 0.062776 | 30.062776 | 30 | [13 empty] | 5.083185 |  | 0.073122 | [15 empty] | 4.584398 | 0.002232467 | 0.066974 | 30.066974 | 30
| 4.403098 | 0.001768133 | 0.053044 | 30.053044 | 30 | [13 empty] | 2.685698 | 0.0010189 | 0.030567 | 30.030567 | 30 | [13 empty] | 4.204 | 0.0019889 | 0.059667 | 30.059667 | 30 | [13 empty] | 4.803827 | 0.002223533 | 0.066706 | 30.066706 | 30 | [13 empty] | 5.106048 | 0.0024023 | 0.072069 | 30.072069 | 30 | [13 empty] | 4.685492 | 0.003475233 | 0.104257 | 30.104257 | 30 | [13 empty] | 4.485615 | 0.002092433 | 0.062773 | 30.062773 | 30 | [13 empty] | 5.118325 |  | 0.073276 | [15 empty] | 4.619566 | 0.002263267 | 0.067898 | 30.067898 | 30
| 4.437482 | 0.001795333 | 0.05386 | 30.05386 | 30 | [13 empty] | 2.702959 | 0.0010253 | 0.030759 | 30.030759 | 30 | [13 empty] | 4.238053 | 0.0020197 | 0.060591 | 30.060591 | 30 | [13 empty] | 4.838275 | 0.002248767 | 0.067463 | 30.067463 | 30 | [13 empty] | 5.141167 | 0.002428167 | 0.072845 | 30.072845 | 30 | [13 empty] | 4.720146 | 0.003498933 | 0.104968 | 30.104968 | 30 | [13 empty] | 4.51962 | 0.0021125 | 0.063375 | 30.063375 | 30 | [13 empty] | 5.153921 |  | 0.074165 | [15 empty] | 4.654639 | 0.0022866 | 0.068598 | 30.068598 | 30
| 4.471985 | 0.001816233 | 0.054487 | 30.054487 | 30 | [13 empty] | 2.720114 | 0.0010354 | 0.031062 | 30.031062 | 30 | [13 empty] | 4.271671 | 0.002003867 | 0.060116 | 30.060116 | 30 | [13 empty] | 4.873064 | 0.002263633 | 0.067909 | 30.067909 | 30 | [13 empty] | 5.17587 | 0.002437967 | 0.073139 | 30.073139 | 30 | [13 empty] | 4.754209 | 0.003525167 | 0.105755 | 30.105755 | 30 | [13 empty] | 4.553716 | 0.002145733 | 0.064372 | 30.064372 | 30 | [13 empty] | 5.189238 |  | 0.074906 | [15 empty] | 4.690008 | 0.0023101 | 0.069303 | 30.069303 | 30
| 4.506253 | 0.0018327 | 0.054981 | 30.054981 | 30 | [13 empty] | 2.73731 | 0.001039433 | 0.031183 | 30.031183 | 30 | [13 empty] | 4.305233 | 0.0020259 | 0.060777 | 30.060777 | 30 | [13 empty] | 4.907847 | 0.0022788 | 0.068364 | 30.068364 | 30 | [13 empty] | 5.211185 | 0.0024658 | 0.073974 | 30.073974 | 30 | [13 empty] | 4.78935 | 0.003550267 | 0.106508 | 30.106508 | 30 | [13 empty] | 4.588118 | 0.002152267 | 0.064568 | 30.064568 | 30 | [13 empty] | 5.223537 |  | 0.076244 | [15 empty] | 4.725573 | 0.002322667 | 0.06968 | 30.06968 | 30
| 4.540735 | 0.0018549 | 0.055647 | 30.055647 | 30 | [13 empty] | 2.7547 | 0.001051067 | 0.031532 | 30.031532 | 30 | [13 empty] | 4.339194 | 0.002060667 | 0.06182 | 30.06182 | 30 | [13 empty] | 4.943145 | 0.002298933 | 0.068968 | 30.068968 | 30 | [13 empty] | 5.246703 | 0.002489667 | 0.07469 | 30.07469 | 30 | [13 empty] | 4.824068 | 0.0035755 | 0.107265 | 30.107265 | 30 | [13 empty] | 4.622442 | 0.0021708 | 0.065124 | 30.065124 | 30 | [13 empty] | 5.258906 |  | 0.077532 | [15 empty] | 4.760471 | 0.0023516 | 0.070548 | 30.070548 | 30
| 4.574815 | 0.001874333 | 0.05623 | 30.05623 | 30 | [13 empty] | 2.771591 | 0.001054533 | 0.031636 | 30.031636 | 30 | [13 empty] | 4.372917 | 0.002082333 | 0.06247 | 30.06247 | 30 | [13 empty] | 4.978207 | 0.002328433 | 0.069853 | 30.069853 | 30 | [13 empty] | 5.281774 | 0.002507933 | 0.075238 | 30.075238 | 30 | [13 empty] | 4.858792 | 0.003596567 | 0.107897 | 30.107897 | 30 | [13 empty] | 4.656871 | 0.0021907 | 0.065721 | 30.065721 | 30 | [13 empty] | 5.293924 |  | 0.076644 | [15 empty] | 4.795341 | 0.0023812 | 0.071436 | 30.071436 | 30
| 4.609892 | 0.001890133 | 0.056704 | 30.056704 | 30 | [13 empty] | 2.78894 | 0.001058867 | 0.031766 | 30.031766 | 30 | [13 empty] | 4.407058 | 0.0020967 | 0.062901 | 30.062901 | 30 | [13 empty] | 5.013458 | 0.002337367 | 0.070121 | 30.070121 | 30 | [13 empty] | 5.316715 | 0.002531833 | 0.075955 | 30.075955 | 30 | [13 empty] | 4.892892 | 0.0036254 | 0.108762 | 30.108762 | 30 | [13 empty] | 4.691467 | 0.0022088 | 0.066264 | 30.066264 | 30 | [13 empty] | 5.328945 |  | 0.077583 | [15 empty] | 4.830488 | 0.002392267 | 0.071768 | 30.071768 | 30
| 4.64405 | 0.0019113 | 0.057339 | 30.057339 | 30 | [13 empty] | 2.80633 | 0.0010691 | 0.032073 | 30.032073 | 30 | [13 empty] | 4.441721 | 0.002126033 | 0.063781 | 30.063781 | 30 | [13 empty] | 5.047952 | 0.002364467 | 0.070934 | 30.070934 | 30 | [13 empty] | 5.351905 | 0.002554767 | 0.076643 | 30.076643 | 30 | [13 empty] | 4.927469 | 0.003652233 | 0.109567 | 30.109567 | 30 | [13 empty] | 4.726621 | 0.002229533 | 0.066886 | 30.066886 | 30 | [13 empty] | 5.363569 |  | 0.078083 | [15 empty] | 4.86551 | 0.002418433 | 0.072553 | 30.072553 | 30
| 4.678905 | 0.001928867 | 0.057866 | 30.057866 | 30 | [13 empty] | 2.82396 | 0.0010788 | 0.032364 | 30.032364 | 30 | [13 empty] | 4.476143 | 0.002139933 | 0.064198 | 30.064198 | 30 | [13 empty] | 5.082223 | 0.002384333 | 0.07153 | 30.07153 | 30 | [13 empty] | 5.386769 | 0.0025743 | 0.077229 | 30.077229 | 30 | [13 empty] | 4.96144 | 0.003676633 | 0.110299 | 30.110299 | 30 | [13 empty] | 4.761636 | 0.002250067 | 0.067502 | 30.067502 | 30 | [13 empty] | 5.398845 |  | 0.078739 | [15 empty] | 4.90048 | 0.002446667 | 0.0734 | 30.0734 | 30
| 4.713567 | 0.0019508 | 0.058524 | 30.058524 | 30 | [13 empty] | 2.841476 | 0.001084533 | 0.032536 | 30.032536 | 30 | [13 empty] | 4.509807 | 0.002153467 | 0.064604 | 30.064604 | 30 | [13 empty] | 5.116692 | 0.002407167 | 0.072215 | 30.072215 | 30 | [13 empty] | 5.422888 | 0.002599733 | 0.077992 | 30.077992 | 30 | [13 empty] | 4.996306 | 0.003701233 | 0.111037 | 30.111037 | 30 | [13 empty] | 4.796595 | 0.002276033 | 0.068281 | 30.068281 | 30 | [13 empty] | 5.433642 |  | 0.079805 | [15 empty] | 4.935852 | 0.002465067 | 0.073952 | 30.073952 | 30
| 4.748192 | 0.0019723 | 0.059169 | 30.059169 | 30 | [13 empty] | 2.859768 | 0.001098133 | 0.032944 | 30.032944 | 30 | [13 empty] | 4.544261 | 0.002177033 | 0.065311 | 30.065311 | 30 | [13 empty] | 5.151141 | 0.002427833 | 0.072835 | 30.072835 | 30 | [13 empty] | 5.45826 | 0.002625667 | 0.07877 | 30.07877 | 30 | [13 empty] | 5.030751 | 0.0037341 | 0.112023 | 30.112023 | 30 | [13 empty] | 4.83059 | 0.0022938 | 0.068814 | 30.068814 | 30 | [13 empty] | 5.470156 |  | 0.080191 | [15 empty] | 4.971279 | 0.002488167 | 0.074645 | 30.074645 | 30
| 4.782294 | 0.0019956 | 0.059868 | 30.059868 | 30 | [13 empty] | 2.878336 | 0.001097367 | 0.032921 | 30.032921 | 30 | [13 empty] | 4.578101 | 0.0022029 | 0.066087 | 30.066087 | 30 | [13 empty] | 5.185707 | 0.002454233 | 0.073627 | 30.073627 | 30 | [13 empty] | 5.493727 | 0.002648367 | 0.079451 | 30.079451 | 30 | [13 empty] | 5.064961 | 0.0037592 | 0.112776 | 30.112776 | 30 | [13 empty] | 4.864918 | 0.0023186 | 0.069558 | 30.069558 | 30 | [13 empty] | 5.506013 |  | 0.081077 | [15 empty] | 5.007534 | 0.002508633 | 0.075259 | 30.075259 | 30
| 4.816569 | 0.002010333 | 0.06031 | 30.06031 | 30 | [13 empty] | 2.897078 | 0.0011017 | 0.033051 | 30.033051 | 30 | [13 empty] | 4.612498 | 0.002228333 | 0.06685 | 30.06685 | 30 | [13 empty] | 5.220888 | 0.0024704 | 0.074112 | 30.074112 | 30 | [13 empty] | 5.528553 | 0.002672967 | 0.080189 | 30.080189 | 30 | [13 empty] | 5.099007 | 0.003784867 | 0.113546 | 30.113546 | 30 | [13 empty] | 4.899911 | 0.002337567 | 0.070127 | 30.070127 | 30 | [13 empty] | 5.541075 |  | 0.081326 | [15 empty] | 5.043058 | 0.0025259 | 0.075777 | 30.075777 | 30
| 4.851002 | 0.0020275 | 0.060825 | 30.060825 | 30 | [13 empty] | 2.915892 | 0.0011198 | 0.033594 | 30.033594 | 30 | [13 empty] | 4.646226 | 0.002251133 | 0.067534 | 30.067534 | 30 | [13 empty] | 5.256153 | 0.002492367 | 0.074771 | 30.074771 | 30 | [13 empty] | 5.563762 | 0.002696967 | 0.080909 | 30.080909 | 30 | [13 empty] | 5.13364 | 0.003815633 | 0.114469 | 30.114469 | 30 | [13 empty] | 4.93427 | 0.002355833 | 0.070675 | 30.070675 | 30 | [13 empty] | 5.576302 |  | 0.082399 | [15 empty] | 5.078616 | 0.002552367 | 0.076571 | 30.076571 | 30
| 4.885269 | 0.002054133 | 0.061624 | 30.061624 | 30 | [13 empty] | 2.934341 | 0.001119967 | 0.033599 | 30.033599 | 30 | [13 empty] | 4.680055 | 0.002268267 | 0.068048 | 30.068048 | 30 | [13 empty] | 5.291511 | 0.002517733 | 0.075532 | 30.075532 | 30 | [13 empty] | 5.598842 | 0.002722933 | 0.081688 | 30.081688 | 30 | [13 empty] | 5.168362 | 0.003835467 | 0.115064 | 30.115064 | 30 | [13 empty] | 4.969177 | 0.0023865 | 0.071595 | 30.071595 | 30 | [13 empty] | 5.612104 |  | 0.083107 | [15 empty] | 5.113658 | 0.002578633 | 0.077359 | 30.077359 | 30
| 4.919272 | 0.002076233 | 0.062287 | 30.062287 | 30 | [13 empty] | 2.952843 | 0.0011285 | 0.033855 | 30.033855 | 30 | [13 empty] | 4.71425 | 0.002280133 | 0.068404 | 30.068404 | 30 | [13 empty] | 5.326827 | 0.002542767 | 0.076283 | 30.076283 | 30 | [13 empty] | 5.634645 | 0.0027487 | 0.082461 | 30.082461 | 30 | [13 empty] | 5.203903 | 0.003864167 | 0.115925 | 30.115925 | 30 | [13 empty] | 5.003966 | 0.002401233 | 0.072037 | 30.072037 | 30 | [13 empty] | 5.647104 |  | 0.08379 | [15 empty] | 5.148988 | 0.002604167 | 0.078125 | 30.078125 | 30
| 4.953432 | 0.002093333 | 0.0628 | 30.0628 | 30 | [13 empty] | 2.971547 | 0.0011371 | 0.034113 | 30.034113 | 30 | [13 empty] | 4.749113 | 0.002300133 | 0.069004 | 30.069004 | 30 | [13 empty] | 5.362295 | 0.0025614 | 0.076842 | 30.076842 | 30 | [13 empty] | 5.66947 | 0.0027766 | 0.083298 | 30.083298 | 30 | [13 empty] | 5.23968 | 0.0038921 | 0.116763 | 30.116763 | 30 | [13 empty] | 5.038692 | 0.002422433 | 0.072673 | 30.072673 | 30 | [13 empty] | 5.682722 |  | 0.084586 | [15 empty] | 5.184179 | 0.002617667 | 0.07853 | 30.07853 | 30
| 4.988241 | 0.002115767 | 0.063473 | 30.063473 | 30 | [13 empty] | 2.990717 | 0.0011421 | 0.034263 | 30.034263 | 30 | [13 empty] | 4.783875 | 0.002309833 | 0.069295 | 30.069295 | 30 | [13 empty] | 5.397083 | 0.002581733 | 0.077452 | 30.077452 | 30 | [13 empty] | 5.704836 | 0.002795833 | 0.083875 | 30.083875 | 30 | [13 empty] | 5.274581 | 0.003920367 | 0.117611 | 30.117611 | 30 | [13 empty] | 5.072916 | 0.002444433 | 0.073333 | 30.073333 | 30 | [13 empty] | 5.717922 |  | 0.085224 | [15 empty] | 5.220264 | 0.002638433 | 0.079153 | 30.079153 | 30
| 5.024221 | 0.002142433 | 0.064273 | 30.064273 | 30 | [13 empty] | 3.009607 | 0.001153933 | 0.034618 | 30.034618 | 30 | [13 empty] | 4.819116 | 0.002328333 | 0.06985 | 30.06985 | 30 | [13 empty] | 5.432294 | 0.002604167 | 0.078125 | 30.078125 | 30 | [13 empty] | 5.739985 | 0.002829967 | 0.084899 | 30.084899 | 30 | [13 empty] | 5.309849 | 0.003945567 | 0.118367 | 30.118367 | 30 | [13 empty] | 5.107667 | 0.002471767 | 0.074153 | 30.074153 | 30 | [13 empty] | 5.753681 |  | 0.085877 | [15 empty] | 5.255475 | 0.0026653 | 0.079959 | 30.079959 | 30
| 5.059425 | 0.002164767 | 0.064943 | 30.064943 | 30 | [13 empty] | 3.028965 | 0.001162867 | 0.034886 | 30.034886 | 30 | [13 empty] | 4.85413 | 0.002362133 | 0.070864 | 30.070864 | 30 | [13 empty] | 5.467189 | 0.002636833 | 0.079105 | 30.079105 | 30 | [13 empty] | 5.774801 | 0.002851 | 0.08553 | 30.08553 | 30 | [13 empty] | 5.344535 | 0.003974433 | 0.119233 | 30.119233 | 30 | [13 empty] | 5.141961 | 0.0024915 | 0.074745 | 30.074745 | 30 | [13 empty] | 5.788741 |  | 0.086745 | [15 empty] | 5.291188 | 0.002687633 | 0.080629 | 30.080629 | 30
| 5.094772 | 0.002190133 | 0.065704 | 30.065704 | 30 | [13 empty] | 3.048503 | 0.001168067 | 0.035042 | 30.035042 | 30 | [13 empty] | 4.889051 | 0.002391233 | 0.071737 | 30.071737 | 30 | [13 empty] | 5.502484 | 0.002654533 | 0.079636 | 30.079636 | 30 | [13 empty] | 5.809657 | 0.0028827 | 0.086481 | 30.086481 | 30 | [13 empty] | 5.379136 | 0.003996633 | 0.119899 | 30.119899 | 30 | [13 empty] | 5.176489 | 0.002513533 | 0.075406 | 30.075406 | 30 | [13 empty] | 5.824352 |  | 0.088167 | [15 empty] | 5.326834 | 0.002717633 | 0.081529 | 30.081529 | 30
| 5.129563 | 0.002217767 | 0.066533 | 30.066533 | 30 | [13 empty] | 3.067925 | 0.001175 | 0.03525 | 30.03525 | 30 | [13 empty] | 4.923482 | 0.002425767 | 0.072773 | 30.072773 | 30 | [13 empty] | 5.53777 | 0.002677533 | 0.080326 | 30.080326 | 30 | [13 empty] | 5.84431 | 0.002900967 | 0.087029 | 30.087029 | 30 | [13 empty] | 5.413932 | 0.004039967 | 0.121199 | 30.121199 | 30 | [13 empty] | 5.210396 | 0.002526933 | 0.075808 | 30.075808 | 30 | [13 empty] | 5.859028 |  | 0.088579 | [15 empty] | 5.361943 | 0.002743633 | 0.082309 | 30.082309 | 30
| 5.164477 | 0.0022352 | 0.067056 | 30.067056 | 30 | [13 empty] | 3.087562 | 0.001184233 | 0.035527 | 30.035527 | 30 | [13 empty] | 4.958633 | 0.002445233 | 0.073357 | 30.073357 | 30 | [13 empty] | 5.572871 | 0.002698533 | 0.080956 | 30.080956 | 30 | [13 empty] | 5.878315 | 0.002928133 | 0.087844 | 30.087844 | 30 | [13 empty] | 5.449179 | 0.004058333 | 0.12175 | 30.12175 | 30 | [13 empty] | 5.24472 | 0.002551633 | 0.076549 | 30.076549 | 30 | [13 empty] | 5.893958 |  | 0.088203 | [15 empty] | 5.397355 | 0.002767833 | 0.083035 | 30.083035 | 30
| 5.199001 | 0.002253633 | 0.067609 | 30.067609 | 30 | [13 empty] | 3.106988 | 0.001192533 | 0.035776 | 30.035776 | 30 | [13 empty] | 4.993327 | 0.002469567 | 0.074087 | 30.074087 | 30 | [13 empty] | 5.607171 | 0.0027251 | 0.081753 | 30.081753 | 30 | [13 empty] | 5.9125 | 0.002958733 | 0.088762 | 30.088762 | 30 | [13 empty] | 5.484041 | 0.004086767 | 0.122603 | 30.122603 | 30 | [13 empty] | 5.278667 | 0.0025759 | 0.077277 | 30.077277 | 30 | [13 empty] | 5.929186 |  | 0.089684 | [15 empty] | 5.432095 | 0.0027924 | 0.083772 | 30.083772 | 30
| 5.233998 | 0.0022804 | 0.068412 | 30.068412 | 30 | [13 empty] | 3.126586 | 0.001201 | 0.03603 | 30.03603 | 30 | [13 empty] | 5.02793 | 0.0024884 | 0.074652 | 30.074652 | 30 | [13 empty] | 5.642275 | 0.0027539 | 0.082617 | 30.082617 | 30 | [13 empty] | 5.946726 | 0.002986367 | 0.089591 | 30.089591 | 30 | [13 empty] | 5.518959 | 0.004115367 | 0.123461 | 30.123461 | 30 | [13 empty] | 5.313396 | 0.002598333 | 0.07795 | 30.07795 | 30 | [13 empty] | 5.964111 |  | 0.089764 | [15 empty] | 5.467261 | 0.002814467 | 0.084434 | 30.084434 | 30
| 5.268883 | 0.0022997 | 0.068991 | 30.068991 | 30 | [13 empty] | 3.146482 | 0.001207433 | 0.036223 | 30.036223 | 30 | [13 empty] | 5.062454 | 0.002516333 | 0.07549 | 30.07549 | 30 | [13 empty] | 5.677019 | 0.002765833 | 0.082975 | 30.082975 | 30 | [13 empty] | 5.981068 | 0.003011633 | 0.090349 | 30.090349 | 30 | [13 empty] | 5.554249 | 0.0041468 | 0.124404 | 30.124404 | 30 | [13 empty] | 5.348133 | 0.002619267 | 0.078578 | 30.078578 | 30 | [13 empty] | 5.998951 |  | 0.090899 | [15 empty] | 5.502461 | 0.0028424 | 0.085272 | 30.085272 | 30
| 5.303488 | 0.002324867 | 0.069746 | 30.069746 | 30 | [13 empty] | 3.16686 | 0.001215633 | 0.036469 | 30.036469 | 30 | [13 empty] | 5.0973 | 0.002527667 | 0.07583 | 30.07583 | 30 | [13 empty] | 5.711201 | 0.0027964 | 0.083892 | 30.083892 | 30 | [13 empty] | 6.015738 | 0.003048533 | 0.091456 | 30.091456 | 30 | [13 empty] | 5.589116 | 0.004169033 | 0.125071 | 30.125071 | 30 | [13 empty] | 5.382332 | 0.002643933 | 0.079318 | 30.079318 | 30 | [13 empty] | 6.034267 |  | 0.092923 | [15 empty] | 5.537275 | 0.0028687 | 0.086061 | 30.086061 | 30
| 5.3382 | 0.002346267 | 0.070388 | 30.070388 | 30 | [13 empty] | 3.187046 | 0.001225133 | 0.036754 | 30.036754 | 30 | [13 empty] | 5.131912 | 0.002551233 | 0.076537 | 30.076537 | 30 | [13 empty] | 5.746038 | 0.002822867 | 0.084686 | 30.084686 | 30 | [13 empty] | 6.050539 | 0.003074933 | 0.092248 | 30.092248 | 30 | [13 empty] | 5.623855 | 0.0042026 | 0.126078 | 30.126078 | 30 | [13 empty] | 5.417353 | 0.002665567 | 0.079967 | 30.079967 | 30 | [13 empty] | 6.069681 |  | 0.093218 | [15 empty] | 5.572623 | 0.002887467 | 0.086624 | 30.086624 | 30
| 5.372807 | 0.002369967 | 0.071099 | 30.071099 | 30 | [13 empty] | 3.207125 | 0.0012334 | 0.037002 | 30.037002 | 30 | [13 empty] | 5.166667 | 0.0025754 | 0.077262 | 30.077262 | 30 | [13 empty] | 5.780559 | 0.002841567 | 0.085247 | 30.085247 | 30 | [13 empty] | 6.085541 | 0.003102567 | 0.093077 | 30.093077 | 30 | [13 empty] | 5.658357 | 0.004229867 | 0.126896 | 30.126896 | 30 | [13 empty] | 5.452509 | 0.002693233 | 0.080797 | 30.080797 | 30 | [13 empty] | 6.105228 |  | 0.093637 | [15 empty] | 5.607846 | 0.002910967 | 0.087329 | 30.087329 | 30
| 5.407495 | 0.002396067 | 0.071882 | 30.071882 | 30 | [13 empty] | 3.227726 | 0.0012428 | 0.037284 | 30.037284 | 30 | [13 empty] | 5.201336 | 0.0026109 | 0.078327 | 30.078327 | 30 | [13 empty] | 5.815352 | 0.0028732 | 0.086196 | 30.086196 | 30 | [13 empty] | 6.120381 | 0.003133533 | 0.094006 | 30.094006 | 30 | [13 empty] | 5.693424 | 0.004265767 | 0.127973 | 30.127973 | 30 | [13 empty] | 5.487342 | 0.002713033 | 0.081391 | 30.081391 | 30 | [13 empty] | 6.140653 |  | 0.094425 | [15 empty] | 5.643878 | 0.002943567 | 0.088307 | 30.088307 | 30
| 5.442193 | 0.002420467 | 0.072614 | 30.072614 | 30 | [13 empty] | 3.248073 | 0.001256 | 0.03768 | 30.03768 | 30 | [13 empty] | 5.236048 | 0.0026278 | 0.078834 | 30.078834 | 30 | [13 empty] | 5.849978 | 0.002900167 | 0.087005 | 30.087005 | 30 | [13 empty] | 6.154715 | 0.003162433 | 0.094873 | 30.094873 | 30 | [13 empty] | 5.728328 | 0.0042999 | 0.128997 | 30.128997 | 30 | [13 empty] | 5.522912 | 0.0027378 | 0.082134 | 30.082134 | 30 | [13 empty] | 6.176319 |  | 0.095359 | [15 empty] | 5.679872 | 0.002970567 | 0.089117 | 30.089117 | 30
| 5.477121 | 0.002443033 | 0.073291 | 30.073291 | 30 | [13 empty] | 3.268514 | 0.0012551 | 0.037653 | 30.037653 | 30 | [13 empty] | 5.270256 | 0.002651933 | 0.079558 | 30.079558 | 30 | [13 empty] | 5.884649 | 0.0029211 | 0.087633 | 30.087633 | 30 | [13 empty] | 6.189362 | 0.003193633 | 0.095809 | 30.095809 | 30 | [13 empty] | 5.763221 | 0.004326433 | 0.129793 | 30.129793 | 30 | [13 empty] | 5.557854 | 0.002766433 | 0.082993 | 30.082993 | 30 | [13 empty] | 6.211691 |  | 0.096114 | [15 empty] | 5.715681 | 0.0029931 | 0.089793 | 30.089793 | 30
| 5.511823 | 0.0024696 | 0.074088 | 30.074088 | 30 | [13 empty] | 3.289142 | 0.001268533 | 0.038056 | 30.038056 | 30 | [13 empty] | 5.30493 | 0.002676667 | 0.0803 | 30.0803 | 30 | [13 empty] | 5.919278 | 0.002952633 | 0.088579 | 30.088579 | 30 | [13 empty] | 6.224556 | 0.003228067 | 0.096842 | 30.096842 | 30 | [13 empty] | 5.798579 | 0.004354667 | 0.13064 | 30.13064 | 30 | [13 empty] | 5.593047 | 0.002790633 | 0.083719 | 30.083719 | 30 | [13 empty] | 6.2469 |  | 0.096737 | [15 empty] | 5.751826 | 0.0030213 | 0.090639 | 30.090639 | 30
| 5.546786 | 0.002489167 | 0.074675 | 30.074675 | 30 | [13 empty] | 3.309816 | 0.001278033 | 0.038341 | 30.038341 | 30 | [13 empty] | 5.339124 | 0.002700233 | 0.081007 | 30.081007 | 30 | [13 empty] | 5.954751 | 0.0029819 | 0.089457 | 30.089457 | 30 | [13 empty] | 6.25963 | 0.003259967 | 0.097799 | 30.097799 | 30 | [13 empty] | 5.833385 | 0.004390433 | 0.131713 | 30.131713 | 30 | [13 empty] | 5.627591 | 0.002812833 | 0.084385 | 30.084385 | 30 | [13 empty] | 6.28258 |  | 0.097922 | [15 empty] | 5.786952 | 0.003054167 | 0.091625 | 30.091625 | 30
| 5.581189 | 0.002517833 | 0.075535 | 30.075535 | 30 | [13 empty] | 3.330245 | 0.0012869 | 0.038607 | 30.038607 | 30 | [13 empty] | 5.373456 | 0.0027318 | 0.081954 | 30.081954 | 30 | [13 empty] | 5.990096 | 0.0030057 | 0.090171 | 30.090171 | 30 | [13 empty] | 6.29458 | 0.003292267 | 0.098768 | 30.098768 | 30 | [13 empty] | 5.869466 | 0.004420567 | 0.132617 | 30.132617 | 30 | [13 empty] | 5.662331 | 0.002835633 | 0.085069 | 30.085069 | 30 | [13 empty] | 6.317639 |  | 0.098603 | [15 empty] | 5.822354 | 0.003081767 | 0.092453 | 30.092453 | 30
| 5.615916 | 0.002543733 | 0.076312 | 30.076312 | 30 | [13 empty] | 3.350856 | 0.001296 | 0.03888 | 30.03888 | 30 | [13 empty] | 5.407941 | 0.0027487 | 0.082461 | 30.082461 | 30 | [13 empty] | 6.025008 | 0.003040367 | 0.091211 | 30.091211 | 30 | [13 empty] | 6.328831 | 0.003326533 | 0.099796 | 30.099796 | 30 | [13 empty] | 5.90441 | 0.004457567 | 0.133727 | 30.133727 | 30 | [13 empty] | 5.69656 | 0.002863067 | 0.085892 | 30.085892 | 30 | [13 empty] | 6.352717 |  | 0.099702 | [15 empty] | 5.85761 | 0.003110967 | 0.093329 | 30.093329 | 30
| 5.650776 | 0.002570133 | 0.077104 | 30.077104 | 30 | [13 empty] | 3.371311 | 0.0013067 | 0.039201 | 30.039201 | 30 | [13 empty] | 5.442516 | 0.0027662 | 0.082986 | 30.082986 | 30 | [13 empty] | 6.05984 | 0.003067833 | 0.092035 | 30.092035 | 30 | [13 empty] | 6.363553 | 0.0033616 | 0.100848 | 30.100848 | 30 | [13 empty] | 5.939298 | 0.0044832 | 0.134496 | 30.134496 | 30 | [13 empty] | 5.731189 | 0.002880767 | 0.086423 | 30.086423 | 30 | [13 empty] | 6.387708 |  | 0.100389 | [15 empty] | 5.893239 | 0.0031395 | 0.094185 | 30.094185 | 30
| 5.686425 | 0.002592067 | 0.077762 | 30.077762 | 30 | [13 empty] | 3.391869 | 0.001314967 | 0.039449 | 30.039449 | 30 | [13 empty] | 5.477871 | 0.0027894 | 0.083682 | 30.083682 | 30 | [13 empty] | 6.094906 | 0.0030924 | 0.092772 | 30.092772 | 30 | [13 empty] | 6.397689 | 0.0033955 | 0.101865 | 30.101865 | 30 | [13 empty] | 5.974365 | 0.0045165 | 0.135495 | 30.135495 | 30 | [13 empty] | 5.766092 | 0.002909667 | 0.08729 | 30.08729 | 30 | [13 empty] | 6.422513 |  | 0.101277 | [15 empty] | 5.928342 | 0.003161333 | 0.09484 | 30.09484 | 30
| 5.721106 | 0.002620633 | 0.078619 | 30.078619 | 30 | [13 empty] | 3.412686 | 0.0013251 | 0.039753 | 30.039753 | 30 | [13 empty] | 5.513448 | 0.002816833 | 0.084505 | 30.084505 | 30 | [13 empty] | 6.129311 | 0.003130467 | 0.093914 | 30.093914 | 30 | [13 empty] | 6.432002 | 0.003430967 | 0.102929 | 30.102929 | 30 | [13 empty] | 6.009381 | 0.0045495 | 0.136485 | 30.136485 | 30 | [13 empty] | 5.800495 | 0.0029297 | 0.087891 | 30.087891 | 30 | [13 empty] | 6.457941 |  | 0.10139 | [15 empty] | 5.963407 | 0.0031951 | 0.095853 | 30.095853 | 30
| 5.756266 | 0.002656233 | 0.079687 | 30.079687 | 30 | [13 empty] | 3.433502 | 0.0013285 | 0.039855 | 30.039855 | 30 | [13 empty] | 5.547867 | 0.002812833 | 0.084385 | 30.084385 | 30 | [13 empty] | 6.16385 | 0.003157733 | 0.094732 | 30.094732 | 30 | [13 empty] | 6.465658 | 0.0034697 | 0.104091 | 30.104091 | 30 | [13 empty] | 6.043083 | 0.004587567 | 0.137627 | 30.137627 | 30 | [13 empty] | 5.835027 | 0.0029662 | 0.088986 | 30.088986 | 30 | [13 empty] | 6.493388 |  | 0.102889 | [15 empty] | 5.998523 | 0.0032222 | 0.096666 | 30.096666 | 30
| 5.790899 | 0.002680533 | 0.080416 | 30.080416 | 30 | [13 empty] | 3.454063 | 0.0013402 | 0.040206 | 30.040206 | 30 | [13 empty] | 5.581979 | 0.0028799 | 0.086397 | 30.086397 | 30 | [13 empty] | 6.198207 | 0.003189833 | 0.095695 | 30.095695 | 30 | [13 empty] | 6.499718 | 0.0035081 | 0.105243 | 30.105243 | 30 | [13 empty] | 6.077509 | 0.004615633 | 0.138469 | 30.138469 | 30 | [13 empty] | 5.869664 | 0.002990867 | 0.089726 | 30.089726 | 30 | [13 empty] | 6.52823 |  | 0.104372 | [15 empty] | 6.034014 | 0.0032539 | 0.097617 | 30.097617 | 30
| 5.825576 | 0.0027098 | 0.081294 | 30.081294 | 30 | [13 empty] | 3.474905 | 0.001348567 | 0.040457 | 30.040457 | 30 | [13 empty] | 5.617053 | 0.002901167 | 0.087035 | 30.087035 | 30 | [13 empty] | 6.232644 | 0.0032221 | 0.096663 | 30.096663 | 30 | [13 empty] | 6.533532 | 0.003548233 | 0.106447 | 30.106447 | 30 | [13 empty] | 6.112338 | 0.004653233 | 0.139597 | 30.139597 | 30 | [13 empty] | 5.904084 | 0.003009733 | 0.090292 | 30.090292 | 30 | [13 empty] | 6.563183 |  | 0.105149 | [15 empty] | 6.068767 | 0.003280667 | 0.09842 | 30.09842 | 30
| 5.860198 | 0.002734433 | 0.082033 | 30.082033 | 30 | [13 empty] | 3.495592 | 0.001362167 | 0.040865 | 30.040865 | 30 | [13 empty] | 5.651371 | 0.002948067 | 0.088442 | 30.088442 | 30 | [13 empty] | 6.267475 | 0.003254233 | 0.097627 | 30.097627 | 30 | [13 empty] | 6.56735 | 0.003587767 | 0.107633 | 30.107633 | 30 | [13 empty] | 6.146986 | 0.004680467 | 0.140414 | 30.140414 | 30 | [13 empty] | 5.939125 | 0.003037033 | 0.091111 | 30.091111 | 30 | [13 empty] | 6.597697 |  | 0.10622 | [15 empty] | 6.103965 | 0.003311667 | 0.09935 | 30.09935 | 30
| 5.895309 | 0.0027658 | 0.082974 | 30.082974 | 30 | [13 empty] | 3.516151 | 0.001371467 | 0.041144 | 30.041144 | 30 | [13 empty] | 5.68636 | 0.002969933 | 0.089098 | 30.089098 | 30 | [13 empty] | 6.301493 | 0.003287133 | 0.098614 | 30.098614 | 30 | [13 empty] | 6.600779 | 0.003627 | 0.10881 | 30.10881 | 30 | [13 empty] | 6.181705 | 0.0047185 | 0.141555 | 30.141555 | 30 | [13 empty] | 5.973729 | 0.003066433 | 0.091993 | 30.091993 | 30 | [13 empty] | 6.632639 |  | 0.107116 | [15 empty] | 6.138179 | 0.0033419 | 0.100257 | 30.100257 | 30
| 5.929958 | 0.002792533 | 0.083776 | 30.083776 | 30 | [13 empty] | 3.537195 | 0.001377033 | 0.041311 | 30.041311 | 30 | [13 empty] | 5.721129 | 0.0029947 | 0.089841 | 30.089841 | 30 | [13 empty] | 6.335286 | 0.0033262 | 0.099786 | 30.099786 | 30 | [13 empty] | 6.634415 | 0.003672533 | 0.110176 | 30.110176 | 30 | [13 empty] | 6.21663 | 0.004754 | 0.14262 | 30.14262 | 30 | [13 empty] | 6.009014 | 0.003097 | 0.09291 | 30.09291 | 30 | [13 empty] | 6.666849 |  | 0.107965 | [15 empty] | 6.173228 | 0.003362367 | 0.100871 | 30.100871 | 30
| 5.964702 | 0.002822333 | 0.08467 | 30.08467 | 30 | [13 empty] | 3.557701 | 0.001380167 | 0.041405 | 30.041405 | 30 | [13 empty] | 5.755856 | 0.0030097 | 0.090291 | 30.090291 | 30 | [13 empty] | 6.36907 | 0.0033583 | 0.100749 | 30.100749 | 30 | [13 empty] | 6.667616 | 0.003709233 | 0.111277 | 30.111277 | 30 | [13 empty] | 6.251569 | 0.004792633 | 0.143779 | 30.143779 | 30 | [13 empty] | 6.044144 | 0.003123933 | 0.093718 | 30.093718 | 30 | [13 empty] | 6.701578 |  | 0.109013 | [15 empty] | 6.208193 | 0.003397567 | 0.101927 | 30.101927 | 30
| 5.999202 | 0.002851967 | 0.085559 | 30.085559 | 30 | [13 empty] | 3.578369 | 0.001394467 | 0.041834 | 30.041834 | 30 | [13 empty] | 5.790225 | 0.003062667 | 0.09188 | 30.09188 | 30 | [13 empty] | 6.403132 | 0.003394233 | 0.101827 | 30.101827 | 30 | [13 empty] | 6.701212 | 0.003752767 | 0.112583 | 30.112583 | 30 | [13 empty] | 6.286469 | 0.0048295 | 0.144885 | 30.144885 | 30 | [13 empty] | 6.079147 | 0.0031496 | 0.094488 | 30.094488 | 30 | [13 empty] | 6.735826 |  | 0.110135 | [15 empty] | 6.243323 | 0.003431967 | 0.102959 | 30.102959 | 30
| 6.033881 | 0.002880933 | 0.086428 | 30.086428 | 30 | [13 empty] | 3.599357 | 0.001401367 | 0.042041 | 30.042041 | 30 | [13 empty] | 5.824393 | 0.003026633 | 0.090799 | 30.090799 | 30 | [13 empty] | 6.436832 | 0.0034339 | 0.103017 | 30.103017 | 30 | [13 empty] | 6.734087 | 0.0038001 | 0.114003 | 30.114003 | 30 | [13 empty] | 6.320243 | 0.0048653 | 0.145959 | 30.145959 | 30 | [13 empty] | 6.113843 | 0.003185233 | 0.095557 | 30.095557 | 30 | [13 empty] | 6.771467 |  | 0.111333 | [15 empty] | 6.278116 | 0.003458467 | 0.103754 | 30.103754 | 30
| 6.068085 | 0.002912467 | 0.087374 | 30.087374 | 30 | [13 empty] | 3.620223 | 0.0014108 | 0.042324 | 30.042324 | 30 | [13 empty] | 5.858164 | 0.003109733 | 0.093292 | 30.093292 | 30 | [13 empty] | 6.470512 | 0.003457867 | 0.103736 | 30.103736 | 30 | [13 empty] | 6.767437 | 0.0038468 | 0.115404 | 30.115404 | 30 | [13 empty] | 6.354474 | 0.004906367 | 0.147191 | 30.147191 | 30 | [13 empty] | 6.147614 | 0.003214333 | 0.09643 | 30.09643 | 30 | [13 empty] | 6.806074 |  | 0.111205 | [15 empty] | 6.313775 | 0.003490933 | 0.104728 | 30.104728 | 30
| 6.102109 | 0.0029423 | 0.088269 | 30.088269 | 30 | [13 empty] | 3.641011 | 0.001418667 | 0.04256 | 30.04256 | 30 | [13 empty] | 5.892042 | 0.003130433 | 0.093913 | 30.093913 | 30 | [13 empty] | 6.504101 | 0.003501367 | 0.105041 | 30.105041 | 30 | [13 empty] | 6.800411 | 0.0038982 | 0.116946 | 30.116946 | 30 | [13 empty] | 6.388159 | 0.0049415 | 0.148245 | 30.148245 | 30 | [13 empty] | 6.182762 | 0.003236733 | 0.097102 | 30.097102 | 30 | [13 empty] | 6.840164 |  | 0.114159 | [15 empty] | 6.34914 | 0.0035237 | 0.105711 | 30.105711 | 30
| 6.135552 | 0.0029816 | 0.089448 | 30.089448 | 30 | [13 empty] | 3.661932 | 0.001430367 | 0.042911 | 30.042911 | 30 | [13 empty] | 5.926165 | 0.003164467 | 0.094934 | 30.094934 | 30 | [13 empty] | 6.538169 | 0.00354 | 0.1062 | 30.1062 | 30 | [13 empty] | 6.833093 | 0.003951833 | 0.118555 | 30.118555 | 30 | [13 empty] | 6.421958 | 0.004976567 | 0.149297 | 30.149297 | 30 | [13 empty] | 6.217138 | 0.003258733 | 0.097762 | 30.097762 | 30 | [13 empty] | 6.875261 |  | 0.114492 | [15 empty] | 6.384193 | 0.0035624 | 0.106872 | 30.106872 | 30
| 6.169183 | 0.003003367 | 0.090101 | 30.090101 | 30 | [13 empty] | 3.683176 | 0.001436267 | 0.043088 | 30.043088 | 30 | [13 empty] | 5.960161 | 0.0031942 | 0.095826 | 30.095826 | 30 | [13 empty] | 6.572605 | 0.0035876 | 0.107628 | 30.107628 | 30 | [13 empty] | 6.865206 | 0.0040013 | 0.120039 | 30.120039 | 30 | [13 empty] | 6.456115 | 0.0050156 | 0.150468 | 30.150468 | 30 | [13 empty] | 6.251949 | 0.003294333 | 0.09883 | 30.09883 | 30 | [13 empty] | 6.909155 |  | 0.115395 | [15 empty] | 6.419467 | 0.003596767 | 0.107903 | 30.107903 | 30
| 6.202852 | 0.003037067 | 0.091112 | 30.091112 | 30 | [13 empty] | 3.704376 | 0.0014414 | 0.043242 | 30.043242 | 30 | [13 empty] | 5.993934 | 0.003217833 | 0.096535 | 30.096535 | 30 | [13 empty] | 6.606799 | 0.003623867 | 0.108716 | 30.108716 | 30 | [13 empty] | 6.89715 | 0.004058233 | 0.121747 | 30.121747 | 30 | [13 empty] | 6.490243 | 0.005054467 | 0.151634 | 30.151634 | 30 | [13 empty] | 6.287435 | 0.003326033 | 0.099781 | 30.099781 | 30 | [13 empty] | 6.942589 |  | 0.116547 | [15 empty] | 6.454525 | 0.0036309 | 0.108927 | 30.108927 | 30
| 6.23672 | 0.0030746 | 0.092238 | 30.092238 | 30 | [13 empty] | 3.725639 | 0.0014598 | 0.043794 | 30.043794 | 30 | [13 empty] | 6.028494 | 0.003247767 | 0.097433 | 30.097433 | 30 | [13 empty] | 6.64108 | 0.0036733 | 0.110199 | 30.110199 | 30 | [13 empty] | 6.928446 | 0.004111933 | 0.123358 | 30.123358 | 30 | [13 empty] | 6.525391 | 0.005095233 | 0.152857 | 30.152857 | 30 | [13 empty] | 6.322018 | 0.003360567 | 0.100817 | 30.100817 | 30 | [13 empty] | 6.977496 |  | 0.11811 | [15 empty] | 6.489417 | 0.003665333 | 0.10996 | 30.10996 | 30
| 6.271033 | 0.0031071 | 0.093213 | 30.093213 | 30 | [13 empty] | 3.747462 | 0.0014697 | 0.044091 | 30.044091 | 30 | [13 empty] | 6.062827 | 0.003279333 | 0.09838 | 30.09838 | 30 | [13 empty] | 6.674584 | 0.0037079 | 0.111237 | 30.111237 | 30 | [13 empty] | 6.959958 | 0.004176133 | 0.125284 | 30.125284 | 30 | [13 empty] | 6.56 | 0.005134233 | 0.154027 | 30.154027 | 30 | [13 empty] | 6.356367 | 0.0033858 | 0.101574 | 30.101574 | 30 | [13 empty] | 7.01141 |  | 0.11741 | [15 empty] | 6.524875 | 0.003706733 | 0.111202 | 30.111202 | 30
| 6.305313 | 0.003141033 | 0.094231 | 30.094231 | 30 | [13 empty] | 3.76915 | 0.001478333 | 0.04435 | 30.04435 | 30 | [13 empty] | 6.097541 | 0.003309 | 0.09927 | 30.09927 | 30 | [13 empty] | 6.708072 | 0.0037506 | 0.112518 | 30.112518 | 30 | [13 empty] | 6.990583 | 0.004235067 | 0.127052 | 30.127052 | 30 | [13 empty] | 6.594384 | 0.005182 | 0.15546 | 30.15546 | 30 | [13 empty] | 6.391141 | 0.0034181 | 0.102543 | 30.102543 | 30 | [13 empty] | 7.045372 |  | 0.120715 | [15 empty] | 6.559544 | 0.003744133 | 0.112324 | 30.112324 | 30
| 6.339683 | 0.003177433 | 0.095323 | 30.095323 | 30 | [13 empty] | 3.790882 | 0.0014874 | 0.044622 | 30.044622 | 30 | [13 empty] | 6.131944 | 0.003341767 | 0.100253 | 30.100253 | 30 | [13 empty] | 6.740844 | 0.003801967 | 0.114059 | 30.114059 | 30 | [13 empty] | 7.021036 | 0.0043056 | 0.129168 | 30.129168 | 30 | [13 empty] | 6.628591 | 0.005225867 | 0.156776 | 30.156776 | 30 | [13 empty] | 6.424917 | 0.003447033 | 0.103411 | 30.103411 | 30 | [13 empty] | 7.078653 |  | 0.120692 | [15 empty] | 6.593989 | 0.003773133 | 0.113194 | 30.113194 | 30
| 6.373713 | 0.0032129 | 0.096387 | 30.096387 | 30 | [13 empty] | 3.812744 | 0.0014998 | 0.044994 | 30.044994 | 30 | [13 empty] | 6.16632 | 0.0033962 | 0.101886 | 30.101886 | 30 | [13 empty] | 6.773632 | 0.003844667 | 0.11534 | 30.11534 | 30 | [13 empty] | 7.051136 | 0.0043636 | 0.130908 | 30.130908 | 30 | [13 empty] | 6.662311 | 0.005268867 | 0.158066 | 30.158066 | 30 | [13 empty] | 6.459141 | 0.003483067 | 0.104492 | 30.104492 | 30 | [13 empty] | 7.112579 |  | 0.122803 | [15 empty] | 6.628415 | 0.003809033 | 0.114271 | 30.114271 | 30
| 6.407345 | 0.0032466 | 0.097398 | 30.097398 | 30 | [13 empty] | 3.83426 | 0.001505633 | 0.045169 | 30.045169 | 30 | [13 empty] | 6.200479 | 0.0034238 | 0.102714 | 30.102714 | 30 | [13 empty] | 6.806412 | 0.003894567 | 0.116837 | 30.116837 | 30 | [13 empty] | 7.081033 | 0.004440633 | 0.133219 | 30.133219 | 30 | [13 empty] | 6.696004 | 0.005312033 | 0.159361 | 30.159361 | 30 | [13 empty] | 6.492729 | 0.0035091 | 0.105273 | 30.105273 | 30 | [13 empty] | 7.145338 |  | 0.121296 | [15 empty] | 6.662589 | 0.003849067 | 0.115472 | 30.115472 | 30
| 6.440828 | 0.0032878 | 0.098634 | 30.098634 | 30 | [13 empty] | 3.856512 | 0.001515833 | 0.045475 | 30.045475 | 30 | [13 empty] | 6.235095 | 0.003467267 | 0.104018 | 30.104018 | 30 | [13 empty] | 6.838719 | 0.003950733 | 0.118522 | 30.118522 | 30 | [13 empty] | 7.109832 | 0.0045103 | 0.135309 | 30.135309 | 30 | [13 empty] | 6.729333 | 0.005354533 | 0.160636 | 30.160636 | 30 | [13 empty] | 6.526097 | 0.0035483 | 0.106449 | 30.106449 | 30 | [13 empty] | 7.178317 |  | 0.125491 | [15 empty] | 6.696878 | 0.003879767 | 0.116393 | 30.116393 | 30
| 6.474362 | 0.0033282 | 0.099846 | 30.099846 | 30 | [13 empty] | 3.878244 | 0.001524633 | 0.045739 | 30.045739 | 30 | [13 empty] | 6.269053 | 0.003485867 | 0.104576 | 30.104576 | 30 | [13 empty] | 6.870777 | 0.004003733 | 0.120112 | 30.120112 | 30 | [13 empty] | 7.138161 | 0.0045883 | 0.137649 | 30.137649 | 30 | [13 empty] | 6.762137 | 0.005397733 | 0.161932 | 30.161932 | 30 | [13 empty] | 6.559944 | 0.003577633 | 0.107329 | 30.107329 | 30 | [13 empty] | 7.21091 |  | 0.127313 | [15 empty] | 6.730373 | 0.003921867 | 0.117656 | 30.117656 | 30
| 6.507589 | 0.003366233 | 0.100987 | 30.100987 | 30 | [13 empty] | 3.899824 | 0.001538733 | 0.046162 | 30.046162 | 30 | [13 empty] | 6.303149 | 0.003520633 | 0.105619 | 30.105619 | 30 | [13 empty] | 6.902153 | 0.004058433 | 0.121753 | 30.121753 | 30 | [13 empty] | 7.165988 | 0.004667833 | 0.140035 | 30.140035 | 30 | [13 empty] | 6.795078 | 0.005445433 | 0.163363 | 30.163363 | 30 | [13 empty] | 6.593973 | 0.0036217 | 0.108651 | 30.108651 | 30 | [13 empty] | 7.243061 |  | 0.129032 | [15 empty] | 6.764354 | 0.0039586 | 0.118758 | 30.118758 | 30
| 6.54182 | 0.003408267 | 0.102248 | 30.102248 | 30 | [13 empty] | 3.921456 | 0.001549067 | 0.046472 | 30.046472 | 30 | [13 empty] | 6.337148 | 0.003568267 | 0.107048 | 30.107048 | 30 | [13 empty] | 6.933822 | 0.004109167 | 0.123275 | 30.123275 | 30 | [13 empty] | 7.193614 | 0.004754033 | 0.142621 | 30.142621 | 30 | [13 empty] | 6.82828 | 0.005494667 | 0.16484 | 30.16484 | 30 | [13 empty] | 6.628502 | 0.003668033 | 0.110041 | 30.110041 | 30 | [13 empty] | 7.275063 |  | 0.13028 | [15 empty] | 6.79794 | 0.0040022 | 0.120066 | 30.120066 | 30
| 6.574788 | 0.003445933 | 0.103378 | 30.103378 | 30 | [13 empty] | 3.943457 | 0.001565767 | 0.046973 | 30.046973 | 30 | [13 empty] | 6.371095 | 0.003601767 | 0.108053 | 30.108053 | 30 | [13 empty] | 6.96485 | 0.004166267 | 0.124988 | 30.124988 | 30 | [13 empty] | 7.221269 | 0.004843 | 0.14529 | 30.14529 | 30 | [13 empty] | 6.861421 | 0.005546433 | 0.166393 | 30.166393 | 30 | [13 empty] | 6.663007 | 0.0036808 | 0.110424 | 30.110424 | 30 | [13 empty] | 7.307667 |  | 0.131564 | [15 empty] | 6.83115 | 0.004038567 | 0.121157 | 30.121157 | 30
| 6.607682 | 0.0035019 | 0.105057 | 30.105057 | 30 | [13 empty] | 3.965212 | 0.001567667 | 0.04703 | 30.04703 | 30 | [13 empty] | 6.404067 | 0.003626433 | 0.108793 | 30.108793 | 30 | [13 empty] | 6.99564 | 0.0042268 | 0.126804 | 30.126804 | 30 | [13 empty] | 7.248269 | 0.0049337 | 0.148011 | 30.148011 | 30 | [13 empty] | 6.894053 | 0.0055936 | 0.167808 | 30.167808 | 30 | [13 empty] | 6.697808 | 0.003736733 | 0.112102 | 30.112102 | 30 | [13 empty] | 7.339846 |  | 0.133331 | [15 empty] | 6.864805 | 0.004077567 | 0.122327 | 30.122327 | 30
| 6.639888 | 0.0035318 | 0.105954 | 30.105954 | 30 | [13 empty] | 3.987032 | 0.0015811 | 0.047433 | 30.047433 | 30 | [13 empty] | 6.438012 | 0.003665833 | 0.109975 | 30.109975 | 30 | [13 empty] | 7.025999 | 0.0042902 | 0.128706 | 30.128706 | 30 | [13 empty] | 7.274933 | 0.005031733 | 0.150952 | 30.150952 | 30 | [13 empty] | 6.926636 | 0.005649 | 0.16947 | 30.16947 | 30 | [13 empty] | 6.732586 | 0.003764633 | 0.112939 | 30.112939 | 30 | [13 empty] | 7.371873 |  | 0.135203 | [15 empty] | 6.898619 | 0.004124967 | 0.123749 | 30.123749 | 30
| 6.672577 | 0.003582733 | 0.107482 | 30.107482 | 30 | [13 empty] | 4.009115 | 0.001590567 | 0.047717 | 30.047717 | 30 | [13 empty] | 6.471204 | 0.003698933 | 0.110968 | 30.110968 | 30 | [13 empty] | 7.056245 | 0.004366967 | 0.131009 | 30.131009 | 30 | [13 empty] | 7.301388 | 0.005133633 | 0.154009 | 30.154009 | 30 | [13 empty] | 6.959009 | 0.005696833 | 0.170905 | 30.170905 | 30 | [13 empty] | 6.766126 | 0.003801533 | 0.114046 | 30.114046 | 30 | [13 empty] | 7.403945 |  | 0.136385 | [15 empty] | 6.93178 | 0.004171133 | 0.125134 | 30.125134 | 30
| 6.705094 | 0.003621033 | 0.108631 | 30.108631 | 30 | [13 empty] | 4.031154 | 0.0016019 | 0.048057 | 30.048057 | 30 | [13 empty] | 6.504731 | 0.003732567 | 0.111977 | 30.111977 | 30 | [13 empty] | 7.085358 | 0.004436667 | 0.1331 | 30.1331 | 30 | [13 empty] | 7.327601 | 0.005235433 | 0.157063 | 30.157063 | 30 | [13 empty] | 6.991024 | 0.0057504 | 0.172512 | 30.172512 | 30 | [13 empty] | 6.800061 | 0.0038377 | 0.115131 | 30.115131 | 30 | [13 empty] | 7.434771 |  | 0.138788 | [15 empty] | 6.965669 | 0.0042214 | 0.126642 | 30.126642 | 30
| 6.738114 | 0.003664567 | 0.109937 | 30.109937 | 30 | [13 empty] | 4.053328 | 0.0016165 | 0.048495 | 30.048495 | 30 | [13 empty] | 6.53828 | 0.0038123 | 0.114369 | 30.114369 | 30 | [13 empty] | 7.11482 | 0.004512133 | 0.135364 | 30.135364 | 30 | [13 empty] | 7.352974 | 0.005343267 | 0.160298 | 30.160298 | 30 | [13 empty] | 7.022592 | 0.005804967 | 0.174149 | 30.174149 | 30 | [13 empty] | 6.833646 | 0.003872 | 0.11616 | 30.11616 | 30 | [13 empty] | 7.465868 |  | 0.140086 | [15 empty] | 6.9987 | 0.0042584 | 0.127752 | 30.127752 | 30
| 6.770304 | 0.003717533 | 0.111526 | 30.111526 | 30 | [13 empty] | 4.075098 | 0.001618933 | 0.048568 | 30.048568 | 30 | [13 empty] | 6.571551 | 0.003845767 | 0.115373 | 30.115373 | 30 | [13 empty] | 7.143053 | 0.004587733 | 0.137632 | 30.137632 | 30 | [13 empty] | 7.378948 | 0.005459867 | 0.163796 | 30.163796 | 30 | [13 empty] | 7.054525 | 0.005861767 | 0.175853 | 30.175853 | 30 | [13 empty] | 6.867404 | 0.0039162 | 0.117486 | 30.117486 | 30 | [13 empty] | 7.496138 |  | 0.142543 | [15 empty] | 7.032087 | 0.004314667 | 0.12944 | 30.12944 | 30
| 6.803014 | 0.0037679 | 0.113037 | 30.113037 | 30 | [13 empty] | 4.097292 | 0.001632733 | 0.048982 | 30.048982 | 30 | [13 empty] | 6.604723 | 0.003877767 | 0.116333 | 30.116333 | 30 | [13 empty] | 7.171405 | 0.004672033 | 0.140161 | 30.140161 | 30 | [13 empty] | 7.404044 | 0.0055623 | 0.166869 | 30.166869 | 30 | [13 empty] | 7.085823 | 0.005925833 | 0.177775 | 30.177775 | 30 | [13 empty] | 6.90096 | 0.003956133 | 0.118684 | 30.118684 | 30 | [13 empty] | 7.525781 |  | 0.144384 | [15 empty] | 7.065284 | 0.004368167 | 0.131045 | 30.131045 | 30
| 6.83464 | 0.0038144 | 0.114432 | 30.114432 | 30 | [13 empty] | 4.119432 | 0.0016411 | 0.049233 | 30.049233 | 30 | [13 empty] | 6.637695 | 0.003924 | 0.11772 | 30.11772 | 30 | [13 empty] | 7.199227 | 0.004758133 | 0.142744 | 30.142744 | 30 | [13 empty] | 7.428793 | 0.005677667 | 0.17033 | 30.17033 | 30 | [13 empty] | 7.117539 | 0.005980167 | 0.179405 | 30.179405 | 30 | [13 empty] | 6.933842 | 0.003996433 | 0.119893 | 30.119893 | 30 | [13 empty] | 7.555154 |  | 0.145293 | [15 empty] | 7.098404 | 0.004416433 | 0.132493 | 30.132493 | 30
| 6.866004 | 0.003863167 | 0.115895 | 30.115895 | 30 | [13 empty] | 4.141342 | 0.001657267 | 0.049718 | 30.049718 | 30 | [13 empty] | 6.671044 | 0.003990433 | 0.119713 | 30.119713 | 30 | [13 empty] | 7.226885 | 0.0048528 | 0.145584 | 30.145584 | 30 | [13 empty] | 7.453117 | 0.005792933 | 0.173788 | 30.173788 | 30 | [13 empty] | 7.148468 | 0.0060492 | 0.181476 | 30.181476 | 30 | [13 empty] | 6.966249 | 0.004039467 | 0.121184 | 30.121184 | 30 | [13 empty] | 7.584502 |  | 0.148839 | [15 empty] | 7.130758 | 0.004466967 | 0.134009 | 30.134009 | 30
| 6.897912 | 0.003916933 | 0.117508 | 30.117508 | 30 | [13 empty] | 4.163295 | 0.001662767 | 0.049883 | 30.049883 | 30 | [13 empty] | 6.703813 | 0.004027567 | 0.120827 | 30.120827 | 30 | [13 empty] | 7.25358 | 0.004945533 | 0.148366 | 30.148366 | 30 | [13 empty] | 7.47777 | 0.005904567 | 0.177137 | 30.177137 | 30 | [13 empty] | 7.178752 | 0.006114467 | 0.183434 | 30.183434 | 30 | [13 empty] | 6.998566 | 0.004083067 | 0.122492 | 30.122492 | 30 | [13 empty] | 7.612844 |  | 0.151711 | [15 empty] | 7.163147 | 0.0045282 | 0.135846 | 30.135846 | 30
| 6.930119 | 0.0039777 | 0.119331 | 30.119331 | 30 | [13 empty] | 4.185058 | 0.0016749 | 0.050247 | 30.050247 | 30 | [13 empty] | 6.73733 | 0.004067867 | 0.122036 | 30.122036 | 30 | [13 empty] | 7.279795 | 0.005052367 | 0.151571 | 30.151571 | 30 | [13 empty] | 7.501555 | 0.006025667 | 0.18077 | 30.18077 | 30 | [13 empty] | 7.20908 | 0.006182933 | 0.185488 | 30.185488 | 30 | [13 empty] | 7.030588 | 0.0041304 | 0.123912 | 30.123912 | 30 | [13 empty] | 7.640717 |  | 0.153187 | [15 empty] | 7.194495 | 0.0045799 | 0.137397 | 30.137397 | 30
| 6.961645 | 0.004037867 | 0.121136 | 30.121136 | 30 | [13 empty] | 4.207129 | 0.001691067 | 0.050732 | 30.050732 | 30 | [13 empty] | 6.770474 | 0.004119167 | 0.123575 | 30.123575 | 30 | [13 empty] | 7.305736 | 0.0051468 | 0.154404 | 30.154404 | 30 | [13 empty] | 7.525912 | 0.0061449 | 0.184347 | 30.184347 | 30 | [13 empty] | 7.239538 | 0.006258067 | 0.187742 | 30.187742 | 30 | [13 empty] | 7.063551 | 0.0041701 | 0.125103 | 30.125103 | 30 | [13 empty] | 7.667691 |  | 0.156577 | [15 empty] | 7.22582 | 0.004641067 | 0.139232 | 30.139232 | 30
| 6.992841 | 0.004105833 | 0.123175 | 30.123175 | 30 | [13 empty] | 4.229145 | 0.001697733 | 0.050932 | 30.050932 | 30 | [13 empty] | 6.802833 | 0.004178367 | 0.125351 | 30.125351 | 30 | [13 empty] | 7.331938 | 0.0052478 | 0.157434 | 30.157434 | 30 | [13 empty] | 7.549386 | 0.006261433 | 0.187843 | 30.187843 | 30 | [13 empty] | 7.269209 | 0.0063367 | 0.190101 | 30.190101 | 30 | [13 empty] | 7.096318 | 0.0042132 | 0.126396 | 30.126396 | 30 | [13 empty] | 7.694637 |  | 0.158707 | [15 empty] | 7.256767 | 0.004695133 | 0.140854 | 30.140854 | 30
| 7.024018 | 0.0041716 | 0.125148 | 30.125148 | 30 | [13 empty] | 4.251015 | 0.001708367 | 0.051251 | 30.051251 | 30 | [13 empty] | 6.834668 | 0.004216433 | 0.126493 | 30.126493 | 30 | [13 empty] | 7.357032 | 0.0053552 | 0.160656 | 30.160656 | 30 | [13 empty] | 7.573277 | 0.006385333 | 0.19156 | 30.19156 | 30 | [13 empty] | 7.298878 | 0.0064132 | 0.192396 | 30.192396 | 30 | [13 empty] | 7.128908 | 0.004273133 | 0.128194 | 30.128194 | 30 | [13 empty] | 7.720756 |  | 0.161408 | [15 empty] | 7.287851 | 0.004766133 | 0.142984 | 30.142984 | 30
| 7.054103 | 0.004229967 | 0.126899 | 30.126899 | 30 | [13 empty] | 4.273115 | 0.001721667 | 0.05165 | 30.05165 | 30 | [13 empty] | 6.866547 | 0.004292833 | 0.128785 | 30.128785 | 30 | [13 empty] | 7.382648 | 0.005464267 | 0.163928 | 30.163928 | 30 | [13 empty] | 7.596361 | 0.006510867 | 0.195326 | 30.195326 | 30 | [13 empty] | 7.327544 | 0.006495067 | 0.194852 | 30.194852 | 30 | [13 empty] | 7.161748 | 0.0043193 | 0.129579 | 30.129579 | 30 | [13 empty] | 7.746831 |  | 0.164142 | [15 empty] | 7.318138 | 0.0048325 | 0.144975 | 30.144975 | 30
| 7.083593 | 0.0043103 | 0.129309 | 30.129309 | 30 | [13 empty] | 4.29513 | 0.001734367 | 0.052031 | 30.052031 | 30 | [13 empty] | 6.897338 | 0.004336333 | 0.13009 | 30.13009 | 30 | [13 empty] | 7.407389 | 0.005568767 | 0.167063 | 30.167063 | 30 | [13 empty] | 7.619263 | 0.006627467 | 0.198824 | 30.198824 | 30 | [13 empty] | 7.355759 | 0.006580433 | 0.197413 | 30.197413 | 30 | [13 empty] | 7.193365 | 0.004360233 | 0.130807 | 30.130807 | 30 | [13 empty] | 7.772564 |  | 0.167425 | [15 empty] | 7.347966 | 0.0049035 | 0.147105 | 30.147105 | 30
| 7.11317 | 0.00438 | 0.1314 | 30.1314 | 30 | [13 empty] | 4.317428 | 0.0017344 | 0.052032 | 30.052032 | 30 | [13 empty] | 6.928858 | 0.004405567 | 0.132167 | 30.132167 | 30 | [13 empty] | 7.43187 | 0.005679233 | 0.170377 | 30.170377 | 30 | [13 empty] | 7.64173 | 0.0067585 | 0.202755 | 30.202755 | 30 | [13 empty] | 7.382888 | 0.006672767 | 0.200183 | 30.200183 | 30 | [13 empty] | 7.225315 | 0.0044254 | 0.132762 | 30.132762 | 30 | [13 empty] | 7.79847 |  | 0.170112 | [15 empty] | 7.376977 | 0.004970567 | 0.149117 | 30.149117 | 30
| 7.141931 | 0.0044573 | 0.133719 | 30.133719 | 30 | [13 empty] | 4.339635 | 0.001740933 | 0.052228 | 30.052228 | 30 | [13 empty] | 6.959883 | 0.0044668 | 0.134004 | 30.134004 | 30 | [13 empty] | 7.455733 | 0.005795967 | 0.173879 | 30.173879 | 30 | [13 empty] | 7.664369 | 0.006891967 | 0.206759 | 30.206759 | 30 | [13 empty] | 7.409855 | 0.006769933 | 0.203098 | 30.203098 | 30 | [13 empty] | 7.256864 | 0.004481333 | 0.13444 | 30.13444 | 30 | [13 empty] | 7.82386 |  | 0.173245 | [15 empty] | 7.405596 | 0.0050413 | 0.151239 | 30.151239 | 30
| 7.170335 | 0.004543233 | 0.136297 | 30.136297 | 30 | [13 empty] | 4.362237 | 0.0017587 | 0.052761 | 30.052761 | 30 | [13 empty] | 6.990123 | 0.004525633 | 0.135769 | 30.135769 | 30 | [13 empty] | 7.479817 | 0.005908133 | 0.177244 | 30.177244 | 30 | [13 empty] | 7.686947 | 0.0070195 | 0.210585 | 30.210585 | 30 | [13 empty] | 7.435752 | 0.006862033 | 0.205861 | 30.205861 | 30 | [13 empty] | 7.288944 | 0.0045462 | 0.136386 | 30.136386 | 30 | [13 empty] | 7.849104 |  | 0.176533 | [15 empty] | 7.433101 | 0.005121 | 0.15363 | 30.15363 | 30
| 7.19781 | 0.004628233 | 0.138847 | 30.138847 | 30 | [13 empty] | 4.384507 | 0.001768267 | 0.053048 | 30.053048 | 30 | [13 empty] | 7.020034 | 0.004589033 | 0.137671 | 30.137671 | 30 | [13 empty] | 7.50374 | 0.006030667 | 0.18092 | 30.18092 | 30 | [13 empty] | 7.710022 | 0.0071504 | 0.214512 | 30.214512 | 30 | [13 empty] | 7.461602 | 0.006965 | 0.20895 | 30.20895 | 30 | [13 empty] | 7.321316 | 0.004598867 | 0.137966 | 30.137966 | 30 | [13 empty] | 7.873409 |  | 0.179934 | [15 empty] | 7.46071 | 0.0052051 | 0.156153 | 30.156153 | 30
| 7.224731 | 0.0047157 | 0.141471 | 30.141471 | 30 | [13 empty] | 4.407363 | 0.001776667 | 0.0533 | 30.0533 | 30 | [13 empty] | 7.049952 | 0.0046578 | 0.139734 | 30.139734 | 30 | [13 empty] | 7.527484 | 0.006144967 | 0.184349 | 30.184349 | 30 | [13 empty] | 7.73231 | 0.007290267 | 0.218708 | 30.218708 | 30 | [13 empty] | 7.487084 | 0.007066633 | 0.211999 | 30.211999 | 30 | [13 empty] | 7.352772 | 0.004668933 | 0.140068 | 30.140068 | 30 | [13 empty] | 7.898014 |  | 0.183306 | [15 empty] | 7.488031 | 0.005288133 | 0.158644 | 30.158644 | 30
| 7.250765 | 0.0048042 | 0.144126 | 30.144126 | 30 | [13 empty] | 4.430233 | 0.001783733 | 0.053512 | 30.053512 | 30 | [13 empty] | 7.078635 | 0.004741267 | 0.142238 | 30.142238 | 30 | [13 empty] | 7.551057 | 0.006268067 | 0.188042 | 30.188042 | 30 | [13 empty] | 7.754351 | 0.0074275 | 0.222825 | 30.222825 | 30 | [13 empty] | 7.512128 | 0.007174967 | 0.215249 | 30.215249 | 30 | [13 empty] | 7.38403 | 0.0047284 | 0.141852 | 30.141852 | 30 | [13 empty] | 7.922366 |  | 0.186572 | [15 empty] | 7.515073 | 0.005380667 | 0.16142 | 30.16142 | 30
| 7.276485 | 0.004901067 | 0.147032 | 30.147032 | 30 | [13 empty] | 4.453502 | 0.0017977 | 0.053931 | 30.053931 | 30 | [13 empty] | 7.107663 | 0.004811367 | 0.144341 | 30.144341 | 30 | [13 empty] | 7.574644 | 0.006391567 | 0.191747 | 30.191747 | 30 | [13 empty] | 7.77591 | 0.007561967 | 0.226859 | 30.226859 | 30 | [13 empty] | 7.536604 | 0.007283333 | 0.2185 | 30.2185 | 30 | [13 empty] | 7.414774 | 0.0048099 | 0.144297 | 30.144297 | 30 | [13 empty] | 7.94668 |  | 0.189984 | [15 empty] | 7.54111 | 0.005466567 | 0.163997 | 30.163997 | 30
| 7.302375 | 0.0049999 | 0.149997 | 30.149997 | 30 | [13 empty] | 4.476203 | 0.001824633 | 0.054739 | 30.054739 | 30 | [13 empty] | 7.135762 | 0.004898267 | 0.146948 | 30.146948 | 30 | [13 empty] | 7.597795 | 0.006515467 | 0.195464 | 30.195464 | 30 | [13 empty] | 7.79754 | 0.007702467 | 0.231074 | 30.231074 | 30 | [13 empty] | 7.561891 | 0.007394367 | 0.221831 | 30.221831 | 30 | [13 empty] | 7.444605 | 0.004869667 | 0.14609 | 30.14609 | 30 | [13 empty] | 7.970802 |  | 0.193428 | [15 empty] | 7.566684 | 0.005573167 | 0.167195 | 30.167195 | 30
| 7.32743 | 0.005102033 | 0.153061 | 30.153061 | 30 | [13 empty] | 4.49894 | 0.0018197 | 0.054591 | 30.054591 | 30 | [13 empty] | 7.163088 | 0.004977933 | 0.149338 | 30.149338 | 30 | [13 empty] | 7.620807 | 0.0066507 | 0.199521 | 30.199521 | 30 | [13 empty] | 7.819524 | 0.0078435 | 0.235305 | 30.235305 | 30 | [13 empty] | 7.586345 | 0.0075116 | 0.225348 | 30.225348 | 30 | [13 empty] | 7.474315 | 0.004949167 | 0.148475 | 30.148475 | 30 | [13 empty] | 7.994514 |  | 0.197071 | [15 empty] | 7.592184 | 0.005674633 | 0.170239 | 30.170239 | 30
| 7.352454 | 0.005210133 | 0.156304 | 30.156304 | 30 | [13 empty] | 4.52158 | 0.001832133 | 0.054964 | 30.054964 | 30 | [13 empty] | 7.190201 | 0.005059667 | 0.15179 | 30.15179 | 30 | [13 empty] | 7.643794 | 0.0067786 | 0.203358 | 30.203358 | 30 | [13 empty] | 7.841115 | 0.0079843 | 0.239529 | 30.239529 | 30 | [13 empty] | 7.610644 | 0.007628733 | 0.228862 | 30.228862 | 30 | [13 empty] | 7.503319 | 0.0050398 | 0.151194 | 30.151194 | 30 | [13 empty] | 8.017357 |  | 0.201201 | [15 empty] | 7.617762 | 0.005781367 | 0.173441 | 30.173441 | 30
| 7.377173 | 0.005319867 | 0.159596 | 30.159596 | 30 | [13 empty] | 4.544209 | 0.001841167 | 0.055235 | 30.055235 | 30 | [13 empty] | 7.217303 | 0.0051426 | 0.154278 | 30.154278 | 30 | [13 empty] | 7.666764 | 0.006911233 | 0.207337 | 30.207337 | 30 | [13 empty] | 7.862669 | 0.008125333 | 0.24376 | 30.24376 | 30 | [13 empty] | 7.634385 | 0.007747033 | 0.232411 | 30.232411 | 30 | [13 empty] | 7.531794 | 0.005111033 | 0.153331 | 30.153331 | 30 | [13 empty] | 8.040748 |  | 0.205101 | [15 empty] | 7.642369 | 0.0058963 | 0.176889 | 30.176889 | 30
| 7.401557 | 0.005432167 | 0.162965 | 30.162965 | 30 | [13 empty] | 4.566592 | 0.001854167 | 0.055625 | 30.055625 | 30 | [13 empty] | 7.243912 | 0.0052455 | 0.157365 | 30.157365 | 30 | [13 empty] | 7.689642 | 0.0070403 | 0.211209 | 30.211209 | 30 | [13 empty] | 7.884196 | 0.008273467 | 0.248204 | 30.248204 | 30 | [13 empty] | 7.65815 | 0.0078704 | 0.236112 | 30.236112 | 30 | [13 empty] | 7.559537 | 0.005200333 | 0.15601 | 30.15601 | 30 | [13 empty] | 8.063384 |  | 0.208516 | [15 empty] | 7.667645 | 0.006013333 | 0.1804 | 30.1804 | 30
| 7.425683 | 0.0055488 | 0.166464 | 30.166464 | 30 | [13 empty] | 4.589247 | 0.0018832 | 0.056496 | 30.056496 | 30 | [13 empty] | 7.270355 | 0.005350833 | 0.160525 | 30.160525 | 30 | [13 empty] | 7.711618 | 0.0071717 | 0.215151 | 30.215151 | 30 | [13 empty] | 7.904957 | 0.008417833 | 0.252535 | 30.252535 | 30 | [13 empty] | 7.681696 | 0.007990567 | 0.239717 | 30.239717 | 30 | [13 empty] | 7.586567 | 0.0052897 | 0.158691 | 30.158691 | 30 | [13 empty] | 8.086994 |  | 0.212228 | [15 empty] | 7.692408 | 0.006124833 | 0.183745 | 30.183745 | 30
| 7.450171 | 0.005668933 | 0.170068 | 30.170068 | 30 | [13 empty] | 4.611628 | 0.001880367 | 0.056411 | 30.056411 | 30 | [13 empty] | 7.296345 | 0.005445733 | 0.163372 | 30.163372 | 30 | [13 empty] | 7.734173 | 0.0073115 | 0.219345 | 30.219345 | 30 | [13 empty] | 7.92521 | 0.008566167 | 0.256985 | 30.256985 | 30 | [13 empty] | 7.70489 | 0.008120233 | 0.243607 | 30.243607 | 30 | [13 empty] | 7.612482 | 0.005383133 | 0.161494 | 30.161494 | 30 | [13 empty] | 8.109415 |  | 0.216079 | [15 empty] | 7.716198 | 0.006242633 | 0.187279 | 30.187279 | 30
| 7.474441 | 0.0057969 | 0.173907 | 30.173907 | 30 | [13 empty] | 4.63424 | 0.001892467 | 0.056774 | 30.056774 | 30 | [13 empty] | 7.322281 | 0.005568233 | 0.167047 | 30.167047 | 30 | [13 empty] | 7.756181 | 0.007444433 | 0.223333 | 30.223333 | 30 | [13 empty] | 7.945109 | 0.008710433 | 0.261313 | 30.261313 | 30 | [13 empty] | 7.728057 | 0.008243467 | 0.247304 | 30.247304 | 30 | [13 empty] | 7.639115 | 0.005483133 | 0.164494 | 30.164494 | 30 | [13 empty] | 8.131614 |  | 0.220265 | [15 empty] | 7.740062 | 0.006364367 | 0.190931 | 30.190931 | 30
| 7.498242 | 0.005923367 | 0.177701 | 30.177701 | 30 | [13 empty] | 4.656878 | 0.001915567 | 0.057467 | 30.057467 | 30 | [13 empty] | 7.346572 | 0.005690767 | 0.170723 | 30.170723 | 30 | [13 empty] | 7.778693 | 0.007585733 | 0.227572 | 30.227572 | 30 | [13 empty] | 7.965552 | 0.008857133 | 0.265714 | 30.265714 | 30 | [13 empty] | 7.750552 | 0.008369733 | 0.251092 | 30.251092 | 30 | [13 empty] | 7.665176 | 0.0055873 | 0.167619 | 30.167619 | 30 | [13 empty] | 8.153284 |  | 0.224542 | [15 empty] | 7.763314 | 0.006481767 | 0.194453 | 30.194453 | 30
| 7.521196 | 0.006048333 | 0.18145 | 30.18145 | 30 | [13 empty] | 4.679228 | 0.001917167 | 0.057515 | 30.057515 | 30 | [13 empty] | 7.371561 | 0.005794133 | 0.173824 | 30.173824 | 30 | [13 empty] | 7.800231 | 0.007723333 | 0.2317 | 30.2317 | 30 | [13 empty] | 7.986503 | 0.0090051 | 0.270153 | 30.270153 | 30 | [13 empty] | 7.772968 | 0.008500733 | 0.255022 | 30.255022 | 30 | [13 empty] | 7.690368 | 0.005677533 | 0.170326 | 30.170326 | 30 | [13 empty] | 8.174907 |  | 0.228128 | [15 empty] | 7.786547 | 0.0066076 | 0.198228 | 30.198228 | 30
| 7.544358 | 0.006169 | 0.18507 | 30.18507 | 30 | [13 empty] | 4.701942 | 0.001932333 | 0.05797 | 30.05797 | 30 | [13 empty] | 7.395805 | 0.0059168 | 0.177504 | 30.177504 | 30 | [13 empty] | 7.821497 | 0.007862333 | 0.23587 | 30.23587 | 30 | [13 empty] | 8.006667 | 0.009148033 | 0.274441 | 30.274441 | 30 | [13 empty] | 7.795433 | 0.0086305 | 0.258915 | 30.258915 | 30 | [13 empty] | 7.714587 | 0.005790133 | 0.173704 | 30.173704 | 30 | [13 empty] | 8.195975 |  | 0.231529 | [15 empty] | 7.809396 | 0.006734733 | 0.202042 | 30.202042 | 30
| 7.567529 | 0.006292667 | 0.18878 | 30.18878 | 30 | [13 empty] | 4.724625 | 0.001937533 | 0.058126 | 30.058126 | 30 | [13 empty] | 7.420027 | 0.006025167 | 0.180755 | 30.180755 | 30 | [13 empty] | 7.842986 | 0.008007667 | 0.24023 | 30.24023 | 30 | [13 empty] | 8.026477 | 0.009303867 | 0.279116 | 30.279116 | 30 | [13 empty] | 7.817208 | 0.0087599 | 0.262797 | 30.262797 | 30 | [13 empty] | 7.739412 | 0.005903267 | 0.177098 | 30.177098 | 30 | [13 empty] | 8.217304 |  | 0.235866 | [15 empty] | 7.832272 | 0.0068513 | 0.205539 | 30.205539 | 30
| 7.591138 | 0.0064155 | 0.192465 | 30.192465 | 30 | [13 empty] | 4.747109 | 0.001948867 | 0.058466 | 30.058466 | 30 | [13 empty] | 7.444159 | 0.006147833 | 0.184435 | 30.184435 | 30 | [13 empty] | 7.864498 | 0.008146633 | 0.244399 | 30.244399 | 30 | [13 empty] | 8.046695 | 0.009455667 | 0.28367 | 30.28367 | 30 | [13 empty] | 7.838489 | 0.008885133 | 0.266554 | 30.266554 | 30 | [13 empty] | 7.763463 | 0.006008733 | 0.180262 | 30.180262 | 30 | [13 empty] | 8.238684 |  | 0.240382 | [15 empty] | 7.855022 | 0.006980733 | 0.209422 | 30.209422 | 30
| 7.613727 | 0.006547333 | 0.19642 | 30.19642 | 30 | [13 empty] | 4.769981 | 0.001967267 | 0.059018 | 30.059018 | 30 | [13 empty] | 7.468014 | 0.006257533 | 0.187726 | 30.187726 | 30 | [13 empty] | 7.885153 | 0.008289767 | 0.248693 | 30.248693 | 30 | [13 empty] | 8.066335 | 0.009615433 | 0.288463 | 30.288463 | 30 | [13 empty] | 7.860444 | 0.009018967 | 0.270569 | 30.270569 | 30 | [13 empty] | 7.788107 | 0.006127367 | 0.183821 | 30.183821 | 30 | [13 empty] | 8.259939 |  | 0.244489 | [15 empty] | 7.877154 | 0.007107833 | 0.213235 | 30.213235 | 30
| 7.636331 | 0.006679733 | 0.200392 | 30.200392 | 30 | [13 empty] | 4.792179 | 0.001979167 | 0.059375 | 30.059375 | 30 | [13 empty] | 7.491492 | 0.006371033 | 0.191131 | 30.191131 | 30 | [13 empty] | 7.905913 | 0.0084294 | 0.252882 | 30.252882 | 30 | [13 empty] | 8.085337 | 0.009791467 | 0.293744 | 30.293744 | 30 | [13 empty] | 7.882343 | 0.009153033 | 0.274591 | 30.274591 | 30 | [13 empty] | 7.812946 | 0.0062456 | 0.187368 | 30.187368 | 30 | [13 empty] | 8.281143 |  | 0.248631 | [15 empty] | 7.899345 | 0.007234467 | 0.217034 | 30.217034 | 30
| 7.658206 | 0.006807033 | 0.204211 | 30.204211 | 30 | [13 empty] | 4.814375 | 0.001988433 | 0.059653 | 30.059653 | 30 | [13 empty] | 7.514633 | 0.006490533 | 0.194716 | 30.194716 | 30 | [13 empty] | 7.926251 | 0.0085817 | 0.257451 | 30.257451 | 30 | [13 empty] | 8.10511 | 0.009937433 | 0.298123 | 30.298123 | 30 | [13 empty] | 7.904274 | 0.0092857 | 0.278571 | 30.278571 | 30 | [13 empty] | 7.837644 | 0.006379333 | 0.19138 | 30.19138 | 30 | [13 empty] | 8.301613 |  | 0.253107 | [15 empty] | 7.921 | 0.007361933 | 0.220858 | 30.220858 | 30
| 7.679989 | 0.0069399 | 0.208197 | 30.208197 | 30 | [13 empty] | 4.836786 | 0.0019994 | 0.059982 | 30.059982 | 30 | [13 empty] | 7.537664 | 0.0066209 | 0.198627 | 30.198627 | 30 | [13 empty] | 7.946462 | 0.008737733 | 0.262132 | 30.262132 | 30 | [13 empty] | 8.124923 | 0.01009933 | 0.30298 | 30.30298 | 30 | [13 empty] | 7.925337 | 0.0094326 | 0.282978 | 30.282978 | 30 | [13 empty] | 7.860735 | 0.006500533 | 0.195016 | 30.195016 | 30 | [13 empty] | 8.322096 |  | 0.257364 | [15 empty] | 7.942433 | 0.0074977 | 0.224931 | 30.224931 | 30
| 7.70117 | 0.007073467 | 0.212204 | 30.212204 | 30 | [13 empty] | 4.859192 | 0.002012033 | 0.060361 | 30.060361 | 30 | [13 empty] | 7.56029 | 0.006742867 | 0.202286 | 30.202286 | 30 | [13 empty] | 7.966771 | 0.0088798 | 0.266394 | 30.266394 | 30 | [13 empty] | 8.144484 | 0.01026087 | 0.307826 | 30.307826 | 30 | [13 empty] | 7.946247 | 0.009570333 | 0.28711 | 30.28711 | 30 | [13 empty] | 7.883912 | 0.006622133 | 0.198664 | 30.198664 | 30 | [13 empty] | 8.342479 |  | 0.26166 | [15 empty] | 7.964708 | 0.0076331 | 0.228993 | 30.228993 | 30
| 7.722647 | 0.0072039 | 0.216117 | 30.216117 | 30 | [13 empty] | 4.881662 | 0.002023667 | 0.06071 | 30.06071 | 30 | [13 empty] | 7.582646 | 0.006882633 | 0.206479 | 30.206479 | 30 | [13 empty] | 7.987068 | 0.009032667 | 0.27098 | 30.27098 | 30 | [13 empty] | 8.162917 | 0.01042647 | 0.312794 | 30.312794 | 30 | [13 empty] | 7.966747 | 0.009717 | 0.29151 | 30.29151 | 30 | [13 empty] | 7.906908 | 0.006753633 | 0.202609 | 30.202609 | 30 | [13 empty] | 8.363192 |  | 0.265638 | [15 empty] | 7.986527 | 0.007765367 | 0.232961 | 30.232961 | 30
| 7.74388 | 0.007352133 | 0.220564 | 30.220564 | 30 | [13 empty] | 4.904321 | 0.002040833 | 0.061225 | 30.061225 | 30 | [13 empty] | 7.605234 | 0.006991333 | 0.20974 | 30.20974 | 30 | [13 empty] | 8.006743 | 0.009184333 | 0.27553 | 30.27553 | 30 | [13 empty] | 8.181701 | 0.01059653 | 0.317896 | 30.317896 | 30 | [13 empty] | 7.986929 | 0.0098655 | 0.295965 | 30.295965 | 30 | [13 empty] | 7.930001 | 0.006874833 | 0.206245 | 30.206245 | 30 | [13 empty] | 8.383138 |  | 0.270665 | [15 empty] | 8.008214 | 0.007902133 | 0.237064 | 30.237064 | 30
| 7.765491 | 0.007475767 | 0.224273 | 30.224273 | 30 | [13 empty] | 4.926799 | 0.0020509 | 0.061527 | 30.061527 | 30 | [13 empty] | 7.62732 | 0.007125133 | 0.213754 | 30.213754 | 30 | [13 empty] | 8.026947 | 0.009338033 | 0.280141 | 30.280141 | 30 | [13 empty] | 8.200154 | 0.01076693 | 0.323008 | 30.323008 | 30 | [13 empty] | 8.007188 | 0.01001373 | 0.300412 | 30.300412 | 30 | [13 empty] | 7.952664 | 0.007008167 | 0.210245 | 30.210245 | 30 | [13 empty] | 8.403031 |  | 0.275049 | [15 empty] | 8.028636 | 0.008049367 | 0.241481 | 30.241481 | 30
| 7.786461 | 0.007618 | 0.22854 | 30.22854 | 30 | [13 empty] | 4.948982 | 0.002057533 | 0.061726 | 30.061726 | 30 | [13 empty] | 7.64936 | 0.007261 | 0.21783 | 30.21783 | 30 | [13 empty] | 8.046273 | 0.009503267 | 0.285098 | 30.285098 | 30 | [13 empty] | 8.21913 | 0.01092497 | 0.327749 | 30.327749 | 30 | [13 empty] | 8.028962 | 0.01016077 | 0.304823 | 30.304823 | 30 | [13 empty] | 7.975394 | 0.007133333 | 0.214 | 30.214 | 30 | [13 empty] | 8.422507 |  | 0.279754 | [15 empty] | 8.049273 | 0.008197 | 0.24591 | 30.24591 | 30
| 7.807578 | 0.007761467 | 0.232844 | 30.232844 | 30 | [13 empty] | 4.971883 | 0.002067533 | 0.062026 | 30.062026 | 30 | [13 empty] | 7.671494 | 0.0073918 | 0.221754 | 30.221754 | 30 | [13 empty] | 8.066114 | 0.009660033 | 0.289801 | 30.289801 | 30 | [13 empty] | 8.237975 | 0.0110928 | 0.332784 | 30.332784 | 30 | [13 empty] | 8.049503 | 0.01031113 | 0.309334 | 30.309334 | 30 | [13 empty] | 7.997512 | 0.007265033 | 0.217951 | 30.217951 | 30 | [13 empty] | 8.442897 |  | 0.284495 | [15 empty] | 8.070077 | 0.0083501 | 0.250503 | 30.250503 | 30
| 7.827895 | 0.0079088 | 0.237264 | 30.237264 | 30 | [13 empty] | 4.994375 | 0.002081533 | 0.062446 | 30.062446 | 30 | [13 empty] | 7.69294 | 0.007537867 | 0.226136 | 30.226136 | 30 | [13 empty] | 8.08527 | 0.0098102 | 0.294306 | 30.294306 | 30 | [13 empty] | 8.25647 | 0.0112624 | 0.337872 | 30.337872 | 30 | [13 empty] | 8.070083 | 0.01045803 | 0.313741 | 30.313741 | 30 | [13 empty] | 8.019134 | 0.0073889 | 0.221667 | 30.221667 | 30 | [13 empty] | 8.462111 |  | 0.288988 | [15 empty] | 8.091756 | 0.008492967 | 0.254789 | 30.254789 | 30
| 7.848465 | 0.008056467 | 0.241694 | 30.241694 | 30 | [13 empty] | 5.016905 | 0.002088333 | 0.06265 | 30.06265 | 30 | [13 empty] | 7.715078 | 0.0076736 | 0.230208 | 30.230208 | 30 | [13 empty] | 8.104878 | 0.009968167 | 0.299045 | 30.299045 | 30 | [13 empty] | 8.274234 | 0.01142283 | 0.342685 | 30.342685 | 30 | [13 empty] | 8.090726 | 0.01061003 | 0.318301 | 30.318301 | 30 | [13 empty] | 8.040629 | 0.0075277 | 0.225831 | 30.225831 | 30 | [13 empty] | 8.481789 |  | 0.293555 | [15 empty] | 8.112657 | 0.0086379 | 0.259137 | 30.259137 | 30
| 7.869075 | 0.008197233 | 0.245917 | 30.245917 | 30 | [13 empty] | 5.040225 | 0.002107367 | 0.063221 | 30.063221 | 30 | [13 empty] | 7.736912 | 0.007818633 | 0.234559 | 30.234559 | 30 | [13 empty] | 8.124292 | 0.01013433 | 0.30403 | 30.30403 | 30 | [13 empty] | 8.292331 | 0.0115868 | 0.347604 | 30.347604 | 30 | [13 empty] | 8.111009 | 0.01076907 | 0.323072 | 30.323072 | 30 | [13 empty] | 8.062035 | 0.0076597 | 0.229791 | 30.229791 | 30 | [13 empty] | 8.500935 |  | 0.298221 | [15 empty] | 8.132909 | 0.008784833 | 0.263545 | 30.263545 | 30
| 7.890081 | 0.008347767 | 0.250433 | 30.250433 | 30 | [13 empty] | 5.063067 | 0.002121033 | 0.063631 | 30.063631 | 30 | [13 empty] | 7.757977 | 0.007951267 | 0.238538 | 30.238538 | 30 | [13 empty] | 8.14364 | 0.01029597 | 0.308879 | 30.308879 | 30 | [13 empty] | 8.309661 | 0.0117578 | 0.352734 | 30.352734 | 30 | [13 empty] | 8.130454 | 0.01092207 | 0.327662 | 30.327662 | 30 | [13 empty] | 8.083289 | 0.007804467 | 0.234134 | 30.234134 | 30 | [13 empty] | 8.520376 |  | 0.303306 | [15 empty] | 8.152829 | 0.008930233 | 0.267907 | 30.267907 | 30
| 7.910267 | 0.0084924 | 0.254772 | 30.254772 | 30 | [13 empty] | 5.08538 | 0.002135633 | 0.064069 | 30.064069 | 30 | [13 empty] | 7.778911 | 0.008137 | 0.24411 | 30.24411 | 30 | [13 empty] | 8.162065 | 0.01045333 | 0.3136 | 30.3136 | 30 | [13 empty] | 8.327083 | 0.01192827 | 0.357848 | 30.357848 | 30 | [13 empty] | 8.150867 | 0.01106947 | 0.332084 | 30.332084 | 30 | [13 empty] | 8.104381 | 0.007949733 | 0.238492 | 30.238492 | 30 | [13 empty] | 8.538807 |  | 0.307702 | [15 empty] | 8.173305 | 0.0090753 | 0.272259 | 30.272259 | 30
| 7.930394 | 0.008647267 | 0.259418 | 30.259418 | 30 | [13 empty] | 5.108144 | 0.002151767 | 0.064553 | 30.064553 | 30 | [13 empty] | 7.800111 | 0.008220067 | 0.246602 | 30.246602 | 30 | [13 empty] | 8.180571 | 0.0106178 | 0.318534 | 30.318534 | 30 | [13 empty] | 8.344688 | 0.0120875 | 0.362625 | 30.362625 | 30 | [13 empty] | 8.170777 | 0.01123333 | 0.337 | 30.337 | 30 | [13 empty] | 8.125173 | 0.008083533 | 0.242506 | 30.242506 | 30 | [13 empty] | 8.55725 |  | 0.312678 | [15 empty] | 8.192503 | 0.009228933 | 0.276868 | 30.276868 | 30
| 7.950047 | 0.0087914 | 0.263742 | 30.263742 | 30 | [13 empty] | 5.130331 | 0.0021554 | 0.064662 | 30.064662 | 30 | [13 empty] | 7.820714 | 0.008381 | 0.25143 | 30.25143 | 30 | [13 empty] | 8.199028 | 0.0107833 | 0.323499 | 30.323499 | 30 | [13 empty] | 8.362343 | 0.012265 | 0.36795 | 30.36795 | 30 | [13 empty] | 8.190418 | 0.01138993 | 0.341698 | 30.341698 | 30 | [13 empty] | 8.145942 | 0.0082345 | 0.247035 | 30.247035 | 30 | [13 empty] | 8.575158 |  | 0.317187 | [15 empty] | 8.212131 | 0.0093798 | 0.281394 | 30.281394 | 30
| 7.969679 | 0.0089426 | 0.268278 | 30.268278 | 30 | [13 empty] | 5.153335 | 0.002174867 | 0.065246 | 30.065246 | 30 | [13 empty] | 7.84172 | 0.008526333 | 0.25579 | 30.25579 | 30 | [13 empty] | 8.216894 | 0.01094233 | 0.32827 | 30.32827 | 30 | [13 empty] | 8.379576 | 0.0124347 | 0.373041 | 30.373041 | 30 | [13 empty] | 8.209232 | 0.01153547 | 0.346064 | 30.346064 | 30 | [13 empty] | 8.166418 | 0.008380033 | 0.251401 | 30.251401 | 30 | [13 empty] | 8.593636 |  | 0.32239 | [15 empty] | 8.231374 | 0.009534367 | 0.286031 | 30.286031 | 30
| 7.989246 | 0.009094967 | 0.272849 | 30.272849 | 30 | [13 empty] | 5.175683 | 0.002189033 | 0.065671 | 30.065671 | 30 | [13 empty] | 7.862277 | 0.008668333 | 0.26005 | 30.26005 | 30 | [13 empty] | 8.235121 | 0.0111048 | 0.333144 | 30.333144 | 30 | [13 empty] | 8.396142 | 0.01261143 | 0.378343 | 30.378343 | 30 | [13 empty] | 8.228064 | 0.011704 | 0.35112 | 30.35112 | 30 | [13 empty] | 8.186378 | 0.0085182 | 0.255546 | 30.255546 | 30 | [13 empty] | 8.611704 |  | 0.326893 | [15 empty] | 8.250986 | 0.0096969 | 0.290907 | 30.290907 | 30
| 8.009144 | 0.009245667 | 0.27737 | 30.27737 | 30 | [13 empty] | 5.198435 | 0.002207667 | 0.06623 | 30.06623 | 30 | [13 empty] | 7.882819 | 0.0088102 | 0.264306 | 30.264306 | 30 | [13 empty] | 8.253035 | 0.01126353 | 0.337906 | 30.337906 | 30 | [13 empty] | 8.41217 | 0.01279027 | 0.383708 | 30.383708 | 30 | [13 empty] | 8.246053 | 0.0118583 | 0.355749 | 30.355749 | 30 | [13 empty] | 8.206832 | 0.0086685 | 0.260055 | 30.260055 | 30 | [13 empty] | 8.630028 |  | 0.331982 | [15 empty] | 8.27009 | 0.0098466 | 0.295398 | 30.295398 | 30
| 8.028404 | 0.009397433 | 0.281923 | 30.281923 | 30 | [13 empty] | 5.220838 | 0.002215433 | 0.066463 | 30.066463 | 30 | [13 empty] | 7.902948 | 0.008918667 | 0.26756 | 30.26756 | 30 | [13 empty] | 8.270773 | 0.01143677 | 0.343103 | 30.343103 | 30 | [13 empty] | 8.428503 | 0.01296323 | 0.388897 | 30.388897 | 30 | [13 empty] | 8.26497 | 0.0120229 | 0.360687 | 30.360687 | 30 | [13 empty] | 8.227416 | 0.008822567 | 0.264677 | 30.264677 | 30 | [13 empty] | 8.647918 |  | 0.336973 | [15 empty] | 8.28915 | 0.009995433 | 0.299863 | 30.299863 | 30
| 8.047345 | 0.0095504 | 0.286512 | 30.286512 | 30 | [13 empty] | 5.24332 | 0.002232033 | 0.066961 | 30.066961 | 30 | [13 empty] | 7.923125 | 0.009103067 | 0.273092 | 30.273092 | 30 | [13 empty] | 8.287806 | 0.0116007 | 0.348021 | 30.348021 | 30 | [13 empty] | 8.445304 | 0.01313927 | 0.394178 | 30.394178 | 30 | [13 empty] | 8.283606 | 0.01218267 | 0.36548 | 30.36548 | 30 | [13 empty] | 8.247312 | 0.0089747 | 0.269241 | 30.269241 | 30 | [13 empty] | 8.666078 |  | 0.341993 | [15 empty] | 8.307588 | 0.01015833 | 0.30475 | 30.30475 | 30
| 8.066337 | 0.009701233 | 0.291037 | 30.291037 | 30 | [13 empty] | 5.265892 | 0.002245233 | 0.067357 | 30.067357 | 30 | [13 empty] | 7.9423 | 0.009267933 | 0.278038 | 30.278038 | 30 | [13 empty] | 8.305261 | 0.01176343 | 0.352903 | 30.352903 | 30 | [13 empty] | 8.46274 | 0.01332213 | 0.399664 | 30.399664 | 30 | [13 empty] | 8.302014 | 0.0123594 | 0.370782 | 30.370782 | 30 | [13 empty] | 8.267286 | 0.009115967 | 0.273479 | 30.273479 | 30 | [13 empty] | 8.683749 |  | 0.347083 | [15 empty] | 8.326217 | 0.0103096 | 0.309288 | 30.309288 | 30
| 8.085443 | 0.009859333 | 0.29578 | 30.29578 | 30 | [13 empty] | 5.288382 | 0.002255267 | 0.067658 | 30.067658 | 30 | [13 empty] | 7.961999 | 0.009398233 | 0.281947 | 30.281947 | 30 | [13 empty] | 8.322688 | 0.01193103 | 0.357931 | 30.357931 | 30 | [13 empty] | 8.479479 | 0.01350993 | 0.405298 | 30.405298 | 30 | [13 empty] | 8.320406 | 0.01252887 | 0.375866 | 30.375866 | 30 | [13 empty] | 8.287231 | 0.009275467 | 0.278264 | 30.278264 | 30 | [13 empty] | 8.701173 |  | 0.352113 | [15 empty] | 8.34522 | 0.01048227 | 0.314468 | 30.314468 | 30
| 8.103688 | 0.0100149 | 0.300447 | 30.300447 | 30 | [13 empty] | 5.311071 | 0.002274433 | 0.068233 | 30.068233 | 30 | [13 empty] | 7.981151 | 0.0095508 | 0.286524 | 30.286524 | 30 | [13 empty] | 8.34042 | 0.01210753 | 0.363226 | 30.363226 | 30 | [13 empty] | 8.4947 | 0.01368267 | 0.41048 | 30.41048 | 30 | [13 empty] | 8.339081 | 0.01266137 | 0.379841 | 30.379841 | 30 | [13 empty] | 8.306085 | 0.009423967 | 0.282719 | 30.282719 | 30 | [13 empty] | 8.717975 |  | 0.357255 | [15 empty] | 8.36419 | 0.0106419 | 0.319257 | 30.319257 | 30
| 8.121504 | 0.01016333 | 0.3049 | 30.3049 | 30 | [13 empty] | 5.333471 | 0.002278367 | 0.068351 | 30.068351 | 30 | [13 empty] | 8.000813 | 0.009703967 | 0.291119 | 30.291119 | 30 | [13 empty] | 8.357967 | 0.01228627 | 0.368588 | 30.368588 | 30 | [13 empty] | 8.510501 | 0.01387547 | 0.416264 | 30.416264 | 30 | [13 empty] | 8.35693 | 0.01284067 | 0.38522 | 30.38522 | 30 | [13 empty] | 8.325562 | 0.009586767 | 0.287603 | 30.287603 | 30 | [13 empty] | 8.735147 |  | 0.362955 | [15 empty] | 8.382569 | 0.01080827 | 0.324248 | 30.324248 | 30
| 8.139885 | 0.01032473 | 0.309742 | 30.309742 | 30 | [13 empty] | 5.356015 | 0.002296567 | 0.068897 | 30.068897 | 30 | [13 empty] | 8.019937 | 0.009870967 | 0.296129 | 30.296129 | 30 | [13 empty] | 8.375365 | 0.01246107 | 0.373832 | 30.373832 | 30 | [13 empty] | 8.526286 | 0.01405777 | 0.421733 | 30.421733 | 30 | [13 empty] | 8.375105 | 0.01301023 | 0.390307 | 30.390307 | 30 | [13 empty] | 8.344663 | 0.009734633 | 0.292039 | 30.292039 | 30 | [13 empty] | 8.752249 |  | 0.367824 | [15 empty] | 8.400932 | 0.01097933 | 0.32938 | 30.32938 | 30
| 8.15863 | 0.01048653 | 0.314596 | 30.314596 | 30 | [13 empty] | 5.378375 | 0.002306033 | 0.069181 | 30.069181 | 30 | [13 empty] | 8.039311 | 0.0100182 | 0.300546 | 30.300546 | 30 | [13 empty] | 8.39208 | 0.01263773 | 0.379132 | 30.379132 | 30 | [13 empty] | 8.542213 | 0.01424637 | 0.427391 | 30.427391 | 30 | [13 empty] | 8.393381 | 0.0131882 | 0.395646 | 30.395646 | 30 | [13 empty] | 8.363838 | 0.009896233 | 0.296887 | 30.296887 | 30 | [13 empty] | 8.769311 |  | 0.37298 | [15 empty] | 8.418982 | 0.01114777 | 0.334433 | 30.334433 | 30
| 8.177361 | 0.01065067 | 0.31952 | 30.31952 | 30 | [13 empty] | 5.400859 | 0.002327233 | 0.069817 | 30.069817 | 30 | [13 empty] | 8.057975 | 0.01013563 | 0.304069 | 30.304069 | 30 | [13 empty] | 8.408896 | 0.01282863 | 0.384859 | 30.384859 | 30 | [13 empty] | 8.558364 | 0.0144322 | 0.432966 | 30.432966 | 30 | [13 empty] | 8.411414 | 0.01336717 | 0.401015 | 30.401015 | 30 | [13 empty] | 8.382789 | 0.01005377 | 0.301613 | 30.301613 | 30 | [13 empty] | 8.786104 |  | 0.378504 | [15 empty] | 8.436482 | 0.0113141 | 0.339423 | 30.339423 | 30
| 8.195377 | 0.01081647 | 0.324494 | 30.324494 | 30 | [13 empty] | 5.423364 | 0.002340533 | 0.070216 | 30.070216 | 30 | [13 empty] | 8.077266 | 0.01032927 | 0.309878 | 30.309878 | 30 | [13 empty] | 8.424861 | 0.0129998 | 0.389994 | 30.389994 | 30 | [13 empty] | 8.574048 | 0.014621 | 0.43863 | 30.43863 | 30 | [13 empty] | 8.428529 | 0.01354623 | 0.406387 | 30.406387 | 30 | [13 empty] | 8.401651 | 0.01021293 | 0.306388 | 30.306388 | 30 | [13 empty] | 8.80265 |  | 0.382715 | [15 empty] | 8.453922 | 0.0114897 | 0.344691 | 30.344691 | 30
| 8.213345 | 0.01099033 | 0.32971 | 30.32971 | 30 | [13 empty] | 5.445434 | 0.002349367 | 0.070481 | 30.070481 | 30 | [13 empty] | 8.096362 | 0.01048657 | 0.314597 | 30.314597 | 30 | [13 empty] | 8.44103 | 0.01318793 | 0.395638 | 30.395638 | 30 | [13 empty] | 8.589698 | 0.01481477 | 0.444443 | 30.444443 | 30 | [13 empty] | 8.445023 | 0.013703 | 0.41109 | 30.41109 | 30 | [13 empty] | 8.419636 | 0.0103736 | 0.311208 | 30.311208 | 30 | [13 empty] | 8.818803 |  | 0.389136 | [15 empty] | 8.471854 | 0.0116665 | 0.349995 | 30.349995 | 30
| 8.23103 | 0.01115547 | 0.334664 | 30.334664 | 30 | [13 empty] | 5.46775 | 0.0023649 | 0.070947 | 30.070947 | 30 | [13 empty] | 8.115363 | 0.01066083 | 0.319825 | 30.319825 | 30 | [13 empty] | 8.457618 | 0.01337893 | 0.401368 | 30.401368 | 30 | [13 empty] | 8.604543 | 0.0149997 | 0.449991 | 30.449991 | 30 | [13 empty] | 8.461159 | 0.01389013 | 0.416704 | 30.416704 | 30 | [13 empty] | 8.437336 | 0.0105324 | 0.315972 | 30.315972 | 30 | [13 empty] | 8.835118 |  | 0.394119 | [15 empty] | 8.489445 | 0.01184363 | 0.355309 | 30.355309 | 30
| 8.249117 | 0.0113309 | 0.339927 | 30.339927 | 30 | [13 empty] | 5.490324 | 0.0023778 | 0.071334 | 30.071334 | 30 | [13 empty] | 8.133792 | 0.0108294 | 0.324882 | 30.324882 | 30 | [13 empty] | 8.474655 | 0.0135483 | 0.406449 | 30.406449 | 30 | [13 empty] | 8.618734 | 0.0151803 | 0.455409 | 30.455409 | 30 | [13 empty] | 8.477832 | 0.0140594 | 0.421782 | 30.421782 | 30 | [13 empty] | 8.455021 | 0.0106943 | 0.320829 | 30.320829 | 30 | [13 empty] | 8.85127 |  | 0.400204 | [15 empty] | 8.506659 | 0.01200863 | 0.360259 | 30.360259 | 30
| 8.266532 | 0.01150023 | 0.345007 | 30.345007 | 30 | [13 empty] | 5.512767 | 0.002394533 | 0.071836 | 30.071836 | 30 | [13 empty] | 8.15209 | 0.01099007 | 0.329702 | 30.329702 | 30 | [13 empty] | 8.490261 | 0.01373983 | 0.412195 | 30.412195 | 30 | [13 empty] | 8.634168 | 0.01536657 | 0.460997 | 30.460997 | 30 | [13 empty] | 8.495161 | 0.01423513 | 0.427054 | 30.427054 | 30 | [13 empty] | 8.473007 | 0.0108533 | 0.325599 | 30.325599 | 30 | [13 empty] | 8.866776 |  | 0.405192 | [15 empty] | 8.523658 | 0.0121808 | 0.365424 | 30.365424 | 30
| 8.283605 | 0.01168033 | 0.35041 | 30.35041 | 30 | [13 empty] | 5.53499 | 0.0024111 | 0.072333 | 30.072333 | 30 | [13 empty] | 8.170084 | 0.01114007 | 0.334202 | 30.334202 | 30 | [13 empty] | 8.505999 | 0.0139191 | 0.417573 | 30.417573 | 30 | [13 empty] | 8.649175 | 0.0155574 | 0.466722 | 30.466722 | 30 | [13 empty] | 8.512885 | 0.01441307 | 0.432392 | 30.432392 | 30 | [13 empty] | 8.491062 | 0.01101673 | 0.330502 | 30.330502 | 30 | [13 empty] | 8.882457 |  | 0.410847 | [15 empty] | 8.540229 | 0.01235863 | 0.370759 | 30.370759 | 30
| 8.300635 | 0.01186287 | 0.355886 | 30.355886 | 30 | [13 empty] | 5.557092 | 0.002432067 | 0.072962 | 30.072962 | 30 | [13 empty] | 8.187784 | 0.0113228 | 0.339684 | 30.339684 | 30 | [13 empty] | 8.52215 | 0.01410157 | 0.423047 | 30.423047 | 30 | [13 empty] | 8.664001 | 0.01574237 | 0.472271 | 30.472271 | 30 | [13 empty] | 8.529828 | 0.01458767 | 0.43763 | 30.43763 | 30 | [13 empty] | 8.509546 | 0.01118543 | 0.335563 | 30.335563 | 30 | [13 empty] | 8.898313 |  | 0.416288 | [15 empty] | 8.556629 | 0.01252657 | 0.375797 | 30.375797 | 30
| 8.318355 | 0.0120056 | 0.360168 | 30.360168 | 30 | [13 empty] | 5.579392 | 0.002444033 | 0.073321 | 30.073321 | 30 | [13 empty] | 8.206255 | 0.01149227 | 0.344768 | 30.344768 | 30 | [13 empty] | 8.538087 | 0.01427737 | 0.428321 | 30.428321 | 30 | [13 empty] | 8.678337 | 0.01593673 | 0.478102 | 30.478102 | 30 | [13 empty] | 8.546202 | 0.01476617 | 0.442985 | 30.442985 | 30 | [13 empty] | 8.527012 | 0.01135327 | 0.340598 | 30.340598 | 30 | [13 empty] | 8.913764 |  | 0.421638 | [15 empty] | 8.573238 | 0.01270627 | 0.381188 | 30.381188 | 30
| 8.336253 | 0.01219693 | 0.365908 | 30.365908 | 30 | [13 empty] | 5.602137 | 0.002463433 | 0.073903 | 30.073903 | 30 | [13 empty] | 8.224205 | 0.0116631 | 0.349893 | 30.349893 | 30 | [13 empty] | 8.553266 | 0.01446083 | 0.433825 | 30.433825 | 30 | [13 empty] | 8.693323 | 0.01612333 | 0.4837 | 30.4837 | 30 | [13 empty] | 8.562172 | 0.0149454 | 0.448362 | 30.448362 | 30 | [13 empty] | 8.544203 | 0.01152437 | 0.345731 | 30.345731 | 30 | [13 empty] | 8.929184 |  | 0.427255 | [15 empty] | 8.589771 | 0.01287957 | 0.386387 | 30.386387 | 30
| 8.353796 | 0.01237847 | 0.371354 | 30.371354 | 30 | [13 empty] | 5.624582 | 0.002472367 | 0.074171 | 30.074171 | 30 | [13 empty] | 8.242104 | 0.0118139 | 0.354417 | 30.354417 | 30 | [13 empty] | 8.569194 | 0.0146501 | 0.439503 | 30.439503 | 30 | [13 empty] | 8.707335 | 0.01632253 | 0.489676 | 30.489676 | 30 | [13 empty] | 8.577279 | 0.0151172 | 0.453516 | 30.453516 | 30 | [13 empty] | 8.561015 | 0.0117043 | 0.351129 | 30.351129 | 30 | [13 empty] | 8.944797 |  | 0.432687 | [15 empty] | 8.606179 | 0.013049 | 0.39147 | 30.39147 | 30
| 8.370584 | 0.01256453 | 0.376936 | 30.376936 | 30 | [13 empty] | 5.64692 | 0.002487567 | 0.074627 | 30.074627 | 30 | [13 empty] | 8.260064 | 0.01197877 | 0.359363 | 30.359363 | 30 | [13 empty] | 8.584581 | 0.0148289 | 0.444867 | 30.444867 | 30 | [13 empty] | 8.721956 | 0.01651537 | 0.495461 | 30.495461 | 30 | [13 empty] | 8.593813 | 0.01530367 | 0.45911 | 30.45911 | 30 | [13 empty] | 8.578406 | 0.0118791 | 0.356373 | 30.356373 | 30 | [13 empty] | 8.959723 |  | 0.438311 | [15 empty] | 8.622773 | 0.01323383 | 0.397015 | 30.397015 | 30
| 8.38774 | 0.01274333 | 0.3823 | 30.3823 | 30 | [13 empty] | 5.66982 | 0.002499233 | 0.074977 | 30.074977 | 30 | [13 empty] | 8.277791 | 0.01215133 | 0.36454 | 30.36454 | 30 | [13 empty] | 8.599782 | 0.01502497 | 0.450749 | 30.450749 | 30 | [13 empty] | 8.735701 | 0.01671757 | 0.501527 | 30.501527 | 30 | [13 empty] | 8.610529 | 0.0154851 | 0.464553 | 30.464553 | 30 | [13 empty] | 8.595656 | 0.01206353 | 0.361906 | 30.361906 | 30 | [13 empty] | 8.974523 |  | 0.443943 | [15 empty] | 8.638052 | 0.01341073 | 0.402322 | 30.402322 | 30
| 8.404317 | 0.01290497 | 0.387149 | 30.387149 | 30 | [13 empty] | 5.692562 | 0.002519867 | 0.075596 | 30.075596 | 30 | [13 empty] | 8.294652 | 0.01231237 | 0.369371 | 30.369371 | 30 | [13 empty] | 8.614188 | 0.0152085 | 0.456255 | 30.456255 | 30 | [13 empty] | 8.750274 | 0.01691693 | 0.507508 | 30.507508 | 30 | [13 empty] | 8.626975 | 0.015669 | 0.47007 | 30.47007 | 30 | [13 empty] | 8.612412 | 0.012243 | 0.36729 | 30.36729 | 30 | [13 empty] | 8.988769 |  | 0.449414 | [15 empty] | 8.653776 | 0.0135955 | 0.407865 | 30.407865 | 30
| 8.42074 | 0.01306213 | 0.391864 | 30.391864 | 30 | [13 empty] | 5.715339 | 0.0025329 | 0.075987 | 30.075987 | 30 | [13 empty] | 8.311638 | 0.01247383 | 0.374215 | 30.374215 | 30 | [13 empty] | 8.629097 | 0.01539717 | 0.461915 | 30.461915 | 30 | [13 empty] | 8.763667 | 0.01712283 | 0.513685 | 30.513685 | 30 | [13 empty] | 8.642478 | 0.01585553 | 0.475666 | 30.475666 | 30 | [13 empty] | 8.629171 | 0.0124164 | 0.372492 | 30.372492 | 30 | [13 empty] | 9.003942 |  | 0.455603 | [15 empty] | 8.669731 | 0.01377897 | 0.413369 | 30.413369 | 30
| 8.436368 | 0.0132538 | 0.397614 | 30.397614 | 30 | [13 empty] | 5.738358 | 0.002548467 | 0.076454 | 30.076454 | 30 | [13 empty] | 8.328775 | 0.01266193 | 0.379858 | 30.379858 | 30 | [13 empty] | 8.643148 | 0.0155897 | 0.467691 | 30.467691 | 30 | [13 empty] | 8.777089 | 0.01732837 | 0.519851 | 30.519851 | 30 | [13 empty] | 8.657926 | 0.0160408 | 0.481224 | 30.481224 | 30 | [13 empty] | 8.645583 | 0.01259377 | 0.377813 | 30.377813 | 30 | [13 empty] | 9.017827 |  | 0.461382 | [15 empty] | 8.685794 | 0.01396593 | 0.418978 | 30.418978 | 30
| 8.452692 | 0.01343417 | 0.403025 | 30.403025 | 30 | [13 empty] | 5.760974 | 0.002570233 | 0.077107 | 30.077107 | 30 | [13 empty] | 8.345958 | 0.01282447 | 0.384734 | 30.384734 | 30 | [13 empty] | 8.658417 | 0.01577827 | 0.473348 | 30.473348 | 30 | [13 empty] | 8.789977 | 0.01752937 | 0.525881 | 30.525881 | 30 | [13 empty] | 8.673133 | 0.01622587 | 0.486776 | 30.486776 | 30 | [13 empty] | 8.662387 | 0.0127728 | 0.383184 | 30.383184 | 30 | [13 empty] | 9.032223 |  | 0.467187 | [15 empty] | 8.701144 | 0.0141521 | 0.424563 | 30.424563 | 30
| 8.468238 | 0.01361497 | 0.408449 | 30.408449 | 30 | [13 empty] | 5.783241 | 0.0025771 | 0.077313 | 30.077313 | 30 | [13 empty] | 8.362524 | 0.01298993 | 0.389698 | 30.389698 | 30 | [13 empty] | 8.673166 | 0.01597963 | 0.479389 | 30.479389 | 30 | [13 empty] | 8.803374 | 0.01773527 | 0.532058 | 30.532058 | 30 | [13 empty] | 8.687748 | 0.01642267 | 0.49268 | 30.49268 | 30 | [13 empty] | 8.678573 | 0.01295457 | 0.388637 | 30.388637 | 30 | [13 empty] | 9.045957 |  | 0.473295 | [15 empty] | 8.716151 | 0.01434483 | 0.430345 | 30.430345 | 30
| 8.48446 | 0.0137923 | 0.413769 | 30.413769 | 30 | [13 empty] | 5.805996 | 0.0025909 | 0.077727 | 30.077727 | 30 | [13 empty] | 8.379232 | 0.0131993 | 0.395979 | 30.395979 | 30 | [13 empty] | 8.687619 | 0.01617333 | 0.4852 | 30.4852 | 30 | [13 empty] | 8.816499 | 0.01793727 | 0.538118 | 30.538118 | 30 | [13 empty] | 8.702404 | 0.01661177 | 0.498353 | 30.498353 | 30 | [13 empty] | 8.694652 | 0.0131324 | 0.393972 | 30.393972 | 30 | [13 empty] | 9.060811 |  | 0.478989 | [15 empty] | 8.730564 | 0.01453427 | 0.436028 | 30.436028 | 30
| 8.500285 | 0.01397563 | 0.419269 | 30.419269 | 30 | [13 empty] | 5.828405 | 0.002610567 | 0.078317 | 30.078317 | 30 | [13 empty] | 8.395563 | 0.01335573 | 0.400672 | 30.400672 | 30 | [13 empty] | 8.701773 | 0.01637633 | 0.49129 | 30.49129 | 30 | [13 empty] | 8.829739 | 0.01813593 | 0.544078 | 30.544078 | 30 | [13 empty] | 8.717475 | 0.0168069 | 0.504207 | 30.504207 | 30 | [13 empty] | 8.710977 | 0.0133144 | 0.399432 | 30.399432 | 30 | [13 empty] | 9.074612 |  | 0.485176 | [15 empty] | 8.745766 | 0.01472823 | 0.441847 | 30.441847 | 30
| 8.516317 | 0.0141733 | 0.425199 | 30.425199 | 30 | [13 empty] | 5.850713 | 0.002625567 | 0.078767 | 30.078767 | 30 | [13 empty] | 8.412039 | 0.01352243 | 0.405673 | 30.405673 | 30 | [13 empty] | 8.715413 | 0.0165797 | 0.497391 | 30.497391 | 30 | [13 empty] | 8.842808 | 0.01834103 | 0.550231 | 30.550231 | 30 | [13 empty] | 8.73276 | 0.01700097 | 0.510029 | 30.510029 | 30 | [13 empty] | 8.727247 | 0.01349407 | 0.404822 | 30.404822 | 30 | [13 empty] | 9.088286 |  | 0.491279 | [15 empty] | 8.760338 | 0.0149166 | 0.447498 | 30.447498 | 30
| 8.531868 | 0.01435413 | 0.430624 | 30.430624 | 30 | [13 empty] | 5.873498 | 0.002642467 | 0.079274 | 30.079274 | 30 | [13 empty] | 8.428166 | 0.0137289 | 0.411867 | 30.411867 | 30 | [13 empty] | 8.728854 | 0.01677833 | 0.50335 | 30.50335 | 30 | [13 empty] | 8.856387 | 0.01854827 | 0.556448 | 30.556448 | 30 | [13 empty] | 8.747838 | 0.01719717 | 0.515915 | 30.515915 | 30 | [13 empty] | 8.742822 | 0.0136759 | 0.410277 | 30.410277 | 30 | [13 empty] | 9.102369 |  | 0.497687 | [15 empty] | 8.775542 | 0.01510697 | 0.453209 | 30.453209 | 30
| 8.547528 | 0.0145401 | 0.436203 | 30.436203 | 30 | [13 empty] | 5.896078 | 0.0026595 | 0.079785 | 30.079785 | 30 | [13 empty] | 8.443998 | 0.01389627 | 0.416888 | 30.416888 | 30 | [13 empty] | 8.742834 | 0.0169715 | 0.509145 | 30.509145 | 30 | [13 empty] | 8.869122 | 0.0187516 | 0.562548 | 30.562548 | 30 | [13 empty] | 8.762258 | 0.01739533 | 0.52186 | 30.52186 | 30 | [13 empty] | 8.758391 | 0.01386407 | 0.415922 | 30.415922 | 30 | [13 empty] | 9.115797 |  | 0.503048 | [15 empty] | 8.79057 | 0.01530613 | 0.459184 | 30.459184 | 30
| 8.562597 | 0.0147345 | 0.442035 | 30.442035 | 30 | [13 empty] | 5.91858 | 0.002673833 | 0.080215 | 30.080215 | 30 | [13 empty] | 8.459808 | 0.01410103 | 0.423031 | 30.423031 | 30 | [13 empty] | 8.756646 | 0.01718007 | 0.515402 | 30.515402 | 30 | [13 empty] | 8.881537 | 0.01895937 | 0.568781 | 30.568781 | 30 | [13 empty] | 8.777138 | 0.01759637 | 0.527891 | 30.527891 | 30 | [13 empty] | 8.773588 | 0.01405077 | 0.421523 | 30.421523 | 30 | [13 empty] | 9.128696 |  | 0.509159 | [15 empty] | 8.805231 | 0.01549403 | 0.464821 | 30.464821 | 30
| 8.577397 | 0.01492577 | 0.447773 | 30.447773 | 30 | [13 empty] | 5.941436 | 0.0026932 | 0.080796 | 30.080796 | 30 | [13 empty] | 8.476015 | 0.01425153 | 0.427546 | 30.427546 | 30 | [13 empty] | 8.770936 | 0.01738263 | 0.521479 | 30.521479 | 30 | [13 empty] | 8.894021 | 0.01916487 | 0.574946 | 30.574946 | 30 | [13 empty] | 8.791392 | 0.01779097 | 0.533729 | 30.533729 | 30 | [13 empty] | 8.788529 | 0.01423973 | 0.427192 | 30.427192 | 30 | [13 empty] | 9.142329 |  | 0.515108 | [15 empty] | 8.819027 | 0.0156922 | 0.470766 | 30.470766 | 30
| 8.592683 | 0.0151145 | 0.453435 | 30.453435 | 30 | [13 empty] | 5.964074 | 0.002711533 | 0.081346 | 30.081346 | 30 | [13 empty] | 8.491144 | 0.01447797 | 0.434339 | 30.434339 | 30 | [13 empty] | 8.784526 | 0.0175841 | 0.527523 | 30.527523 | 30 | [13 empty] | 8.906369 | 0.01937187 | 0.581156 | 30.581156 | 30 | [13 empty] | 8.806027 | 0.0179876 | 0.539628 | 30.539628 | 30 | [13 empty] | 8.803284 | 0.014453 | 0.43359 | 30.43359 | 30 | [13 empty] | 9.155241 |  | 0.521441 | [15 empty] | 8.833551 | 0.0158837 | 0.476511 | 30.476511 | 30
| 8.607726 | 0.01530267 | 0.45908 | 30.45908 | 30 | [13 empty] | 5.98591 | 0.0027298 | 0.081894 | 30.081894 | 30 | [13 empty] | 8.507016 | 0.01464043 | 0.439213 | 30.439213 | 30 | [13 empty] | 8.797327 | 0.01778553 | 0.533566 | 30.533566 | 30 | [13 empty] | 8.918353 | 0.0195782 | 0.587346 | 30.587346 | 30 | [13 empty] | 8.819708 | 0.0181833 | 0.545499 | 30.545499 | 30 | [13 empty] | 8.818939 | 0.01461297 | 0.438389 | 30.438389 | 30 | [13 empty] | 9.168452 |  | 0.527232 | [15 empty] | 8.847387 | 0.0160752 | 0.482256 | 30.482256 | 30
| 8.622426 | 0.01550067 | 0.46502 | 30.46502 | 30 | [13 empty] | 6.008987 | 0.0027453 | 0.082359 | 30.082359 | 30 | [13 empty] | 8.5224 | 0.014841 | 0.44523 | 30.44523 | 30 | [13 empty] | 8.810248 | 0.01799137 | 0.539741 | 30.539741 | 30 | [13 empty] | 8.930804 | 0.01979133 | 0.59374 | 30.59374 | 30 | [13 empty] | 8.83325 | 0.0183794 | 0.551382 | 30.551382 | 30 | [13 empty] | 8.833456 | 0.0148134 | 0.444402 | 30.444402 | 30 | [13 empty] | 9.180993 |  | 0.533832 | [15 empty] | 8.861099 | 0.0162773 | 0.488319 | 30.488319 | 30
| 8.637448 | 0.0156977 | 0.470931 | 30.470931 | 30 | [13 empty] | 6.031333 | 0.002763033 | 0.082891 | 30.082891 | 30 | [13 empty] | 8.537854 | 0.01501723 | 0.450517 | 30.450517 | 30 | [13 empty] | 8.822792 | 0.01819757 | 0.545927 | 30.545927 | 30 | [13 empty] | 8.943403 | 0.02000217 | 0.600065 | 30.600065 | 30 | [13 empty] | 8.847221 | 0.01858467 | 0.55754 | 30.55754 | 30 | [13 empty] | 8.848581 | 0.01499347 | 0.449804 | 30.449804 | 30 | [13 empty] | 9.193299 |  | 0.540072 | [15 empty] | 8.874912 | 0.01646997 | 0.494099 | 30.494099 | 30
| 8.652089 | 0.01588283 | 0.476485 | 30.476485 | 30 | [13 empty] | 6.053222 | 0.0027788 | 0.083364 | 30.083364 | 30 | [13 empty] | 8.552744 | 0.01518033 | 0.45541 | 30.45541 | 30 | [13 empty] | 8.836132 | 0.0183981 | 0.551943 | 30.551943 | 30 | [13 empty] | 8.955023 | 0.02022517 | 0.606755 | 30.606755 | 30 | [13 empty] | 8.860703 | 0.01878017 | 0.563405 | 30.563405 | 30 | [13 empty] | 8.863404 | 0.01519233 | 0.45577 | 30.45577 | 30 | [13 empty] | 9.205276 |  | 0.545449 | [15 empty] | 8.888623 | 0.0166746 | 0.500238 | 30.500238 | 30
| 8.666338 | 0.01607647 | 0.482294 | 30.482294 | 30 | [13 empty] | 6.075022 | 0.0027969 | 0.083907 | 30.083907 | 30 | [13 empty] | 8.568605 | 0.0154789 | 0.464367 | 30.464367 | 30 | [13 empty] | 8.849374 | 0.01860523 | 0.558157 | 30.558157 | 30 | [13 empty] | 8.966313 | 0.02043963 | 0.613189 | 30.613189 | 30 | [13 empty] | 8.873671 | 0.018974 | 0.56922 | 30.56922 | 30 | [13 empty] | 8.877088 | 0.01539273 | 0.461782 | 30.461782 | 30 | [13 empty] | 9.218552 |  | 0.552299 | [15 empty] | 8.902222 | 0.01687197 | 0.506159 | 30.506159 | 30
| 8.680662 | 0.01626797 | 0.488039 | 30.488039 | 30 | [13 empty] | 6.097506 | 0.002814167 | 0.084425 | 30.084425 | 30 | [13 empty] | 8.583464 | 0.01556677 | 0.467003 | 30.467003 | 30 | [13 empty] | 8.8625 | 0.0188126 | 0.564378 | 30.564378 | 30 | [13 empty] | 8.977868 | 0.02065647 | 0.619694 | 30.619694 | 30 | [13 empty] | 8.887231 | 0.0191764 | 0.575292 | 30.575292 | 30 | [13 empty] | 8.891726 | 0.01558933 | 0.46768 | 30.46768 | 30 | [13 empty] | 9.230701 |  | 0.558664 | [15 empty] | 8.915624 | 0.01706917 | 0.512075 | 30.512075 | 30
| 8.694439 | 0.01645713 | 0.493714 | 30.493714 | 30 | [13 empty] | 6.119647 | 0.002833233 | 0.084997 | 30.084997 | 30 | [13 empty] | 8.59837 | 0.01572637 | 0.471791 | 30.471791 | 30 | [13 empty] | 8.875279 | 0.0190225 | 0.570675 | 30.570675 | 30 | [13 empty] | 8.988993 | 0.02087697 | 0.626309 | 30.626309 | 30 | [13 empty] | 8.901106 | 0.01937957 | 0.581387 | 30.581387 | 30 | [13 empty] | 8.906229 | 0.0157882 | 0.473646 | 30.473646 | 30 | [13 empty] | 9.242628 |  | 0.5647 | [15 empty] | 8.928406 | 0.01727943 | 0.518383 | 30.518383 | 30
| 8.708514 | 0.01665513 | 0.499654 | 30.499654 | 30 | [13 empty] | 6.141853 | 0.002850567 | 0.085517 | 30.085517 | 30 | [13 empty] | 8.613047 | 0.01592963 | 0.477889 | 30.477889 | 30 | [13 empty] | 8.887435 | 0.0192289 | 0.576867 | 30.576867 | 30 | [13 empty] | 9.000447 | 0.0210997 | 0.632991 | 30.632991 | 30 | [13 empty] | 8.914445 | 0.01958593 | 0.587578 | 30.587578 | 30 | [13 empty] | 8.919712 | 0.0159884 | 0.479652 | 30.479652 | 30 | [13 empty] | 9.254163 |  | 0.571182 | [15 empty] | 8.941452 | 0.01748413 | 0.524524 | 30.524524 | 30
| 8.722509 | 0.01684427 | 0.505328 | 30.505328 | 30 | [13 empty] | 6.164314 | 0.002869967 | 0.086099 | 30.086099 | 30 | [13 empty] | 8.627333 | 0.0161424 | 0.484272 | 30.484272 | 30 | [13 empty] | 8.899627 | 0.01944657 | 0.583397 | 30.583397 | 30 | [13 empty] | 9.011881 | 0.02131977 | 0.639593 | 30.639593 | 30 | [13 empty] | 8.927558 | 0.01978457 | 0.593537 | 30.593537 | 30 | [13 empty] | 8.933637 | 0.01619303 | 0.485791 | 30.485791 | 30 | [13 empty] | 9.265766 |  | 0.577528 | [15 empty] | 8.954321 | 0.01769227 | 0.530768 | 30.530768 | 30
| 8.736135 | 0.01704657 | 0.511397 | 30.511397 | 30 | [13 empty] | 6.186788 | 0.0028861 | 0.086583 | 30.086583 | 30 | [13 empty] | 8.641455 | 0.01631493 | 0.489448 | 30.489448 | 30 | [13 empty] | 8.911927 | 0.01966307 | 0.589892 | 30.589892 | 30 | [13 empty] | 9.02291 | 0.0215424 | 0.646272 | 30.646272 | 30 | [13 empty] | 8.940244 | 0.01999287 | 0.599786 | 30.599786 | 30 | [13 empty] | 8.947293 | 0.0163979 | 0.491937 | 30.491937 | 30 | [13 empty] | 9.276749 |  | 0.583649 | [15 empty] | 8.967188 | 0.01789753 | 0.536926 | 30.536926 | 30
| 8.749938 | 0.01724497 | 0.517349 | 30.517349 | 30 | [13 empty] | 6.209212 | 0.002903267 | 0.087098 | 30.087098 | 30 | [13 empty] | 8.656052 | 0.01651237 | 0.495371 | 30.495371 | 30 | [13 empty] | 8.924417 | 0.0198773 | 0.596319 | 30.596319 | 30 | [13 empty] | 9.03374 | 0.02176147 | 0.652844 | 30.652844 | 30 | [13 empty] | 8.95332 | 0.0201982 | 0.605946 | 30.605946 | 30 | [13 empty] | 8.960683 | 0.0165971 | 0.497913 | 30.497913 | 30 | [13 empty] | 9.288764 |  | 0.589024 | [15 empty] | 8.979794 | 0.01810793 | 0.543238 | 30.543238 | 30
| 8.763444 | 0.0174481 | 0.523443 | 30.523443 | 30 | [13 empty] | 6.231888 | 0.002927167 | 0.087815 | 30.087815 | 30 | [13 empty] | 8.670567 | 0.01670193 | 0.501058 | 30.501058 | 30 | [13 empty] | 8.936797 | 0.0200957 | 0.602871 | 30.602871 | 30 | [13 empty] | 9.044458 | 0.02199207 | 0.659762 | 30.659762 | 30 | [13 empty] | 8.965242 | 0.02041217 | 0.612365 | 30.612365 | 30 | [13 empty] | 8.973149 | 0.01679643 | 0.503893 | 30.503893 | 30 | [13 empty] | 9.300351 |  | 0.597234 | [15 empty] | 8.991818 | 0.01831627 | 0.549488 | 30.549488 | 30
| 8.776706 | 0.0176497 | 0.529491 | 30.529491 | 30 | [13 empty] | 6.254781 | 0.002944067 | 0.088322 | 30.088322 | 30 | [13 empty] | 8.684813 | 0.01690463 | 0.507139 | 30.507139 | 30 | [13 empty] | 8.947835 | 0.02031807 | 0.609542 | 30.609542 | 30 | [13 empty] | 9.054823 | 0.02221233 | 0.66637 | 30.66637 | 30 | [13 empty] | 8.977865 | 0.02062637 | 0.618791 | 30.618791 | 30 | [13 empty] | 8.98646 | 0.01699337 | 0.509801 | 30.509801 | 30 | [13 empty] | 9.311471 |  | 0.604012 | [15 empty] | 9.003984 | 0.0185229 | 0.555687 | 30.555687 | 30
| 8.790454 | 0.01784923 | 0.535477 | 30.535477 | 30 | [13 empty] | 6.277186 | 0.0029619 | 0.088857 | 30.088857 | 30 | [13 empty] | 8.698935 | 0.01709837 | 0.512951 | 30.512951 | 30 | [13 empty] | 8.959263 | 0.0205385 | 0.616155 | 30.616155 | 30 | [13 empty] | 9.065116 | 0.02243793 | 0.673138 | 30.673138 | 30 | [13 empty] | 8.989866 | 0.02084423 | 0.625327 | 30.625327 | 30 | [13 empty] | 8.999567 | 0.01719147 | 0.515744 | 30.515744 | 30 | [13 empty] | 9.322094 |  | 0.610382 | [15 empty] | 9.016321 | 0.01874213 | 0.562264 | 30.562264 | 30
| 8.803261 | 0.0180547 | 0.541641 | 30.541641 | 30 | [13 empty] | 6.30058 | 0.002989167 | 0.089675 | 30.089675 | 30 | [13 empty] | 8.713017 | 0.0172917 | 0.518751 | 30.518751 | 30 | [13 empty] | 8.970462 | 0.02076363 | 0.622909 | 30.622909 | 30 | [13 empty] | 9.075504 | 0.022665 | 0.67995 | 30.67995 | 30 | [13 empty] | 9.002123 | 0.02106067 | 0.63182 | 30.63182 | 30 | [13 empty] | 9.012948 | 0.01739493 | 0.521848 | 30.521848 | 30 | [13 empty] | 9.332697 |  | 0.61667 | [15 empty] | 9.028182 | 0.01895237 | 0.568571 | 30.568571 | 30
| 8.816626 | 0.0182624 | 0.547872 | 30.547872 | 30 | [13 empty] | 6.323026 | 0.0030111 | 0.090333 | 30.090333 | 30 | [13 empty] | 8.72674 | 0.0175091 | 0.525273 | 30.525273 | 30 | [13 empty] | 8.981561 | 0.02097503 | 0.629251 | 30.629251 | 30 | [13 empty] | 9.085141 | 0.02288683 | 0.686605 | 30.686605 | 30 | [13 empty] | 9.013623 | 0.02126853 | 0.638056 | 30.638056 | 30 | [13 empty] | 9.026149 | 0.0175991 | 0.527973 | 30.527973 | 30 | [13 empty] | 9.343181 |  | 0.623361 | [15 empty] | 9.039656 | 0.01917137 | 0.575141 | 30.575141 | 30
| 8.829288 | 0.01847277 | 0.554183 | 30.554183 | 30 | [13 empty] | 6.345515 | 0.0030245 | 0.090735 | 30.090735 | 30 | [13 empty] | 8.739862 | 0.01770863 | 0.531259 | 30.531259 | 30 | [13 empty] | 8.993193 | 0.021203 | 0.63609 | 30.63609 | 30 | [13 empty] | 9.095816 | 0.02311077 | 0.693323 | 30.693323 | 30 | [13 empty] | 9.02596 | 0.0214882 | 0.644646 | 30.644646 | 30 | [13 empty] | 9.038917 | 0.01780557 | 0.534167 | 30.534167 | 30 | [13 empty] | 9.353505 |  | 0.630176 | [15 empty] | 9.051544 | 0.0193918 | 0.581754 | 30.581754 | 30
| 8.843146 | 0.01868717 | 0.560615 | 30.560615 | 30 | [13 empty] | 6.367911 | 0.003044867 | 0.091346 | 30.091346 | 30 | [13 empty] | 8.752836 | 0.0179142 | 0.537426 | 30.537426 | 30 | [13 empty] | 9.004227 | 0.0214289 | 0.642867 | 30.642867 | 30 | [13 empty] | 9.10567 | 0.02333223 | 0.699967 | 30.699967 | 30 | [13 empty] | 9.037317 | 0.0216986 | 0.650958 | 30.650958 | 30 | [13 empty] | 9.051151 | 0.0180107 | 0.540321 | 30.540321 | 30 | [13 empty] | 9.364497 |  | 0.637001 | [15 empty] | 9.063252 | 0.0195983 | 0.587949 | 30.587949 | 30
| 8.856295 | 0.01891023 | 0.567307 | 30.567307 | 30 | [13 empty] | 6.389944 | 0.0030684 | 0.092052 | 30.092052 | 30 | [13 empty] | 8.766758 | 0.0181298 | 0.543894 | 30.543894 | 30 | [13 empty] | 9.014856 | 0.02164527 | 0.649358 | 30.649358 | 30 | [13 empty] | 9.115274 | 0.02355947 | 0.706784 | 30.706784 | 30 | [13 empty] | 9.048862 | 0.0219225 | 0.657675 | 30.657675 | 30 | [13 empty] | 9.063226 | 0.01822273 | 0.546682 | 30.546682 | 30 | [13 empty] | 9.374486 |  | 0.643439 | [15 empty] | 9.075058 | 0.01981347 | 0.594404 | 30.594404 | 30
| 8.868702 | 0.0191205 | 0.573615 | 30.573615 | 30 | [13 empty] | 6.412208 | 0.003089433 | 0.092683 | 30.092683 | 30 | [13 empty] | 8.780371 | 0.0183189 | 0.549567 | 30.549567 | 30 | [13 empty] | 9.02594 | 0.02186597 | 0.655979 | 30.655979 | 30 | [13 empty] | 9.124483 | 0.02378147 | 0.713444 | 30.713444 | 30 | [13 empty] | 9.060772 | 0.02213483 | 0.664045 | 30.664045 | 30 | [13 empty] | 9.075347 | 0.0184333 | 0.552999 | 30.552999 | 30 | [13 empty] | 9.38429 |  | 0.650137 | [15 empty] | 9.085873 | 0.02003013 | 0.600904 | 30.600904 | 30
| 8.879954 | 0.01933883 | 0.580165 | 30.580165 | 30 | [13 empty] | 6.43422 | 0.003117033 | 0.093511 | 30.093511 | 30 | [13 empty] | 8.793488 | 0.0185194 | 0.555582 | 30.555582 | 30 | [13 empty] | 9.03626 | 0.02208317 | 0.662495 | 30.662495 | 30 | [13 empty] | 9.134633 | 0.02401387 | 0.720416 | 30.720416 | 30 | [13 empty] | 9.072353 | 0.02235293 | 0.670588 | 30.670588 | 30 | [13 empty] | 9.087695 | 0.0186481 | 0.559443 | 30.559443 | 30 | [13 empty] | 9.394428 |  | 0.656945 | [15 empty] | 9.096825 | 0.02023877 | 0.607163 | 30.607163 | 30
| 8.892082 | 0.01954373 | 0.586312 | 30.586312 | 30 | [13 empty] | 6.456627 | 0.003140033 | 0.094201 | 30.094201 | 30 | [13 empty] | 8.806288 | 0.01871683 | 0.561505 | 30.561505 | 30 | [13 empty] | 9.046527 | 0.0223039 | 0.669117 | 30.669117 | 30 | [13 empty] | 9.144166 | 0.02424423 | 0.727327 | 30.727327 | 30 | [13 empty] | 9.082893 | 0.02257223 | 0.677167 | 30.677167 | 30 | [13 empty] | 9.099577 | 0.018867 | 0.56601 | 30.56601 | 30 | [13 empty] | 9.404248 |  | 0.663778 | [15 empty] | 9.107791 | 0.0204593 | 0.613779 | 30.613779 | 30
| 8.903759 | 0.01976293 | 0.592888 | 30.592888 | 30 | [13 empty] | 6.478403 | 0.0031577 | 0.094731 | 30.094731 | 30 | [13 empty] | 8.819163 | 0.01892577 | 0.567773 | 30.567773 | 30 | [13 empty] | 9.056897 | 0.02253573 | 0.676072 | 30.676072 | 30 | [13 empty] | 9.15396 | 0.0244749 | 0.734247 | 30.734247 | 30 | [13 empty] | 9.094261 | 0.0227883 | 0.683649 | 30.683649 | 30 | [13 empty] | 9.111886 | 0.01907143 | 0.572143 | 30.572143 | 30 | [13 empty] | 9.413959 |  | 0.670803 | [15 empty] | 9.119208 | 0.02067307 | 0.620192 | 30.620192 | 30
| 8.916198 | 0.01997203 | 0.599161 | 30.599161 | 30 | [13 empty] | 6.500666 | 0.003179633 | 0.095389 | 30.095389 | 30 | [13 empty] | 8.831832 | 0.01914293 | 0.574288 | 30.574288 | 30 | [13 empty] | 9.067799 | 0.02275623 | 0.682687 | 30.682687 | 30 | [13 empty] | 9.162976 | 0.02470723 | 0.741217 | 30.741217 | 30 | [13 empty] | 9.105451 | 0.02300833 | 0.69025 | 30.69025 | 30 | [13 empty] | 9.123551 | 0.01929147 | 0.578744 | 30.578744 | 30 | [13 empty] | 9.42347 |  | 0.677231 | [15 empty] | 9.130056 | 0.0208926 | 0.626778 | 30.626778 | 30
| 8.928347 | 0.02018333 | 0.6055 | 30.6055 | 30 | [13 empty] | 6.522927 | 0.003203033 | 0.096091 | 30.096091 | 30 | [13 empty] | 8.844001 | 0.0193512 | 0.580536 | 30.580536 | 30 | [13 empty] | 9.078029 | 0.02298147 | 0.689444 | 30.689444 | 30 | [13 empty] | 9.172288 | 0.02494467 | 0.74834 | 30.74834 | 30 | [13 empty] | 9.11637 | 0.02322953 | 0.696886 | 30.696886 | 30 | [13 empty] | 9.135024 | 0.01951437 | 0.585431 | 30.585431 | 30 | [13 empty] | 9.432619 |  | 0.684112 | [15 empty] | 9.14067 | 0.0211083 | 0.633249 | 30.633249 | 30
| 8.940655 | 0.02039743 | 0.611923 | 30.611923 | 30 | [13 empty] | 6.545122 | 0.003228833 | 0.096865 | 30.096865 | 30 | [13 empty] | 8.857053 | 0.0195409 | 0.586227 | 30.586227 | 30 | [13 empty] | 9.087885 | 0.0232111 | 0.696333 | 30.696333 | 30 | [13 empty] | 9.180586 | 0.02518927 | 0.755678 | 30.755678 | 30 | [13 empty] | 9.127124 | 0.02345727 | 0.703718 | 30.703718 | 30 | [13 empty] | 9.146244 | 0.01973167 | 0.59195 | 30.59195 | 30 | [13 empty] | 9.442394 |  | 0.691046 | [15 empty] | 9.150654 | 0.0213373 | 0.640119 | 30.640119 | 30
| 8.952818 | 0.02061923 | 0.618577 | 30.618577 | 30 | [13 empty] | 6.566959 | 0.003243433 | 0.097303 | 30.097303 | 30 | [13 empty] | 8.869636 | 0.0197466 | 0.592398 | 30.592398 | 30 | [13 empty] | 9.097542 | 0.0234404 | 0.703212 | 30.703212 | 30 | [13 empty] | 9.188892 | 0.02543503 | 0.763051 | 30.763051 | 30 | [13 empty] | 9.138063 | 0.0236781 | 0.710343 | 30.710343 | 30 | [13 empty] | 9.15724 | 0.01996013 | 0.598804 | 30.598804 | 30 | [13 empty] | 9.451147 |  | 0.698102 | [15 empty] | 9.161823 | 0.02155933 | 0.64678 | 30.64678 | 30
| 8.964747 | 0.020829 | 0.62487 | 30.62487 | 30 | [13 empty] | 6.588809 | 0.003277533 | 0.098326 | 30.098326 | 30 | [13 empty] | 8.881655 | 0.01997677 | 0.599303 | 30.599303 | 30 | [13 empty] | 9.107638 | 0.02367703 | 0.710311 | 30.710311 | 30 | [13 empty] | 9.197194 | 0.02566387 | 0.769916 | 30.769916 | 30 | [13 empty] | 9.147926 | 0.02390753 | 0.717226 | 30.717226 | 30 | [13 empty] | 9.16847 | 0.0201731 | 0.605193 | 30.605193 | 30 | [13 empty] | 9.459371 |  | 0.70526 | [15 empty] | 9.171609 | 0.0217797 | 0.653391 | 30.653391 | 30
| 8.975407 | 0.02104373 | 0.631312 | 30.631312 | 30 | [13 empty] | 6.610093 | 0.003298933 | 0.098968 | 30.098968 | 30 | [13 empty] | 8.893731 | 0.0201734 | 0.605202 | 30.605202 | 30 | [13 empty] | 9.116842 | 0.02390797 | 0.717239 | 30.717239 | 30 | [13 empty] | 9.205873 | 0.0259139 | 0.777417 | 30.777417 | 30 | [13 empty] | 9.158584 | 0.0241394 | 0.724182 | 30.724182 | 30 | [13 empty] | 9.179811 | 0.02039867 | 0.61196 | 30.61196 | 30 | [13 empty] | 9.467213 |  | 0.712573 | [15 empty] | 9.180512 | 0.02201333 | 0.6604 | 30.6604 | 30
| 8.986142 | 0.0212723 | 0.638169 | 30.638169 | 30 | [13 empty] | 6.63175 | 0.003321 | 0.09963 | 30.09963 | 30 | [13 empty] | 8.905758 | 0.020381 | 0.61143 | 30.61143 | 30 | [13 empty] | 9.127239 | 0.0241388 | 0.724164 | 30.724164 | 30 | [13 empty] | 9.213979 | 0.02617517 | 0.785255 | 30.785255 | 30 | [13 empty] | 9.168663 | 0.0243761 | 0.731283 | 30.731283 | 30 | [13 empty] | 9.190646 | 0.02062323 | 0.618697 | 30.618697 | 30 | [13 empty] | 9.476029 |  | 0.719759 | [15 empty] | 9.190353 | 0.02225293 | 0.667588 | 30.667588 | 30
| 8.997158 | 0.02148303 | 0.644491 | 30.644491 | 30 | [13 empty] | 6.653635 | 0.003344033 | 0.100321 | 30.100321 | 30 | [13 empty] | 8.91711 | 0.02059027 | 0.617708 | 30.617708 | 30 | [13 empty] | 9.136842 | 0.02438273 | 0.731482 | 30.731482 | 30 | [13 empty] | 9.221788 | 0.0264183 | 0.792549 | 30.792549 | 30 | [13 empty] | 9.178814 | 0.02460057 | 0.738017 | 30.738017 | 30 | [13 empty] | 9.201051 | 0.02084563 | 0.625369 | 30.625369 | 30 | [13 empty] | 9.484337 |  | 0.726913 | [15 empty] | 9.200852 | 0.02248607 | 0.674582 | 30.674582 | 30
| 9.008359 | 0.02170647 | 0.651194 | 30.651194 | 30 | [13 empty] | 6.674787 | 0.003364067 | 0.100922 | 30.100922 | 30 | [13 empty] | 8.929171 | 0.02079493 | 0.623848 | 30.623848 | 30 | [13 empty] | 9.145775 | 0.0246224 | 0.738672 | 30.738672 | 30 | [13 empty] | 9.229093 | 0.0266611 | 0.799833 | 30.799833 | 30 | [13 empty] | 9.189029 | 0.0248352 | 0.745056 | 30.745056 | 30 | [13 empty] | 9.21147 | 0.0210663 | 0.631989 | 30.631989 | 30 | [13 empty] | 9.492588 |  | 0.734281 | [15 empty] | 9.210691 | 0.0227092 | 0.681276 | 30.681276 | 30
| 9.019192 | 0.02192687 | 0.657806 | 30.657806 | 30 | [13 empty] | 6.696017 | 0.003397867 | 0.101936 | 30.101936 | 30 | [13 empty] | 8.941079 | 0.0210155 | 0.630465 | 30.630465 | 30 | [13 empty] | 9.154341 | 0.024864 | 0.74592 | 30.74592 | 30 | [13 empty] | 9.236945 | 0.0268975 | 0.806925 | 30.806925 | 30 | [13 empty] | 9.198166 | 0.02507167 | 0.75215 | 30.75215 | 30 | [13 empty] | 9.221915 | 0.02128913 | 0.638674 | 30.638674 | 30 | [13 empty] | 9.500259 |  | 0.741631 | [15 empty] | 9.220028 | 0.02293377 | 0.688013 | 30.688013 | 30
| 9.030683 | 0.02215313 | 0.664594 | 30.664594 | 30 | [13 empty] | 6.717149 | 0.0034198 | 0.102594 | 30.102594 | 30 | [13 empty] | 8.952714 | 0.02123927 | 0.637178 | 30.637178 | 30 | [13 empty] | 9.163147 | 0.02511203 | 0.753361 | 30.753361 | 30 | [13 empty] | 9.244238 | 0.02714327 | 0.814298 | 30.814298 | 30 | [13 empty] | 9.207406 | 0.02530997 | 0.759299 | 30.759299 | 30 | [13 empty] | 9.232562 | 0.0215153 | 0.645459 | 30.645459 | 30 | [13 empty] | 9.508305 |  | 0.749907 | [15 empty] | 9.228978 | 0.02317693 | 0.695308 | 30.695308 | 30
| 9.041033 | 0.02238173 | 0.671452 | 30.671452 | 30 | [13 empty] | 6.738346 | 0.0034418 | 0.103254 | 30.103254 | 30 | [13 empty] | 8.963896 | 0.0214336 | 0.643008 | 30.643008 | 30 | [13 empty] | 9.171641 | 0.02535697 | 0.760709 | 30.760709 | 30 | [13 empty] | 9.251755 | 0.02739187 | 0.821756 | 30.821756 | 30 | [13 empty] | 9.216846 | 0.02554233 | 0.76627 | 30.76627 | 30 | [13 empty] | 9.242381 | 0.0217395 | 0.652185 | 30.652185 | 30 | [13 empty] | 9.515405 |  | 0.756025 | [15 empty] | 9.237042 | 0.02341887 | 0.702566 | 30.702566 | 30
| 9.050792 | 0.02260497 | 0.678149 | 30.678149 | 30 | [13 empty] | 6.75983 | 0.003469933 | 0.104098 | 30.104098 | 30 | [13 empty] | 8.975412 | 0.0216834 | 0.650502 | 30.650502 | 30 | [13 empty] | 9.180258 | 0.02559137 | 0.767741 | 30.767741 | 30 | [13 empty] | 9.259231 | 0.02763877 | 0.829163 | 30.829163 | 30 | [13 empty] | 9.225787 | 0.0257781 | 0.773343 | 30.773343 | 30 | [13 empty] | 9.252234 | 0.02196977 | 0.659093 | 30.659093 | 30 | [13 empty] | 9.523226 |  | 0.763217 | [15 empty] | 9.245374 | 0.0236542 | 0.709626 | 30.709626 | 30
| 9.060986 | 0.0228279 | 0.684837 | 30.684837 | 30 | [13 empty] | 6.781358 | 0.0035001 | 0.105003 | 30.105003 | 30 | [13 empty] | 8.985492 | 0.02190277 | 0.657083 | 30.657083 | 30 | [13 empty] | 9.188672 | 0.0258348 | 0.775044 | 30.775044 | 30 | [13 empty] | 9.266284 | 0.02788167 | 0.83645 | 30.83645 | 30 | [13 empty] | 9.234928 | 0.02601557 | 0.780467 | 30.780467 | 30 | [13 empty] | 9.261984 | 0.0221984 | 0.665952 | 30.665952 | 30 | [13 empty] | 9.530179 |  | 0.770595 | [15 empty] | 9.254853 | 0.02388093 | 0.716428 | 30.716428 | 30
| 9.070786 | 0.0230639 | 0.691917 | 30.691917 | 30 | [13 empty] | 6.802134 | 0.0035259 | 0.105777 | 30.105777 | 30 | [13 empty] | 8.996621 | 0.02213843 | 0.664153 | 30.664153 | 30 | [13 empty] | 9.196264 | 0.02607447 | 0.782234 | 30.782234 | 30 | [13 empty] | 9.272925 | 0.02813077 | 0.843923 | 30.843923 | 30 | [13 empty] | 9.243949 | 0.02625743 | 0.787723 | 30.787723 | 30 | [13 empty] | 9.271462 | 0.02242623 | 0.672787 | 30.672787 | 30 | [13 empty] | 9.537797 |  | 0.777334 | [15 empty] | 9.26394 | 0.02411807 | 0.723542 | 30.723542 | 30
| 9.081015 | 0.0232987 | 0.698961 | 30.698961 | 30 | [13 empty] | 6.82325 | 0.0035558 | 0.106674 | 30.106674 | 30 | [13 empty] | 9.007496 | 0.02232327 | 0.669698 | 30.669698 | 30 | [13 empty] | 9.204398 | 0.02632397 | 0.789719 | 30.789719 | 30 | [13 empty] | 9.279734 | 0.0283838 | 0.851514 | 30.851514 | 30 | [13 empty] | 9.253099 | 0.02649337 | 0.794801 | 30.794801 | 30 | [13 empty] | 9.280232 | 0.02266537 | 0.679961 | 30.679961 | 30 | [13 empty] | 9.544553 |  | 0.785377 | [15 empty] | 9.272852 | 0.02435253 | 0.730576 | 30.730576 | 30
| 9.091423 | 0.02351877 | 0.705563 | 30.705563 | 30 | [13 empty] | 6.844346 | 0.003584367 | 0.107531 | 30.107531 | 30 | [13 empty] | 9.018464 | 0.02256193 | 0.676858 | 30.676858 | 30 | [13 empty] | 9.21224 | 0.0265602 | 0.796806 | 30.796806 | 30 | [13 empty] | 9.286482 | 0.02863963 | 0.859189 | 30.859189 | 30 | [13 empty] | 9.261609 | 0.02672843 | 0.801853 | 30.801853 | 30 | [13 empty] | 9.290439 | 0.02289597 | 0.686879 | 30.686879 | 30 | [13 empty] | 9.551018 |  | 0.792896 | [15 empty] | 9.280999 | 0.0245874 | 0.737622 | 30.737622 | 30
| 9.101123 | 0.02374867 | 0.71246 | 30.71246 | 30 | [13 empty] | 6.865463 | 0.0036186 | 0.108558 | 30.108558 | 30 | [13 empty] | 9.02887 | 0.02277913 | 0.683374 | 30.683374 | 30 | [13 empty] | 9.220174 | 0.0268016 | 0.804048 | 30.804048 | 30 | [13 empty] | 9.293219 | 0.02888977 | 0.866693 | 30.866693 | 30 | [13 empty] | 9.269615 | 0.02696707 | 0.809012 | 30.809012 | 30 | [13 empty] | 9.299683 | 0.0231335 | 0.694005 | 30.694005 | 30 | [13 empty] | 9.557122 |  | 0.800367 | [15 empty] | 9.288889 | 0.02483197 | 0.744959 | 30.744959 | 30
| 9.110548 | 0.02397713 | 0.719314 | 30.719314 | 30 | [13 empty] | 6.887448 | 0.003649767 | 0.109493 | 30.109493 | 30 | [13 empty] | 9.039135 | 0.0230189 | 0.690567 | 30.690567 | 30 | [13 empty] | 9.227496 | 0.0270517 | 0.811551 | 30.811551 | 30 | [13 empty] | 9.299388 | 0.02914273 | 0.874282 | 30.874282 | 30 | [13 empty] | 9.277112 | 0.02720123 | 0.816037 | 30.816037 | 30 | [13 empty] | 9.308236 | 0.02336493 | 0.700948 | 30.700948 | 30 | [13 empty] | 9.563549 |  | 0.808416 | [15 empty] | 9.296654 | 0.02506767 | 0.75203 | 30.75203 | 30
| 9.119983 | 0.02420007 | 0.726002 | 30.726002 | 30 | [13 empty] | 6.90871 | 0.003681833 | 0.110455 | 30.110455 | 30 | [13 empty] | 9.048563 | 0.0232357 | 0.697071 | 30.697071 | 30 | [13 empty] | 9.235075 | 0.02728937 | 0.818681 | 30.818681 | 30 | [13 empty] | 9.305344 | 0.0294023 | 0.882069 | 30.882069 | 30 | [13 empty] | 9.285542 | 0.02744287 | 0.823286 | 30.823286 | 30 | [13 empty] | 9.317478 | 0.02359917 | 0.707975 | 30.707975 | 30 | [13 empty] | 9.569793 |  | 0.815389 | [15 empty] | 9.304604 | 0.02530507 | 0.759152 | 30.759152 | 30
| 9.128848 | 0.0244382 | 0.733146 | 30.733146 | 30 | [13 empty] | 6.929665 | 0.003717233 | 0.111517 | 30.111517 | 30 | [13 empty] | 9.058904 | 0.02345007 | 0.703502 | 30.703502 | 30 | [13 empty] | 9.243043 | 0.0275504 | 0.826512 | 30.826512 | 30 | [13 empty] | 9.310733 | 0.02966423 | 0.889927 | 30.889927 | 30 | [13 empty] | 9.294026 | 0.0276775 | 0.830325 | 30.830325 | 30 | [13 empty] | 9.326245 | 0.02384643 | 0.715393 | 30.715393 | 30 | [13 empty] | 9.576515 |  | 0.823188 | [15 empty] | 9.312503 | 0.02556597 | 0.766979 | 30.766979 | 30
| 9.138248 | 0.02466597 | 0.739979 | 30.739979 | 30 | [13 empty] | 6.950915 | 0.003745933 | 0.112378 | 30.112378 | 30 | [13 empty] | 9.069577 | 0.0236756 | 0.710268 | 30.710268 | 30 | [13 empty] | 9.25056 | 0.02780033 | 0.83401 | 30.83401 | 30 | [13 empty] | 9.316038 | 0.0299195 | 0.897585 | 30.897585 | 30 | [13 empty] | 9.302504 | 0.02792663 | 0.837799 | 30.837799 | 30 | [13 empty] | 9.333678 | 0.02407843 | 0.722353 | 30.722353 | 30 | [13 empty] | 9.582038 |  | 0.83087 | [15 empty] | 9.320376 | 0.02580617 | 0.774185 | 30.774185 | 30
| 9.14709 | 0.02490337 | 0.747101 | 30.747101 | 30 | [13 empty] | 6.972436 | 0.003770133 | 0.113104 | 30.113104 | 30 | [13 empty] | 9.079425 | 0.02391233 | 0.71737 | 30.71737 | 30 | [13 empty] | 9.256962 | 0.02805537 | 0.841661 | 30.841661 | 30 | [13 empty] | 9.321674 | 0.03019177 | 0.905753 | 30.905753 | 30 | [13 empty] | 9.31052 | 0.02816867 | 0.84506 | 30.84506 | 30 | [13 empty] | 9.342788 | 0.02432973 | 0.729892 | 30.729892 | 30 | [13 empty] | 9.587021 |  | 0.838537 | [15 empty] | 9.327548 | 0.02604167 | 0.78125 | 30.78125 | 30
| 9.156223 | 0.02513447 | 0.754034 | 30.754034 | 30 | [13 empty] | 6.993146 | 0.0038073 | 0.114219 | 30.114219 | 30 | [13 empty] | 9.089148 | 0.0241271 | 0.723813 | 30.723813 | 30 | [13 empty] | 9.263887 | 0.0283107 | 0.849321 | 30.849321 | 30 | [13 empty] | 9.32637 | 0.03044463 | 0.913339 | 30.913339 | 30 | [13 empty] | 9.317986 | 0.02842017 | 0.852605 | 30.852605 | 30 | [13 empty] | 9.351098 | 0.02456467 | 0.73694 | 30.73694 | 30 | [13 empty] | 9.592486 |  | 0.845834 | [15 empty] | 9.334497 | 0.02629613 | 0.788884 | 30.788884 | 30
| 9.164819 | 0.025361 | 0.76083 | 30.76083 | 30 | [13 empty] | 7.013578 | 0.003843767 | 0.115313 | 30.115313 | 30 | [13 empty] | 9.099033 | 0.02442263 | 0.732679 | 30.732679 | 30 | [13 empty] | 9.270792 | 0.0285615 | 0.856845 | 30.856845 | 30 | [13 empty] | 9.331974 | 0.03070813 | 0.921244 | 30.921244 | 30 | [13 empty] | 9.325128 | 0.02866977 | 0.860093 | 30.860093 | 30 | [13 empty] | 9.359196 | 0.02481473 | 0.744442 | 30.744442 | 30 | [13 empty] | 9.597204 |  | 0.854625 | [15 empty] | 9.341245 | 0.02654753 | 0.796426 | 30.796426 | 30
| 9.173503 | 0.02561223 | 0.768367 | 30.768367 | 30 | [13 empty] | 7.033979 | 0.003874533 | 0.116236 | 30.116236 | 30 | [13 empty] | 9.108558 | 0.02462653 | 0.738796 | 30.738796 | 30 | [13 empty] | 9.277536 | 0.0288318 | 0.864954 | 30.864954 | 30 | [13 empty] | 9.337021 | 0.03097247 | 0.929174 | 30.929174 | 30 | [13 empty] | 9.331769 | 0.02891727 | 0.867518 | 30.867518 | 30 | [13 empty] | 9.366872 | 0.02505827 | 0.751748 | 30.751748 | 30 | [13 empty] | 9.601771 |  | 0.861823 | [15 empty] | 9.34736 | 0.02680313 | 0.804094 | 30.804094 | 30
| 9.181709 | 0.02584483 | 0.775345 | 30.775345 | 30 | [13 empty] | 7.054332 | 0.003914 | 0.11742 | 30.11742 | 30 | [13 empty] | 9.117962 | 0.02480813 | 0.744244 | 30.744244 | 30 | [13 empty] | 9.282861 | 0.02909277 | 0.872783 | 30.872783 | 30 | [13 empty] | 9.340946 | 0.03124117 | 0.937235 | 30.937235 | 30 | [13 empty] | 9.338745 | 0.02917323 | 0.875197 | 30.875197 | 30 | [13 empty] | 9.374212 | 0.0252998 | 0.758994 | 30.758994 | 30 | [13 empty] | 9.606152 |  | 0.869714 | [15 empty] | 9.354251 | 0.02705443 | 0.811633 | 30.811633 | 30
| 9.190204 | 0.02608557 | 0.782567 | 30.782567 | 30 | [13 empty] | 7.074446 | 0.0039511 | 0.118533 | 30.118533 | 30 | [13 empty] | 9.127491 | 0.0250526 | 0.751578 | 30.751578 | 30 | [13 empty] | 9.288367 | 0.02934907 | 0.880472 | 30.880472 | 30 | [13 empty] | 9.34467 | 0.0315127 | 0.945381 | 30.945381 | 30 | [13 empty] | 9.345364 | 0.02942293 | 0.882688 | 30.882688 | 30 | [13 empty] | 9.381149 | 0.02554937 | 0.766481 | 30.766481 | 30 | [13 empty] | 9.61045 |  | 0.87789 | [15 empty] | 9.361347 | 0.02730777 | 0.819233 | 30.819233 | 30
| 9.198529 | 0.02633067 | 0.78992 | 30.78992 | 30 | [13 empty] | 7.094783 | 0.0039903 | 0.119709 | 30.119709 | 30 | [13 empty] | 9.137153 | 0.02528937 | 0.758681 | 30.758681 | 30 | [13 empty] | 9.293797 | 0.0296032 | 0.888096 | 30.888096 | 30 | [13 empty] | 9.348656 | 0.03177747 | 0.953324 | 30.953324 | 30 | [13 empty] | 9.351999 | 0.02968223 | 0.890467 | 30.890467 | 30 | [13 empty] | 9.388762 | 0.02578933 | 0.77368 | 30.77368 | 30 | [13 empty] | 9.614325 |  | 0.886323 | [15 empty] | 9.36751 | 0.02756143 | 0.826843 | 30.826843 | 30
| 9.207354 | 0.02657497 | 0.797249 | 30.797249 | 30 | [13 empty] | 7.114742 | 0.004026667 | 0.1208 | 30.1208 | 30 | [13 empty] | 9.146042 | 0.02553643 | 0.766093 | 30.766093 | 30 | [13 empty] | 9.300271 | 0.02986947 | 0.896084 | 30.896084 | 30 | [13 empty] | 9.352108 | 0.03204513 | 0.961354 | 30.961354 | 30 | [13 empty] | 9.35864 | 0.02993587 | 0.898076 | 30.898076 | 30 | [13 empty] | 9.396469 | 0.0260387 | 0.781161 | 30.781161 | 30 | [13 empty] | 9.618226 |  | 0.89433 | [15 empty] | 9.372918 | 0.0278104 | 0.834312 | 30.834312 | 30
| 9.214867 | 0.02682057 | 0.804617 | 30.804617 | 30 | [13 empty] | 7.134154 | 0.0040727 | 0.122181 | 30.122181 | 30 | [13 empty] | 9.154377 | 0.0257718 | 0.773154 | 30.773154 | 30 | [13 empty] | 9.305729 | 0.0301284 | 0.903852 | 30.903852 | 30 | [13 empty] | 9.35638 | 0.03231097 | 0.969329 | 30.969329 | 30 | [13 empty] | 9.365643 | 0.03019433 | 0.90583 | 30.90583 | 30 | [13 empty] | 9.403892 | 0.0262758 | 0.788274 | 30.788274 | 30 | [13 empty] | 9.622045 |  | 0.902123 | [15 empty] | 9.379085 | 0.02808137 | 0.842441 | 30.842441 | 30
| 9.222342 | 0.02707407 | 0.812222 | 30.812222 | 30 | [13 empty] | 7.153801 | 0.004113767 | 0.123413 | 30.123413 | 30 | [13 empty] | 9.16262 | 0.02600543 | 0.780163 | 30.780163 | 30 | [13 empty] | 9.310764 | 0.03039497 | 0.911849 | 30.911849 | 30 | [13 empty] | 9.359996 | 0.0325814 | 0.977442 | 30.977442 | 30 | [13 empty] | 9.371193 | 0.0304533 | 0.913599 | 30.913599 | 30 | [13 empty] | 9.410485 | 0.02653197 | 0.795959 | 30.795959 | 30 | [13 empty] | 9.625862 |  | 0.910236 | [15 empty] | 9.384215 | 0.02833683 | 0.850105 | 30.850105 | 30
| 9.22891 | 0.0273197 | 0.819591 | 30.819591 | 30 | [13 empty] | 7.173215 | 0.004155233 | 0.124657 | 30.124657 | 30 | [13 empty] | 9.170798 | 0.02625227 | 0.787568 | 30.787568 | 30 | [13 empty] | 9.315161 | 0.03065537 | 0.919661 | 30.919661 | 30 | [13 empty] | 9.363741 | 0.03285663 | 0.985699 | 30.985699 | 30 | [13 empty] | 9.376785 | 0.03071243 | 0.921373 | 30.921373 | 30 | [13 empty] | 9.417639 | 0.02678173 | 0.803452 | 30.803452 | 30 | [13 empty] | 9.628793 |  | 0.918476 | [15 empty] | 9.390008 | 0.0285984 | 0.857952 | 30.857952 | 30
| 9.235808 | 0.02756703 | 0.827011 | 30.827011 | 30 | [13 empty] | 7.192119 | 0.004200967 | 0.126029 | 30.126029 | 30 | [13 empty] | 9.179171 | 0.02649947 | 0.794984 | 30.794984 | 30 | [13 empty] | 9.32042 | 0.03092167 | 0.92765 | 30.92765 | 30 | [13 empty] | 9.36679 | 0.03313 | 0.9939 | 30.9939 | 30 | [13 empty] | 9.382229 | 0.03097947 | 0.929384 | 30.929384 | 30 | [13 empty] | 9.423778 | 0.02703867 | 0.81116 | 30.81116 | 30 | [13 empty] | 9.631284 |  | 0.926292 | [15 empty] | 9.395393 | 0.02885073 | 0.865522 | 30.865522 | 30
| 9.242897 | 0.02780707 | 0.834212 | 30.834212 | 30 | [13 empty] | 7.211441 | 0.0042485 | 0.127455 | 30.127455 | 30 | [13 empty] | 9.187168 | 0.0267437 | 0.802311 | 30.802311 | 30 | [13 empty] | 9.324904 | 0.0311897 | 0.935691 | 30.935691 | 30 | [13 empty] | 9.369746 | 0.03340033 | 1.00201 | 31.00201 | 30 | [13 empty] | 9.387698 | 0.0312353 | 0.937059 | 30.937059 | 30 | [13 empty] | 9.429637 | 0.0272924 | 0.818772 | 30.818772 | 30 | [13 empty] | 9.634279 |  | 0.93457 | [15 empty] | 9.400502 | 0.02911143 | 0.873343 | 30.873343 | 30
| 9.250109 | 0.0280598 | 0.841794 | 30.841794 | 30 | [13 empty] | 7.230269 | 0.004296867 | 0.128906 | 30.128906 | 30 | [13 empty] | 9.195253 | 0.0269513 | 0.808539 | 30.808539 | 30 | [13 empty] | 9.329406 | 0.03144743 | 0.943423 | 30.943423 | 30 | [13 empty] | 9.372167 | 0.03367967 | 1.01039 | 31.01039 | 30 | [13 empty] | 9.392563 | 0.03149817 | 0.944945 | 30.944945 | 30 | [13 empty] | 9.436031 | 0.02754887 | 0.826466 | 30.826466 | 30 | [13 empty] | 9.636839 |  | 0.942796 | [15 empty] | 9.405196 | 0.02937853 | 0.881356 | 30.881356 | 30
| 9.256736 | 0.0283061 | 0.849183 | 30.849183 | 30 | [13 empty] | 7.248175 | 0.0043467 | 0.130401 | 30.130401 | 30 | [13 empty] | 9.203278 | 0.02722433 | 0.81673 | 30.81673 | 30 | [13 empty] | 9.333701 | 0.03172553 | 0.951766 | 30.951766 | 30 | [13 empty] | 9.374192 | 0.03396 | 1.0188 | 31.0188 | 30 | [13 empty] | 9.398267 | 0.03175377 | 0.952613 | 30.952613 | 30 | [13 empty] | 9.442059 | 0.02781243 | 0.834373 | 30.834373 | 30 | [13 empty] | 9.638795 |  | 0.951023 | [15 empty] | 9.410718 | 0.02962507 | 0.888752 | 30.888752 | 30
| 9.263966 | 0.0285489 | 0.856467 | 30.856467 | 30 | [13 empty] | 7.266327 | 0.004393167 | 0.131795 | 30.131795 | 30 | [13 empty] | 9.211214 | 0.0274625 | 0.823875 | 30.823875 | 30 | [13 empty] | 9.33791 | 0.03199167 | 0.95975 | 30.95975 | 30 | [13 empty] | 9.376019 | 0.034241 | 1.02723 | 31.02723 | 30 | [13 empty] | 9.40309 | 0.0320243 | 0.960729 | 30.960729 | 30 | [13 empty] | 9.448106 | 0.02806473 | 0.841942 | 30.841942 | 30 | [13 empty] | 9.640308 |  | 0.959466 | [15 empty] | 9.415061 | 0.02989303 | 0.896791 | 30.896791 | 30
| 9.270001 | 0.02880303 | 0.864091 | 30.864091 | 30 | [13 empty] | 7.284192 | 0.004448133 | 0.133444 | 30.133444 | 30 | [13 empty] | 9.218267 | 0.02772273 | 0.831682 | 30.831682 | 30 | [13 empty] | 9.341583 | 0.03226253 | 0.967876 | 30.967876 | 30 | [13 empty] | 9.37798 | 0.03452633 | 1.03579 | 31.03579 | 30 | [13 empty] | 9.407811 | 0.03228487 | 0.968546 | 30.968546 | 30 | [13 empty] | 9.453471 | 0.02833227 | 0.849968 | 30.849968 | 30 | [13 empty] | 9.641676 |  | 0.967616 | [15 empty] | 9.419218 | 0.0301559 | 0.904677 | 30.904677 | 30
| 9.276402 | 0.0290481 | 0.871443 | 30.871443 | 30 | [13 empty] | 7.302655 | 0.0045027 | 0.135081 | 30.135081 | 30 | [13 empty] | 9.225845 | 0.0279462 | 0.838386 | 30.838386 | 30 | [13 empty] | 9.344798 | 0.03253473 | 0.976042 | 30.976042 | 30 | [13 empty] | 9.379376 | 0.03481733 | 1.04452 | 31.04452 | 30 | [13 empty] | 9.411883 | 0.0325569 | 0.976707 | 30.976707 | 30 | [13 empty] | 9.458199 | 0.02859453 | 0.857836 | 30.857836 | 30 | [13 empty] | 9.643059 |  | 0.976373 | [15 empty] | 9.423181 | 0.0304318 | 0.912954 | 30.912954 | 30
| 9.282628 | 0.02929947 | 0.878984 | 30.878984 | 30 | [13 empty] | 7.320295 | 0.004558033 | 0.136741 | 30.136741 | 30 | [13 empty] | 9.232758 | 0.0281721 | 0.845163 | 30.845163 | 30 | [13 empty] | 9.347733 | 0.03280563 | 0.984169 | 30.984169 | 30 | [13 empty] | 9.380147 | 0.03510867 | 1.05326 | 31.05326 | 30 | [13 empty] | 9.415744 | 0.03282477 | 0.984743 | 30.984743 | 30 | [13 empty] | 9.463071 | 0.02886423 | 0.865927 | 30.865927 | 30 | [13 empty] | 9.643122 |  | 0.984608 | [15 empty] | 9.427453 | 0.03069377 | 0.920813 | 30.920813 | 30
| 9.289782 | 0.02955697 | 0.886709 | 30.886709 | 30 | [13 empty] | 7.337758 | 0.0046232 | 0.138696 | 30.138696 | 30 | [13 empty] | 9.240202 | 0.02845133 | 0.85354 | 30.85354 | 30 | [13 empty] | 9.351285 | 0.03308773 | 0.992632 | 30.992632 | 30 | [13 empty] | 9.379747 | 0.03540033 | 1.06201 | 31.06201 | 30 | [13 empty] | 9.419597 | 0.03308723 | 0.992617 | 30.992617 | 30 | [13 empty] | 9.468288 | 0.0291289 | 0.873867 | 30.873867 | 30 | [13 empty] | 9.643345 |  | 0.993309 | [15 empty] | 9.430641 | 0.03096553 | 0.928966 | 30.928966 | 30
| 9.29569 | 0.02981593 | 0.894478 | 30.894478 | 30 | [13 empty] | 7.35499 | 0.004682033 | 0.140461 | 30.140461 | 30 | [13 empty] | 9.247365 | 0.02867857 | 0.860357 | 30.860357 | 30 | [13 empty] | 9.353985 | 0.033366 | 1.00098 | 31.00098 | 30 | [13 empty] | 9.380169 | 0.035693 | 1.07079 | 31.07079 | 30 | [13 empty] | 9.423822 | 0.033357 | 1.00071 | 31.00071 | 30 | [13 empty] | 9.472647 | 0.02939267 | 0.88178 | 30.88178 | 30 | [13 empty] | 9.643086 |  | 1.00188 | [15 empty] | 9.43365 | 0.03123913 | 0.937174 | 30.937174 | 30
| 9.301165 | 0.0300828 | 0.902484 | 30.902484 | 30 | [13 empty] | 7.372337 | 0.0047446 | 0.142338 | 30.142338 | 30 | [13 empty] | 9.254333 | 0.02893063 | 0.867919 | 30.867919 | 30 | [13 empty] | 9.3572 | 0.03364333 | 1.0093 | 31.0093 | 30 | [13 empty] | 9.380347 | 0.03597333 | 1.0792 | 31.0792 | 30 | [13 empty] | 9.427418 | 0.03363533 | 1.00906 | 31.00906 | 30 | [13 empty] | 9.476797 | 0.0296643 | 0.889929 | 30.889929 | 30 | [13 empty] | 9.642847 |  | 1.011 | [15 empty] | 9.436222 | 0.03151803 | 0.945541 | 30.945541 | 30
| 9.306652 | 0.03034363 | 0.910309 | 30.910309 | 30 | [13 empty] | 7.389306 | 0.004811533 | 0.144346 | 30.144346 | 30 | [13 empty] | 9.260102 | 0.02919173 | 0.875752 | 30.875752 | 30 | [13 empty] | 9.359251 | 0.03392167 | 1.01765 | 31.01765 | 30 | [13 empty] | 9.380095 | 0.03629233 | 1.08877 | 31.08877 | 30 | [13 empty] | 9.430859 | 0.03390967 | 1.01729 | 31.01729 | 30 | [13 empty] | 9.480814 | 0.02992837 | 0.897851 | 30.897851 | 30 | [13 empty] | 9.641849 |  | 1.01969 | [15 empty] | 9.438771 | 0.03180067 | 0.95402 | 30.95402 | 30
| 9.311123 | 0.03060913 | 0.918274 | 30.918274 | 30 | [13 empty] | 7.405917 | 0.004873433 | 0.146203 | 30.146203 | 30 | [13 empty] | 9.267226 | 0.02945553 | 0.883666 | 30.883666 | 30 | [13 empty] | 9.36029 | 0.034214 | 1.02642 | 31.02642 | 30 | [13 empty] | 9.379237 | 0.03657767 | 1.09733 | 31.09733 | 30 | [13 empty] | 9.433957 | 0.03419533 | 1.02586 | 31.02586 | 30 | [13 empty] | 9.485082 | 0.0301965 | 0.905895 | 30.905895 | 30 | [13 empty] | 9.64074 |  | 1.02839 | [15 empty] | 9.441361 | 0.03207783 | 0.962335 | 30.962335 | 30
| 9.315313 | 0.0308689 | 0.926067 | 30.926067 | 30 | [13 empty] | 7.422709 | 0.004945933 | 0.148378 | 30.148378 | 30 | [13 empty] | 9.273337 | 0.02970133 | 0.89104 | 30.89104 | 30 | [13 empty] | 9.362556 | 0.034492 | 1.03476 | 31.03476 | 30 | [13 empty] | 9.378516 | 0.03687333 | 1.1062 | 31.1062 | 30 | [13 empty] | 9.436854 | 0.03447033 | 1.03411 | 31.03411 | 30 | [13 empty] | 9.488351 | 0.03046087 | 0.913826 | 30.913826 | 30 | [13 empty] | 9.638882 |  | 1.03654 | [15 empty] | 9.443819 | 0.03235393 | 0.970618 | 30.970618 | 30
| 9.32044 | 0.03112997 | 0.933899 | 30.933899 | 30 | [13 empty] | 7.439228 | 0.005006733 | 0.150202 | 30.150202 | 30 | [13 empty] | 9.279714 | 0.02995587 | 0.898676 | 30.898676 | 30 | [13 empty] | 9.36397 | 0.03478267 | 1.04348 | 31.04348 | 30 | [13 empty] | 9.376676 | 0.03716767 | 1.11503 | 31.11503 | 30 | [13 empty] | 9.438604 | 0.034748 | 1.04244 | 31.04244 | 30 | [13 empty] | 9.492233 | 0.03072583 | 0.921775 | 30.921775 | 30 | [13 empty] | 9.637359 |  | 1.04612 | [15 empty] | 9.445704 | 0.03263287 | 0.978986 | 30.978986 | 30
| 9.325854 | 0.0314038 | 0.942114 | 30.942114 | 30 | [13 empty] | 7.455666 | 0.005084967 | 0.152549 | 30.152549 | 30 | [13 empty] | 9.285534 | 0.03021423 | 0.906427 | 30.906427 | 30 | [13 empty] | 9.365396 | 0.03507733 | 1.05232 | 31.05232 | 30 | [13 empty] | 9.375009 | 0.03746233 | 1.12387 | 31.12387 | 30 | [13 empty] | 9.440625 | 0.03502833 | 1.05085 | 31.05085 | 30 | [13 empty] | 9.495628 | 0.03099927 | 0.929978 | 30.929978 | 30 | [13 empty] | 9.634688 |  | 1.05555 | [15 empty] | 9.447706 | 0.03292227 | 0.987668 | 30.987668 | 30
| 9.330228 | 0.03167797 | 0.950339 | 30.950339 | 30 | [13 empty] | 7.472167 | 0.0051565 | 0.154695 | 30.154695 | 30 | [13 empty] | 9.290931 | 0.03047767 | 0.91433 | 30.91433 | 30 | [13 empty] | 9.366316 | 0.03536533 | 1.06096 | 31.06096 | 30 | [13 empty] | 9.372583 | 0.037758 | 1.13274 | 31.13274 | 30 | [13 empty] | 9.442382 | 0.03531133 | 1.05934 | 31.05934 | 30 | [13 empty] | 9.49912 | 0.03127453 | 0.938236 | 30.938236 | 30 | [13 empty] | 9.632139 |  | 1.06375 | [15 empty] | 9.448846 | 0.03319357 | 0.995807 | 30.995807 | 30
| 9.334304 | 0.03195133 | 0.95854 | 30.95854 | 30 | [13 empty] | 7.487917 | 0.0052204 | 0.156612 | 30.156612 | 30 | [13 empty] | 9.295813 | 0.03074937 | 0.922481 | 30.922481 | 30 | [13 empty] | 9.365975 | 0.035651 | 1.06953 | 31.06953 | 30 | [13 empty] | 9.370766 | 0.03805167 | 1.14155 | 31.14155 | 30 | [13 empty] | 9.444285 | 0.035604 | 1.06812 | 31.06812 | 30 | [13 empty] | 9.501646 | 0.03155543 | 0.946663 | 30.946663 | 30 | [13 empty] | 9.629053 |  | 1.07354 | [15 empty] | 9.45008 | 0.03347933 | 1.00438 | 31.00438 | 30
| 9.337837 | 0.03221503 | 0.966451 | 30.966451 | 30 | [13 empty] | 7.503662 | 0.005299633 | 0.158989 | 30.158989 | 30 | [13 empty] | 9.301893 | 0.03099223 | 0.929767 | 30.929767 | 30 | [13 empty] | 9.365716 | 0.03593967 | 1.07819 | 31.07819 | 30 | [13 empty] | 9.368079 | 0.03836 | 1.1508 | 31.1508 | 30 | [13 empty] | 9.445328 | 0.03588067 | 1.07642 | 31.07642 | 30 | [13 empty] | 9.50413 | 0.0318342 | 0.955026 | 30.955026 | 30 | [13 empty] | 9.62563 |  | 1.08222 | [15 empty] | 9.450549 | 0.03375667 | 1.0127 | 31.0127 | 30
| 9.341582 | 0.03249087 | 0.974726 | 30.974726 | 30 | [13 empty] | 7.519709 | 0.0053681 | 0.161043 | 30.161043 | 30 | [13 empty] | 9.306501 | 0.0312614 | 0.937842 | 30.937842 | 30 | [13 empty] | 9.365713 | 0.03623733 | 1.08712 | 31.08712 | 30 | [13 empty] | 9.365207 | 0.038656 | 1.15968 | 31.15968 | 30 | [13 empty] | 9.446102 | 0.036164 | 1.08492 | 31.08492 | 30 | [13 empty] | 9.505481 | 0.03210813 | 0.963244 | 30.963244 | 30 | [13 empty] | 9.620861 |  | 1.09099 | [15 empty] | 9.451585 | 0.03404567 | 1.02137 | 31.02137 | 30
| 9.345127 | 0.03276397 | 0.982919 | 30.982919 | 30 | [13 empty] | 7.535831 | 0.0054443 | 0.163329 | 30.163329 | 30 | [13 empty] | 9.311146 | 0.03150353 | 0.945106 | 30.945106 | 30 | [13 empty] | 9.365215 | 0.036525 | 1.09575 | 31.09575 | 30 | [13 empty] | 9.361521 | 0.03895833 | 1.16875 | 31.16875 | 30 | [13 empty] | 9.446428 | 0.03645033 | 1.09351 | 31.09351 | 30 | [13 empty] | 9.508283 | 0.0323885 | 0.971655 | 30.971655 | 30 | [13 empty] | 9.616041 |  | 1.10069 | [15 empty] | 9.451902 | 0.03433367 | 1.03001 | 31.03001 | 30
| 9.348321 | 0.0330329 | 0.990987 | 30.990987 | 30 | [13 empty] | 7.551553 | 0.0055249 | 0.165747 | 30.165747 | 30 | [13 empty] | 9.31616 | 0.03180513 | 0.954154 | 30.954154 | 30 | [13 empty] | 9.364465 | 0.03682233 | 1.10467 | 31.10467 | 30 | [13 empty] | 9.356729 | 0.039273 | 1.17819 | 31.17819 | 30 | [13 empty] | 9.446708 | 0.03673533 | 1.10206 | 31.10206 | 30 | [13 empty] | 9.509276 | 0.03267193 | 0.980158 | 30.980158 | 30 | [13 empty] | 9.61142 |  | 1.10951 | [15 empty] | 9.45213 | 0.03461933 | 1.03858 | 31.03858 | 30
| 9.350957 | 0.03330137 | 0.999041 | 30.999041 | 30 | [13 empty] | 7.566613 | 0.005602967 | 0.168089 | 30.168089 | 30 | [13 empty] | 9.320404 | 0.03208 | 0.9624 | 30.9624 | 30 | [13 empty] | 9.363424 | 0.03711267 | 1.11338 | 31.11338 | 30 | [13 empty] | 9.352351 | 0.03957867 | 1.18736 | 31.18736 | 30 | [13 empty] | 9.447237 | 0.037031 | 1.11093 | 31.11093 | 30 | [13 empty] | 9.511432 | 0.03295677 | 0.988703 | 30.988703 | 30 | [13 empty] | 9.606504 |  | 1.11861 | [15 empty] | 9.452217 | 0.03490033 | 1.04701 | 31.04701 | 30
| 9.353858 | 0.03358067 | 1.00742 | 31.00742 | 30 | [13 empty] | 7.582621 | 0.0056765 | 0.170295 | 30.170295 | 30 | [13 empty] | 9.323844 | 0.0323314 | 0.969942 | 30.969942 | 30 | [13 empty] | 9.362322 | 0.03741767 | 1.12253 | 31.12253 | 30 | [13 empty] | 9.347658 | 0.039887 | 1.19661 | 31.19661 | 30 | [13 empty] | 9.446946 | 0.03731667 | 1.1195 | 31.1195 | 30 | [13 empty] | 9.513053 | 0.0332408 | 0.997224 | 30.997224 | 30 | [13 empty] | 9.600469 |  | 1.12779 | [15 empty] | 9.451919 | 0.03518567 | 1.05557 | 31.05557 | 30
| 9.355991 | 0.03385433 | 1.01563 | 31.01563 | 30 | [13 empty] | 7.598014 | 0.0057596 | 0.172788 | 30.172788 | 30 | [13 empty] | 9.32718 | 0.0325948 | 0.977844 | 30.977844 | 30 | [13 empty] | 9.359977 | 0.03770867 | 1.13126 | 31.13126 | 30 | [13 empty] | 9.342109 | 0.040205 | 1.20615 | 31.20615 | 30 | [13 empty] | 9.446198 | 0.03761 | 1.1283 | 31.1283 | 30 | [13 empty] | 9.513967 | 0.033533 | 1.00599 | 31.00599 | 30 | [13 empty] | 9.594295 |  | 1.13718 | [15 empty] | 9.450957 | 0.03549067 | 1.06472 | 31.06472 | 30
| 9.358499 | 0.03413633 | 1.02409 | 31.02409 | 30 | [13 empty] | 7.613269 | 0.0058479 | 0.175437 | 30.175437 | 30 | [13 empty] | 9.331807 | 0.03286443 | 0.985933 | 30.985933 | 30 | [13 empty] | 9.357832 | 0.03801633 | 1.14049 | 31.14049 | 30 | [13 empty] | 9.336055 | 0.04052633 | 1.21579 | 31.21579 | 30 | [13 empty] | 9.445332 | 0.037901 | 1.13703 | 31.13703 | 30 | [13 empty] | 9.513604 | 0.03382933 | 1.01488 | 31.01488 | 30 | [13 empty] | 9.587414 |  | 1.14656 | [15 empty] | 9.449452 | 0.03578133 | 1.07344 | 31.07344 | 30
| 9.360257 | 0.03441133 | 1.03234 | 31.03234 | 30 | [13 empty] | 7.628321 | 0.0059233 | 0.177699 | 30.177699 | 30 | [13 empty] | 9.335765 | 0.03312557 | 0.993767 | 30.993767 | 30 | [13 empty] | 9.354642 | 0.038317 | 1.14951 | 31.14951 | 30 | [13 empty] | 9.329395 | 0.04084467 | 1.22534 | 31.22534 | 30 | [13 empty] | 9.444148 | 0.038198 | 1.14594 | 31.14594 | 30 | [13 empty] | 9.513521 | 0.03411767 | 1.02353 | 31.02353 | 30 | [13 empty] | 9.579512 |  | 1.15605 | [15 empty] | 9.447867 | 0.03607867 | 1.08236 | 31.08236 | 30
| 9.362084 | 0.034693 | 1.04079 | 31.04079 | 30 | [13 empty] | 7.643245 | 0.005999633 | 0.179989 | 30.179989 | 30 | [13 empty] | 9.339356 | 0.03339667 | 1.0019 | 31.0019 | 30 | [13 empty] | 9.352007 | 0.03861967 | 1.15859 | 31.15859 | 30 | [13 empty] | 9.321594 | 0.041161 | 1.23483 | 31.23483 | 30 | [13 empty] | 9.441912 | 0.03849833 | 1.15495 | 31.15495 | 30 | [13 empty] | 9.513217 | 0.034414 | 1.03242 | 31.03242 | 30 | [13 empty] | 9.570991 |  | 1.1657 | [15 empty] | 9.445736 | 0.036376 | 1.09128 | 31.09128 | 30
| 9.363893 | 0.034973 | 1.04919 | 31.04919 | 30 | [13 empty] | 7.657832 | 0.0060885 | 0.182655 | 30.182655 | 30 | [13 empty] | 9.343207 | 0.03366467 | 1.00994 | 31.00994 | 30 | [13 empty] | 9.3491 | 0.03893667 | 1.1681 | 31.1681 | 30 | [13 empty] | 9.314431 | 0.041473 | 1.24419 | 31.24419 | 30 | [13 empty] | 9.440154 | 0.038794 | 1.16382 | 31.16382 | 30 | [13 empty] | 9.512698 | 0.03470567 | 1.04117 | 31.04117 | 30 | [13 empty] | 9.562131 |  | 1.17542 | [15 empty] | 9.443196 | 0.036672 | 1.10016 | 31.10016 | 30
| 9.365323 | 0.03526767 | 1.05803 | 31.05803 | 30 | [13 empty] | 7.672582 | 0.006165767 | 0.184973 | 30.184973 | 30 | [13 empty] | 9.345939 | 0.03394633 | 1.01839 | 31.01839 | 30 | [13 empty] | 9.345551 | 0.039243 | 1.17729 | 31.17729 | 30 | [13 empty] | 9.307279 | 0.04179367 | 1.25381 | 31.25381 | 30 | [13 empty] | 9.438077 | 0.039097 | 1.17291 | 31.17291 | 30 | [13 empty] | 9.511621 | 0.035008 | 1.05024 | 31.05024 | 30 | [13 empty] | 9.552217 |  | 1.18483 | [15 empty] | 9.439174 | 0.03698833 | 1.10965 | 31.10965 | 30
| 9.36616 | 0.03555467 | 1.06664 | 31.06664 | 30 | [13 empty] | 7.687522 | 0.006244833 | 0.187345 | 30.187345 | 30 | [13 empty] | 9.348088 | 0.03422133 | 1.02664 | 31.02664 | 30 | [13 empty] | 9.340419 | 0.039561 | 1.18683 | 31.18683 | 30 | [13 empty] | 9.298891 | 0.042119 | 1.26357 | 31.26357 | 30 | [13 empty] | 9.436064 | 0.03940467 | 1.18214 | 31.18214 | 30 | [13 empty] | 9.510479 | 0.03530367 | 1.05911 | 31.05911 | 30 | [13 empty] | 9.542422 |  | 1.19523 | [15 empty] | 9.435945 | 0.03729133 | 1.11874 | 31.11874 | 30
| 9.366776 | 0.03583367 | 1.07501 | 31.07501 | 30 | [13 empty] | 7.701812 | 0.006321533 | 0.189646 | 30.189646 | 30 | [13 empty] | 9.350484 | 0.03449833 | 1.03495 | 31.03495 | 30 | [13 empty] | 9.335667 | 0.03987933 | 1.19638 | 31.19638 | 30 | [13 empty] | 9.289402 | 0.042439 | 1.27317 | 31.27317 | 30 | [13 empty] | 9.432555 | 0.03971533 | 1.19146 | 31.19146 | 30 | [13 empty] | 9.508484 | 0.03560067 | 1.06802 | 31.06802 | 30 | [13 empty] | 9.531596 |  | 1.20455 | [15 empty] | 9.432422 | 0.03759467 | 1.12784 | 31.12784 | 30
| 9.366942 | 0.036132 | 1.08396 | 31.08396 | 30 | [13 empty] | 7.71647 | 0.006413167 | 0.192395 | 30.192395 | 30 | [13 empty] | 9.353239 | 0.034786 | 1.04358 | 31.04358 | 30 | [13 empty] | 9.329748 | 0.04019233 | 1.20577 | 31.20577 | 30 | [13 empty] | 9.280523 | 0.04275433 | 1.28263 | 31.28263 | 30 | [13 empty] | 9.428021 | 0.04003733 | 1.20112 | 31.20112 | 30 | [13 empty] | 9.506372 | 0.03589367 | 1.07681 | 31.07681 | 30 | [13 empty] | 9.519898 |  | 1.21446 | [15 empty] | 9.428816 | 0.037903 | 1.13709 | 31.13709 | 30
| 9.366886 | 0.03642367 | 1.09271 | 31.09271 | 30 | [13 empty] | 7.730996 | 0.006496233 | 0.194887 | 30.194887 | 30 | [13 empty] | 9.35525 | 0.03506967 | 1.05209 | 31.05209 | 30 | [13 empty] | 9.323806 | 0.040512 | 1.21536 | 31.21536 | 30 | [13 empty] | 9.270364 | 0.04307467 | 1.29224 | 31.29224 | 30 | [13 empty] | 9.422462 | 0.04033933 | 1.21018 | 31.21018 | 30 | [13 empty] | 9.504426 | 0.03619167 | 1.08575 | 31.08575 | 30 | [13 empty] | 9.508399 |  | 1.22283 | [15 empty] | 9.423832 | 0.03820433 | 1.14613 | 31.14613 | 30
| 9.365923 | 0.036718 | 1.10154 | 31.10154 | 30 | [13 empty] | 7.745401 | 0.0065829 | 0.197487 | 30.197487 | 30 | [13 empty] | 9.356107 | 0.035363 | 1.06089 | 31.06089 | 30 | [13 empty] | 9.317896 | 0.040817 | 1.22451 | 31.22451 | 30 | [13 empty] | 9.260587 | 0.04339533 | 1.30186 | 31.30186 | 30 | [13 empty] | 9.417307 | 0.04065633 | 1.21969 | 31.21969 | 30 | [13 empty] | 9.501522 | 0.036496 | 1.09488 | 31.09488 | 30 | [13 empty] | 9.496371 |  | 1.23315 | [15 empty] | 9.419131 | 0.038511 | 1.15533 | 31.15533 | 30
| 9.365252 | 0.03701733 | 1.11052 | 31.11052 | 30 | [13 empty] | 7.759955 | 0.006675433 | 0.200263 | 30.200263 | 30 | [13 empty] | 9.356223 | 0.03565167 | 1.06955 | 31.06955 | 30 | [13 empty] | 9.310995 | 0.04113833 | 1.23415 | 31.23415 | 30 | [13 empty] | 9.249855 | 0.04371733 | 1.31152 | 31.31152 | 30 | [13 empty] | 9.412368 | 0.04096267 | 1.22888 | 31.22888 | 30 | [13 empty] | 9.498867 | 0.03679033 | 1.10371 | 31.10371 | 30 | [13 empty] | 9.484542 |  | 1.24341 | [15 empty] | 9.413348 | 0.03882367 | 1.16471 | 31.16471 | 30
| 9.363557 | 0.03731667 | 1.1195 | 31.1195 | 30 | [13 empty] | 7.773908 | 0.006754467 | 0.202634 | 30.202634 | 30 | [13 empty] | 9.356832 | 0.035946 | 1.07838 | 31.07838 | 30 | [13 empty] | 9.303046 | 0.04144933 | 1.24348 | 31.24348 | 30 | [13 empty] | 9.238419 | 0.04404167 | 1.32125 | 31.32125 | 30 | [13 empty] | 9.407845 | 0.04127533 | 1.23826 | 31.23826 | 30 | [13 empty] | 9.495837 | 0.037094 | 1.11282 | 31.11282 | 30 | [13 empty] | 9.470786 |  | 1.25338 | [15 empty] | 9.407861 | 0.03913433 | 1.17403 | 31.17403 | 30
| 9.3618 | 0.03761867 | 1.12856 | 31.12856 | 30 | [13 empty] | 7.787606 | 0.0068422 | 0.205266 | 30.205266 | 30 | [13 empty] | 9.357965 | 0.03622467 | 1.08674 | 31.08674 | 30 | [13 empty] | 9.295786 | 0.04175933 | 1.25278 | 31.25278 | 30 | [13 empty] | 9.226956 | 0.04437 | 1.3311 | 31.3311 | 30 | [13 empty] | 9.40156 | 0.041588 | 1.24764 | 31.24764 | 30 | [13 empty] | 9.492151 | 0.03739967 | 1.12199 | 31.12199 | 30 | [13 empty] | 9.456835 |  | 1.26282 | [15 empty] | 9.402175 | 0.03944367 | 1.18331 | 31.18331 | 30
| 9.359489 | 0.03792033 | 1.13761 | 31.13761 | 30 | [13 empty] | 7.802126 | 0.006928433 | 0.207853 | 30.207853 | 30 | [13 empty] | 9.357956 | 0.03651533 | 1.09546 | 31.09546 | 30 | [13 empty] | 9.287642 | 0.04208567 | 1.26257 | 31.26257 | 30 | [13 empty] | 9.21528 | 0.04468767 | 1.34063 | 31.34063 | 30 | [13 empty] | 9.395203 | 0.04190333 | 1.2571 | 31.2571 | 30 | [13 empty] | 9.487802 | 0.037708 | 1.13124 | 31.13124 | 30 | [13 empty] | 9.442444 |  | 1.2726 | [15 empty] | 9.395596 | 0.03975333 | 1.1926 | 31.1926 | 30
| 9.35666 | 0.038221 | 1.14663 | 31.14663 | 30 | [13 empty] | 7.81671 | 0.007022033 | 0.210661 | 30.210661 | 30 | [13 empty] | 9.357859 | 0.03679467 | 1.10384 | 31.10384 | 30 | [13 empty] | 9.280479 | 0.04239933 | 1.27198 | 31.27198 | 30 | [13 empty] | 9.201758 | 0.04502433 | 1.35073 | 31.35073 | 30 | [13 empty] | 9.387685 | 0.04222433 | 1.26673 | 31.26673 | 30 | [13 empty] | 9.483045 | 0.03801667 | 1.1405 | 31.1405 | 30 | [13 empty] | 9.427528 |  | 1.28252 | [15 empty] | 9.388565 | 0.04006067 | 1.20182 | 31.20182 | 30
| 9.353261 | 0.03852433 | 1.15573 | 31.15573 | 30 | [13 empty] | 7.831037 | 0.007109 | 0.21327 | 30.21327 | 30 | [13 empty] | 9.357007 | 0.037094 | 1.11282 | 31.11282 | 30 | [13 empty] | 9.272741 | 0.04271867 | 1.28156 | 31.28156 | 30 | [13 empty] | 9.188256 | 0.045356 | 1.36068 | 31.36068 | 30 | [13 empty] | 9.380296 | 0.042538 | 1.27614 | 31.27614 | 30 | [13 empty] | 9.477805 | 0.03833067 | 1.14992 | 31.14992 | 30 | [13 empty] | 9.411215 |  | 1.29216 | [15 empty] | 9.381484 | 0.040382 | 1.21146 | 31.21146 | 30
| 9.350932 | 0.03882533 | 1.16476 | 31.16476 | 30 | [13 empty] | 7.845139 | 0.0072039 | 0.216117 | 30.216117 | 30 | [13 empty] | 9.356879 | 0.03738333 | 1.1215 | 31.1215 | 30 | [13 empty] | 9.262916 | 0.04305133 | 1.29154 | 31.29154 | 30 | [13 empty] | 9.174042 | 0.04569633 | 1.37089 | 31.37089 | 30 | [13 empty] | 9.372174 | 0.042846 | 1.28538 | 31.28538 | 30 | [13 empty] | 9.472323 | 0.03864967 | 1.15949 | 31.15949 | 30 | [13 empty] | 9.394858 |  | 1.30171 | [15 empty] | 9.373354 | 0.040691 | 1.22073 | 31.22073 | 30
| 9.347573 | 0.03912267 | 1.17368 | 31.17368 | 30 | [13 empty] | 7.859111 | 0.007299967 | 0.218999 | 30.218999 | 30 | [13 empty] | 9.356188 | 0.03767533 | 1.13026 | 31.13026 | 30 | [13 empty] | 9.252827 | 0.04337733 | 1.30132 | 31.30132 | 30 | [13 empty] | 9.159472 | 0.04603267 | 1.38098 | 31.38098 | 30 | [13 empty] | 9.364792 | 0.04316367 | 1.29491 | 31.29491 | 30 | [13 empty] | 9.466165 | 0.038968 | 1.16904 | 31.16904 | 30 | [13 empty] | 9.377059 |  | 1.31208 | [15 empty] | 9.364952 | 0.04101267 | 1.23038 | 31.23038 | 30
| 9.343801 | 0.03942467 | 1.18274 | 31.18274 | 30 | [13 empty] | 7.872983 | 0.0073928 | 0.221784 | 30.221784 | 30 | [13 empty] | 9.354587 | 0.03797233 | 1.13917 | 31.13917 | 30 | [13 empty] | 9.241101 | 0.04369967 | 1.31099 | 31.31099 | 30 | [13 empty] | 9.143135 | 0.046373 | 1.39119 | 31.39119 | 30 | [13 empty] | 9.355586 | 0.043485 | 1.30455 | 31.30455 | 30 | [13 empty] | 9.458702 | 0.03927933 | 1.17838 | 31.17838 | 30 | [13 empty] | 9.358994 |  | 1.32248 | [15 empty] | 9.355987 | 0.04132867 | 1.23986 | 31.23986 | 30
| 9.339307 | 0.03973367 | 1.19201 | 31.19201 | 30 | [13 empty] | 7.887063 | 0.007486533 | 0.224596 | 30.224596 | 30 | [13 empty] | 9.352278 | 0.03827967 | 1.14839 | 31.14839 | 30 | [13 empty] | 9.229885 | 0.044023 | 1.32069 | 31.32069 | 30 | [13 empty] | 9.127007 | 0.04671267 | 1.40138 | 31.40138 | 30 | [13 empty] | 9.34654 | 0.04380467 | 1.31414 | 31.31414 | 30 | [13 empty] | 9.450845 | 0.039602 | 1.18806 | 31.18806 | 30 | [13 empty] | 9.338675 |  | 1.33277 | [15 empty] | 9.347304 | 0.04165033 | 1.24951 | 31.24951 | 30
| 9.334524 | 0.040048 | 1.20144 | 31.20144 | 30 | [13 empty] | 7.900875 | 0.0075848 | 0.227544 | 30.227544 | 30 | [13 empty] | 9.35056 | 0.038528 | 1.15584 | 31.15584 | 30 | [13 empty] | 9.218506 | 0.04435033 | 1.33051 | 31.33051 | 30 | [13 empty] | 9.109787 | 0.04705867 | 1.41176 | 31.41176 | 30 | [13 empty] | 9.336538 | 0.04411967 | 1.32359 | 31.32359 | 30 | [13 empty] | 9.443448 | 0.039919 | 1.19757 | 31.19757 | 30 | [13 empty] | 9.318352 |  | 1.34341 | [15 empty] | 9.336248 | 0.04197167 | 1.25915 | 31.25915 | 30
| 9.329359 | 0.04036033 | 1.21081 | 31.21081 | 30 | [13 empty] | 7.913805 | 0.007675567 | 0.230267 | 30.230267 | 30 | [13 empty] | 9.347676 | 0.038873 | 1.16619 | 31.16619 | 30 | [13 empty] | 9.206829 | 0.04467767 | 1.34033 | 31.34033 | 30 | [13 empty] | 9.092058 | 0.04740067 | 1.42202 | 31.42202 | 30 | [13 empty] | 9.32626 | 0.044451 | 1.33353 | 31.33353 | 30 | [13 empty] | 9.434747 | 0.040248 | 1.20744 | 31.20744 | 30 | [13 empty] | 9.297224 |  | 1.35395 | [15 empty] | 9.325776 | 0.04231 | 1.2693 | 31.2693 | 30
| 9.323538 | 0.040667 | 1.22001 | 31.22001 | 30 | [13 empty] | 7.927373 | 0.007775767 | 0.233273 | 30.233273 | 30 | [13 empty] | 9.344515 | 0.03914533 | 1.17436 | 31.17436 | 30 | [13 empty] | 9.194954 | 0.045015 | 1.35045 | 31.35045 | 30 | [13 empty] | 9.073443 | 0.04774933 | 1.43248 | 31.43248 | 30 | [13 empty] | 9.315032 | 0.044775 | 1.34325 | 31.34325 | 30 | [13 empty] | 9.426076 | 0.040566 | 1.21698 | 31.21698 | 30 | [13 empty] | 9.275283 |  | 1.36439 | [15 empty] | 9.314153 | 0.04262967 | 1.27889 | 31.27889 | 30
| 9.31755 | 0.04098067 | 1.22942 | 31.22942 | 30 | [13 empty] | 7.940522 | 0.007868833 | 0.236065 | 30.236065 | 30 | [13 empty] | 9.340821 | 0.03946767 | 1.18403 | 31.18403 | 30 | [13 empty] | 9.181401 | 0.04534967 | 1.36049 | 31.36049 | 30 | [13 empty] | 9.054443 | 0.04809933 | 1.44298 | 31.44298 | 30 | [13 empty] | 9.30382 | 0.04511467 | 1.35344 | 31.35344 | 30 | [13 empty] | 9.416844 | 0.04088533 | 1.22656 | 31.22656 | 30 | [13 empty] | 9.252482 |  | 1.37485 | [15 empty] | 9.302338 | 0.04295767 | 1.28873 | 31.28873 | 30
| 9.310633 | 0.04129733 | 1.23892 | 31.23892 | 30 | [13 empty] | 7.953994 | 0.0079676 | 0.239028 | 30.239028 | 30 | [13 empty] | 9.337713 | 0.03978367 | 1.19351 | 31.19351 | 30 | [13 empty] | 9.16727 | 0.045687 | 1.37061 | 31.37061 | 30 | [13 empty] | 9.034209 | 0.04844167 | 1.45325 | 31.45325 | 30 | [13 empty] | 9.291406 | 0.04544667 | 1.3634 | 31.3634 | 30 | [13 empty] | 9.407338 | 0.041199 | 1.23597 | 31.23597 | 30 | [13 empty] | 9.229041 |  | 1.38463 | [15 empty] | 9.290021 | 0.043294 | 1.29882 | 31.29882 | 30
| 9.303791 | 0.04160733 | 1.24822 | 31.24822 | 30 | [13 empty] | 7.967419 | 0.008062133 | 0.241864 | 30.241864 | 30 | [13 empty] | 9.333295 | 0.04008667 | 1.2026 | 31.2026 | 30 | [13 empty] | 9.152448 | 0.046022 | 1.38066 | 31.38066 | 30 | [13 empty] | 9.014089 | 0.04878567 | 1.46357 | 31.46357 | 30 | [13 empty] | 9.278186 | 0.045784 | 1.37352 | 31.37352 | 30 | [13 empty] | 9.396636 | 0.041527 | 1.24581 | 31.24581 | 30 | [13 empty] | 9.204058 |  | 1.39563 | [15 empty] | 9.277584 | 0.043617 | 1.30851 | 31.30851 | 30
| 9.296822 | 0.041928 | 1.25784 | 31.25784 | 30 | [13 empty] | 7.980985 | 0.008158367 | 0.244751 | 30.244751 | 30 | [13 empty] | 9.328805 | 0.04039233 | 1.21177 | 31.21177 | 30 | [13 empty] | 9.137087 | 0.046363 | 1.39089 | 31.39089 | 30 | [13 empty] | 8.993008 | 0.04913333 | 1.474 | 31.474 | 30 | [13 empty] | 9.264324 | 0.04611067 | 1.38332 | 31.38332 | 30 | [13 empty] | 9.385938 | 0.04185333 | 1.2556 | 31.2556 | 30 | [13 empty] | 9.178567 |  | 1.40618 | [15 empty] | 9.263991 | 0.043941 | 1.31823 | 31.31823 | 30
| 9.288199 | 0.04224967 | 1.26749 | 31.26749 | 30 | [13 empty] | 7.994425 | 0.0082535 | 0.247605 | 30.247605 | 30 | [13 empty] | 9.323918 | 0.04070467 | 1.22114 | 31.22114 | 30 | [13 empty] | 9.121049 | 0.04670367 | 1.40111 | 31.40111 | 30 | [13 empty] | 8.9715 | 0.04948733 | 1.48462 | 31.48462 | 30 | [13 empty] | 9.250313 | 0.04645067 | 1.39352 | 31.39352 | 30 | [13 empty] | 9.375554 | 0.042182 | 1.26546 | 31.26546 | 30 | [13 empty] | 9.152033 |  | 1.41679 | [15 empty] | 9.250681 | 0.04427167 | 1.32815 | 31.32815 | 30
| 9.278765 | 0.04256967 | 1.27709 | 31.27709 | 30 | [13 empty] | 8.007705 | 0.008353 | 0.25059 | 30.25059 | 30 | [13 empty] | 9.318265 | 0.04102 | 1.2306 | 31.2306 | 30 | [13 empty] | 9.104721 | 0.04704067 | 1.41122 | 31.41122 | 30 | [13 empty] | 8.948978 | 0.04982433 | 1.49473 | 31.49473 | 30 | [13 empty] | 9.235683 | 0.04678433 | 1.40353 | 31.40353 | 30 | [13 empty] | 9.364281 | 0.042504 | 1.27512 | 31.27512 | 30 | [13 empty] | 9.124696 |  | 1.42769 | [15 empty] | 9.23642 | 0.0446 | 1.338 | 31.338 | 30
| 9.269896 | 0.04288567 | 1.28657 | 31.28657 | 30 | [13 empty] | 8.020889 | 0.0084518 | 0.253554 | 30.253554 | 30 | [13 empty] | 9.311866 | 0.04132967 | 1.23989 | 31.23989 | 30 | [13 empty] | 9.087502 | 0.04738567 | 1.42157 | 31.42157 | 30 | [13 empty] | 8.925627 | 0.05018267 | 1.50548 | 31.50548 | 30 | [13 empty] | 9.220547 | 0.047129 | 1.41387 | 31.41387 | 30 | [13 empty] | 9.351293 | 0.04282033 | 1.28461 | 31.28461 | 30 | [13 empty] | 9.095878 |  | 1.4387 | [15 empty] | 9.221459 | 0.04493067 | 1.34792 | 31.34792 | 30
| 9.261288 | 0.04320733 | 1.29622 | 31.29622 | 30 | [13 empty] | 8.033899 | 0.008546333 | 0.25639 | 30.25639 | 30 | [13 empty] | 9.306033 | 0.04165667 | 1.2497 | 31.2497 | 30 | [13 empty] | 9.069577 | 0.04772367 | 1.43171 | 31.43171 | 30 | [13 empty] | 8.901271 | 0.05053767 | 1.51613 | 31.51613 | 30 | [13 empty] | 9.204981 | 0.04744867 | 1.42346 | 31.42346 | 30 | [13 empty] | 9.338363 | 0.04315433 | 1.29463 | 31.29463 | 30 | [13 empty] | 9.066682 |  | 1.44927 | [15 empty] | 9.206293 | 0.04525867 | 1.35776 | 31.35776 | 30
| 9.251979 | 0.043537 | 1.30611 | 31.30611 | 30 | [13 empty] | 8.04684 | 0.0086431 | 0.259293 | 30.259293 | 30 | [13 empty] | 9.298566 | 0.04197167 | 1.25915 | 31.25915 | 30 | [13 empty] | 9.051062 | 0.04807267 | 1.44218 | 31.44218 | 30 | [13 empty] | 8.876149 | 0.05089667 | 1.5269 | 31.5269 | 30 | [13 empty] | 9.188149 | 0.04778533 | 1.43356 | 31.43356 | 30 | [13 empty] | 9.324347 | 0.04349767 | 1.30493 | 31.30493 | 30 | [13 empty] | 9.035827 |  | 1.46013 | [15 empty] | 9.19053 | 0.04558633 | 1.36759 | 31.36759 | 30
| 9.241435 | 0.04386133 | 1.31584 | 31.31584 | 30 | [13 empty] | 8.059777 | 0.008740833 | 0.262225 | 30.262225 | 30 | [13 empty] | 9.290833 | 0.042291 | 1.26873 | 31.26873 | 30 | [13 empty] | 9.031251 | 0.04840933 | 1.45228 | 31.45228 | 30 | [13 empty] | 8.84959 | 0.05125133 | 1.53754 | 31.53754 | 30 | [13 empty] | 9.171457 | 0.04812067 | 1.44362 | 31.44362 | 30 | [13 empty] | 9.310608 | 0.04381067 | 1.31432 | 31.31432 | 30 | [13 empty] | 9.002934 |  | 1.47082 | [15 empty] | 9.173629 | 0.04591733 | 1.37752 | 31.37752 | 30
| 9.229716 | 0.04419167 | 1.32575 | 31.32575 | 30 | [13 empty] | 8.072663 | 0.008835533 | 0.265066 | 30.265066 | 30 | [13 empty] | 9.282331 | 0.04260767 | 1.27823 | 31.27823 | 30 | [13 empty] | 9.011654 | 0.04874967 | 1.46249 | 31.46249 | 30 | [13 empty] | 8.821838 | 0.05161567 | 1.54847 | 31.54847 | 30 | [13 empty] | 9.153904 | 0.04845967 | 1.45379 | 31.45379 | 30 | [13 empty] | 9.29513 | 0.04414967 | 1.32449 | 31.32449 | 30 | [13 empty] | 8.968639 |  | 1.48195 | [15 empty] | 9.155824 | 0.04626133 | 1.38784 | 31.38784 | 30
| 9.217286 | 0.04451933 | 1.33558 | 31.33558 | 30 | [13 empty] | 8.085005 | 0.0089436 | 0.268308 | 30.268308 | 30 | [13 empty] | 9.273583 | 0.042929 | 1.28787 | 31.28787 | 30 | [13 empty] | 8.991031 | 0.04908833 | 1.47265 | 31.47265 | 30 | [13 empty] | 8.79363 | 0.05197667 | 1.5593 | 31.5593 | 30 | [13 empty] | 9.136107 | 0.04879133 | 1.46374 | 31.46374 | 30 | [13 empty] | 9.279864 | 0.044485 | 1.33455 | 31.33455 | 30 | [13 empty] | 8.930492 |  | 1.49314 | [15 empty] | 9.138197 | 0.046595 | 1.39785 | 31.39785 | 30
| 9.204975 | 0.04485333 | 1.3456 | 31.3456 | 30 | [13 empty] | 8.09768 | 0.0090506 | 0.271518 | 30.271518 | 30 | [13 empty] | 9.264842 | 0.04324867 | 1.29746 | 31.29746 | 30 | [13 empty] | 8.971117 | 0.049438 | 1.48314 | 31.48314 | 30 | [13 empty] | 8.764671 | 0.052345 | 1.57035 | 31.57035 | 30 | [13 empty] | 9.117462 | 0.049136 | 1.47408 | 31.47408 | 30 | [13 empty] | 9.263667 | 0.04482267 | 1.34468 | 31.34468 | 30 | [31 empty] | 9.119291 | 0.046954 | 1.40862 | 31.40862 | 30
| 9.191873 | 0.04518133 | 1.35544 | 31.35544 | 30 | [13 empty] | 8.110089 | 0.0091432 | 0.274296 | 30.274296 | 30 | [13 empty] | 9.255723 | 0.04356633 | 1.30699 | 31.30699 | 30 | [13 empty] | 8.949609 | 0.04979667 | 1.4939 | 31.4939 | 30 | [13 empty] | 8.733132 | 0.052716 | 1.58148 | 31.58148 | 30 | [13 empty] | 9.097242 | 0.04948767 | 1.48463 | 31.48463 | 30 | [13 empty] | 9.246734 | 0.04516233 | 1.35487 | 31.35487 | 30 | [31 empty] | 9.099773 | 0.04727533 | 1.41826 | 31.41826 | 30
| 9.17892 | 0.045503 | 1.36509 | 31.36509 | 30 | [13 empty] | 8.122295 | 0.009255567 | 0.277667 | 30.277667 | 30 | [13 empty] | 9.246086 | 0.043885 | 1.31655 | 31.31655 | 30 | [13 empty] | 8.926537 | 0.05015167 | 1.50455 | 31.50455 | 30 | [13 empty] | 8.700656 | 0.053092 | 1.59276 | 31.59276 | 30 | [13 empty] | 9.076937 | 0.04982633 | 1.49479 | 31.49479 | 30 | [13 empty] | 9.228636 | 0.04551733 | 1.36552 | 31.36552 | 30 | [31 empty] | 9.079646 | 0.04761367 | 1.42841 | 31.42841 | 30
| 9.165339 | 0.04583067 | 1.37492 | 31.37492 | 30 | [13 empty] | 8.134732 | 0.009349467 | 0.280484 | 30.280484 | 30 | [13 empty] | 9.235849 | 0.04420233 | 1.32607 | 31.32607 | 30 | [13 empty] | 8.902351 | 0.05050467 | 1.51514 | 31.51514 | 30 | [13 empty] | 8.666405 | 0.05347667 | 1.6043 | 31.6043 | 30 | [13 empty] | 9.055562 | 0.05017333 | 1.5052 | 31.5052 | 30 | [13 empty] | 9.210785 | 0.045858 | 1.37574 | 31.37574 | 30 | [31 empty] | 9.058289 | 0.04795967 | 1.43879 | 31.43879 | 30
| 9.151336 | 0.04616633 | 1.38499 | 31.38499 | 30 | [13 empty] | 8.146956 | 0.009452233 | 0.283567 | 30.283567 | 30 | [13 empty] | 9.225048 | 0.04451767 | 1.33553 | 31.33553 | 30 | [13 empty] | 8.878053 | 0.05087167 | 1.52615 | 31.52615 | 30 | [13 empty] | 8.63053 | 0.05385467 | 1.61564 | 31.61564 | 30 | [13 empty] | 9.033465 | 0.05053067 | 1.51592 | 31.51592 | 30 | [13 empty] | 9.191747 | 0.04619433 | 1.38583 | 31.38583 | 30 | [31 empty] | 9.035689 | 0.04830667 | 1.4492 | 31.4492 | 30
| 9.1362 | 0.046488 | 1.39464 | 31.39464 | 30 | [13 empty] | 8.159306 | 0.009557367 | 0.286721 | 30.286721 | 30 | [13 empty] | 9.21375 | 0.04484567 | 1.34537 | 31.34537 | 30 | [13 empty] | 8.852138 | 0.051246 | 1.53738 | 31.53738 | 30 | [13 empty] | 8.593902 | 0.05423633 | 1.62709 | 31.62709 | 30 | [13 empty] | 9.010451 | 0.05088467 | 1.52654 | 31.52654 | 30 | [13 empty] | 9.171467 | 0.04653867 | 1.39616 | 31.39616 | 30 | [31 empty] | 9.012946 | 0.048657 | 1.45971 | 31.45971 | 30
| 9.120927 | 0.04683267 | 1.40498 | 31.40498 | 30 | [13 empty] | 8.171494 | 0.009662833 | 0.289885 | 30.289885 | 30 | [13 empty] | 9.202432 | 0.04516833 | 1.35505 | 31.35505 | 30 | [13 empty] | 8.824923 | 0.05160567 | 1.54817 | 31.54817 | 30 | [13 empty] | 8.555747 | 0.054621 | 1.63863 | 31.63863 | 30 | [13 empty] | 8.986509 | 0.051244 | 1.53732 | 31.53732 | 30 | [13 empty] | 9.150636 | 0.04688567 | 1.40657 | 31.40657 | 30 | [31 empty] | 8.988359 | 0.049006 | 1.47018 | 31.47018 | 30
| 9.104513 | 0.04716533 | 1.41496 | 31.41496 | 30 | [13 empty] | 8.183911 | 0.009772167 | 0.293165 | 30.293165 | 30 | [13 empty] | 9.189807 | 0.04549567 | 1.36487 | 31.36487 | 30 | [13 empty] | 8.79592 | 0.05197633 | 1.55929 | 31.55929 | 30 | [13 empty] | 8.515273 | 0.05502 | 1.6506 | 31.6506 | 30 | [13 empty] | 8.961485 | 0.05161467 | 1.54844 | 31.54844 | 30 | [13 empty] | 9.128883 | 0.04723567 | 1.41707 | 31.41707 | 30 | [31 empty] | 8.963684 | 0.04937033 | 1.48111 | 31.48111 | 30
| 9.088146 | 0.04750467 | 1.42514 | 31.42514 | 30 | [13 empty] | 8.195516 | 0.0098588 | 0.295764 | 30.295764 | 30 | [13 empty] | 9.17735 | 0.04583133 | 1.37494 | 31.37494 | 30 | [13 empty] | 8.766303 | 0.05235333 | 1.5706 | 31.5706 | 30 | [13 empty] | 8.472057 | 0.05541233 | 1.66237 | 31.66237 | 30 | [13 empty] | 8.934088 | 0.051981 | 1.55943 | 31.55943 | 30 | [13 empty] | 9.106578 | 0.047585 | 1.42755 | 31.42755 | 30 | [31 empty] | 8.937973 | 0.04973067 | 1.49192 | 31.49192 | 30
| 9.070625 | 0.047852 | 1.43556 | 31.43556 | 30 | [13 empty] | 8.20812 | 0.0099813 | 0.299439 | 30.299439 | 30 | [13 empty] | 9.164146 | 0.04610167 | 1.38305 | 31.38305 | 30 | [13 empty] | 8.735516 | 0.052725 | 1.58175 | 31.58175 | 30 | [13 empty] | 8.427216 | 0.05581233 | 1.67437 | 31.67437 | 30 | [13 empty] | 8.906491 | 0.05234733 | 1.57042 | 31.57042 | 30 | [13 empty] | 9.083618 | 0.047939 | 1.43817 | 31.43817 | 30 | [31 empty] | 8.91112 | 0.05009333 | 1.5028 | 31.5028 | 30
| 9.052486 | 0.048198 | 1.44594 | 31.44594 | 30 | [13 empty] | 8.220169 | 0.01008413 | 0.302524 | 30.302524 | 30 | [13 empty] | 9.149521 | 0.04649567 | 1.39487 | 31.39487 | 30 | [13 empty] | 8.704226 | 0.05309767 | 1.59293 | 31.59293 | 30 | [13 empty] | 8.379233 | 0.056218 | 1.68654 | 31.68654 | 30 | [13 empty] | 8.877976 | 0.052714 | 1.58142 | 31.58142 | 30 | [13 empty] | 9.05962 | 0.04829233 | 1.44877 | 31.44877 | 30 | [31 empty] | 8.882814 | 0.050457 | 1.51371 | 31.51371 | 30
| 9.032305 | 0.04854633 | 1.45639 | 31.45639 | 30 | [13 empty] | 8.232128 | 0.01019367 | 0.30581 | 30.30581 | 30 | [13 empty] | 9.133678 | 0.04684333 | 1.4053 | 31.4053 | 30 | [13 empty] | 8.67111 | 0.05347033 | 1.60411 | 31.60411 | 30 | [13 empty] | 8.322616 | 0.05664833 | 1.69945 | 31.69945 | 30 | [13 empty] | 8.848359 | 0.053084 | 1.59252 | 31.59252 | 30 | [13 empty] | 9.034637 | 0.048641 | 1.45923 | 31.45923 | 30 | [31 empty] | 8.854208 | 0.05081367 | 1.52441 | 31.52441 | 30
| 9.012197 | 0.048903 | 1.46709 | 31.46709 | 30 | [13 empty] | 8.244172 | 0.0103065 | 0.309195 | 30.309195 | 30 | [13 empty] | 9.117002 | 0.04717433 | 1.41523 | 31.41523 | 30 | [13 empty] | 8.636995 | 0.05384867 | 1.61546 | 31.61546 | 30 | [31 empty] | 8.817116 | 0.053451 | 1.60353 | 31.60353 | 30 | [13 empty] | 9.009284 | 0.04899967 | 1.46999 | 31.46999 | 30 | [31 empty] | 8.823729 | 0.051172 | 1.53516 | 31.53516 | 30
| 8.991361 | 0.04925133 | 1.47754 | 31.47754 | 30 | [13 empty] | 8.255783 | 0.01041667 | 0.3125 | 30.3125 | 30 | [13 empty] | 9.10031 | 0.047545 | 1.42635 | 31.42635 | 30 | [13 empty] | 8.601805 | 0.054229 | 1.62687 | 31.62687 | 30 | [31 empty] | 8.785616 | 0.05381867 | 1.61456 | 31.61456 | 30 | [13 empty] | 8.982675 | 0.049358 | 1.48074 | 31.48074 | 30 | [31 empty] | 8.793189 | 0.051536 | 1.54608 | 31.54608 | 30
| 8.97047 | 0.049601 | 1.48803 | 31.48803 | 30 | [13 empty] | 8.267583 | 0.0105285 | 0.315855 | 30.315855 | 30 | [13 empty] | 9.084579 | 0.04785833 | 1.43575 | 31.43575 | 30 | [13 empty] | 8.565285 | 0.05461733 | 1.63852 | 31.63852 | 30 | [31 empty] | 8.752461 | 0.05420633 | 1.62619 | 31.62619 | 30 | [13 empty] | 8.954625 | 0.04972367 | 1.49171 | 31.49171 | 30 | [31 empty] | 8.760688 | 0.051904 | 1.55712 | 31.55712 | 30
| 8.948248 | 0.049958 | 1.49874 | 31.49874 | 30 | [13 empty] | 8.279218 | 0.01062827 | 0.318848 | 30.318848 | 30 | [13 empty] | 9.066926 | 0.04818133 | 1.44544 | 31.44544 | 30 | [13 empty] | 8.526566 | 0.05500433 | 1.65013 | 31.65013 | 30 | [31 empty] | 8.718988 | 0.054583 | 1.63749 | 31.63749 | 30 | [13 empty] | 8.925547 | 0.05009633 | 1.50289 | 31.50289 | 30 | [31 empty] | 8.724096 | 0.05227 | 1.5681 | 31.5681 | 30
| 8.924917 | 0.05031333 | 1.5094 | 31.5094 | 30 | [13 empty] | 8.291394 | 0.01073423 | 0.322027 | 30.322027 | 30 | [13 empty] | 9.048661 | 0.04853867 | 1.45616 | 31.45616 | 30 | [13 empty] | 8.486242 | 0.05539567 | 1.66187 | 31.66187 | 30 | [31 empty] | 8.683023 | 0.054967 | 1.64901 | 31.64901 | 30 | [13 empty] | 8.895048 | 0.05046667 | 1.514 | 31.514 | 30
| 8.900547 | 0.05066733 | 1.52002 | 31.52002 | 30 | [13 empty] | 8.30246 | 0.01084167 | 0.32525 | 30.32525 | 30 | [13 empty] | 9.029701 | 0.04889067 | 1.46672 | 31.46672 | 30 | [13 empty] | 8.443323 | 0.055803 | 1.67409 | 31.67409 | 30 | [31 empty] | 8.645995 | 0.05533833 | 1.66015 | 31.66015 | 30 | [13 empty] | 8.861373 | 0.05085167 | 1.52555 | 31.52555 | 30
| 8.876106 | 0.05102367 | 1.53071 | 31.53071 | 30 | [13 empty] | 8.313993 | 0.01095977 | 0.328793 | 30.328793 | 30 | [13 empty] | 9.010017 | 0.04921167 | 1.47635 | 31.47635 | 30 | [13 empty] | 8.397642 | 0.05621133 | 1.68634 | 31.68634 | 30 | [31 empty] | 8.606594 | 0.055727 | 1.67181 | 31.67181 | 30
| 8.850541 | 0.05138067 | 1.54142 | 31.54142 | 30 | [13 empty] | 8.325899 | 0.01107357 | 0.332207 | 30.332207 | 30 | [13 empty] | 8.98984 | 0.049553 | 1.48659 | 31.48659 | 30 | [13 empty] | 8.348474 | 0.05664333 | 1.6993 | 31.6993 | 30 | [31 empty] | 8.56544 | 0.05613167 | 1.68395 | 31.68395 | 30
| 8.823912 | 0.051741 | 1.55223 | 31.55223 | 30 | [13 empty] | 8.337519 | 0.0111862 | 0.335586 | 30.335586 | 30 | [13 empty] | 8.969664 | 0.049924 | 1.49772 | 31.49772 | 30 | [49 empty] | 8.522003 | 0.05651833 | 1.69555 | 31.69555 | 30
| 8.79683 | 0.052095 | 1.56285 | 31.56285 | 30 | [13 empty] | 8.349239 | 0.0112957 | 0.338871 | 30.338871 | 30 | [13 empty] | 8.948787 | 0.05024933 | 1.50748 | 31.50748 | 30 | [49 empty] | 8.476577 | 0.05691733 | 1.70752 | 31.70752 | 30
| 8.76881 | 0.05246467 | 1.57394 | 31.57394 | 30 | [13 empty] | 8.360364 | 0.01140513 | 0.342154 | 30.342154 | 30 | [13 empty] | 8.926506 | 0.05060333 | 1.5181 | 31.5181 | 30 | [49 empty] | 8.428389 | 0.057324 | 1.71972 | 31.71972 | 30
| 8.739091 | 0.052829 | 1.58487 | 31.58487 | 30 | [13 empty] | 8.371076 | 0.01152043 | 0.345613 | 30.345613 | 30 | [13 empty] | 8.902703 | 0.05096467 | 1.52894 | 31.52894 | 30 | [49 empty] | 8.37635 | 0.05774167 | 1.73225 | 31.73225 | 30
| 8.708192 | 0.05319533 | 1.59586 | 31.59586 | 30 | [13 empty] | 8.381504 | 0.01163 | 0.3489 | 30.3489 | 30 | [13 empty] | 8.878226 | 0.05132467 | 1.53974 | 31.53974 | 30 | [49 empty] | 8.318772 | 0.058172 | 1.74516 | 31.74516 | 30
| 8.676479 | 0.05355967 | 1.60679 | 31.60679 | 30 | [13 empty] | 8.392709 | 0.01174093 | 0.352228 | 30.352228 | 30 | [13 empty] | 8.852812 | 0.05164167 | 1.54925 | 31.54925 | 30
| 8.643355 | 0.053936 | 1.61808 | 31.61808 | 30 | [13 empty] | 8.403686 | 0.01185767 | 0.35573 | 30.35573 | 30 | [13 empty] | 8.826871 | 0.05202333 | 1.5607 | 31.5607 | 30
| 8.608838 | 0.05431233 | 1.62937 | 31.62937 | 30 | [13 empty] | 8.414699 | 0.01196477 | 0.358943 | 30.358943 | 30 | [13 empty] | 8.799485 | 0.05242133 | 1.57264 | 31.57264 | 30
| 8.572746 | 0.05470567 | 1.64117 | 31.64117 | 30 | [13 empty] | 8.425825 | 0.01208517 | 0.362555 | 30.362555 | 30 | [13 empty] | 8.771419 | 0.05277367 | 1.58321 | 31.58321 | 30
| 8.533796 | 0.055089 | 1.65267 | 31.65267 | 30 | [13 empty] | 8.436894 | 0.0121959 | 0.365877 | 30.365877 | 30 | [13 empty] | 8.741236 | 0.05314333 | 1.5943 | 31.5943 | 30
| 8.493458 | 0.05549633 | 1.66489 | 31.66489 | 30 | [13 empty] | 8.447898 | 0.01230983 | 0.369295 | 30.369295 | 30 | [13 empty] | 8.709726 | 0.053518 | 1.60554 | 31.60554 | 30
| 8.451825 | 0.05588833 | 1.67665 | 31.67665 | 30 | [13 empty] | 8.458371 | 0.01240737 | 0.372221 | 30.372221 | 30 | [13 empty] | 8.67707 | 0.0539 | 1.617 | 31.617 | 30
| 8.40694 | 0.05628767 | 1.68863 | 31.68863 | 30 | [13 empty] | 8.468606 | 0.0125398 | 0.376194 | 30.376194 | 30 | [13 empty] | 8.643804 | 0.05426367 | 1.62791 | 31.62791 | 30
| 8.360184 | 0.05669933 | 1.70098 | 31.70098 | 30 | [13 empty] | 8.479476 | 0.01265147 | 0.379544 | 30.379544 | 30 | [13 empty] | 8.608522 | 0.054639 | 1.63917 | 31.63917 | 30
| 8.310825 | 0.057111 | 1.71333 | 31.71333 | 30 | [13 empty] | 8.490399 | 0.01276657 | 0.382997 | 30.382997 | 30 | [13 empty] | 8.572366 | 0.05502233 | 1.65067 | 31.65067 | 30
| 8.256049 | 0.05755133 | 1.72654 | 31.72654 | 30 | [13 empty] | 8.500893 | 0.01288803 | 0.386641 | 30.386641 | 30 | [13 empty] | 8.534373 | 0.055415 | 1.66245 | 31.66245 | 30
[19 empty] | 8.511171 | 0.0130083 | 0.390249 | 30.390249 | 30 | [13 empty] | 8.494659 | 0.055801 | 1.67403 | 31.67403 | 30
[19 empty] | 8.521765 | 0.01312653 | 0.393796 | 30.393796 | 30 | [13 empty] | 8.453645 | 0.05618567 | 1.68557 | 31.68557 | 30
[19 empty] | 8.532245 | 0.0132452 | 0.397356 | 30.397356 | 30 | [13 empty] | 8.410945 | 0.056577 | 1.69731 | 31.69731 | 30
[19 empty] | 8.542258 | 0.0133747 | 0.401241 | 30.401241 | 30 | [13 empty] | 8.365145 | 0.05697133 | 1.70914 | 31.70914 | 30
[19 empty] | 8.553108 | 0.01348747 | 0.404624 | 30.404624 | 30 | [13 empty] | 8.316897 | 0.05738533 | 1.72156 | 31.72156 | 30
[19 empty] | 8.563632 | 0.01361537 | 0.408461 | 30.408461 | 30 | [13 empty] | 8.265015 | 0.057797 | 1.73391 | 31.73391 | 30
[19 empty] | 8.572811 | 0.01374163 | 0.412249 | 30.412249 | 30
[19 empty] | 8.582837 | 0.013874 | 0.41622 | 30.41622 | 30
[19 empty] | 8.592933 | 0.01399523 | 0.419857 | 30.419857 | 30
[19 empty] | 8.602553 | 0.01411733 | 0.42352 | 30.42352 | 30
[19 empty] | 8.612636 | 0.01425333 | 0.4276 | 30.4276 | 30
[19 empty] | 8.622877 | 0.0143641 | 0.430923 | 30.430923 | 30
[19 empty] | 8.632519 | 0.01449257 | 0.434777 | 30.434777 | 30
[19 empty] | 8.642758 | 0.0146129 | 0.438387 | 30.438387 | 30
[19 empty] | 8.652641 | 0.01473473 | 0.442042 | 30.442042 | 30
[19 empty] | 8.66231 | 0.014862 | 0.44586 | 30.44586 | 30
[19 empty] | 8.672055 | 0.01498323 | 0.449497 | 30.449497 | 30
[19 empty] | 8.682244 | 0.01510923 | 0.453277 | 30.453277 | 30
[19 empty] | 8.691557 | 0.01523803 | 0.457141 | 30.457141 | 30
[19 empty] | 8.700709 | 0.0153599 | 0.460797 | 30.460797 | 30
[19 empty] | 8.710345 | 0.01548833 | 0.46465 | 30.46465 | 30
[19 empty] | 8.719474 | 0.01561617 | 0.468485 | 30.468485 | 30
[19 empty] | 8.728698 | 0.01574293 | 0.472288 | 30.472288 | 30
[19 empty] | 8.737858 | 0.01586433 | 0.47593 | 30.47593 | 30
[19 empty] | 8.747187 | 0.01599763 | 0.479929 | 30.479929 | 30
[19 empty] | 8.756327 | 0.01612453 | 0.483736 | 30.483736 | 30
[19 empty] | 8.765288 | 0.0162548 | 0.487644 | 30.487644 | 30
[19 empty] | 8.774343 | 0.01638047 | 0.491414 | 30.491414 | 30
[19 empty] | 8.782618 | 0.0165219 | 0.495657 | 30.495657 | 30
[19 empty] | 8.791828 | 0.0166541 | 0.499623 | 30.499623 | 30
[19 empty] | 8.800339 | 0.0167779 | 0.503337 | 30.503337 | 30
[19 empty] | 8.80928 | 0.01691363 | 0.507409 | 30.507409 | 30
[19 empty] | 8.818177 | 0.017045 | 0.51135 | 30.51135 | 30
[19 empty] | 8.827027 | 0.01718207 | 0.515462 | 30.515462 | 30
[19 empty] | 8.835667 | 0.0173155 | 0.519465 | 30.519465 | 30
[19 empty] | 8.844368 | 0.01745593 | 0.523678 | 30.523678 | 30
[19 empty] | 8.852916 | 0.01759603 | 0.527881 | 30.527881 | 30
[19 empty] | 8.86068 | 0.01772963 | 0.531889 | 30.531889 | 30
[19 empty] | 8.869437 | 0.01786917 | 0.536075 | 30.536075 | 30
[19 empty] | 8.87786 | 0.01800147 | 0.540044 | 30.540044 | 30
[19 empty] | 8.886332 | 0.01813737 | 0.544121 | 30.544121 | 30
[19 empty] | 8.894634 | 0.01827587 | 0.548276 | 30.548276 | 30
[19 empty] | 8.902752 | 0.0184192 | 0.552576 | 30.552576 | 30
[19 empty] | 8.910616 | 0.01856167 | 0.55685 | 30.55685 | 30
[19 empty] | 8.918599 | 0.01868723 | 0.560617 | 30.560617 | 30
[19 empty] | 8.926563 | 0.01883087 | 0.564926 | 30.564926 | 30
[19 empty] | 8.93426 | 0.0189673 | 0.569019 | 30.569019 | 30
[19 empty] | 8.942342 | 0.01910703 | 0.573211 | 30.573211 | 30
[19 empty] | 8.950369 | 0.01924597 | 0.577379 | 30.577379 | 30
[19 empty] | 8.958013 | 0.01938703 | 0.581611 | 30.581611 | 30
[19 empty] | 8.965827 | 0.01951927 | 0.585578 | 30.585578 | 30
[19 empty] | 8.973336 | 0.0196562 | 0.589686 | 30.589686 | 30
[19 empty] | 8.980941 | 0.01980073 | 0.594022 | 30.594022 | 30
[19 empty] | 8.988742 | 0.01993833 | 0.59815 | 30.59815 | 30
[19 empty] | 8.996449 | 0.02008343 | 0.602503 | 30.602503 | 30
[19 empty] | 9.003899 | 0.02021993 | 0.606598 | 30.606598 | 30
[19 empty] | 9.011141 | 0.02036427 | 0.610928 | 30.610928 | 30
[19 empty] | 9.018451 | 0.0205065 | 0.615195 | 30.615195 | 30
[19 empty] | 9.025979 | 0.0206551 | 0.619653 | 30.619653 | 30
[19 empty] | 9.033065 | 0.02079937 | 0.623981 | 30.623981 | 30
[19 empty] | 9.040378 | 0.02093867 | 0.62816 | 30.62816 | 30
[19 empty] | 9.047535 | 0.02107323 | 0.632197 | 30.632197 | 30
[19 empty] | 9.054394 | 0.02124247 | 0.637274 | 30.637274 | 30
[19 empty] | 9.061281 | 0.0213789 | 0.641367 | 30.641367 | 30
[19 empty] | 9.068021 | 0.0215234 | 0.645702 | 30.645702 | 30
[19 empty] | 9.074714 | 0.0216773 | 0.650319 | 30.650319 | 30
[19 empty] | 9.081534 | 0.021826 | 0.65478 | 30.65478 | 30
[19 empty] | 9.088428 | 0.0219739 | 0.659217 | 30.659217 | 30
[19 empty] | 9.095327 | 0.02212533 | 0.66376 | 30.66376 | 30
[19 empty] | 9.102104 | 0.02228227 | 0.668468 | 30.668468 | 30
[19 empty] | 9.10825 | 0.02242917 | 0.672875 | 30.672875 | 30
[19 empty] | 9.114343 | 0.02257093 | 0.677128 | 30.677128 | 30
[19 empty] | 9.121173 | 0.0227225 | 0.681675 | 30.681675 | 30
[19 empty] | 9.127784 | 0.0228693 | 0.686079 | 30.686079 | 30
[19 empty] | 9.134313 | 0.02301943 | 0.690583 | 30.690583 | 30
[19 empty] | 9.140826 | 0.02317427 | 0.695228 | 30.695228 | 30
[19 empty] | 9.14739 | 0.02332547 | 0.699764 | 30.699764 | 30
[19 empty] | 9.153518 | 0.02347207 | 0.704162 | 30.704162 | 30
[19 empty] | 9.159676 | 0.0236268 | 0.708804 | 30.708804 | 30
[19 empty] | 9.165797 | 0.02378273 | 0.713482 | 30.713482 | 30
[19 empty] | 9.171649 | 0.0239363 | 0.718089 | 30.718089 | 30
[19 empty] | 9.177424 | 0.0240897 | 0.722691 | 30.722691 | 30
[19 empty] | 9.183415 | 0.0242505 | 0.727515 | 30.727515 | 30
[19 empty] | 9.188712 | 0.02440617 | 0.732185 | 30.732185 | 30
[19 empty] | 9.194718 | 0.0245597 | 0.736791 | 30.736791 | 30
[19 empty] | 9.200764 | 0.02472077 | 0.741623 | 30.741623 | 30
[19 empty] | 9.206385 | 0.02487217 | 0.746165 | 30.746165 | 30
[19 empty] | 9.212273 | 0.0250365 | 0.751095 | 30.751095 | 30
[19 empty] | 9.217522 | 0.0251896 | 0.755688 | 30.755688 | 30
[19 empty] | 9.223062 | 0.0253444 | 0.760332 | 30.760332 | 30
[19 empty] | 9.228115 | 0.0255121 | 0.765363 | 30.765363 | 30
[19 empty] | 9.233711 | 0.02568153 | 0.770446 | 30.770446 | 30
[19 empty] | 9.238847 | 0.02583347 | 0.775004 | 30.775004 | 30
[19 empty] | 9.24348 | 0.02599287 | 0.779786 | 30.779786 | 30
[19 empty] | 9.248867 | 0.0261538 | 0.784614 | 30.784614 | 30
[19 empty] | 9.253753 | 0.02631313 | 0.789394 | 30.789394 | 30
[19 empty] | 9.258888 | 0.0264745 | 0.794235 | 30.794235 | 30
[19 empty] | 9.264029 | 0.02664393 | 0.799318 | 30.799318 | 30
[19 empty] | 9.26898 | 0.02680077 | 0.804023 | 30.804023 | 30
[19 empty] | 9.273432 | 0.02696503 | 0.808951 | 30.808951 | 30
[19 empty] | 9.278063 | 0.02712853 | 0.813856 | 30.813856 | 30
[19 empty] | 9.282535 | 0.0272887 | 0.818661 | 30.818661 | 30
[19 empty] | 9.286519 | 0.02745307 | 0.823592 | 30.823592 | 30
[19 empty] | 9.291131 | 0.027611 | 0.82833 | 30.82833 | 30
[19 empty] | 9.29584 | 0.02777843 | 0.833353 | 30.833353 | 30
[19 empty] | 9.300198 | 0.02794007 | 0.838202 | 30.838202 | 30
[19 empty] | 9.304561 | 0.02810303 | 0.843091 | 30.843091 | 30
[19 empty] | 9.308604 | 0.02826657 | 0.847997 | 30.847997 | 30
[19 empty] | 9.312798 | 0.0284313 | 0.852939 | 30.852939 | 30
[19 empty] | 9.317167 | 0.02860053 | 0.858016 | 30.858016 | 30
[19 empty] | 9.321373 | 0.02875663 | 0.862699 | 30.862699 | 30
[19 empty] | 9.325126 | 0.02892823 | 0.867847 | 30.867847 | 30
[19 empty] | 9.329206 | 0.02909297 | 0.872789 | 30.872789 | 30
[19 empty] | 9.333018 | 0.0292744 | 0.878232 | 30.878232 | 30
[19 empty] | 9.336804 | 0.0294403 | 0.883209 | 30.883209 | 30
[19 empty] | 9.340475 | 0.02962123 | 0.888637 | 30.888637 | 30
[19 empty] | 9.344239 | 0.02978973 | 0.893692 | 30.893692 | 30
[19 empty] | 9.347129 | 0.02996847 | 0.899054 | 30.899054 | 30
[19 empty] | 9.350425 | 0.03013507 | 0.904052 | 30.904052 | 30
[19 empty] | 9.353505 | 0.03031013 | 0.909304 | 30.909304 | 30
[19 empty] | 9.356377 | 0.0304786 | 0.914358 | 30.914358 | 30
[19 empty] | 9.359296 | 0.03065913 | 0.919774 | 30.919774 | 30
[19 empty] | 9.3628 | 0.03083447 | 0.925034 | 30.925034 | 30
[19 empty] | 9.365642 | 0.03100697 | 0.930209 | 30.930209 | 30
[19 empty] | 9.368505 | 0.0311923 | 0.935769 | 30.935769 | 30
[19 empty] | 9.371148 | 0.0313654 | 0.940962 | 30.940962 | 30
[19 empty] | 9.373437 | 0.03154903 | 0.946471 | 30.946471 | 30
[19 empty] | 9.376112 | 0.03172743 | 0.951823 | 30.951823 | 30
[19 empty] | 9.37859 | 0.03190053 | 0.957016 | 30.957016 | 30
[19 empty] | 9.380477 | 0.0320803 | 0.962409 | 30.962409 | 30
[19 empty] | 9.382299 | 0.03226647 | 0.967994 | 30.967994 | 30
[19 empty] | 9.384578 | 0.03243763 | 0.973129 | 30.973129 | 30
[19 empty] | 9.386891 | 0.03261887 | 0.978566 | 30.978566 | 30
[19 empty] | 9.389264 | 0.03279907 | 0.983972 | 30.983972 | 30
[19 empty] | 9.391462 | 0.03298087 | 0.989426 | 30.989426 | 30
[19 empty] | 9.392835 | 0.03316027 | 0.994808 | 30.994808 | 30
[19 empty] | 9.394228 | 0.033345 | 1.00035 | 31.00035 | 30
[19 empty] | 9.395777 | 0.033528 | 1.00584 | 31.00584 | 30
[19 empty] | 9.397048 | 0.03372 | 1.0116 | 31.0116 | 30
[19 empty] | 9.39765 | 0.03390133 | 1.01704 | 31.01704 | 30
[19 empty] | 9.399381 | 0.03408567 | 1.02257 | 31.02257 | 30
[19 empty] | 9.400494 | 0.03427567 | 1.02827 | 31.02827 | 30
[19 empty] | 9.401153 | 0.03446933 | 1.03408 | 31.03408 | 30
[19 empty] | 9.402255 | 0.03465567 | 1.03967 | 31.03967 | 30
[19 empty] | 9.402648 | 0.03484667 | 1.0454 | 31.0454 | 30
[19 empty] | 9.402902 | 0.035042 | 1.05126 | 31.05126 | 30
[19 empty] | 9.403061 | 0.03523333 | 1.057 | 31.057 | 30
[19 empty] | 9.40349 | 0.03542733 | 1.06282 | 31.06282 | 30
[19 empty] | 9.403012 | 0.03562367 | 1.06871 | 31.06871 | 30
[19 empty] | 9.403311 | 0.035819 | 1.07457 | 31.07457 | 30
[19 empty] | 9.402906 | 0.036013 | 1.08039 | 31.08039 | 30
[19 empty] | 9.402097 | 0.036216 | 1.08648 | 31.08648 | 30
[19 empty] | 9.401634 | 0.03641267 | 1.09238 | 31.09238 | 30
[19 empty] | 9.400839 | 0.03660733 | 1.09822 | 31.09822 | 30
[19 empty] | 9.399837 | 0.036808 | 1.10424 | 31.10424 | 30
[19 empty] | 9.398586 | 0.037011 | 1.11033 | 31.11033 | 30
[19 empty] | 9.397302 | 0.03720567 | 1.11617 | 31.11617 | 30
[19 empty] | 9.395546 | 0.03740133 | 1.12204 | 31.12204 | 30
[19 empty] | 9.393923 | 0.03759967 | 1.12799 | 31.12799 | 30
[19 empty] | 9.392413 | 0.0378 | 1.134 | 31.134 | 30
[19 empty] | 9.390686 | 0.03800467 | 1.14014 | 31.14014 | 30
[19 empty] | 9.388928 | 0.038191 | 1.14573 | 31.14573 | 30
[19 empty] | 9.387093 | 0.038397 | 1.15191 | 31.15191 | 30
[19 empty] | 9.384609 | 0.03859333 | 1.1578 | 31.1578 | 30
[19 empty] | 9.381698 | 0.03879733 | 1.16392 | 31.16392 | 30
[19 empty] | 9.379085 | 0.03900367 | 1.17011 | 31.17011 | 30
[19 empty] | 9.375975 | 0.039225 | 1.17675 | 31.17675 | 30
[19 empty] | 9.372812 | 0.03941133 | 1.18234 | 31.18234 | 30
[19 empty] | 9.36945 | 0.039618 | 1.18854 | 31.18854 | 30
[19 empty] | 9.366081 | 0.039827 | 1.19481 | 31.19481 | 30
[19 empty] | 9.362225 | 0.04003233 | 1.20097 | 31.20097 | 30
[19 empty] | 9.358844 | 0.040236 | 1.20708 | 31.20708 | 30
[19 empty] | 9.35472 | 0.04045067 | 1.21352 | 31.21352 | 30
[19 empty] | 9.349987 | 0.040661 | 1.21983 | 31.21983 | 30
[19 empty] | 9.345317 | 0.04088033 | 1.22641 | 31.22641 | 30
[19 empty] | 9.340038 | 0.041094 | 1.23282 | 31.23282 | 30
[19 empty] | 9.334692 | 0.04130667 | 1.2392 | 31.2392 | 30
[19 empty] | 9.329295 | 0.04151867 | 1.24556 | 31.24556 | 30
[19 empty] | 9.323486 | 0.04174133 | 1.25224 | 31.25224 | 30
[19 empty] | 9.317267 | 0.041945 | 1.25835 | 31.25835 | 30
[19 empty] | 9.311534 | 0.04216067 | 1.26482 | 31.26482 | 30
[19 empty] | 9.30564 | 0.04237 | 1.2711 | 31.2711 | 30
[19 empty] | 9.299407 | 0.04257967 | 1.27739 | 31.27739 | 30
[19 empty] | 9.293174 | 0.042797 | 1.28391 | 31.28391 | 30
[19 empty] | 9.28632 | 0.04300733 | 1.29022 | 31.29022 | 30
[19 empty] | 9.278999 | 0.04321733 | 1.29652 | 31.29652 | 30
[19 empty] | 9.271927 | 0.04343833 | 1.30315 | 31.30315 | 30
[19 empty] | 9.264547 | 0.04365433 | 1.30963 | 31.30963 | 30
[19 empty] | 9.256966 | 0.043863 | 1.31589 | 31.31589 | 30
[19 empty] | 9.249305 | 0.04409467 | 1.32284 | 31.32284 | 30
[19 empty] | 9.240972 | 0.04430267 | 1.32908 | 31.32908 | 30
[19 empty] | 9.232696 | 0.04451833 | 1.33555 | 31.33555 | 30
[19 empty] | 9.223908 | 0.044741 | 1.34223 | 31.34223 | 30
[19 empty] | 9.215004 | 0.04495833 | 1.34875 | 31.34875 | 30
[19 empty] | 9.205699 | 0.04517933 | 1.35538 | 31.35538 | 30
[19 empty] | 9.196221 | 0.04539933 | 1.36198 | 31.36198 | 30
[19 empty] | 9.18681 | 0.04561633 | 1.36849 | 31.36849 | 30
[19 empty] | 9.176585 | 0.045841 | 1.37523 | 31.37523 | 30
[19 empty] | 9.166502 | 0.046062 | 1.38186 | 31.38186 | 30
[19 empty] | 9.155657 | 0.04629 | 1.3887 | 31.3887 | 30
[19 empty] | 9.144547 | 0.04651633 | 1.39549 | 31.39549 | 30
[19 empty] | 9.133272 | 0.046742 | 1.40226 | 31.40226 | 30
[19 empty] | 9.121749 | 0.04697 | 1.4091 | 31.4091 | 30
[19 empty] | 9.109647 | 0.0472 | 1.416 | 31.416 | 30
[19 empty] | 9.096884 | 0.04743467 | 1.42304 | 31.42304 | 30
[19 empty] | 9.08492 | 0.047654 | 1.42962 | 31.42962 | 30
[19 empty] | 9.071645 | 0.047889 | 1.43667 | 31.43667 | 30
[19 empty] | 9.058544 | 0.04811833 | 1.44355 | 31.44355 | 30
[19 empty] | 9.04523 | 0.04835233 | 1.45057 | 31.45057 | 30
[19 empty] | 9.031353 | 0.048582 | 1.45746 | 31.45746 | 30
[19 empty] | 9.017172 | 0.04881567 | 1.46447 | 31.46447 | 30
[19 empty] | 9.002595 | 0.04905233 | 1.47157 | 31.47157 | 30
[19 empty] | 8.987693 | 0.04928433 | 1.47853 | 31.47853 | 30
[19 empty] | 8.972407 | 0.049518 | 1.48554 | 31.48554 | 30
[19 empty] | 8.957155 | 0.04974967 | 1.49249 | 31.49249 | 30
[19 empty] | 8.9414 | 0.04998433 | 1.49953 | 31.49953 | 30
[19 empty] | 8.92478 | 0.05021967 | 1.50659 | 31.50659 | 30
[19 empty] | 8.908117 | 0.05046633 | 1.51399 | 31.51399 | 30
[19 empty] | 8.890882 | 0.05069967 | 1.52099 | 31.52099 | 30
[19 empty] | 8.87315 | 0.050938 | 1.52814 | 31.52814 | 30
[19 empty] | 8.855217 | 0.05118667 | 1.5356 | 31.5356 | 30
[19 empty] | 8.836409 | 0.05140767 | 1.54223 | 31.54223 | 30
[19 empty] | 8.817246 | 0.05166833 | 1.55005 | 31.55005 | 30
[19 empty] | 8.797597 | 0.051921 | 1.55763 | 31.55763 | 30
[19 empty] | 8.777331 | 0.052162 | 1.56486 | 31.56486 | 30
[19 empty] | 8.755771 | 0.05241033 | 1.57231 | 31.57231 | 30
[19 empty] | 8.734139 | 0.052665 | 1.57995 | 31.57995 | 30
[19 empty] | 8.711648 | 0.05292033 | 1.58761 | 31.58761 | 30
[19 empty] | 8.687957 | 0.05317633 | 1.59529 | 31.59529 | 30
[19 empty] | 8.66432 | 0.05343 | 1.6029 | 31.6029 | 30
[19 empty] | 8.64004 | 0.05369167 | 1.61075 | 31.61075 | 30
[19 empty] | 8.614759 | 0.05395133 | 1.61854 | 31.61854 | 30
[19 empty] | 8.588422 | 0.05421067 | 1.62632 | 31.62632 | 30
[19 empty] | 8.56169 | 0.054476 | 1.63428 | 31.63428 | 30
[19 empty] | 8.533915 | 0.05475433 | 1.64263 | 31.64263 | 30
[19 empty] | 8.504664 | 0.055009 | 1.65027 | 31.65027 | 30
[19 empty] | 8.475186 | 0.05528067 | 1.65842 | 31.65842 | 30
[19 empty] | 8.444956 | 0.05554567 | 1.66637 | 31.66637 | 30
[19 empty] | 8.413493 | 0.05582233 | 1.67467 | 31.67467 | 30
[19 empty] | 8.380549 | 0.05609533 | 1.68286 | 31.68286 | 30
[19 empty] | 8.345219 | 0.05638 | 1.6914 | 31.6914 | 30

## NDBR6
NDBR6_RD_1 | [17 empty] | NDBR6_RD_2 | [17 empty] | NDBR6_RD_3 | [17 empty] | NDBR6_DD_1 | [17 empty] | NDBR6_DD_2 | [17 empty] | NDBR6_DD_3 | [17 empty] | NDBR6_TD_1 | [17 empty] | NDBR6_TD_2 | [17 empty] | NDBR6_TD_3
Machine |  | Disp_Y |  |  |  | Local | [7 empty] | Fracture |  | Strain |  | Machine |  | Disp_Y |  |  |  | Local | [7 empty] | Fracture |  | Strain |  | Machine |  | Disp_Y |  |  |  | Local | [7 empty] | Fracture |  | Strain |  | Machine |  | Disp_Y |  |  |  | Local | [7 empty] | Fracture |  | Strain |  | Machine |  | Disp_Y |  |  |  | Local | [7 empty] | Fracture |  | Strain |  | Machine |  | Disp_Y |  |  |  | Local | [7 empty] | Fracture |  | Strain |  | Machine |  | Disp_Y |  |  |  | Local | [7 empty] | Fracture |  | Strain |  | Machine |  | Disp_Y |  |  |  | Local | [7 empty] | Fracture |  | Strain |  | Machine |  | Disp_Y |  |  |  | Local | [7 empty] | Fracture |  | Strain
Frame | Force | ∆L/L0 | ∆L [mm] | L1 [mm] | L0 [mm] | ∆L/L0 | ∆L [mm] | L1 [mm] | L0 [mm] | ∆L/L0 | ∆L [mm] | L1 [mm] | L0 [mm] | t0 [mm] | tf [mm] | Thickness strain | Strain rate | Frame | Force | ∆L/L0 | ∆L [mm] | L1 [mm] | L0 [mm] | ∆L/L0 | ∆L [mm] | L1 [mm] | L0 [mm] | ∆L/L0 | ∆L [mm] | L1 [mm] | L0 [mm] | t0 [mm] | tf [mm] | Thickness strain | Strain rate | Frame | Force | ∆L/L0 | ∆L [mm] | L1 [mm] | L0 [mm] | ∆L/L0 | ∆L [mm] | L1 [mm] | L0 [mm] | ∆L/L0 | ∆L [mm] | L1 [mm] | L0 [mm] | t0 [mm] | tf [mm] | Thickness strain | Strain rate | Frame | Force | ∆L/L0 | ∆L [mm] | L1 [mm] | L0 [mm] | ∆L/L0 | ∆L [mm] | L1 [mm] | L0 [mm] | ∆L/L0 | ∆L [mm] | L1 [mm] | L0 [mm] | t0 [mm] | tf [mm] | Thickness strain | Strain rate | Frame | Force | ∆L/L0 | ∆L [mm] | L1 [mm] | L0 [mm] | ∆L/L0 | ∆L [mm] | L1 [mm] | L0 [mm] | ∆L/L0 | ∆L [mm] | L1 [mm] | L0 [mm] | t0 [mm] | tf [mm] | Thickness strain | Strain rate | Frame | Force | ∆L/L0 | ∆L [mm] | L1 [mm] | L0 [mm] | ∆L/L0 | ∆L [mm] | L1 [mm] | L0 [mm] | ∆L/L0 | ∆L [mm] | L1 [mm] | L0 [mm] | t0 [mm] | tf [mm] | Thickness strain | Strain rate | Frame | Force | ∆L/L0 | ∆L [mm] | L1 [mm] | L0 [mm] | ∆L/L0 | ∆L [mm] | L1 [mm] | L0 [mm] | ∆L/L0 | ∆L [mm] | L1 [mm] | L0 [mm] | t0 [mm] | tf [mm] | Thickness strain | Strain rate | Frame | Force | ∆L/L0 | ∆L [mm] | L1 [mm] | L0 [mm] | ∆L/L0 | ∆L [mm] | L1 [mm] | L0 [mm] | ∆L/L0 | ∆L [mm] | L1 [mm] | L0 [mm] | t0 [mm] | tf [mm] | Thickness strain | Strain rate | Frame | Force | ∆L/L0 | ∆L [mm] | L1 [mm] | L0 [mm] | ∆L/L0 | ∆L [mm] | L1 [mm] | L0 [mm] | ∆L/L0 | ∆L [mm] | L1 [mm] | L0 [mm] | t0 [mm] | tf [mm] | Thickness strain | Strain rate
| 0 | 0 | 0 | 30 | 30 | [13 empty] | 0 | 0 | 0 | 30 | 30 | [13 empty] | 0 | 0 | 0 | 30 | 30 | [13 empty] | 0 | 0 | 0 | 30 | 30 | [13 empty] | 0 | 0 | 0 | 30 | 30 | [13 empty] | 0 | 0 | 0 | 30 | 30 | [13 empty] | 0 | 0 | 0 | 30 | 30 | [13 empty] | 0 | 0 | 0 | 30 | 30 | [13 empty] | 0 | 0 | 0 | 30 | 30
| 0.008167 | 1.38e-05 | 0.000414 | 30.000414 | 30 | [13 empty] | 0.004626 | 1.606667e-05 | 0.000482 | 30.000482 | 30 | [13 empty] | 0.008842 | 9.766667e-08 | 2.93e-06 | 30.00000293 | 30 | [13 empty] | 0.078991 | 3.183333e-05 | 0.000955 | 30.000955 | 30 | [13 empty] | 0.024413 | 5.2e-07 | 1.56e-05 | 30.0000156 | 30 | [13 empty] | 0.024506 | 1.073333e-05 | 0.000322 | 30.000322 | 30 | [13 empty] | 0.016421 | 5.233333e-06 | 0.000157 | 30.000157 | 30 | [13 empty] | 0.018605 | 1.563333e-05 | 0.000469 | 30.000469 | 30 | [13 empty] | 0.0239 | 6.933333e-06 | 0.000208 | 30.000208 | 30
| 0.013175 | 5.333333e-06 | 0.00016 | 30.00016 | 30 | [13 empty] | 0.01073 | 1.473333e-05 | 0.000442 | 30.000442 | 30 | [13 empty] | 0.018394 | 1.283333e-05 | 0.000385 | 30.000385 | 30 | [13 empty] | 0.090767 | 5.77e-05 | 0.001731 | 30.001731 | 30 | [13 empty] | 0.028602 | 9.633333e-07 | 2.89e-05 | 30.0000289 | 30 | [13 empty] | 0.029018 | 1.296667e-05 | 0.000389 | 30.000389 | 30 | [13 empty] | 0.020211 | 5.033333e-06 | 0.000151 | 30.000151 | 30 | [13 empty] | 0.020623 | 3.316667e-06 | 9.95e-05 | 30.0000995 | 30 | [13 empty] | 0.033963 | 9.766667e-06 | 0.000293 | 30.000293 | 30
| 0.024637 | 1.333333e-05 | 0.0004 | 30.0004 | 30 | [13 empty] | 0.015253 | 1.923333e-05 | 0.000577 | 30.000577 | 30 | [13 empty] | 0.034687 | 1.456667e-05 | 0.000437 | 30.000437 | 30 | [13 empty] | 0.102524 | 4.26e-05 | 0.001278 | 30.001278 | 30 | [13 empty] | 0.033203 | 3.23e-06 | 9.69e-05 | 30.0000969 | 30 | [13 empty] | 0.033233 | 5.6e-06 | 0.000168 | 30.000168 | 30 | [13 empty] | 0.025122 | 1.083333e-05 | 0.000325 | 30.000325 | 30 | [13 empty] | 0.024738 | 1.51e-05 | 0.000453 | 30.000453 | 30 | [13 empty] | 0.04159 | 1.023333e-05 | 0.000307 | 30.000307 | 30
| 0.039584 | 1.746667e-05 | 0.000524 | 30.000524 | 30 | [13 empty] | 0.019433 | 1.97e-05 | 0.000591 | 30.000591 | 30 | [13 empty] | 0.049139 | 3.04e-05 | 0.000912 | 30.000912 | 30 | [13 empty] | 0.113738 | 4.186667e-05 | 0.001256 | 30.001256 | 30 | [13 empty] | 0.038531 | 4.633333e-06 | 0.000139 | 30.000139 | 30 | [13 empty] | 0.03758 | 9.833333e-06 | 0.000295 | 30.000295 | 30 | [13 empty] | 0.031523 | 2.303333e-06 | 6.91e-05 | 30.0000691 | 30 | [13 empty] | 0.030393 | 2.71e-05 | 0.000813 | 30.000813 | 30 | [13 empty] | 0.047736 | 1.803333e-05 | 0.000541 | 30.000541 | 30
| 0.050945 | 2.98e-05 | 0.000894 | 30.000894 | 30 | [13 empty] | 0.023031 | 1.72e-05 | 0.000516 | 30.000516 | 30 | [13 empty] | 0.060797 | 2.723333e-05 | 0.000817 | 30.000817 | 30 | [13 empty] | 0.125085 | 3.946667e-05 | 0.001184 | 30.001184 | 30 | [13 empty] | 0.044498 | 7.833333e-06 | 0.000235 | 30.000235 | 30 | [13 empty] | 0.04245 | 2.493333e-05 | 0.000748 | 30.000748 | 30 | [13 empty] | 0.037881 | 1.1e-05 | 0.00033 | 30.00033 | 30 | [13 empty] | 0.03588 | 1.963333e-05 | 0.000589 | 30.000589 | 30 | [13 empty] | 0.053617 | 1.896667e-05 | 0.000569 | 30.000569 | 30
| 0.061927 | 2.06e-05 | 0.000618 | 30.000618 | 30 | [13 empty] | 0.028186 | 1.246667e-05 | 0.000374 | 30.000374 | 30 | [13 empty] | 0.070992 | 3.496667e-05 | 0.001049 | 30.001049 | 30 | [13 empty] | 0.135895 | 4.856667e-05 | 0.001457 | 30.001457 | 30 | [13 empty] | 0.051036 | 1.043333e-05 | 0.000313 | 30.000313 | 30 | [13 empty] | 0.048774 | 2.17e-05 | 0.000651 | 30.000651 | 30 | [13 empty] | 0.044576 | 9.033333e-06 | 0.000271 | 30.000271 | 30 | [13 empty] | 0.045588 | 2.813333e-05 | 0.000844 | 30.000844 | 30 | [13 empty] | 0.05986 | 2.526667e-05 | 0.000758 | 30.000758 | 30
| 0.072561 | 3.29e-05 | 0.000987 | 30.000987 | 30 | [13 empty] | 0.033193 | 1.656667e-05 | 0.000497 | 30.000497 | 30 | [13 empty] | 0.081172 | 3.78e-05 | 0.001134 | 30.001134 | 30 | [13 empty] | 0.146889 | 5.5e-05 | 0.00165 | 30.00165 | 30 | [13 empty] | 0.058492 | 9.766667e-06 | 0.000293 | 30.000293 | 30 | [13 empty] | 0.056788 | 1.976667e-05 | 0.000593 | 30.000593 | 30 | [13 empty] | 0.051306 | 2.156667e-05 | 0.000647 | 30.000647 | 30 | [13 empty] | 0.058836 | 3.136667e-05 | 0.000941 | 30.000941 | 30 | [13 empty] | 0.066383 | 3.06e-05 | 0.000918 | 30.000918 | 30
| 0.083894 | 4.003333e-05 | 0.001201 | 30.001201 | 30 | [13 empty] | 0.038449 | 2.15e-05 | 0.000645 | 30.000645 | 30 | [13 empty] | 0.091807 | 4.686667e-05 | 0.001406 | 30.001406 | 30 | [13 empty] | 0.158209 | 3.933333e-05 | 0.00118 | 30.00118 | 30 | [13 empty] | 0.066409 | 1.296667e-05 | 0.000389 | 30.000389 | 30 | [13 empty] | 0.065412 | 2.553333e-05 | 0.000766 | 30.000766 | 30 | [13 empty] | 0.058007 | 2.21e-05 | 0.000663 | 30.000663 | 30 | [13 empty] | 0.072489 | 3.963333e-05 | 0.001189 | 30.001189 | 30 | [13 empty] | 0.073779 | 3.34e-05 | 0.001002 | 30.001002 | 30
| 0.095198 | 4.726667e-05 | 0.001418 | 30.001418 | 30 | [13 empty] | 0.044228 | 2.706667e-05 | 0.000812 | 30.000812 | 30 | [13 empty] | 0.102322 | 5.056667e-05 | 0.001517 | 30.001517 | 30 | [13 empty] | 0.169881 | 7.33e-05 | 0.002199 | 30.002199 | 30 | [13 empty] | 0.074852 | 2.323333e-05 | 0.000697 | 30.000697 | 30 | [13 empty] | 0.074798 | 3.286667e-05 | 0.000986 | 30.000986 | 30 | [13 empty] | 0.065226 | 2.34e-05 | 0.000702 | 30.000702 | 30 | [13 empty] | 0.085506 | 4.903333e-05 | 0.001471 | 30.001471 | 30 | [13 empty] | 0.081654 | 3.406667e-05 | 0.001022 | 30.001022 | 30
| 0.106183 | 4.713333e-05 | 0.001414 | 30.001414 | 30 | [13 empty] | 0.05107 | 2.95e-05 | 0.000885 | 30.000885 | 30 | [13 empty] | 0.11321 | 5.76e-05 | 0.001728 | 30.001728 | 30 | [13 empty] | 0.181866 | 6.64e-05 | 0.001992 | 30.001992 | 30 | [13 empty] | 0.083785 | 2.813333e-05 | 0.000844 | 30.000844 | 30 | [13 empty] | 0.085108 | 2.793333e-05 | 0.000838 | 30.000838 | 30 | [13 empty] | 0.072643 | 3.066667e-05 | 0.00092 | 30.00092 | 30 | [13 empty] | 0.098452 | 5.073333e-05 | 0.001522 | 30.001522 | 30 | [13 empty] | 0.090168 | 4.086667e-05 | 0.001226 | 30.001226 | 30
| 0.117685 | 5.603333e-05 | 0.001681 | 30.001681 | 30 | [13 empty] | 0.057923 | 3.426667e-05 | 0.001028 | 30.001028 | 30 | [13 empty] | 0.124713 | 5.743333e-05 | 0.001723 | 30.001723 | 30 | [13 empty] | 0.193809 | 6.133333e-05 | 0.00184 | 30.00184 | 30 | [13 empty] | 0.092868 | 3.13e-05 | 0.000939 | 30.000939 | 30 | [13 empty] | 0.095742 | 3.713333e-05 | 0.001114 | 30.001114 | 30 | [13 empty] | 0.080553 | 3.033333e-05 | 0.00091 | 30.00091 | 30 | [13 empty] | 0.111574 | 6.693333e-05 | 0.002008 | 30.002008 | 30 | [13 empty] | 0.099633 | 3.806667e-05 | 0.001142 | 30.001142 | 30
| 0.129424 | 5.403333e-05 | 0.001621 | 30.001621 | 30 | [13 empty] | 0.065518 | 3.426667e-05 | 0.001028 | 30.001028 | 30 | [13 empty] | 0.136762 | 6.293333e-05 | 0.001888 | 30.001888 | 30 | [13 empty] | 0.206304 | 7.186667e-05 | 0.002156 | 30.002156 | 30 | [13 empty] | 0.102564 | 4.156667e-05 | 0.001247 | 30.001247 | 30 | [13 empty] | 0.106516 | 2.31e-05 | 0.000693 | 30.000693 | 30 | [13 empty] | 0.088971 | 3.79e-05 | 0.001137 | 30.001137 | 30 | [13 empty] | 0.124445 | 6.273333e-05 | 0.001882 | 30.001882 | 30 | [13 empty] | 0.109572 | 4.986667e-05 | 0.001496 | 30.001496 | 30
| 0.141714 | 6.3e-05 | 0.00189 | 30.00189 | 30 | [13 empty] | 0.073888 | 4.21e-05 | 0.001263 | 30.001263 | 30 | [13 empty] | 0.149291 | 6.493333e-05 | 0.001948 | 30.001948 | 30 | [13 empty] | 0.218769 | 8.54e-05 | 0.002562 | 30.002562 | 30 | [13 empty] | 0.112516 | 3.693333e-05 | 0.001108 | 30.001108 | 30 | [13 empty] | 0.117849 | 3.706667e-05 | 0.001112 | 30.001112 | 30 | [13 empty] | 0.097768 | 3.616667e-05 | 0.001085 | 30.001085 | 30 | [13 empty] | 0.137375 | 6.42e-05 | 0.001926 | 30.001926 | 30 | [13 empty] | 0.11984 | 5.153333e-05 | 0.001546 | 30.001546 | 30
| 0.154503 | 6.686667e-05 | 0.002006 | 30.002006 | 30 | [13 empty] | 0.082656 | 4.78e-05 | 0.001434 | 30.001434 | 30 | [13 empty] | 0.162119 | 7.183333e-05 | 0.002155 | 30.002155 | 30 | [13 empty] | 0.232267 | 8.223333e-05 | 0.002467 | 30.002467 | 30 | [13 empty] | 0.122976 | 4.45e-05 | 0.001335 | 30.001335 | 30 | [13 empty] | 0.129299 | 4.29e-05 | 0.001287 | 30.001287 | 30 | [13 empty] | 0.106987 | 4.766667e-05 | 0.00143 | 30.00143 | 30 | [13 empty] | 0.150385 | 7.016667e-05 | 0.002105 | 30.002105 | 30 | [13 empty] | 0.130613 | 5.893333e-05 | 0.001768 | 30.001768 | 30
| 0.168111 | 6.85e-05 | 0.002055 | 30.002055 | 30 | [13 empty] | 0.09217 | 6.146667e-05 | 0.001844 | 30.001844 | 30 | [13 empty] | 0.175272 | 7.71e-05 | 0.002313 | 30.002313 | 30 | [13 empty] | 0.246168 | 8.536667e-05 | 0.002561 | 30.002561 | 30 | [13 empty] | 0.133399 | 4.906667e-05 | 0.001472 | 30.001472 | 30 | [13 empty] | 0.14098 | 4.336667e-05 | 0.001301 | 30.001301 | 30 | [13 empty] | 0.116575 | 4.78e-05 | 0.001434 | 30.001434 | 30 | [13 empty] | 0.163624 | 7.463333e-05 | 0.002239 | 30.002239 | 30 | [13 empty] | 0.141918 | 6.896667e-05 | 0.002069 | 30.002069 | 30
| 0.182053 | 7.353333e-05 | 0.002206 | 30.002206 | 30 | [13 empty] | 0.102032 | 5.98e-05 | 0.001794 | 30.001794 | 30 | [13 empty] | 0.188568 | 8.083333e-05 | 0.002425 | 30.002425 | 30 | [13 empty] | 0.26057 | 9.24e-05 | 0.002772 | 30.002772 | 30 | [13 empty] | 0.144282 | 6.326667e-05 | 0.001898 | 30.001898 | 30 | [13 empty] | 0.153261 | 5.69e-05 | 0.001707 | 30.001707 | 30 | [13 empty] | 0.126633 | 6.226667e-05 | 0.001868 | 30.001868 | 30 | [13 empty] | 0.177146 | 8.393333e-05 | 0.002518 | 30.002518 | 30 | [13 empty] | 0.15378 | 7.746667e-05 | 0.002324 | 30.002324 | 30
| 0.19643 | 7.936667e-05 | 0.002381 | 30.002381 | 30 | [13 empty] | 0.11281 | 5.753333e-05 | 0.001726 | 30.001726 | 30 | [13 empty] | 0.202403 | 0.0001047667 | 0.003143 | 30.003143 | 30 | [13 empty] | 0.275385 | 0.0001021 | 0.003063 | 30.003063 | 30 | [13 empty] | 0.155473 | 6.976667e-05 | 0.002093 | 30.002093 | 30 | [13 empty] | 0.166091 | 5.826667e-05 | 0.001748 | 30.001748 | 30 | [13 empty] | 0.136989 | 5.52e-05 | 0.001656 | 30.001656 | 30 | [13 empty] | 0.190933 | 8.973333e-05 | 0.002692 | 30.002692 | 30 | [13 empty] | 0.165968 | 7.313333e-05 | 0.002194 | 30.002194 | 30
| 0.21155 | 8.566667e-05 | 0.00257 | 30.00257 | 30 | [13 empty] | 0.124103 | 7.423333e-05 | 0.002227 | 30.002227 | 30 | [13 empty] | 0.217584 | 7.496667e-05 | 0.002249 | 30.002249 | 30 | [13 empty] | 0.290465 | 0.0001069667 | 0.003209 | 30.003209 | 30 | [13 empty] | 0.166923 | 5.266667e-05 | 0.00158 | 30.00158 | 30 | [13 empty] | 0.179516 | 6.5e-05 | 0.00195 | 30.00195 | 30 | [13 empty] | 0.148107 | 6.203333e-05 | 0.001861 | 30.001861 | 30 | [13 empty] | 0.205266 | 8.98e-05 | 0.002694 | 30.002694 | 30 | [13 empty] | 0.179133 | 8.043333e-05 | 0.002413 | 30.002413 | 30
| 0.227335 | 0.0001017333 | 0.003052 | 30.003052 | 30 | [13 empty] | 0.135666 | 6.343333e-05 | 0.001903 | 30.001903 | 30 | [13 empty] | 0.233302 | 6.873333e-05 | 0.002062 | 30.002062 | 30 | [13 empty] | 0.306237 | 0.0001119667 | 0.003359 | 30.003359 | 30 | [13 empty] | 0.178796 | 6.82e-05 | 0.002046 | 30.002046 | 30 | [13 empty] | 0.192978 | 6.826667e-05 | 0.002048 | 30.002048 | 30 | [13 empty] | 0.159692 | 6.883333e-05 | 0.002065 | 30.002065 | 30 | [13 empty] | 0.220135 | 9.116667e-05 | 0.002735 | 30.002735 | 30 | [13 empty] | 0.192469 | 8.776667e-05 | 0.002633 | 30.002633 | 30
| 0.243916 | 0.0001131 | 0.003393 | 30.003393 | 30 | [13 empty] | 0.147951 | 7.933333e-05 | 0.00238 | 30.00238 | 30 | [13 empty] | 0.249148 | 0.0001111 | 0.003333 | 30.003333 | 30 | [13 empty] | 0.322622 | 0.0001106 | 0.003318 | 30.003318 | 30 | [13 empty] | 0.190801 | 6.776667e-05 | 0.002033 | 30.002033 | 30 | [13 empty] | 0.207163 | 5.996667e-05 | 0.001799 | 30.001799 | 30 | [13 empty] | 0.171713 | 7.546667e-05 | 0.002264 | 30.002264 | 30 | [13 empty] | 0.235456 | 9.993333e-05 | 0.002998 | 30.002998 | 30 | [13 empty] | 0.20671 | 8.233333e-05 | 0.00247 | 30.00247 | 30
| 0.26084 | 0.0001074 | 0.003222 | 30.003222 | 30 | [13 empty] | 0.160391 | 9.01e-05 | 0.002703 | 30.002703 | 30 | [13 empty] | 0.265447 | 0.0001124667 | 0.003374 | 30.003374 | 30 | [13 empty] | 0.339096 | 0.0001221667 | 0.003665 | 30.003665 | 30 | [13 empty] | 0.203146 | 7.17e-05 | 0.002151 | 30.002151 | 30 | [13 empty] | 0.222016 | 8.173333e-05 | 0.002452 | 30.002452 | 30 | [13 empty] | 0.183861 | 7.61e-05 | 0.002283 | 30.002283 | 30 | [13 empty] | 0.250886 | 0.0001039 | 0.003117 | 30.003117 | 30 | [13 empty] | 0.22138 | 0.0001060667 | 0.003182 | 30.003182 | 30
| 0.278036 | 0.0001102333 | 0.003307 | 30.003307 | 30 | [13 empty] | 0.173218 | 9.746667e-05 | 0.002924 | 30.002924 | 30 | [13 empty] | 0.282495 | 9.856667e-05 | 0.002957 | 30.002957 | 30 | [13 empty] | 0.355954 | 0.0001250667 | 0.003752 | 30.003752 | 30 | [13 empty] | 0.215971 | 8.003333e-05 | 0.002401 | 30.002401 | 30 | [13 empty] | 0.236986 | 8.203333e-05 | 0.002461 | 30.002461 | 30 | [13 empty] | 0.196366 | 9.326667e-05 | 0.002798 | 30.002798 | 30 | [13 empty] | 0.267047 | 0.0001066333 | 0.003199 | 30.003199 | 30 | [13 empty] | 0.236553 | 0.0001069333 | 0.003208 | 30.003208 | 30
| 0.295877 | 0.000117 | 0.00351 | 30.00351 | 30 | [13 empty] | 0.186268 | 0.0001121333 | 0.003364 | 30.003364 | 30 | [13 empty] | 0.300175 | 0.0001396 | 0.004188 | 30.004188 | 30 | [13 empty] | 0.373673 | 0.0001288667 | 0.003866 | 30.003866 | 30 | [13 empty] | 0.229398 | 8.28e-05 | 0.002484 | 30.002484 | 30 | [13 empty] | 0.252451 | 9.436667e-05 | 0.002831 | 30.002831 | 30 | [13 empty] | 0.209268 | 9.483333e-05 | 0.002845 | 30.002845 | 30 | [13 empty] | 0.283549 | 0.0001172667 | 0.003518 | 30.003518 | 30 | [13 empty] | 0.252289 | 0.0001125 | 0.003375 | 30.003375 | 30
| 0.314131 | 0.0001223667 | 0.003671 | 30.003671 | 30 | [13 empty] | 0.199389 | 0.0001038 | 0.003114 | 30.003114 | 30 | [13 empty] | 0.318419 | 0.0001330667 | 0.003992 | 30.003992 | 30 | [13 empty] | 0.391912 | 0.0001574667 | 0.004724 | 30.004724 | 30 | [13 empty] | 0.242932 | 8.79e-05 | 0.002637 | 30.002637 | 30 | [13 empty] | 0.268316 | 0.0001000667 | 0.003002 | 30.003002 | 30 | [13 empty] | 0.222853 | 9.153333e-05 | 0.002746 | 30.002746 | 30 | [13 empty] | 0.300601 | 0.0001253333 | 0.00376 | 30.00376 | 30 | [13 empty] | 0.268468 | 0.0001165333 | 0.003496 | 30.003496 | 30
| 0.333184 | 0.0001297333 | 0.003892 | 30.003892 | 30 | [13 empty] | 0.213082 | 0.0001043667 | 0.003131 | 30.003131 | 30 | [13 empty] | 0.33692 | 0.0001192667 | 0.003578 | 30.003578 | 30 | [13 empty] | 0.410261 | 0.0001647 | 0.004941 | 30.004941 | 30 | [13 empty] | 0.25709 | 9.493333e-05 | 0.002848 | 30.002848 | 30 | [13 empty] | 0.284656 | 0.0001006 | 0.003018 | 30.003018 | 30 | [13 empty] | 0.23667 | 0.0001013667 | 0.003041 | 30.003041 | 30 | [13 empty] | 0.318104 | 0.0001328667 | 0.003986 | 30.003986 | 30 | [13 empty] | 0.285149 | 0.0001231667 | 0.003695 | 30.003695 | 30
| 0.352388 | 0.0001328667 | 0.003986 | 30.003986 | 30 | [13 empty] | 0.227472 | 0.0001144667 | 0.003434 | 30.003434 | 30 | [13 empty] | 0.356078 | 0.0001609333 | 0.004828 | 30.004828 | 30 | [13 empty] | 0.429158 | 0.0001618 | 0.004854 | 30.004854 | 30 | [13 empty] | 0.271525 | 0.0001016 | 0.003048 | 30.003048 | 30 | [13 empty] | 0.301475 | 9.946667e-05 | 0.002984 | 30.002984 | 30 | [13 empty] | 0.250682 | 0.0001154 | 0.003462 | 30.003462 | 30 | [13 empty] | 0.336067 | 0.0001296 | 0.003888 | 30.003888 | 30 | [13 empty] | 0.302241 | 0.0001308333 | 0.003925 | 30.003925 | 30
| 0.371812 | 0.0001468 | 0.004404 | 30.004404 | 30 | [13 empty] | 0.242305 | 0.0001254 | 0.003762 | 30.003762 | 30 | [13 empty] | 0.37569 | 0.0001945333 | 0.005836 | 30.005836 | 30 | [13 empty] | 0.448569 | 0.0001709667 | 0.005129 | 30.005129 | 30 | [13 empty] | 0.286416 | 0.0001088333 | 0.003265 | 30.003265 | 30 | [13 empty] | 0.31931 | 0.0001126 | 0.003378 | 30.003378 | 30 | [13 empty] | 0.265474 | 0.0001208667 | 0.003626 | 30.003626 | 30 | [13 empty] | 0.35449 | 0.0001661667 | 0.004985 | 30.004985 | 30 | [13 empty] | 0.320268 | 0.0001385 | 0.004155 | 30.004155 | 30
| 0.391903 | 0.0001543333 | 0.00463 | 30.00463 | 30 | [13 empty] | 0.257755 | 0.0001289667 | 0.003869 | 30.003869 | 30 | [13 empty] | 0.3961 | 0.0002469 | 0.007407 | 30.007407 | 30 | [13 empty] | 0.468266 | 0.0001752 | 0.005256 | 30.005256 | 30 | [13 empty] | 0.302267 | 0.0001076667 | 0.00323 | 30.00323 | 30 | [13 empty] | 0.337237 | 0.0001162667 | 0.003488 | 30.003488 | 30 | [13 empty] | 0.280668 | 0.000123 | 0.00369 | 30.00369 | 30 | [13 empty] | 0.37353 | 0.0001689 | 0.005067 | 30.005067 | 30 | [13 empty] | 0.338525 | 0.0001450333 | 0.004351 | 30.004351 | 30
| 0.412515 | 0.0001555333 | 0.004666 | 30.004666 | 30 | [13 empty] | 0.273456 | 0.0001372667 | 0.004118 | 30.004118 | 30 | [13 empty] | 0.417121 | 0.0001655667 | 0.004967 | 30.004967 | 30 | [13 empty] | 0.488496 | 0.0001750333 | 0.005251 | 30.005251 | 30 | [13 empty] | 0.318607 | 0.0001131667 | 0.003395 | 30.003395 | 30 | [13 empty] | 0.355588 | 0.0001325667 | 0.003977 | 30.003977 | 30 | [13 empty] | 0.296511 | 0.0001283667 | 0.003851 | 30.003851 | 30 | [13 empty] | 0.392835 | 0.0001741 | 0.005223 | 30.005223 | 30 | [13 empty] | 0.357228 | 0.0001501 | 0.004503 | 30.004503 | 30
| 0.433291 | 0.0001680667 | 0.005042 | 30.005042 | 30 | [13 empty] | 0.289951 | 0.0001556 | 0.004668 | 30.004668 | 30 | [13 empty] | 0.438815 | 0.0002038 | 0.006114 | 30.006114 | 30 | [13 empty] | 0.509387 | 0.0001820333 | 0.005461 | 30.005461 | 30 | [13 empty] | 0.335417 | 0.0001267333 | 0.003802 | 30.003802 | 30 | [13 empty] | 0.374672 | 0.0001287667 | 0.003863 | 30.003863 | 30 | [13 empty] | 0.312658 | 0.0001362 | 0.004086 | 30.004086 | 30 | [13 empty] | 0.412732 | 0.0001750667 | 0.005252 | 30.005252 | 30 | [13 empty] | 0.376793 | 0.0001606333 | 0.004819 | 30.004819 | 30
| 0.455009 | 0.0001794 | 0.005382 | 30.005382 | 30 | [13 empty] | 0.306783 | 0.000154 | 0.00462 | 30.00462 | 30 | [13 empty] | 0.461094 | 0.0001019667 | 0.003059 | 30.003059 | 30 | [13 empty] | 0.530531 | 0.0001918 | 0.005754 | 30.005754 | 30 | [13 empty] | 0.352746 | 0.0001264333 | 0.003793 | 30.003793 | 30 | [13 empty] | 0.394114 | 0.0001353667 | 0.004061 | 30.004061 | 30 | [13 empty] | 0.329549 | 0.0001422 | 0.004266 | 30.004266 | 30 | [13 empty] | 0.433288 | 0.0001805 | 0.005415 | 30.005415 | 30 | [13 empty] | 0.3967 | 0.0001704333 | 0.005113 | 30.005113 | 30
| 0.477104 | 0.0001939333 | 0.005818 | 30.005818 | 30 | [13 empty] | 0.324369 | 0.0001598333 | 0.004795 | 30.004795 | 30 | [13 empty] | 0.483752 | 0.0001614667 | 0.004844 | 30.004844 | 30 | [13 empty] | 0.55221 | 0.0001885333 | 0.005656 | 30.005656 | 30 | [13 empty] | 0.370654 | 0.0001353333 | 0.00406 | 30.00406 | 30 | [13 empty] | 0.41419 | 0.0001482333 | 0.004447 | 30.004447 | 30 | [13 empty] | 0.346523 | 0.000148 | 0.00444 | 30.00444 | 30 | [13 empty] | 0.454347 | 0.0002019333 | 0.006058 | 30.006058 | 30 | [13 empty] | 0.416994 | 0.0001854333 | 0.005563 | 30.005563 | 30
| 0.499586 | 0.0001949 | 0.005847 | 30.005847 | 30 | [13 empty] | 0.342404 | 0.000162 | 0.00486 | 30.00486 | 30 | [13 empty] | 0.506872 | 0.0002154333 | 0.006463 | 30.006463 | 30 | [13 empty] | 0.574303 | 0.0002055667 | 0.006167 | 30.006167 | 30 | [13 empty] | 0.388757 | 0.0001415667 | 0.004247 | 30.004247 | 30 | [13 empty] | 0.434813 | 0.0001584 | 0.004752 | 30.004752 | 30 | [13 empty] | 0.364283 | 0.0001588667 | 0.004766 | 30.004766 | 30 | [13 empty] | 0.475582 | 0.0002019333 | 0.006058 | 30.006058 | 30 | [13 empty] | 0.4378 | 0.0001925 | 0.005775 | 30.005775 | 30
| 0.522779 | 0.0002192 | 0.006576 | 30.006576 | 30 | [13 empty] | 0.360871 | 0.0001949 | 0.005847 | 30.005847 | 30 | [13 empty] | 0.530367 | 0.0002195333 | 0.006586 | 30.006586 | 30 | [13 empty] | 0.596925 | 0.0002226667 | 0.00668 | 30.00668 | 30 | [13 empty] | 0.407391 | 0.0001455 | 0.004365 | 30.004365 | 30 | [13 empty] | 0.455605 | 0.0001588 | 0.004764 | 30.004764 | 30 | [13 empty] | 0.382353 | 0.0001688333 | 0.005065 | 30.005065 | 30 | [13 empty] | 0.497541 | 0.0002131333 | 0.006394 | 30.006394 | 30 | [13 empty] | 0.459214 | 0.0002019667 | 0.006059 | 30.006059 | 30
| 0.546122 | 0.0002193333 | 0.00658 | 30.00658 | 30 | [13 empty] | 0.380197 | 0.0001793 | 0.005379 | 30.005379 | 30 | [13 empty] | 0.554347 | 0.0002276 | 0.006828 | 30.006828 | 30 | [13 empty] | 0.619817 | 0.0002243333 | 0.00673 | 30.00673 | 30 | [13 empty] | 0.426349 | 0.0001521333 | 0.004564 | 30.004564 | 30 | [13 empty] | 0.476663 | 0.0001736667 | 0.00521 | 30.00521 | 30 | [13 empty] | 0.400938 | 0.0001722333 | 0.005167 | 30.005167 | 30 | [13 empty] | 0.519683 | 0.0002119333 | 0.006358 | 30.006358 | 30 | [13 empty] | 0.481151 | 0.0002118 | 0.006354 | 30.006354 | 30
| 0.570139 | 0.0002309667 | 0.006929 | 30.006929 | 30 | [13 empty] | 0.399746 | 0.0001915 | 0.005745 | 30.005745 | 30 | [13 empty] | 0.579177 | 0.0002450333 | 0.007351 | 30.007351 | 30 | [13 empty] | 0.643003 | 0.0002348667 | 0.007046 | 30.007046 | 30 | [13 empty] | 0.445749 | 0.0001622 | 0.004866 | 30.004866 | 30 | [13 empty] | 0.498591 | 0.0001791 | 0.005373 | 30.005373 | 30 | [13 empty] | 0.41976 | 0.0001784667 | 0.005354 | 30.005354 | 30 | [13 empty] | 0.542341 | 0.0002199 | 0.006597 | 30.006597 | 30 | [13 empty] | 0.503575 | 0.0002195 | 0.006585 | 30.006585 | 30
| 0.59459 | 0.0002362 | 0.007086 | 30.007086 | 30 | [13 empty] | 0.419993 | 0.0002038667 | 0.006116 | 30.006116 | 30 | [13 empty] | 0.603889 | 0.0002654667 | 0.007964 | 30.007964 | 30 | [13 empty] | 0.666705 | 0.0002427 | 0.007281 | 30.007281 | 30 | [13 empty] | 0.465269 | 0.0001723 | 0.005169 | 30.005169 | 30 | [13 empty] | 0.520559 | 0.0001796667 | 0.00539 | 30.00539 | 30 | [13 empty] | 0.438982 | 0.0001868333 | 0.005605 | 30.005605 | 30 | [13 empty] | 0.565356 | 0.0002403667 | 0.007211 | 30.007211 | 30 | [13 empty] | 0.526414 | 0.0002324333 | 0.006973 | 30.006973 | 30
| 0.619215 | 0.0002386667 | 0.00716 | 30.00716 | 30 | [13 empty] | 0.440946 | 0.0002134333 | 0.006403 | 30.006403 | 30 | [13 empty] | 0.628992 | 0.0002586667 | 0.00776 | 30.00776 | 30 | [13 empty] | 0.690518 | 0.0002411333 | 0.007234 | 30.007234 | 30 | [13 empty] | 0.485219 | 0.0001789333 | 0.005368 | 30.005368 | 30 | [13 empty] | 0.543154 | 0.0001884667 | 0.005654 | 30.005654 | 30 | [13 empty] | 0.458672 | 0.0002009333 | 0.006028 | 30.006028 | 30 | [13 empty] | 0.588983 | 0.0002459667 | 0.007379 | 30.007379 | 30 | [13 empty] | 0.54976 | 0.0002372 | 0.007116 | 30.007116 | 30
| 0.644222 | 0.0002580333 | 0.007741 | 30.007741 | 30 | [13 empty] | 0.462469 | 0.0002195667 | 0.006587 | 30.006587 | 30 | [13 empty] | 0.654626 | 0.0002724 | 0.008172 | 30.008172 | 30 | [13 empty] | 0.714543 | 0.0002474667 | 0.007424 | 30.007424 | 30 | [13 empty] | 0.505648 | 0.0001897333 | 0.005692 | 30.005692 | 30 | [13 empty] | 0.566085 | 0.0001921 | 0.005763 | 30.005763 | 30 | [13 empty] | 0.478676 | 0.0002072333 | 0.006217 | 30.006217 | 30 | [13 empty] | 0.612595 | 0.0002604333 | 0.007813 | 30.007813 | 30 | [13 empty] | 0.573607 | 0.0002514333 | 0.007543 | 30.007543 | 30
| 0.669376 | 0.0002595333 | 0.007786 | 30.007786 | 30 | [13 empty] | 0.483995 | 0.0002334 | 0.007002 | 30.007002 | 30 | [13 empty] | 0.680313 | 0.0002823333 | 0.00847 | 30.00847 | 30 | [13 empty] | 0.738963 | 0.0002855 | 0.008565 | 30.008565 | 30 | [13 empty] | 0.526443 | 0.0001923667 | 0.005771 | 30.005771 | 30 | [13 empty] | 0.589541 | 0.0002026667 | 0.00608 | 30.00608 | 30 | [13 empty] | 0.498737 | 0.000209 | 0.00627 | 30.00627 | 30 | [13 empty] | 0.636646 | 0.0002716 | 0.008148 | 30.008148 | 30 | [13 empty] | 0.597988 | 0.0002529 | 0.007587 | 30.007587 | 30
| 0.694854 | 0.0002845 | 0.008535 | 30.008535 | 30 | [13 empty] | 0.506206 | 0.0002445333 | 0.007336 | 30.007336 | 30 | [13 empty] | 0.706388 | 0.0002872333 | 0.008617 | 30.008617 | 30 | [13 empty] | 0.763708 | 0.0002778667 | 0.008336 | 30.008336 | 30 | [13 empty] | 0.547615 | 0.0002022333 | 0.006067 | 30.006067 | 30 | [13 empty] | 0.612973 | 0.0002157 | 0.006471 | 30.006471 | 30 | [13 empty] | 0.519443 | 0.0002187 | 0.006561 | 30.006561 | 30 | [13 empty] | 0.660908 | 0.0002650333 | 0.007951 | 30.007951 | 30 | [13 empty] | 0.62248 | 0.0002637333 | 0.007912 | 30.007912 | 30
| 0.720526 | 0.0002944667 | 0.008834 | 30.008834 | 30 | [13 empty] | 0.528728 | 0.0002667 | 0.008001 | 30.008001 | 30 | [13 empty] | 0.732826 | 0.0003037333 | 0.009112 | 30.009112 | 30 | [13 empty] | 0.78859 | 0.0002807333 | 0.008422 | 30.008422 | 30 | [13 empty] | 0.569051 | 0.000208 | 0.00624 | 30.00624 | 30 | [13 empty] | 0.636805 | 0.0002187 | 0.006561 | 30.006561 | 30 | [13 empty] | 0.540157 | 0.0002361 | 0.007083 | 30.007083 | 30 | [13 empty] | 0.685529 | 0.0002726 | 0.008178 | 30.008178 | 30 | [13 empty] | 0.647634 | 0.0002745667 | 0.008237 | 30.008237 | 30
| 0.746401 | 0.0002982333 | 0.008947 | 30.008947 | 30 | [13 empty] | 0.551702 | 0.0002612667 | 0.007838 | 30.007838 | 30 | [13 empty] | 0.759641 | 0.0003142333 | 0.009427 | 30.009427 | 30 | [13 empty] | 0.813448 | 0.0002896667 | 0.00869 | 30.00869 | 30 | [13 empty] | 0.59115 | 0.0002184333 | 0.006553 | 30.006553 | 30 | [13 empty] | 0.661349 | 0.0002288 | 0.006864 | 30.006864 | 30 | [13 empty] | 0.561477 | 0.0002472333 | 0.007417 | 30.007417 | 30 | [13 empty] | 0.710179 | 0.0002978667 | 0.008936 | 30.008936 | 30 | [13 empty] | 0.673014 | 0.0002878 | 0.008634 | 30.008634 | 30
| 0.77289 | 0.0003099 | 0.009297 | 30.009297 | 30 | [13 empty] | 0.575297 | 0.0002757 | 0.008271 | 30.008271 | 30 | [13 empty] | 0.786638 | 0.0003312667 | 0.009938 | 30.009938 | 30 | [13 empty] | 0.838914 | 0.0003061 | 0.009183 | 30.009183 | 30 | [13 empty] | 0.613305 | 0.0002233 | 0.006699 | 30.006699 | 30 | [13 empty] | 0.686042 | 0.0002458333 | 0.007375 | 30.007375 | 30 | [13 empty] | 0.583463 | 0.0002511 | 0.007533 | 30.007533 | 30 | [13 empty] | 0.735475 | 0.0003038667 | 0.009116 | 30.009116 | 30 | [13 empty] | 0.698684 | 0.0002956333 | 0.008869 | 30.008869 | 30
| 0.799598 | 0.0003089667 | 0.009269 | 30.009269 | 30 | [13 empty] | 0.599066 | 0.0002812333 | 0.008437 | 30.008437 | 30 | [13 empty] | 0.813913 | 0.0003483667 | 0.010451 | 30.010451 | 30 | [13 empty] | 0.864721 | 0.0003148667 | 0.009446 | 30.009446 | 30 | [13 empty] | 0.635729 | 0.0002351667 | 0.007055 | 30.007055 | 30 | [13 empty] | 0.710898 | 0.0002504667 | 0.007514 | 30.007514 | 30 | [13 empty] | 0.605476 | 0.0002607333 | 0.007822 | 30.007822 | 30 | [13 empty] | 0.76063 | 0.0003159333 | 0.009478 | 30.009478 | 30 | [13 empty] | 0.724353 | 0.0003038333 | 0.009115 | 30.009115 | 30
| 0.826639 | 0.0003177 | 0.009531 | 30.009531 | 30 | [13 empty] | 0.623035 | 0.0002917667 | 0.008753 | 30.008753 | 30 | [13 empty] | 0.841492 | 0.0003599 | 0.010797 | 30.010797 | 30 | [13 empty] | 0.890229 | 0.0003347333 | 0.010042 | 30.010042 | 30 | [13 empty] | 0.658544 | 0.0002571 | 0.007713 | 30.007713 | 30 | [13 empty] | 0.736287 | 0.0002576667 | 0.00773 | 30.00773 | 30 | [13 empty] | 0.627954 | 0.0002683 | 0.008049 | 30.008049 | 30 | [13 empty] | 0.786301 | 0.0003048667 | 0.009146 | 30.009146 | 30 | [13 empty] | 0.750716 | 0.0003139667 | 0.009419 | 30.009419 | 30
| 0.853949 | 0.0003368 | 0.010104 | 30.010104 | 30 | [13 empty] | 0.647373 | 0.0002877333 | 0.008632 | 30.008632 | 30 | [13 empty] | 0.869243 | 0.0003518667 | 0.010556 | 30.010556 | 30 | [13 empty] | 0.91606 | 0.0003406 | 0.010218 | 30.010218 | 30 | [13 empty] | 0.681455 | 0.0002587 | 0.007761 | 30.007761 | 30 | [13 empty] | 0.761733 | 0.0002678333 | 0.008035 | 30.008035 | 30 | [13 empty] | 0.650847 | 0.0002874667 | 0.008624 | 30.008624 | 30 | [13 empty] | 0.812008 | 0.0003025667 | 0.009077 | 30.009077 | 30 | [13 empty] | 0.777182 | 0.0003309333 | 0.009928 | 30.009928 | 30
| 0.880933 | 0.0003345 | 0.010035 | 30.010035 | 30 | [13 empty] | 0.671925 | 0.0003037667 | 0.009113 | 30.009113 | 30 | [13 empty] | 0.89734 | 0.0003763667 | 0.011291 | 30.011291 | 30 | [13 empty] | 0.942354 | 0.0003492667 | 0.010478 | 30.010478 | 30 | [13 empty] | 0.704746 | 0.0002649667 | 0.007949 | 30.007949 | 30 | [13 empty] | 0.78729 | 0.0002931 | 0.008793 | 30.008793 | 30 | [13 empty] | 0.674343 | 0.0002809 | 0.008427 | 30.008427 | 30 | [13 empty] | 0.838155 | 0.0003553333 | 0.01066 | 30.01066 | 30 | [13 empty] | 0.804099 | 0.0003337333 | 0.010012 | 30.010012 | 30
| 0.908023 | 0.0003560667 | 0.010682 | 30.010682 | 30 | [13 empty] | 0.697084 | 0.0003199667 | 0.009599 | 30.009599 | 30 | [13 empty] | 0.925854 | 0.0003880333 | 0.011641 | 30.011641 | 30 | [13 empty] | 0.968586 | 0.0003547667 | 0.010643 | 30.010643 | 30 | [13 empty] | 0.728625 | 0.0002751333 | 0.008254 | 30.008254 | 30 | [13 empty] | 0.813107 | 0.0002838 | 0.008514 | 30.008514 | 30 | [13 empty] | 0.698019 | 0.0002952333 | 0.008857 | 30.008857 | 30 | [13 empty] | 0.86495 | 0.0003444 | 0.010332 | 30.010332 | 30 | [13 empty] | 0.830959 | 0.0003422667 | 0.010268 | 30.010268 | 30
| 0.935105 | 0.0003822 | 0.011466 | 30.011466 | 30 | [13 empty] | 0.722206 | 0.0003289667 | 0.009869 | 30.009869 | 30 | [13 empty] | 0.954319 | 0.0004098 | 0.012294 | 30.012294 | 30 | [13 empty] | 0.99513 | 0.0003661 | 0.010983 | 30.010983 | 30 | [13 empty] | 0.752476 | 0.0002802333 | 0.008407 | 30.008407 | 30 | [13 empty] | 0.839139 | 0.0002868 | 0.008604 | 30.008604 | 30 | [13 empty] | 0.721933 | 0.0003077667 | 0.009233 | 30.009233 | 30 | [13 empty] | 0.891615 | 0.0003699 | 0.011097 | 30.011097 | 30 | [13 empty] | 0.858299 | 0.0003505333 | 0.010516 | 30.010516 | 30
| 0.962735 | 0.0004301 | 0.012903 | 30.012903 | 30 | [13 empty] | 0.748082 | 0.0003316667 | 0.00995 | 30.00995 | 30 | [13 empty] | 0.982951 | 0.0004117667 | 0.012353 | 30.012353 | 30 | [13 empty] | 1.02177 | 0.0003728333 | 0.011185 | 30.011185 | 30 | [13 empty] | 0.77698 | 0.0002860333 | 0.008581 | 30.008581 | 30 | [13 empty] | 0.865632 | 0.0002975 | 0.008925 | 30.008925 | 30 | [13 empty] | 0.746576 | 0.0003236 | 0.009708 | 30.009708 | 30 | [13 empty] | 0.918491 | 0.0003682333 | 0.011047 | 30.011047 | 30 | [13 empty] | 0.88556 | 0.0003595 | 0.010785 | 30.010785 | 30
| 0.989885 | 0.00039 | 0.0117 | 30.0117 | 30 | [13 empty] | 0.773885 | 0.0003219 | 0.009657 | 30.009657 | 30 | [13 empty] | 1.011771 | 0.0004117667 | 0.012353 | 30.012353 | 30 | [13 empty] | 1.048326 | 0.0003839 | 0.011517 | 30.011517 | 30 | [13 empty] | 0.801732 | 0.0003089 | 0.009267 | 30.009267 | 30 | [13 empty] | 0.891836 | 0.0003086667 | 0.00926 | 30.00926 | 30 | [13 empty] | 0.771281 | 0.0003361 | 0.010083 | 30.010083 | 30 | [13 empty] | 0.945547 | 0.0003863333 | 0.01159 | 30.01159 | 30 | [13 empty] | 0.913295 | 0.0003444333 | 0.010333 | 30.010333 | 30
| 1.017676 | 0.0004044333 | 0.012133 | 30.012133 | 30 | [13 empty] | 0.800381 | 0.0003525 | 0.010575 | 30.010575 | 30 | [13 empty] | 1.040817 | 0.0004336333 | 0.013009 | 30.013009 | 30 | [13 empty] | 1.074989 | 0.0003957333 | 0.011872 | 30.011872 | 30 | [13 empty] | 0.826919 | 0.0003101333 | 0.009304 | 30.009304 | 30 | [13 empty] | 0.918317 | 0.0003176667 | 0.00953 | 30.00953 | 30 | [13 empty] | 0.796535 | 0.0003296667 | 0.00989 | 30.00989 | 30 | [13 empty] | 0.972448 | 0.0003867 | 0.011601 | 30.011601 | 30 | [13 empty] | 0.940824 | 0.0003873667 | 0.011621 | 30.011621 | 30
| 1.045251 | 0.0004121333 | 0.012364 | 30.012364 | 30 | [13 empty] | 0.82668 | 0.0003852333 | 0.011557 | 30.011557 | 30 | [13 empty] | 1.070075 | 0.0004232667 | 0.012698 | 30.012698 | 30 | [13 empty] | 1.10203 | 0.0003988333 | 0.011965 | 30.011965 | 30 | [13 empty] | 0.852375 | 0.0003263667 | 0.009791 | 30.009791 | 30 | [13 empty] | 0.944908 | 0.0003272 | 0.009816 | 30.009816 | 30 | [13 empty] | 0.821812 | 0.0003416 | 0.010248 | 30.010248 | 30 | [13 empty] | 0.99957 | 0.0004009333 | 0.012028 | 30.012028 | 30 | [13 empty] | 0.969089 | 0.0004005 | 0.012015 | 30.012015 | 30
| 1.072867 | 0.0004271 | 0.012813 | 30.012813 | 30 | [13 empty] | 0.85381 | 0.0003827667 | 0.011483 | 30.011483 | 30 | [13 empty] | 1.099831 | 0.0004483 | 0.013449 | 30.013449 | 30 | [13 empty] | 1.128988 | 0.0004113 | 0.012339 | 30.012339 | 30 | [13 empty] | 0.877937 | 0.0003323333 | 0.00997 | 30.00997 | 30 | [13 empty] | 0.971595 | 0.0003540333 | 0.010621 | 30.010621 | 30 | [13 empty] | 0.847585 | 0.0003588333 | 0.010765 | 30.010765 | 30 | [13 empty] | 1.026818 | 0.0004465333 | 0.013396 | 30.013396 | 30 | [13 empty] | 0.997079 | 0.0004046 | 0.012138 | 30.012138 | 30
| 1.101124 | 0.0004546667 | 0.01364 | 30.01364 | 30 | [13 empty] | 0.880585 | 0.0003930333 | 0.011791 | 30.011791 | 30 | [13 empty] | 1.129243 | 0.0004715667 | 0.014147 | 30.014147 | 30 | [13 empty] | 1.155545 | 0.0004200667 | 0.012602 | 30.012602 | 30 | [13 empty] | 0.903635 | 0.0003337667 | 0.010013 | 30.010013 | 30 | [13 empty] | 0.998552 | 0.0003589 | 0.010767 | 30.010767 | 30 | [13 empty] | 0.873091 | 0.0003712333 | 0.011137 | 30.011137 | 30 | [13 empty] | 1.054005 | 0.0004246333 | 0.012739 | 30.012739 | 30 | [13 empty] | 1.025195 | 0.0004042 | 0.012126 | 30.012126 | 30
| 1.128904 | 0.0004433333 | 0.0133 | 30.0133 | 30 | [13 empty] | 0.907867 | 0.0003990333 | 0.011971 | 30.011971 | 30 | [13 empty] | 1.158925 | 0.0004738667 | 0.014216 | 30.014216 | 30 | [13 empty] | 1.182277 | 0.0004292 | 0.012876 | 30.012876 | 30 | [13 empty] | 0.929746 | 0.0003518667 | 0.010556 | 30.010556 | 30 | [13 empty] | 1.025601 | 0.0003667333 | 0.011002 | 30.011002 | 30 | [13 empty] | 0.899011 | 0.0003731333 | 0.011194 | 30.011194 | 30 | [13 empty] | 1.081039 | 0.0004033 | 0.012099 | 30.012099 | 30 | [13 empty] | 1.053143 | 0.0004432667 | 0.013298 | 30.013298 | 30
| 1.156531 | 0.0004556 | 0.013668 | 30.013668 | 30 | [13 empty] | 0.934919 | 0.0004091 | 0.012273 | 30.012273 | 30 | [13 empty] | 1.188332 | 0.0004916667 | 0.01475 | 30.01475 | 30 | [13 empty] | 1.208571 | 0.0004367333 | 0.013102 | 30.013102 | 30 | [13 empty] | 0.955972 | 0.0003621667 | 0.010865 | 30.010865 | 30 | [13 empty] | 1.052725 | 0.0003737667 | 0.011213 | 30.011213 | 30 | [13 empty] | 0.925241 | 0.0003862333 | 0.011587 | 30.011587 | 30 | [13 empty] | 1.108311 | 0.0004041333 | 0.012124 | 30.012124 | 30 | [13 empty] | 1.081194 | 0.0004394667 | 0.013184 | 30.013184 | 30
| 1.184261 | 0.0004563333 | 0.01369 | 30.01369 | 30 | [13 empty] | 0.962283 | 0.0004223333 | 0.01267 | 30.01267 | 30 | [13 empty] | 1.218214 | 0.0004903 | 0.014709 | 30.014709 | 30 | [13 empty] | 1.234572 | 0.0004465667 | 0.013397 | 30.013397 | 30 | [13 empty] | 0.981964 | 0.0003744333 | 0.011233 | 30.011233 | 30 | [13 empty] | 1.079668 | 0.0003787333 | 0.011362 | 30.011362 | 30 | [13 empty] | 0.951516 | 0.0003962 | 0.011886 | 30.011886 | 30 | [13 empty] | 1.135654 | 0.0004553 | 0.013659 | 30.013659 | 30 | [13 empty] | 1.109273 | 0.0004497333 | 0.013492 | 30.013492 | 30
| 1.211667 | 0.0004602 | 0.013806 | 30.013806 | 30 | [13 empty] | 0.989475 | 0.0004351 | 0.013053 | 30.013053 | 30 | [13 empty] | 1.247858 | 0.0005162667 | 0.015488 | 30.015488 | 30 | [13 empty] | 1.260656 | 0.0004552667 | 0.013658 | 30.013658 | 30 | [13 empty] | 1.008017 | 0.000387 | 0.01161 | 30.01161 | 30 | [13 empty] | 1.107142 | 0.0003848333 | 0.011545 | 30.011545 | 30 | [13 empty] | 0.977792 | 0.0004059 | 0.012177 | 30.012177 | 30 | [13 empty] | 1.162991 | 0.0004653 | 0.013959 | 30.013959 | 30 | [13 empty] | 1.13742 | 0.0004559667 | 0.013679 | 30.013679 | 30
| 1.238666 | 0.0004857667 | 0.014573 | 30.014573 | 30 | [13 empty] | 1.016782 | 0.0004462 | 0.013386 | 30.013386 | 30 | [13 empty] | 1.278108 | 0.0005271667 | 0.015815 | 30.015815 | 30 | [13 empty] | 1.286747 | 0.0004646 | 0.013938 | 30.013938 | 30 | [13 empty] | 1.03441 | 0.0003901 | 0.011703 | 30.011703 | 30 | [13 empty] | 1.133908 | 0.0003988333 | 0.011965 | 30.011965 | 30 | [13 empty] | 1.004359 | 0.0004203 | 0.012609 | 30.012609 | 30 | [13 empty] | 1.189475 | 0.000483 | 0.01449 | 30.01449 | 30 | [13 empty] | 1.165732 | 0.0004698667 | 0.014096 | 30.014096 | 30
| 1.265298 | 0.0004894667 | 0.014684 | 30.014684 | 30 | [13 empty] | 1.044545 | 0.0004562333 | 0.013687 | 30.013687 | 30 | [13 empty] | 1.308183 | 0.0005354667 | 0.016064 | 30.016064 | 30 | [13 empty] | 1.31241 | 0.0004793333 | 0.01438 | 30.01438 | 30 | [13 empty] | 1.060682 | 0.0004043 | 0.012129 | 30.012129 | 30 | [13 empty] | 1.160839 | 0.0004087667 | 0.012263 | 30.012263 | 30 | [13 empty] | 1.031199 | 0.0004293667 | 0.012881 | 30.012881 | 30 | [13 empty] | 1.216121 | 0.0004946333 | 0.014839 | 30.014839 | 30 | [13 empty] | 1.193576 | 0.0005050333 | 0.015151 | 30.015151 | 30
| 1.292205 | 0.0004948667 | 0.014846 | 30.014846 | 30 | [13 empty] | 1.072287 | 0.0004704333 | 0.014113 | 30.014113 | 30 | [13 empty] | 1.338336 | 0.0005497333 | 0.016492 | 30.016492 | 30 | [13 empty] | 1.338033 | 0.0004827 | 0.014481 | 30.014481 | 30 | [13 empty] | 1.087124 | 0.0004196667 | 0.01259 | 30.01259 | 30 | [13 empty] | 1.187462 | 0.0004197667 | 0.012593 | 30.012593 | 30 | [13 empty] | 1.057796 | 0.0004388 | 0.013164 | 30.013164 | 30 | [13 empty] | 1.242107 | 0.0004929 | 0.014787 | 30.014787 | 30 | [13 empty] | 1.221561 | 0.0004981667 | 0.014945 | 30.014945 | 30
| 1.318711 | 0.0005008333 | 0.015025 | 30.015025 | 30 | [13 empty] | 1.100322 | 0.0004836667 | 0.01451 | 30.01451 | 30 | [13 empty] | 1.369019 | 0.0005578333 | 0.016735 | 30.016735 | 30 | [13 empty] | 1.363985 | 0.0004963667 | 0.014891 | 30.014891 | 30 | [13 empty] | 1.113744 | 0.0004305667 | 0.012917 | 30.012917 | 30 | [13 empty] | 1.214155 | 0.0004335 | 0.013005 | 30.013005 | 30 | [13 empty] | 1.084304 | 0.0004545 | 0.013635 | 30.013635 | 30 | [13 empty] | 1.268363 | 0.0004972333 | 0.014917 | 30.014917 | 30 | [13 empty] | 1.248923 | 0.0005088667 | 0.015266 | 30.015266 | 30
| 1.345189 | 0.0005124 | 0.015372 | 30.015372 | 30 | [13 empty] | 1.128092 | 0.0005012333 | 0.015037 | 30.015037 | 30 | [13 empty] | 1.399276 | 0.0005772 | 0.017316 | 30.017316 | 30 | [13 empty] | 1.390055 | 0.0004995 | 0.014985 | 30.014985 | 30 | [13 empty] | 1.14039 | 0.0004455 | 0.013365 | 30.013365 | 30 | [13 empty] | 1.240567 | 0.0004366667 | 0.0131 | 30.0131 | 30 | [13 empty] | 1.111376 | 0.0004693667 | 0.014081 | 30.014081 | 30 | [13 empty] | 1.294595 | 0.0005251 | 0.015753 | 30.015753 | 30 | [13 empty] | 1.276904 | 0.0005175 | 0.015525 | 30.015525 | 30
| 1.371784 | 0.0005299667 | 0.015899 | 30.015899 | 30 | [13 empty] | 1.155562 | 0.0005048667 | 0.015146 | 30.015146 | 30 | [13 empty] | 1.429698 | 0.0005840333 | 0.017521 | 30.017521 | 30 | [13 empty] | 1.415947 | 0.0005165333 | 0.015496 | 30.015496 | 30 | [13 empty] | 1.166976 | 0.0004527 | 0.013581 | 30.013581 | 30 | [13 empty] | 1.266844 | 0.0004483667 | 0.013451 | 30.013451 | 30 | [13 empty] | 1.13832 | 0.0004763333 | 0.01429 | 30.01429 | 30 | [13 empty] | 1.321038 | 0.0005235333 | 0.015706 | 30.015706 | 30 | [13 empty] | 1.304442 | 0.0005289333 | 0.015868 | 30.015868 | 30
| 1.398292 | 0.0005404 | 0.016212 | 30.016212 | 30 | [13 empty] | 1.183214 | 0.0005281667 | 0.015845 | 30.015845 | 30 | [13 empty] | 1.460346 | 0.0005922333 | 0.017767 | 30.017767 | 30 | [13 empty] | 1.441848 | 0.0005229333 | 0.015688 | 30.015688 | 30 | [13 empty] | 1.193272 | 0.0004627667 | 0.013883 | 30.013883 | 30 | [13 empty] | 1.293182 | 0.0004752667 | 0.014258 | 30.014258 | 30 | [13 empty] | 1.165488 | 0.0004826 | 0.014478 | 30.014478 | 30 | [13 empty] | 1.346995 | 0.0005383 | 0.016149 | 30.016149 | 30 | [13 empty] | 1.331419 | 0.0005384333 | 0.016153 | 30.016153 | 30
| 1.424743 | 0.0005525 | 0.016575 | 30.016575 | 30 | [13 empty] | 1.211223 | 0.0005250667 | 0.015752 | 30.015752 | 30 | [13 empty] | 1.49117 | 0.0006037333 | 0.018112 | 30.018112 | 30 | [13 empty] | 1.467719 | 0.0005301667 | 0.015905 | 30.015905 | 30 | [13 empty] | 1.219296 | 0.0004700667 | 0.014102 | 30.014102 | 30 | [13 empty] | 1.319423 | 0.0004579 | 0.013737 | 30.013737 | 30 | [13 empty] | 1.192614 | 0.0004988 | 0.014964 | 30.014964 | 30 | [13 empty] | 1.373443 | 0.0005406667 | 0.01622 | 30.01622 | 30 | [13 empty] | 1.358536 | 0.0005528667 | 0.016586 | 30.016586 | 30
| 1.451673 | 0.0005672667 | 0.017018 | 30.017018 | 30 | [13 empty] | 1.238616 | 0.0005342333 | 0.016027 | 30.016027 | 30 | [13 empty] | 1.521582 | 0.0006315333 | 0.018946 | 30.018946 | 30 | [13 empty] | 1.49419 | 0.0005508667 | 0.016526 | 30.016526 | 30 | [13 empty] | 1.245424 | 0.0004813333 | 0.01444 | 30.01444 | 30 | [13 empty] | 1.345518 | 0.0004899667 | 0.014699 | 30.014699 | 30 | [13 empty] | 1.219651 | 0.0005128 | 0.015384 | 30.015384 | 30 | [13 empty] | 1.399482 | 0.0005605 | 0.016815 | 30.016815 | 30 | [13 empty] | 1.385529 | 0.0005585333 | 0.016756 | 30.016756 | 30
| 1.478377 | 0.0005755333 | 0.017266 | 30.017266 | 30 | [13 empty] | 1.265992 | 0.0005487333 | 0.016462 | 30.016462 | 30 | [13 empty] | 1.551936 | 0.0006257667 | 0.018773 | 30.018773 | 30 | [13 empty] | 1.520269 | 0.0005545667 | 0.016637 | 30.016637 | 30 | [13 empty] | 1.27135 | 0.0004883 | 0.014649 | 30.014649 | 30 | [13 empty] | 1.372231 | 0.0004664 | 0.013992 | 30.013992 | 30 | [13 empty] | 1.24659 | 0.0005209667 | 0.015629 | 30.015629 | 30 | [13 empty] | 1.425704 | 0.0005677333 | 0.017032 | 30.017032 | 30 | [13 empty] | 1.412336 | 0.0005683 | 0.017049 | 30.017049 | 30
| 1.505572 | 0.0005734 | 0.017202 | 30.017202 | 30 | [13 empty] | 1.293012 | 0.0005610667 | 0.016832 | 30.016832 | 30 | [13 empty] | 1.581217 | 0.0006357 | 0.019071 | 30.019071 | 30 | [13 empty] | 1.546576 | 0.0005647667 | 0.016943 | 30.016943 | 30 | [13 empty] | 1.297529 | 0.0005031 | 0.015093 | 30.015093 | 30 | [13 empty] | 1.398528 | 0.0004833333 | 0.0145 | 30.0145 | 30 | [13 empty] | 1.27311 | 0.0005274333 | 0.015823 | 30.015823 | 30 | [13 empty] | 1.451963 | 0.0005806333 | 0.017419 | 30.017419 | 30 | [13 empty] | 1.439426 | 0.0005821667 | 0.017465 | 30.017465 | 30
| 1.532491 | 0.0005931333 | 0.017794 | 30.017794 | 30 | [13 empty] | 1.320099 | 0.000582 | 0.01746 | 30.01746 | 30 | [13 empty] | 1.610357 | 0.0006514333 | 0.019543 | 30.019543 | 30 | [13 empty] | 1.572761 | 0.0005784333 | 0.017353 | 30.017353 | 30 | [13 empty] | 1.323138 | 0.0005102 | 0.015306 | 30.015306 | 30 | [13 empty] | 1.425249 | 0.000501 | 0.01503 | 30.01503 | 30 | [13 empty] | 1.299757 | 0.0005488333 | 0.016465 | 30.016465 | 30 | [13 empty] | 1.478522 | 0.0005937667 | 0.017813 | 30.017813 | 30 | [13 empty] | 1.466431 | 0.0005955 | 0.017865 | 30.017865 | 30
| 1.559699 | 0.0006115333 | 0.018346 | 30.018346 | 30 | [13 empty] | 1.347098 | 0.0005876667 | 0.01763 | 30.01763 | 30 | [13 empty] | 1.639067 | 0.0006139667 | 0.018419 | 30.018419 | 30 | [13 empty] | 1.598988 | 0.0005876667 | 0.01763 | 30.01763 | 30 | [13 empty] | 1.349393 | 0.0005197333 | 0.015592 | 30.015592 | 30 | [13 empty] | 1.451703 | 0.0005139667 | 0.015419 | 30.015419 | 30 | [13 empty] | 1.326272 | 0.0005554667 | 0.016664 | 30.016664 | 30 | [13 empty] | 1.504548 | 0.0005933667 | 0.017801 | 30.017801 | 30 | [13 empty] | 1.493763 | 0.0006155 | 0.018465 | 30.018465 | 30
| 1.586514 | 0.0006302 | 0.018906 | 30.018906 | 30 | [13 empty] | 1.374255 | 0.0005974333 | 0.017923 | 30.017923 | 30 | [13 empty] | 1.667452 | 0.0006608667 | 0.019826 | 30.019826 | 30 | [13 empty] | 1.625602 | 0.0006022667 | 0.018068 | 30.018068 | 30 | [13 empty] | 1.375371 | 0.0005277667 | 0.015833 | 30.015833 | 30 | [13 empty] | 1.478483 | 0.0005242 | 0.015726 | 30.015726 | 30 | [13 empty] | 1.352824 | 0.0005656 | 0.016968 | 30.016968 | 30 | [13 empty] | 1.531003 | 0.0006127667 | 0.018383 | 30.018383 | 30 | [13 empty] | 1.520852 | 0.0006232 | 0.018696 | 30.018696 | 30
| 1.613621 | 0.0006366 | 0.019098 | 30.019098 | 30 | [13 empty] | 1.401364 | 0.0006101 | 0.018303 | 30.018303 | 30 | [13 empty] | 1.695685 | 0.0006837667 | 0.020513 | 30.020513 | 30 | [13 empty] | 1.651836 | 0.0006113 | 0.018339 | 30.018339 | 30 | [13 empty] | 1.401481 | 0.0005389333 | 0.016168 | 30.016168 | 30 | [13 empty] | 1.504915 | 0.0005302 | 0.015906 | 30.015906 | 30 | [13 empty] | 1.379278 | 0.0005697 | 0.017091 | 30.017091 | 30 | [13 empty] | 1.557486 | 0.0006256667 | 0.01877 | 30.01877 | 30 | [13 empty] | 1.548175 | 0.0006263667 | 0.018791 | 30.018791 | 30
| 1.64072 | 0.0006614 | 0.019842 | 30.019842 | 30 | [13 empty] | 1.428359 | 0.0006244333 | 0.018733 | 30.018733 | 30 | [13 empty] | 1.723899 | 0.0006914 | 0.020742 | 30.020742 | 30 | [13 empty] | 1.678141 | 0.0006219 | 0.018657 | 30.018657 | 30 | [13 empty] | 1.427689 | 0.0005511 | 0.016533 | 30.016533 | 30 | [13 empty] | 1.531616 | 0.0005344333 | 0.016033 | 30.016033 | 30 | [13 empty] | 1.405793 | 0.0005870333 | 0.017611 | 30.017611 | 30 | [13 empty] | 1.58383 | 0.0006295 | 0.018885 | 30.018885 | 30 | [13 empty] | 1.5754 | 0.0006430667 | 0.019292 | 30.019292 | 30
| 1.667482 | 0.0006671667 | 0.020015 | 30.020015 | 30 | [13 empty] | 1.455362 | 0.0006339333 | 0.019018 | 30.019018 | 30 | [13 empty] | 1.75167 | 0.0007133 | 0.021399 | 30.021399 | 30 | [13 empty] | 1.704665 | 0.0006182 | 0.018546 | 30.018546 | 30 | [13 empty] | 1.454173 | 0.0005625 | 0.016875 | 30.016875 | 30 | [13 empty] | 1.558051 | 0.0005484667 | 0.016454 | 30.016454 | 30 | [13 empty] | 1.432044 | 0.0005959333 | 0.017878 | 30.017878 | 30 | [13 empty] | 1.610678 | 0.0006390333 | 0.019171 | 30.019171 | 30 | [13 empty] | 1.602546 | 0.0006447 | 0.019341 | 30.019341 | 30
| 1.694228 | 0.0006574 | 0.019722 | 30.019722 | 30 | [13 empty] | 1.482567 | 0.0006439667 | 0.019319 | 30.019319 | 30 | [13 empty] | 1.780214 | 0.0007155667 | 0.021467 | 30.021467 | 30 | [13 empty] | 1.731523 | 0.0006353333 | 0.01906 | 30.01906 | 30 | [13 empty] | 1.480495 | 0.0005702333 | 0.017107 | 30.017107 | 30 | [13 empty] | 1.584308 | 0.0005564667 | 0.016694 | 30.016694 | 30 | [13 empty] | 1.458903 | 0.000612 | 0.01836 | 30.01836 | 30 | [13 empty] | 1.637324 | 0.0006564 | 0.019692 | 30.019692 | 30 | [13 empty] | 1.629942 | 0.0006673333 | 0.02002 | 30.02002 | 30
| 1.721436 | 0.0006669333 | 0.020008 | 30.020008 | 30 | [13 empty] | 1.509411 | 0.0006531667 | 0.019595 | 30.019595 | 30 | [13 empty] | 1.808475 | 0.0007296667 | 0.02189 | 30.02189 | 30 | [13 empty] | 1.757939 | 0.0006489333 | 0.019468 | 30.019468 | 30 | [13 empty] | 1.506409 | 0.000586 | 0.01758 | 30.01758 | 30 | [13 empty] | 1.61096 | 0.0005628667 | 0.016886 | 30.016886 | 30 | [13 empty] | 1.485568 | 0.0006255 | 0.018765 | 30.018765 | 30 | [13 empty] | 1.664135 | 0.0006616 | 0.019848 | 30.019848 | 30 | [13 empty] | 1.657735 | 0.0006789 | 0.020367 | 30.020367 | 30
| 1.748168 | 0.0006823 | 0.020469 | 30.020469 | 30 | [13 empty] | 1.536681 | 0.0006679 | 0.020037 | 30.020037 | 30 | [13 empty] | 1.836802 | 0.0007448667 | 0.022346 | 30.022346 | 30 | [13 empty] | 1.784408 | 0.0006575667 | 0.019727 | 30.019727 | 30 | [13 empty] | 1.532659 | 0.0005927333 | 0.017782 | 30.017782 | 30 | [13 empty] | 1.637948 | 0.0005891 | 0.017673 | 30.017673 | 30 | [13 empty] | 1.51225 | 0.0006299 | 0.018897 | 30.018897 | 30 | [13 empty] | 1.690236 | 0.0006785 | 0.020355 | 30.020355 | 30 | [13 empty] | 1.685445 | 0.0006864667 | 0.020594 | 30.020594 | 30
| 1.775606 | 0.0006854667 | 0.020564 | 30.020564 | 30 | [13 empty] | 1.563613 | 0.0006442 | 0.019326 | 30.019326 | 30 | [13 empty] | 1.865218 | 0.0007534333 | 0.022603 | 30.022603 | 30 | [13 empty] | 1.810738 | 0.0006636 | 0.019908 | 30.019908 | 30 | [13 empty] | 1.55861 | 0.000613 | 0.01839 | 30.01839 | 30 | [13 empty] | 1.664462 | 0.0005925 | 0.017775 | 30.017775 | 30 | [13 empty] | 1.538556 | 0.0006474667 | 0.019424 | 30.019424 | 30 | [13 empty] | 1.716703 | 0.0006899667 | 0.020699 | 30.020699 | 30 | [13 empty] | 1.713044 | 0.0007036667 | 0.02111 | 30.02111 | 30
| 1.803056 | 0.0006981333 | 0.020944 | 30.020944 | 30 | [13 empty] | 1.590677 | 0.0006851667 | 0.020555 | 30.020555 | 30 | [13 empty] | 1.893662 | 0.0007611 | 0.022833 | 30.022833 | 30 | [13 empty] | 1.837144 | 0.0006912333 | 0.020737 | 30.020737 | 30 | [13 empty] | 1.585012 | 0.0006196 | 0.018588 | 30.018588 | 30 | [13 empty] | 1.691299 | 0.0005988 | 0.017964 | 30.017964 | 30 | [13 empty] | 1.564904 | 0.0006605 | 0.019815 | 30.019815 | 30 | [13 empty] | 1.742513 | 0.0006883333 | 0.02065 | 30.02065 | 30 | [13 empty] | 1.740521 | 0.0007160667 | 0.021482 | 30.021482 | 30
| 1.83051 | 0.0007044667 | 0.021134 | 30.021134 | 30 | [13 empty] | 1.617949 | 0.0006989333 | 0.020968 | 30.020968 | 30 | [13 empty] | 1.921815 | 0.0007802 | 0.023406 | 30.023406 | 30 | [13 empty] | 1.863298 | 0.0006866333 | 0.020599 | 30.020599 | 30 | [13 empty] | 1.611488 | 0.0006300333 | 0.018901 | 30.018901 | 30 | [13 empty] | 1.717761 | 0.0006091667 | 0.018275 | 30.018275 | 30 | [13 empty] | 1.59125 | 0.0006578333 | 0.019735 | 30.019735 | 30 | [13 empty] | 1.768927 | 0.0006992333 | 0.020977 | 30.020977 | 30 | [13 empty] | 1.768403 | 0.0007267 | 0.021801 | 30.021801 | 30
| 1.85782 | 0.0007252 | 0.021756 | 30.021756 | 30 | [13 empty] | 1.644878 | 0.0007092 | 0.021276 | 30.021276 | 30 | [13 empty] | 1.950146 | 0.0007902667 | 0.023708 | 30.023708 | 30 | [13 empty] | 1.890185 | 0.0007010333 | 0.021031 | 30.021031 | 30 | [13 empty] | 1.638072 | 0.0006452 | 0.019356 | 30.019356 | 30 | [13 empty] | 1.74447 | 0.0006189667 | 0.018569 | 30.018569 | 30 | [13 empty] | 1.618058 | 0.0006688 | 0.020064 | 30.020064 | 30 | [13 empty] | 1.795356 | 0.0007154667 | 0.021464 | 30.021464 | 30 | [13 empty] | 1.795746 | 0.0007350333 | 0.022051 | 30.022051 | 30
| 1.884667 | 0.0007329 | 0.021987 | 30.021987 | 30 | [13 empty] | 1.671681 | 0.0007247667 | 0.021743 | 30.021743 | 30 | [13 empty] | 1.977947 | 0.0008057 | 0.024171 | 30.024171 | 30 | [13 empty] | 1.916706 | 0.0007109333 | 0.021328 | 30.021328 | 30 | [13 empty] | 1.66426 | 0.0006506333 | 0.019519 | 30.019519 | 30 | [13 empty] | 1.771017 | 0.0006295 | 0.018885 | 30.018885 | 30 | [13 empty] | 1.644513 | 0.0006827667 | 0.020483 | 30.020483 | 30 | [13 empty] | 1.821852 | 0.0007283 | 0.021849 | 30.021849 | 30 | [13 empty] | 1.823271 | 0.0007521333 | 0.022564 | 30.022564 | 30
| 1.911738 | 0.0007571333 | 0.022714 | 30.022714 | 30 | [13 empty] | 1.699097 | 0.0007397 | 0.022191 | 30.022191 | 30 | [13 empty] | 2.005489 | 0.0008185333 | 0.024556 | 30.024556 | 30 | [13 empty] | 1.94332 | 0.0007247333 | 0.021742 | 30.021742 | 30 | [13 empty] | 1.690883 | 0.0006612333 | 0.019837 | 30.019837 | 30 | [13 empty] | 1.797864 | 0.0006370667 | 0.019112 | 30.019112 | 30 | [13 empty] | 1.671288 | 0.0006954667 | 0.020864 | 30.020864 | 30 | [13 empty] | 1.848164 | 0.0007324 | 0.021972 | 30.021972 | 30 | [13 empty] | 1.850681 | 0.0007523 | 0.022569 | 30.022569 | 30
| 1.938745 | 0.0007662667 | 0.022988 | 30.022988 | 30 | [13 empty] | 1.726042 | 0.000741 | 0.02223 | 30.02223 | 30 | [13 empty] | 2.033457 | 0.0008558667 | 0.025676 | 30.025676 | 30 | [13 empty] | 1.969865 | 0.0007290333 | 0.021871 | 30.021871 | 30 | [13 empty] | 1.717291 | 0.0006731667 | 0.020195 | 30.020195 | 30 | [13 empty] | 1.824444 | 0.0006459333 | 0.019378 | 30.019378 | 30 | [13 empty] | 1.698021 | 0.0007106667 | 0.02132 | 30.02132 | 30 | [13 empty] | 1.875081 | 0.0007405667 | 0.022217 | 30.022217 | 30 | [13 empty] | 1.878065 | 0.0007607 | 0.022821 | 30.022821 | 30
| 1.965719 | 0.0007685333 | 0.023056 | 30.023056 | 30 | [13 empty] | 1.753088 | 0.0007456333 | 0.022369 | 30.022369 | 30 | [13 empty] | 2.061555 | 0.0008013333 | 0.02404 | 30.02404 | 30 | [13 empty] | 1.996278 | 0.0007421333 | 0.022264 | 30.022264 | 30 | [13 empty] | 1.743605 | 0.0006878333 | 0.020635 | 30.020635 | 30 | [13 empty] | 1.851214 | 0.0006630333 | 0.019891 | 30.019891 | 30 | [13 empty] | 1.724685 | 0.0007186 | 0.021558 | 30.021558 | 30 | [13 empty] | 1.901384 | 0.0007670333 | 0.023011 | 30.023011 | 30 | [13 empty] | 1.905704 | 0.0007810667 | 0.023432 | 30.023432 | 30
| 1.992677 | 0.0007682 | 0.023046 | 30.023046 | 30 | [13 empty] | 1.780013 | 0.0007621333 | 0.022864 | 30.022864 | 30 | [13 empty] | 2.08909 | 0.0008836 | 0.026508 | 30.026508 | 30 | [13 empty] | 2.022116 | 0.0007563667 | 0.022691 | 30.022691 | 30 | [13 empty] | 1.770042 | 0.0006956333 | 0.020869 | 30.020869 | 30 | [13 empty] | 1.878336 | 0.0006683333 | 0.02005 | 30.02005 | 30 | [13 empty] | 1.751199 | 0.0007262 | 0.021786 | 30.021786 | 30 | [13 empty] | 1.927564 | 0.0007756667 | 0.02327 | 30.02327 | 30 | [13 empty] | 1.933248 | 0.0007837333 | 0.023512 | 30.023512 | 30
| 2.019213 | 0.0007954 | 0.023862 | 30.023862 | 30 | [13 empty] | 1.807066 | 0.0007772 | 0.023316 | 30.023316 | 30 | [13 empty] | 2.116536 | 0.0008442333 | 0.025327 | 30.025327 | 30 | [13 empty] | 2.048682 | 0.0007559667 | 0.022679 | 30.022679 | 30 | [13 empty] | 1.796519 | 0.0007086667 | 0.02126 | 30.02126 | 30 | [13 empty] | 1.905148 | 0.0006811667 | 0.020435 | 30.020435 | 30 | [13 empty] | 1.777717 | 0.0007396667 | 0.02219 | 30.02219 | 30 | [13 empty] | 1.954256 | 0.0007829333 | 0.023488 | 30.023488 | 30 | [13 empty] | 1.96087 | 0.0007994667 | 0.023984 | 30.023984 | 30
| 2.046153 | 0.0008012667 | 0.024038 | 30.024038 | 30 | [13 empty] | 1.833835 | 0.0007841 | 0.023523 | 30.023523 | 30 | [13 empty] | 2.144231 | 0.0007732 | 0.023196 | 30.023196 | 30 | [13 empty] | 2.07518 | 0.0007683667 | 0.023051 | 30.023051 | 30 | [13 empty] | 1.822623 | 0.0007213333 | 0.02164 | 30.02164 | 30 | [13 empty] | 1.932012 | 0.0006865 | 0.020595 | 30.020595 | 30 | [13 empty] | 1.80455 | 0.0007516 | 0.022548 | 30.022548 | 30 | [13 empty] | 1.980703 | 0.0007891667 | 0.023675 | 30.023675 | 30 | [13 empty] | 1.989032 | 0.0008078333 | 0.024235 | 30.024235 | 30
| 2.073045 | 0.0008063 | 0.024189 | 30.024189 | 30 | [13 empty] | 1.860913 | 0.0007844 | 0.023532 | 30.023532 | 30 | [13 empty] | 2.171342 | 0.0008478 | 0.025434 | 30.025434 | 30 | [13 empty] | 2.101285 | 0.0007789667 | 0.023369 | 30.023369 | 30 | [13 empty] | 1.84903 | 0.0007287333 | 0.021862 | 30.021862 | 30 | [13 empty] | 1.958917 | 0.0006903 | 0.020709 | 30.020709 | 30 | [13 empty] | 1.831089 | 0.0007583 | 0.022749 | 30.022749 | 30 | [13 empty] | 2.007148 | 0.0007957333 | 0.023872 | 30.023872 | 30 | [13 empty] | 2.016061 | 0.0008223333 | 0.02467 | 30.02467 | 30
| 2.099732 | 0.0008124 | 0.024372 | 30.024372 | 30 | [13 empty] | 1.887785 | 0.0008175667 | 0.024527 | 30.024527 | 30 | [13 empty] | 2.198392 | 0.0008764 | 0.026292 | 30.026292 | 30 | [13 empty] | 2.127824 | 0.0007897 | 0.023691 | 30.023691 | 30 | [13 empty] | 1.875701 | 0.0007450667 | 0.022352 | 30.022352 | 30 | [13 empty] | 1.986116 | 0.0007055 | 0.021165 | 30.021165 | 30 | [13 empty] | 1.857605 | 0.0007701667 | 0.023105 | 30.023105 | 30 | [13 empty] | 2.033452 | 0.0008038667 | 0.024116 | 30.024116 | 30 | [13 empty] | 2.043666 | 0.0008572667 | 0.025718 | 30.025718 | 30
| 2.126826 | 0.0008277667 | 0.024833 | 30.024833 | 30 | [13 empty] | 1.914667 | 0.0008131667 | 0.024395 | 30.024395 | 30 | [13 empty] | 2.225094 | 0.0009068 | 0.027204 | 30.027204 | 30 | [13 empty] | 2.154356 | 0.0008011333 | 0.024034 | 30.024034 | 30 | [13 empty] | 1.902468 | 0.0007487 | 0.022461 | 30.022461 | 30 | [13 empty] | 2.012557 | 0.0007186667 | 0.02156 | 30.02156 | 30 | [13 empty] | 1.884534 | 0.0007822 | 0.023466 | 30.023466 | 30 | [13 empty] | 2.059776 | 0.0008267667 | 0.024803 | 30.024803 | 30 | [13 empty] | 2.071008 | 0.0008441667 | 0.025325 | 30.025325 | 30
| 2.153669 | 0.0008374 | 0.025122 | 30.025122 | 30 | [13 empty] | 1.941217 | 0.0008356667 | 0.02507 | 30.02507 | 30 | [13 empty] | 2.251898 | 0.0008281 | 0.024843 | 30.024843 | 30 | [13 empty] | 2.180884 | 0.0008100333 | 0.024301 | 30.024301 | 30 | [13 empty] | 1.929261 | 0.0007622333 | 0.022867 | 30.022867 | 30 | [13 empty] | 2.039176 | 0.0007228 | 0.021684 | 30.021684 | 30 | [13 empty] | 1.911426 | 0.0007966 | 0.023898 | 30.023898 | 30 | [13 empty] | 2.086297 | 0.0008426 | 0.025278 | 30.025278 | 30 | [13 empty] | 2.098129 | 0.0008571 | 0.025713 | 30.025713 | 30
| 2.180694 | 0.0008474667 | 0.025424 | 30.025424 | 30 | [13 empty] | 1.968005 | 0.0008404 | 0.025212 | 30.025212 | 30 | [13 empty] | 2.278377 | 0.0009223 | 0.027669 | 30.027669 | 30 | [13 empty] | 2.207487 | 0.0008225 | 0.024675 | 30.024675 | 30 | [13 empty] | 1.95568 | 0.0007746 | 0.023238 | 30.023238 | 30 | [13 empty] | 2.065667 | 0.0007331667 | 0.021995 | 30.021995 | 30 | [13 empty] | 1.938451 | 0.0008081667 | 0.024245 | 30.024245 | 30 | [13 empty] | 2.11304 | 0.0008583333 | 0.02575 | 30.02575 | 30 | [13 empty] | 2.125863 | 0.0008687 | 0.026061 | 30.026061 | 30
| 2.207418 | 0.0008561 | 0.025683 | 30.025683 | 30 | [13 empty] | 1.994435 | 0.0008481333 | 0.025444 | 30.025444 | 30 | [13 empty] | 2.305086 | 0.0009309 | 0.027927 | 30.027927 | 30 | [13 empty] | 2.234156 | 0.0008318 | 0.024954 | 30.024954 | 30 | [13 empty] | 1.98184 | 0.0007898333 | 0.023695 | 30.023695 | 30 | [13 empty] | 2.092541 | 0.000747 | 0.02241 | 30.02241 | 30 | [13 empty] | 1.965282 | 0.0008121667 | 0.024365 | 30.024365 | 30 | [13 empty] | 2.140102 | 0.0008644333 | 0.025933 | 30.025933 | 30 | [13 empty] | 2.153049 | 0.0008756333 | 0.026269 | 30.026269 | 30
| 2.234424 | 0.0008631667 | 0.025895 | 30.025895 | 30 | [13 empty] | 2.021476 | 0.0008567333 | 0.025702 | 30.025702 | 30 | [13 empty] | 2.331962 | 0.0009331333 | 0.027994 | 30.027994 | 30 | [13 empty] | 2.260369 | 0.0008414667 | 0.025244 | 30.025244 | 30 | [13 empty] | 2.00792 | 0.0008000333 | 0.024001 | 30.024001 | 30 | [13 empty] | 2.119037 | 0.0007545333 | 0.022636 | 30.022636 | 30 | [13 empty] | 1.992341 | 0.0008334 | 0.025002 | 30.025002 | 30 | [13 empty] | 2.166313 | 0.0008601 | 0.025803 | 30.025803 | 30 | [13 empty] | 2.180316 | 0.0008819667 | 0.026459 | 30.026459 | 30
| 2.26104 | 0.0008825333 | 0.026476 | 30.026476 | 30 | [13 empty] | 2.048697 | 0.0008676667 | 0.02603 | 30.02603 | 30 | [13 empty] | 2.359168 | 0.0009480667 | 0.028442 | 30.028442 | 30 | [13 empty] | 2.286517 | 0.0008492 | 0.025476 | 30.025476 | 30 | [13 empty] | 2.034328 | 0.0008121667 | 0.024365 | 30.024365 | 30 | [13 empty] | 2.146044 | 0.0007654667 | 0.022964 | 30.022964 | 30 | [13 empty] | 2.018943 | 0.0008459667 | 0.025379 | 30.025379 | 30 | [13 empty] | 2.192797 | 0.0008749333 | 0.026248 | 30.026248 | 30 | [13 empty] | 2.207371 | 0.0009007667 | 0.027023 | 30.027023 | 30
| 2.28798 | 0.0008901 | 0.026703 | 30.026703 | 30 | [13 empty] | 2.075625 | 0.0008763 | 0.026289 | 30.026289 | 30 | [13 empty] | 2.386046 | 0.0009558 | 0.028674 | 30.028674 | 30 | [13 empty] | 2.312851 | 0.0008634 | 0.025902 | 30.025902 | 30 | [13 empty] | 2.060682 | 0.0008206667 | 0.02462 | 30.02462 | 30 | [13 empty] | 2.172599 | 0.0007745667 | 0.023237 | 30.023237 | 30 | [13 empty] | 2.045237 | 0.0008524 | 0.025572 | 30.025572 | 30 | [13 empty] | 2.219221 | 0.0008920333 | 0.026761 | 30.026761 | 30 | [13 empty] | 2.234573 | 0.0009083667 | 0.027251 | 30.027251 | 30
| 2.314756 | 0.0008991667 | 0.026975 | 30.026975 | 30 | [13 empty] | 2.102294 | 0.0008858333 | 0.026575 | 30.026575 | 30 | [13 empty] | 2.412934 | 0.001005667 | 0.03017 | 30.03017 | 30 | [13 empty] | 2.339034 | 0.0008726667 | 0.02618 | 30.02618 | 30 | [13 empty] | 2.086943 | 0.0008358333 | 0.025075 | 30.025075 | 30 | [13 empty] | 2.199035 | 0.0008059 | 0.024177 | 30.024177 | 30 | [13 empty] | 2.071668 | 0.0008619333 | 0.025858 | 30.025858 | 30 | [13 empty] | 2.245505 | 0.0009055333 | 0.027166 | 30.027166 | 30 | [13 empty] | 2.261218 | 0.0009253 | 0.027759 | 30.027759 | 30
| 2.3413 | 0.0009100333 | 0.027301 | 30.027301 | 30 | [13 empty] | 2.128917 | 0.0008997333 | 0.026992 | 30.026992 | 30 | [13 empty] | 2.43995 | 0.0009507 | 0.028521 | 30.028521 | 30 | [13 empty] | 2.365194 | 0.0008895667 | 0.026687 | 30.026687 | 30 | [13 empty] | 2.113364 | 0.0008638 | 0.025914 | 30.025914 | 30 | [13 empty] | 2.225506 | 0.0007978333 | 0.023935 | 30.023935 | 30 | [13 empty] | 2.097815 | 0.0008763333 | 0.02629 | 30.02629 | 30 | [13 empty] | 2.271508 | 0.0009251667 | 0.027755 | 30.027755 | 30 | [13 empty] | 2.288929 | 0.0009316 | 0.027948 | 30.027948 | 30
| 2.367693 | 0.0009454667 | 0.028364 | 30.028364 | 30 | [13 empty] | 2.155594 | 0.0009108 | 0.027324 | 30.027324 | 30 | [13 empty] | 2.46713 | 0.0009922667 | 0.029768 | 30.029768 | 30 | [13 empty] | 2.39174 | 0.0009093667 | 0.027281 | 30.027281 | 30 | [13 empty] | 2.140252 | 0.0008619667 | 0.025859 | 30.025859 | 30 | [13 empty] | 2.25189 | 0.0008039333 | 0.024118 | 30.024118 | 30 | [13 empty] | 2.124389 | 0.0008896 | 0.026688 | 30.026688 | 30 | [13 empty] | 2.298233 | 0.0009242667 | 0.027728 | 30.027728 | 30 | [13 empty] | 2.316408 | 0.0009388667 | 0.028166 | 30.028166 | 30
| 2.394516 | 0.0009465 | 0.028395 | 30.028395 | 30 | [13 empty] | 2.182087 | 0.0009125667 | 0.027377 | 30.027377 | 30 | [13 empty] | 2.49379 | 0.0009881333 | 0.029644 | 30.029644 | 30 | [13 empty] | 2.418115 | 0.0009147667 | 0.027443 | 30.027443 | 30 | [13 empty] | 2.166698 | 0.0008778333 | 0.026335 | 30.026335 | 30 | [13 empty] | 2.277711 | 0.0008083 | 0.024249 | 30.024249 | 30 | [13 empty] | 2.151075 | 0.0008969333 | 0.026908 | 30.026908 | 30 | [13 empty] | 2.325091 | 0.0009258 | 0.027774 | 30.027774 | 30 | [13 empty] | 2.343957 | 0.0009673667 | 0.029021 | 30.029021 | 30
| 2.420982 | 0.0009619 | 0.028857 | 30.028857 | 30 | [13 empty] | 2.208797 | 0.0009336667 | 0.02801 | 30.02801 | 30 | [13 empty] | 2.52117 | 0.0010202 | 0.030606 | 30.030606 | 30 | [13 empty] | 2.444229 | 0.0009286 | 0.027858 | 30.027858 | 30 | [13 empty] | 2.192889 | 0.0008892333 | 0.026677 | 30.026677 | 30 | [13 empty] | 2.30417 | 0.0008213 | 0.024639 | 30.024639 | 30 | [13 empty] | 2.177855 | 0.0009048333 | 0.027145 | 30.027145 | 30 | [13 empty] | 2.351286 | 0.0009563333 | 0.02869 | 30.02869 | 30 | [13 empty] | 2.370816 | 0.0009598333 | 0.028795 | 30.028795 | 30
| 2.447856 | 0.0009565 | 0.028695 | 30.028695 | 30 | [13 empty] | 2.235347 | 0.000863 | 0.02589 | 30.02589 | 30 | [13 empty] | 2.54815 | 0.001025533 | 0.030766 | 30.030766 | 30 | [13 empty] | 2.47067 | 0.0009371667 | 0.028115 | 30.028115 | 30 | [13 empty] | 2.218897 | 0.0008907667 | 0.026723 | 30.026723 | 30 | [13 empty] | 2.33026 | 0.0008358667 | 0.025076 | 30.025076 | 30 | [13 empty] | 2.204492 | 0.0009100667 | 0.027302 | 30.027302 | 30 | [13 empty] | 2.377616 | 0.0009693 | 0.029079 | 30.029079 | 30 | [13 empty] | 2.398445 | 0.0009861667 | 0.029585 | 30.029585 | 30
| 2.474379 | 0.0009716667 | 0.02915 | 30.02915 | 30 | [13 empty] | 2.261866 | 0.0009461667 | 0.028385 | 30.028385 | 30 | [13 empty] | 2.575123 | 0.001019833 | 0.030595 | 30.030595 | 30 | [13 empty] | 2.496689 | 0.0009448667 | 0.028346 | 30.028346 | 30 | [13 empty] | 2.245133 | 0.0008975 | 0.026925 | 30.026925 | 30 | [13 empty] | 2.356848 | 0.0008450333 | 0.025351 | 30.025351 | 30 | [13 empty] | 2.231238 | 0.0009268667 | 0.027806 | 30.027806 | 30 | [13 empty] | 2.40353 | 0.0009799333 | 0.029398 | 30.029398 | 30 | [13 empty] | 2.425257 | 0.0009910667 | 0.029732 | 30.029732 | 30
| 2.501255 | 0.0009802 | 0.029406 | 30.029406 | 30 | [13 empty] | 2.288351 | 0.0009761667 | 0.029285 | 30.029285 | 30 | [13 empty] | 2.601927 | 0.001023267 | 0.030698 | 30.030698 | 30 | [13 empty] | 2.522789 | 0.0009579667 | 0.028739 | 30.028739 | 30 | [13 empty] | 2.271199 | 0.0009129667 | 0.027389 | 30.027389 | 30 | [13 empty] | 2.383107 | 0.0008523333 | 0.02557 | 30.02557 | 30 | [13 empty] | 2.257551 | 0.0009443667 | 0.028331 | 30.028331 | 30 | [13 empty] | 2.429915 | 0.0009916667 | 0.02975 | 30.02975 | 30 | [13 empty] | 2.452274 | 0.0010031 | 0.030093 | 30.030093 | 30
| 2.528148 | 0.0009935667 | 0.029807 | 30.029807 | 30 | [13 empty] | 2.314832 | 0.0009769667 | 0.029309 | 30.029309 | 30 | [13 empty] | 2.629118 | 0.0010708 | 0.032124 | 30.032124 | 30 | [13 empty] | 2.54871 | 0.0009613667 | 0.028841 | 30.028841 | 30 | [13 empty] | 2.297452 | 0.0009261667 | 0.027785 | 30.027785 | 30 | [13 empty] | 2.409819 | 0.0008580667 | 0.025742 | 30.025742 | 30 | [13 empty] | 2.283591 | 0.0009565 | 0.028695 | 30.028695 | 30 | [13 empty] | 2.455836 | 0.0009988333 | 0.029965 | 30.029965 | 30 | [13 empty] | 2.479501 | 0.001005933 | 0.030178 | 30.030178 | 30
| 2.554795 | 0.0009965333 | 0.029896 | 30.029896 | 30 | [13 empty] | 2.341583 | 0.0009887 | 0.029661 | 30.029661 | 30 | [13 empty] | 2.656553 | 0.001073233 | 0.032197 | 30.032197 | 30 | [13 empty] | 2.575037 | 0.0009772667 | 0.029318 | 30.029318 | 30 | [13 empty] | 2.323794 | 0.0009356 | 0.028068 | 30.028068 | 30 | [13 empty] | 2.436203 | 0.0008682 | 0.026046 | 30.026046 | 30 | [13 empty] | 2.310084 | 0.0009644667 | 0.028934 | 30.028934 | 30 | [13 empty] | 2.482271 | 0.001007167 | 0.030215 | 30.030215 | 30 | [13 empty] | 2.506631 | 0.001016933 | 0.030508 | 30.030508 | 30
| 2.58144 | 0.0010041 | 0.030123 | 30.030123 | 30 | [13 empty] | 2.368177 | 0.001000833 | 0.030025 | 30.030025 | 30 | [13 empty] | 2.683257 | 0.001105033 | 0.033151 | 30.033151 | 30 | [13 empty] | 2.601072 | 0.0009887 | 0.029661 | 30.029661 | 30 | [13 empty] | 2.350302 | 0.0009497 | 0.028491 | 30.028491 | 30 | [13 empty] | 2.463091 | 0.0008705667 | 0.026117 | 30.026117 | 30 | [13 empty] | 2.336883 | 0.0009754 | 0.029262 | 30.029262 | 30 | [13 empty] | 2.508559 | 0.0010299 | 0.030897 | 30.030897 | 30 | [13 empty] | 2.533811 | 0.0010259 | 0.030777 | 30.030777 | 30
| 2.608214 | 0.0010232 | 0.030696 | 30.030696 | 30 | [13 empty] | 2.395041 | 0.001009833 | 0.030295 | 30.030295 | 30 | [13 empty] | 2.709758 | 0.001103367 | 0.033101 | 30.033101 | 30 | [13 empty] | 2.6274 | 0.0009964333 | 0.029893 | 30.029893 | 30 | [13 empty] | 2.376768 | 0.0009573333 | 0.02872 | 30.02872 | 30 | [13 empty] | 2.489137 | 0.0008964 | 0.026892 | 30.026892 | 30 | [13 empty] | 2.363257 | 0.0009894667 | 0.029684 | 30.029684 | 30 | [13 empty] | 2.535335 | 0.0010251 | 0.030753 | 30.030753 | 30 | [13 empty] | 2.561067 | 0.001039067 | 0.031172 | 30.031172 | 30
| 2.634595 | 0.001029333 | 0.03088 | 30.03088 | 30 | [13 empty] | 2.421911 | 0.001021367 | 0.030641 | 30.030641 | 30 | [13 empty] | 2.736342 | 0.001108767 | 0.033263 | 30.033263 | 30 | [13 empty] | 2.653679 | 0.0009952667 | 0.029858 | 30.029858 | 30 | [13 empty] | 2.40381 | 0.0009938 | 0.029814 | 30.029814 | 30 | [13 empty] | 2.515774 | 0.0009014 | 0.027042 | 30.027042 | 30 | [13 empty] | 2.390208 | 0.0009985667 | 0.029957 | 30.029957 | 30 | [13 empty] | 2.562052 | 0.001042833 | 0.031285 | 30.031285 | 30 | [13 empty] | 2.58797 | 0.001050067 | 0.031502 | 30.031502 | 30
| 2.661278 | 0.001044533 | 0.031336 | 30.031336 | 30 | [13 empty] | 2.448626 | 0.001045333 | 0.03136 | 30.03136 | 30 | [13 empty] | 2.762801 | 0.001113733 | 0.033412 | 30.033412 | 30 | [13 empty] | 2.67987 | 0.001009267 | 0.030278 | 30.030278 | 30 | [13 empty] | 2.430417 | 0.0009958333 | 0.029875 | 30.029875 | 30 | [13 empty] | 2.542383 | 0.0009147 | 0.027441 | 30.027441 | 30 | [13 empty] | 2.416729 | 0.001007667 | 0.03023 | 30.03023 | 30 | [13 empty] | 2.588834 | 0.001044667 | 0.03134 | 30.03134 | 30 | [13 empty] | 2.615025 | 0.001061567 | 0.031847 | 30.031847 | 30
| 2.687855 | 0.0010497 | 0.031491 | 30.031491 | 30 | [13 empty] | 2.475183 | 0.001044767 | 0.031343 | 30.031343 | 30 | [13 empty] | 2.789836 | 0.001133667 | 0.03401 | 30.03401 | 30 | [13 empty] | 2.706508 | 0.0010202 | 0.030606 | 30.030606 | 30 | [13 empty] | 2.456695 | 0.0009985333 | 0.029956 | 30.029956 | 30 | [13 empty] | 2.568425 | 0.0009188 | 0.027564 | 30.027564 | 30 | [13 empty] | 2.443638 | 0.0010232 | 0.030696 | 30.030696 | 30 | [13 empty] | 2.615652 | 0.0010591 | 0.031773 | 30.031773 | 30 | [13 empty] | 2.641987 | 0.001076633 | 0.032299 | 30.032299 | 30
| 2.714666 | 0.001061967 | 0.031859 | 30.031859 | 30 | [13 empty] | 2.501891 | 0.001056067 | 0.031682 | 30.031682 | 30 | [13 empty] | 2.816429 | 0.001135667 | 0.03407 | 30.03407 | 30 | [13 empty] | 2.732896 | 0.001033233 | 0.030997 | 30.030997 | 30 | [13 empty] | 2.482705 | 0.0010073 | 0.030219 | 30.030219 | 30 | [13 empty] | 2.594582 | 0.0009298 | 0.027894 | 30.027894 | 30 | [13 empty] | 2.470193 | 0.001033367 | 0.031001 | 30.031001 | 30 | [13 empty] | 2.642557 | 0.001062233 | 0.031867 | 30.031867 | 30 | [13 empty] | 2.669139 | 0.001085833 | 0.032575 | 30.032575 | 30
| 2.741292 | 0.001074833 | 0.032245 | 30.032245 | 30 | [13 empty] | 2.528823 | 0.0010652 | 0.031956 | 30.031956 | 30 | [13 empty] | 2.843204 | 0.0011628 | 0.034884 | 30.034884 | 30 | [13 empty] | 2.759313 | 0.001041367 | 0.031241 | 30.031241 | 30 | [13 empty] | 2.508844 | 0.0010191 | 0.030573 | 30.030573 | 30 | [13 empty] | 2.621137 | 0.0009337667 | 0.028013 | 30.028013 | 30 | [13 empty] | 2.496653 | 0.0010508 | 0.031524 | 30.031524 | 30 | [13 empty] | 2.66905 | 0.0010858 | 0.032574 | 30.032574 | 30 | [13 empty] | 2.695804 | 0.0010946 | 0.032838 | 30.032838 | 30
| 2.768004 | 0.001081933 | 0.032458 | 30.032458 | 30 | [13 empty] | 2.555181 | 0.001096233 | 0.032887 | 30.032887 | 30 | [13 empty] | 2.8699 | 0.0011518 | 0.034554 | 30.034554 | 30 | [13 empty] | 2.785136 | 0.001055033 | 0.031651 | 30.031651 | 30 | [13 empty] | 2.534812 | 0.001027967 | 0.030839 | 30.030839 | 30 | [13 empty] | 2.647252 | 0.0009513333 | 0.02854 | 30.02854 | 30 | [13 empty] | 2.522708 | 0.001065067 | 0.031952 | 30.031952 | 30 | [13 empty] | 2.695512 | 0.0010947 | 0.032841 | 30.032841 | 30 | [13 empty] | 2.723114 | 0.0011218 | 0.033654 | 30.033654 | 30
| 2.79502 | 0.001092667 | 0.03278 | 30.03278 | 30 | [13 empty] | 2.580911 | 0.001091667 | 0.03275 | 30.03275 | 30 | [13 empty] | 2.896502 | 0.001164233 | 0.034927 | 30.034927 | 30 | [13 empty] | 2.811399 | 0.0010631 | 0.031893 | 30.031893 | 30 | [13 empty] | 2.560962 | 0.0010425 | 0.031275 | 30.031275 | 30 | [13 empty] | 2.673799 | 0.0009576333 | 0.028729 | 30.028729 | 30 | [13 empty] | 2.548605 | 0.0010746 | 0.032238 | 30.032238 | 30 | [13 empty] | 2.7215 | 0.001122433 | 0.033673 | 30.033673 | 30 | [13 empty] | 2.750285 | 0.0011228 | 0.033684 | 30.033684 | 30
| 2.821646 | 0.001107933 | 0.033238 | 30.033238 | 30 | [13 empty] | 2.607423 | 0.001105667 | 0.03317 | 30.03317 | 30 | [13 empty] | 2.92332 | 0.001180633 | 0.035419 | 30.035419 | 30 | [13 empty] | 2.837212 | 0.001071233 | 0.032137 | 30.032137 | 30 | [13 empty] | 2.58737 | 0.0010515 | 0.031545 | 30.031545 | 30 | [13 empty] | 2.700106 | 0.0009675667 | 0.029027 | 30.029027 | 30 | [13 empty] | 2.574856 | 0.001080867 | 0.032426 | 30.032426 | 30 | [13 empty] | 2.747759 | 0.001112633 | 0.033379 | 30.033379 | 30 | [13 empty] | 2.777276 | 0.001146067 | 0.034382 | 30.034382 | 30
| 2.848337 | 0.001123767 | 0.033713 | 30.033713 | 30 | [13 empty] | 2.633548 | 0.001116267 | 0.033488 | 30.033488 | 30 | [13 empty] | 2.95021 | 0.001188733 | 0.035662 | 30.035662 | 30 | [13 empty] | 2.86354 | 0.001086933 | 0.032608 | 30.032608 | 30 | [13 empty] | 2.61362 | 0.001061633 | 0.031849 | 30.031849 | 30 | [13 empty] | 2.726362 | 0.0009857 | 0.029571 | 30.029571 | 30 | [13 empty] | 2.60116 | 0.001094533 | 0.032836 | 30.032836 | 30 | [13 empty] | 2.77413 | 0.0011254 | 0.033762 | 30.033762 | 30 | [13 empty] | 2.80447 | 0.001146933 | 0.034408 | 30.034408 | 30
| 2.874745 | 0.001126933 | 0.033808 | 30.033808 | 30 | [13 empty] | 2.659793 | 0.001108033 | 0.033241 | 30.033241 | 30 | [13 empty] | 2.976769 | 0.0011984 | 0.035952 | 30.035952 | 30 | [13 empty] | 2.889372 | 0.0010945 | 0.032835 | 30.032835 | 30 | [13 empty] | 2.639893 | 0.0010769 | 0.032307 | 30.032307 | 30 | [13 empty] | 2.752459 | 0.0009891 | 0.029673 | 30.029673 | 30 | [13 empty] | 2.627438 | 0.001106367 | 0.033191 | 30.033191 | 30 | [13 empty] | 2.800456 | 0.001140933 | 0.034228 | 30.034228 | 30 | [13 empty] | 2.831808 | 0.001159633 | 0.034789 | 30.034789 | 30
| 2.901262 | 0.001138467 | 0.034154 | 30.034154 | 30 | [13 empty] | 2.686306 | 0.001127667 | 0.03383 | 30.03383 | 30 | [13 empty] | 3.003364 | 0.001215667 | 0.03647 | 30.03647 | 30 | [13 empty] | 2.916172 | 0.0011036 | 0.033108 | 30.033108 | 30 | [13 empty] | 2.666271 | 0.001089433 | 0.032683 | 30.032683 | 30 | [13 empty] | 2.778261 | 0.001002867 | 0.030086 | 30.030086 | 30 | [13 empty] | 2.654043 | 0.0011137 | 0.033411 | 30.033411 | 30 | [13 empty] | 2.826806 | 0.0011556 | 0.034668 | 30.034668 | 30 | [13 empty] | 2.858072 | 0.001172467 | 0.035174 | 30.035174 | 30
| 2.927615 | 0.0011558 | 0.034674 | 30.034674 | 30 | [13 empty] | 2.713075 | 0.001150433 | 0.034513 | 30.034513 | 30 | [13 empty] | 3.029877 | 0.001209633 | 0.036289 | 30.036289 | 30 | [13 empty] | 2.942442 | 0.001120367 | 0.033611 | 30.033611 | 30 | [13 empty] | 2.692437 | 0.001096767 | 0.032903 | 30.032903 | 30 | [13 empty] | 2.804161 | 0.001007633 | 0.030229 | 30.030229 | 30 | [13 empty] | 2.680536 | 0.0011376 | 0.034128 | 30.034128 | 30 | [13 empty] | 2.852955 | 0.0011578 | 0.034734 | 30.034734 | 30 | [13 empty] | 2.885059 | 0.001180267 | 0.035408 | 30.035408 | 30
| 2.953969 | 0.001160867 | 0.034826 | 30.034826 | 30 | [13 empty] | 2.739582 | 0.0011829 | 0.035487 | 30.035487 | 30 | [13 empty] | 3.057041 | 0.001234 | 0.03702 | 30.03702 | 30 | [13 empty] | 2.96837 | 0.001134233 | 0.034027 | 30.034027 | 30 | [13 empty] | 2.718385 | 0.001111533 | 0.033346 | 30.033346 | 30 | [13 empty] | 2.829744 | 0.0010172 | 0.030516 | 30.030516 | 30 | [13 empty] | 2.707047 | 0.001146033 | 0.034381 | 30.034381 | 30 | [13 empty] | 2.879031 | 0.0011794 | 0.035382 | 30.035382 | 30 | [13 empty] | 2.912313 | 0.0011231 | 0.033693 | 30.033693 | 30
| 2.980715 | 0.0011709 | 0.035127 | 30.035127 | 30 | [13 empty] | 2.765822 | 0.001167167 | 0.035015 | 30.035015 | 30 | [13 empty] | 3.084435 | 0.001245833 | 0.037375 | 30.037375 | 30 | [13 empty] | 2.99449 | 0.001144367 | 0.034331 | 30.034331 | 30 | [13 empty] | 2.74468 | 0.001127 | 0.03381 | 30.03381 | 30 | [13 empty] | 2.855607 | 0.0010278 | 0.030834 | 30.030834 | 30 | [13 empty] | 2.733521 | 0.0011499 | 0.034497 | 30.034497 | 30 | [13 empty] | 2.905376 | 0.001179067 | 0.035372 | 30.035372 | 30 | [13 empty] | 2.939207 | 0.001207533 | 0.036226 | 30.036226 | 30
| 3.007189 | 0.001184067 | 0.035522 | 30.035522 | 30 | [13 empty] | 2.791872 | 0.001179867 | 0.035396 | 30.035396 | 30 | [13 empty] | 3.112395 | 0.001260733 | 0.037822 | 30.037822 | 30 | [13 empty] | 3.020442 | 0.001151433 | 0.034543 | 30.034543 | 30 | [13 empty] | 2.770864 | 0.0011384 | 0.034152 | 30.034152 | 30 | [13 empty] | 2.882 | 0.0010362 | 0.031086 | 30.031086 | 30 | [13 empty] | 2.75973 | 0.001163567 | 0.034907 | 30.034907 | 30 | [13 empty] | 2.931478 | 0.001202167 | 0.036065 | 30.036065 | 30 | [13 empty] | 2.966071 | 0.001216333 | 0.03649 | 30.03649 | 30
| 3.03344 | 0.0012001 | 0.036003 | 30.036003 | 30 | [13 empty] | 2.818072 | 0.0012017 | 0.036051 | 30.036051 | 30 | [13 empty] | 3.140916 | 0.0012723 | 0.038169 | 30.038169 | 30 | [13 empty] | 3.046367 | 0.001165 | 0.03495 | 30.03495 | 30 | [13 empty] | 2.79658 | 0.0011517 | 0.034551 | 30.034551 | 30 | [13 empty] | 2.908391 | 0.0010462 | 0.031386 | 30.031386 | 30 | [13 empty] | 2.786018 | 0.001174933 | 0.035248 | 30.035248 | 30 | [13 empty] | 2.958042 | 0.001212767 | 0.036383 | 30.036383 | 30 | [13 empty] | 2.993019 | 0.0012392 | 0.037176 | 30.037176 | 30
| 3.060094 | 0.001204367 | 0.036131 | 30.036131 | 30 | [13 empty] | 2.844712 | 0.001208567 | 0.036257 | 30.036257 | 30 | [13 empty] | 3.170053 | 0.001279833 | 0.038395 | 30.038395 | 30 | [13 empty] | 3.072237 | 0.0011773 | 0.035319 | 30.035319 | 30 | [13 empty] | 2.822804 | 0.001161867 | 0.034856 | 30.034856 | 30 | [13 empty] | 2.935199 | 0.001060367 | 0.031811 | 30.031811 | 30 | [13 empty] | 2.812126 | 0.001188467 | 0.035654 | 30.035654 | 30 | [13 empty] | 2.983913 | 0.0012182 | 0.036546 | 30.036546 | 30 | [13 empty] | 3.020424 | 0.001251767 | 0.037553 | 30.037553 | 30
| 3.086334 | 0.001220567 | 0.036617 | 30.036617 | 30 | [13 empty] | 2.871003 | 0.001214367 | 0.036431 | 30.036431 | 30 | [13 empty] | 3.198662 | 0.001305533 | 0.039166 | 30.039166 | 30 | [13 empty] | 3.098497 | 0.001181767 | 0.035453 | 30.035453 | 30 | [13 empty] | 2.849174 | 0.001183567 | 0.035507 | 30.035507 | 30 | [13 empty] | 2.961799 | 0.0010669 | 0.032007 | 30.032007 | 30 | [13 empty] | 2.838061 | 0.001199533 | 0.035986 | 30.035986 | 30 | [13 empty] | 3.010685 | 0.001240267 | 0.037208 | 30.037208 | 30 | [13 empty] | 3.047293 | 0.001254733 | 0.037642 | 30.037642 | 30
| 3.112805 | 0.0012274 | 0.036822 | 30.036822 | 30 | [13 empty] | 2.897023 | 0.001229833 | 0.036895 | 30.036895 | 30 | [13 empty] | 3.227439 | 0.001306567 | 0.039197 | 30.039197 | 30 | [13 empty] | 3.124673 | 0.0011989 | 0.035967 | 30.035967 | 30 | [13 empty] | 2.87542 | 0.001190033 | 0.035701 | 30.035701 | 30 | [13 empty] | 2.987826 | 0.001090233 | 0.032707 | 30.032707 | 30 | [13 empty] | 2.864567 | 0.0012098 | 0.036294 | 30.036294 | 30 | [13 empty] | 3.037189 | 0.001248 | 0.03744 | 30.03744 | 30 | [13 empty] | 3.074263 | 0.001265733 | 0.037972 | 30.037972 | 30
| 3.139396 | 0.0012409 | 0.037227 | 30.037227 | 30 | [13 empty] | 2.923285 | 0.001243067 | 0.037292 | 30.037292 | 30 | [13 empty] | 3.257126 | 0.001323133 | 0.039694 | 30.039694 | 30 | [13 empty] | 3.151245 | 0.001209867 | 0.036296 | 30.036296 | 30 | [13 empty] | 2.901422 | 0.001211967 | 0.036359 | 30.036359 | 30 | [13 empty] | 3.014621 | 0.001098 | 0.03294 | 30.03294 | 30 | [13 empty] | 2.891244 | 0.001219167 | 0.036575 | 30.036575 | 30 | [13 empty] | 3.063884 | 0.001270867 | 0.038126 | 30.038126 | 30 | [13 empty] | 3.100927 | 0.001278033 | 0.038341 | 30.038341 | 30
| 3.167109 | 0.001252467 | 0.037574 | 30.037574 | 30 | [13 empty] | 2.949469 | 0.001247633 | 0.037429 | 30.037429 | 30 | [13 empty] | 3.28666 | 0.001324333 | 0.03973 | 30.03973 | 30 | [13 empty] | 3.178817 | 0.0012225 | 0.036675 | 30.036675 | 30 | [13 empty] | 2.927815 | 0.001214367 | 0.036431 | 30.036431 | 30 | [13 empty] | 3.040883 | 0.0011034 | 0.033102 | 30.033102 | 30 | [13 empty] | 2.917858 | 0.001233367 | 0.037001 | 30.037001 | 30 | [13 empty] | 3.091018 | 0.001273633 | 0.038209 | 30.038209 | 30 | [13 empty] | 3.12784 | 0.001286067 | 0.038582 | 30.038582 | 30
| 3.194679 | 0.0012626 | 0.037878 | 30.037878 | 30 | [13 empty] | 2.975905 | 0.0012609 | 0.037827 | 30.037827 | 30 | [13 empty] | 3.317027 | 0.001346733 | 0.040402 | 30.040402 | 30 | [13 empty] | 3.206442 | 0.001233967 | 0.037019 | 30.037019 | 30 | [13 empty] | 2.953549 | 0.001223733 | 0.036712 | 30.036712 | 30 | [13 empty] | 3.067321 | 0.0011102 | 0.033306 | 30.033306 | 30 | [13 empty] | 2.945031 | 0.0012472 | 0.037416 | 30.037416 | 30 | [13 empty] | 3.118892 | 0.001288 | 0.03864 | 30.03864 | 30 | [13 empty] | 3.154682 | 0.001295633 | 0.038869 | 30.038869 | 30
| 3.223093 | 0.001284467 | 0.038534 | 30.038534 | 30 | [13 empty] | 3.002683 | 0.0012885 | 0.038655 | 30.038655 | 30 | [13 empty] | 3.347716 | 0.0013674 | 0.041022 | 30.041022 | 30 | [13 empty] | 3.234218 | 0.001239467 | 0.037184 | 30.037184 | 30 | [13 empty] | 2.979306 | 0.0012346 | 0.037038 | 30.037038 | 30 | [13 empty] | 3.093231 | 0.001126033 | 0.033781 | 30.033781 | 30 | [13 empty] | 2.971865 | 0.001269833 | 0.038095 | 30.038095 | 30 | [13 empty] | 3.146092 | 0.001303267 | 0.039098 | 30.039098 | 30 | [13 empty] | 3.181833 | 0.0013101 | 0.039303 | 30.039303 | 30
| 3.25145 | 0.001291233 | 0.038737 | 30.038737 | 30 | [13 empty] | 3.02987 | 0.001281533 | 0.038446 | 30.038446 | 30 | [13 empty] | 3.378513 | 0.0013856 | 0.041568 | 30.041568 | 30 | [13 empty] | 3.26284 | 0.001261567 | 0.037847 | 30.037847 | 30 | [13 empty] | 3.005454 | 0.001249133 | 0.037474 | 30.037474 | 30 | [13 empty] | 3.119703 | 0.001146033 | 0.034381 | 30.034381 | 30 | [13 empty] | 2.998594 | 0.001269 | 0.03807 | 30.03807 | 30 | [13 empty] | 3.17418 | 0.001320467 | 0.039614 | 30.039614 | 30 | [13 empty] | 3.209593 | 0.001317933 | 0.039538 | 30.039538 | 30
| 3.281045 | 0.001303733 | 0.039112 | 30.039112 | 30 | [13 empty] | 3.056034 | 0.001290467 | 0.038714 | 30.038714 | 30 | [13 empty] | 3.409421 | 0.001385767 | 0.041573 | 30.041573 | 30 | [13 empty] | 3.291689 | 0.0012747 | 0.038241 | 30.038241 | 30 | [13 empty] | 3.03149 | 0.0012587 | 0.037761 | 30.037761 | 30 | [13 empty] | 3.146771 | 0.0011531 | 0.034593 | 30.034593 | 30 | [13 empty] | 3.024836 | 0.001282167 | 0.038465 | 30.038465 | 30 | [13 empty] | 3.202919 | 0.001331733 | 0.039952 | 30.039952 | 30 | [13 empty] | 3.237834 | 0.001336967 | 0.040109 | 30.040109 | 30
| 3.310774 | 0.0013129 | 0.039387 | 30.039387 | 30 | [13 empty] | 3.082443 | 0.001312033 | 0.039361 | 30.039361 | 30 | [13 empty] | 3.440708 | 0.001400833 | 0.042025 | 30.042025 | 30 | [13 empty] | 3.320761 | 0.001288767 | 0.038663 | 30.038663 | 30 | [13 empty] | 3.057468 | 0.001274233 | 0.038227 | 30.038227 | 30 | [13 empty] | 3.174501 | 0.001164 | 0.03492 | 30.03492 | 30 | [13 empty] | 3.051093 | 0.0012876 | 0.038628 | 30.038628 | 30 | [13 empty] | 3.231518 | 0.001346567 | 0.040397 | 30.040397 | 30 | [13 empty] | 3.266485 | 0.001365333 | 0.04096 | 30.04096 | 30
| 3.341423 | 0.0013421 | 0.040263 | 30.040263 | 30 | [13 empty] | 3.108912 | 0.001325533 | 0.039766 | 30.039766 | 30 | [13 empty] | 3.471707 | 0.001414267 | 0.042428 | 30.042428 | 30 | [13 empty] | 3.35033 | 0.001302033 | 0.039061 | 30.039061 | 30 | [13 empty] | 3.08399 | 0.001288833 | 0.038665 | 30.038665 | 30 | [13 empty] | 3.202419 | 0.001166233 | 0.034987 | 30.034987 | 30 | [13 empty] | 3.077565 | 0.0013128 | 0.039384 | 30.039384 | 30 | [13 empty] | 3.260926 | 0.001361533 | 0.040846 | 30.040846 | 30 | [13 empty] | 3.296058 | 0.0013677 | 0.041031 | 30.041031 | 30
| 3.371143 | 0.0013431 | 0.040293 | 30.040293 | 30 | [13 empty] | 3.135774 | 0.001336 | 0.04008 | 30.04008 | 30 | [13 empty] | 3.50335 | 0.001431567 | 0.042947 | 30.042947 | 30 | [13 empty] | 3.380527 | 0.001306033 | 0.039181 | 30.039181 | 30 | [13 empty] | 3.110248 | 0.001306 | 0.03918 | 30.03918 | 30 | [13 empty] | 3.231318 | 0.0011772 | 0.035316 | 30.035316 | 30 | [13 empty] | 3.104046 | 0.001320467 | 0.039614 | 30.039614 | 30 | [13 empty] | 3.290507 | 0.001364133 | 0.040924 | 30.040924 | 30 | [13 empty] | 3.326052 | 0.001375133 | 0.041254 | 30.041254 | 30
| 3.401674 | 0.001352033 | 0.040561 | 30.040561 | 30 | [13 empty] | 3.162392 | 0.0013403 | 0.040209 | 30.040209 | 30 | [13 empty] | 3.534748 | 0.001446933 | 0.043408 | 30.043408 | 30 | [13 empty] | 3.411005 | 0.001328933 | 0.039868 | 30.039868 | 30 | [13 empty] | 3.136426 | 0.001308 | 0.03924 | 30.03924 | 30 | [13 empty] | 3.26029 | 0.001195967 | 0.035879 | 30.035879 | 30 | [13 empty] | 3.130577 | 0.001327 | 0.03981 | 30.03981 | 30 | [13 empty] | 3.319988 | 0.0013922 | 0.041766 | 30.041766 | 30 | [13 empty] | 3.356211 | 0.001391267 | 0.041738 | 30.041738 | 30
| 3.432591 | 0.001367233 | 0.041017 | 30.041017 | 30 | [13 empty] | 3.189694 | 0.001355867 | 0.040676 | 30.040676 | 30 | [13 empty] | 3.566615 | 0.001454567 | 0.043637 | 30.043637 | 30 | [13 empty] | 3.441831 | 0.001314167 | 0.039425 | 30.039425 | 30 | [13 empty] | 3.162808 | 0.001320167 | 0.039605 | 30.039605 | 30 | [13 empty] | 3.289444 | 0.001201167 | 0.036035 | 30.036035 | 30 | [13 empty] | 3.157236 | 0.001343067 | 0.040292 | 30.040292 | 30 | [13 empty] | 3.349777 | 0.001405833 | 0.042175 | 30.042175 | 30 | [13 empty] | 3.386803 | 0.001401633 | 0.042049 | 30.042049 | 30
| 3.463807 | 0.001376 | 0.04128 | 30.04128 | 30 | [13 empty] | 3.217334 | 0.0013482 | 0.040446 | 30.040446 | 30 | [13 empty] | 3.598367 | 0.0014613 | 0.043839 | 30.043839 | 30 | [13 empty] | 3.472649 | 0.001354767 | 0.040643 | 30.040643 | 30 | [13 empty] | 3.189155 | 0.0013334 | 0.040002 | 30.040002 | 30 | [13 empty] | 3.319087 | 0.001218667 | 0.03656 | 30.03656 | 30 | [13 empty] | 3.183821 | 0.0013518 | 0.040554 | 30.040554 | 30 | [13 empty] | 3.380348 | 0.001424533 | 0.042736 | 30.042736 | 30 | [13 empty] | 3.418032 | 0.001420233 | 0.042607 | 30.042607 | 30
| 3.495138 | 0.001392267 | 0.041768 | 30.041768 | 30 | [13 empty] | 3.245489 | 0.001388433 | 0.041653 | 30.041653 | 30 | [13 empty] | 3.630361 | 0.001440733 | 0.043222 | 30.043222 | 30 | [13 empty] | 3.503343 | 0.001364167 | 0.040925 | 30.040925 | 30 | [13 empty] | 3.216081 | 0.001364633 | 0.040939 | 30.040939 | 30 | [13 empty] | 3.349313 | 0.0012285 | 0.036855 | 30.036855 | 30 | [13 empty] | 3.210439 | 0.001359267 | 0.040778 | 30.040778 | 30 | [13 empty] | 3.41046 | 0.001434133 | 0.043024 | 30.043024 | 30 | [13 empty] | 3.448821 | 0.001435667 | 0.04307 | 30.04307 | 30
| 3.526867 | 0.001411167 | 0.042335 | 30.042335 | 30 | [13 empty] | 3.274037 | 0.0013916 | 0.041748 | 30.041748 | 30 | [13 empty] | 3.662964 | 0.001477467 | 0.044324 | 30.044324 | 30 | [13 empty] | 3.533728 | 0.001379967 | 0.041399 | 30.041399 | 30 | [13 empty] | 3.24309 | 0.001361633 | 0.040849 | 30.040849 | 30 | [13 empty] | 3.379583 | 0.001241433 | 0.037243 | 30.037243 | 30 | [13 empty] | 3.237597 | 0.001378433 | 0.041353 | 30.041353 | 30 | [13 empty] | 3.441656 | 0.001436833 | 0.043105 | 30.043105 | 30 | [13 empty] | 3.480142 | 0.001441867 | 0.043256 | 30.043256 | 30
| 3.55918 | 0.001419467 | 0.042584 | 30.042584 | 30 | [13 empty] | 3.302906 | 0.0014077 | 0.042231 | 30.042231 | 30 | [13 empty] | 3.696195 | 0.0015198 | 0.045594 | 30.045594 | 30 | [13 empty] | 3.564997 | 0.0013876 | 0.041628 | 30.041628 | 30 | [13 empty] | 3.270815 | 0.001373867 | 0.041216 | 30.041216 | 30 | [13 empty] | 3.410214 | 0.001257467 | 0.037724 | 30.037724 | 30 | [13 empty] | 3.265333 | 0.001392733 | 0.041782 | 30.041782 | 30 | [13 empty] | 3.472282 | 0.0014581 | 0.043743 | 30.043743 | 30 | [13 empty] | 3.511967 | 0.001451167 | 0.043535 | 30.043535 | 30
| 3.590769 | 0.0014397 | 0.043191 | 30.043191 | 30 | [13 empty] | 3.332304 | 0.0014205 | 0.042615 | 30.042615 | 30 | [13 empty] | 3.728782 | 0.001545933 | 0.046378 | 30.046378 | 30 | [13 empty] | 3.596406 | 0.0014113 | 0.042339 | 30.042339 | 30 | [13 empty] | 3.299221 | 0.001392067 | 0.041762 | 30.041762 | 30 | [13 empty] | 3.440869 | 0.001272333 | 0.03817 | 30.03817 | 30 | [13 empty] | 3.29371 | 0.0013949 | 0.041847 | 30.041847 | 30 | [13 empty] | 3.503322 | 0.0014748 | 0.044244 | 30.044244 | 30 | [13 empty] | 3.543612 | 0.001465833 | 0.043975 | 30.043975 | 30
| 3.622771 | 0.0014546 | 0.043638 | 30.043638 | 30 | [13 empty] | 3.362371 | 0.001437033 | 0.043111 | 30.043111 | 30 | [13 empty] | 3.761462 | 0.001539667 | 0.04619 | 30.04619 | 30 | [13 empty] | 3.627833 | 0.001426133 | 0.042784 | 30.042784 | 30 | [13 empty] | 3.328224 | 0.001403533 | 0.042106 | 30.042106 | 30 | [13 empty] | 3.472674 | 0.001275467 | 0.038264 | 30.038264 | 30 | [13 empty] | 3.322735 | 0.001411 | 0.04233 | 30.04233 | 30 | [13 empty] | 3.534477 | 0.001498133 | 0.044944 | 30.044944 | 30 | [13 empty] | 3.57505 | 0.0014748 | 0.044244 | 30.044244 | 30
| 3.654545 | 0.001469533 | 0.044086 | 30.044086 | 30 | [13 empty] | 3.392653 | 0.001446 | 0.04338 | 30.04338 | 30 | [13 empty] | 3.794429 | 0.001572033 | 0.047161 | 30.047161 | 30 | [13 empty] | 3.65934 | 0.0014405 | 0.043215 | 30.043215 | 30 | [13 empty] | 3.357823 | 0.001420833 | 0.042625 | 30.042625 | 30 | [13 empty] | 3.503855 | 0.001309367 | 0.039281 | 30.039281 | 30 | [13 empty] | 3.352 | 0.001425167 | 0.042755 | 30.042755 | 30 | [13 empty] | 3.566269 | 0.001490633 | 0.044719 | 30.044719 | 30 | [13 empty] | 3.607714 | 0.001488433 | 0.044653 | 30.044653 | 30
| 3.68697 | 0.0014811 | 0.044433 | 30.044433 | 30 | [13 empty] | 3.423475 | 0.00146 | 0.0438 | 30.0438 | 30 | [13 empty] | 3.827154 | 0.001599267 | 0.047978 | 30.047978 | 30 | [13 empty] | 3.691606 | 0.001452533 | 0.043576 | 30.043576 | 30 | [13 empty] | 3.388312 | 0.001431233 | 0.042937 | 30.042937 | 30 | [13 empty] | 3.535545 | 0.001324033 | 0.039721 | 30.039721 | 30 | [13 empty] | 3.382004 | 0.001439767 | 0.043193 | 30.043193 | 30 | [13 empty] | 3.597966 | 0.0014862 | 0.044586 | 30.044586 | 30 | [13 empty] | 3.639819 | 0.0015026 | 0.045078 | 30.045078 | 30
| 3.718542 | 0.001491933 | 0.044758 | 30.044758 | 30 | [13 empty] | 3.454165 | 0.001471833 | 0.044155 | 30.044155 | 30 | [13 empty] | 3.860097 | 0.0015936 | 0.047808 | 30.047808 | 30 | [13 empty] | 3.723437 | 0.001463533 | 0.043906 | 30.043906 | 30 | [13 empty] | 3.418524 | 0.001447733 | 0.043432 | 30.043432 | 30 | [13 empty] | 3.566703 | 0.0013204 | 0.039612 | 30.039612 | 30 | [13 empty] | 3.412075 | 0.0014443 | 0.043329 | 30.043329 | 30 | [13 empty] | 3.63043 | 0.001532433 | 0.045973 | 30.045973 | 30 | [13 empty] | 3.672739 | 0.001512533 | 0.045376 | 30.045376 | 30
| 3.750755 | 0.001504233 | 0.045127 | 30.045127 | 30 | [13 empty] | 3.485357 | 0.0014851 | 0.044553 | 30.044553 | 30 | [13 empty] | 3.893866 | 0.0015841 | 0.047523 | 30.047523 | 30 | [13 empty] | 3.756115 | 0.0014801 | 0.044403 | 30.044403 | 30 | [13 empty] | 3.449282 | 0.001466467 | 0.043994 | 30.043994 | 30 | [13 empty] | 3.598014 | 0.0013401 | 0.040203 | 30.040203 | 30 | [13 empty] | 3.442904 | 0.001463833 | 0.043915 | 30.043915 | 30 | [13 empty] | 3.662914 | 0.001558967 | 0.046769 | 30.046769 | 30 | [13 empty] | 3.705582 | 0.001534033 | 0.046021 | 30.046021 | 30
| 3.783074 | 0.001524467 | 0.045734 | 30.045734 | 30 | [13 empty] | 3.516625 | 0.001497433 | 0.044923 | 30.044923 | 30 | [13 empty] | 3.927253 | 0.001630833 | 0.048925 | 30.048925 | 30 | [13 empty] | 3.788615 | 0.0014967 | 0.044901 | 30.044901 | 30 | [13 empty] | 3.480136 | 0.001482467 | 0.044474 | 30.044474 | 30 | [13 empty] | 3.629622 | 0.001354233 | 0.040627 | 30.040627 | 30 | [13 empty] | 3.473431 | 0.001481267 | 0.044438 | 30.044438 | 30 | [13 empty] | 3.695672 | 0.0015758 | 0.047274 | 30.047274 | 30 | [13 empty] | 3.738165 | 0.001548233 | 0.046447 | 30.046447 | 30
| 3.815825 | 0.0015408 | 0.046224 | 30.046224 | 30 | [13 empty] | 3.548945 | 0.001514867 | 0.045446 | 30.045446 | 30 | [13 empty] | 3.961449 | 0.0016625 | 0.049875 | 30.049875 | 30 | [13 empty] | 3.820937 | 0.0015136 | 0.045408 | 30.045408 | 30 | [13 empty] | 3.510809 | 0.001493 | 0.04479 | 30.04479 | 30 | [13 empty] | 3.661495 | 0.001365767 | 0.040973 | 30.040973 | 30 | [13 empty] | 3.505257 | 0.0014947 | 0.044841 | 30.044841 | 30 | [13 empty] | 3.727932 | 0.001594333 | 0.04783 | 30.04783 | 30 | [13 empty] | 3.770929 | 0.0015611 | 0.046833 | 30.046833 | 30
| 3.848988 | 0.001553167 | 0.046595 | 30.046595 | 30 | [13 empty] | 3.580729 | 0.001528633 | 0.045859 | 30.045859 | 30 | [13 empty] | 3.995417 | 0.0016518 | 0.049554 | 30.049554 | 30 | [13 empty] | 3.853403 | 0.001525467 | 0.045764 | 30.045764 | 30 | [13 empty] | 3.541648 | 0.0015094 | 0.045282 | 30.045282 | 30 | [13 empty] | 3.693247 | 0.001379567 | 0.041387 | 30.041387 | 30 | [13 empty] | 3.536131 | 0.001508167 | 0.045245 | 30.045245 | 30 | [13 empty] | 3.760598 | 0.0016035 | 0.048105 | 30.048105 | 30 | [13 empty] | 3.803986 | 0.0015805 | 0.047415 | 30.047415 | 30
| 3.882482 | 0.001558333 | 0.04675 | 30.04675 | 30 | [13 empty] | 3.612973 | 0.001545167 | 0.046355 | 30.046355 | 30 | [13 empty] | 4.029685 | 0.001672567 | 0.050177 | 30.050177 | 30 | [13 empty] | 3.88614 | 0.0015368 | 0.046104 | 30.046104 | 30 | [13 empty] | 3.572974 | 0.001538567 | 0.046157 | 30.046157 | 30 | [13 empty] | 3.725737 | 0.0013918 | 0.041754 | 30.041754 | 30 | [13 empty] | 3.567425 | 0.0015266 | 0.045798 | 30.045798 | 30 | [13 empty] | 3.793099 | 0.001625933 | 0.048778 | 30.048778 | 30 | [13 empty] | 3.837277 | 0.001602333 | 0.04807 | 30.04807 | 30
| 3.916055 | 0.001584867 | 0.047546 | 30.047546 | 30 | [13 empty] | 3.644729 | 0.0015753 | 0.047259 | 30.047259 | 30 | [13 empty] | 4.063421 | 0.001666367 | 0.049991 | 30.049991 | 30 | [13 empty] | 3.919101 | 0.001560333 | 0.04681 | 30.04681 | 30 | [13 empty] | 3.604287 | 0.001552367 | 0.046571 | 30.046571 | 30 | [13 empty] | 3.75783 | 0.0014153 | 0.042459 | 30.042459 | 30 | [13 empty] | 3.598795 | 0.001539333 | 0.04618 | 30.04618 | 30 | [13 empty] | 3.825689 | 0.001638967 | 0.049169 | 30.049169 | 30 | [13 empty] | 3.871206 | 0.001620867 | 0.048626 | 30.048626 | 30
| 3.949944 | 0.001604333 | 0.04813 | 30.04813 | 30 | [13 empty] | 3.677005 | 0.001573933 | 0.047218 | 30.047218 | 30 | [13 empty] | 4.096909 | 0.0016963 | 0.050889 | 30.050889 | 30 | [13 empty] | 3.952749 | 0.001576 | 0.04728 | 30.04728 | 30 | [13 empty] | 3.635987 | 0.001557867 | 0.046736 | 30.046736 | 30 | [13 empty] | 3.790137 | 0.001426067 | 0.042782 | 30.042782 | 30 | [13 empty] | 3.630519 | 0.001555233 | 0.046657 | 30.046657 | 30 | [13 empty] | 3.858498 | 0.001649 | 0.04947 | 30.04947 | 30 | [13 empty] | 3.905512 | 0.001636133 | 0.049084 | 30.049084 | 30
| 3.983197 | 0.0016195 | 0.048585 | 30.048585 | 30 | [13 empty] | 3.709127 | 0.001587367 | 0.047621 | 30.047621 | 30 | [13 empty] | 4.130596 | 0.001715633 | 0.051469 | 30.051469 | 30 | [13 empty] | 3.985271 | 0.001585767 | 0.047573 | 30.047573 | 30 | [13 empty] | 3.667671 | 0.001571067 | 0.047132 | 30.047132 | 30 | [13 empty] | 3.822656 | 0.0014368 | 0.043104 | 30.043104 | 30 | [13 empty] | 3.662613 | 0.0015718 | 0.047154 | 30.047154 | 30 | [13 empty] | 3.891478 | 0.001675667 | 0.05027 | 30.05027 | 30 | [13 empty] | 3.939721 | 0.001639233 | 0.049177 | 30.049177 | 30
| 4.016758 | 0.0016333 | 0.048999 | 30.048999 | 30 | [13 empty] | 3.741773 | 0.0016035 | 0.048105 | 30.048105 | 30 | [13 empty] | 4.164684 | 0.001728433 | 0.051853 | 30.051853 | 30 | [13 empty] | 4.018886 | 0.001610133 | 0.048304 | 30.048304 | 30 | [13 empty] | 3.699729 | 0.0015872 | 0.047616 | 30.047616 | 30 | [13 empty] | 3.855172 | 0.001448233 | 0.043447 | 30.043447 | 30 | [13 empty] | 3.695219 | 0.001577333 | 0.04732 | 30.04732 | 30 | [13 empty] | 3.924525 | 0.001680867 | 0.050426 | 30.050426 | 30 | [13 empty] | 3.973179 | 0.001661433 | 0.049843 | 30.049843 | 30
| 4.05047 | 0.001652533 | 0.049576 | 30.049576 | 30 | [13 empty] | 3.77399 | 0.001622933 | 0.048688 | 30.048688 | 30 | [13 empty] | 4.199112 | 0.001744067 | 0.052322 | 30.052322 | 30 | [13 empty] | 4.052421 | 0.001620267 | 0.048608 | 30.048608 | 30 | [13 empty] | 3.731512 | 0.001603833 | 0.048115 | 30.048115 | 30 | [13 empty] | 3.887672 | 0.001463633 | 0.043909 | 30.043909 | 30 | [13 empty] | 3.727551 | 0.001600567 | 0.048017 | 30.048017 | 30 | [13 empty] | 3.958222 | 0.001710633 | 0.051319 | 30.051319 | 30 | [13 empty] | 4.006957 | 0.0016678 | 0.050034 | 30.050034 | 30
| 4.083934 | 0.001680633 | 0.050419 | 30.050419 | 30 | [13 empty] | 3.806949 | 0.001629067 | 0.048872 | 30.048872 | 30 | [13 empty] | 4.233793 | 0.001759067 | 0.052772 | 30.052772 | 30 | [13 empty] | 4.085314 | 0.001643733 | 0.049312 | 30.049312 | 30 | [13 empty] | 3.763796 | 0.001619567 | 0.048587 | 30.048587 | 30 | [13 empty] | 3.920219 | 0.001477233 | 0.044317 | 30.044317 | 30 | [13 empty] | 3.760081 | 0.0016181 | 0.048543 | 30.048543 | 30 | [13 empty] | 3.991207 | 0.001719967 | 0.051599 | 30.051599 | 30 | [13 empty] | 4.041374 | 0.001687133 | 0.050614 | 30.050614 | 30
| 4.117813 | 0.001688633 | 0.050659 | 30.050659 | 30 | [13 empty] | 3.839802 | 0.001658733 | 0.049762 | 30.049762 | 30 | [13 empty] | 4.268409 | 0.0017741 | 0.053223 | 30.053223 | 30 | [13 empty] | 4.118677 | 0.001657167 | 0.049715 | 30.049715 | 30 | [13 empty] | 3.795522 | 0.0016402 | 0.049206 | 30.049206 | 30 | [13 empty] | 3.95322 | 0.001496533 | 0.044896 | 30.044896 | 30 | [13 empty] | 3.792552 | 0.001631767 | 0.048953 | 30.048953 | 30 | [13 empty] | 4.024669 | 0.0017316 | 0.051948 | 30.051948 | 30 | [13 empty] | 4.07427 | 0.001702033 | 0.051061 | 30.051061 | 30
| 4.151892 | 0.001720867 | 0.051626 | 30.051626 | 30 | [13 empty] | 3.87345 | 0.001666133 | 0.049984 | 30.049984 | 30 | [13 empty] | 4.303009 | 0.0017937 | 0.053811 | 30.053811 | 30 | [13 empty] | 4.151965 | 0.001672067 | 0.050162 | 30.050162 | 30 | [13 empty] | 3.827719 | 0.001651667 | 0.04955 | 30.04955 | 30 | [13 empty] | 3.98628 | 0.001510433 | 0.045313 | 30.045313 | 30 | [13 empty] | 3.82452 | 0.0016499 | 0.049497 | 30.049497 | 30 | [13 empty] | 4.058293 | 0.001761733 | 0.052852 | 30.052852 | 30 | [13 empty] | 4.108526 | 0.001714667 | 0.05144 | 30.05144 | 30
| 4.185575 | 0.001716167 | 0.051485 | 30.051485 | 30 | [13 empty] | 3.906784 | 0.001708333 | 0.05125 | 30.05125 | 30 | [13 empty] | 4.338227 | 0.001794933 | 0.053848 | 30.053848 | 30 | [13 empty] | 4.185042 | 0.001679933 | 0.050398 | 30.050398 | 30 | [13 empty] | 3.859727 | 0.001670833 | 0.050125 | 30.050125 | 30 | [13 empty] | 4.019604 | 0.00152 | 0.0456 | 30.0456 | 30 | [13 empty] | 3.857195 | 0.001664233 | 0.049927 | 30.049927 | 30 | [13 empty] | 4.091453 | 0.001768267 | 0.053048 | 30.053048 | 30 | [13 empty] | 4.142775 | 0.001734933 | 0.052048 | 30.052048 | 30
| 4.220091 | 0.0017333 | 0.051999 | 30.051999 | 30 | [13 empty] | 3.940005 | 0.001703567 | 0.051107 | 30.051107 | 30 | [13 empty] | 4.373538 | 0.001820033 | 0.054601 | 30.054601 | 30 | [13 empty] | 4.218614 | 0.001713567 | 0.051407 | 30.051407 | 30 | [13 empty] | 3.89229 | 0.001683333 | 0.0505 | 30.0505 | 30 | [13 empty] | 4.053623 | 0.001538633 | 0.046159 | 30.046159 | 30 | [13 empty] | 3.889695 | 0.0016784 | 0.050352 | 30.050352 | 30 | [13 empty] | 4.124868 | 0.001782433 | 0.053473 | 30.053473 | 30 | [13 empty] | 4.177681 | 0.001748733 | 0.052462 | 30.052462 | 30
| 4.253997 | 0.001745733 | 0.052372 | 30.052372 | 30 | [13 empty] | 3.973237 | 0.001713667 | 0.05141 | 30.05141 | 30 | [13 empty] | 4.408987 | 0.0018395 | 0.055185 | 30.055185 | 30 | [13 empty] | 4.251994 | 0.0017217 | 0.051651 | 30.051651 | 30 | [13 empty] | 3.925313 | 0.0017012 | 0.051036 | 30.051036 | 30 | [13 empty] | 4.087292 | 0.001563367 | 0.046901 | 30.046901 | 30 | [13 empty] | 3.922585 | 0.001696733 | 0.050902 | 30.050902 | 30 | [13 empty] | 4.158867 | 0.0018088 | 0.054264 | 30.054264 | 30 | [13 empty] | 4.212417 | 0.001770767 | 0.053123 | 30.053123 | 30
| 4.28828 | 0.0017643 | 0.052929 | 30.052929 | 30 | [13 empty] | 4.006498 | 0.001727633 | 0.051829 | 30.051829 | 30 | [13 empty] | 4.443665 | 0.0018553 | 0.055659 | 30.055659 | 30 | [13 empty] | 4.285681 | 0.001739667 | 0.05219 | 30.05219 | 30 | [13 empty] | 3.958858 | 0.0017293 | 0.051879 | 30.051879 | 30 | [13 empty] | 4.121281 | 0.0015714 | 0.047142 | 30.047142 | 30 | [13 empty] | 3.955588 | 0.001714733 | 0.051442 | 30.051442 | 30 | [13 empty] | 4.193222 | 0.001831733 | 0.054952 | 30.054952 | 30 | [13 empty] | 4.247498 | 0.0017825 | 0.053475 | 30.053475 | 30
| 4.322286 | 0.001778333 | 0.05335 | 30.05335 | 30 | [13 empty] | 4.039791 | 0.001756567 | 0.052697 | 30.052697 | 30 | [13 empty] | 4.479121 | 0.0018645 | 0.055935 | 30.055935 | 30 | [13 empty] | 4.319413 | 0.001746467 | 0.052394 | 30.052394 | 30 | [13 empty] | 3.992497 | 0.0017437 | 0.052311 | 30.052311 | 30 | [13 empty] | 4.154909 | 0.001589667 | 0.04769 | 30.04769 | 30 | [13 empty] | 3.98882 | 0.001727233 | 0.051817 | 30.051817 | 30 | [13 empty] | 4.227202 | 0.001843633 | 0.055309 | 30.055309 | 30 | [13 empty] | 4.281558 | 0.001802667 | 0.05408 | 30.05408 | 30
| 4.356466 | 0.001799533 | 0.053986 | 30.053986 | 30 | [13 empty] | 4.072814 | 0.001765567 | 0.052967 | 30.052967 | 30 | [13 empty] | 4.514083 | 0.001867 | 0.05601 | 30.05601 | 30 | [13 empty] | 4.354037 | 0.001773267 | 0.053198 | 30.053198 | 30 | [13 empty] | 4.025957 | 0.0017688 | 0.053064 | 30.053064 | 30 | [13 empty] | 4.189015 | 0.001609933 | 0.048298 | 30.048298 | 30 | [13 empty] | 4.022307 | 0.001738367 | 0.052151 | 30.052151 | 30 | [13 empty] | 4.262012 | 0.001856567 | 0.055697 | 30.055697 | 30 | [13 empty] | 4.316151 | 0.0018192 | 0.054576 | 30.054576 | 30
| 4.390434 | 0.001817867 | 0.054536 | 30.054536 | 30 | [13 empty] | 4.106401 | 0.001780067 | 0.053402 | 30.053402 | 30 | [13 empty] | 4.549188 | 0.001915033 | 0.057451 | 30.057451 | 30 | [13 empty] | 4.388605 | 0.0017916 | 0.053748 | 30.053748 | 30 | [13 empty] | 4.058659 | 0.001777967 | 0.053339 | 30.053339 | 30 | [13 empty] | 4.223051 | 0.001624367 | 0.048731 | 30.048731 | 30 | [13 empty] | 4.056514 | 0.001755033 | 0.052651 | 30.052651 | 30 | [13 empty] | 4.297321 | 0.001878333 | 0.05635 | 30.05635 | 30 | [13 empty] | 4.350397 | 0.0018335 | 0.055005 | 30.055005 | 30
| 4.425307 | 0.0018386 | 0.055158 | 30.055158 | 30 | [13 empty] | 4.140644 | 0.0017974 | 0.053922 | 30.053922 | 30 | [13 empty] | 4.584229 | 0.001912467 | 0.057374 | 30.057374 | 30 | [13 empty] | 4.423059 | 0.001808133 | 0.054244 | 30.054244 | 30 | [13 empty] | 4.091325 | 0.0017937 | 0.053811 | 30.053811 | 30 | [13 empty] | 4.256903 | 0.001642933 | 0.049288 | 30.049288 | 30 | [13 empty] | 4.089938 | 0.0017773 | 0.053319 | 30.053319 | 30 | [13 empty] | 4.331245 | 0.0019016 | 0.057048 | 30.057048 | 30 | [13 empty] | 4.385178 | 0.001851833 | 0.055555 | 30.055555 | 30
| 4.460022 | 0.001861167 | 0.055835 | 30.055835 | 30 | [13 empty] | 4.175252 | 0.0018125 | 0.054375 | 30.054375 | 30 | [13 empty] | 4.619085 | 0.001947733 | 0.058432 | 30.058432 | 30 | [13 empty] | 4.457849 | 0.001822933 | 0.054688 | 30.054688 | 30 | [13 empty] | 4.124819 | 0.001814833 | 0.054445 | 30.054445 | 30 | [13 empty] | 4.291081 | 0.0016632 | 0.049896 | 30.049896 | 30 | [13 empty] | 4.123765 | 0.0017939 | 0.053817 | 30.053817 | 30 | [13 empty] | 4.365331 | 0.001923867 | 0.057716 | 30.057716 | 30 | [13 empty] | 4.420073 | 0.001872567 | 0.056177 | 30.056177 | 30
| 4.495403 | 0.001858933 | 0.055768 | 30.055768 | 30 | [13 empty] | 4.20985 | 0.001836367 | 0.055091 | 30.055091 | 30 | [13 empty] | 4.654475 | 0.001960467 | 0.058814 | 30.058814 | 30 | [13 empty] | 4.492045 | 0.0018422 | 0.055266 | 30.055266 | 30 | [13 empty] | 4.158047 | 0.0018343 | 0.055029 | 30.055029 | 30 | [13 empty] | 4.325229 | 0.0016879 | 0.050637 | 30.050637 | 30 | [13 empty] | 4.157391 | 0.001806 | 0.05418 | 30.05418 | 30 | [13 empty] | 4.40001 | 0.001933533 | 0.058006 | 30.058006 | 30 | [13 empty] | 4.45523 | 0.001882567 | 0.056477 | 30.056477 | 30
| 4.530407 | 0.001884167 | 0.056525 | 30.056525 | 30 | [13 empty] | 4.244159 | 0.001844733 | 0.055342 | 30.055342 | 30 | [13 empty] | 4.689958 | 0.0019786 | 0.059358 | 30.059358 | 30 | [13 empty] | 4.526594 | 0.0018604 | 0.055812 | 30.055812 | 30 | [13 empty] | 4.191759 | 0.001853533 | 0.055606 | 30.055606 | 30 | [13 empty] | 4.359417 | 0.001693167 | 0.050795 | 30.050795 | 30 | [13 empty] | 4.191581 | 0.001831133 | 0.054934 | 30.054934 | 30 | [13 empty] | 4.434284 | 0.001960533 | 0.058816 | 30.058816 | 30 | [13 empty] | 4.490625 | 0.001895867 | 0.056876 | 30.056876 | 30
| 4.565515 | 0.0019032 | 0.057096 | 30.057096 | 30 | [13 empty] | 4.278208 | 0.0018687 | 0.056061 | 30.056061 | 30 | [13 empty] | 4.725229 | 0.001993633 | 0.059809 | 30.059809 | 30 | [13 empty] | 4.561026 | 0.001885167 | 0.056555 | 30.056555 | 30 | [13 empty] | 4.225486 | 0.001871433 | 0.056143 | 30.056143 | 30 | [13 empty] | 4.393503 | 0.0017134 | 0.051402 | 30.051402 | 30 | [13 empty] | 4.225351 | 0.001845233 | 0.055357 | 30.055357 | 30 | [13 empty] | 4.469483 | 0.001986767 | 0.059603 | 30.059603 | 30 | [13 empty] | 4.526544 | 0.0019243 | 0.057729 | 30.057729 | 30
| 4.600046 | 0.001923167 | 0.057695 | 30.057695 | 30 | [13 empty] | 4.312515 | 0.001876833 | 0.056305 | 30.056305 | 30 | [13 empty] | 4.760441 | 0.002013667 | 0.06041 | 30.06041 | 30 | [13 empty] | 4.595866 | 0.0018977 | 0.056931 | 30.056931 | 30 | [13 empty] | 4.25937 | 0.001891767 | 0.056753 | 30.056753 | 30 | [13 empty] | 4.428287 | 0.001728833 | 0.051865 | 30.051865 | 30 | [13 empty] | 4.25946 | 0.001867267 | 0.056018 | 30.056018 | 30 | [13 empty] | 4.504317 | 0.0019984 | 0.059952 | 30.059952 | 30 | [13 empty] | 4.561995 | 0.001933867 | 0.058016 | 30.058016 | 30
| 4.634759 | 0.0019457 | 0.058371 | 30.058371 | 30 | [13 empty] | 4.346442 | 0.0018962 | 0.056886 | 30.056886 | 30 | [13 empty] | 4.795377 | 0.0020428 | 0.061284 | 30.061284 | 30 | [13 empty] | 4.629985 | 0.001914267 | 0.057428 | 30.057428 | 30 | [13 empty] | 4.293325 | 0.001913133 | 0.057394 | 30.057394 | 30 | [13 empty] | 4.462523 | 0.0017386 | 0.052158 | 30.052158 | 30 | [13 empty] | 4.293589 | 0.001872267 | 0.056168 | 30.056168 | 30 | [13 empty] | 4.539597 | 0.002020833 | 0.060625 | 30.060625 | 30 | [13 empty] | 4.597778 | 0.001955233 | 0.058657 | 30.058657 | 30
| 4.669933 | 0.001963733 | 0.058912 | 30.058912 | 30 | [13 empty] | 4.380815 | 0.001907533 | 0.057226 | 30.057226 | 30 | [13 empty] | 4.830398 | 0.002046167 | 0.061385 | 30.061385 | 30 | [13 empty] | 4.664736 | 0.001935467 | 0.058064 | 30.058064 | 30 | [13 empty] | 4.327044 | 0.001924267 | 0.057728 | 30.057728 | 30 | [13 empty] | 4.496958 | 0.001757867 | 0.052736 | 30.052736 | 30 | [13 empty] | 4.327761 | 0.001893233 | 0.056797 | 30.056797 | 30 | [13 empty] | 4.574383 | 0.0020086 | 0.060258 | 30.060258 | 30 | [13 empty] | 4.632684 | 0.001979733 | 0.059392 | 30.059392 | 30
| 4.705128 | 0.0019747 | 0.059241 | 30.059241 | 30 | [13 empty] | 4.414944 | 0.001933067 | 0.057992 | 30.057992 | 30 | [13 empty] | 4.864894 | 0.002079267 | 0.062378 | 30.062378 | 30 | [13 empty] | 4.699043 | 0.001954833 | 0.058645 | 30.058645 | 30 | [13 empty] | 4.360528 | 0.001948667 | 0.05846 | 30.05846 | 30 | [13 empty] | 4.531319 | 0.001778633 | 0.053359 | 30.053359 | 30 | [13 empty] | 4.361854 | 0.001907867 | 0.057236 | 30.057236 | 30 | [13 empty] | 4.609187 | 0.0020385 | 0.061155 | 30.061155 | 30 | [13 empty] | 4.668445 | 0.0019915 | 0.059745 | 30.059745 | 30
| 4.740101 | 0.001993333 | 0.0598 | 30.0598 | 30 | [13 empty] | 4.449581 | 0.001947833 | 0.058435 | 30.058435 | 30 | [13 empty] | 4.900329 | 0.0020884 | 0.062652 | 30.062652 | 30 | [13 empty] | 4.733943 | 0.001969833 | 0.059095 | 30.059095 | 30 | [13 empty] | 4.393923 | 0.001973833 | 0.059215 | 30.059215 | 30 | [13 empty] | 4.566038 | 0.001794667 | 0.05384 | 30.05384 | 30 | [13 empty] | 4.396351 | 0.001930767 | 0.057923 | 30.057923 | 30 | [13 empty] | 4.643438 | 0.0020815 | 0.062445 | 30.062445 | 30 | [13 empty] | 4.70352 | 0.002008267 | 0.060248 | 30.060248 | 30
| 4.775265 | 0.002013667 | 0.06041 | 30.06041 | 30 | [13 empty] | 4.484114 | 0.0019626 | 0.058878 | 30.058878 | 30 | [13 empty] | 4.935625 | 0.002111567 | 0.063347 | 30.063347 | 30 | [13 empty] | 4.76803 | 0.001989 | 0.05967 | 30.05967 | 30 | [13 empty] | 4.427361 | 0.0019971 | 0.059913 | 30.059913 | 30 | [13 empty] | 4.600226 | 0.0018088 | 0.054264 | 30.054264 | 30 | [13 empty] | 4.430445 | 0.001941167 | 0.058235 | 30.058235 | 30 | [13 empty] | 4.677886 | 0.0020867 | 0.062601 | 30.062601 | 30 | [13 empty] | 4.739587 | 0.002023233 | 0.060697 | 30.060697 | 30
| 4.810591 | 0.002030167 | 0.060905 | 30.060905 | 30 | [13 empty] | 4.518848 | 0.0019807 | 0.059421 | 30.059421 | 30 | [13 empty] | 4.97228 | 0.002125033 | 0.063751 | 30.063751 | 30 | [13 empty] | 4.802791 | 0.002009367 | 0.060281 | 30.060281 | 30 | [13 empty] | 4.461391 | 0.0020187 | 0.060561 | 30.060561 | 30 | [13 empty] | 4.634836 | 0.0018255 | 0.054765 | 30.054765 | 30 | [13 empty] | 4.464917 | 0.001959167 | 0.058775 | 30.058775 | 30 | [13 empty] | 4.712755 | 0.002095233 | 0.062857 | 30.062857 | 30 | [13 empty] | 4.775423 | 0.002044 | 0.06132 | 30.06132 | 30
| 4.845316 | 0.002047267 | 0.061418 | 30.061418 | 30 | [13 empty] | 4.553332 | 0.002000933 | 0.060028 | 30.060028 | 30 | [13 empty] | 5.008085 | 0.002141833 | 0.064255 | 30.064255 | 30 | [13 empty] | 4.837096 | 0.002030733 | 0.060922 | 30.060922 | 30 | [13 empty] | 4.495224 | 0.002024767 | 0.060743 | 30.060743 | 30 | [13 empty] | 4.669707 | 0.001844233 | 0.055327 | 30.055327 | 30 | [13 empty] | 4.499347 | 0.001991467 | 0.059744 | 30.059744 | 30 | [13 empty] | 4.747458 | 0.002127033 | 0.063811 | 30.063811 | 30 | [13 empty] | 4.811006 | 0.0020691 | 0.062073 | 30.062073 | 30
| 4.880336 | 0.0020653 | 0.061959 | 30.061959 | 30 | [13 empty] | 4.58835 | 0.0020231 | 0.060693 | 30.060693 | 30 | [13 empty] | 5.043626 | 0.002161633 | 0.064849 | 30.064849 | 30 | [13 empty] | 4.87157 | 0.002051133 | 0.061534 | 30.061534 | 30 | [13 empty] | 4.529128 | 0.0020409 | 0.061227 | 30.061227 | 30 | [13 empty] | 4.705333 | 0.0018605 | 0.055815 | 30.055815 | 30 | [13 empty] | 4.533792 | 0.0020041 | 0.060123 | 30.060123 | 30 | [13 empty] | 4.78192 | 0.0021453 | 0.064359 | 30.064359 | 30 | [13 empty] | 4.846426 | 0.0020868 | 0.062604 | 30.062604 | 30
| 4.914852 | 0.0020848 | 0.062544 | 30.062544 | 30 | [13 empty] | 4.622851 | 0.002040967 | 0.061229 | 30.061229 | 30 | [13 empty] | 5.07911 | 0.002172133 | 0.065164 | 30.065164 | 30 | [13 empty] | 4.905677 | 0.0020626 | 0.061878 | 30.061878 | 30 | [13 empty] | 4.563524 | 0.002063467 | 0.061904 | 30.061904 | 30 | [13 empty] | 4.740509 | 0.001887467 | 0.056624 | 30.056624 | 30 | [13 empty] | 4.56804 | 0.002021067 | 0.060632 | 30.060632 | 30 | [13 empty] | 4.816744 | 0.002163667 | 0.06491 | 30.06491 | 30 | [13 empty] | 4.882256 | 0.002106167 | 0.063185 | 30.063185 | 30
| 4.949626 | 0.002110233 | 0.063307 | 30.063307 | 30 | [13 empty] | 4.657507 | 0.0020542 | 0.061626 | 30.061626 | 30 | [13 empty] | 5.114516 | 0.002221967 | 0.066659 | 30.066659 | 30 | [13 empty] | 4.940177 | 0.002083867 | 0.062516 | 30.062516 | 30 | [13 empty] | 4.598508 | 0.002080633 | 0.062419 | 30.062419 | 30 | [13 empty] | 4.775535 | 0.0019009 | 0.057027 | 30.057027 | 30 | [13 empty] | 4.603016 | 0.0020449 | 0.061347 | 30.061347 | 30 | [13 empty] | 4.851492 | 0.002180167 | 0.065405 | 30.065405 | 30 | [13 empty] | 4.917685 | 0.0021283 | 0.063849 | 30.063849 | 30
| 4.984286 | 0.0021229 | 0.063687 | 30.063687 | 30 | [13 empty] | 4.69222 | 0.002089767 | 0.062693 | 30.062693 | 30 | [13 empty] | 5.149998 | 0.0022295 | 0.066885 | 30.066885 | 30 | [13 empty] | 4.974945 | 0.0021031 | 0.063093 | 30.063093 | 30 | [13 empty] | 4.632978 | 0.002105067 | 0.063152 | 30.063152 | 30 | [13 empty] | 4.810262 | 0.001931267 | 0.057938 | 30.057938 | 30 | [13 empty] | 4.63768 | 0.0020586 | 0.061758 | 30.061758 | 30 | [13 empty] | 4.887181 | 0.0022008 | 0.066024 | 30.066024 | 30 | [13 empty] | 4.953639 | 0.002142033 | 0.064261 | 30.064261 | 30
| 5.018871 | 0.002147333 | 0.06442 | 30.06442 | 30 | [13 empty] | 4.727737 | 0.002098633 | 0.062959 | 30.062959 | 30 | [13 empty] | 5.185775 | 0.002249967 | 0.067499 | 30.067499 | 30 | [13 empty] | 5.010596 | 0.002121167 | 0.063635 | 30.063635 | 30 | [13 empty] | 4.667608 | 0.0021218 | 0.063654 | 30.063654 | 30 | [13 empty] | 4.844501 | 0.001955067 | 0.058652 | 30.058652 | 30 | [13 empty] | 4.673083 | 0.002074367 | 0.062231 | 30.062231 | 30 | [13 empty] | 4.922475 | 0.002227667 | 0.06683 | 30.06683 | 30 | [13 empty] | 4.989324 | 0.0021614 | 0.064842 | 30.064842 | 30
| 5.053544 | 0.002166133 | 0.064984 | 30.064984 | 30 | [13 empty] | 4.762727 | 0.002113667 | 0.06341 | 30.06341 | 30 | [13 empty] | 5.22108 | 0.002240367 | 0.067211 | 30.067211 | 30 | [13 empty] | 5.045699 | 0.002059033 | 0.061771 | 30.061771 | 30 | [13 empty] | 4.701722 | 0.002141 | 0.06423 | 30.06423 | 30 | [13 empty] | 4.879489 | 0.001978867 | 0.059366 | 30.059366 | 30 | [13 empty] | 4.708041 | 0.002097767 | 0.062933 | 30.062933 | 30 | [13 empty] | 4.957412 | 0.002251267 | 0.067538 | 30.067538 | 30 | [13 empty] | 5.024798 | 0.0021838 | 0.065514 | 30.065514 | 30
| 5.088559 | 0.002186567 | 0.065597 | 30.065597 | 30 | [13 empty] | 4.798734 | 0.002138767 | 0.064163 | 30.064163 | 30 | [13 empty] | 5.25722 | 0.002265133 | 0.067954 | 30.067954 | 30 | [13 empty] | 5.080946 | 0.002165633 | 0.064969 | 30.064969 | 30 | [13 empty] | 4.736833 | 0.002163633 | 0.064909 | 30.064909 | 30 | [13 empty] | 4.914281 | 0.001955133 | 0.058654 | 30.058654 | 30 | [13 empty] | 4.743154 | 0.002108867 | 0.063266 | 30.063266 | 30 | [13 empty] | 4.992785 | 0.0022704 | 0.068112 | 30.068112 | 30 | [13 empty] | 5.060179 | 0.002202933 | 0.066088 | 30.066088 | 30
| 5.124337 | 0.002205033 | 0.066151 | 30.066151 | 30 | [13 empty] | 4.834043 | 0.002146233 | 0.064387 | 30.064387 | 30 | [13 empty] | 5.292668 | 0.002314667 | 0.06944 | 30.06944 | 30 | [13 empty] | 5.115911 | 0.002192733 | 0.065782 | 30.065782 | 30 | [13 empty] | 4.771201 | 0.0021873 | 0.065619 | 30.065619 | 30 | [13 empty] | 4.949193 | 0.0020428 | 0.061284 | 30.061284 | 30 | [13 empty] | 4.777564 | 0.002137333 | 0.06412 | 30.06412 | 30 | [13 empty] | 5.028222 | 0.0022907 | 0.068721 | 30.068721 | 30 | [13 empty] | 5.096197 | 0.002214 | 0.06642 | 30.06642 | 30
| 5.160234 | 0.0022202 | 0.066606 | 30.066606 | 30 | [13 empty] | 4.86934 | 0.002172067 | 0.065162 | 30.065162 | 30 | [13 empty] | 5.32831 | 0.002315333 | 0.06946 | 30.06946 | 30 | [13 empty] | 5.150272 | 0.002215067 | 0.066452 | 30.066452 | 30 | [13 empty] | 4.805725 | 0.002211833 | 0.066355 | 30.066355 | 30 | [13 empty] | 4.984424 | 0.002022267 | 0.060668 | 30.060668 | 30 | [13 empty] | 4.812215 | 0.002158867 | 0.064766 | 30.064766 | 30 | [13 empty] | 5.06336 | 0.002302067 | 0.069062 | 30.069062 | 30 | [13 empty] | 5.13229 | 0.0022497 | 0.067491 | 30.067491 | 30
| 5.195746 | 0.002245167 | 0.067355 | 30.067355 | 30 | [13 empty] | 4.904356 | 0.002194133 | 0.065824 | 30.065824 | 30 | [13 empty] | 5.363573 | 0.0023487 | 0.070461 | 30.070461 | 30 | [13 empty] | 5.184527 | 0.002237267 | 0.067118 | 30.067118 | 30 | [13 empty] | 4.839702 | 0.0022274 | 0.066822 | 30.066822 | 30 | [13 empty] | 5.019338 | 0.0020534 | 0.061602 | 30.061602 | 30 | [13 empty] | 4.84706 | 0.002171633 | 0.065149 | 30.065149 | 30 | [13 empty] | 5.098646 | 0.002323333 | 0.0697 | 30.0697 | 30 | [13 empty] | 5.168546 | 0.002270067 | 0.068102 | 30.068102 | 30
| 5.231728 | 0.0022629 | 0.067887 | 30.067887 | 30 | [13 empty] | 4.939817 | 0.0022121 | 0.066363 | 30.066363 | 30 | [13 empty] | 5.399003 | 0.002362667 | 0.07088 | 30.07088 | 30 | [13 empty] | 5.21977 | 0.002249033 | 0.067471 | 30.067471 | 30 | [13 empty] | 4.87428 | 0.0022564 | 0.067692 | 30.067692 | 30 | [13 empty] | 5.054219 | 0.002057733 | 0.061732 | 30.061732 | 30 | [13 empty] | 4.881696 | 0.002194867 | 0.065846 | 30.065846 | 30 | [13 empty] | 5.133971 | 0.002342567 | 0.070277 | 30.070277 | 30 | [13 empty] | 5.205228 | 0.0022848 | 0.068544 | 30.068544 | 30
| 5.26705 | 0.002286033 | 0.068581 | 30.068581 | 30 | [13 empty] | 4.975606 | 0.0022333 | 0.066999 | 30.066999 | 30 | [13 empty] | 5.434423 | 0.002384233 | 0.071527 | 30.071527 | 30 | [13 empty] | 5.255372 | 0.002270467 | 0.068114 | 30.068114 | 30 | [13 empty] | 4.908847 | 0.002271333 | 0.06814 | 30.06814 | 30 | [13 empty] | 5.089394 | 0.002074333 | 0.06223 | 30.06223 | 30 | [13 empty] | 4.916418 | 0.002215233 | 0.066457 | 30.066457 | 30 | [13 empty] | 5.169462 | 0.0023647 | 0.070941 | 30.070941 | 30 | [13 empty] | 5.241879 | 0.002298033 | 0.068941 | 30.068941 | 30
| 5.302476 | 0.002306833 | 0.069205 | 30.069205 | 30 | [13 empty] | 5.010612 | 0.002257767 | 0.067733 | 30.067733 | 30 | [13 empty] | 5.469645 | 0.002400367 | 0.072011 | 30.072011 | 30 | [13 empty] | 5.290579 | 0.0022903 | 0.068709 | 30.068709 | 30 | [13 empty] | 4.943549 | 0.002299433 | 0.068983 | 30.068983 | 30 | [13 empty] | 5.124 | 0.002118767 | 0.063563 | 30.063563 | 30 | [13 empty] | 4.951816 | 0.002233133 | 0.066994 | 30.066994 | 30 | [13 empty] | 5.205169 | 0.002389667 | 0.07169 | 30.07169 | 30 | [13 empty] | 5.277602 | 0.002321267 | 0.069638 | 30.069638 | 30
| 5.337477 | 0.002346 | 0.07038 | 30.07038 | 30 | [13 empty] | 5.045719 | 0.0022756 | 0.068268 | 30.068268 | 30 | [13 empty] | 5.50478 | 0.0024264 | 0.072792 | 30.072792 | 30 | [13 empty] | 5.325513 | 0.002303533 | 0.069106 | 30.069106 | 30 | [13 empty] | 4.977871 | 0.002314467 | 0.069434 | 30.069434 | 30 | [13 empty] | 5.158452 | 0.002085933 | 0.062578 | 30.062578 | 30 | [13 empty] | 4.98762 | 0.002258333 | 0.06775 | 30.06775 | 30 | [13 empty] | 5.240848 | 0.002414133 | 0.072424 | 30.072424 | 30 | [13 empty] | 5.313793 | 0.0023392 | 0.070176 | 30.070176 | 30
| 5.37255 | 0.0023521 | 0.070563 | 30.070563 | 30 | [13 empty] | 5.081187 | 0.002295633 | 0.068869 | 30.068869 | 30 | [13 empty] | 5.540077 | 0.0024632 | 0.073896 | 30.073896 | 30 | [13 empty] | 5.360034 | 0.0023259 | 0.069777 | 30.069777 | 30 | [13 empty] | 5.012381 | 0.002330167 | 0.069905 | 30.069905 | 30 | [13 empty] | 5.193175 | 0.002136033 | 0.064081 | 30.064081 | 30 | [13 empty] | 5.022677 | 0.0022754 | 0.068262 | 30.068262 | 30 | [13 empty] | 5.276089 | 0.002453533 | 0.073606 | 30.073606 | 30 | [13 empty] | 5.350331 | 0.002370267 | 0.071108 | 30.071108 | 30
| 5.407926 | 0.002352733 | 0.070582 | 30.070582 | 30 | [13 empty] | 5.116482 | 0.002330267 | 0.069908 | 30.069908 | 30 | [13 empty] | 5.575828 | 0.0024743 | 0.074229 | 30.074229 | 30 | [13 empty] | 5.394659 | 0.0023474 | 0.070422 | 30.070422 | 30 | [13 empty] | 5.046501 | 0.002355533 | 0.070666 | 30.070666 | 30 | [13 empty] | 5.227548 | 0.002165033 | 0.064951 | 30.064951 | 30 | [13 empty] | 5.057433 | 0.002289867 | 0.068696 | 30.068696 | 30 | [13 empty] | 5.311319 | 0.002467467 | 0.074024 | 30.074024 | 30 | [13 empty] | 5.385714 | 0.002389067 | 0.071672 | 30.071672 | 30
| 5.443457 | 0.002391133 | 0.071734 | 30.071734 | 30 | [13 empty] | 5.15129 | 0.0023263 | 0.069789 | 30.069789 | 30 | [13 empty] | 5.611454 | 0.002496767 | 0.074903 | 30.074903 | 30 | [13 empty] | 5.429151 | 0.0023591 | 0.070773 | 30.070773 | 30 | [13 empty] | 5.081128 | 0.002377467 | 0.071324 | 30.071324 | 30 | [13 empty] | 5.262258 | 0.002180633 | 0.065419 | 30.065419 | 30 | [13 empty] | 5.092237 | 0.0023125 | 0.069375 | 30.069375 | 30 | [13 empty] | 5.346721 | 0.002481433 | 0.074443 | 30.074443 | 30 | [13 empty] | 5.422404 | 0.0023999 | 0.071997 | 30.071997 | 30
| 5.478706 | 0.002412733 | 0.072382 | 30.072382 | 30 | [13 empty] | 5.18669 | 0.002351433 | 0.070543 | 30.070543 | 30 | [13 empty] | 5.647596 | 0.0025318 | 0.075954 | 30.075954 | 30 | [13 empty] | 5.463873 | 0.002393933 | 0.071818 | 30.071818 | 30 | [13 empty] | 5.115405 | 0.002402733 | 0.072082 | 30.072082 | 30 | [13 empty] | 5.296956 | 0.002193933 | 0.065818 | 30.065818 | 30 | [13 empty] | 5.127223 | 0.002330133 | 0.069904 | 30.069904 | 30 | [13 empty] | 5.381763 | 0.0025103 | 0.075309 | 30.075309 | 30 | [13 empty] | 5.458539 | 0.002427167 | 0.072815 | 30.072815 | 30
| 5.51435 | 0.0024398 | 0.073194 | 30.073194 | 30 | [13 empty] | 5.221766 | 0.002361433 | 0.070843 | 30.070843 | 30 | [13 empty] | 5.683336 | 0.0025426 | 0.076278 | 30.076278 | 30 | [13 empty] | 5.498607 | 0.002424867 | 0.072746 | 30.072746 | 30 | [13 empty] | 5.150135 | 0.002461533 | 0.073846 | 30.073846 | 30 | [13 empty] | 5.332193 | 0.0022088 | 0.066264 | 30.066264 | 30 | [13 empty] | 5.162325 | 0.002349633 | 0.070489 | 30.070489 | 30 | [13 empty] | 5.416949 | 0.002530533 | 0.075916 | 30.075916 | 30 | [13 empty] | 5.494756 | 0.002453967 | 0.073619 | 30.073619 | 30
| 5.549707 | 0.0024632 | 0.073896 | 30.073896 | 30 | [13 empty] | 5.256952 | 0.002389433 | 0.071683 | 30.071683 | 30 | [13 empty] | 5.719296 | 0.002570433 | 0.077113 | 30.077113 | 30 | [13 empty] | 5.532878 | 0.0024377 | 0.073131 | 30.073131 | 30 | [13 empty] | 5.185043 | 0.0024408 | 0.073224 | 30.073224 | 30 | [13 empty] | 5.367642 | 0.002236133 | 0.067084 | 30.067084 | 30 | [13 empty] | 5.197102 | 0.002372767 | 0.071183 | 30.071183 | 30 | [13 empty] | 5.452344 | 0.0025761 | 0.077283 | 30.077283 | 30 | [13 empty] | 5.530396 | 0.0024756 | 0.074268 | 30.074268 | 30
| 5.584652 | 0.002486333 | 0.07459 | 30.07459 | 30 | [13 empty] | 5.292016 | 0.002409667 | 0.07229 | 30.07229 | 30 | [13 empty] | 5.755103 | 0.002587333 | 0.07762 | 30.07762 | 30 | [13 empty] | 5.56758 | 0.002465867 | 0.073976 | 30.073976 | 30 | [13 empty] | 5.22051 | 0.002465733 | 0.073972 | 30.073972 | 30 | [13 empty] | 5.403015 | 0.002260167 | 0.067805 | 30.067805 | 30 | [13 empty] | 5.232229 | 0.002395967 | 0.071879 | 30.071879 | 30 | [13 empty] | 5.487965 | 0.002571767 | 0.077153 | 30.077153 | 30 | [13 empty] | 5.566875 | 0.002491733 | 0.074752 | 30.074752 | 30
| 5.619538 | 0.002509767 | 0.075293 | 30.075293 | 30 | [13 empty] | 5.327079 | 0.0024285 | 0.072855 | 30.072855 | 30 | [13 empty] | 5.790842 | 0.002602267 | 0.078068 | 30.078068 | 30 | [13 empty] | 5.602464 | 0.002483633 | 0.074509 | 30.074509 | 30 | [13 empty] | 5.256086 | 0.002491567 | 0.074747 | 30.074747 | 30 | [13 empty] | 5.438039 | 0.002280833 | 0.068425 | 30.068425 | 30 | [13 empty] | 5.267429 | 0.0024143 | 0.072429 | 30.072429 | 30 | [13 empty] | 5.523588 | 0.0026201 | 0.078603 | 30.078603 | 30 | [13 empty] | 5.602457 | 0.002512 | 0.07536 | 30.07536 | 30
| 5.654825 | 0.002535 | 0.07605 | 30.07605 | 30 | [13 empty] | 5.362319 | 0.0024564 | 0.073692 | 30.073692 | 30 | [13 empty] | 5.826137 | 0.002646067 | 0.079382 | 30.079382 | 30 | [13 empty] | 5.637909 | 0.002504 | 0.07512 | 30.07512 | 30 | [13 empty] | 5.290979 | 0.0025185 | 0.075555 | 30.075555 | 30 | [13 empty] | 5.472407 | 0.002305033 | 0.069151 | 30.069151 | 30 | [13 empty] | 5.302922 | 0.0024358 | 0.073074 | 30.073074 | 30 | [13 empty] | 5.559767 | 0.002623733 | 0.078712 | 30.078712 | 30 | [13 empty] | 5.638227 | 0.002535033 | 0.076051 | 30.076051 | 30
| 5.690003 | 0.002562767 | 0.076883 | 30.076883 | 30 | [13 empty] | 5.39765 | 0.002472 | 0.07416 | 30.07416 | 30 | [13 empty] | 5.861851 | 0.0026101 | 0.078303 | 30.078303 | 30 | [13 empty] | 5.67347 | 0.002523 | 0.07569 | 30.07569 | 30 | [13 empty] | 5.325575 | 0.002535667 | 0.07607 | 30.07607 | 30 | [13 empty] | 5.508174 | 0.002320267 | 0.069608 | 30.069608 | 30 | [13 empty] | 5.338853 | 0.0024487 | 0.073461 | 30.073461 | 30 | [13 empty] | 5.595167 | 0.002651667 | 0.07955 | 30.07955 | 30 | [13 empty] | 5.673825 | 0.0025533 | 0.076599 | 30.076599 | 30
| 5.725094 | 0.002582667 | 0.07748 | 30.07748 | 30 | [13 empty] | 5.433649 | 0.002496467 | 0.074894 | 30.074894 | 30 | [13 empty] | 5.897134 | 0.002661733 | 0.079852 | 30.079852 | 30 | [13 empty] | 5.708607 | 0.0025504 | 0.076512 | 30.076512 | 30 | [13 empty] | 5.360089 | 0.002564833 | 0.076945 | 30.076945 | 30 | [13 empty] | 5.543496 | 0.002348033 | 0.070441 | 30.070441 | 30 | [13 empty] | 5.374204 | 0.0024689 | 0.074067 | 30.074067 | 30 | [13 empty] | 5.630651 | 0.002675367 | 0.080261 | 30.080261 | 30 | [13 empty] | 5.709481 | 0.002572533 | 0.077176 | 30.077176 | 30
| 5.760893 | 0.002604767 | 0.078143 | 30.078143 | 30 | [13 empty] | 5.469653 | 0.0025215 | 0.075645 | 30.075645 | 30 | [13 empty] | 5.932633 | 0.0026839 | 0.080517 | 30.080517 | 30 | [13 empty] | 5.743695 | 0.0025728 | 0.077184 | 30.077184 | 30 | [13 empty] | 5.395149 | 0.002589933 | 0.077698 | 30.077698 | 30 | [13 empty] | 5.578628 | 0.002374233 | 0.071227 | 30.071227 | 30 | [13 empty] | 5.410006 | 0.002506433 | 0.075193 | 30.075193 | 30 | [13 empty] | 5.666055 | 0.0026965 | 0.080895 | 30.080895 | 30 | [13 empty] | 5.745428 | 0.0025939 | 0.077817 | 30.077817 | 30
| 5.796616 | 0.002630233 | 0.078907 | 30.078907 | 30 | [13 empty] | 5.505583 | 0.002541667 | 0.07625 | 30.07625 | 30 | [13 empty] | 5.967755 | 0.0026634 | 0.079902 | 30.079902 | 30 | [13 empty] | 5.778742 | 0.002592533 | 0.077776 | 30.077776 | 30 | [13 empty] | 5.429728 | 0.0026093 | 0.078279 | 30.078279 | 30 | [13 empty] | 5.613749 | 0.002400367 | 0.072011 | 30.072011 | 30 | [13 empty] | 5.444938 | 0.002520233 | 0.075607 | 30.075607 | 30 | [13 empty] | 5.701705 | 0.0027118 | 0.081354 | 30.081354 | 30 | [13 empty] | 5.781181 | 0.0026074 | 0.078222 | 30.078222 | 30
| 5.832157 | 0.002654467 | 0.079634 | 30.079634 | 30 | [13 empty] | 5.541636 | 0.0025624 | 0.076872 | 30.076872 | 30 | [13 empty] | 6.003705 | 0.002746533 | 0.082396 | 30.082396 | 30 | [13 empty] | 5.813817 | 0.002613533 | 0.078406 | 30.078406 | 30 | [13 empty] | 5.46499 | 0.002634 | 0.07902 | 30.07902 | 30 | [13 empty] | 5.648798 | 0.0024201 | 0.072603 | 30.072603 | 30 | [13 empty] | 5.480688 | 0.0025568 | 0.076704 | 30.076704 | 30 | [13 empty] | 5.736639 | 0.002737533 | 0.082126 | 30.082126 | 30 | [13 empty] | 5.817215 | 0.002639733 | 0.079192 | 30.079192 | 30
| 5.867865 | 0.0026825 | 0.080475 | 30.080475 | 30 | [13 empty] | 5.57675 | 0.002583267 | 0.077498 | 30.077498 | 30 | [13 empty] | 6.03898 | 0.002761333 | 0.08284 | 30.08284 | 30 | [13 empty] | 5.848744 | 0.002643 | 0.07929 | 30.07929 | 30 | [13 empty] | 5.500422 | 0.0026565 | 0.079695 | 30.079695 | 30 | [13 empty] | 5.683572 | 0.002442133 | 0.073264 | 30.073264 | 30 | [13 empty] | 5.51626 | 0.0025678 | 0.077034 | 30.077034 | 30 | [13 empty] | 5.772431 | 0.002758967 | 0.082769 | 30.082769 | 30 | [13 empty] | 5.853905 | 0.0026441 | 0.079323 | 30.079323 | 30
| 5.902607 | 0.002704633 | 0.081139 | 30.081139 | 30 | [13 empty] | 5.612247 | 0.002604733 | 0.078142 | 30.078142 | 30 | [13 empty] | 6.074348 | 0.002805167 | 0.084155 | 30.084155 | 30 | [13 empty] | 5.883754 | 0.002665767 | 0.079973 | 30.079973 | 30 | [13 empty] | 5.534934 | 0.002684367 | 0.080531 | 30.080531 | 30 | [13 empty] | 5.719052 | 0.002461867 | 0.073856 | 30.073856 | 30 | [13 empty] | 5.551668 | 0.002587133 | 0.077614 | 30.077614 | 30 | [13 empty] | 5.807644 | 0.002780933 | 0.083428 | 30.083428 | 30 | [13 empty] | 5.890643 | 0.002680967 | 0.080429 | 30.080429 | 30
| 5.937563 | 0.0027299 | 0.081897 | 30.081897 | 30 | [13 empty] | 5.647775 | 0.0026265 | 0.078795 | 30.078795 | 30 | [13 empty] | 6.109475 | 0.002818267 | 0.084548 | 30.084548 | 30 | [13 empty] | 5.918616 | 0.002694333 | 0.08083 | 30.08083 | 30 | [13 empty] | 5.56931 | 0.002706667 | 0.0812 | 30.0812 | 30 | [13 empty] | 5.753949 | 0.002487633 | 0.074629 | 30.074629 | 30 | [13 empty] | 5.586856 | 0.002612133 | 0.078364 | 30.078364 | 30 | [13 empty] | 5.842745 | 0.002812 | 0.08436 | 30.08436 | 30 | [13 empty] | 5.927313 | 0.0027081 | 0.081243 | 30.081243 | 30
| 5.973137 | 0.002756667 | 0.0827 | 30.0827 | 30 | [13 empty] | 5.683209 | 0.002660167 | 0.079805 | 30.079805 | 30 | [13 empty] | 6.144834 | 0.002836933 | 0.085108 | 30.085108 | 30 | [13 empty] | 5.953244 | 0.0027196 | 0.081588 | 30.081588 | 30 | [13 empty] | 5.604541 | 0.002734867 | 0.082046 | 30.082046 | 30 | [13 empty] | 5.788685 | 0.002519667 | 0.07559 | 30.07559 | 30 | [13 empty] | 5.622252 | 0.002624733 | 0.078742 | 30.078742 | 30 | [13 empty] | 5.877548 | 0.002843333 | 0.0853 | 30.0853 | 30 | [13 empty] | 5.963251 | 0.0027396 | 0.082188 | 30.082188 | 30
| 6.008233 | 0.0027888 | 0.083664 | 30.083664 | 30 | [13 empty] | 5.718522 | 0.002685433 | 0.080563 | 30.080563 | 30 | [13 empty] | 6.179942 | 0.0028661 | 0.085983 | 30.085983 | 30 | [13 empty] | 5.988145 | 0.002734467 | 0.082034 | 30.082034 | 30 | [13 empty] | 5.639195 | 0.0027588 | 0.082764 | 30.082764 | 30 | [13 empty] | 5.823354 | 0.002549733 | 0.076492 | 30.076492 | 30 | [13 empty] | 5.65744 | 0.0026539 | 0.079617 | 30.079617 | 30 | [13 empty] | 5.912529 | 0.002866267 | 0.085988 | 30.085988 | 30 | [13 empty] | 5.999092 | 0.002767133 | 0.083014 | 30.083014 | 30
| 6.043565 | 0.002814433 | 0.084433 | 30.084433 | 30 | [13 empty] | 5.754188 | 0.0026982 | 0.080946 | 30.080946 | 30 | [13 empty] | 6.21549 | 0.0028978 | 0.086934 | 30.086934 | 30 | [13 empty] | 6.023557 | 0.002769 | 0.08307 | 30.08307 | 30 | [13 empty] | 5.673798 | 0.0027821 | 0.083463 | 30.083463 | 30 | [13 empty] | 5.85795 | 0.002567667 | 0.07703 | 30.07703 | 30 | [13 empty] | 5.693073 | 0.0026719 | 0.080157 | 30.080157 | 30 | [13 empty] | 5.946708 | 0.002890267 | 0.086708 | 30.086708 | 30 | [13 empty] | 6.035043 | 0.002794167 | 0.083825 | 30.083825 | 30
| 6.07944 | 0.002839767 | 0.085193 | 30.085193 | 30 | [13 empty] | 5.789242 | 0.002718 | 0.08154 | 30.08154 | 30 | [13 empty] | 6.250775 | 0.002915667 | 0.08747 | 30.08747 | 30 | [13 empty] | 6.057953 | 0.002791433 | 0.083743 | 30.083743 | 30 | [13 empty] | 5.708058 | 0.002807633 | 0.084229 | 30.084229 | 30 | [13 empty] | 5.892521 | 0.002581033 | 0.077431 | 30.077431 | 30 | [13 empty] | 5.727926 | 0.0026969 | 0.080907 | 30.080907 | 30 | [13 empty] | 5.981577 | 0.0029262 | 0.087786 | 30.087786 | 30 | [13 empty] | 6.071158 | 0.0028212 | 0.084636 | 30.084636 | 30
| 6.114462 | 0.002867967 | 0.086039 | 30.086039 | 30 | [13 empty] | 5.824738 | 0.002750367 | 0.082511 | 30.082511 | 30 | [13 empty] | 6.287235 | 0.002944367 | 0.088331 | 30.088331 | 30 | [13 empty] | 6.092347 | 0.002803233 | 0.084097 | 30.084097 | 30 | [13 empty] | 5.742068 | 0.002833867 | 0.085016 | 30.085016 | 30 | [13 empty] | 5.926627 | 0.002605767 | 0.078173 | 30.078173 | 30 | [13 empty] | 5.763169 | 0.002721667 | 0.08165 | 30.08165 | 30 | [13 empty] | 6.016604 | 0.002947867 | 0.088436 | 30.088436 | 30 | [13 empty] | 6.107105 | 0.0028506 | 0.085518 | 30.085518 | 30
| 6.148834 | 0.0028978 | 0.086934 | 30.086934 | 30 | [13 empty] | 5.859542 | 0.002775867 | 0.083276 | 30.083276 | 30 | [13 empty] | 6.322782 | 0.002972367 | 0.089171 | 30.089171 | 30 | [13 empty] | 6.126612 | 0.0028441 | 0.085323 | 30.085323 | 30 | [13 empty] | 5.77675 | 0.002866033 | 0.085981 | 30.085981 | 30 | [13 empty] | 5.961395 | 0.002630767 | 0.078923 | 30.078923 | 30 | [13 empty] | 5.798362 | 0.0027464 | 0.082392 | 30.082392 | 30 | [13 empty] | 6.051493 | 0.002970667 | 0.08912 | 30.08912 | 30 | [13 empty] | 6.142853 | 0.002873333 | 0.0862 | 30.0862 | 30
| 6.18396 | 0.002921433 | 0.087643 | 30.087643 | 30 | [13 empty] | 5.89456 | 0.002794633 | 0.083839 | 30.083839 | 30 | [13 empty] | 6.358809 | 0.003001133 | 0.090034 | 30.090034 | 30 | [13 empty] | 6.161961 | 0.002872067 | 0.086162 | 30.086162 | 30 | [13 empty] | 5.811545 | 0.002884267 | 0.086528 | 30.086528 | 30 | [13 empty] | 5.996861 | 0.002646433 | 0.079393 | 30.079393 | 30 | [13 empty] | 5.833701 | 0.002768933 | 0.083068 | 30.083068 | 30 | [13 empty] | 6.086478 | 0.002997433 | 0.089923 | 30.089923 | 30 | [13 empty] | 6.178311 | 0.002892167 | 0.086765 | 30.086765 | 30
| 6.218369 | 0.002951133 | 0.088534 | 30.088534 | 30 | [13 empty] | 5.929485 | 0.002828133 | 0.084844 | 30.084844 | 30 | [13 empty] | 6.393946 | 0.003031733 | 0.090952 | 30.090952 | 30 | [13 empty] | 6.19652 | 0.0028957 | 0.086871 | 30.086871 | 30 | [13 empty] | 5.846246 | 0.002911133 | 0.087334 | 30.087334 | 30 | [13 empty] | 6.03192 | 0.002680767 | 0.080423 | 30.080423 | 30 | [13 empty] | 5.868482 | 0.002786767 | 0.083603 | 30.083603 | 30 | [13 empty] | 6.121868 | 0.003037533 | 0.091126 | 30.091126 | 30 | [13 empty] | 6.214538 | 0.002922967 | 0.087689 | 30.087689 | 30
| 6.252859 | 0.002993767 | 0.089813 | 30.089813 | 30 | [13 empty] | 5.965224 | 0.002836667 | 0.0851 | 30.0851 | 30 | [13 empty] | 6.428978 | 0.003059033 | 0.091771 | 30.091771 | 30 | [13 empty] | 6.231369 | 0.002921233 | 0.087637 | 30.087637 | 30 | [13 empty] | 5.881047 | 0.0029351 | 0.088053 | 30.088053 | 30 | [13 empty] | 6.066802 | 0.002722933 | 0.081688 | 30.081688 | 30 | [13 empty] | 5.903687 | 0.002816967 | 0.084509 | 30.084509 | 30 | [13 empty] | 6.15735 | 0.003055033 | 0.091651 | 30.091651 | 30 | [13 empty] | 6.250131 | 0.002942833 | 0.088285 | 30.088285 | 30
| 6.28742 | 0.003022633 | 0.090679 | 30.090679 | 30 | [13 empty] | 6.000236 | 0.002868533 | 0.086056 | 30.086056 | 30 | [13 empty] | 6.464162 | 0.003084567 | 0.092537 | 30.092537 | 30 | [13 empty] | 6.266506 | 0.002945833 | 0.088375 | 30.088375 | 30 | [13 empty] | 5.916241 | 0.002960433 | 0.088813 | 30.088813 | 30 | [13 empty] | 6.101449 | 0.002755433 | 0.082663 | 30.082663 | 30 | [13 empty] | 5.93944 | 0.002839867 | 0.085196 | 30.085196 | 30 | [13 empty] | 6.19267 | 0.003082633 | 0.092479 | 30.092479 | 30 | [13 empty] | 6.285939 | 0.0029704 | 0.089112 | 30.089112 | 30
| 6.321872 | 0.003043633 | 0.091309 | 30.091309 | 30 | [13 empty] | 6.035303 | 0.002901333 | 0.08704 | 30.08704 | 30 | [13 empty] | 6.499482 | 0.0031172 | 0.093516 | 30.093516 | 30 | [13 empty] | 6.301576 | 0.002973667 | 0.08921 | 30.08921 | 30 | [13 empty] | 5.951405 | 0.0029939 | 0.089817 | 30.089817 | 30 | [13 empty] | 6.136324 | 0.002767433 | 0.083023 | 30.083023 | 30 | [13 empty] | 5.974892 | 0.0028658 | 0.085974 | 30.085974 | 30 | [13 empty] | 6.228545 | 0.003108167 | 0.093245 | 30.093245 | 30 | [13 empty] | 6.321868 | 0.0029958 | 0.089874 | 30.089874 | 30
| 6.356253 | 0.003076433 | 0.092293 | 30.092293 | 30 | [13 empty] | 6.070296 | 0.0029234 | 0.087702 | 30.087702 | 30 | [13 empty] | 6.535178 | 0.003146033 | 0.094381 | 30.094381 | 30 | [13 empty] | 6.336904 | 0.003001433 | 0.090043 | 30.090043 | 30 | [13 empty] | 5.98576 | 0.0030383 | 0.091149 | 30.091149 | 30 | [13 empty] | 6.171363 | 0.002803467 | 0.084104 | 30.084104 | 30 | [13 empty] | 6.011064 | 0.002886533 | 0.086596 | 30.086596 | 30 | [13 empty] | 6.264419 | 0.003142033 | 0.094261 | 30.094261 | 30 | [13 empty] | 6.357143 | 0.0030268 | 0.090804 | 30.090804 | 30
| 6.390955 | 0.003102433 | 0.093073 | 30.093073 | 30 | [13 empty] | 6.106228 | 0.002947067 | 0.088412 | 30.088412 | 30 | [13 empty] | 6.571024 | 0.003178733 | 0.095362 | 30.095362 | 30 | [13 empty] | 6.371994 | 0.003033933 | 0.091018 | 30.091018 | 30 | [13 empty] | 6.020945 | 0.003059767 | 0.091793 | 30.091793 | 30 | [13 empty] | 6.206447 | 0.002832967 | 0.084989 | 30.084989 | 30 | [13 empty] | 6.046644 | 0.0029061 | 0.087183 | 30.087183 | 30 | [13 empty] | 6.299554 | 0.003163733 | 0.094912 | 30.094912 | 30 | [13 empty] | 6.392476 | 0.0030864 | 0.092592 | 30.092592 | 30
| 6.425592 | 0.003128533 | 0.093856 | 30.093856 | 30 | [13 empty] | 6.141604 | 0.002970767 | 0.089123 | 30.089123 | 30 | [13 empty] | 6.606396 | 0.003208433 | 0.096253 | 30.096253 | 30 | [13 empty] | 6.406693 | 0.003058633 | 0.091759 | 30.091759 | 30 | [13 empty] | 6.055456 | 0.003082267 | 0.092468 | 30.092468 | 30 | [13 empty] | 6.241289 | 0.002857033 | 0.085711 | 30.085711 | 30 | [13 empty] | 6.081939 | 0.002936433 | 0.088093 | 30.088093 | 30 | [13 empty] | 6.335066 | 0.003203367 | 0.096101 | 30.096101 | 30 | [13 empty] | 6.4276 | 0.0030832 | 0.092496 | 30.092496 | 30
| 6.460741 | 0.003166533 | 0.094996 | 30.094996 | 30 | [13 empty] | 6.177082 | 0.0030046 | 0.090138 | 30.090138 | 30 | [13 empty] | 6.641073 | 0.0032438 | 0.097314 | 30.097314 | 30 | [13 empty] | 6.441059 | 0.003089233 | 0.092677 | 30.092677 | 30 | [13 empty] | 6.090008 | 0.003107733 | 0.093232 | 30.093232 | 30 | [13 empty] | 6.276445 | 0.0028779 | 0.086337 | 30.086337 | 30 | [13 empty] | 6.117338 | 0.0029625 | 0.088875 | 30.088875 | 30 | [13 empty] | 6.369883 | 0.0032321 | 0.096963 | 30.096963 | 30 | [13 empty] | 6.463035 | 0.0031101 | 0.093303 | 30.093303 | 30
| 6.495876 | 0.0032024 | 0.096072 | 30.096072 | 30 | [13 empty] | 6.212085 | 0.003032167 | 0.090965 | 30.090965 | 30 | [13 empty] | 6.676137 | 0.003276567 | 0.098297 | 30.098297 | 30 | [13 empty] | 6.476019 | 0.003119333 | 0.09358 | 30.09358 | 30 | [13 empty] | 6.125003 | 0.003134467 | 0.094034 | 30.094034 | 30 | [13 empty] | 6.311352 | 0.002915867 | 0.087476 | 30.087476 | 30 | [13 empty] | 6.153223 | 0.0029875 | 0.089625 | 30.089625 | 30 | [13 empty] | 6.405181 | 0.003268767 | 0.098063 | 30.098063 | 30 | [13 empty] | 6.498368 | 0.003134633 | 0.094039 | 30.094039 | 30
| 6.531005 | 0.0032344 | 0.097032 | 30.097032 | 30 | [13 empty] | 6.246721 | 0.003058867 | 0.091766 | 30.091766 | 30 | [13 empty] | 6.710822 | 0.0033109 | 0.099327 | 30.099327 | 30 | [13 empty] | 6.510658 | 0.003153767 | 0.094613 | 30.094613 | 30 | [13 empty] | 6.159635 | 0.0031698 | 0.095094 | 30.095094 | 30 | [13 empty] | 6.345721 | 0.002938467 | 0.088154 | 30.088154 | 30 | [13 empty] | 6.188163 | 0.003011367 | 0.090341 | 30.090341 | 30 | [13 empty] | 6.440347 | 0.003305633 | 0.099169 | 30.099169 | 30 | [13 empty] | 6.534974 | 0.003169733 | 0.095092 | 30.095092 | 30
| 6.565031 | 0.003268767 | 0.098063 | 30.098063 | 30 | [13 empty] | 6.282042 | 0.003080933 | 0.092428 | 30.092428 | 30 | [13 empty] | 6.745639 | 0.0033401 | 0.100203 | 30.100203 | 30 | [13 empty] | 6.545212 | 0.003181833 | 0.095455 | 30.095455 | 30 | [13 empty] | 6.193877 | 0.0031948 | 0.095844 | 30.095844 | 30 | [13 empty] | 6.380082 | 0.002967833 | 0.089035 | 30.089035 | 30 | [13 empty] | 6.223859 | 0.003038833 | 0.091165 | 30.091165 | 30 | [13 empty] | 6.475584 | 0.003333967 | 0.100019 | 30.100019 | 30 | [13 empty] | 6.570923 | 0.0032046 | 0.096138 | 30.096138 | 30
| 6.599436 | 0.003305667 | 0.09917 | 30.09917 | 30 | [13 empty] | 6.316895 | 0.0031105 | 0.093315 | 30.093315 | 30 | [13 empty] | 6.779961 | 0.003376033 | 0.101281 | 30.101281 | 30 | [13 empty] | 6.579889 | 0.0032128 | 0.096384 | 30.096384 | 30 | [13 empty] | 6.228868 | 0.003237233 | 0.097117 | 30.097117 | 30 | [13 empty] | 6.414108 | 0.0030014 | 0.090042 | 30.090042 | 30 | [13 empty] | 6.25957 | 0.003058533 | 0.091756 | 30.091756 | 30 | [13 empty] | 6.510276 | 0.003357633 | 0.100729 | 30.100729 | 30 | [13 empty] | 6.605955 | 0.003238067 | 0.097142 | 30.097142 | 30
| 6.633475 | 0.0033417 | 0.100251 | 30.100251 | 30 | [13 empty] | 6.351631 | 0.003136533 | 0.094096 | 30.094096 | 30 | [13 empty] | 6.814523 | 0.003404333 | 0.10213 | 30.10213 | 30 | [13 empty] | 6.614575 | 0.003245167 | 0.097355 | 30.097355 | 30 | [13 empty] | 6.26301 | 0.003262567 | 0.097877 | 30.097877 | 30 | [13 empty] | 6.44868 | 0.003029967 | 0.090899 | 30.090899 | 30 | [13 empty] | 6.294794 | 0.003089333 | 0.09268 | 30.09268 | 30 | [13 empty] | 6.545696 | 0.003381367 | 0.101441 | 30.101441 | 30 | [13 empty] | 6.641339 | 0.003272533 | 0.098176 | 30.098176 | 30
| 6.667913 | 0.003382167 | 0.101465 | 30.101465 | 30 | [13 empty] | 6.386575 | 0.0031653 | 0.094959 | 30.094959 | 30 | [13 empty] | 6.848905 | 0.003443933 | 0.103318 | 30.103318 | 30 | [13 empty] | 6.649491 | 0.003279967 | 0.098399 | 30.098399 | 30 | [13 empty] | 6.297626 | 0.0032909 | 0.098727 | 30.098727 | 30 | [13 empty] | 6.482361 | 0.0030685 | 0.092055 | 30.092055 | 30 | [13 empty] | 6.329752 | 0.003114733 | 0.093442 | 30.093442 | 30 | [13 empty] | 6.581048 | 0.003416467 | 0.102494 | 30.102494 | 30 | [13 empty] | 6.676747 | 0.003294 | 0.09882 | 30.09882 | 30
| 6.701658 | 0.003421433 | 0.102643 | 30.102643 | 30 | [13 empty] | 6.421225 | 0.003193267 | 0.095798 | 30.095798 | 30 | [13 empty] | 6.883307 | 0.0034832 | 0.104496 | 30.104496 | 30 | [13 empty] | 6.684092 | 0.0032259 | 0.096777 | 30.096777 | 30 | [13 empty] | 6.331912 | 0.003321067 | 0.099632 | 30.099632 | 30 | [13 empty] | 6.516748 | 0.003107133 | 0.093214 | 30.093214 | 30 | [13 empty] | 6.365379 | 0.003132267 | 0.093968 | 30.093968 | 30 | [13 empty] | 6.615678 | 0.003450933 | 0.103528 | 30.103528 | 30 | [13 empty] | 6.711658 | 0.003331233 | 0.099937 | 30.099937 | 30
| 6.735139 | 0.003465533 | 0.103966 | 30.103966 | 30 | [13 empty] | 6.456134 | 0.0032199 | 0.096597 | 30.096597 | 30 | [13 empty] | 6.918016 | 0.003523767 | 0.105713 | 30.105713 | 30 | [13 empty] | 6.717556 | 0.003345767 | 0.100373 | 30.100373 | 30 | [13 empty] | 6.366051 | 0.003352733 | 0.100582 | 30.100582 | 30 | [13 empty] | 6.550751 | 0.003126433 | 0.093793 | 30.093793 | 30 | [13 empty] | 6.399535 | 0.003166833 | 0.095005 | 30.095005 | 30 | [13 empty] | 6.650623 | 0.0034974 | 0.104922 | 30.104922 | 30 | [13 empty] | 6.747631 | 0.003368933 | 0.101068 | 30.101068 | 30
| 6.768785 | 0.003495667 | 0.10487 | 30.10487 | 30 | [13 empty] | 6.491677 | 0.003261167 | 0.097835 | 30.097835 | 30 | [13 empty] | 6.953159 | 0.003575533 | 0.107266 | 30.107266 | 30 | [13 empty] | 6.75145 | 0.003372867 | 0.101186 | 30.101186 | 30 | [13 empty] | 6.399796 | 0.0033833 | 0.101499 | 30.101499 | 30 | [13 empty] | 6.584959 | 0.0031593 | 0.094779 | 30.094779 | 30 | [13 empty] | 6.434256 | 0.003189 | 0.09567 | 30.09567 | 30 | [13 empty] | 6.685141 | 0.003516467 | 0.105494 | 30.105494 | 30 | [13 empty] | 6.783346 | 0.003402933 | 0.102088 | 30.102088 | 30
| 6.802876 | 0.003528867 | 0.105866 | 30.105866 | 30 | [13 empty] | 6.526437 | 0.0032792 | 0.098376 | 30.098376 | 30 | [13 empty] | 6.988052 | 0.003620667 | 0.10862 | 30.10862 | 30 | [13 empty] | 6.785384 | 0.003394133 | 0.101824 | 30.101824 | 30 | [13 empty] | 6.433548 | 0.0034157 | 0.102471 | 30.102471 | 30 | [13 empty] | 6.618902 | 0.003194233 | 0.095827 | 30.095827 | 30 | [13 empty] | 6.468825 | 0.0032225 | 0.096675 | 30.096675 | 30 | [13 empty] | 6.719635 | 0.003566667 | 0.107 | 30.107 | 30 | [13 empty] | 6.817953 | 0.0034396 | 0.103188 | 30.103188 | 30
| 6.836391 | 0.0035723 | 0.107169 | 30.107169 | 30 | [13 empty] | 6.561506 | 0.0033162 | 0.099486 | 30.099486 | 30 | [13 empty] | 7.022746 | 0.003636967 | 0.109109 | 30.109109 | 30 | [13 empty] | 6.819189 | 0.003435267 | 0.103058 | 30.103058 | 30 | [13 empty] | 6.467887 | 0.003450133 | 0.103504 | 30.103504 | 30 | [13 empty] | 6.653116 | 0.003234167 | 0.097025 | 30.097025 | 30 | [13 empty] | 6.503228 | 0.003255733 | 0.097672 | 30.097672 | 30 | [13 empty] | 6.75388 | 0.0036 | 0.108 | 30.108 | 30 | [13 empty] | 6.852549 | 0.003475633 | 0.104269 | 30.104269 | 30
| 6.869934 | 0.0036178 | 0.108534 | 30.108534 | 30 | [13 empty] | 6.596226 | 0.003346567 | 0.100397 | 30.100397 | 30 | [13 empty] | 7.056854 | 0.003671167 | 0.110135 | 30.110135 | 30 | [13 empty] | 6.852418 | 0.003470633 | 0.104119 | 30.104119 | 30 | [13 empty] | 6.50169 | 0.003482767 | 0.104483 | 30.104483 | 30 | [13 empty] | 6.687048 | 0.003260333 | 0.09781 | 30.09781 | 30 | [13 empty] | 6.538425 | 0.0032863 | 0.098589 | 30.098589 | 30 | [13 empty] | 6.789371 | 0.003638833 | 0.109165 | 30.109165 | 30 | [13 empty] | 6.887473 | 0.003516833 | 0.105505 | 30.105505 | 30
| 6.902643 | 0.003661467 | 0.109844 | 30.109844 | 30 | [13 empty] | 6.630522 | 0.003371333 | 0.10114 | 30.10114 | 30 | [13 empty] | 7.090703 | 0.003731167 | 0.111935 | 30.111935 | 30 | [13 empty] | 6.886193 | 0.003504367 | 0.105131 | 30.105131 | 30 | [13 empty] | 6.536456 | 0.003523133 | 0.105694 | 30.105694 | 30 | [13 empty] | 6.72146 | 0.0033183 | 0.099549 | 30.099549 | 30 | [13 empty] | 6.573666 | 0.003302067 | 0.099062 | 30.099062 | 30 | [13 empty] | 6.823951 | 0.003672633 | 0.110179 | 30.110179 | 30 | [13 empty] | 6.921067 | 0.0035514 | 0.106542 | 30.106542 | 30
| 6.935415 | 0.003700833 | 0.111025 | 30.111025 | 30 | [13 empty] | 6.66525 | 0.003410733 | 0.102322 | 30.102322 | 30 | [13 empty] | 7.123899 | 0.003772933 | 0.113188 | 30.113188 | 30 | [13 empty] | 6.920541 | 0.003548933 | 0.106468 | 30.106468 | 30 | [13 empty] | 6.570661 | 0.003558233 | 0.106747 | 30.106747 | 30 | [13 empty] | 6.754806 | 0.003359 | 0.10077 | 30.10077 | 30 | [13 empty] | 6.608548 | 0.003333367 | 0.100001 | 30.100001 | 30 | [13 empty] | 6.859511 | 0.003707867 | 0.111236 | 30.111236 | 30 | [13 empty] | 6.954753 | 0.003593567 | 0.107807 | 30.107807 | 30
| 6.967934 | 0.003759867 | 0.112796 | 30.112796 | 30 | [13 empty] | 6.700143 | 0.003455267 | 0.103658 | 30.103658 | 30 | [13 empty] | 7.157307 | 0.003817933 | 0.114538 | 30.114538 | 30 | [13 empty] | 6.955002 | 0.003573133 | 0.107194 | 30.107194 | 30 | [13 empty] | 6.604643 | 0.003590467 | 0.107714 | 30.107714 | 30 | [13 empty] | 6.789219 | 0.0033904 | 0.101712 | 30.101712 | 30 | [13 empty] | 6.643506 | 0.003364867 | 0.100946 | 30.100946 | 30 | [13 empty] | 6.894552 | 0.0037579 | 0.112737 | 30.112737 | 30 | [13 empty] | 6.988817 | 0.003631533 | 0.108946 | 30.108946 | 30
| 7.000092 | 0.0038065 | 0.114195 | 30.114195 | 30 | [13 empty] | 6.734906 | 0.003481333 | 0.10444 | 30.10444 | 30 | [13 empty] | 7.18974 | 0.003870767 | 0.116123 | 30.116123 | 30 | [13 empty] | 6.989406 | 0.003618667 | 0.10856 | 30.10856 | 30 | [13 empty] | 6.638973 | 0.003632833 | 0.108985 | 30.108985 | 30 | [13 empty] | 6.822125 | 0.0034464 | 0.103392 | 30.103392 | 30 | [13 empty] | 6.678634 | 0.003393233 | 0.101797 | 30.101797 | 30 | [13 empty] | 6.929099 | 0.003792133 | 0.113764 | 30.113764 | 30 | [13 empty] | 7.02246 | 0.0036742 | 0.110226 | 30.110226 | 30
| 7.032814 | 0.0038469 | 0.115407 | 30.115407 | 30 | [13 empty] | 6.770081 | 0.0035217 | 0.105651 | 30.105651 | 30 | [13 empty] | 7.222722 | 0.0039258 | 0.117774 | 30.117774 | 30 | [13 empty] | 7.024133 | 0.0036561 | 0.109683 | 30.109683 | 30 | [13 empty] | 6.673235 | 0.003664767 | 0.109943 | 30.109943 | 30 | [13 empty] | 6.855697 | 0.0034745 | 0.104235 | 30.104235 | 30 | [13 empty] | 6.714433 | 0.0034251 | 0.102753 | 30.102753 | 30 | [13 empty] | 6.963864 | 0.003842633 | 0.115279 | 30.115279 | 30 | [13 empty] | 7.056704 | 0.0037214 | 0.111642 | 30.111642 | 30
| 7.065122 | 0.0039133 | 0.117399 | 30.117399 | 30 | [13 empty] | 6.805235 | 0.003558267 | 0.106748 | 30.106748 | 30 | [13 empty] | 7.254962 | 0.003981233 | 0.119437 | 30.119437 | 30 | [13 empty] | 7.05819 | 0.003690433 | 0.110713 | 30.110713 | 30 | [13 empty] | 6.706774 | 0.003705333 | 0.11116 | 30.11116 | 30 | [13 empty] | 6.889127 | 0.0035351 | 0.106053 | 30.106053 | 30 | [13 empty] | 6.748897 | 0.003446067 | 0.103382 | 30.103382 | 30 | [13 empty] | 6.99857 | 0.003889033 | 0.116671 | 30.116671 | 30 | [13 empty] | 7.09044 | 0.003754467 | 0.112634 | 30.112634 | 30
| 7.09703 | 0.0039826 | 0.119478 | 30.119478 | 30 | [13 empty] | 6.839978 | 0.003591833 | 0.107755 | 30.107755 | 30 | [13 empty] | 7.287028 | 0.0040452 | 0.121356 | 30.121356 | 30 | [13 empty] | 7.091618 | 0.003732833 | 0.111985 | 30.111985 | 30 | [13 empty] | 6.740905 | 0.003743933 | 0.112318 | 30.112318 | 30 | [13 empty] | 6.922083 | 0.003560967 | 0.106829 | 30.106829 | 30 | [13 empty] | 6.783799 | 0.003486567 | 0.104597 | 30.104597 | 30 | [13 empty] | 7.032784 | 0.003923733 | 0.117712 | 30.117712 | 30 | [13 empty] | 7.124027 | 0.003809833 | 0.114295 | 30.114295 | 30
| 7.128931 | 0.004038767 | 0.121163 | 30.121163 | 30 | [13 empty] | 6.873854 | 0.003626233 | 0.108787 | 30.108787 | 30 | [13 empty] | 7.318591 | 0.004093333 | 0.1228 | 30.1228 | 30 | [13 empty] | 7.124348 | 0.0037801 | 0.113403 | 30.113403 | 30 | [13 empty] | 6.774657 | 0.0037907 | 0.113721 | 30.113721 | 30 | [13 empty] | 6.954615 | 0.003609633 | 0.108289 | 30.108289 | 30 | [13 empty] | 6.818526 | 0.003516733 | 0.105502 | 30.105502 | 30 | [13 empty] | 7.067588 | 0.003971867 | 0.119156 | 30.119156 | 30 | [13 empty] | 7.15795 | 0.003851767 | 0.115553 | 30.115553 | 30
| 7.160036 | 0.004086733 | 0.122602 | 30.122602 | 30 | [13 empty] | 6.908261 | 0.003667 | 0.11001 | 30.11001 | 30 | [13 empty] | 7.349879 | 0.004117767 | 0.123533 | 30.123533 | 30 | [13 empty] | 7.157991 | 0.0038199 | 0.114597 | 30.114597 | 30 | [13 empty] | 6.80866 | 0.003825767 | 0.114773 | 30.114773 | 30 | [13 empty] | 6.986906 | 0.0036572 | 0.109716 | 30.109716 | 30 | [13 empty] | 6.853643 | 0.003550933 | 0.106528 | 30.106528 | 30 | [13 empty] | 7.101599 | 0.004013933 | 0.120418 | 30.120418 | 30 | [13 empty] | 7.191972 | 0.003906533 | 0.117196 | 30.117196 | 30
| 7.190372 | 0.004153 | 0.12459 | 30.12459 | 30 | [13 empty] | 6.941972 | 0.003701 | 0.11103 | 30.11103 | 30 | [13 empty] | 7.380278 | 0.0041728 | 0.125184 | 30.125184 | 30 | [13 empty] | 7.190874 | 0.003865767 | 0.115973 | 30.115973 | 30 | [13 empty] | 6.841831 | 0.003870833 | 0.116125 | 30.116125 | 30 | [13 empty] | 7.018744 | 0.003707433 | 0.111223 | 30.111223 | 30 | [13 empty] | 6.889271 | 0.003586167 | 0.107585 | 30.107585 | 30 | [13 empty] | 7.135263 | 0.004057733 | 0.121732 | 30.121732 | 30 | [13 empty] | 7.225367 | 0.003955367 | 0.118661 | 30.118661 | 30
| 7.221202 | 0.004219467 | 0.126584 | 30.126584 | 30 | [13 empty] | 6.976177 | 0.003740333 | 0.11221 | 30.11221 | 30 | [13 empty] | 7.410653 | 0.004275833 | 0.128275 | 30.128275 | 30 | [13 empty] | 7.223544 | 0.003909 | 0.11727 | 30.11727 | 30 | [13 empty] | 6.875077 | 0.003914733 | 0.117442 | 30.117442 | 30 | [13 empty] | 7.050602 | 0.003758933 | 0.112768 | 30.112768 | 30 | [13 empty] | 6.924467 | 0.003609167 | 0.108275 | 30.108275 | 30 | [13 empty] | 7.16873 | 0.0041091 | 0.123273 | 30.123273 | 30 | [13 empty] | 7.25805 | 0.004012133 | 0.120364 | 30.120364 | 30
| 7.250716 | 0.004299867 | 0.128996 | 30.128996 | 30 | [13 empty] | 7.009796 | 0.0037827 | 0.113481 | 30.113481 | 30 | [13 empty] | 7.44018 | 0.0043507 | 0.130521 | 30.130521 | 30 | [13 empty] | 7.255558 | 0.0039659 | 0.118977 | 30.118977 | 30 | [13 empty] | 6.907545 | 0.0039738 | 0.119214 | 30.119214 | 30 | [13 empty] | 7.081957 | 0.003813667 | 0.11441 | 30.11441 | 30 | [13 empty] | 6.958434 | 0.0036435 | 0.109305 | 30.109305 | 30 | [13 empty] | 7.202441 | 0.004161233 | 0.124837 | 30.124837 | 30 | [13 empty] | 7.290522 | 0.004072667 | 0.12218 | 30.12218 | 30
| 7.280059 | 0.0043662 | 0.130986 | 30.130986 | 30 | [13 empty] | 7.043895 | 0.003821933 | 0.114658 | 30.114658 | 30 | [13 empty] | 7.469649 | 0.0044504 | 0.133512 | 30.133512 | 30 | [13 empty] | 7.288029 | 0.004011067 | 0.120332 | 30.120332 | 30 | [13 empty] | 6.940256 | 0.0040013 | 0.120039 | 30.120039 | 30 | [13 empty] | 7.113106 | 0.003870667 | 0.11612 | 30.11612 | 30 | [13 empty] | 6.993292 | 0.003677167 | 0.110315 | 30.110315 | 30 | [13 empty] | 7.235176 | 0.004213533 | 0.126406 | 30.126406 | 30 | [13 empty] | 7.322278 | 0.004126533 | 0.123796 | 30.123796 | 30
| 7.309541 | 0.004451067 | 0.133532 | 30.133532 | 30 | [13 empty] | 7.076777 | 0.003876067 | 0.116282 | 30.116282 | 30 | [13 empty] | 7.499177 | 0.004531033 | 0.135931 | 30.135931 | 30 | [13 empty] | 7.319679 | 0.004069533 | 0.122086 | 30.122086 | 30 | [13 empty] | 6.972404 | 0.004060567 | 0.121817 | 30.121817 | 30 | [13 empty] | 7.144118 | 0.003930933 | 0.117928 | 30.117928 | 30 | [13 empty] | 7.027646 | 0.003719833 | 0.111595 | 30.111595 | 30 | [13 empty] | 7.267978 | 0.004268833 | 0.128065 | 30.128065 | 30 | [13 empty] | 7.353446 | 0.0042005 | 0.126015 | 30.126015 | 30
| 7.337936 | 0.004532067 | 0.135962 | 30.135962 | 30 | [13 empty] | 7.109976 | 0.003922433 | 0.117673 | 30.117673 | 30 | [13 empty] | 7.528205 | 0.0045963 | 0.137889 | 30.137889 | 30 | [13 empty] | 7.351413 | 0.004114133 | 0.123424 | 30.123424 | 30 | [13 empty] | 7.004429 | 0.0041156 | 0.123468 | 30.123468 | 30 | [13 empty] | 7.174959 | 0.003993067 | 0.119792 | 30.119792 | 30 | [13 empty] | 7.062543 | 0.003743133 | 0.112294 | 30.112294 | 30 | [13 empty] | 7.301089 | 0.004332167 | 0.129965 | 30.129965 | 30 | [13 empty] | 7.384536 | 0.0042601 | 0.127803 | 30.127803 | 30
| 7.365563 | 0.004615933 | 0.138478 | 30.138478 | 30 | [13 empty] | 7.142583 | 0.003967 | 0.11901 | 30.11901 | 30 | [13 empty] | 7.556903 | 0.0046535 | 0.139605 | 30.139605 | 30 | [13 empty] | 7.382592 | 0.004173533 | 0.125206 | 30.125206 | 30 | [13 empty] | 7.03628 | 0.004166667 | 0.125 | 30.125 | 30 | [13 empty] | 7.205161 | 0.0040593 | 0.121779 | 30.121779 | 30 | [13 empty] | 7.096539 | 0.003781067 | 0.113432 | 30.113432 | 30 | [13 empty] | 7.333507 | 0.0043917 | 0.131751 | 30.131751 | 30 | [13 empty] | 7.415105 | 0.004323133 | 0.129694 | 30.129694 | 30
| 7.393001 | 0.004698 | 0.14094 | 30.14094 | 30 | [13 empty] | 7.17538 | 0.004017333 | 0.12052 | 30.12052 | 30 | [13 empty] | 7.58565 | 0.0047291 | 0.141873 | 30.141873 | 30 | [13 empty] | 7.414112 | 0.004217333 | 0.12652 | 30.12652 | 30 | [13 empty] | 7.068368 | 0.004220533 | 0.126616 | 30.126616 | 30 | [13 empty] | 7.234603 | 0.004131867 | 0.123956 | 30.123956 | 30 | [13 empty] | 7.131083 | 0.003816667 | 0.1145 | 30.1145 | 30 | [13 empty] | 7.365675 | 0.004457967 | 0.133739 | 30.133739 | 30 | [13 empty] | 7.444858 | 0.0043982 | 0.131946 | 30.131946 | 30
| 7.419703 | 0.004789667 | 0.14369 | 30.14369 | 30 | [13 empty] | 7.207852 | 0.004067733 | 0.122032 | 30.122032 | 30 | [13 empty] | 7.613222 | 0.0048222 | 0.144666 | 30.144666 | 30 | [13 empty] | 7.444851 | 0.004280433 | 0.128413 | 30.128413 | 30 | [13 empty] | 7.099934 | 0.004268267 | 0.128048 | 30.128048 | 30 | [13 empty] | 7.263876 | 0.0042087 | 0.126261 | 30.126261 | 30 | [13 empty] | 7.165438 | 0.0038544 | 0.115632 | 30.115632 | 30 | [13 empty] | 7.398138 | 0.004518333 | 0.13555 | 30.13555 | 30 | [13 empty] | 7.474075 | 0.004472667 | 0.13418 | 30.13418 | 30
| 7.446607 | 0.0048853 | 0.146559 | 30.146559 | 30 | [13 empty] | 7.239859 | 0.004130933 | 0.123928 | 30.123928 | 30 | [13 empty] | 7.640689 | 0.004926367 | 0.147791 | 30.147791 | 30 | [13 empty] | 7.475634 | 0.004342233 | 0.130267 | 30.130267 | 30 | [13 empty] | 7.132167 | 0.0043203 | 0.129609 | 30.129609 | 30 | [13 empty] | 7.293055 | 0.004280633 | 0.128419 | 30.128419 | 30 | [13 empty] | 7.199299 | 0.003893 | 0.11679 | 30.11679 | 30 | [13 empty] | 7.429958 | 0.004598167 | 0.137945 | 30.137945 | 30 | [13 empty] | 7.503151 | 0.004551833 | 0.136555 | 30.136555 | 30
| 7.473113 | 0.0049764 | 0.149292 | 30.149292 | 30 | [13 empty] | 7.27127 | 0.0042017 | 0.126051 | 30.126051 | 30 | [13 empty] | 7.6685 | 0.0050238 | 0.150714 | 30.150714 | 30 | [13 empty] | 7.505356 | 0.004407433 | 0.132223 | 30.132223 | 30 | [13 empty] | 7.163718 | 0.004381367 | 0.131441 | 30.131441 | 30 | [13 empty] | 7.321498 | 0.004358933 | 0.130768 | 30.130768 | 30 | [13 empty] | 7.233755 | 0.003922533 | 0.117676 | 30.117676 | 30 | [13 empty] | 7.461941 | 0.004666333 | 0.13999 | 30.13999 | 30 | [13 empty] | 7.530986 | 0.004637633 | 0.139129 | 30.139129 | 30
| 7.499088 | 0.005057167 | 0.151715 | 30.151715 | 30 | [13 empty] | 7.302622 | 0.004254867 | 0.127646 | 30.127646 | 30 | [13 empty] | 7.695808 | 0.005118533 | 0.153556 | 30.153556 | 30 | [13 empty] | 7.534711 | 0.004485767 | 0.134573 | 30.134573 | 30 | [13 empty] | 7.194766 | 0.004442467 | 0.133274 | 30.133274 | 30 | [13 empty] | 7.349238 | 0.004443233 | 0.133297 | 30.133297 | 30 | [13 empty] | 7.267829 | 0.0039671 | 0.119013 | 30.119013 | 30 | [13 empty] | 7.49408 | 0.0047519 | 0.142557 | 30.142557 | 30 | [13 empty] | 7.559486 | 0.0047204 | 0.141612 | 30.141612 | 30
| 7.525122 | 0.005167367 | 0.155021 | 30.155021 | 30 | [13 empty] | 7.333439 | 0.0043151 | 0.129453 | 30.129453 | 30 | [13 empty] | 7.722811 | 0.0052188 | 0.156564 | 30.156564 | 30 | [13 empty] | 7.563892 | 0.0045621 | 0.136863 | 30.136863 | 30 | [13 empty] | 7.223929 | 0.004507133 | 0.135214 | 30.135214 | 30 | [13 empty] | 7.376938 | 0.004536367 | 0.136091 | 30.136091 | 30 | [13 empty] | 7.302604 | 0.003998967 | 0.119969 | 30.119969 | 30 | [13 empty] | 7.526125 | 0.004829533 | 0.144886 | 30.144886 | 30 | [13 empty] | 7.587333 | 0.0048068 | 0.144204 | 30.144204 | 30
| 7.551586 | 0.005274167 | 0.158225 | 30.158225 | 30 | [13 empty] | 7.364595 | 0.004318033 | 0.129541 | 30.129541 | 30 | [13 empty] | 7.749516 | 0.005237333 | 0.15712 | 30.15712 | 30 | [13 empty] | 7.593181 | 0.0046328 | 0.138984 | 30.138984 | 30 | [13 empty] | 7.254108 | 0.0045774 | 0.137322 | 30.137322 | 30 | [13 empty] | 7.404215 | 0.004613633 | 0.138409 | 30.138409 | 30 | [13 empty] | 7.33731 | 0.004042933 | 0.121288 | 30.121288 | 30 | [13 empty] | 7.557265 | 0.004921967 | 0.147659 | 30.147659 | 30 | [13 empty] | 7.615177 | 0.004898933 | 0.146968 | 30.146968 | 30
| 7.577402 | 0.0053848 | 0.161544 | 30.161544 | 30 | [13 empty] | 7.395196 | 0.004447367 | 0.133421 | 30.133421 | 30 | [13 empty] | 7.77562 | 0.0054218 | 0.162654 | 30.162654 | 30 | [13 empty] | 7.62164 | 0.004710533 | 0.141316 | 30.141316 | 30 | [13 empty] | 7.283333 | 0.004656967 | 0.139709 | 30.139709 | 30 | [13 empty] | 7.431035 | 0.0047124 | 0.141372 | 30.141372 | 30 | [13 empty] | 7.370729 | 0.004085967 | 0.122579 | 30.122579 | 30 | [13 empty] | 7.587639 | 0.0050075 | 0.150225 | 30.150225 | 30 | [13 empty] | 7.64258 | 0.0049864 | 0.149592 | 30.149592 | 30
| 7.603321 | 0.005492267 | 0.164768 | 30.164768 | 30 | [13 empty] | 7.425936 | 0.004512767 | 0.135383 | 30.135383 | 30 | [13 empty] | 7.801815 | 0.005526433 | 0.165793 | 30.165793 | 30 | [13 empty] | 7.649558 | 0.004795467 | 0.143864 | 30.143864 | 30 | [13 empty] | 7.312468 | 0.004739367 | 0.142181 | 30.142181 | 30 | [13 empty] | 7.458223 | 0.0048187 | 0.144561 | 30.144561 | 30 | [13 empty] | 7.403869 | 0.0041276 | 0.123828 | 30.123828 | 30 | [13 empty] | 7.617742 | 0.005112633 | 0.153379 | 30.153379 | 30 | [13 empty] | 7.670102 | 0.005077033 | 0.152311 | 30.152311 | 30
| 7.629075 | 0.005600233 | 0.168007 | 30.168007 | 30 | [13 empty] | 7.455431 | 0.004596667 | 0.1379 | 30.1379 | 30 | [13 empty] | 7.828596 | 0.005627233 | 0.168817 | 30.168817 | 30 | [13 empty] | 7.676636 | 0.004888533 | 0.146656 | 30.146656 | 30 | [13 empty] | 7.340981 | 0.004813033 | 0.144391 | 30.144391 | 30 | [13 empty] | 7.484976 | 0.004910467 | 0.147314 | 30.147314 | 30 | [13 empty] | 7.437305 | 0.004172267 | 0.125168 | 30.125168 | 30 | [13 empty] | 7.64713 | 0.005202567 | 0.156077 | 30.156077 | 30 | [13 empty] | 7.696778 | 0.0051787 | 0.155361 | 30.155361 | 30
| 7.654872 | 0.005721033 | 0.171631 | 30.171631 | 30 | [13 empty] | 7.484614 | 0.0046849 | 0.140547 | 30.140547 | 30 | [13 empty] | 7.854035 | 0.005722367 | 0.171671 | 30.171671 | 30 | [13 empty] | 7.703051 | 0.004984767 | 0.149543 | 30.149543 | 30 | [13 empty] | 7.36905 | 0.004902467 | 0.147074 | 30.147074 | 30 | [13 empty] | 7.510797 | 0.0050012 | 0.150036 | 30.150036 | 30 | [13 empty] | 7.469791 | 0.0042169 | 0.126507 | 30.126507 | 30 | [13 empty] | 7.676352 | 0.005291967 | 0.158759 | 30.158759 | 30 | [13 empty] | 7.723796 | 0.005274933 | 0.158248 | 30.158248 | 30
| 7.679572 | 0.0058339 | 0.175017 | 30.175017 | 30 | [13 empty] | 7.513114 | 0.004765467 | 0.142964 | 30.142964 | 30 | [13 empty] | 7.879784 | 0.005879967 | 0.176399 | 30.176399 | 30 | [13 empty] | 7.72934 | 0.005076833 | 0.152305 | 30.152305 | 30 | [13 empty] | 7.395874 | 0.004987567 | 0.149627 | 30.149627 | 30 | [13 empty] | 7.536855 | 0.005106667 | 0.1532 | 30.1532 | 30 | [13 empty] | 7.503201 | 0.004267233 | 0.128017 | 30.128017 | 30 | [13 empty] | 7.705059 | 0.0053817 | 0.161451 | 30.161451 | 30 | [13 empty] | 7.750136 | 0.005380967 | 0.161429 | 30.161429 | 30
| 7.704507 | 0.0059435 | 0.178305 | 30.178305 | 30 | [13 empty] | 7.54156 | 0.004844467 | 0.145334 | 30.145334 | 30 | [13 empty] | 7.904967 | 0.005912367 | 0.177371 | 30.177371 | 30 | [13 empty] | 7.755876 | 0.005176433 | 0.155293 | 30.155293 | 30 | [13 empty] | 7.42262 | 0.005077067 | 0.152312 | 30.152312 | 30 | [13 empty] | 7.562507 | 0.0052003 | 0.156009 | 30.156009 | 30 | [13 empty] | 7.536167 | 0.0043145 | 0.129435 | 30.129435 | 30 | [13 empty] | 7.732854 | 0.005483833 | 0.164515 | 30.164515 | 30 | [13 empty] | 7.776403 | 0.005481933 | 0.164458 | 30.164458 | 30
| 7.728546 | 0.006042067 | 0.181262 | 30.181262 | 30 | [13 empty] | 7.569771 | 0.004929967 | 0.147899 | 30.147899 | 30 | [13 empty] | 7.929576 | 0.006045833 | 0.181375 | 30.181375 | 30 | [13 empty] | 7.781496 | 0.0052785 | 0.158355 | 30.158355 | 30 | [13 empty] | 7.448929 | 0.0051696 | 0.155088 | 30.155088 | 30 | [13 empty] | 7.58807 | 0.005305967 | 0.159179 | 30.159179 | 30 | [13 empty] | 7.568717 | 0.004363533 | 0.130906 | 30.130906 | 30 | [13 empty] | 7.760822 | 0.0055882 | 0.167646 | 30.167646 | 30 | [13 empty] | 7.802599 | 0.005585933 | 0.167578 | 30.167578 | 30
| 7.753244 | 0.0061685 | 0.185055 | 30.185055 | 30 | [13 empty] | 7.597867 | 0.0050228 | 0.150684 | 30.150684 | 30 | [13 empty] | 7.954033 | 0.0061694 | 0.185082 | 30.185082 | 30 | [13 empty] | 7.807292 | 0.005380733 | 0.161422 | 30.161422 | 30 | [13 empty] | 7.474787 | 0.0052653 | 0.157959 | 30.157959 | 30 | [13 empty] | 7.613195 | 0.0054189 | 0.162567 | 30.162567 | 30 | [13 empty] | 7.600273 | 0.0044155 | 0.132465 | 30.132465 | 30 | [13 empty] | 7.787899 | 0.0056983 | 0.170949 | 30.170949 | 30 | [13 empty] | 7.828771 | 0.005695367 | 0.170861 | 30.170861 | 30
| 7.778003 | 0.0062755 | 0.188265 | 30.188265 | 30 | [13 empty] | 7.625295 | 0.005113633 | 0.153409 | 30.153409 | 30 | [13 empty] | 7.979952 | 0.0062706 | 0.188118 | 30.188118 | 30 | [13 empty] | 7.832694 | 0.005479233 | 0.164377 | 30.164377 | 30 | [13 empty] | 7.500498 | 0.005374667 | 0.16124 | 30.16124 | 30 | [13 empty] | 7.638104 | 0.0055141 | 0.165423 | 30.165423 | 30 | [13 empty] | 7.632096 | 0.0044635 | 0.133905 | 30.133905 | 30 | [13 empty] | 7.814083 | 0.005808933 | 0.174268 | 30.174268 | 30 | [13 empty] | 7.85405 | 0.005802367 | 0.174071 | 30.174071 | 30
| 7.802688 | 0.006392667 | 0.19178 | 30.19178 | 30 | [13 empty] | 7.652301 | 0.005215567 | 0.156467 | 30.156467 | 30 | [13 empty] | 8.004766 | 0.006388067 | 0.191642 | 30.191642 | 30 | [13 empty] | 7.856766 | 0.005582433 | 0.167473 | 30.167473 | 30 | [13 empty] | 7.526656 | 0.005462933 | 0.163888 | 30.163888 | 30 | [13 empty] | 7.66319 | 0.005623933 | 0.168718 | 30.168718 | 30 | [13 empty] | 7.662495 | 0.0045174 | 0.135522 | 30.135522 | 30 | [13 empty] | 7.840852 | 0.005928133 | 0.177844 | 30.177844 | 30 | [13 empty] | 7.879823 | 0.005909133 | 0.177274 | 30.177274 | 30
| 7.825918 | 0.006514267 | 0.195428 | 30.195428 | 30 | [13 empty] | 7.678965 | 0.0053018 | 0.159054 | 30.159054 | 30 | [13 empty] | 8.029766 | 0.0065166 | 0.195498 | 30.195498 | 30 | [13 empty] | 7.881658 | 0.005689367 | 0.170681 | 30.170681 | 30 | [13 empty] | 7.552416 | 0.0055728 | 0.167184 | 30.167184 | 30 | [13 empty] | 7.688832 | 0.005740033 | 0.172201 | 30.172201 | 30 | [13 empty] | 7.693732 | 0.0045749 | 0.137247 | 30.137247 | 30 | [13 empty] | 7.867107 | 0.0060417 | 0.181251 | 30.181251 | 30 | [13 empty] | 7.905053 | 0.0060204 | 0.180612 | 30.180612 | 30
| 7.849786 | 0.0066261 | 0.198783 | 30.198783 | 30 | [13 empty] | 7.705129 | 0.005398667 | 0.16196 | 30.16196 | 30 | [13 empty] | 8.054201 | 0.0066252 | 0.198756 | 30.198756 | 30 | [13 empty] | 7.90636 | 0.005795467 | 0.173864 | 30.173864 | 30 | [13 empty] | 7.577955 | 0.005685367 | 0.170561 | 30.170561 | 30 | [13 empty] | 7.713313 | 0.005848867 | 0.175466 | 30.175466 | 30 | [13 empty] | 7.723978 | 0.0046409 | 0.139227 | 30.139227 | 30 | [13 empty] | 7.893078 | 0.0061378 | 0.184134 | 30.184134 | 30 | [13 empty] | 7.930322 | 0.0061291 | 0.183873 | 30.183873 | 30
| 7.87276 | 0.0067567 | 0.202701 | 30.202701 | 30 | [13 empty] | 7.731633 | 0.005488467 | 0.164654 | 30.164654 | 30 | [13 empty] | 8.078957 | 0.006759133 | 0.202774 | 30.202774 | 30 | [13 empty] | 7.930914 | 0.005908933 | 0.177268 | 30.177268 | 30 | [13 empty] | 7.602974 | 0.005786767 | 0.173603 | 30.173603 | 30 | [13 empty] | 7.737795 | 0.005957667 | 0.17873 | 30.17873 | 30 | [13 empty] | 7.753773 | 0.004697033 | 0.140911 | 30.140911 | 30 | [13 empty] | 7.919012 | 0.0062801 | 0.188403 | 30.188403 | 30 | [13 empty] | 7.955104 | 0.006254833 | 0.187645 | 30.187645 | 30
| 7.895837 | 0.006875633 | 0.206269 | 30.206269 | 30 | [13 empty] | 7.757659 | 0.005596833 | 0.167905 | 30.167905 | 30 | [13 empty] | 8.1029 | 0.0068896 | 0.206688 | 30.206688 | 30 | [13 empty] | 7.95497 | 0.006014667 | 0.18044 | 30.18044 | 30 | [13 empty] | 7.627206 | 0.0058989 | 0.176967 | 30.176967 | 30 | [13 empty] | 7.762007 | 0.0060759 | 0.182277 | 30.182277 | 30 | [13 empty] | 7.783087 | 0.004758333 | 0.14275 | 30.14275 | 30 | [13 empty] | 7.944723 | 0.006394533 | 0.191836 | 30.191836 | 30 | [13 empty] | 7.979465 | 0.006363133 | 0.190894 | 30.190894 | 30
| 7.918422 | 0.006996467 | 0.209894 | 30.209894 | 30 | [13 empty] | 7.783619 | 0.005640367 | 0.169211 | 30.169211 | 30 | [13 empty] | 8.126712 | 0.007009833 | 0.210295 | 30.210295 | 30 | [13 empty] | 7.97929 | 0.006133467 | 0.184004 | 30.184004 | 30 | [13 empty] | 7.652516 | 0.006005833 | 0.180175 | 30.180175 | 30 | [13 empty] | 7.78627 | 0.006202067 | 0.186062 | 30.186062 | 30 | [13 empty] | 7.812401 | 0.004827 | 0.14481 | 30.14481 | 30 | [13 empty] | 7.970135 | 0.0065175 | 0.195525 | 30.195525 | 30 | [13 empty] | 8.002436 | 0.0064829 | 0.194487 | 30.194487 | 30
| 7.940974 | 0.0071281 | 0.213843 | 30.213843 | 30 | [13 empty] | 7.809265 | 0.005811433 | 0.174343 | 30.174343 | 30 | [13 empty] | 8.150059 | 0.007106867 | 0.213206 | 30.213206 | 30 | [13 empty] | 8.002966 | 0.006256733 | 0.187702 | 30.187702 | 30 | [13 empty] | 7.677429 | 0.0061208 | 0.183624 | 30.183624 | 30 | [13 empty] | 7.810027 | 0.006313933 | 0.189418 | 30.189418 | 30 | [13 empty] | 7.841163 | 0.004901133 | 0.147034 | 30.147034 | 30 | [13 empty] | 7.996324 | 0.0066414 | 0.199242 | 30.199242 | 30 | [13 empty] | 8.026282 | 0.006595033 | 0.197851 | 30.197851 | 30
| 7.963159 | 0.007247533 | 0.217426 | 30.217426 | 30 | [13 empty] | 7.834922 | 0.005896733 | 0.176902 | 30.176902 | 30 | [13 empty] | 8.173995 | 0.007245533 | 0.217366 | 30.217366 | 30 | [13 empty] | 8.026621 | 0.0063834 | 0.191502 | 30.191502 | 30 | [13 empty] | 7.701945 | 0.006241167 | 0.187235 | 30.187235 | 30 | [13 empty] | 7.834308 | 0.0064364 | 0.193092 | 30.193092 | 30 | [13 empty] | 7.869813 | 0.004974633 | 0.149239 | 30.149239 | 30 | [13 empty] | 8.022015 | 0.006766 | 0.20298 | 30.20298 | 30 | [13 empty] | 8.049829 | 0.006713167 | 0.201395 | 30.201395 | 30
| 7.986048 | 0.007382733 | 0.221482 | 30.221482 | 30 | [13 empty] | 7.859876 | 0.006017567 | 0.180527 | 30.180527 | 30 | [13 empty] | 8.197878 | 0.007370567 | 0.221117 | 30.221117 | 30 | [13 empty] | 8.049817 | 0.0065041 | 0.195123 | 30.195123 | 30 | [13 empty] | 7.726157 | 0.006353667 | 0.19061 | 30.19061 | 30 | [13 empty] | 7.85782 | 0.006554167 | 0.196625 | 30.196625 | 30 | [13 empty] | 7.897923 | 0.0050507 | 0.151521 | 30.151521 | 30 | [13 empty] | 8.046991 | 0.0068867 | 0.206601 | 30.206601 | 30 | [13 empty] | 8.073942 | 0.0068463 | 0.205389 | 30.205389 | 30
| 8.009002 | 0.007510533 | 0.225316 | 30.225316 | 30 | [13 empty] | 7.885964 | 0.006128433 | 0.183853 | 30.183853 | 30 | [13 empty] | 8.221844 | 0.007499067 | 0.224972 | 30.224972 | 30 | [13 empty] | 8.074166 | 0.006631367 | 0.198941 | 30.198941 | 30 | [13 empty] | 7.750018 | 0.006476033 | 0.194281 | 30.194281 | 30 | [13 empty] | 7.881483 | 0.006683467 | 0.200504 | 30.200504 | 30 | [13 empty] | 7.926116 | 0.005139067 | 0.154172 | 30.154172 | 30 | [13 empty] | 8.071751 | 0.007024767 | 0.210743 | 30.210743 | 30 | [13 empty] | 8.097339 | 0.006963467 | 0.208904 | 30.208904 | 30
| 8.030991 | 0.007647367 | 0.229421 | 30.229421 | 30 | [13 empty] | 7.911429 | 0.006238633 | 0.187159 | 30.187159 | 30 | [13 empty] | 8.244703 | 0.007608233 | 0.228247 | 30.228247 | 30 | [13 empty] | 8.09693 | 0.0067548 | 0.202644 | 30.202644 | 30 | [13 empty] | 7.772852 | 0.006589733 | 0.197692 | 30.197692 | 30 | [13 empty] | 7.904754 | 0.006809633 | 0.204289 | 30.204289 | 30 | [13 empty] | 7.952846 | 0.005222233 | 0.156667 | 30.156667 | 30 | [13 empty] | 8.096432 | 0.007140267 | 0.214208 | 30.214208 | 30 | [13 empty] | 8.121591 | 0.007070133 | 0.212104 | 30.212104 | 30
| 8.053668 | 0.007752867 | 0.232586 | 30.232586 | 30 | [13 empty] | 7.936871 | 0.006358767 | 0.190763 | 30.190763 | 30 | [13 empty] | 8.267762 | 0.007744133 | 0.232324 | 30.232324 | 30 | [13 empty] | 8.120173 | 0.006882767 | 0.206483 | 30.206483 | 30 | [13 empty] | 7.796551 | 0.0067146 | 0.201438 | 30.201438 | 30 | [13 empty] | 7.927469 | 0.0069321 | 0.207963 | 30.207963 | 30 | [13 empty] | 7.980083 | 0.005310967 | 0.159329 | 30.159329 | 30 | [13 empty] | 8.120953 | 0.007267533 | 0.218026 | 30.218026 | 30 | [13 empty] | 8.144401 | 0.007216733 | 0.216502 | 30.216502 | 30
| 8.076266 | 0.0079037 | 0.237111 | 30.237111 | 30 | [13 empty] | 7.961002 | 0.006477667 | 0.19433 | 30.19433 | 30 | [13 empty] | 8.290409 | 0.007870667 | 0.23612 | 30.23612 | 30 | [13 empty] | 8.143229 | 0.0070066 | 0.210198 | 30.210198 | 30 | [13 empty] | 7.82052 | 0.0068395 | 0.205185 | 30.205185 | 30 | [13 empty] | 7.95014 | 0.007056533 | 0.211696 | 30.211696 | 30 | [13 empty] | 8.006328 | 0.005399967 | 0.161999 | 30.161999 | 30 | [13 empty] | 8.145664 | 0.0073936 | 0.221808 | 30.221808 | 30 | [13 empty] | 8.167768 | 0.007324333 | 0.21973 | 30.21973 | 30
| 8.097653 | 0.008058133 | 0.241744 | 30.241744 | 30 | [13 empty] | 7.985475 | 0.006598467 | 0.197954 | 30.197954 | 30 | [13 empty] | 8.313024 | 0.007983967 | 0.239519 | 30.239519 | 30 | [13 empty] | 8.166219 | 0.007134333 | 0.21403 | 30.21403 | 30 | [13 empty] | 7.843914 | 0.006962567 | 0.208877 | 30.208877 | 30 | [13 empty] | 7.973326 | 0.007179233 | 0.215377 | 30.215377 | 30 | [13 empty] | 8.032462 | 0.005503733 | 0.165112 | 30.165112 | 30 | [13 empty] | 8.16918 | 0.007525433 | 0.225763 | 30.225763 | 30 | [13 empty] | 8.190778 | 0.007469 | 0.22407 | 30.22407 | 30
| 8.119206 | 0.008188033 | 0.245641 | 30.245641 | 30 | [13 empty] | 8.009754 | 0.006709667 | 0.20129 | 30.20129 | 30 | [13 empty] | 8.335481 | 0.008165167 | 0.244955 | 30.244955 | 30 | [13 empty] | 8.18861 | 0.0072469 | 0.217407 | 30.217407 | 30 | [13 empty] | 7.866601 | 0.007084267 | 0.212528 | 30.212528 | 30 | [13 empty] | 7.995618 | 0.007304467 | 0.219134 | 30.219134 | 30 | [13 empty] | 8.059043 | 0.005598333 | 0.16795 | 30.16795 | 30 | [13 empty] | 8.193479 | 0.007655767 | 0.229673 | 30.229673 | 30 | [13 empty] | 8.213438 | 0.0076081 | 0.228243 | 30.228243 | 30
| 8.140518 | 0.008332233 | 0.249967 | 30.249967 | 30 | [13 empty] | 8.034447 | 0.006815833 | 0.204475 | 30.204475 | 30 | [13 empty] | 8.357549 | 0.008268733 | 0.248062 | 30.248062 | 30 | [13 empty] | 8.210484 | 0.007382133 | 0.221464 | 30.221464 | 30 | [13 empty] | 7.889188 | 0.007207433 | 0.216223 | 30.216223 | 30 | [13 empty] | 8.017553 | 0.007432567 | 0.222977 | 30.222977 | 30 | [13 empty] | 8.085499 | 0.005702733 | 0.171082 | 30.171082 | 30 | [13 empty] | 8.217151 | 0.0078005 | 0.234015 | 30.234015 | 30 | [13 empty] | 8.235715 | 0.007715333 | 0.23146 | 30.23146 | 30
| 8.162015 | 0.008460433 | 0.253813 | 30.253813 | 30 | [13 empty] | 8.058574 | 0.006935167 | 0.208055 | 30.208055 | 30 | [13 empty] | 8.379358 | 0.0083999 | 0.251997 | 30.251997 | 30 | [13 empty] | 8.232208 | 0.0075135 | 0.225405 | 30.225405 | 30 | [13 empty] | 7.911109 | 0.007328333 | 0.21985 | 30.21985 | 30 | [13 empty] | 8.039078 | 0.007561733 | 0.226852 | 30.226852 | 30 | [13 empty] | 8.110793 | 0.0058041 | 0.174123 | 30.174123 | 30 | [13 empty] | 8.240731 | 0.007939267 | 0.238178 | 30.238178 | 30 | [13 empty] | 8.258297 | 0.007848 | 0.23544 | 30.23544 | 30
| 8.183145 | 0.008600167 | 0.258005 | 30.258005 | 30 | [13 empty] | 8.082963 | 0.0070685 | 0.212055 | 30.212055 | 30 | [13 empty] | 8.401151 | 0.008549067 | 0.256472 | 30.256472 | 30 | [13 empty] | 8.254054 | 0.0076546 | 0.229638 | 30.229638 | 30 | [13 empty] | 7.933449 | 0.007461367 | 0.223841 | 30.223841 | 30 | [13 empty] | 8.06083 | 0.007708567 | 0.231257 | 30.231257 | 30 | [13 empty] | 8.136043 | 0.005911233 | 0.177337 | 30.177337 | 30 | [13 empty] | 8.263271 | 0.008064833 | 0.241945 | 30.241945 | 30 | [13 empty] | 8.280418 | 0.008003133 | 0.240094 | 30.240094 | 30
| 8.204929 | 0.0087488 | 0.262464 | 30.262464 | 30 | [13 empty] | 8.106659 | 0.0071745 | 0.215235 | 30.215235 | 30 | [13 empty] | 8.423443 | 0.008671767 | 0.260153 | 30.260153 | 30 | [13 empty] | 8.275375 | 0.007783467 | 0.233504 | 30.233504 | 30 | [13 empty] | 7.955087 | 0.007587567 | 0.227627 | 30.227627 | 30 | [13 empty] | 8.082484 | 0.007828933 | 0.234868 | 30.234868 | 30 | [13 empty] | 8.160589 | 0.0060105 | 0.180315 | 30.180315 | 30 | [13 empty] | 8.285993 | 0.008215967 | 0.246479 | 30.246479 | 30 | [13 empty] | 8.302554 | 0.008153433 | 0.244603 | 30.244603 | 30
| 8.226207 | 0.0088928 | 0.266784 | 30.266784 | 30 | [13 empty] | 8.130484 | 0.0073076 | 0.219228 | 30.219228 | 30 | [13 empty] | 8.445439 | 0.008815867 | 0.264476 | 30.264476 | 30 | [13 empty] | 8.29671 | 0.007918033 | 0.237541 | 30.237541 | 30 | [13 empty] | 7.977659 | 0.0077089 | 0.231267 | 30.231267 | 30 | [13 empty] | 8.103963 | 0.007961067 | 0.238832 | 30.238832 | 30 | [13 empty] | 8.184799 | 0.006116 | 0.18348 | 30.18348 | 30 | [13 empty] | 8.30789 | 0.0083345 | 0.250035 | 30.250035 | 30 | [13 empty] | 8.325224 | 0.008275867 | 0.248276 | 30.248276 | 30
| 8.246621 | 0.009032433 | 0.270973 | 30.270973 | 30 | [13 empty] | 8.152931 | 0.007436467 | 0.223094 | 30.223094 | 30 | [13 empty] | 8.466652 | 0.008958833 | 0.268765 | 30.268765 | 30 | [13 empty] | 8.31738 | 0.008050367 | 0.241511 | 30.241511 | 30 | [13 empty] | 7.999285 | 0.007836667 | 0.2351 | 30.2351 | 30 | [13 empty] | 8.125572 | 0.008109967 | 0.243299 | 30.243299 | 30 | [13 empty] | 8.209198 | 0.0062234 | 0.186702 | 30.186702 | 30 | [13 empty] | 8.330259 | 0.008508567 | 0.255257 | 30.255257 | 30 | [13 empty] | 8.347304 | 0.008416367 | 0.252491 | 30.252491 | 30
| 8.267389 | 0.0091765 | 0.275295 | 30.275295 | 30 | [13 empty] | 8.175464 | 0.0075469 | 0.226407 | 30.226407 | 30 | [13 empty] | 8.488859 | 0.0091022 | 0.273066 | 30.273066 | 30 | [13 empty] | 8.338438 | 0.0081946 | 0.245838 | 30.245838 | 30 | [13 empty] | 8.021343 | 0.007973467 | 0.239204 | 30.239204 | 30 | [13 empty] | 8.146678 | 0.008234833 | 0.247045 | 30.247045 | 30 | [13 empty] | 8.233962 | 0.006330133 | 0.189904 | 30.189904 | 30 | [13 empty] | 8.352573 | 0.0086422 | 0.259266 | 30.259266 | 30 | [13 empty] | 8.369138 | 0.008557 | 0.25671 | 30.25671 | 30
| 8.286688 | 0.009317867 | 0.279536 | 30.279536 | 30 | [13 empty] | 8.198105 | 0.0076802 | 0.230406 | 30.230406 | 30 | [13 empty] | 8.509959 | 0.0092518 | 0.277554 | 30.277554 | 30 | [13 empty] | 8.359106 | 0.008321733 | 0.249652 | 30.249652 | 30 | [13 empty] | 8.042422 | 0.008107967 | 0.243239 | 30.243239 | 30 | [13 empty] | 8.16822 | 0.008369433 | 0.251083 | 30.251083 | 30 | [13 empty] | 8.257343 | 0.006442133 | 0.193264 | 30.193264 | 30 | [13 empty] | 8.374363 | 0.0087899 | 0.263697 | 30.263697 | 30 | [13 empty] | 8.390856 | 0.008691367 | 0.260741 | 30.260741 | 30
| 8.306756 | 0.0094628 | 0.283884 | 30.283884 | 30 | [13 empty] | 8.221059 | 0.007802267 | 0.234068 | 30.234068 | 30 | [13 empty] | 8.530856 | 0.009394367 | 0.281831 | 30.281831 | 30 | [13 empty] | 8.379835 | 0.008462333 | 0.25387 | 30.25387 | 30 | [13 empty] | 8.063877 | 0.0082498 | 0.247494 | 30.247494 | 30 | [13 empty] | 8.190083 | 0.0085175 | 0.255525 | 30.255525 | 30 | [13 empty] | 8.280887 | 0.006558367 | 0.196751 | 30.196751 | 30 | [13 empty] | 8.396437 | 0.008933433 | 0.268003 | 30.268003 | 30 | [13 empty] | 8.412319 | 0.008830967 | 0.264929 | 30.264929 | 30
| 8.326209 | 0.009605167 | 0.288155 | 30.288155 | 30 | [13 empty] | 8.243752 | 0.007926267 | 0.237788 | 30.237788 | 30 | [13 empty] | 8.552237 | 0.009547433 | 0.286423 | 30.286423 | 30 | [13 empty] | 8.400612 | 0.008602633 | 0.258079 | 30.258079 | 30 | [13 empty] | 8.085498 | 0.0083902 | 0.251706 | 30.251706 | 30 | [13 empty] | 8.210269 | 0.0086577 | 0.259731 | 30.259731 | 30 | [13 empty] | 8.304892 | 0.0066617 | 0.199851 | 30.199851 | 30 | [13 empty] | 8.418202 | 0.009087733 | 0.272632 | 30.272632 | 30 | [13 empty] | 8.432805 | 0.008978467 | 0.269354 | 30.269354 | 30
| 8.346557 | 0.009753567 | 0.292607 | 30.292607 | 30 | [13 empty] | 8.266268 | 0.008060733 | 0.241822 | 30.241822 | 30 | [13 empty] | 8.572977 | 0.009686767 | 0.290603 | 30.290603 | 30 | [13 empty] | 8.421528 | 0.008743533 | 0.262306 | 30.262306 | 30 | [13 empty] | 8.106888 | 0.008527433 | 0.255823 | 30.255823 | 30 | [13 empty] | 8.230737 | 0.008809667 | 0.26429 | 30.26429 | 30 | [13 empty] | 8.328451 | 0.006781767 | 0.203453 | 30.203453 | 30 | [13 empty] | 8.44036 | 0.009230733 | 0.276922 | 30.276922 | 30 | [13 empty] | 8.453522 | 0.009117833 | 0.273535 | 30.273535 | 30
| 8.366349 | 0.009902833 | 0.297085 | 30.297085 | 30 | [13 empty] | 8.288897 | 0.008199733 | 0.245992 | 30.245992 | 30 | [13 empty] | 8.594141 | 0.009827133 | 0.294814 | 30.294814 | 30 | [13 empty] | 8.442156 | 0.008888533 | 0.266656 | 30.266656 | 30 | [13 empty] | 8.1283 | 0.008677433 | 0.260323 | 30.260323 | 30 | [13 empty] | 8.251546 | 0.0089518 | 0.268554 | 30.268554 | 30 | [13 empty] | 8.352842 | 0.006897333 | 0.20692 | 30.20692 | 30 | [13 empty] | 8.461699 | 0.0094039 | 0.282117 | 30.282117 | 30 | [13 empty] | 8.473729 | 0.0092689 | 0.278067 | 30.278067 | 30
| 8.386789 | 0.0100534 | 0.301602 | 30.301602 | 30 | [13 empty] | 8.310594 | 0.0083184 | 0.249552 | 30.249552 | 30 | [13 empty] | 8.614931 | 0.009981667 | 0.29945 | 30.29945 | 30 | [13 empty] | 8.462565 | 0.0090367 | 0.271101 | 30.271101 | 30 | [13 empty] | 8.149579 | 0.008817233 | 0.264517 | 30.264517 | 30 | [13 empty] | 8.271331 | 0.0090965 | 0.272895 | 30.272895 | 30 | [13 empty] | 8.377125 | 0.007013333 | 0.2104 | 30.2104 | 30 | [13 empty] | 8.483116 | 0.009546833 | 0.286405 | 30.286405 | 30 | [13 empty] | 8.493983 | 0.009414333 | 0.28243 | 30.28243 | 30
| 8.406328 | 0.01020863 | 0.306259 | 30.306259 | 30 | [13 empty] | 8.332983 | 0.0084559 | 0.253677 | 30.253677 | 30 | [13 empty] | 8.635216 | 0.01012207 | 0.303662 | 30.303662 | 30 | [13 empty] | 8.482024 | 0.009181 | 0.27543 | 30.27543 | 30 | [13 empty] | 8.170495 | 0.008969467 | 0.269084 | 30.269084 | 30 | [13 empty] | 8.292154 | 0.009242533 | 0.277276 | 30.277276 | 30 | [13 empty] | 8.400825 | 0.007145333 | 0.21436 | 30.21436 | 30 | [13 empty] | 8.503813 | 0.009685267 | 0.290558 | 30.290558 | 30 | [13 empty] | 8.514318 | 0.009563467 | 0.286904 | 30.286904 | 30
| 8.425666 | 0.0103655 | 0.310965 | 30.310965 | 30 | [13 empty] | 8.355592 | 0.008606533 | 0.258196 | 30.258196 | 30 | [13 empty] | 8.654881 | 0.01028253 | 0.308476 | 30.308476 | 30 | [13 empty] | 8.501803 | 0.009336333 | 0.28009 | 30.28009 | 30 | [13 empty] | 8.190926 | 0.009114367 | 0.273431 | 30.273431 | 30 | [13 empty] | 8.312159 | 0.009392167 | 0.281765 | 30.281765 | 30 | [13 empty] | 8.424309 | 0.007270733 | 0.218122 | 30.218122 | 30 | [13 empty] | 8.52481 | 0.009844733 | 0.295342 | 30.295342 | 30 | [13 empty] | 8.535025 | 0.0097127 | 0.291381 | 30.291381 | 30
| 8.444818 | 0.0105176 | 0.315528 | 30.315528 | 30 | [13 empty] | 8.377632 | 0.008745967 | 0.262379 | 30.262379 | 30 | [13 empty] | 8.675203 | 0.0104262 | 0.312786 | 30.312786 | 30 | [13 empty] | 8.521832 | 0.009483567 | 0.284507 | 30.284507 | 30 | [13 empty] | 8.211433 | 0.009265867 | 0.277976 | 30.277976 | 30 | [13 empty] | 8.332146 | 0.009544833 | 0.286345 | 30.286345 | 30 | [13 empty] | 8.446541 | 0.007398333 | 0.22195 | 30.22195 | 30 | [13 empty] | 8.544817 | 0.01000047 | 0.300014 | 30.300014 | 30 | [13 empty] | 8.554628 | 0.0098653 | 0.295959 | 30.295959 | 30
| 8.464155 | 0.0106778 | 0.320334 | 30.320334 | 30 | [13 empty] | 8.399153 | 0.008880033 | 0.266401 | 30.266401 | 30 | [13 empty] | 8.694803 | 0.0105325 | 0.315975 | 30.315975 | 30 | [13 empty] | 8.541663 | 0.009638933 | 0.289168 | 30.289168 | 30 | [13 empty] | 8.231636 | 0.009405933 | 0.282178 | 30.282178 | 30 | [13 empty] | 8.351401 | 0.009685733 | 0.290572 | 30.290572 | 30 | [13 empty] | 8.468873 | 0.007533633 | 0.226009 | 30.226009 | 30 | [13 empty] | 8.566116 | 0.01014667 | 0.3044 | 30.3044 | 30 | [13 empty] | 8.574992 | 0.01001843 | 0.300553 | 30.300553 | 30
| 8.483094 | 0.01084213 | 0.325264 | 30.325264 | 30 | [13 empty] | 8.420522 | 0.009016133 | 0.270484 | 30.270484 | 30 | [13 empty] | 8.715061 | 0.01073553 | 0.322066 | 30.322066 | 30 | [13 empty] | 8.560941 | 0.0097947 | 0.293841 | 30.293841 | 30 | [13 empty] | 8.252143 | 0.0095548 | 0.286644 | 30.286644 | 30 | [13 empty] | 8.371363 | 0.009832267 | 0.294968 | 30.294968 | 30 | [13 empty] | 8.49229 | 0.007672833 | 0.230185 | 30.230185 | 30 | [13 empty] | 8.586369 | 0.0103122 | 0.309366 | 30.309366 | 30 | [13 empty] | 8.595275 | 0.01016597 | 0.304979 | 30.304979 | 30
| 8.50189 | 0.01099627 | 0.329888 | 30.329888 | 30 | [13 empty] | 8.441249 | 0.0091526 | 0.274578 | 30.274578 | 30 | [13 empty] | 8.734383 | 0.01089317 | 0.326795 | 30.326795 | 30 | [13 empty] | 8.580198 | 0.009949967 | 0.298499 | 30.298499 | 30 | [13 empty] | 8.272336 | 0.009700633 | 0.291019 | 30.291019 | 30 | [13 empty] | 8.390235 | 0.009978967 | 0.299369 | 30.299369 | 30 | [13 empty] | 8.514959 | 0.007807433 | 0.234223 | 30.234223 | 30 | [13 empty] | 8.606401 | 0.0104621 | 0.313863 | 30.313863 | 30 | [13 empty] | 8.614771 | 0.01033127 | 0.309938 | 30.309938 | 30
| 8.52049 | 0.01116277 | 0.334883 | 30.334883 | 30 | [13 empty] | 8.462347 | 0.0092998 | 0.278994 | 30.278994 | 30 | [13 empty] | 8.7539 | 0.01103863 | 0.331159 | 30.331159 | 30 | [13 empty] | 8.599731 | 0.0101032 | 0.303096 | 30.303096 | 30 | [13 empty] | 8.292463 | 0.009851233 | 0.295537 | 30.295537 | 30 | [13 empty] | 8.409631 | 0.01012963 | 0.303889 | 30.303889 | 30 | [13 empty] | 8.537644 | 0.007942833 | 0.238285 | 30.238285 | 30 | [13 empty] | 8.626591 | 0.01062287 | 0.318686 | 30.318686 | 30 | [13 empty] | 8.634009 | 0.01048643 | 0.314593 | 30.314593 | 30
| 8.538802 | 0.0113303 | 0.339909 | 30.339909 | 30 | [13 empty] | 8.483825 | 0.009434833 | 0.283045 | 30.283045 | 30 | [13 empty] | 8.772996 | 0.011217 | 0.33651 | 30.33651 | 30 | [13 empty] | 8.618305 | 0.0102565 | 0.307695 | 30.307695 | 30 | [13 empty] | 8.312028 | 0.009999867 | 0.299996 | 30.299996 | 30 | [13 empty] | 8.428646 | 0.0102835 | 0.308505 | 30.308505 | 30 | [13 empty] | 8.55968 | 0.0080806 | 0.242418 | 30.242418 | 30 | [13 empty] | 8.646444 | 0.0107883 | 0.323649 | 30.323649 | 30 | [13 empty] | 8.653523 | 0.0106523 | 0.319569 | 30.319569 | 30
| 8.557379 | 0.01150183 | 0.345055 | 30.345055 | 30 | [13 empty] | 8.504958 | 0.0095812 | 0.287436 | 30.287436 | 30 | [13 empty] | 8.792676 | 0.0113573 | 0.340719 | 30.340719 | 30 | [13 empty] | 8.637245 | 0.01041253 | 0.312376 | 30.312376 | 30 | [13 empty] | 8.331893 | 0.0101559 | 0.304677 | 30.304677 | 30 | [13 empty] | 8.447436 | 0.01043227 | 0.312968 | 30.312968 | 30 | [13 empty] | 8.581837 | 0.0082108 | 0.246324 | 30.246324 | 30 | [13 empty] | 8.665757 | 0.01093577 | 0.328073 | 30.328073 | 30 | [13 empty] | 8.671861 | 0.01081207 | 0.324362 | 30.324362 | 30
| 8.575616 | 0.01163807 | 0.349142 | 30.349142 | 30 | [13 empty] | 8.525885 | 0.009725467 | 0.291764 | 30.291764 | 30 | [13 empty] | 8.811301 | 0.01151587 | 0.345476 | 30.345476 | 30 | [13 empty] | 8.655862 | 0.01056733 | 0.31702 | 30.31702 | 30 | [13 empty] | 8.350847 | 0.01030953 | 0.309286 | 30.309286 | 30 | [13 empty] | 8.465323 | 0.0105847 | 0.317541 | 30.317541 | 30 | [13 empty] | 8.6031 | 0.008350067 | 0.250502 | 30.250502 | 30 | [13 empty] | 8.685272 | 0.01111677 | 0.333503 | 30.333503 | 30 | [13 empty] | 8.691663 | 0.0109693 | 0.329079 | 30.329079 | 30
| 8.594313 | 0.01180113 | 0.354034 | 30.354034 | 30 | [13 empty] | 8.546512 | 0.009870033 | 0.296101 | 30.296101 | 30 | [13 empty] | 8.830765 | 0.01167163 | 0.350149 | 30.350149 | 30 | [13 empty] | 8.674746 | 0.01072093 | 0.321628 | 30.321628 | 30 | [13 empty] | 8.369818 | 0.010465 | 0.31395 | 30.31395 | 30 | [13 empty] | 8.484335 | 0.0107381 | 0.322143 | 30.322143 | 30 | [13 empty] | 8.624335 | 0.008486467 | 0.254594 | 30.254594 | 30 | [13 empty] | 8.704105 | 0.01127283 | 0.338185 | 30.338185 | 30 | [13 empty] | 8.709993 | 0.01113427 | 0.334028 | 30.334028 | 30
| 8.612537 | 0.01198627 | 0.359588 | 30.359588 | 30 | [13 empty] | 8.566259 | 0.01001167 | 0.30035 | 30.30035 | 30 | [13 empty] | 8.850479 | 0.0118559 | 0.355677 | 30.355677 | 30 | [13 empty] | 8.692813 | 0.01088033 | 0.32641 | 30.32641 | 30 | [13 empty] | 8.38899 | 0.01062307 | 0.318692 | 30.318692 | 30 | [13 empty] | 8.502734 | 0.01089593 | 0.326878 | 30.326878 | 30 | [13 empty] | 8.64514 | 0.0086209 | 0.258627 | 30.258627 | 30 | [13 empty] | 8.723279 | 0.0114414 | 0.343242 | 30.343242 | 30 | [13 empty] | 8.728847 | 0.0112952 | 0.338856 | 30.338856 | 30
| 8.630141 | 0.01214927 | 0.364478 | 30.364478 | 30 | [13 empty] | 8.58589 | 0.01015653 | 0.304696 | 30.304696 | 30 | [13 empty] | 8.869492 | 0.01200903 | 0.360271 | 30.360271 | 30 | [13 empty] | 8.711178 | 0.0110465 | 0.331395 | 30.331395 | 30 | [13 empty] | 8.408435 | 0.01078367 | 0.32351 | 30.32351 | 30 | [13 empty] | 8.521055 | 0.01106637 | 0.331991 | 30.331991 | 30 | [13 empty] | 8.666139 | 0.008760733 | 0.262822 | 30.262822 | 30 | [13 empty] | 8.74181 | 0.01162127 | 0.348638 | 30.348638 | 30 | [13 empty] | 8.746899 | 0.0114606 | 0.343818 | 30.343818 | 30
| 8.647754 | 0.01231193 | 0.369358 | 30.369358 | 30 | [13 empty] | 8.605881 | 0.010297 | 0.30891 | 30.30891 | 30 | [13 empty] | 8.887431 | 0.01217663 | 0.365299 | 30.365299 | 30 | [13 empty] | 8.729039 | 0.01120403 | 0.336121 | 30.336121 | 30 | [13 empty] | 8.427046 | 0.01093847 | 0.328154 | 30.328154 | 30 | [13 empty] | 8.53937 | 0.0112381 | 0.337143 | 30.337143 | 30 | [13 empty] | 8.686597 | 0.008896533 | 0.266896 | 30.266896 | 30 | [13 empty] | 8.760624 | 0.01179337 | 0.353801 | 30.353801 | 30 | [13 empty] | 8.765166 | 0.01161687 | 0.348506 | 30.348506 | 30
| 8.665365 | 0.01247257 | 0.374177 | 30.374177 | 30 | [13 empty] | 8.625981 | 0.01044537 | 0.313361 | 30.313361 | 30 | [13 empty] | 8.906316 | 0.0123559 | 0.370677 | 30.370677 | 30 | [13 empty] | 8.747383 | 0.01136373 | 0.340912 | 30.340912 | 30 | [13 empty] | 8.445937 | 0.0111043 | 0.333129 | 30.333129 | 30 | [13 empty] | 8.557538 | 0.01139373 | 0.341812 | 30.341812 | 30 | [13 empty] | 8.707585 | 0.009033433 | 0.271003 | 30.271003 | 30 | [13 empty] | 8.778823 | 0.01194687 | 0.358406 | 30.358406 | 30 | [13 empty] | 8.782946 | 0.01178587 | 0.353576 | 30.353576 | 30
| 8.682666 | 0.0126404 | 0.379212 | 30.379212 | 30 | [13 empty] | 8.645814 | 0.0105898 | 0.317694 | 30.317694 | 30 | [13 empty] | 8.924414 | 0.01252897 | 0.375869 | 30.375869 | 30 | [13 empty] | 8.764726 | 0.01152847 | 0.345854 | 30.345854 | 30 | [13 empty] | 8.464461 | 0.0112705 | 0.338115 | 30.338115 | 30 | [13 empty] | 8.574883 | 0.01156297 | 0.346889 | 30.346889 | 30 | [13 empty] | 8.727722 | 0.009184233 | 0.275527 | 30.275527 | 30 | [13 empty] | 8.797196 | 0.01214037 | 0.364211 | 30.364211 | 30 | [13 empty] | 8.800773 | 0.0119517 | 0.358551 | 30.358551 | 30
| 8.699816 | 0.01280137 | 0.384041 | 30.384041 | 30 | [13 empty] | 8.665867 | 0.01074123 | 0.322237 | 30.322237 | 30 | [13 empty] | 8.94327 | 0.01266877 | 0.380063 | 30.380063 | 30 | [13 empty] | 8.78254 | 0.01170577 | 0.351173 | 30.351173 | 30 | [13 empty] | 8.482352 | 0.0114341 | 0.343023 | 30.343023 | 30 | [13 empty] | 8.592604 | 0.0117267 | 0.351801 | 30.351801 | 30 | [13 empty] | 8.74777 | 0.0093226 | 0.279678 | 30.279678 | 30 | [13 empty] | 8.815348 | 0.0123094 | 0.369282 | 30.369282 | 30 | [13 empty] | 8.818669 | 0.01211647 | 0.363494 | 30.363494 | 30
| 8.716939 | 0.0129848 | 0.389544 | 30.389544 | 30 | [13 empty] | 8.685298 | 0.0109002 | 0.327006 | 30.327006 | 30 | [13 empty] | 8.96141 | 0.012892 | 0.38676 | 30.38676 | 30 | [13 empty] | 8.799443 | 0.01187463 | 0.356239 | 30.356239 | 30 | [13 empty] | 8.500286 | 0.01160777 | 0.348233 | 30.348233 | 30 | [13 empty] | 8.610167 | 0.01189007 | 0.356702 | 30.356702 | 30 | [13 empty] | 8.767771 | 0.009467233 | 0.284017 | 30.284017 | 30 | [13 empty] | 8.833491 | 0.0124854 | 0.374562 | 30.374562 | 30 | [13 empty] | 8.836079 | 0.0122832 | 0.368496 | 30.368496 | 30
| 8.734104 | 0.0131565 | 0.394695 | 30.394695 | 30 | [13 empty] | 8.704765 | 0.01108617 | 0.332585 | 30.332585 | 30 | [13 empty] | 8.978827 | 0.01306067 | 0.39182 | 30.39182 | 30 | [13 empty] | 8.817205 | 0.01204703 | 0.361411 | 30.361411 | 30 | [13 empty] | 8.518995 | 0.01176773 | 0.353032 | 30.353032 | 30 | [13 empty] | 8.62798 | 0.01206253 | 0.361876 | 30.361876 | 30 | [13 empty] | 8.788312 | 0.0096252 | 0.288756 | 30.288756 | 30 | [13 empty] | 8.851838 | 0.01267303 | 0.380191 | 30.380191 | 30 | [13 empty] | 8.852949 | 0.0124521 | 0.373563 | 30.373563 | 30
| 8.750287 | 0.0133284 | 0.399852 | 30.399852 | 30 | [13 empty] | 8.724418 | 0.0112146 | 0.336438 | 30.336438 | 30 | [13 empty] | 8.996926 | 0.0132352 | 0.397056 | 30.397056 | 30 | [13 empty] | 8.833862 | 0.01222287 | 0.366686 | 30.366686 | 30 | [13 empty] | 8.536311 | 0.01193127 | 0.357938 | 30.357938 | 30 | [13 empty] | 8.645995 | 0.01222053 | 0.366616 | 30.366616 | 30 | [13 empty] | 8.808241 | 0.009769833 | 0.293095 | 30.293095 | 30 | [13 empty] | 8.869768 | 0.01282657 | 0.384797 | 30.384797 | 30 | [13 empty] | 8.870181 | 0.012622 | 0.37866 | 30.37866 | 30
| 8.766956 | 0.01350727 | 0.405218 | 30.405218 | 30 | [13 empty] | 8.74374 | 0.01136177 | 0.340853 | 30.340853 | 30 | [13 empty] | 9.015074 | 0.01339843 | 0.401953 | 30.401953 | 30 | [13 empty] | 8.851491 | 0.01239303 | 0.371791 | 30.371791 | 30 | [13 empty] | 8.554538 | 0.0121059 | 0.363177 | 30.363177 | 30 | [13 empty] | 8.663081 | 0.01239847 | 0.371954 | 30.371954 | 30 | [13 empty] | 8.827857 | 0.009927933 | 0.297838 | 30.297838 | 30 | [13 empty] | 8.886525 | 0.01300837 | 0.390251 | 30.390251 | 30 | [13 empty] | 8.887704 | 0.01279773 | 0.383932 | 30.383932 | 30
| 8.783909 | 0.01369343 | 0.410803 | 30.410803 | 30 | [13 empty] | 8.762091 | 0.01154777 | 0.346433 | 30.346433 | 30 | [13 empty] | 9.032587 | 0.01357807 | 0.407342 | 30.407342 | 30 | [13 empty] | 8.868398 | 0.01256933 | 0.37708 | 30.37708 | 30 | [13 empty] | 8.572327 | 0.0122718 | 0.368154 | 30.368154 | 30 | [13 empty] | 8.679812 | 0.01257317 | 0.377195 | 30.377195 | 30 | [13 empty] | 8.847819 | 0.01008457 | 0.302537 | 30.302537 | 30 | [13 empty] | 8.904172 | 0.01319253 | 0.395776 | 30.395776 | 30 | [13 empty] | 8.904769 | 0.01297427 | 0.389228 | 30.389228 | 30
| 8.800312 | 0.0138682 | 0.416046 | 30.416046 | 30 | [13 empty] | 8.780975 | 0.0117217 | 0.351651 | 30.351651 | 30 | [13 empty] | 9.049915 | 0.01371573 | 0.411472 | 30.411472 | 30 | [13 empty] | 8.885361 | 0.0127456 | 0.382368 | 30.382368 | 30 | [13 empty] | 8.590052 | 0.01244833 | 0.37345 | 30.37345 | 30 | [13 empty] | 8.696652 | 0.01274193 | 0.382258 | 30.382258 | 30 | [13 empty] | 8.867149 | 0.01024123 | 0.307237 | 30.307237 | 30 | [13 empty] | 8.921072 | 0.01337107 | 0.401132 | 30.401132 | 30 | [13 empty] | 8.921818 | 0.01314887 | 0.394466 | 30.394466 | 30
| 8.81629 | 0.01405677 | 0.421703 | 30.421703 | 30 | [13 empty] | 8.799702 | 0.01186567 | 0.35597 | 30.35597 | 30 | [13 empty] | 9.067429 | 0.01391787 | 0.417536 | 30.417536 | 30 | [13 empty] | 8.902079 | 0.012914 | 0.38742 | 30.38742 | 30 | [13 empty] | 8.607091 | 0.01261373 | 0.378412 | 30.378412 | 30 | [13 empty] | 8.713268 | 0.01290517 | 0.387155 | 30.387155 | 30 | [13 empty] | 8.886719 | 0.01040357 | 0.312107 | 30.312107 | 30 | [13 empty] | 8.937979 | 0.01354703 | 0.406411 | 30.406411 | 30 | [13 empty] | 8.938192 | 0.01332183 | 0.399655 | 30.399655 | 30
| 8.832748 | 0.01423353 | 0.427006 | 30.427006 | 30 | [13 empty] | 8.818486 | 0.01202897 | 0.360869 | 30.360869 | 30 | [13 empty] | 9.084762 | 0.01410187 | 0.423056 | 30.423056 | 30 | [13 empty] | 8.918743 | 0.0130919 | 0.392757 | 30.392757 | 30 | [13 empty] | 8.624202 | 0.0127832 | 0.383496 | 30.383496 | 30 | [13 empty] | 8.730017 | 0.01309393 | 0.392818 | 30.392818 | 30 | [13 empty] | 8.905662 | 0.0105628 | 0.316884 | 30.316884 | 30 | [13 empty] | 8.954862 | 0.01372957 | 0.411887 | 30.411887 | 30 | [13 empty] | 8.954753 | 0.01350887 | 0.405266 | 30.405266 | 30
| 8.848617 | 0.01441397 | 0.432419 | 30.432419 | 30 | [13 empty] | 8.837406 | 0.0121944 | 0.365832 | 30.365832 | 30 | [13 empty] | 9.101357 | 0.01428707 | 0.428612 | 30.428612 | 30 | [13 empty] | 8.934896 | 0.01327993 | 0.398398 | 30.398398 | 30 | [13 empty] | 8.640842 | 0.01294397 | 0.388319 | 30.388319 | 30 | [13 empty] | 8.746895 | 0.01326387 | 0.397916 | 30.397916 | 30 | [13 empty] | 8.924418 | 0.0107177 | 0.321531 | 30.321531 | 30 | [13 empty] | 8.971553 | 0.01391627 | 0.417488 | 30.417488 | 30 | [13 empty] | 8.970856 | 0.0136926 | 0.410778 | 30.410778 | 30
| 8.864752 | 0.01460027 | 0.438008 | 30.438008 | 30 | [13 empty] | 8.855923 | 0.01235627 | 0.370688 | 30.370688 | 30 | [13 empty] | 9.118001 | 0.01449747 | 0.434924 | 30.434924 | 30 | [13 empty] | 8.951638 | 0.01346047 | 0.403814 | 30.403814 | 30 | [13 empty] | 8.65791 | 0.0131338 | 0.394014 | 30.394014 | 30 | [13 empty] | 8.76347 | 0.01344437 | 0.403331 | 30.403331 | 30 | [13 empty] | 8.943209 | 0.010875 | 0.32625 | 30.32625 | 30 | [13 empty] | 8.988166 | 0.01410517 | 0.423155 | 30.423155 | 30 | [13 empty] | 8.986438 | 0.01387613 | 0.416284 | 30.416284 | 30
| 8.880579 | 0.014748 | 0.44244 | 30.44244 | 30 | [13 empty] | 8.874148 | 0.01252407 | 0.375722 | 30.375722 | 30 | [13 empty] | 9.134354 | 0.0146478 | 0.439434 | 30.439434 | 30 | [13 empty] | 8.96757 | 0.01362907 | 0.408872 | 30.408872 | 30 | [13 empty] | 8.674313 | 0.01330217 | 0.399065 | 30.399065 | 30 | [13 empty] | 8.779318 | 0.0136157 | 0.408471 | 30.408471 | 30 | [13 empty] | 8.962171 | 0.01104017 | 0.331205 | 30.331205 | 30 | [13 empty] | 9.004653 | 0.01428593 | 0.428578 | 30.428578 | 30 | [13 empty] | 9.002532 | 0.0140562 | 0.421686 | 30.421686 | 30
| 8.896151 | 0.01497273 | 0.449182 | 30.449182 | 30 | [13 empty] | 8.892782 | 0.01268833 | 0.38065 | 30.38065 | 30 | [13 empty] | 9.150065 | 0.01482693 | 0.444808 | 30.444808 | 30 | [13 empty] | 8.983962 | 0.01381663 | 0.414499 | 30.414499 | 30 | [13 empty] | 8.690742 | 0.01348 | 0.4044 | 30.4044 | 30 | [13 empty] | 8.795144 | 0.01379293 | 0.413788 | 30.413788 | 30 | [13 empty] | 8.979815 | 0.0112 | 0.336 | 30.336 | 30 | [13 empty] | 9.020858 | 0.01447703 | 0.434311 | 30.434311 | 30 | [13 empty] | 9.018862 | 0.01424637 | 0.427391 | 30.427391 | 30
| 8.910733 | 0.01515447 | 0.454634 | 30.454634 | 30 | [13 empty] | 8.910615 | 0.0128509 | 0.385527 | 30.385527 | 30 | [13 empty] | 9.166152 | 0.0150061 | 0.450183 | 30.450183 | 30 | [13 empty] | 8.999958 | 0.01399617 | 0.419885 | 30.419885 | 30 | [13 empty] | 8.706648 | 0.01365363 | 0.409609 | 30.409609 | 30 | [13 empty] | 8.81075 | 0.01397787 | 0.419336 | 30.419336 | 30 | [13 empty] | 8.997629 | 0.0113607 | 0.340821 | 30.340821 | 30 | [13 empty] | 9.035904 | 0.0146669 | 0.440007 | 30.440007 | 30 | [13 empty] | 9.034419 | 0.0144346 | 0.433038 | 30.433038 | 30
| 8.92644 | 0.0153237 | 0.459711 | 30.459711 | 30 | [13 empty] | 8.927716 | 0.01301787 | 0.390536 | 30.390536 | 30 | [13 empty] | 9.182655 | 0.0151913 | 0.455739 | 30.455739 | 30 | [13 empty] | 9.015599 | 0.01417403 | 0.425221 | 30.425221 | 30 | [13 empty] | 8.723172 | 0.01382323 | 0.414697 | 30.414697 | 30 | [13 empty] | 8.826213 | 0.0141479 | 0.424437 | 30.424437 | 30 | [13 empty] | 9.015672 | 0.01152007 | 0.345602 | 30.345602 | 30 | [13 empty] | 9.051298 | 0.01485993 | 0.445798 | 30.445798 | 30 | [13 empty] | 9.049722 | 0.014625 | 0.43875 | 30.43875 | 30
| 8.941275 | 0.01552413 | 0.465724 | 30.465724 | 30 | [13 empty] | 8.945432 | 0.01319543 | 0.395863 | 30.395863 | 30 | [13 empty] | 9.198755 | 0.01536993 | 0.461098 | 30.461098 | 30 | [13 empty] | 9.030527 | 0.0143719 | 0.431157 | 30.431157 | 30 | [13 empty] | 8.739292 | 0.01401203 | 0.420361 | 30.420361 | 30 | [13 empty] | 8.842611 | 0.01433427 | 0.430028 | 30.430028 | 30 | [13 empty] | 9.033357 | 0.0116769 | 0.350307 | 30.350307 | 30 | [13 empty] | 9.067103 | 0.01506023 | 0.451807 | 30.451807 | 30 | [13 empty] | 9.065031 | 0.0148114 | 0.444342 | 30.444342 | 30
| 8.956583 | 0.0157024 | 0.471072 | 30.471072 | 30 | [13 empty] | 8.962528 | 0.01335453 | 0.400636 | 30.400636 | 30 | [13 empty] | 9.21439 | 0.01553583 | 0.466075 | 30.466075 | 30 | [13 empty] | 9.045399 | 0.01455533 | 0.43666 | 30.43666 | 30 | [13 empty] | 8.755609 | 0.0141914 | 0.425742 | 30.425742 | 30 | [13 empty] | 8.858707 | 0.0145236 | 0.435708 | 30.435708 | 30 | [13 empty] | 9.051332 | 0.01185703 | 0.355711 | 30.355711 | 30 | [13 empty] | 9.082896 | 0.01525507 | 0.457652 | 30.457652 | 30 | [13 empty] | 9.079694 | 0.01499637 | 0.449891 | 30.449891 | 30
| 8.971024 | 0.01588337 | 0.476501 | 30.476501 | 30 | [13 empty] | 8.979683 | 0.0135238 | 0.405714 | 30.405714 | 30 | [13 empty] | 9.230363 | 0.01577387 | 0.473216 | 30.473216 | 30 | [13 empty] | 9.060262 | 0.01474693 | 0.442408 | 30.442408 | 30 | [13 empty] | 8.771577 | 0.0143755 | 0.431265 | 30.431265 | 30 | [13 empty] | 8.873773 | 0.01472023 | 0.441607 | 30.441607 | 30 | [13 empty] | 9.069071 | 0.01201853 | 0.360556 | 30.360556 | 30 | [13 empty] | 9.098196 | 0.01545057 | 0.463517 | 30.463517 | 30 | [13 empty] | 9.094188 | 0.01518323 | 0.455497 | 30.455497 | 30
| 8.985132 | 0.01608443 | 0.482533 | 30.482533 | 30 | [13 empty] | 8.996893 | 0.0136926 | 0.410778 | 30.410778 | 30 | [13 empty] | 9.245132 | 0.0159488 | 0.478464 | 30.478464 | 30 | [13 empty] | 9.075187 | 0.01493523 | 0.448057 | 30.448057 | 30 | [13 empty] | 8.787468 | 0.01457047 | 0.437114 | 30.437114 | 30 | [13 empty] | 8.888653 | 0.01490083 | 0.447025 | 30.447025 | 30 | [13 empty] | 9.085673 | 0.01218803 | 0.365641 | 30.365641 | 30 | [13 empty] | 9.113738 | 0.01565073 | 0.469522 | 30.469522 | 30 | [13 empty] | 9.109271 | 0.0153704 | 0.461112 | 30.461112 | 30
| 8.999035 | 0.0162769 | 0.488307 | 30.488307 | 30 | [13 empty] | 9.014644 | 0.01387 | 0.4161 | 30.4161 | 30 | [13 empty] | 9.259864 | 0.0161223 | 0.483669 | 30.483669 | 30 | [13 empty] | 9.09059 | 0.01512377 | 0.453713 | 30.453713 | 30 | [13 empty] | 8.803264 | 0.01475533 | 0.44266 | 30.44266 | 30 | [13 empty] | 8.903284 | 0.01508327 | 0.452498 | 30.452498 | 30 | [13 empty] | 9.103017 | 0.01236033 | 0.37081 | 30.37081 | 30 | [13 empty] | 9.128534 | 0.01585003 | 0.475501 | 30.475501 | 30 | [13 empty] | 9.124857 | 0.01555813 | 0.466744 | 30.466744 | 30
| 9.013517 | 0.0164495 | 0.493485 | 30.493485 | 30 | [13 empty] | 9.031316 | 0.01404613 | 0.421384 | 30.421384 | 30 | [13 empty] | 9.275312 | 0.01628427 | 0.488528 | 30.488528 | 30 | [13 empty] | 9.106382 | 0.01531803 | 0.459541 | 30.459541 | 30 | [13 empty] | 8.818129 | 0.01495417 | 0.448625 | 30.448625 | 30 | [13 empty] | 8.917079 | 0.0152718 | 0.458154 | 30.458154 | 30 | [13 empty] | 9.120593 | 0.01252293 | 0.375688 | 30.375688 | 30 | [13 empty] | 9.1441 | 0.01605587 | 0.481676 | 30.481676 | 30 | [13 empty] | 9.139688 | 0.0157444 | 0.472332 | 30.472332 | 30
| 9.027722 | 0.01665397 | 0.499619 | 30.499619 | 30 | [13 empty] | 9.047593 | 0.01422397 | 0.426719 | 30.426719 | 30 | [13 empty] | 9.290031 | 0.01650193 | 0.495058 | 30.495058 | 30 | [13 empty] | 9.121291 | 0.01552653 | 0.465796 | 30.465796 | 30 | [13 empty] | 8.832552 | 0.01513637 | 0.454091 | 30.454091 | 30 | [13 empty] | 8.932529 | 0.01546993 | 0.464098 | 30.464098 | 30 | [13 empty] | 9.137467 | 0.0127082 | 0.381246 | 30.381246 | 30 | [13 empty] | 9.158296 | 0.01625533 | 0.48766 | 30.48766 | 30 | [13 empty] | 9.15357 | 0.01595027 | 0.478508 | 30.478508 | 30
| 9.041864 | 0.01686177 | 0.505853 | 30.505853 | 30 | [13 empty] | 9.063778 | 0.01440463 | 0.432139 | 30.432139 | 30 | [13 empty] | 9.304283 | 0.01672653 | 0.501796 | 30.501796 | 30 | [13 empty] | 9.13539 | 0.015719 | 0.47157 | 30.47157 | 30 | [13 empty] | 8.847922 | 0.01534257 | 0.460277 | 30.460277 | 30 | [13 empty] | 8.947202 | 0.01565193 | 0.469558 | 30.469558 | 30 | [13 empty] | 9.15453 | 0.01288713 | 0.386614 | 30.386614 | 30 | [13 empty] | 9.172959 | 0.0164527 | 0.493581 | 30.493581 | 30 | [13 empty] | 9.167552 | 0.01613663 | 0.484099 | 30.484099 | 30
| 9.05591 | 0.0170565 | 0.511695 | 30.511695 | 30 | [13 empty] | 9.080139 | 0.01458523 | 0.437557 | 30.437557 | 30 | [13 empty] | 9.318665 | 0.01690363 | 0.507109 | 30.507109 | 30 | [13 empty] | 9.14992 | 0.01592763 | 0.477829 | 30.477829 | 30 | [13 empty] | 8.863523 | 0.0155152 | 0.465456 | 30.465456 | 30 | [13 empty] | 8.962039 | 0.01584743 | 0.475423 | 30.475423 | 30 | [13 empty] | 9.171722 | 0.01306397 | 0.391919 | 30.391919 | 30 | [13 empty] | 9.187333 | 0.0166536 | 0.499608 | 30.499608 | 30 | [13 empty] | 9.180446 | 0.0163371 | 0.490113 | 30.490113 | 30
| 9.069954 | 0.01725723 | 0.517717 | 30.517717 | 30 | [13 empty] | 9.096698 | 0.0147771 | 0.443313 | 30.443313 | 30 | [13 empty] | 9.332442 | 0.01710953 | 0.513286 | 30.513286 | 30 | [13 empty] | 9.16335 | 0.01612417 | 0.483725 | 30.483725 | 30 | [13 empty] | 8.878171 | 0.01571827 | 0.471548 | 30.471548 | 30 | [13 empty] | 8.975622 | 0.01603803 | 0.481141 | 30.481141 | 30 | [13 empty] | 9.187577 | 0.01324567 | 0.39737 | 30.39737 | 30 | [13 empty] | 9.201562 | 0.0168531 | 0.505593 | 30.505593 | 30 | [13 empty] | 9.194934 | 0.0165324 | 0.495972 | 30.495972 | 30
| 9.083087 | 0.01744023 | 0.523207 | 30.523207 | 30 | [13 empty] | 9.113755 | 0.0149569 | 0.448707 | 30.448707 | 30 | [13 empty] | 9.346755 | 0.0173144 | 0.519432 | 30.519432 | 30 | [13 empty] | 9.177773 | 0.01633393 | 0.490018 | 30.490018 | 30 | [13 empty] | 8.892846 | 0.0159147 | 0.477441 | 30.477441 | 30 | [13 empty] | 8.989596 | 0.01622223 | 0.486667 | 30.486667 | 30 | [13 empty] | 9.204401 | 0.0134251 | 0.402753 | 30.402753 | 30 | [13 empty] | 9.21512 | 0.01705577 | 0.511673 | 30.511673 | 30 | [13 empty] | 9.208795 | 0.0167283 | 0.501849 | 30.501849 | 30
| 9.096145 | 0.01765703 | 0.529711 | 30.529711 | 30 | [13 empty] | 9.129195 | 0.01513573 | 0.454072 | 30.454072 | 30 | [13 empty] | 9.361044 | 0.01749773 | 0.524932 | 30.524932 | 30 | [13 empty] | 9.192118 | 0.01652867 | 0.49586 | 30.49586 | 30 | [13 empty] | 8.907245 | 0.01611137 | 0.483341 | 30.483341 | 30 | [13 empty] | 9.002829 | 0.0164312 | 0.492936 | 30.492936 | 30 | [13 empty] | 9.220466 | 0.01360643 | 0.408193 | 30.408193 | 30 | [13 empty] | 9.228799 | 0.0172575 | 0.517725 | 30.517725 | 30 | [13 empty] | 9.222166 | 0.01693813 | 0.508144 | 30.508144 | 30
| 9.109886 | 0.01786757 | 0.536027 | 30.536027 | 30 | [13 empty] | 9.14483 | 0.01532063 | 0.459619 | 30.459619 | 30 | [13 empty] | 9.374968 | 0.0177001 | 0.531003 | 30.531003 | 30 | [13 empty] | 9.205592 | 0.01673613 | 0.502084 | 30.502084 | 30 | [13 empty] | 8.921416 | 0.016301 | 0.48903 | 30.48903 | 30 | [13 empty] | 9.017002 | 0.01663517 | 0.499055 | 30.499055 | 30 | [13 empty] | 9.236066 | 0.0138035 | 0.414105 | 30.414105 | 30 | [13 empty] | 9.242067 | 0.01746623 | 0.523987 | 30.523987 | 30 | [13 empty] | 9.235221 | 0.0171351 | 0.514053 | 30.514053 | 30
| 9.122872 | 0.0180718 | 0.542154 | 30.542154 | 30 | [13 empty] | 9.160427 | 0.01551273 | 0.465382 | 30.465382 | 30 | [13 empty] | 9.388915 | 0.01788867 | 0.53666 | 30.53666 | 30 | [13 empty] | 9.218314 | 0.01694013 | 0.508204 | 30.508204 | 30 | [13 empty] | 8.935656 | 0.01649977 | 0.494993 | 30.494993 | 30 | [13 empty] | 9.030803 | 0.0168202 | 0.504606 | 30.504606 | 30 | [13 empty] | 9.251105 | 0.01397777 | 0.419333 | 30.419333 | 30 | [13 empty] | 9.25545 | 0.01767687 | 0.530306 | 30.530306 | 30 | [13 empty] | 9.248213 | 0.0173361 | 0.520083 | 30.520083 | 30
| 9.135875 | 0.01827953 | 0.548386 | 30.548386 | 30 | [13 empty] | 9.175956 | 0.01569697 | 0.470909 | 30.470909 | 30 | [13 empty] | 9.402747 | 0.01809347 | 0.542804 | 30.542804 | 30 | [13 empty] | 9.231729 | 0.01713277 | 0.513983 | 30.513983 | 30 | [13 empty] | 8.949628 | 0.0166764 | 0.500292 | 30.500292 | 30 | [13 empty] | 9.0445 | 0.01701783 | 0.510535 | 30.510535 | 30 | [13 empty] | 9.267522 | 0.01417043 | 0.425113 | 30.425113 | 30 | [13 empty] | 9.268569 | 0.01789183 | 0.536755 | 30.536755 | 30 | [13 empty] | 9.2605 | 0.0175436 | 0.526308 | 30.526308 | 30
| 9.148365 | 0.0184854 | 0.554562 | 30.554562 | 30 | [13 empty] | 9.190964 | 0.01588307 | 0.476492 | 30.476492 | 30 | [13 empty] | 9.415477 | 0.01830063 | 0.549019 | 30.549019 | 30 | [13 empty] | 9.24431 | 0.0173364 | 0.520092 | 30.520092 | 30 | [13 empty] | 8.964003 | 0.01688837 | 0.506651 | 30.506651 | 30 | [13 empty] | 9.057362 | 0.01722007 | 0.516602 | 30.516602 | 30 | [13 empty] | 9.282938 | 0.0143572 | 0.430716 | 30.430716 | 30 | [13 empty] | 9.281985 | 0.01811957 | 0.543587 | 30.543587 | 30 | [13 empty] | 9.274182 | 0.0177501 | 0.532503 | 30.532503 | 30
| 9.16045 | 0.01869627 | 0.560888 | 30.560888 | 30 | [13 empty] | 9.206741 | 0.0160627 | 0.481881 | 30.481881 | 30 | [13 empty] | 9.428563 | 0.01851363 | 0.555409 | 30.555409 | 30 | [13 empty] | 9.257681 | 0.01753687 | 0.526106 | 30.526106 | 30 | [13 empty] | 8.977128 | 0.01708093 | 0.512428 | 30.512428 | 30 | [13 empty] | 9.070385 | 0.01742067 | 0.52262 | 30.52262 | 30 | [13 empty] | 9.298726 | 0.01454627 | 0.436388 | 30.436388 | 30 | [13 empty] | 9.294962 | 0.0183201 | 0.549603 | 30.549603 | 30 | [13 empty] | 9.286538 | 0.01796053 | 0.538816 | 30.538816 | 30
| 9.172815 | 0.01890507 | 0.567152 | 30.567152 | 30 | [13 empty] | 9.221573 | 0.01626387 | 0.487916 | 30.487916 | 30 | [13 empty] | 9.441817 | 0.01870853 | 0.561256 | 30.561256 | 30 | [13 empty] | 9.270627 | 0.01773483 | 0.532045 | 30.532045 | 30 | [13 empty] | 8.990207 | 0.0172832 | 0.518496 | 30.518496 | 30 | [13 empty] | 9.082751 | 0.01761897 | 0.528569 | 30.528569 | 30 | [13 empty] | 9.313818 | 0.01474033 | 0.44221 | 30.44221 | 30 | [13 empty] | 9.308333 | 0.01853973 | 0.556192 | 30.556192 | 30 | [13 empty] | 9.299048 | 0.01816623 | 0.544987 | 30.544987 | 30
| 9.184962 | 0.01912273 | 0.573682 | 30.573682 | 30 | [13 empty] | 9.236523 | 0.0164428 | 0.493284 | 30.493284 | 30 | [13 empty] | 9.455325 | 0.01891163 | 0.567349 | 30.567349 | 30 | [13 empty] | 9.283521 | 0.01794533 | 0.53836 | 30.53836 | 30 | [13 empty] | 9.003747 | 0.0174819 | 0.524457 | 30.524457 | 30 | [13 empty] | 9.095755 | 0.01783107 | 0.534932 | 30.534932 | 30 | [13 empty] | 9.328605 | 0.01493483 | 0.448045 | 30.448045 | 30 | [13 empty] | 9.320765 | 0.01875983 | 0.562795 | 30.562795 | 30 | [13 empty] | 9.310955 | 0.01838607 | 0.551582 | 30.551582 | 30
| 9.197144 | 0.01932277 | 0.579683 | 30.579683 | 30 | [13 empty] | 9.251139 | 0.01662777 | 0.498833 | 30.498833 | 30 | [13 empty] | 9.467576 | 0.0191419 | 0.574257 | 30.574257 | 30 | [13 empty] | 9.296202 | 0.01815343 | 0.544603 | 30.544603 | 30 | [13 empty] | 9.016221 | 0.01767903 | 0.530371 | 30.530371 | 30 | [13 empty] | 9.109557 | 0.01804137 | 0.541241 | 30.541241 | 30 | [13 empty] | 9.342838 | 0.0151175 | 0.453525 | 30.453525 | 30 | [13 empty] | 9.332827 | 0.01898043 | 0.569413 | 30.569413 | 30 | [13 empty] | 9.322899 | 0.01859887 | 0.557966 | 30.557966 | 30
| 9.209817 | 0.0195309 | 0.585927 | 30.585927 | 30 | [13 empty] | 9.265431 | 0.0168203 | 0.504609 | 30.504609 | 30 | [13 empty] | 9.48031 | 0.01934 | 0.5802 | 30.5802 | 30 | [13 empty] | 9.309162 | 0.0183688 | 0.551064 | 30.551064 | 30 | [13 empty] | 9.029944 | 0.01788687 | 0.536606 | 30.536606 | 30 | [13 empty] | 9.1228 | 0.01824967 | 0.54749 | 30.54749 | 30 | [13 empty] | 9.357634 | 0.01531697 | 0.459509 | 30.459509 | 30 | [13 empty] | 9.344444 | 0.01919937 | 0.575981 | 30.575981 | 30 | [13 empty] | 9.334517 | 0.01880723 | 0.564217 | 30.564217 | 30
| 9.221752 | 0.019732 | 0.59196 | 30.59196 | 30 | [13 empty] | 9.279428 | 0.01701623 | 0.510487 | 30.510487 | 30 | [13 empty] | 9.492137 | 0.01955407 | 0.586622 | 30.586622 | 30 | [13 empty] | 9.321198 | 0.01857303 | 0.557191 | 30.557191 | 30 | [13 empty] | 9.043263 | 0.01809387 | 0.542816 | 30.542816 | 30 | [13 empty] | 9.134847 | 0.01845937 | 0.553781 | 30.553781 | 30 | [13 empty] | 9.372576 | 0.01550443 | 0.465133 | 30.465133 | 30 | [13 empty] | 9.356926 | 0.01941987 | 0.582596 | 30.582596 | 30 | [13 empty] | 9.346563 | 0.01902353 | 0.570706 | 30.570706 | 30
| 9.233207 | 0.01995347 | 0.598604 | 30.598604 | 30 | [13 empty] | 9.294742 | 0.017211 | 0.51633 | 30.51633 | 30 | [13 empty] | 9.503638 | 0.01976923 | 0.593077 | 30.593077 | 30 | [13 empty] | 9.332855 | 0.01878917 | 0.563675 | 30.563675 | 30 | [13 empty] | 9.055859 | 0.01830467 | 0.54914 | 30.54914 | 30 | [13 empty] | 9.146823 | 0.0186806 | 0.560418 | 30.560418 | 30 | [13 empty] | 9.38699 | 0.01570263 | 0.471079 | 30.471079 | 30 | [13 empty] | 9.369123 | 0.01965377 | 0.589613 | 30.589613 | 30 | [13 empty] | 9.358525 | 0.01923933 | 0.57718 | 30.57718 | 30
| 9.244331 | 0.02016207 | 0.604862 | 30.604862 | 30 | [13 empty] | 9.308986 | 0.0174009 | 0.522027 | 30.522027 | 30 | [13 empty] | 9.516136 | 0.01999027 | 0.599708 | 30.599708 | 30 | [13 empty] | 9.344753 | 0.01901137 | 0.570341 | 30.570341 | 30 | [13 empty] | 9.068314 | 0.018521 | 0.55563 | 30.55563 | 30 | [13 empty] | 9.158614 | 0.0188986 | 0.566958 | 30.566958 | 30 | [13 empty] | 9.401297 | 0.01589603 | 0.476881 | 30.476881 | 30 | [13 empty] | 9.380982 | 0.0198695 | 0.596085 | 30.596085 | 30 | [13 empty] | 9.370232 | 0.01945633 | 0.58369 | 30.58369 | 30
| 9.255733 | 0.0203753 | 0.611259 | 30.611259 | 30 | [13 empty] | 9.322724 | 0.01760663 | 0.528199 | 30.528199 | 30 | [13 empty] | 9.527495 | 0.02023907 | 0.607172 | 30.607172 | 30 | [13 empty] | 9.357202 | 0.01922573 | 0.576772 | 30.576772 | 30 | [13 empty] | 9.08071 | 0.01873527 | 0.562058 | 30.562058 | 30 | [13 empty] | 9.169893 | 0.01911023 | 0.573307 | 30.573307 | 30 | [13 empty] | 9.415211 | 0.01608867 | 0.48266 | 30.48266 | 30 | [13 empty] | 9.392004 | 0.0200882 | 0.602646 | 30.602646 | 30 | [13 empty] | 9.381354 | 0.0196782 | 0.590346 | 30.590346 | 30
| 9.266148 | 0.0205884 | 0.617652 | 30.617652 | 30 | [13 empty] | 9.3367 | 0.0178153 | 0.534459 | 30.534459 | 30 | [13 empty] | 9.538713 | 0.02041463 | 0.612439 | 30.612439 | 30 | [13 empty] | 9.368617 | 0.01945043 | 0.583513 | 30.583513 | 30 | [13 empty] | 9.092314 | 0.01893977 | 0.568193 | 30.568193 | 30 | [13 empty] | 9.181667 | 0.0193294 | 0.579882 | 30.579882 | 30 | [13 empty] | 9.428825 | 0.0162964 | 0.488892 | 30.488892 | 30 | [13 empty] | 9.402797 | 0.0203214 | 0.609642 | 30.609642 | 30 | [13 empty] | 9.391965 | 0.01989807 | 0.596942 | 30.596942 | 30
| 9.277656 | 0.02081013 | 0.624304 | 30.624304 | 30 | [13 empty] | 9.350717 | 0.01801653 | 0.540496 | 30.540496 | 30 | [13 empty] | 9.550031 | 0.0206342 | 0.619026 | 30.619026 | 30 | [13 empty] | 9.379896 | 0.01966953 | 0.590086 | 30.590086 | 30 | [13 empty] | 9.10516 | 0.0191513 | 0.574539 | 30.574539 | 30 | [13 empty] | 9.192966 | 0.01955857 | 0.586757 | 30.586757 | 30 | [13 empty] | 9.441905 | 0.01649377 | 0.494813 | 30.494813 | 30 | [13 empty] | 9.413657 | 0.0205413 | 0.616239 | 30.616239 | 30 | [13 empty] | 9.402887 | 0.0201194 | 0.603582 | 30.603582 | 30
| 9.288368 | 0.02102957 | 0.630887 | 30.630887 | 30 | [13 empty] | 9.364104 | 0.01822963 | 0.546889 | 30.546889 | 30 | [13 empty] | 9.561347 | 0.0208546 | 0.625638 | 30.625638 | 30 | [13 empty] | 9.390278 | 0.0199071 | 0.597213 | 30.597213 | 30 | [13 empty] | 9.117134 | 0.01937677 | 0.581303 | 30.581303 | 30 | [13 empty] | 9.204471 | 0.01976773 | 0.593032 | 30.593032 | 30 | [13 empty] | 9.455411 | 0.0167128 | 0.501384 | 30.501384 | 30 | [13 empty] | 9.424897 | 0.02076727 | 0.623018 | 30.623018 | 30 | [13 empty] | 9.413257 | 0.0203404 | 0.610212 | 30.610212 | 30
| 9.298917 | 0.0212539 | 0.637617 | 30.637617 | 30 | [13 empty] | 9.377362 | 0.0184259 | 0.552777 | 30.552777 | 30 | [13 empty] | 9.572079 | 0.0210691 | 0.632073 | 30.632073 | 30 | [13 empty] | 9.401013 | 0.02012917 | 0.603875 | 30.603875 | 30 | [13 empty] | 9.128594 | 0.01959547 | 0.587864 | 30.587864 | 30 | [13 empty] | 9.215772 | 0.01998737 | 0.599621 | 30.599621 | 30 | [13 empty] | 9.468662 | 0.01689803 | 0.506941 | 30.506941 | 30 | [13 empty] | 9.435576 | 0.02099837 | 0.629951 | 30.629951 | 30 | [13 empty] | 9.42399 | 0.0205636 | 0.616908 | 30.616908 | 30
| 9.309005 | 0.02147927 | 0.644378 | 30.644378 | 30 | [13 empty] | 9.390351 | 0.0186355 | 0.559065 | 30.559065 | 30 | [13 empty] | 9.582631 | 0.021291 | 0.63873 | 30.63873 | 30 | [13 empty] | 9.411783 | 0.02034163 | 0.610249 | 30.610249 | 30 | [13 empty] | 9.139435 | 0.01980993 | 0.594298 | 30.594298 | 30 | [13 empty] | 9.226491 | 0.0202089 | 0.606267 | 30.606267 | 30 | [13 empty] | 9.481901 | 0.0171073 | 0.513219 | 30.513219 | 30 | [13 empty] | 9.446438 | 0.021222 | 0.63666 | 30.63666 | 30 | [13 empty] | 9.434446 | 0.02078597 | 0.623579 | 30.623579 | 30
| 9.319096 | 0.0217013 | 0.651039 | 30.651039 | 30 | [13 empty] | 9.403313 | 0.01884797 | 0.565439 | 30.565439 | 30 | [13 empty] | 9.594016 | 0.02150893 | 0.645268 | 30.645268 | 30 | [13 empty] | 9.42262 | 0.0205445 | 0.616335 | 30.616335 | 30 | [13 empty] | 9.150752 | 0.02002173 | 0.600652 | 30.600652 | 30 | [13 empty] | 9.237182 | 0.0204266 | 0.612798 | 30.612798 | 30 | [13 empty] | 9.494011 | 0.01732137 | 0.519641 | 30.519641 | 30 | [13 empty] | 9.455993 | 0.0214611 | 0.643833 | 30.643833 | 30 | [13 empty] | 9.445279 | 0.02101573 | 0.630472 | 30.630472 | 30
| 9.328566 | 0.02193193 | 0.657958 | 30.657958 | 30 | [13 empty] | 9.416695 | 0.0190504 | 0.571512 | 30.571512 | 30 | [13 empty] | 9.60396 | 0.02173553 | 0.652066 | 30.652066 | 30 | [13 empty] | 9.432944 | 0.0208048 | 0.624144 | 30.624144 | 30 | [13 empty] | 9.161819 | 0.020241 | 0.60723 | 30.60723 | 30 | [13 empty] | 9.247648 | 0.02065913 | 0.619774 | 30.619774 | 30 | [13 empty] | 9.506345 | 0.01753253 | 0.525976 | 30.525976 | 30 | [13 empty] | 9.465825 | 0.02169697 | 0.650909 | 30.650909 | 30 | [13 empty] | 9.454964 | 0.021259 | 0.63777 | 30.63777 | 30
| 9.339172 | 0.02215633 | 0.66469 | 30.66469 | 30 | [13 empty] | 9.429292 | 0.01925583 | 0.577675 | 30.577675 | 30 | [13 empty] | 9.61411 | 0.021958 | 0.65874 | 30.65874 | 30 | [13 empty] | 9.443222 | 0.02100617 | 0.630185 | 30.630185 | 30 | [13 empty] | 9.17292 | 0.02046077 | 0.613823 | 30.613823 | 30 | [13 empty] | 9.257803 | 0.02087657 | 0.626297 | 30.626297 | 30 | [13 empty] | 9.518626 | 0.0177502 | 0.532506 | 30.532506 | 30 | [13 empty] | 9.475462 | 0.0219343 | 0.658029 | 30.658029 | 30 | [13 empty] | 9.464322 | 0.02149567 | 0.64487 | 30.64487 | 30
| 9.348791 | 0.02238323 | 0.671497 | 30.671497 | 30 | [13 empty] | 9.441141 | 0.01946243 | 0.583873 | 30.583873 | 30 | [13 empty] | 9.624605 | 0.02218567 | 0.66557 | 30.66557 | 30 | [13 empty] | 9.452666 | 0.02124313 | 0.637294 | 30.637294 | 30 | [13 empty] | 9.18389 | 0.0206807 | 0.620421 | 30.620421 | 30 | [13 empty] | 9.268377 | 0.0211 | 0.633 | 30.633 | 30 | [13 empty] | 9.530596 | 0.01795653 | 0.538696 | 30.538696 | 30 | [13 empty] | 9.485472 | 0.02217117 | 0.665135 | 30.665135 | 30 | [13 empty] | 9.473113 | 0.0217286 | 0.651858 | 30.651858 | 30
| 9.358516 | 0.0226173 | 0.678519 | 30.678519 | 30 | [13 empty] | 9.453673 | 0.019672 | 0.59016 | 30.59016 | 30 | [13 empty] | 9.633997 | 0.02242153 | 0.672646 | 30.672646 | 30 | [13 empty] | 9.4626 | 0.02147503 | 0.644251 | 30.644251 | 30 | [13 empty] | 9.19467 | 0.0209005 | 0.627015 | 30.627015 | 30 | [13 empty] | 9.278307 | 0.0213252 | 0.639756 | 30.639756 | 30 | [13 empty] | 9.542597 | 0.01817077 | 0.545123 | 30.545123 | 30 | [13 empty] | 9.494229 | 0.0224139 | 0.672417 | 30.672417 | 30 | [13 empty] | 9.481798 | 0.02196487 | 0.658946 | 30.658946 | 30
| 9.367108 | 0.0228451 | 0.685353 | 30.685353 | 30 | [13 empty] | 9.465492 | 0.01988497 | 0.596549 | 30.596549 | 30 | [13 empty] | 9.643352 | 0.02265053 | 0.679516 | 30.679516 | 30 | [13 empty] | 9.471902 | 0.0217146 | 0.651438 | 30.651438 | 30 | [13 empty] | 9.205128 | 0.02111967 | 0.63359 | 30.63359 | 30 | [13 empty] | 9.28802 | 0.02155473 | 0.646642 | 30.646642 | 30 | [13 empty] | 9.554864 | 0.0183801 | 0.551403 | 30.551403 | 30 | [13 empty] | 9.503847 | 0.02265217 | 0.679565 | 30.679565 | 30 | [13 empty] | 9.490768 | 0.02220057 | 0.666017 | 30.666017 | 30
| 9.375584 | 0.02307873 | 0.692362 | 30.692362 | 30 | [13 empty] | 9.477505 | 0.02009287 | 0.602786 | 30.602786 | 30 | [13 empty] | 9.652697 | 0.0228858 | 0.686574 | 30.686574 | 30 | [13 empty] | 9.481505 | 0.0219337 | 0.658011 | 30.658011 | 30 | [13 empty] | 9.215661 | 0.02135143 | 0.640543 | 30.640543 | 30 | [13 empty] | 9.29696 | 0.0217846 | 0.653538 | 30.653538 | 30 | [13 empty] | 9.566581 | 0.0185856 | 0.557568 | 30.557568 | 30 | [13 empty] | 9.512936 | 0.02290677 | 0.687203 | 30.687203 | 30 | [13 empty] | 9.499542 | 0.02244027 | 0.673208 | 30.673208 | 30
| 9.383929 | 0.0233188 | 0.699564 | 30.699564 | 30 | [13 empty] | 9.489526 | 0.0203054 | 0.609162 | 30.609162 | 30 | [13 empty] | 9.661749 | 0.0231221 | 0.693663 | 30.693663 | 30 | [13 empty] | 9.490652 | 0.02217827 | 0.665348 | 30.665348 | 30 | [13 empty] | 9.22564 | 0.02157967 | 0.64739 | 30.64739 | 30 | [13 empty] | 9.306712 | 0.0220157 | 0.660471 | 30.660471 | 30 | [13 empty] | 9.577977 | 0.0188063 | 0.564189 | 30.564189 | 30 | [13 empty] | 9.521431 | 0.02315807 | 0.694742 | 30.694742 | 30 | [13 empty] | 9.508122 | 0.0226719 | 0.680157 | 30.680157 | 30
| 9.393157 | 0.02355063 | 0.706519 | 30.706519 | 30 | [13 empty] | 9.501239 | 0.02052583 | 0.615775 | 30.615775 | 30 | [13 empty] | 9.671068 | 0.02336113 | 0.700834 | 30.700834 | 30 | [13 empty] | 9.499585 | 0.02239803 | 0.671941 | 30.671941 | 30 | [13 empty] | 9.235583 | 0.02180307 | 0.654092 | 30.654092 | 30 | [13 empty] | 9.316022 | 0.0222517 | 0.667551 | 30.667551 | 30 | [13 empty] | 9.588704 | 0.01901813 | 0.570544 | 30.570544 | 30 | [13 empty] | 9.529869 | 0.02341357 | 0.702407 | 30.702407 | 30 | [13 empty] | 9.516521 | 0.02291377 | 0.687413 | 30.687413 | 30
| 9.401904 | 0.02377983 | 0.713395 | 30.713395 | 30 | [13 empty] | 9.512329 | 0.02073623 | 0.622087 | 30.622087 | 30 | [13 empty] | 9.679853 | 0.02360753 | 0.708226 | 30.708226 | 30 | [13 empty] | 9.508529 | 0.02263573 | 0.679072 | 30.679072 | 30 | [13 empty] | 9.245469 | 0.0220378 | 0.661134 | 30.661134 | 30 | [13 empty] | 9.325388 | 0.02248807 | 0.674642 | 30.674642 | 30 | [13 empty] | 9.600017 | 0.0192313 | 0.576939 | 30.576939 | 30 | [13 empty] | 9.538208 | 0.02367087 | 0.710126 | 30.710126 | 30 | [13 empty] | 9.524095 | 0.02314657 | 0.694397 | 30.694397 | 30
| 9.410257 | 0.02401653 | 0.720496 | 30.720496 | 30 | [13 empty] | 9.523354 | 0.02096507 | 0.628952 | 30.628952 | 30 | [13 empty] | 9.686995 | 0.02385027 | 0.715508 | 30.715508 | 30 | [13 empty] | 9.516525 | 0.02287187 | 0.686156 | 30.686156 | 30 | [13 empty] | 9.25517 | 0.02226993 | 0.668098 | 30.668098 | 30 | [13 empty] | 9.334141 | 0.02272923 | 0.681877 | 30.681877 | 30 | [13 empty] | 9.610243 | 0.01944357 | 0.583307 | 30.583307 | 30 | [13 empty] | 9.546225 | 0.0239193 | 0.717579 | 30.717579 | 30 | [13 empty] | 9.532478 | 0.02339083 | 0.701725 | 30.701725 | 30
| 9.417815 | 0.0242496 | 0.727488 | 30.727488 | 30 | [13 empty] | 9.53433 | 0.02117523 | 0.635257 | 30.635257 | 30 | [13 empty] | 9.695097 | 0.02409723 | 0.722917 | 30.722917 | 30 | [13 empty] | 9.524499 | 0.023114 | 0.69342 | 30.69342 | 30 | [13 empty] | 9.264847 | 0.0225065 | 0.675195 | 30.675195 | 30 | [13 empty] | 9.342102 | 0.02297697 | 0.689309 | 30.689309 | 30 | [13 empty] | 9.621823 | 0.0196644 | 0.589932 | 30.589932 | 30 | [13 empty] | 9.554216 | 0.02417413 | 0.725224 | 30.725224 | 30 | [13 empty] | 9.539588 | 0.02363497 | 0.709049 | 30.709049 | 30
| 9.425172 | 0.0244945 | 0.734835 | 30.734835 | 30 | [13 empty] | 9.544603 | 0.0213965 | 0.641895 | 30.641895 | 30 | [13 empty] | 9.702973 | 0.02435207 | 0.730562 | 30.730562 | 30 | [13 empty] | 9.533133 | 0.02335533 | 0.70066 | 30.70066 | 30 | [13 empty] | 9.273977 | 0.02273697 | 0.682109 | 30.682109 | 30 | [13 empty] | 9.349888 | 0.0232114 | 0.696342 | 30.696342 | 30 | [13 empty] | 9.632374 | 0.0198952 | 0.596856 | 30.596856 | 30 | [13 empty] | 9.56213 | 0.0244296 | 0.732888 | 30.732888 | 30 | [13 empty] | 9.547494 | 0.02387747 | 0.716324 | 30.716324 | 30
| 9.431961 | 0.02473167 | 0.74195 | 30.74195 | 30 | [13 empty] | 9.556019 | 0.0216172 | 0.648516 | 30.648516 | 30 | [13 empty] | 9.709891 | 0.024593 | 0.73779 | 30.73779 | 30 | [13 empty] | 9.541 | 0.0235914 | 0.707742 | 30.707742 | 30 | [13 empty] | 9.282428 | 0.02298633 | 0.68959 | 30.68959 | 30 | [13 empty] | 9.358606 | 0.02345677 | 0.703703 | 30.703703 | 30 | [13 empty] | 9.642185 | 0.02011213 | 0.603364 | 30.603364 | 30 | [13 empty] | 9.569152 | 0.0246771 | 0.740313 | 30.740313 | 30 | [13 empty] | 9.554282 | 0.02412237 | 0.723671 | 30.723671 | 30
| 9.439818 | 0.02497463 | 0.749239 | 30.749239 | 30 | [13 empty] | 9.56688 | 0.0218479 | 0.655437 | 30.655437 | 30 | [13 empty] | 9.71633 | 0.02483477 | 0.745043 | 30.745043 | 30 | [13 empty] | 9.548536 | 0.02383957 | 0.715187 | 30.715187 | 30 | [13 empty] | 9.290414 | 0.02322737 | 0.696821 | 30.696821 | 30 | [13 empty] | 9.36616 | 0.02369417 | 0.710825 | 30.710825 | 30 | [13 empty] | 9.652176 | 0.0203392 | 0.610176 | 30.610176 | 30 | [13 empty] | 9.576273 | 0.02492817 | 0.747845 | 30.747845 | 30 | [13 empty] | 9.561234 | 0.02436963 | 0.731089 | 30.731089 | 30
| 9.446904 | 0.0252185 | 0.756555 | 30.756555 | 30 | [13 empty] | 9.576823 | 0.02208183 | 0.662455 | 30.662455 | 30 | [13 empty] | 9.723785 | 0.0250777 | 0.752331 | 30.752331 | 30 | [13 empty] | 9.555745 | 0.02408667 | 0.7226 | 30.7226 | 30 | [13 empty] | 9.299325 | 0.02346663 | 0.703999 | 30.703999 | 30 | [13 empty] | 9.373736 | 0.023939 | 0.71817 | 30.71817 | 30 | [13 empty] | 9.661871 | 0.0205666 | 0.616998 | 30.616998 | 30 | [13 empty] | 9.582582 | 0.02520463 | 0.756139 | 30.756139 | 30 | [13 empty] | 9.567345 | 0.024619 | 0.73857 | 30.73857 | 30
| 9.454075 | 0.02546597 | 0.763979 | 30.763979 | 30 | [13 empty] | 9.586278 | 0.02230657 | 0.669197 | 30.669197 | 30 | [13 empty] | 9.729816 | 0.0253269 | 0.759807 | 30.759807 | 30 | [13 empty] | 9.561895 | 0.02433453 | 0.730036 | 30.730036 | 30 | [13 empty] | 9.307444 | 0.0237104 | 0.711312 | 30.711312 | 30 | [13 empty] | 9.380982 | 0.0241902 | 0.725706 | 30.725706 | 30 | [13 empty] | 9.670841 | 0.02079743 | 0.623923 | 30.623923 | 30 | [13 empty] | 9.58892 | 0.02545783 | 0.763735 | 30.763735 | 30 | [13 empty] | 9.573773 | 0.024867 | 0.74601 | 30.74601 | 30
| 9.461192 | 0.0257183 | 0.771549 | 30.771549 | 30 | [13 empty] | 9.596207 | 0.0225388 | 0.676164 | 30.676164 | 30 | [13 empty] | 9.736207 | 0.0255824 | 0.767472 | 30.767472 | 30 | [13 empty] | 9.568952 | 0.0245854 | 0.737562 | 30.737562 | 30 | [13 empty] | 9.31536 | 0.02395533 | 0.71866 | 30.71866 | 30 | [13 empty] | 9.387906 | 0.0244398 | 0.733194 | 30.733194 | 30 | [13 empty] | 9.680719 | 0.0210281 | 0.630843 | 30.630843 | 30 | [13 empty] | 9.594903 | 0.02572987 | 0.771896 | 30.771896 | 30 | [13 empty] | 9.579343 | 0.02512663 | 0.753799 | 30.753799 | 30
| 9.467416 | 0.02597293 | 0.779188 | 30.779188 | 30 | [13 empty] | 9.604959 | 0.0227738 | 0.683214 | 30.683214 | 30 | [13 empty] | 9.742131 | 0.02583257 | 0.774977 | 30.774977 | 30 | [13 empty] | 9.576103 | 0.02482353 | 0.744706 | 30.744706 | 30 | [13 empty] | 9.322875 | 0.0241957 | 0.725871 | 30.725871 | 30 | [13 empty] | 9.393793 | 0.02467863 | 0.740359 | 30.740359 | 30 | [13 empty] | 9.689872 | 0.02125957 | 0.637787 | 30.637787 | 30 | [13 empty] | 9.600903 | 0.02599237 | 0.779771 | 30.779771 | 30 | [13 empty] | 9.585564 | 0.0253862 | 0.761586 | 30.761586 | 30
| 9.472611 | 0.0262255 | 0.786765 | 30.786765 | 30 | [13 empty] | 9.61458 | 0.02301073 | 0.690322 | 30.690322 | 30 | [13 empty] | 9.747556 | 0.0260877 | 0.782631 | 30.782631 | 30 | [13 empty] | 9.582918 | 0.02507207 | 0.752162 | 30.752162 | 30 | [13 empty] | 9.33049 | 0.02443423 | 0.733027 | 30.733027 | 30 | [13 empty] | 9.400673 | 0.02493357 | 0.748007 | 30.748007 | 30 | [13 empty] | 9.698884 | 0.02150007 | 0.645002 | 30.645002 | 30 | [13 empty] | 9.606467 | 0.02626307 | 0.787892 | 30.787892 | 30 | [13 empty] | 9.591286 | 0.02564383 | 0.769315 | 30.769315 | 30
| 9.477892 | 0.02649297 | 0.794789 | 30.794789 | 30 | [13 empty] | 9.624205 | 0.0232445 | 0.697335 | 30.697335 | 30 | [13 empty] | 9.752474 | 0.026333 | 0.78999 | 30.78999 | 30 | [13 empty] | 9.588265 | 0.02533167 | 0.75995 | 30.75995 | 30 | [13 empty] | 9.33775 | 0.02468597 | 0.740579 | 30.740579 | 30 | [13 empty] | 9.406795 | 0.02517887 | 0.755366 | 30.755366 | 30 | [13 empty] | 9.707147 | 0.02173113 | 0.651934 | 30.651934 | 30 | [13 empty] | 9.612135 | 0.02653433 | 0.79603 | 30.79603 | 30 | [13 empty] | 9.596078 | 0.0259041 | 0.777123 | 30.777123 | 30
| 9.483708 | 0.02674647 | 0.802394 | 30.802394 | 30 | [13 empty] | 9.633133 | 0.02344403 | 0.703321 | 30.703321 | 30 | [13 empty] | 9.757931 | 0.02659637 | 0.797891 | 30.797891 | 30 | [13 empty] | 9.594169 | 0.02559557 | 0.767867 | 30.767867 | 30 | [13 empty] | 9.345267 | 0.02493417 | 0.748025 | 30.748025 | 30 | [13 empty] | 9.412882 | 0.02544913 | 0.763474 | 30.763474 | 30 | [13 empty] | 9.714954 | 0.02197047 | 0.659114 | 30.659114 | 30 | [13 empty] | 9.616204 | 0.02679853 | 0.803956 | 30.803956 | 30 | [13 empty] | 9.60009 | 0.02616797 | 0.785039 | 30.785039 | 30
| 9.488514 | 0.0270107 | 0.810321 | 30.810321 | 30 | [13 empty] | 9.641159 | 0.02370803 | 0.711241 | 30.711241 | 30 | [13 empty] | 9.762403 | 0.02686187 | 0.805856 | 30.805856 | 30 | [13 empty] | 9.599043 | 0.0258413 | 0.775239 | 30.775239 | 30 | [13 empty] | 9.352313 | 0.02517547 | 0.755264 | 30.755264 | 30 | [13 empty] | 9.418484 | 0.0256863 | 0.770589 | 30.770589 | 30 | [13 empty] | 9.722332 | 0.02220747 | 0.666224 | 30.666224 | 30 | [13 empty] | 9.621438 | 0.02708317 | 0.812495 | 30.812495 | 30 | [13 empty] | 9.604804 | 0.0264367 | 0.793101 | 30.793101 | 30
| 9.492771 | 0.0272732 | 0.818196 | 30.818196 | 30 | [13 empty] | 9.649277 | 0.02395667 | 0.7187 | 30.7187 | 30 | [13 empty] | 9.766326 | 0.02712587 | 0.813776 | 30.813776 | 30 | [13 empty] | 9.604125 | 0.0261039 | 0.783117 | 30.783117 | 30 | [13 empty] | 9.359071 | 0.02543137 | 0.762941 | 30.762941 | 30 | [13 empty] | 9.424555 | 0.02594303 | 0.778291 | 30.778291 | 30 | [13 empty] | 9.730154 | 0.02244563 | 0.673369 | 30.673369 | 30 | [13 empty] | 9.625706 | 0.02735507 | 0.820652 | 30.820652 | 30 | [13 empty] | 9.608773 | 0.0267022 | 0.801066 | 30.801066 | 30
| 9.496916 | 0.02753473 | 0.826042 | 30.826042 | 30 | [13 empty] | 9.656799 | 0.02418857 | 0.725657 | 30.725657 | 30 | [13 empty] | 9.770058 | 0.02739637 | 0.821891 | 30.821891 | 30 | [13 empty] | 9.60899 | 0.02635813 | 0.790744 | 30.790744 | 30 | [13 empty] | 9.365523 | 0.02568567 | 0.77057 | 30.77057 | 30 | [13 empty] | 9.429798 | 0.02620207 | 0.786062 | 30.786062 | 30 | [13 empty] | 9.73842 | 0.02269163 | 0.680749 | 30.680749 | 30 | [13 empty] | 9.630539 | 0.02764533 | 0.82936 | 30.82936 | 30 | [13 empty] | 9.612615 | 0.0269671 | 0.809013 | 30.809013 | 30
| 9.501101 | 0.02780657 | 0.834197 | 30.834197 | 30 | [13 empty] | 9.664987 | 0.0244324 | 0.732972 | 30.732972 | 30 | [13 empty] | 9.773281 | 0.02766447 | 0.829934 | 30.829934 | 30 | [13 empty] | 9.613634 | 0.0266118 | 0.798354 | 30.798354 | 30 | [13 empty] | 9.37134 | 0.02594093 | 0.778228 | 30.778228 | 30 | [13 empty] | 9.43458 | 0.0264639 | 0.793917 | 30.793917 | 30 | [13 empty] | 9.745973 | 0.02291993 | 0.687598 | 30.687598 | 30 | [13 empty] | 9.634331 | 0.02792327 | 0.837698 | 30.837698 | 30 | [13 empty] | 9.615893 | 0.02723633 | 0.81709 | 30.81709 | 30
| 9.504756 | 0.02806693 | 0.842008 | 30.842008 | 30 | [13 empty] | 9.672739 | 0.0246756 | 0.740268 | 30.740268 | 30 | [13 empty] | 9.775767 | 0.0279406 | 0.838218 | 30.838218 | 30 | [13 empty] | 9.618191 | 0.02687257 | 0.806177 | 30.806177 | 30 | [13 empty] | 9.376282 | 0.02619837 | 0.785951 | 30.785951 | 30 | [13 empty] | 9.438798 | 0.02673123 | 0.801937 | 30.801937 | 30 | [13 empty] | 9.753142 | 0.02317163 | 0.695149 | 30.695149 | 30 | [13 empty] | 9.637687 | 0.02821587 | 0.846476 | 30.846476 | 30 | [13 empty] | 9.618889 | 0.02750923 | 0.825277 | 30.825277 | 30
| 9.508604 | 0.02833153 | 0.849946 | 30.849946 | 30 | [13 empty] | 9.680162 | 0.02490763 | 0.747229 | 30.747229 | 30 | [13 empty] | 9.777866 | 0.02822773 | 0.846832 | 30.846832 | 30 | [13 empty] | 9.622888 | 0.027141 | 0.81423 | 30.81423 | 30 | [13 empty] | 9.382638 | 0.0264512 | 0.793536 | 30.793536 | 30 | [13 empty] | 9.44305 | 0.02701077 | 0.810323 | 30.810323 | 30 | [13 empty] | 9.760214 | 0.02341413 | 0.702424 | 30.702424 | 30 | [13 empty] | 9.639546 | 0.0285016 | 0.855048 | 30.855048 | 30 | [13 empty] | 9.621521 | 0.027778 | 0.83334 | 30.83334 | 30
| 9.511927 | 0.0285996 | 0.857988 | 30.857988 | 30 | [13 empty] | 9.687013 | 0.02516843 | 0.755053 | 30.755053 | 30 | [13 empty] | 9.779283 | 0.02845413 | 0.853624 | 30.853624 | 30 | [13 empty] | 9.626561 | 0.02741293 | 0.822388 | 30.822388 | 30 | [13 empty] | 9.38783 | 0.02671993 | 0.801598 | 30.801598 | 30 | [13 empty] | 9.44624 | 0.0272675 | 0.818025 | 30.818025 | 30 | [13 empty] | 9.766397 | 0.02365393 | 0.709618 | 30.709618 | 30 | [13 empty] | 9.642264 | 0.02878917 | 0.863675 | 30.863675 | 30 | [13 empty] | 9.623955 | 0.02806007 | 0.841802 | 30.841802 | 30
| 9.514628 | 0.02887663 | 0.866299 | 30.866299 | 30 | [13 empty] | 9.693853 | 0.0254049 | 0.762147 | 30.762147 | 30 | [13 empty] | 9.780559 | 0.02876883 | 0.863065 | 30.863065 | 30 | [13 empty] | 9.629393 | 0.02768113 | 0.830434 | 30.830434 | 30 | [13 empty] | 9.392792 | 0.0269843 | 0.809529 | 30.809529 | 30 | [13 empty] | 9.450047 | 0.02754043 | 0.826213 | 30.826213 | 30 | [13 empty] | 9.772716 | 0.02389777 | 0.716933 | 30.716933 | 30 | [13 empty] | 9.644319 | 0.02908263 | 0.872479 | 30.872479 | 30 | [13 empty] | 9.625861 | 0.02833757 | 0.850127 | 30.850127 | 30
| 9.51719 | 0.02915163 | 0.874549 | 30.874549 | 30 | [13 empty] | 9.699904 | 0.02566427 | 0.769928 | 30.769928 | 30 | [13 empty] | 9.780522 | 0.0290819 | 0.872457 | 30.872457 | 30 | [13 empty] | 9.632074 | 0.0279664 | 0.838992 | 30.838992 | 30 | [13 empty] | 9.397669 | 0.02724613 | 0.817384 | 30.817384 | 30 | [13 empty] | 9.452942 | 0.02780387 | 0.834116 | 30.834116 | 30 | [13 empty] | 9.778846 | 0.02414267 | 0.72428 | 30.72428 | 30 | [13 empty] | 9.646354 | 0.02937877 | 0.881363 | 30.881363 | 30 | [13 empty] | 9.627233 | 0.02860723 | 0.858217 | 30.858217 | 30
| 9.519342 | 0.0294365 | 0.883095 | 30.883095 | 30 | [13 empty] | 9.706184 | 0.0259192 | 0.777576 | 30.777576 | 30 | [13 empty] | 9.780313 | 0.02936087 | 0.880826 | 30.880826 | 30 | [13 empty] | 9.635147 | 0.02824317 | 0.847295 | 30.847295 | 30 | [13 empty] | 9.401697 | 0.02752517 | 0.825755 | 30.825755 | 30 | [13 empty] | 9.455529 | 0.0280822 | 0.842466 | 30.842466 | 30 | [13 empty] | 9.784633 | 0.02439617 | 0.731885 | 30.731885 | 30 | [13 empty] | 9.647645 | 0.029681 | 0.89043 | 30.89043 | 30 | [13 empty] | 9.628394 | 0.02888043 | 0.866413 | 30.866413 | 30
| 9.520005 | 0.02971187 | 0.891356 | 30.891356 | 30 | [13 empty] | 9.712644 | 0.02616563 | 0.784969 | 30.784969 | 30 | [13 empty] | 9.779333 | 0.02966193 | 0.889858 | 30.889858 | 30 | [13 empty] | 9.636604 | 0.02852207 | 0.855662 | 30.855662 | 30 | [13 empty] | 9.404887 | 0.02778727 | 0.833618 | 30.833618 | 30 | [13 empty] | 9.457994 | 0.02835467 | 0.85064 | 30.85064 | 30 | [13 empty] | 9.790184 | 0.02465667 | 0.7397 | 30.7397 | 30 | [13 empty] | 9.648159 | 0.0299804 | 0.899412 | 30.899412 | 30 | [13 empty] | 9.629553 | 0.0291598 | 0.874794 | 30.874794 | 30
| 9.521021 | 0.0299913 | 0.899739 | 30.899739 | 30 | [13 empty] | 9.718159 | 0.02643187 | 0.792956 | 30.792956 | 30 | [13 empty] | 9.778154 | 0.02995123 | 0.898537 | 30.898537 | 30 | [13 empty] | 9.638279 | 0.0288071 | 0.864213 | 30.864213 | 30 | [13 empty] | 9.408734 | 0.02805793 | 0.841738 | 30.841738 | 30 | [13 empty] | 9.459039 | 0.0286345 | 0.859035 | 30.859035 | 30 | [13 empty] | 9.795039 | 0.0249118 | 0.747354 | 30.747354 | 30 | [13 empty] | 9.647917 | 0.03027507 | 0.908252 | 30.908252 | 30 | [13 empty] | 9.629528 | 0.02945253 | 0.883576 | 30.883576 | 30
| 9.521479 | 0.0302702 | 0.908106 | 30.908106 | 30 | [13 empty] | 9.722736 | 0.02670123 | 0.801037 | 30.801037 | 30 | [13 empty] | 9.776242 | 0.03025157 | 0.907547 | 30.907547 | 30 | [13 empty] | 9.639158 | 0.02908087 | 0.872426 | 30.872426 | 30 | [13 empty] | 9.411979 | 0.02833133 | 0.84994 | 30.84994 | 30 | [13 empty] | 9.459926 | 0.02891667 | 0.8675 | 30.8675 | 30 | [13 empty] | 9.799265 | 0.02516747 | 0.755024 | 30.755024 | 30 | [13 empty] | 9.647243 | 0.0305772 | 0.917316 | 30.917316 | 30 | [13 empty] | 9.628934 | 0.02973773 | 0.892132 | 30.892132 | 30
| 9.521715 | 0.0305631 | 0.916893 | 30.916893 | 30 | [13 empty] | 9.727077 | 0.02696953 | 0.809086 | 30.809086 | 30 | [13 empty] | 9.773908 | 0.030538 | 0.91614 | 30.91614 | 30 | [13 empty] | 9.639424 | 0.02936567 | 0.88097 | 30.88097 | 30 | [13 empty] | 9.41477 | 0.028609 | 0.85827 | 30.85827 | 30 | [13 empty] | 9.46138 | 0.02919223 | 0.875767 | 30.875767 | 30 | [13 empty] | 9.802792 | 0.0254556 | 0.763668 | 30.763668 | 30 | [13 empty] | 9.646133 | 0.03087953 | 0.926386 | 30.926386 | 30 | [13 empty] | 9.628215 | 0.0300239 | 0.900717 | 30.900717 | 30
| 9.521663 | 0.03085593 | 0.925678 | 30.925678 | 30 | [13 empty] | 9.730776 | 0.02724443 | 0.817333 | 30.817333 | 30 | [13 empty] | 9.770863 | 0.03083763 | 0.925129 | 30.925129 | 30 | [13 empty] | 9.639699 | 0.0296518 | 0.889554 | 30.889554 | 30 | [13 empty] | 9.417067 | 0.02888117 | 0.866435 | 30.866435 | 30 | [13 empty] | 9.461982 | 0.02947377 | 0.884213 | 30.884213 | 30 | [13 empty] | 9.806642 | 0.0256953 | 0.770859 | 30.770859 | 30 | [13 empty] | 9.645247 | 0.0311832 | 0.935496 | 30.935496 | 30 | [13 empty] | 9.627259 | 0.03031777 | 0.909533 | 30.909533 | 30
| 9.520792 | 0.031148 | 0.93444 | 30.93444 | 30 | [13 empty] | 9.734314 | 0.02750703 | 0.825211 | 30.825211 | 30 | [13 empty] | 9.766956 | 0.03115543 | 0.934663 | 30.934663 | 30 | [13 empty] | 9.639465 | 0.02993793 | 0.898138 | 30.898138 | 30 | [13 empty] | 9.418974 | 0.02916503 | 0.874951 | 30.874951 | 30 | [13 empty] | 9.462077 | 0.02976427 | 0.892928 | 30.892928 | 30 | [13 empty] | 9.810155 | 0.02597747 | 0.779324 | 30.779324 | 30 | [13 empty] | 9.64343 | 0.03148483 | 0.944545 | 30.944545 | 30 | [13 empty] | 9.626111 | 0.0306122 | 0.918366 | 30.918366 | 30
| 9.518587 | 0.03144387 | 0.943316 | 30.943316 | 30 | [13 empty] | 9.738045 | 0.02777867 | 0.83336 | 30.83336 | 30 | [13 empty] | 9.761778 | 0.0314322 | 0.942966 | 30.942966 | 30 | [13 empty] | 9.638454 | 0.03022877 | 0.906863 | 30.906863 | 30 | [13 empty] | 9.42031 | 0.02943987 | 0.883196 | 30.883196 | 30 | [13 empty] | 9.461889 | 0.03005173 | 0.901552 | 30.901552 | 30 | [13 empty] | 9.813067 | 0.0262381 | 0.787143 | 30.787143 | 30 | [13 empty] | 9.640483 | 0.0317999 | 0.953997 | 30.953997 | 30 | [13 empty] | 9.623004 | 0.0309148 | 0.927444 | 30.927444 | 30
| 9.516776 | 0.0317449 | 0.952347 | 30.952347 | 30 | [13 empty] | 9.741057 | 0.02805087 | 0.841526 | 30.841526 | 30 | [13 empty] | 9.756379 | 0.03176047 | 0.952814 | 30.952814 | 30 | [13 empty] | 9.637596 | 0.03052033 | 0.91561 | 30.91561 | 30 | [13 empty] | 9.421605 | 0.02971227 | 0.891368 | 30.891368 | 30 | [13 empty] | 9.461007 | 0.03034787 | 0.910436 | 30.910436 | 30 | [13 empty] | 9.816009 | 0.02651183 | 0.795355 | 30.795355 | 30 | [13 empty] | 9.637599 | 0.03210637 | 0.963191 | 30.963191 | 30 | [13 empty] | 9.619158 | 0.03122167 | 0.93665 | 30.93665 | 30
| 9.5141 | 0.03204677 | 0.961403 | 30.961403 | 30 | [13 empty] | 9.743322 | 0.0283203 | 0.849609 | 30.849609 | 30 | [13 empty] | 9.7497 | 0.03207347 | 0.962204 | 30.962204 | 30 | [13 empty] | 9.635671 | 0.0308125 | 0.924375 | 30.924375 | 30 | [13 empty] | 9.422897 | 0.0300085 | 0.900255 | 30.900255 | 30 | [13 empty] | 9.459772 | 0.03065143 | 0.919543 | 30.919543 | 30 | [13 empty] | 9.818354 | 0.02678117 | 0.803435 | 30.803435 | 30 | [13 empty] | 9.633603 | 0.03242913 | 0.972874 | 30.972874 | 30 | [13 empty] | 9.61523 | 0.03152187 | 0.945656 | 30.945656 | 30
| 9.510921 | 0.0323475 | 0.970425 | 30.970425 | 30 | [13 empty] | 9.745066 | 0.02860497 | 0.858149 | 30.858149 | 30 | [13 empty] | 9.742284 | 0.03238423 | 0.971527 | 30.971527 | 30 | [13 empty] | 9.633509 | 0.03110897 | 0.933269 | 30.933269 | 30 | [13 empty] | 9.423151 | 0.0302861 | 0.908583 | 30.908583 | 30 | [13 empty] | 9.457602 | 0.0309204 | 0.927612 | 30.927612 | 30 | [13 empty] | 9.819914 | 0.02705173 | 0.811552 | 30.811552 | 30 | [13 empty] | 9.629206 | 0.03275523 | 0.982657 | 30.982657 | 30 | [13 empty] | 9.61142 | 0.03182517 | 0.954755 | 30.954755 | 30
| 9.506946 | 0.0326449 | 0.979347 | 30.979347 | 30 | [13 empty] | 9.746358 | 0.02887423 | 0.866227 | 30.866227 | 30 | [13 empty] | 9.734595 | 0.032722 | 0.98166 | 30.98166 | 30 | [13 empty] | 9.630625 | 0.03139827 | 0.941948 | 30.941948 | 30 | [13 empty] | 9.422804 | 0.0305723 | 0.917169 | 30.917169 | 30 | [13 empty] | 9.455681 | 0.03122407 | 0.936722 | 30.936722 | 30 | [13 empty] | 9.821437 | 0.02733177 | 0.819953 | 30.819953 | 30 | [13 empty] | 9.624101 | 0.03307153 | 0.992146 | 30.992146 | 30 | [13 empty] | 9.606042 | 0.0321334 | 0.964002 | 30.964002 | 30
| 9.502741 | 0.03294947 | 0.988484 | 30.988484 | 30 | [13 empty] | 9.747236 | 0.02914993 | 0.874498 | 30.874498 | 30 | [13 empty] | 9.725801 | 0.03302247 | 0.990674 | 30.990674 | 30 | [13 empty] | 9.627371 | 0.0317076 | 0.951228 | 30.951228 | 30 | [13 empty] | 9.422835 | 0.03086057 | 0.925817 | 30.925817 | 30 | [13 empty] | 9.451952 | 0.03152303 | 0.945691 | 30.945691 | 30 | [13 empty] | 9.822404 | 0.0275942 | 0.827826 | 30.827826 | 30 | [13 empty] | 9.618186 | 0.03340033 | 1.00201 | 31.00201 | 30 | [13 empty] | 9.600168 | 0.03244307 | 0.973292 | 30.973292 | 30
| 9.497101 | 0.03326173 | 0.997852 | 30.997852 | 30 | [13 empty] | 9.748022 | 0.02944627 | 0.883388 | 30.883388 | 30 | [13 empty] | 9.715294 | 0.033336 | 1.00008 | 31.00008 | 30 | [13 empty] | 9.623298 | 0.0320081 | 0.960243 | 30.960243 | 30 | [13 empty] | 9.421717 | 0.0311573 | 0.934719 | 30.934719 | 30 | [13 empty] | 9.448741 | 0.03181897 | 0.954569 | 30.954569 | 30 | [13 empty] | 9.823053 | 0.02788187 | 0.836456 | 30.836456 | 30 | [13 empty] | 9.612593 | 0.033732 | 1.01196 | 31.01196 | 30 | [13 empty] | 9.594142 | 0.0327538 | 0.982614 | 30.982614 | 30
| 9.491984 | 0.03356733 | 1.00702 | 31.00702 | 30 | [13 empty] | 9.748166 | 0.02972783 | 0.891835 | 30.891835 | 30 | [13 empty] | 9.704454 | 0.03366467 | 1.00994 | 31.00994 | 30 | [13 empty] | 9.61844 | 0.03230823 | 0.969247 | 30.969247 | 30 | [13 empty] | 9.420276 | 0.03145037 | 0.943511 | 30.943511 | 30 | [13 empty] | 9.444502 | 0.03205107 | 0.961532 | 30.961532 | 30 | [13 empty] | 9.822984 | 0.0281569 | 0.844707 | 30.844707 | 30 | [13 empty] | 9.605642 | 0.03406067 | 1.02182 | 31.02182 | 30 | [13 empty] | 9.588151 | 0.03306863 | 0.992059 | 30.992059 | 30
| 9.486492 | 0.033878 | 1.01634 | 31.01634 | 30 | [13 empty] | 9.747403 | 0.03003003 | 0.900901 | 30.900901 | 30 | [13 empty] | 9.693096 | 0.03399367 | 1.01981 | 31.01981 | 30 | [13 empty] | 9.613274 | 0.03261367 | 0.97841 | 30.97841 | 30 | [13 empty] | 9.418217 | 0.03174447 | 0.952334 | 30.952334 | 30 | [13 empty] | 9.439762 | 0.032432 | 0.97296 | 30.97296 | 30 | [13 empty] | 9.822584 | 0.02844133 | 0.85324 | 30.85324 | 30 | [13 empty] | 9.59777 | 0.034396 | 1.03188 | 31.03188 | 30 | [13 empty] | 9.579836 | 0.033375 | 1.00125 | 31.00125 | 30
| 9.479305 | 0.03418767 | 1.02563 | 31.02563 | 30 | [13 empty] | 9.745776 | 0.0302866 | 0.908598 | 30.908598 | 30 | [13 empty] | 9.679658 | 0.03431667 | 1.0295 | 31.0295 | 30 | [13 empty] | 9.607228 | 0.0329214 | 0.987642 | 30.987642 | 30 | [13 empty] | 9.415893 | 0.03205003 | 0.961501 | 30.961501 | 30 | [13 empty] | 9.434521 | 0.0327529 | 0.982587 | 30.982587 | 30 | [13 empty] | 9.820596 | 0.0287178 | 0.861534 | 30.861534 | 30 | [13 empty] | 9.589116 | 0.03471967 | 1.04159 | 31.04159 | 30 | [13 empty] | 9.572188 | 0.03367933 | 1.01038 | 31.01038 | 30
| 9.471527 | 0.03449 | 1.0347 | 31.0347 | 30 | [13 empty] | 9.743438 | 0.0306047 | 0.918141 | 30.918141 | 30 | [13 empty] | 9.666577 | 0.03464967 | 1.03949 | 31.03949 | 30 | [13 empty] | 9.600552 | 0.03323053 | 0.996916 | 30.996916 | 30 | [13 empty] | 9.412593 | 0.03236113 | 0.970834 | 30.970834 | 30 | [13 empty] | 9.428218 | 0.0330713 | 0.992139 | 30.992139 | 30 | [13 empty] | 9.819631 | 0.02901323 | 0.870397 | 30.870397 | 30 | [13 empty] | 9.580047 | 0.03506 | 1.0518 | 31.0518 | 30 | [13 empty] | 9.563545 | 0.034001 | 1.02003 | 31.02003 | 30
| 9.464098 | 0.034767 | 1.04301 | 31.04301 | 30 | [13 empty] | 9.74051 | 0.0309071 | 0.927213 | 30.927213 | 30 | [13 empty] | 9.65207 | 0.034978 | 1.04934 | 31.04934 | 30 | [13 empty] | 9.593465 | 0.03354533 | 1.00636 | 31.00636 | 30 | [13 empty] | 9.408553 | 0.03266313 | 0.979894 | 30.979894 | 30 | [13 empty] | 9.420832 | 0.033381 | 1.00143 | 31.00143 | 30 | [13 empty] | 9.817225 | 0.029294 | 0.87882 | 30.87882 | 30 | [13 empty] | 9.570185 | 0.03538767 | 1.06163 | 31.06163 | 30 | [13 empty] | 9.554397 | 0.034316 | 1.02948 | 31.02948 | 30
| 9.455278 | 0.03512767 | 1.05383 | 31.05383 | 30 | [13 empty] | 9.737533 | 0.03120173 | 0.936052 | 30.936052 | 30 | [13 empty] | 9.636459 | 0.03531867 | 1.05956 | 31.05956 | 30 | [13 empty] | 9.585697 | 0.03386933 | 1.01608 | 31.01608 | 30 | [13 empty] | 9.403804 | 0.0329735 | 0.989205 | 30.989205 | 30 | [13 empty] | 9.413438 | 0.03368667 | 1.0106 | 31.0106 | 30 | [13 empty] | 9.814646 | 0.02960223 | 0.888067 | 30.888067 | 30 | [13 empty] | 9.558696 | 0.035726 | 1.07178 | 31.07178 | 30 | [13 empty] | 9.54403 | 0.03463533 | 1.03906 | 31.03906 | 30
| 9.445661 | 0.035451 | 1.06353 | 31.06353 | 30 | [13 empty] | 9.733469 | 0.03150703 | 0.945211 | 30.945211 | 30 | [13 empty] | 9.618938 | 0.035644 | 1.06932 | 31.06932 | 30 | [13 empty] | 9.576792 | 0.03418067 | 1.02542 | 31.02542 | 30 | [13 empty] | 9.398354 | 0.0332835 | 0.998505 | 30.998505 | 30 | [13 empty] | 9.405008 | 0.033997 | 1.01991 | 31.01991 | 30 | [13 empty] | 9.810822 | 0.02989177 | 0.896753 | 30.896753 | 30 | [13 empty] | 9.54631 | 0.03606433 | 1.08193 | 31.08193 | 30 | [13 empty] | 9.533417 | 0.034952 | 1.04856 | 31.04856 | 30
| 9.435188 | 0.035774 | 1.07322 | 31.07322 | 30 | [13 empty] | 9.728777 | 0.03181373 | 0.954412 | 30.954412 | 30 | [13 empty] | 9.601714 | 0.03598367 | 1.07951 | 31.07951 | 30 | [13 empty] | 9.567281 | 0.03450533 | 1.03516 | 31.03516 | 30 | [13 empty] | 9.392707 | 0.033596 | 1.00788 | 31.00788 | 30 | [13 empty] | 9.395627 | 0.034319 | 1.02957 | 31.02957 | 30 | [13 empty] | 9.806386 | 0.03019187 | 0.905756 | 30.905756 | 30 | [13 empty] | 9.533264 | 0.03639 | 1.0917 | 31.0917 | 30 | [13 empty] | 9.521364 | 0.03528133 | 1.05844 | 31.05844 | 30
| 9.424133 | 0.036102 | 1.08306 | 31.08306 | 30 | [13 empty] | 9.723215 | 0.0321317 | 0.963951 | 30.963951 | 30 | [13 empty] | 9.582876 | 0.03632867 | 1.08986 | 31.08986 | 30 | [13 empty] | 9.556575 | 0.03482633 | 1.04479 | 31.04479 | 30 | [13 empty] | 9.386404 | 0.03391133 | 1.01734 | 31.01734 | 30 | [13 empty] | 9.385721 | 0.034644 | 1.03932 | 31.03932 | 30 | [13 empty] | 9.800304 | 0.03049167 | 0.91475 | 30.91475 | 30 | [13 empty] | 9.519956 | 0.03673067 | 1.10192 | 31.10192 | 30 | [13 empty] | 9.509501 | 0.03560133 | 1.06804 | 31.06804 | 30
| 9.411817 | 0.03643567 | 1.09307 | 31.09307 | 30 | [13 empty] | 9.716477 | 0.03245073 | 0.973522 | 30.973522 | 30 | [13 empty] | 9.564277 | 0.036658 | 1.09974 | 31.09974 | 30 | [13 empty] | 9.545935 | 0.03515333 | 1.0546 | 31.0546 | 30 | [13 empty] | 9.379379 | 0.03421967 | 1.02659 | 31.02659 | 30 | [13 empty] | 9.375569 | 0.03496433 | 1.04893 | 31.04893 | 30 | [13 empty] | 9.795046 | 0.0308012 | 0.924036 | 30.924036 | 30 | [13 empty] | 9.505662 | 0.037073 | 1.11219 | 31.11219 | 30 | [13 empty] | 9.496028 | 0.03592933 | 1.07788 | 31.07788 | 30
| 9.398832 | 0.036766 | 1.10298 | 31.10298 | 30 | [13 empty] | 9.707809 | 0.03277613 | 0.983284 | 30.983284 | 30 | [13 empty] | 9.54396 | 0.036997 | 1.10991 | 31.10991 | 30 | [13 empty] | 9.533448 | 0.03547567 | 1.06427 | 31.06427 | 30 | [13 empty] | 9.37163 | 0.03453133 | 1.03594 | 31.03594 | 30 | [13 empty] | 9.364567 | 0.035282 | 1.05846 | 31.05846 | 30 | [13 empty] | 9.788061 | 0.0311074 | 0.933222 | 30.933222 | 30 | [13 empty] | 9.490406 | 0.037409 | 1.12227 | 31.12227 | 30 | [13 empty] | 9.483006 | 0.03626267 | 1.08788 | 31.08788 | 30
| 9.384823 | 0.03710767 | 1.11323 | 31.11323 | 30 | [13 empty] | 9.699866 | 0.033086 | 0.99258 | 30.99258 | 30 | [13 empty] | 9.523068 | 0.037348 | 1.12044 | 31.12044 | 30 | [13 empty] | 9.52087 | 0.035811 | 1.07433 | 31.07433 | 30 | [13 empty] | 9.363563 | 0.03485167 | 1.04555 | 31.04555 | 30 | [13 empty] | 9.353014 | 0.03561 | 1.0683 | 31.0683 | 30 | [13 empty] | 9.78088 | 0.03142263 | 0.942679 | 30.942679 | 30 | [13 empty] | 9.473849 | 0.037752 | 1.13256 | 31.13256 | 30 | [13 empty] | 9.468177 | 0.03660167 | 1.09805 | 31.09805 | 30
| 9.369871 | 0.037441 | 1.12323 | 31.12323 | 30 | [13 empty] | 9.690258 | 0.03340467 | 1.00214 | 31.00214 | 30 | [13 empty] | 9.500635 | 0.03770433 | 1.13113 | 31.13113 | 30 | [13 empty] | 9.507163 | 0.036133 | 1.08399 | 31.08399 | 30 | [13 empty] | 9.354075 | 0.03517167 | 1.05515 | 31.05515 | 30 | [13 empty] | 9.340352 | 0.03593433 | 1.07803 | 31.07803 | 30 | [13 empty] | 9.773354 | 0.0317372 | 0.952116 | 30.952116 | 30 | [13 empty] | 9.45715 | 0.03810467 | 1.14314 | 31.14314 | 30 | [13 empty] | 9.452002 | 0.03693233 | 1.10797 | 31.10797 | 30
| 9.354585 | 0.037774 | 1.13322 | 31.13322 | 30 | [13 empty] | 9.680193 | 0.033723 | 1.01169 | 31.01169 | 30 | [13 empty] | 9.476961 | 0.03805033 | 1.14151 | 31.14151 | 30 | [13 empty] | 9.493188 | 0.03647867 | 1.09436 | 31.09436 | 30 | [13 empty] | 9.344788 | 0.03549333 | 1.0648 | 31.0648 | 30 | [13 empty] | 9.327504 | 0.03626067 | 1.08782 | 31.08782 | 30 | [13 empty] | 9.764739 | 0.03204737 | 0.961421 | 30.961421 | 30 | [13 empty] | 9.43909 | 0.038449 | 1.15347 | 31.15347 | 30 | [13 empty] | 9.435167 | 0.03726433 | 1.11793 | 31.11793 | 30
| 9.338292 | 0.03811233 | 1.14337 | 31.14337 | 30 | [13 empty] | 9.669009 | 0.034055 | 1.02165 | 31.02165 | 30 | [13 empty] | 9.45219 | 0.038404 | 1.15212 | 31.15212 | 30 | [13 empty] | 9.477921 | 0.03680567 | 1.10417 | 31.10417 | 30 | [13 empty] | 9.334633 | 0.03581767 | 1.07453 | 31.07453 | 30 | [13 empty] | 9.313863 | 0.03658167 | 1.09745 | 31.09745 | 30 | [13 empty] | 9.754952 | 0.03235767 | 0.97073 | 30.97073 | 30 | [13 empty] | 9.421067 | 0.038801 | 1.16403 | 31.16403 | 30 | [13 empty] | 9.417854 | 0.03760267 | 1.12808 | 31.12808 | 30
| 9.321448 | 0.03844967 | 1.15349 | 31.15349 | 30 | [13 empty] | 9.657623 | 0.03438833 | 1.03165 | 31.03165 | 30 | [13 empty] | 9.42619 | 0.03877033 | 1.16311 | 31.16311 | 30 | [13 empty] | 9.462669 | 0.03712533 | 1.11376 | 31.11376 | 30 | [13 empty] | 9.323293 | 0.03613433 | 1.08403 | 31.08403 | 30 | [13 empty] | 9.299513 | 0.036907 | 1.10721 | 31.10721 | 30 | [13 empty] | 9.744926 | 0.0326745 | 0.980235 | 30.980235 | 30 | [13 empty] | 9.4012 | 0.039166 | 1.17498 | 31.17498 | 30 | [13 empty] | 9.399664 | 0.037938 | 1.13814 | 31.13814 | 30
| 9.304026 | 0.038784 | 1.16352 | 31.16352 | 30 | [13 empty] | 9.644297 | 0.034716 | 1.04148 | 31.04148 | 30 | [13 empty] | 9.398465 | 0.03912133 | 1.17364 | 31.17364 | 30 | [13 empty] | 9.446952 | 0.03745567 | 1.12367 | 31.12367 | 30 | [13 empty] | 9.311271 | 0.03646133 | 1.09384 | 31.09384 | 30 | [13 empty] | 9.283517 | 0.03724933 | 1.11748 | 31.11748 | 30 | [13 empty] | 9.733944 | 0.03300083 | 0.990025 | 30.990025 | 30 | [13 empty] | 9.380613 | 0.03952767 | 1.18583 | 31.18583 | 30 | [13 empty] | 9.380704 | 0.038276 | 1.14828 | 31.14828 | 30
| 9.285802 | 0.039125 | 1.17375 | 31.17375 | 30 | [13 empty] | 9.631039 | 0.03504267 | 1.05128 | 31.05128 | 30 | [13 empty] | 9.370164 | 0.039491 | 1.18473 | 31.18473 | 30 | [13 empty] | 9.429633 | 0.037799 | 1.13397 | 31.13397 | 30 | [13 empty] | 9.299045 | 0.03679033 | 1.10371 | 31.10371 | 30 | [13 empty] | 9.267456 | 0.03758367 | 1.12751 | 31.12751 | 30 | [13 empty] | 9.721828 | 0.0333203 | 0.999609 | 30.999609 | 30 | [13 empty] | 9.35917 | 0.03989267 | 1.19678 | 31.19678 | 30 | [13 empty] | 9.360187 | 0.038625 | 1.15875 | 31.15875 | 30
| 9.266342 | 0.03946333 | 1.1839 | 31.1839 | 30 | [13 empty] | 9.616255 | 0.03536367 | 1.06091 | 31.06091 | 30 | [13 empty] | 9.338806 | 0.03987067 | 1.19612 | 31.19612 | 30 | [13 empty] | 9.411133 | 0.03813167 | 1.14395 | 31.14395 | 30 | [13 empty] | 9.285205 | 0.03711467 | 1.11344 | 31.11344 | 30 | [13 empty] | 9.25056 | 0.037917 | 1.13751 | 31.13751 | 30 | [13 empty] | 9.709258 | 0.033626 | 1.00878 | 31.00878 | 30 | [13 empty] | 9.336409 | 0.04026967 | 1.20809 | 31.20809 | 30 | [13 empty] | 9.338674 | 0.038969 | 1.16907 | 31.16907 | 30
| 9.246963 | 0.03980367 | 1.19411 | 31.19411 | 30 | [13 empty] | 9.600812 | 0.035689 | 1.07067 | 31.07067 | 30 | [13 empty] | 9.306398 | 0.040249 | 1.20747 | 31.20747 | 30 | [13 empty] | 9.39213 | 0.03847467 | 1.15424 | 31.15424 | 30 | [13 empty] | 9.272 | 0.03745067 | 1.12352 | 31.12352 | 30 | [13 empty] | 9.232764 | 0.03826133 | 1.14784 | 31.14784 | 30 | [13 empty] | 9.696172 | 0.03395633 | 1.01869 | 31.01869 | 30 | [13 empty] | 9.312739 | 0.04065067 | 1.21952 | 31.21952 | 30 | [13 empty] | 9.316898 | 0.03930033 | 1.17901 | 31.17901 | 30
| 9.226434 | 0.040151 | 1.20453 | 31.20453 | 30 | [13 empty] | 9.584626 | 0.03602733 | 1.08082 | 31.08082 | 30 | [13 empty] | 9.272175 | 0.04062133 | 1.21864 | 31.21864 | 30 | [13 empty] | 9.371989 | 0.03880833 | 1.16425 | 31.16425 | 30 | [13 empty] | 9.2573 | 0.03778733 | 1.13362 | 31.13362 | 30 | [13 empty] | 9.212836 | 0.038601 | 1.15803 | 31.15803 | 30 | [13 empty] | 9.681458 | 0.034277 | 1.02831 | 31.02831 | 30 | [13 empty] | 9.287993 | 0.04102667 | 1.2308 | 31.2308 | 30 | [13 empty] | 9.294036 | 0.03967067 | 1.19012 | 31.19012 | 30
| 9.204688 | 0.0405 | 1.215 | 31.215 | 30 | [13 empty] | 9.567768 | 0.03636433 | 1.09093 | 31.09093 | 30 | [13 empty] | 9.238153 | 0.04100333 | 1.2301 | 31.2301 | 30 | [13 empty] | 9.351606 | 0.039157 | 1.17471 | 31.17471 | 30 | [13 empty] | 9.241721 | 0.03812267 | 1.14368 | 31.14368 | 30 | [13 empty] | 9.192493 | 0.038948 | 1.16844 | 31.16844 | 30 | [13 empty] | 9.666043 | 0.034605 | 1.03815 | 31.03815 | 30 | [13 empty] | 9.261623 | 0.041411 | 1.24233 | 31.24233 | 30 | [13 empty] | 9.270244 | 0.04001367 | 1.20041 | 31.20041 | 30
| 9.181496 | 0.04085133 | 1.22554 | 31.22554 | 30 | [13 empty] | 9.549016 | 0.036704 | 1.10112 | 31.10112 | 30 | [13 empty] | 9.202572 | 0.04137633 | 1.24129 | 31.24129 | 30 | [13 empty] | 9.329854 | 0.03951133 | 1.18534 | 31.18534 | 30 | [13 empty] | 9.224653 | 0.03845333 | 1.1536 | 31.1536 | 30 | [13 empty] | 9.171043 | 0.03929733 | 1.17892 | 31.17892 | 30 | [13 empty] | 9.64958 | 0.03493833 | 1.04815 | 31.04815 | 30 | [13 empty] | 9.234417 | 0.04180833 | 1.25425 | 31.25425 | 30 | [13 empty] | 9.244895 | 0.040371 | 1.21113 | 31.21113 | 30
| 9.157881 | 0.04120133 | 1.23604 | 31.23604 | 30 | [13 empty] | 9.529645 | 0.03706133 | 1.11184 | 31.11184 | 30 | [13 empty] | 9.164443 | 0.04175867 | 1.25276 | 31.25276 | 30 | [13 empty] | 9.306702 | 0.03986733 | 1.19602 | 31.19602 | 30 | [13 empty] | 9.206785 | 0.038825 | 1.16475 | 31.16475 | 30 | [13 empty] | 9.149269 | 0.039648 | 1.18944 | 31.18944 | 30 | [13 empty] | 9.632264 | 0.03526067 | 1.05782 | 31.05782 | 30 | [13 empty] | 9.205549 | 0.042194 | 1.26582 | 31.26582 | 30 | [13 empty] | 9.218607 | 0.04073 | 1.2219 | 31.2219 | 30
| 9.13235 | 0.041582 | 1.24746 | 31.24746 | 30 | [13 empty] | 9.509888 | 0.03739267 | 1.12178 | 31.12178 | 30 | [13 empty] | 9.126407 | 0.04213033 | 1.26391 | 31.26391 | 30 | [13 empty] | 9.281086 | 0.040223 | 1.20669 | 31.20669 | 30 | [13 empty] | 9.188352 | 0.03915267 | 1.17458 | 31.17458 | 30 | [13 empty] | 9.126754 | 0.039998 | 1.19994 | 31.19994 | 30 | [13 empty] | 9.613713 | 0.035592 | 1.06776 | 31.06776 | 30 | [13 empty] | 9.174653 | 0.03945167 | 1.18355 | 31.18355 | 30 | [13 empty] | 9.191753 | 0.041082 | 1.23246 | 31.23246 | 30
| 9.106881 | 0.04192167 | 1.25765 | 31.25765 | 30 | [13 empty] | 9.488233 | 0.037754 | 1.13262 | 31.13262 | 30 | [13 empty] | 9.086222 | 0.04252533 | 1.27576 | 31.27576 | 30 | [13 empty] | 9.254951 | 0.04058233 | 1.21747 | 31.21747 | 30 | [13 empty] | 9.170149 | 0.03949033 | 1.18471 | 31.18471 | 30 | [13 empty] | 9.102933 | 0.040357 | 1.21071 | 31.21071 | 30 | [13 empty] | 9.593733 | 0.03594233 | 1.07827 | 31.07827 | 30 | [13 empty] | 9.142438 | 0.03981133 | 1.19434 | 31.19434 | 30 | [13 empty] | 9.163165 | 0.04144467 | 1.24334 | 31.24334 | 30
| 9.079042 | 0.042277 | 1.26831 | 31.26831 | 30 | [13 empty] | 9.464362 | 0.038105 | 1.14315 | 31.14315 | 30 | [13 empty] | 9.043173 | 0.042916 | 1.28748 | 31.28748 | 30 | [13 empty] | 9.228231 | 0.04094633 | 1.22839 | 31.22839 | 30 | [13 empty] | 9.149287 | 0.03984033 | 1.19521 | 31.19521 | 30 | [13 empty] | 9.077134 | 0.040712 | 1.22136 | 31.22136 | 30 | [13 empty] | 9.572564 | 0.036284 | 1.08852 | 31.08852 | 30 | [13 empty] | 9.108951 | 0.04017367 | 1.20521 | 31.20521 | 30 | [13 empty] | 9.1333 | 0.04180367 | 1.25411 | 31.25411 | 30
| 9.0502 | 0.04265167 | 1.27955 | 31.27955 | 30 | [13 empty] | 9.440131 | 0.038464 | 1.15392 | 31.15392 | 30 | [13 empty] | 8.998903 | 0.04331967 | 1.29959 | 31.29959 | 30 | [13 empty] | 9.200727 | 0.041308 | 1.23924 | 31.23924 | 30 | [13 empty] | 9.127819 | 0.040191 | 1.20573 | 31.20573 | 30 | [13 empty] | 9.05128 | 0.041075 | 1.23225 | 31.23225 | 30 | [13 empty] | 9.550786 | 0.03663467 | 1.09904 | 31.09904 | 30 | [13 empty] | 9.072982 | 0.04054233 | 1.21627 | 31.21627 | 30 | [13 empty] | 9.102449 | 0.042168 | 1.26504 | 31.26504 | 30
| 9.019984 | 0.04303033 | 1.29091 | 31.29091 | 30 | [13 empty] | 9.41417 | 0.038829 | 1.16487 | 31.16487 | 30 | [13 empty] | 8.952478 | 0.04371267 | 1.31138 | 31.31138 | 30 | [13 empty] | 9.170483 | 0.041682 | 1.25046 | 31.25046 | 30 | [13 empty] | 9.105532 | 0.04054133 | 1.21624 | 31.21624 | 30 | [13 empty] | 9.024199 | 0.041435 | 1.24305 | 31.24305 | 30 | [13 empty] | 9.528652 | 0.036978 | 1.10934 | 31.10934 | 30 | [13 empty] | 9.035531 | 0.040916 | 1.22748 | 31.22748 | 30 | [13 empty] | 9.069193 | 0.042551 | 1.27653 | 31.27653 | 30
| 8.988808 | 0.04338433 | 1.30153 | 31.30153 | 30 | [13 empty] | 9.387437 | 0.03919967 | 1.17599 | 31.17599 | 30 | [13 empty] | 8.902826 | 0.04412333 | 1.3237 | 31.3237 | 30 | [13 empty] | 9.139998 | 0.04204567 | 1.26137 | 31.26137 | 30 | [13 empty] | 9.081986 | 0.04089033 | 1.22671 | 31.22671 | 30 | [13 empty] | 8.99489 | 0.041794 | 1.25382 | 31.25382 | 30 | [13 empty] | 9.50432 | 0.03732 | 1.1196 | 31.1196 | 30 | [13 empty] | 8.993986 | 0.04128833 | 1.23865 | 31.23865 | 30 | [13 empty] | 9.034489 | 0.04292333 | 1.2877 | 31.2877 | 30
| 8.955854 | 0.04376267 | 1.31288 | 31.31288 | 30 | [13 empty] | 9.35952 | 0.03956333 | 1.1869 | 31.1869 | 30 | [13 empty] | 8.851318 | 0.04453333 | 1.336 | 31.336 | 30 | [13 empty] | 9.107691 | 0.04242267 | 1.27268 | 31.27268 | 30 | [13 empty] | 9.058384 | 0.04123767 | 1.23713 | 31.23713 | 30 | [13 empty] | 8.966024 | 0.04215867 | 1.26476 | 31.26476 | 30 | [13 empty] | 9.479305 | 0.037669 | 1.13007 | 31.13007 | 30 | [31 empty] | 8.99746 | 0.043316 | 1.29948 | 31.29948 | 30
| 8.922069 | 0.044141 | 1.32423 | 31.32423 | 30 | [13 empty] | 9.329865 | 0.03993333 | 1.198 | 31.198 | 30 | [13 empty] | 8.796389 | 0.044953 | 1.34859 | 31.34859 | 30 | [13 empty] | 9.074188 | 0.04279767 | 1.28393 | 31.28393 | 30 | [13 empty] | 9.034561 | 0.041589 | 1.24767 | 31.24767 | 30 | [13 empty] | 8.93571 | 0.04252033 | 1.27561 | 31.27561 | 30 | [13 empty] | 9.4529 | 0.038024 | 1.14072 | 31.14072 | 30 | [31 empty] | 8.958018 | 0.043696 | 1.31088 | 31.31088 | 30
| 8.885699 | 0.04452267 | 1.33568 | 31.33568 | 30 | [13 empty] | 9.299078 | 0.04028733 | 1.20862 | 31.20862 | 30 | [13 empty] | 8.73821 | 0.045393 | 1.36179 | 31.36179 | 30 | [13 empty] | 9.039182 | 0.043175 | 1.29525 | 31.29525 | 30 | [13 empty] | 9.009209 | 0.041952 | 1.25856 | 31.25856 | 30 | [13 empty] | 8.904012 | 0.04289433 | 1.28683 | 31.28683 | 30 | [13 empty] | 9.425542 | 0.038372 | 1.15116 | 31.15116 | 30 | [31 empty] | 8.887222 | 0.04408833 | 1.32265 | 31.32265 | 30
| 8.848123 | 0.04490833 | 1.34725 | 31.34725 | 30 | [13 empty] | 9.26786 | 0.04066333 | 1.2199 | 31.2199 | 30 | [13 empty] | 8.674987 | 0.04581933 | 1.37458 | 31.37458 | 30 | [13 empty] | 9.003057 | 0.043553 | 1.30659 | 31.30659 | 30 | [13 empty] | 8.98226 | 0.04231133 | 1.26934 | 31.26934 | 30 | [13 empty] | 8.870307 | 0.04326867 | 1.29806 | 31.29806 | 30 | [13 empty] | 9.397122 | 0.03873233 | 1.16197 | 31.16197 | 30
| 8.808816 | 0.04530367 | 1.35911 | 31.35911 | 30 | [13 empty] | 9.235229 | 0.041035 | 1.23105 | 31.23105 | 30 | [31 empty] | 8.965792 | 0.04393967 | 1.31819 | 31.31819 | 30 | [13 empty] | 8.953914 | 0.042676 | 1.28028 | 31.28028 | 30 | [13 empty] | 8.835479 | 0.04363633 | 1.30909 | 31.30909 | 30 | [13 empty] | 9.367328 | 0.03908933 | 1.17268 | 31.17268 | 30
| 8.767536 | 0.04569833 | 1.37095 | 31.37095 | 30 | [13 empty] | 9.200765 | 0.041409 | 1.24227 | 31.24227 | 30 | [31 empty] | 8.92579 | 0.04433267 | 1.32998 | 31.32998 | 30 | [13 empty] | 8.924413 | 0.043053 | 1.29159 | 31.29159 | 30 | [13 empty] | 8.798158 | 0.04402567 | 1.32077 | 31.32077 | 30 | [13 empty] | 9.33578 | 0.03945167 | 1.18355 | 31.18355 | 30
| 8.724382 | 0.046098 | 1.38294 | 31.38294 | 30 | [13 empty] | 9.165402 | 0.04178867 | 1.25366 | 31.25366 | 30 | [31 empty] | 8.883541 | 0.04472467 | 1.34174 | 31.34174 | 30 | [13 empty] | 8.892952 | 0.04341233 | 1.30237 | 31.30237 | 30 | [13 empty] | 8.760437 | 0.044412 | 1.33236 | 31.33236 | 30 | [13 empty] | 9.303516 | 0.03981133 | 1.19434 | 31.19434 | 30
| 8.680063 | 0.04647567 | 1.39427 | 31.39427 | 30 | [13 empty] | 9.128079 | 0.042172 | 1.26516 | 31.26516 | 30 | [31 empty] | 8.836028 | 0.045126 | 1.35378 | 31.35378 | 30 | [13 empty] | 8.860862 | 0.04379 | 1.3137 | 31.3137 | 30 | [13 empty] | 8.720949 | 0.044799 | 1.34397 | 31.34397 | 30 | [13 empty] | 9.268892 | 0.04017367 | 1.20521 | 31.20521 | 30
| 8.63289 | 0.04688567 | 1.40657 | 31.40657 | 30 | [13 empty] | 9.088776 | 0.042559 | 1.27677 | 31.27677 | 30 | [49 empty] | 8.827264 | 0.04417 | 1.3251 | 31.3251 | 30 | [13 empty] | 8.678188 | 0.04519133 | 1.35574 | 31.35574 | 30 | [13 empty] | 9.232704 | 0.04054233 | 1.21627 | 31.21627 | 30
| 8.583435 | 0.047297 | 1.41891 | 31.41891 | 30 | [13 empty] | 9.047953 | 0.04294767 | 1.28843 | 31.28843 | 30 | [49 empty] | 8.792108 | 0.04455533 | 1.33666 | 31.33666 | 30 | [13 empty] | 8.633328 | 0.045587 | 1.36761 | 31.36761 | 30 | [13 empty] | 9.19337 | 0.040916 | 1.22748 | 31.22748 | 30
| 8.530635 | 0.04770333 | 1.4311 | 31.4311 | 30 | [13 empty] | 9.004942 | 0.043341 | 1.30023 | 31.30023 | 30 | [49 empty] | 8.754336 | 0.04495133 | 1.34854 | 31.34854 | 30 | [13 empty] | 8.586346 | 0.04599433 | 1.37983 | 31.37983 | 30 | [13 empty] | 9.151785 | 0.04128833 | 1.23865 | 31.23865 | 30
| 8.473983 | 0.04812533 | 1.44376 | 31.44376 | 30 | [13 empty] | 8.959073 | 0.04375467 | 1.31264 | 31.31264 | 30 | [49 empty] | 8.714813 | 0.045342 | 1.36026 | 31.36026 | 30 | [13 empty] | 8.535414 | 0.046416 | 1.39248 | 31.39248 | 30
[19 empty] | 8.912 | 0.04416033 | 1.32481 | 31.32481 | 30 | [49 empty] | 8.673399 | 0.04573367 | 1.37201 | 31.37201 | 30 | [13 empty] | 8.482226 | 0.04683 | 1.4049 | 31.4049 | 30
[19 empty] | 8.861707 | 0.04458433 | 1.33753 | 31.33753 | 30 | [49 empty] | 8.63062 | 0.046134 | 1.38402 | 31.38402 | 30 | [13 empty] | 8.424777 | 0.04725533 | 1.41766 | 31.41766 | 30
[19 empty] | 8.808116 | 0.045009 | 1.35027 | 31.35027 | 30 | [49 empty] | 8.586363 | 0.04653667 | 1.3961 | 31.3961 | 30 | [13 empty] | 8.361738 | 0.04770067 | 1.43102 | 31.43102 | 30
[19 empty] | 8.751408 | 0.045437 | 1.36311 | 31.36311 | 30 | [49 empty] | 8.538064 | 0.04694067 | 1.40822 | 31.40822 | 30
[19 empty] | 8.690144 | 0.04588867 | 1.37666 | 31.37666 | 30 | [49 empty] | 8.4877 | 0.047358 | 1.42074 | 31.42074 | 30
[73 empty] | 8.434794 | 0.04778 | 1.4334 | 31.4334 | 30
[73 empty] | 8.377786 | 0.04820367 | 1.44611 | 31.44611 | 30
[73 empty] | 8.313813 | 0.04865133 | 1.45954 | 31.45954 | 30

## SH
SH_RD_1 | [17 empty] | SH_RD_2 | [17 empty] | SH_RD_3 | [17 empty] | SH_DD_1 | [17 empty] | SH_DD_2 | [17 empty] | SH_DD_3 | [17 empty] | SH_TD_1 | [17 empty] | SH_TD_2 | [17 empty] | SH_TD_3
Machine |  | Disp_Y |  |  |  | Local | [7 empty] | Fracture |  | Strain |  | Machine |  | Disp_Y |  |  |  | Local | [7 empty] | Fracture |  | Strain |  | Machine |  | Disp_Y |  |  |  | Local | [7 empty] | Fracture |  | Strain |  | Machine |  | Disp_Y |  |  |  | Local | [7 empty] | Fracture |  | Strain |  | Machine |  | Disp_Y |  |  |  | Local | [7 empty] | Fracture |  | Strain |  | Machine |  | Disp_Y |  |  |  | Local | [7 empty] | Fracture |  | Strain |  | Machine |  | Disp_Y |  |  |  | Local | [7 empty] | Fracture |  | Strain |  | Machine |  | Disp_Y |  |  |  | Local | [7 empty] | Fracture |  | Strain |  | Machine |  | Disp_Y |  |  |  | Local | [7 empty] | Fracture |  | Strain
Frame | Force | ∆L/L0 | ∆L [mm] | L1 [mm] | L0 [mm] | ∆L/L0 | ∆L [mm] | L1 [mm] | L0 [mm] | ∆L/L0 | ∆L [mm] | L1 [mm] | L0 [mm] | t0 [mm] | tf [mm] | Thickness strain | Strain rate | Frame | Force | ∆L/L0 | ∆L [mm] | L1 [mm] | L0 [mm] | ∆L/L0 | ∆L [mm] | L1 [mm] | L0 [mm] | ∆L/L0 | ∆L [mm] | L1 [mm] | L0 [mm] | t0 [mm] | tf [mm] | Thickness strain | Strain rate | Frame | Force | ∆L/L0 | ∆L [mm] | L1 [mm] | L0 [mm] | ∆L/L0 | ∆L [mm] | L1 [mm] | L0 [mm] | ∆L/L0 | ∆L [mm] | L1 [mm] | L0 [mm] | t0 [mm] | tf [mm] | Thickness strain | Strain rate | Frame | Force | ∆L/L0 | ∆L [mm] | L1 [mm] | L0 [mm] | ∆L/L0 | ∆L [mm] | L1 [mm] | L0 [mm] | ∆L/L0 | ∆L [mm] | L1 [mm] | L0 [mm] | t0 [mm] | tf [mm] | Thickness strain | Strain rate | Frame | Force | ∆L/L0 | ∆L [mm] | L1 [mm] | L0 [mm] | ∆L/L0 | ∆L [mm] | L1 [mm] | L0 [mm] | ∆L/L0 | ∆L [mm] | L1 [mm] | L0 [mm] | t0 [mm] | tf [mm] | Thickness strain | Strain rate | Frame | Force | ∆L/L0 | ∆L [mm] | L1 [mm] | L0 [mm] | ∆L/L0 | ∆L [mm] | L1 [mm] | L0 [mm] | ∆L/L0 | ∆L [mm] | L1 [mm] | L0 [mm] | t0 [mm] | tf [mm] | Thickness strain | Strain rate | Frame | Force | ∆L/L0 | ∆L [mm] | L1 [mm] | L0 [mm] | ∆L/L0 | ∆L [mm] | L1 [mm] | L0 [mm] | ∆L/L0 | ∆L [mm] | L1 [mm] | L0 [mm] | t0 [mm] | tf [mm] | Thickness strain | Strain rate | Frame | Force | ∆L/L0 | ∆L [mm] | L1 [mm] | L0 [mm] | ∆L/L0 | ∆L [mm] | L1 [mm] | L0 [mm] | ∆L/L0 | ∆L [mm] | L1 [mm] | L0 [mm] | t0 [mm] | tf [mm] | Thickness strain | Strain rate | Frame | Force | ∆L/L0 | ∆L [mm] | L1 [mm] | L0 [mm] | ∆L/L0 | ∆L [mm] | L1 [mm] | L0 [mm] | ∆L/L0 | ∆L [mm] | L1 [mm] | L0 [mm] | t0 [mm] | tf [mm] | Thickness strain | Strain rate
| 0 | 0 | 0 | 30 | 30 | [49 empty] | 0 | 0 | 0 | 30 | 30 | [49 empty] | 0 | 0 | 0 | 30 | 30
| 0.013148 | 2.583333e-05 | 0.000775 | 30.000775 | 30 | [49 empty] | 0.001517 | 1.926667e-07 | 5.78e-06 | 30.00000578 | 30 | [49 empty] | 0.00861 | 1.69e-05 | 0.000507 | 30.000507 | 30
| 0.032605 | 6.41e-05 | 0.001923 | 30.001923 | 30 | [49 empty] | 0.005264 | 3.076667e-06 | 9.23e-05 | 30.0000923 | 30 | [49 empty] | 0.024071 | 4.723333e-05 | 0.001417 | 30.001417 | 30
| 0.048009 | 9.44e-05 | 0.002832 | 30.002832 | 30 | [49 empty] | 0.01318 | 1.75e-05 | 0.000525 | 30.000525 | 30 | [49 empty] | 0.04392 | 8.62e-05 | 0.002586 | 30.002586 | 30
| 0.067458 | 0.0001326333 | 0.003979 | 30.003979 | 30 | [49 empty] | 0.019463 | 3.616667e-05 | 0.001085 | 30.001085 | 30 | [49 empty] | 0.062119 | 0.0001219 | 0.003657 | 30.003657 | 30
| 0.080338 | 0.0001579333 | 0.004738 | 30.004738 | 30 | [49 empty] | 0.023526 | 5.31e-05 | 0.001593 | 30.001593 | 30 | [49 empty] | 0.078495 | 0.0001540667 | 0.004622 | 30.004622 | 30
| 0.097434 | 0.0001915667 | 0.005747 | 30.005747 | 30 | [49 empty] | 0.026865 | 6.37e-05 | 0.001911 | 30.001911 | 30 | [49 empty] | 0.096623 | 0.0001896333 | 0.005689 | 30.005689 | 30
| 0.114558 | 0.0002252333 | 0.006757 | 30.006757 | 30 | [49 empty] | 0.029435 | 7.55e-05 | 0.002265 | 30.002265 | 30 | [49 empty] | 0.123287 | 0.0002419667 | 0.007259 | 30.007259 | 30
| 0.13313 | 0.0002617333 | 0.007852 | 30.007852 | 30 | [49 empty] | 0.031768 | 8.443333e-05 | 0.002533 | 30.002533 | 30 | [49 empty] | 0.139575 | 0.0002739333 | 0.008218 | 30.008218 | 30
| 0.149461 | 0.0002938333 | 0.008815 | 30.008815 | 30 | [49 empty] | 0.033775 | 9.223333e-05 | 0.002767 | 30.002767 | 30 | [49 empty] | 0.154553 | 0.0003033333 | 0.0091 | 30.0091 | 30
| 0.168035 | 0.0003303667 | 0.009911 | 30.009911 | 30 | [49 empty] | 0.035618 | 9e-05 | 0.0027 | 30.0027 | 30 | [49 empty] | 0.175158 | 0.0003437667 | 0.010313 | 30.010313 | 30
| 0.184933 | 0.0003635667 | 0.010907 | 30.010907 | 30 | [49 empty] | 0.037286 | 9.793333e-05 | 0.002938 | 30.002938 | 30 | [49 empty] | 0.194031 | 0.0003808 | 0.011424 | 30.011424 | 30
| 0.20111 | 0.0003953667 | 0.011861 | 30.011861 | 30 | [49 empty] | 0.039768 | 0.0001256 | 0.003768 | 30.003768 | 30 | [49 empty] | 0.219475 | 0.0004307333 | 0.012922 | 30.012922 | 30
| 0.218576 | 0.0004297333 | 0.012892 | 30.012892 | 30 | [49 empty] | 0.042775 | 0.0001140667 | 0.003422 | 30.003422 | 30 | [49 empty] | 0.236123 | 0.0004634 | 0.013902 | 30.013902 | 30
| 0.235169 | 0.0004623333 | 0.01387 | 30.01387 | 30 | [49 empty] | 0.046076 | 0.0001316667 | 0.00395 | 30.00395 | 30 | [49 empty] | 0.252062 | 0.0004947 | 0.014841 | 30.014841 | 30
| 0.256649 | 0.0005045667 | 0.015137 | 30.015137 | 30 | [49 empty] | 0.049704 | 0.0001251667 | 0.003755 | 30.003755 | 30 | [49 empty] | 0.271957 | 0.0005337333 | 0.016012 | 30.016012 | 30
| 0.2721 | 0.0005349333 | 0.016048 | 30.016048 | 30 | [49 empty] | 0.053647 | 0.0001478333 | 0.004435 | 30.004435 | 30 | [49 empty] | 0.293322 | 0.0005756667 | 0.01727 | 30.01727 | 30
| 0.291793 | 0.0005736667 | 0.01721 | 30.01721 | 30 | [49 empty] | 0.058127 | 0.0001751 | 0.005253 | 30.005253 | 30 | [49 empty] | 0.315671 | 0.0006195333 | 0.018586 | 30.018586 | 30
| 0.306709 | 0.000603 | 0.01809 | 30.01809 | 30 | [49 empty] | 0.062514 | 0.0001897333 | 0.005692 | 30.005692 | 30 | [49 empty] | 0.3367 | 0.0006608 | 0.019824 | 30.019824 | 30
| 0.325417 | 0.0006397667 | 0.019193 | 30.019193 | 30 | [49 empty] | 0.067039 | 0.0002141333 | 0.006424 | 30.006424 | 30 | [49 empty] | 0.355129 | 0.0006969667 | 0.020909 | 30.020909 | 30
| 0.343881 | 0.0006760667 | 0.020282 | 30.020282 | 30 | [49 empty] | 0.071921 | 0.000224 | 0.00672 | 30.00672 | 30 | [49 empty] | 0.378505 | 0.0007428333 | 0.022285 | 30.022285 | 30
| 0.370266 | 0.0007279333 | 0.021838 | 30.021838 | 30 | [49 empty] | 0.077064 | 0.0002155 | 0.006465 | 30.006465 | 30 | [49 empty] | 0.397282 | 0.0007797 | 0.023391 | 30.023391 | 30
| 0.384703 | 0.0007563333 | 0.02269 | 30.02269 | 30 | [49 empty] | 0.082419 | 0.0002558333 | 0.007675 | 30.007675 | 30 | [49 empty] | 0.420145 | 0.0008245667 | 0.024737 | 30.024737 | 30
| 0.403432 | 0.0007931333 | 0.023794 | 30.023794 | 30 | [49 empty] | 0.088162 | 0.0002811 | 0.008433 | 30.008433 | 30 | [49 empty] | 0.441472 | 0.0008664333 | 0.025993 | 30.025993 | 30
| 0.411275 | 0.0008085667 | 0.024257 | 30.024257 | 30 | [49 empty] | 0.094064 | 0.0003023667 | 0.009071 | 30.009071 | 30 | [49 empty] | 0.460803 | 0.0009043667 | 0.027131 | 30.027131 | 30
| 0.443769 | 0.0008724333 | 0.026173 | 30.026173 | 30 | [49 empty] | 0.100021 | 0.0003247667 | 0.009743 | 30.009743 | 30 | [49 empty] | 0.481673 | 0.0009453333 | 0.02836 | 30.02836 | 30
| 0.456482 | 0.0008974333 | 0.026923 | 30.026923 | 30 | [49 empty] | 0.106137 | 0.0003484 | 0.010452 | 30.010452 | 30 | [49 empty] | 0.502438 | 0.0009860667 | 0.029582 | 30.029582 | 30
| 0.478812 | 0.0009413333 | 0.02824 | 30.02824 | 30 | [49 empty] | 0.112752 | 0.0003673333 | 0.01102 | 30.01102 | 30 | [49 empty] | 0.525314 | 0.001030967 | 0.030929 | 30.030929 | 30
| 0.495638 | 0.0009744333 | 0.029233 | 30.029233 | 30 | [49 empty] | 0.119494 | 0.0003907333 | 0.011722 | 30.011722 | 30 | [49 empty] | 0.544435 | 0.0010685 | 0.032055 | 30.032055 | 30
| 0.519024 | 0.0010204 | 0.030612 | 30.030612 | 30 | [49 empty] | 0.126342 | 0.0004128333 | 0.012385 | 30.012385 | 30 | [49 empty] | 0.568603 | 0.001115933 | 0.033478 | 30.033478 | 30
| 0.536216 | 0.0010542 | 0.031626 | 30.031626 | 30 | [49 empty] | 0.133164 | 0.0004372667 | 0.013118 | 30.013118 | 30 | [49 empty] | 0.591021 | 0.001159933 | 0.034798 | 30.034798 | 30
| 0.556918 | 0.0010949 | 0.032847 | 30.032847 | 30 | [49 empty] | 0.140161 | 0.0004607333 | 0.013822 | 30.013822 | 30 | [49 empty] | 0.611164 | 0.001199467 | 0.035984 | 30.035984 | 30
| 0.577308 | 0.001134967 | 0.034049 | 30.034049 | 30 | [49 empty] | 0.147304 | 0.0004865 | 0.014595 | 30.014595 | 30 | [49 empty] | 0.632028 | 0.0012404 | 0.037212 | 30.037212 | 30
| 0.595065 | 0.0011699 | 0.035097 | 30.035097 | 30 | [49 empty] | 0.155051 | 0.0005124 | 0.015372 | 30.015372 | 30 | [49 empty] | 0.65289 | 0.001281367 | 0.038441 | 30.038441 | 30
| 0.613459 | 0.001206067 | 0.036182 | 30.036182 | 30 | [49 empty] | 0.162835 | 0.0005349 | 0.016047 | 30.016047 | 30 | [49 empty] | 0.674056 | 0.0013229 | 0.039687 | 30.039687 | 30
| 0.635094 | 0.0012486 | 0.037458 | 30.037458 | 30 | [49 empty] | 0.170491 | 0.0005595 | 0.016785 | 30.016785 | 30 | [49 empty] | 0.695348 | 0.001364667 | 0.04094 | 30.04094 | 30
| 0.656224 | 0.001290133 | 0.038704 | 30.038704 | 30 | [49 empty] | 0.178498 | 0.0005882667 | 0.017648 | 30.017648 | 30 | [49 empty] | 0.717355 | 0.001407867 | 0.042236 | 30.042236 | 30
| 0.672753 | 0.001322633 | 0.039679 | 30.039679 | 30 | [49 empty] | 0.186476 | 0.0006112667 | 0.018338 | 30.018338 | 30 | [49 empty] | 0.739539 | 0.0014514 | 0.043542 | 30.043542 | 30
| 0.691243 | 0.001358967 | 0.040769 | 30.040769 | 30 | [49 empty] | 0.19455 | 0.0006345667 | 0.019037 | 30.019037 | 30 | [49 empty] | 0.761683 | 0.001494867 | 0.044846 | 30.044846 | 30
| 0.712172 | 0.001400133 | 0.042004 | 30.042004 | 30 | [49 empty] | 0.203074 | 0.0006582667 | 0.019748 | 30.019748 | 30 | [49 empty] | 0.785378 | 0.001541367 | 0.046241 | 30.046241 | 30
| 0.731211 | 0.001437567 | 0.043127 | 30.043127 | 30 | [49 empty] | 0.211835 | 0.0006879667 | 0.020639 | 30.020639 | 30 | [49 empty] | 0.806963 | 0.001583733 | 0.047512 | 30.047512 | 30
| 0.751913 | 0.001478267 | 0.044348 | 30.044348 | 30 | [49 empty] | 0.220551 | 0.0007132 | 0.021396 | 30.021396 | 30 | [49 empty] | 0.829647 | 0.001628267 | 0.048848 | 30.048848 | 30
| 0.76981 | 0.001513433 | 0.045403 | 30.045403 | 30 | [49 empty] | 0.229373 | 0.0007395667 | 0.022187 | 30.022187 | 30 | [49 empty] | 0.851154 | 0.001670467 | 0.050114 | 30.050114 | 30
| 0.791027 | 0.001555167 | 0.046655 | 30.046655 | 30 | [49 empty] | 0.238476 | 0.0007662667 | 0.022988 | 30.022988 | 30 | [49 empty] | 0.873407 | 0.001714133 | 0.051424 | 30.051424 | 30
| 0.810641 | 0.0015937 | 0.047811 | 30.047811 | 30 | [49 empty] | 0.248267 | 0.0007837667 | 0.023513 | 30.023513 | 30 | [49 empty] | 0.894442 | 0.001755433 | 0.052663 | 30.052663 | 30
| 0.830673 | 0.0016331 | 0.048993 | 30.048993 | 30 | [49 empty] | 0.258058 | 0.0008145667 | 0.024437 | 30.024437 | 30 | [49 empty] | 0.917146 | 0.001799967 | 0.053999 | 30.053999 | 30
| 0.852064 | 0.001675133 | 0.050254 | 30.050254 | 30 | [49 empty] | 0.268074 | 0.0008421667 | 0.025265 | 30.025265 | 30 | [49 empty] | 0.938751 | 0.001842367 | 0.055271 | 30.055271 | 30
| 0.870763 | 0.0017119 | 0.051357 | 30.051357 | 30 | [49 empty] | 0.278156 | 0.0008709 | 0.026127 | 30.026127 | 30 | [49 empty] | 0.963064 | 0.0018901 | 0.056703 | 30.056703 | 30
| 0.891805 | 0.001753267 | 0.052598 | 30.052598 | 30 | [49 empty] | 0.288386 | 0.0008960333 | 0.026881 | 30.026881 | 30 | [49 empty] | 0.983933 | 0.001931033 | 0.057931 | 30.057931 | 30
| 0.911288 | 0.001791567 | 0.053747 | 30.053747 | 30 | [49 empty] | 0.298541 | 0.000923 | 0.02769 | 30.02769 | 30 | [49 empty] | 1.003723 | 0.0019699 | 0.059097 | 30.059097 | 30
| 0.930649 | 0.001829633 | 0.054889 | 30.054889 | 30 | [49 empty] | 0.309203 | 0.0009495333 | 0.028486 | 30.028486 | 30 | [49 empty] | 1.024886 | 0.002011433 | 0.060343 | 30.060343 | 30
| 0.953374 | 0.001874333 | 0.05623 | 30.05623 | 30 | [49 empty] | 0.320183 | 0.0009712333 | 0.029137 | 30.029137 | 30 | [49 empty] | 1.0507 | 0.0020621 | 0.061863 | 30.061863 | 30
| 0.9729 | 0.0019127 | 0.057381 | 30.057381 | 30 | [49 empty] | 0.331149 | 0.0009799 | 0.029397 | 30.029397 | 30 | [49 empty] | 1.071079 | 0.002102067 | 0.063062 | 30.063062 | 30
| 0.992174 | 0.0019506 | 0.058518 | 30.058518 | 30 | [49 empty] | 0.342582 | 0.001028667 | 0.03086 | 30.03086 | 30 | [49 empty] | 1.090535 | 0.002140267 | 0.064208 | 30.064208 | 30
| 1.01177 | 0.001989133 | 0.059674 | 30.059674 | 30 | [49 empty] | 0.354024 | 0.001055033 | 0.031651 | 30.031651 | 30 | [49 empty] | 1.092282 | 0.0021437 | 0.064311 | 30.064311 | 30
| 1.034329 | 0.002033467 | 0.061004 | 30.061004 | 30 | [49 empty] | 0.365369 | 0.001081367 | 0.032441 | 30.032441 | 30 | [49 empty] | 1.138229 | 0.002233867 | 0.067016 | 30.067016 | 30
| 1.052034 | 0.0020683 | 0.062049 | 30.062049 | 30 | [49 empty] | 0.376816 | 0.001111167 | 0.033335 | 30.033335 | 30 | [49 empty] | 1.15537 | 0.0022675 | 0.068025 | 30.068025 | 30
| 1.072598 | 0.0021087 | 0.063261 | 30.063261 | 30 | [49 empty] | 0.388806 | 0.0011175 | 0.033525 | 30.033525 | 30 | [49 empty] | 1.184196 | 0.002324067 | 0.069722 | 30.069722 | 30
| 1.094564 | 0.0021519 | 0.064557 | 30.064557 | 30 | [49 empty] | 0.401012 | 0.001161733 | 0.034852 | 30.034852 | 30 | [49 empty] | 1.205742 | 0.002366367 | 0.070991 | 30.070991 | 30
| 1.115546 | 0.002193133 | 0.065794 | 30.065794 | 30 | [49 empty] | 0.413349 | 0.001186667 | 0.0356 | 30.0356 | 30 | [49 empty] | 1.227837 | 0.002409733 | 0.072292 | 30.072292 | 30
| 1.136292 | 0.002233933 | 0.067018 | 30.067018 | 30 | [49 empty] | 0.425955 | 0.0012168 | 0.036504 | 30.036504 | 30 | [49 empty] | 1.250463 | 0.002454133 | 0.073624 | 30.073624 | 30
| 1.157335 | 0.0022753 | 0.068259 | 30.068259 | 30 | [49 empty] | 0.439189 | 0.0012468 | 0.037404 | 30.037404 | 30 | [49 empty] | 1.273785 | 0.0024999 | 0.074997 | 30.074997 | 30
| 1.181505 | 0.002322833 | 0.069685 | 30.069685 | 30 | [49 empty] | 0.452497 | 0.0012729 | 0.038187 | 30.038187 | 30 | [49 empty] | 1.288384 | 0.002528567 | 0.075857 | 30.075857 | 30
| 1.198348 | 0.002355933 | 0.070678 | 30.070678 | 30 | [49 empty] | 0.466307 | 0.0013053 | 0.039159 | 30.039159 | 30 | [49 empty] | 1.314394 | 0.0025796 | 0.077388 | 30.077388 | 30
| 1.219966 | 0.002398433 | 0.071953 | 30.071953 | 30 | [49 empty] | 0.47993 | 0.001331033 | 0.039931 | 30.039931 | 30 | [49 empty] | 1.339836 | 0.002629533 | 0.078886 | 30.078886 | 30
| 1.241348 | 0.002440467 | 0.073214 | 30.073214 | 30 | [49 empty] | 0.493855 | 0.001356333 | 0.04069 | 30.04069 | 30 | [49 empty] | 1.357585 | 0.002664367 | 0.079931 | 30.079931 | 30
| 1.264726 | 0.002486433 | 0.074593 | 30.074593 | 30 | [49 empty] | 0.508027 | 0.001387133 | 0.041614 | 30.041614 | 30 | [49 empty] | 1.380082 | 0.002708533 | 0.081256 | 30.081256 | 30
| 1.280846 | 0.002518133 | 0.075544 | 30.075544 | 30 | [49 empty] | 0.522446 | 0.0014133 | 0.042399 | 30.042399 | 30 | [49 empty] | 1.403375 | 0.002754233 | 0.082627 | 30.082627 | 30
| 1.308101 | 0.0025717 | 0.077151 | 30.077151 | 30 | [49 empty] | 0.53683 | 0.0014442 | 0.043326 | 30.043326 | 30 | [49 empty] | 1.424195 | 0.0027951 | 0.083853 | 30.083853 | 30
| 1.330415 | 0.002615567 | 0.078467 | 30.078467 | 30 | [49 empty] | 0.551778 | 0.0014737 | 0.044211 | 30.044211 | 30 | [49 empty] | 1.446045 | 0.002837967 | 0.085139 | 30.085139 | 30
| 1.353 | 0.002659967 | 0.079799 | 30.079799 | 30 | [49 empty] | 0.567004 | 0.0014976 | 0.044928 | 30.044928 | 30 | [49 empty] | 1.471643 | 0.002888233 | 0.086647 | 30.086647 | 30
| 1.374365 | 0.002702 | 0.08106 | 30.08106 | 30 | [49 empty] | 0.582539 | 0.001524867 | 0.045746 | 30.045746 | 30 | [49 empty] | 1.496849 | 0.0029377 | 0.088131 | 30.088131 | 30
| 1.391043 | 0.002734767 | 0.082043 | 30.082043 | 30 | [49 empty] | 0.597808 | 0.001559367 | 0.046781 | 30.046781 | 30 | [49 empty] | 1.522457 | 0.002987933 | 0.089638 | 30.089638 | 30
| 1.416712 | 0.002785233 | 0.083557 | 30.083557 | 30 | [49 empty] | 0.613296 | 0.001573333 | 0.0472 | 30.0472 | 30 | [49 empty] | 1.542168 | 0.003026633 | 0.090799 | 30.090799 | 30
| 1.43772 | 0.002826533 | 0.084796 | 30.084796 | 30 | [49 empty] | 0.629026 | 0.001611333 | 0.04834 | 30.04834 | 30 | [49 empty] | 1.566834 | 0.003075033 | 0.092251 | 30.092251 | 30
| 1.462893 | 0.002876033 | 0.086281 | 30.086281 | 30 | [49 empty] | 0.645409 | 0.0016483 | 0.049449 | 30.049449 | 30 | [49 empty] | 1.590205 | 0.0031209 | 0.093627 | 30.093627 | 30
| 1.48756 | 0.002924533 | 0.087736 | 30.087736 | 30 | [49 empty] | 0.661653 | 0.0016549 | 0.049647 | 30.049647 | 30 | [49 empty] | 1.615401 | 0.003170367 | 0.095111 | 30.095111 | 30
| 1.510641 | 0.0029699 | 0.089097 | 30.089097 | 30 | [49 empty] | 0.678287 | 0.001704633 | 0.051139 | 30.051139 | 30 | [49 empty] | 1.63996 | 0.003218567 | 0.096557 | 30.096557 | 30
| 1.534106 | 0.003016033 | 0.090481 | 30.090481 | 30 | [49 empty] | 0.695396 | 0.0017323 | 0.051969 | 30.051969 | 30 | [49 empty] | 1.661074 | 0.00326 | 0.0978 | 30.0978 | 30
| 1.558277 | 0.003063567 | 0.091907 | 30.091907 | 30 | [49 empty] | 0.712351 | 0.0017605 | 0.052815 | 30.052815 | 30 | [49 empty] | 1.687736 | 0.003317933 | 0.099538 | 30.099538 | 30
| 1.583981 | 0.0031141 | 0.093423 | 30.093423 | 30 | [49 empty] | 0.729636 | 0.001789467 | 0.053684 | 30.053684 | 30 | [49 empty] | 1.709596 | 0.003359767 | 0.100793 | 30.100793 | 30
| 1.608727 | 0.003162733 | 0.094882 | 30.094882 | 30 | [49 empty] | 0.747103 | 0.001818067 | 0.054542 | 30.054542 | 30 | [49 empty] | 1.731337 | 0.0034194 | 0.102582 | 30.102582 | 30
| 1.633037 | 0.003210533 | 0.096316 | 30.096316 | 30 | [49 empty] | 0.764768 | 0.001849633 | 0.055489 | 30.055489 | 30 | [49 empty] | 1.753082 | 0.003461867 | 0.103856 | 30.103856 | 30
| 1.6578 | 0.0032592 | 0.097776 | 30.097776 | 30 | [49 empty] | 0.782492 | 0.0018794 | 0.056382 | 30.056382 | 30 | [49 empty] | 1.7748 | 0.003517067 | 0.105512 | 30.105512 | 30
| 1.683888 | 0.0033105 | 0.099315 | 30.099315 | 30 | [49 empty] | 0.800522 | 0.001907633 | 0.057229 | 30.057229 | 30 | [49 empty] | 1.79625 | 0.003567967 | 0.107039 | 30.107039 | 30
| 1.706281 | 0.003354533 | 0.100636 | 30.100636 | 30 | [49 empty] | 0.818578 | 0.001937833 | 0.058135 | 30.058135 | 30 | [49 empty] | 1.81732 | 0.003623333 | 0.1087 | 30.1087 | 30
| 1.730495 | 0.003402133 | 0.102064 | 30.102064 | 30 | [49 empty] | 0.837115 | 0.001972867 | 0.059186 | 30.059186 | 30 | [49 empty] | 1.838215 | 0.003675033 | 0.110251 | 30.110251 | 30
| 1.758526 | 0.003457233 | 0.103717 | 30.103717 | 30 | [49 empty] | 0.855679 | 0.001996667 | 0.0599 | 30.0599 | 30 | [49 empty] | 1.85891 | 0.003729533 | 0.111886 | 30.111886 | 30
| 1.782845 | 0.003505067 | 0.105152 | 30.105152 | 30 | [49 empty] | 0.874601 | 0.0020297 | 0.060891 | 30.060891 | 30 | [49 empty] | 1.879974 | 0.003785767 | 0.113573 | 30.113573 | 30
| 1.809595 | 0.003557633 | 0.106729 | 30.106729 | 30 | [49 empty] | 0.893338 | 0.002058033 | 0.061741 | 30.061741 | 30 | [49 empty] | 1.900442 | 0.0038448 | 0.115344 | 30.115344 | 30
| 1.81051 | 0.0036586 | 0.109758 | 30.109758 | 30 | [49 empty] | 0.912625 | 0.002090233 | 0.062707 | 30.062707 | 30 | [49 empty] | 1.920809 | 0.00395 | 0.1185 | 30.1185 | 30
| 1.83123 | 0.0037614 | 0.112842 | 30.112842 | 30 | [49 empty] | 0.932016 | 0.002112033 | 0.063361 | 30.063361 | 30 | [49 empty] | 1.940827 | 0.0040533 | 0.121599 | 30.121599 | 30
| 1.851633 | 0.003862033 | 0.115861 | 30.115861 | 30 | [49 empty] | 0.951575 | 0.002148633 | 0.064459 | 30.064459 | 30 | [49 empty] | 1.960659 | 0.004165667 | 0.12497 | 30.12497 | 30
| 1.872062 | 0.0039718 | 0.119154 | 30.119154 | 30 | [49 empty] | 0.971065 | 0.002166367 | 0.064991 | 30.064991 | 30 | [49 empty] | 1.979993 | 0.004275867 | 0.128276 | 30.128276 | 30
| 1.891971 | 0.004082367 | 0.122471 | 30.122471 | 30 | [49 empty] | 0.990965 | 0.0022062 | 0.066186 | 30.066186 | 30 | [49 empty] | 1.999267 | 0.004391 | 0.13173 | 30.13173 | 30
| 1.911867 | 0.004196533 | 0.125896 | 30.125896 | 30 | [49 empty] | 1.010985 | 0.002240633 | 0.067219 | 30.067219 | 30 | [49 empty] | 2.017879 | 0.004498133 | 0.134944 | 30.134944 | 30
| 1.93155 | 0.004294167 | 0.128825 | 30.128825 | 30 | [49 empty] | 1.031171 | 0.002271767 | 0.068153 | 30.068153 | 30 | [49 empty] | 2.03669 | 0.004622433 | 0.138673 | 30.138673 | 30
| 1.950835 | 0.0044082 | 0.132246 | 30.132246 | 30 | [49 empty] | 1.051474 | 0.002297767 | 0.068933 | 30.068933 | 30 | [49 empty] | 2.054777 | 0.0047382 | 0.142146 | 30.142146 | 30
| 1.970014 | 0.004524433 | 0.135733 | 30.135733 | 30 | [49 empty] | 1.072077 | 0.0023207 | 0.069621 | 30.069621 | 30 | [49 empty] | 2.072695 | 0.004870867 | 0.146126 | 30.146126 | 30
| 1.989138 | 0.004634 | 0.13902 | 30.13902 | 30 | [49 empty] | 1.092894 | 0.002365033 | 0.070951 | 30.070951 | 30 | [49 empty] | 2.090425 | 0.004994533 | 0.149836 | 30.149836 | 30
| 2.007545 | 0.004773 | 0.14319 | 30.14319 | 30 | [49 empty] | 1.113899 | 0.002393567 | 0.071807 | 30.071807 | 30 | [49 empty] | 2.108031 | 0.005112433 | 0.153373 | 30.153373 | 30
| 2.026271 | 0.0048901 | 0.146703 | 30.146703 | 30 | [49 empty] | 1.134818 | 0.0024241 | 0.072723 | 30.072723 | 30 | [49 empty] | 2.125242 | 0.005272467 | 0.158174 | 30.158174 | 30
| 2.044544 | 0.005006733 | 0.150202 | 30.150202 | 30 | [49 empty] | 1.15586 | 0.0024512 | 0.073536 | 30.073536 | 30 | [49 empty] | 2.141945 | 0.005407 | 0.16221 | 30.16221 | 30
| 2.062574 | 0.0051355 | 0.154065 | 30.154065 | 30 | [49 empty] | 1.17716 | 0.002549167 | 0.076475 | 30.076475 | 30 | [49 empty] | 2.158394 | 0.005537867 | 0.166136 | 30.166136 | 30
| 2.079954 | 0.0052676 | 0.158028 | 30.158028 | 30 | [49 empty] | 1.19892 | 0.002652767 | 0.079583 | 30.079583 | 30 | [49 empty] | 2.174235 | 0.0056897 | 0.170691 | 30.170691 | 30
| 2.097363 | 0.0053866 | 0.161598 | 30.161598 | 30 | [49 empty] | 1.220471 | 0.002728733 | 0.081862 | 30.081862 | 30 | [49 empty] | 2.189789 | 0.005836233 | 0.175087 | 30.175087 | 30
| 2.114287 | 0.005521733 | 0.165652 | 30.165652 | 30 | [49 empty] | 1.242023 | 0.002820167 | 0.084605 | 30.084605 | 30 | [49 empty] | 2.205253 | 0.0059862 | 0.179586 | 30.179586 | 30
| 2.131351 | 0.005648233 | 0.169447 | 30.169447 | 30 | [49 empty] | 1.263836 | 0.0029203 | 0.087609 | 30.087609 | 30 | [49 empty] | 2.220317 | 0.0061367 | 0.184101 | 30.184101 | 30
| 2.147902 | 0.005796833 | 0.173905 | 30.173905 | 30 | [49 empty] | 1.285705 | 0.002901267 | 0.087038 | 30.087038 | 30 | [49 empty] | 2.23496 | 0.0062896 | 0.188688 | 30.188688 | 30
| 2.164216 | 0.005921967 | 0.177659 | 30.177659 | 30 | [49 empty] | 1.307481 | 0.003102 | 0.09306 | 30.09306 | 30 | [49 empty] | 2.249552 | 0.0064518 | 0.193554 | 30.193554 | 30
| 2.179948 | 0.0060675 | 0.182025 | 30.182025 | 30 | [49 empty] | 1.329107 | 0.003189967 | 0.095699 | 30.095699 | 30 | [49 empty] | 2.263686 | 0.006609667 | 0.19829 | 30.19829 | 30
| 2.195858 | 0.006209833 | 0.186295 | 30.186295 | 30 | [49 empty] | 1.351027 | 0.003269467 | 0.098084 | 30.098084 | 30 | [49 empty] | 2.277455 | 0.006790133 | 0.203704 | 30.203704 | 30
| 2.211216 | 0.006358267 | 0.190748 | 30.190748 | 30 | [49 empty] | 1.373087 | 0.003358467 | 0.100754 | 30.100754 | 30 | [49 empty] | 2.291177 | 0.006946567 | 0.208397 | 30.208397 | 30
| 2.226485 | 0.006518533 | 0.195556 | 30.195556 | 30 | [49 empty] | 1.395 | 0.0034506 | 0.103518 | 30.103518 | 30 | [49 empty] | 2.304612 | 0.0071179 | 0.213537 | 30.213537 | 30
| 2.241326 | 0.006667133 | 0.200014 | 30.200014 | 30 | [49 empty] | 1.417218 | 0.003524567 | 0.105737 | 30.105737 | 30 | [49 empty] | 2.317951 | 0.007287767 | 0.218633 | 30.218633 | 30
| 2.25608 | 0.006810667 | 0.20432 | 30.20432 | 30 | [49 empty] | 1.438999 | 0.003628167 | 0.108845 | 30.108845 | 30 | [49 empty] | 2.330917 | 0.007458233 | 0.223747 | 30.223747 | 30
| 2.270252 | 0.0069626 | 0.208878 | 30.208878 | 30 | [49 empty] | 1.461204 | 0.003723133 | 0.111694 | 30.111694 | 30 | [49 empty] | 2.343701 | 0.007634333 | 0.22903 | 30.22903 | 30
| 2.284449 | 0.007126267 | 0.213788 | 30.213788 | 30 | [49 empty] | 1.483309 | 0.0038284 | 0.114852 | 30.114852 | 30 | [49 empty] | 2.356477 | 0.007803767 | 0.234113 | 30.234113 | 30
| 2.298353 | 0.0072873 | 0.218619 | 30.218619 | 30 | [49 empty] | 1.505318 | 0.0039239 | 0.117717 | 30.117717 | 30 | [49 empty] | 2.368802 | 0.0079899 | 0.239697 | 30.239697 | 30
| 2.312224 | 0.0074507 | 0.223521 | 30.223521 | 30 | [49 empty] | 1.527193 | 0.003992 | 0.11976 | 30.11976 | 30 | [49 empty] | 2.381205 | 0.0081689 | 0.245067 | 30.245067 | 30
| 2.325773 | 0.007624133 | 0.228724 | 30.228724 | 30 | [49 empty] | 1.548993 | 0.004073133 | 0.122194 | 30.122194 | 30 | [49 empty] | 2.393363 | 0.008362033 | 0.250861 | 30.250861 | 30
| 2.339117 | 0.0077814 | 0.233442 | 30.233442 | 30 | [49 empty] | 1.571024 | 0.004206167 | 0.126185 | 30.126185 | 30 | [49 empty] | 2.405225 | 0.008545 | 0.25635 | 30.25635 | 30
| 2.35195 | 0.0079496 | 0.238488 | 30.238488 | 30 | [49 empty] | 1.592792 | 0.004302133 | 0.129064 | 30.129064 | 30 | [49 empty] | 2.41699 | 0.008732033 | 0.261961 | 30.261961 | 30
| 2.364525 | 0.0081217 | 0.243651 | 30.243651 | 30 | [49 empty] | 1.614694 | 0.004395667 | 0.13187 | 30.13187 | 30 | [49 empty] | 2.428369 | 0.008906533 | 0.267196 | 30.267196 | 30
| 2.377002 | 0.008292367 | 0.248771 | 30.248771 | 30 | [49 empty] | 1.635856 | 0.0044995 | 0.134985 | 30.134985 | 30 | [49 empty] | 2.439695 | 0.009106267 | 0.273188 | 30.273188 | 30
| 2.389417 | 0.008457733 | 0.253732 | 30.253732 | 30 | [49 empty] | 1.657151 | 0.004602233 | 0.138067 | 30.138067 | 30 | [49 empty] | 2.451042 | 0.009294267 | 0.278828 | 30.278828 | 30
| 2.401523 | 0.0086678 | 0.260034 | 30.260034 | 30 | [49 empty] | 1.678076 | 0.004700267 | 0.141008 | 30.141008 | 30 | [49 empty] | 2.461804 | 0.009489767 | 0.284693 | 30.284693 | 30
| 2.413707 | 0.008823433 | 0.264703 | 30.264703 | 30 | [49 empty] | 1.698525 | 0.004797667 | 0.14393 | 30.14393 | 30 | [49 empty] | 2.47301 | 0.009684833 | 0.290545 | 30.290545 | 30
| 2.425546 | 0.009015467 | 0.270464 | 30.270464 | 30 | [49 empty] | 1.71876 | 0.0048961 | 0.146883 | 30.146883 | 30 | [49 empty] | 2.483774 | 0.0098881 | 0.296643 | 30.296643 | 30
| 2.437155 | 0.009213667 | 0.27641 | 30.27641 | 30 | [49 empty] | 1.73901 | 0.004996333 | 0.14989 | 30.14989 | 30 | [49 empty] | 2.494398 | 0.01007383 | 0.302215 | 30.302215 | 30
| 2.448802 | 0.009385767 | 0.281573 | 30.281573 | 30 | [49 empty] | 1.758836 | 0.0050777 | 0.152331 | 30.152331 | 30 | [49 empty] | 2.504984 | 0.0102871 | 0.308613 | 30.308613 | 30
| 2.459911 | 0.0095714 | 0.287142 | 30.287142 | 30 | [49 empty] | 1.779125 | 0.005194833 | 0.155845 | 30.155845 | 30 | [49 empty] | 2.515529 | 0.01048453 | 0.314536 | 30.314536 | 30
| 2.471014 | 0.009763933 | 0.292918 | 30.292918 | 30 | [49 empty] | 1.799087 | 0.0052927 | 0.158781 | 30.158781 | 30 | [49 empty] | 2.525806 | 0.0106756 | 0.320268 | 30.320268 | 30
| 2.482065 | 0.009957133 | 0.298714 | 30.298714 | 30 | [49 empty] | 1.819003 | 0.005407333 | 0.16222 | 30.16222 | 30 | [49 empty] | 2.535879 | 0.01087437 | 0.326231 | 30.326231 | 30
| 2.492752 | 0.01014007 | 0.304202 | 30.304202 | 30 | [49 empty] | 1.838948 | 0.005513 | 0.16539 | 30.16539 | 30 | [49 empty] | 2.545941 | 0.01102893 | 0.330868 | 30.330868 | 30
| 2.503407 | 0.01033503 | 0.310051 | 30.310051 | 30 | [49 empty] | 1.858697 | 0.005595567 | 0.167867 | 30.167867 | 30 | [49 empty] | 2.555985 | 0.0112839 | 0.338517 | 30.338517 | 30
| 2.51404 | 0.01054963 | 0.316489 | 30.316489 | 30 | [49 empty] | 1.878244 | 0.0057124 | 0.171372 | 30.171372 | 30 | [49 empty] | 2.565823 | 0.01149143 | 0.344743 | 30.344743 | 30
| 2.524481 | 0.01073297 | 0.321989 | 30.321989 | 30 | [49 empty] | 1.897921 | 0.0058284 | 0.174852 | 30.174852 | 30 | [49 empty] | 2.575483 | 0.01170353 | 0.351106 | 30.351106 | 30
| 2.534878 | 0.01092307 | 0.327692 | 30.327692 | 30 | [49 empty] | 1.91698 | 0.005962367 | 0.178871 | 30.178871 | 30 | [49 empty] | 2.585458 | 0.01190857 | 0.357257 | 30.357257 | 30
| 2.545139 | 0.01112853 | 0.333856 | 30.333856 | 30 | [49 empty] | 1.9359 | 0.0060782 | 0.182346 | 30.182346 | 30 | [49 empty] | 2.594825 | 0.0121314 | 0.363942 | 30.363942 | 30
| 2.555103 | 0.01133353 | 0.340006 | 30.340006 | 30 | [49 empty] | 1.954518 | 0.0061733 | 0.185199 | 30.185199 | 30 | [49 empty] | 2.604226 | 0.01233913 | 0.370174 | 30.370174 | 30
| 2.564841 | 0.01153237 | 0.345971 | 30.345971 | 30 | [49 empty] | 1.973335 | 0.006302767 | 0.189083 | 30.189083 | 30 | [49 empty] | 2.613625 | 0.0125556 | 0.376668 | 30.376668 | 30
| 2.574616 | 0.0117476 | 0.352428 | 30.352428 | 30 | [49 empty] | 1.991862 | 0.0064159 | 0.192477 | 30.192477 | 30 | [49 empty] | 2.622819 | 0.0127654 | 0.382962 | 30.382962 | 30
| 2.58424 | 0.0119363 | 0.358089 | 30.358089 | 30 | [49 empty] | 2.010185 | 0.006543 | 0.19629 | 30.19629 | 30 | [49 empty] | 2.631954 | 0.01297367 | 0.38921 | 30.38921 | 30
| 2.593724 | 0.01213737 | 0.364121 | 30.364121 | 30 | [49 empty] | 2.028285 | 0.0066657 | 0.199971 | 30.199971 | 30 | [49 empty] | 2.641095 | 0.01320267 | 0.39608 | 30.39608 | 30
| 2.603145 | 0.01234373 | 0.370312 | 30.370312 | 30 | [49 empty] | 2.046154 | 0.006786567 | 0.203597 | 30.203597 | 30 | [49 empty] | 2.650113 | 0.01340867 | 0.40226 | 30.40226 | 30
| 2.612455 | 0.01257093 | 0.377128 | 30.377128 | 30 | [49 empty] | 2.063759 | 0.00692 | 0.2076 | 30.2076 | 30 | [49 empty] | 2.658959 | 0.0136302 | 0.408906 | 30.408906 | 30
| 2.621513 | 0.01276897 | 0.383069 | 30.383069 | 30 | [49 empty] | 2.081095 | 0.0070416 | 0.211248 | 30.211248 | 30 | [49 empty] | 2.667808 | 0.01382657 | 0.414797 | 30.414797 | 30
| 2.630694 | 0.0129777 | 0.389331 | 30.389331 | 30 | [49 empty] | 2.098071 | 0.0071744 | 0.215232 | 30.215232 | 30 | [49 empty] | 2.676593 | 0.0140613 | 0.421839 | 30.421839 | 30
| 2.639645 | 0.01319597 | 0.395879 | 30.395879 | 30 | [49 empty] | 2.114882 | 0.007306233 | 0.219187 | 30.219187 | 30 | [49 empty] | 2.684978 | 0.0142719 | 0.428157 | 30.428157 | 30
| 2.648842 | 0.01340663 | 0.402199 | 30.402199 | 30 | [49 empty] | 2.13198 | 0.007436867 | 0.223106 | 30.223106 | 30 | [49 empty] | 2.693586 | 0.0144936 | 0.434808 | 30.434808 | 30
| 2.657691 | 0.01359527 | 0.407858 | 30.407858 | 30 | [49 empty] | 2.14836 | 0.007572067 | 0.227162 | 30.227162 | 30 | [49 empty] | 2.70205 | 0.01470943 | 0.441283 | 30.441283 | 30
| 2.666479 | 0.01382957 | 0.414887 | 30.414887 | 30 | [49 empty] | 2.164364 | 0.007713033 | 0.231391 | 30.231391 | 30 | [49 empty] | 2.71052 | 0.01492903 | 0.447871 | 30.447871 | 30
| 2.674883 | 0.01405413 | 0.421624 | 30.421624 | 30 | [49 empty] | 2.180191 | 0.007840333 | 0.23521 | 30.23521 | 30 | [49 empty] | 2.71881 | 0.01510007 | 0.453002 | 30.453002 | 30
| 2.683443 | 0.01427227 | 0.428168 | 30.428168 | 30 | [49 empty] | 2.195735 | 0.008002767 | 0.240083 | 30.240083 | 30 | [49 empty] | 2.726965 | 0.01537147 | 0.461144 | 30.461144 | 30
| 2.691923 | 0.01447923 | 0.434377 | 30.434377 | 30 | [49 empty] | 2.211102 | 0.008128533 | 0.243856 | 30.243856 | 30 | [49 empty] | 2.735224 | 0.01560917 | 0.468275 | 30.468275 | 30
| 2.700438 | 0.0147018 | 0.441054 | 30.441054 | 30 | [49 empty] | 2.226307 | 0.008266067 | 0.247982 | 30.247982 | 30 | [49 empty] | 2.743576 | 0.01583077 | 0.474923 | 30.474923 | 30
| 2.708672 | 0.0149279 | 0.447837 | 30.447837 | 30 | [49 empty] | 2.24119 | 0.008424167 | 0.252725 | 30.252725 | 30 | [49 empty] | 2.751198 | 0.01605127 | 0.481538 | 30.481538 | 30
| 2.716927 | 0.01514667 | 0.4544 | 30.4544 | 30 | [49 empty] | 2.255626 | 0.0085642 | 0.256926 | 30.256926 | 30 | [49 empty] | 2.759134 | 0.0162842 | 0.488526 | 30.488526 | 30
| 2.724855 | 0.01536303 | 0.460891 | 30.460891 | 30 | [49 empty] | 2.269997 | 0.008728867 | 0.261866 | 30.261866 | 30 | [49 empty] | 2.76706 | 0.01652207 | 0.495662 | 30.495662 | 30
| 2.732867 | 0.01557893 | 0.467368 | 30.467368 | 30 | [49 empty] | 2.284109 | 0.008884 | 0.26652 | 30.26652 | 30 | [49 empty] | 2.774564 | 0.01674363 | 0.502309 | 30.502309 | 30
| 2.740886 | 0.01580213 | 0.474064 | 30.474064 | 30 | [49 empty] | 2.297998 | 0.009043633 | 0.271309 | 30.271309 | 30 | [49 empty] | 2.782182 | 0.01696817 | 0.509045 | 30.509045 | 30
| 2.748785 | 0.0160468 | 0.481404 | 30.481404 | 30 | [49 empty] | 2.311715 | 0.0092011 | 0.276033 | 30.276033 | 30 | [49 empty] | 2.790053 | 0.01717507 | 0.515252 | 30.515252 | 30
| 2.756428 | 0.01625807 | 0.487742 | 30.487742 | 30 | [49 empty] | 2.32529 | 0.009344933 | 0.280348 | 30.280348 | 30 | [49 empty] | 2.797355 | 0.0174164 | 0.522492 | 30.522492 | 30
| 2.764309 | 0.01646813 | 0.494044 | 30.494044 | 30 | [49 empty] | 2.338524 | 0.009532767 | 0.285983 | 30.285983 | 30 | [49 empty] | 2.804966 | 0.0176433 | 0.529299 | 30.529299 | 30
| 2.771926 | 0.01662117 | 0.498635 | 30.498635 | 30 | [49 empty] | 2.35147 | 0.009699233 | 0.290977 | 30.290977 | 30 | [49 empty] | 2.812301 | 0.01788267 | 0.53648 | 30.53648 | 30
| 2.779234 | 0.01690027 | 0.507008 | 30.507008 | 30 | [49 empty] | 2.364059 | 0.0098709 | 0.296127 | 30.296127 | 30 | [49 empty] | 2.819613 | 0.01811313 | 0.543394 | 30.543394 | 30
| 2.786581 | 0.01715563 | 0.514669 | 30.514669 | 30 | [49 empty] | 2.376414 | 0.01003663 | 0.301099 | 30.301099 | 30 | [49 empty] | 2.826891 | 0.0183505 | 0.550515 | 30.550515 | 30
| 2.7939 | 0.01738083 | 0.521425 | 30.521425 | 30 | [49 empty] | 2.389108 | 0.0102177 | 0.306531 | 30.306531 | 30 | [49 empty] | 2.83424 | 0.01858093 | 0.557428 | 30.557428 | 30
| 2.801355 | 0.0176036 | 0.528108 | 30.528108 | 30 | [49 empty] | 2.401219 | 0.0103672 | 0.311016 | 30.311016 | 30 | [49 empty] | 2.841185 | 0.0188046 | 0.564138 | 30.564138 | 30
| 2.808591 | 0.0178303 | 0.534909 | 30.534909 | 30 | [49 empty] | 2.413145 | 0.01059117 | 0.317735 | 30.317735 | 30 | [49 empty] | 2.84811 | 0.01903763 | 0.571129 | 30.571129 | 30
| 2.815927 | 0.01806213 | 0.541864 | 30.541864 | 30 | [49 empty] | 2.424709 | 0.01075793 | 0.322738 | 30.322738 | 30 | [49 empty] | 2.855193 | 0.01926693 | 0.578008 | 30.578008 | 30
| 2.823005 | 0.01828723 | 0.548617 | 30.548617 | 30 | [49 empty] | 2.436417 | 0.01094043 | 0.328213 | 30.328213 | 30 | [49 empty] | 2.862268 | 0.01951257 | 0.585377 | 30.585377 | 30
| 2.829969 | 0.0185171 | 0.555513 | 30.555513 | 30 | [49 empty] | 2.447528 | 0.0111176 | 0.333528 | 30.333528 | 30 | [49 empty] | 2.869224 | 0.0197345 | 0.592035 | 30.592035 | 30
| 2.837007 | 0.01875593 | 0.562678 | 30.562678 | 30 | [49 empty] | 2.458755 | 0.01131383 | 0.339415 | 30.339415 | 30 | [49 empty] | 2.876115 | 0.0199762 | 0.599286 | 30.599286 | 30
| 2.844256 | 0.01899077 | 0.569723 | 30.569723 | 30 | [49 empty] | 2.469767 | 0.01149477 | 0.344843 | 30.344843 | 30 | [49 empty] | 2.882998 | 0.02021507 | 0.606452 | 30.606452 | 30
| 2.851065 | 0.01922577 | 0.576773 | 30.576773 | 30 | [49 empty] | 2.480602 | 0.01167773 | 0.350332 | 30.350332 | 30 | [49 empty] | 2.889456 | 0.02046133 | 0.61384 | 30.61384 | 30
| 2.857873 | 0.019463 | 0.58389 | 30.58389 | 30 | [49 empty] | 2.491084 | 0.01187417 | 0.356225 | 30.356225 | 30 | [49 empty] | 2.896081 | 0.02069947 | 0.620984 | 30.620984 | 30
| 2.864468 | 0.01968993 | 0.590698 | 30.590698 | 30 | [49 empty] | 2.501697 | 0.0120674 | 0.362022 | 30.362022 | 30 | [49 empty] | 2.902994 | 0.0209235 | 0.627705 | 30.627705 | 30
| 2.87142 | 0.01992593 | 0.597778 | 30.597778 | 30 | [49 empty] | 2.51199 | 0.0122714 | 0.368142 | 30.368142 | 30 | [49 empty] | 2.9095 | 0.02118443 | 0.635533 | 30.635533 | 30
| 2.877843 | 0.02015827 | 0.604748 | 30.604748 | 30 | [49 empty] | 2.522435 | 0.0124769 | 0.374307 | 30.374307 | 30 | [49 empty] | 2.915994 | 0.021407 | 0.64221 | 30.64221 | 30
| 2.88481 | 0.02040517 | 0.612155 | 30.612155 | 30 | [49 empty] | 2.532681 | 0.01267063 | 0.380119 | 30.380119 | 30 | [49 empty] | 2.922557 | 0.02163947 | 0.649184 | 30.649184 | 30
| 2.891229 | 0.020641 | 0.61923 | 30.61923 | 30 | [49 empty] | 2.542572 | 0.0128642 | 0.385926 | 30.385926 | 30 | [49 empty] | 2.92893 | 0.02188613 | 0.656584 | 30.656584 | 30
| 2.897657 | 0.0209006 | 0.627018 | 30.627018 | 30 | [49 empty] | 2.552344 | 0.01305993 | 0.391798 | 30.391798 | 30 | [49 empty] | 2.935322 | 0.0221214 | 0.663642 | 30.663642 | 30
| 2.904403 | 0.0211001 | 0.633003 | 30.633003 | 30 | [49 empty] | 2.562009 | 0.01326677 | 0.398003 | 30.398003 | 30 | [49 empty] | 2.941497 | 0.0223741 | 0.671223 | 30.671223 | 30
| 2.910895 | 0.02134347 | 0.640304 | 30.640304 | 30 | [49 empty] | 2.571363 | 0.0134688 | 0.404064 | 30.404064 | 30 | [49 empty] | 2.947771 | 0.022619 | 0.67857 | 30.67857 | 30
| 2.916911 | 0.0215919 | 0.647757 | 30.647757 | 30 | [49 empty] | 2.580913 | 0.0136701 | 0.410103 | 30.410103 | 30 | [49 empty] | 2.954059 | 0.02285873 | 0.685762 | 30.685762 | 30
| 2.923137 | 0.02182717 | 0.654815 | 30.654815 | 30 | [49 empty] | 2.590244 | 0.01388103 | 0.416431 | 30.416431 | 30 | [49 empty] | 2.960315 | 0.02310467 | 0.69314 | 30.69314 | 30
| 2.929499 | 0.02207427 | 0.662228 | 30.662228 | 30 | [49 empty] | 2.599379 | 0.01406427 | 0.421928 | 30.421928 | 30 | [49 empty] | 2.96602 | 0.02333873 | 0.700162 | 30.700162 | 30
| 2.935654 | 0.02235453 | 0.670636 | 30.670636 | 30 | [49 empty] | 2.60852 | 0.014294 | 0.42882 | 30.42882 | 30 | [49 empty] | 2.972142 | 0.02360367 | 0.70811 | 30.70811 | 30
| 2.941621 | 0.02255373 | 0.676612 | 30.676612 | 30 | [49 empty] | 2.617389 | 0.01450467 | 0.43514 | 30.43514 | 30 | [49 empty] | 2.978035 | 0.02384173 | 0.715252 | 30.715252 | 30
| 2.947753 | 0.0227953 | 0.683859 | 30.683859 | 30 | [49 empty] | 2.626149 | 0.01471797 | 0.441539 | 30.441539 | 30 | [49 empty] | 2.98417 | 0.02407343 | 0.722203 | 30.722203 | 30
| 2.953922 | 0.0230514 | 0.691542 | 30.691542 | 30 | [49 empty] | 2.634892 | 0.01492197 | 0.447659 | 30.447659 | 30 | [49 empty] | 2.989857 | 0.02432203 | 0.729661 | 30.729661 | 30
| 2.959869 | 0.02330307 | 0.699092 | 30.699092 | 30 | [49 empty] | 2.643885 | 0.01513823 | 0.454147 | 30.454147 | 30 | [49 empty] | 2.99589 | 0.024572 | 0.73716 | 30.73716 | 30
| 2.965808 | 0.0235258 | 0.705774 | 30.705774 | 30 | [49 empty] | 2.652472 | 0.01535723 | 0.460717 | 30.460717 | 30 | [49 empty] | 3.001717 | 0.02481423 | 0.744427 | 30.744427 | 30
| 2.971579 | 0.0237774 | 0.713322 | 30.713322 | 30 | [49 empty] | 2.661131 | 0.01557127 | 0.467138 | 30.467138 | 30 | [49 empty] | 3.007195 | 0.02505937 | 0.751781 | 30.751781 | 30
| 2.977174 | 0.0240185 | 0.720555 | 30.720555 | 30 | [49 empty] | 2.669403 | 0.01578703 | 0.473611 | 30.473611 | 30 | [49 empty] | 3.01281 | 0.0253126 | 0.759378 | 30.759378 | 30
| 2.982917 | 0.024265 | 0.72795 | 30.72795 | 30 | [49 empty] | 2.677844 | 0.01600213 | 0.480064 | 30.480064 | 30 | [49 empty] | 3.018379 | 0.0255561 | 0.766683 | 30.766683 | 30
| 2.988626 | 0.02450463 | 0.735139 | 30.735139 | 30 | [49 empty] | 2.68585 | 0.01622167 | 0.48665 | 30.48665 | 30 | [49 empty] | 3.024088 | 0.02578653 | 0.773596 | 30.773596 | 30
| 2.994291 | 0.02474493 | 0.742348 | 30.742348 | 30 | [49 empty] | 2.694279 | 0.01643547 | 0.493064 | 30.493064 | 30 | [49 empty] | 3.029705 | 0.02607147 | 0.782144 | 30.782144 | 30
| 2.999942 | 0.02498317 | 0.749495 | 30.749495 | 30 | [49 empty] | 2.702129 | 0.01667273 | 0.500182 | 30.500182 | 30 | [49 empty] | 3.035074 | 0.0263052 | 0.789156 | 30.789156 | 30
| 3.005655 | 0.02524297 | 0.757289 | 30.757289 | 30 | [49 empty] | 2.710009 | 0.01684343 | 0.505303 | 30.505303 | 30 | [49 empty] | 3.040554 | 0.0265454 | 0.796362 | 30.796362 | 30
| 3.011085 | 0.02553463 | 0.766039 | 30.766039 | 30 | [49 empty] | 2.717944 | 0.0171093 | 0.513279 | 30.513279 | 30 | [49 empty] | 3.04604 | 0.02683683 | 0.805105 | 30.805105 | 30
| 3.016394 | 0.0257171 | 0.771513 | 30.771513 | 30 | [49 empty] | 2.725713 | 0.0173302 | 0.519906 | 30.519906 | 30 | [49 empty] | 3.051336 | 0.02706143 | 0.811843 | 30.811843 | 30
| 3.021858 | 0.0259812 | 0.779436 | 30.779436 | 30 | [49 empty] | 2.733231 | 0.01752953 | 0.525886 | 30.525886 | 30 | [49 empty] | 3.056519 | 0.02731783 | 0.819535 | 30.819535 | 30
| 3.027202 | 0.02623203 | 0.786961 | 30.786961 | 30 | [49 empty] | 2.7412 | 0.01775367 | 0.53261 | 30.53261 | 30 | [49 empty] | 3.061542 | 0.02758127 | 0.827438 | 30.827438 | 30
| 3.032497 | 0.02648087 | 0.794426 | 30.794426 | 30 | [49 empty] | 2.748495 | 0.01799393 | 0.539818 | 30.539818 | 30 | [49 empty] | 3.066955 | 0.02781983 | 0.834595 | 30.834595 | 30
| 3.037565 | 0.02671883 | 0.801565 | 30.801565 | 30 | [49 empty] | 2.756032 | 0.01822723 | 0.546817 | 30.546817 | 30 | [49 empty] | 3.07225 | 0.0280576 | 0.841728 | 30.841728 | 30
| 3.042743 | 0.02694933 | 0.80848 | 30.80848 | 30 | [49 empty] | 2.76349 | 0.0184527 | 0.553581 | 30.553581 | 30 | [49 empty] | 3.077113 | 0.02833603 | 0.850081 | 30.850081 | 30
| 3.048124 | 0.02721427 | 0.816428 | 30.816428 | 30 | [49 empty] | 2.7708 | 0.01868363 | 0.560509 | 30.560509 | 30 | [49 empty] | 3.082313 | 0.02857287 | 0.857186 | 30.857186 | 30
| 3.053475 | 0.0273921 | 0.821763 | 30.821763 | 30 | [49 empty] | 2.777762 | 0.0189144 | 0.567432 | 30.567432 | 30 | [49 empty] | 3.087599 | 0.028814 | 0.86442 | 30.86442 | 30
| 3.058558 | 0.02772633 | 0.83179 | 30.83179 | 30 | [49 empty] | 2.785158 | 0.01914067 | 0.57422 | 30.57422 | 30 | [49 empty] | 3.092779 | 0.0290778 | 0.872334 | 30.872334 | 30
| 3.063923 | 0.02797617 | 0.839285 | 30.839285 | 30 | [49 empty] | 2.791966 | 0.01937583 | 0.581275 | 30.581275 | 30 | [49 empty] | 3.097773 | 0.0293249 | 0.879747 | 30.879747 | 30
| 3.068788 | 0.02824417 | 0.847325 | 30.847325 | 30 | [49 empty] | 2.798993 | 0.01961347 | 0.588404 | 30.588404 | 30 | [49 empty] | 3.1028 | 0.02958593 | 0.887578 | 30.887578 | 30
| 3.073789 | 0.02847173 | 0.854152 | 30.854152 | 30 | [49 empty] | 2.806134 | 0.01980607 | 0.594182 | 30.594182 | 30 | [49 empty] | 3.107718 | 0.0298476 | 0.895428 | 30.895428 | 30
| 3.078317 | 0.02873473 | 0.862042 | 30.862042 | 30 | [49 empty] | 2.813031 | 0.02006693 | 0.602008 | 30.602008 | 30 | [49 empty] | 3.112193 | 0.03009727 | 0.902918 | 30.902918 | 30
| 3.083453 | 0.02899073 | 0.869722 | 30.869722 | 30 | [49 empty] | 2.819849 | 0.02027423 | 0.608227 | 30.608227 | 30 | [49 empty] | 3.117092 | 0.0303486 | 0.910458 | 30.910458 | 30
| 3.088148 | 0.02924373 | 0.877312 | 30.877312 | 30 | [49 empty] | 2.826813 | 0.02052187 | 0.615656 | 30.615656 | 30 | [49 empty] | 3.121737 | 0.03061227 | 0.918368 | 30.918368 | 30
| 3.093182 | 0.02948907 | 0.884672 | 30.884672 | 30 | [49 empty] | 2.833468 | 0.02074627 | 0.622388 | 30.622388 | 30 | [49 empty] | 3.126705 | 0.03086893 | 0.926068 | 30.926068 | 30
| 3.098137 | 0.02972273 | 0.891682 | 30.891682 | 30 | [49 empty] | 2.840207 | 0.02100517 | 0.630155 | 30.630155 | 30 | [49 empty] | 3.131536 | 0.03112627 | 0.933788 | 30.933788 | 30
| 3.102762 | 0.0300004 | 0.900012 | 30.900012 | 30 | [49 empty] | 2.846753 | 0.02123127 | 0.636938 | 30.636938 | 30 | [49 empty] | 3.136244 | 0.03138393 | 0.941518 | 30.941518 | 30
| 3.107444 | 0.03026007 | 0.907802 | 30.907802 | 30 | [49 empty] | 2.853169 | 0.02148353 | 0.644506 | 30.644506 | 30 | [49 empty] | 3.140548 | 0.03163593 | 0.949078 | 30.949078 | 30
| 3.112358 | 0.0305104 | 0.915312 | 30.915312 | 30 | [49 empty] | 2.85968 | 0.02173367 | 0.65201 | 30.65201 | 30 | [49 empty] | 3.145624 | 0.03189093 | 0.956728 | 30.956728 | 30
| 3.116972 | 0.03076707 | 0.923012 | 30.923012 | 30 | [49 empty] | 2.866124 | 0.02194637 | 0.658391 | 30.658391 | 30 | [49 empty] | 3.149833 | 0.03213827 | 0.964148 | 30.964148 | 30
| 3.121666 | 0.0310234 | 0.930702 | 30.930702 | 30 | [49 empty] | 2.8725 | 0.02218303 | 0.665491 | 30.665491 | 30 | [49 empty] | 3.154489 | 0.03240627 | 0.972188 | 30.972188 | 30
| 3.126113 | 0.03128007 | 0.938402 | 30.938402 | 30 | [49 empty] | 2.878693 | 0.02241777 | 0.672533 | 30.672533 | 30 | [49 empty] | 3.158959 | 0.03265693 | 0.979708 | 30.979708 | 30
| 3.130803 | 0.03152973 | 0.945892 | 30.945892 | 30 | [49 empty] | 2.885029 | 0.02266057 | 0.679817 | 30.679817 | 30 | [49 empty] | 3.164009 | 0.03292693 | 0.987808 | 30.987808 | 30
| 3.135207 | 0.03179807 | 0.953942 | 30.953942 | 30 | [49 empty] | 2.891257 | 0.0229327 | 0.687981 | 30.687981 | 30 | [49 empty] | 3.168333 | 0.03318027 | 0.995408 | 30.995408 | 30
| 3.139812 | 0.03205073 | 0.961522 | 30.961522 | 30 | [49 empty] | 2.897362 | 0.02316443 | 0.694933 | 30.694933 | 30 | [49 empty] | 3.172869 | 0.03344693 | 1.003408 | 31.003408 | 30
| 3.144429 | 0.03230973 | 0.969292 | 30.969292 | 30 | [49 empty] | 2.903513 | 0.02340857 | 0.702257 | 30.702257 | 30 | [49 empty] | 3.17725 | 0.0336976 | 1.010928 | 31.010928 | 30
| 3.14875 | 0.03247173 | 0.974152 | 30.974152 | 30 | [49 empty] | 2.909479 | 0.02364213 | 0.709264 | 30.709264 | 30 | [49 empty] | 3.181812 | 0.0339966 | 1.019898 | 31.019898 | 30
| 3.153267 | 0.0328164 | 0.984492 | 30.984492 | 30 | [49 empty] | 2.91542 | 0.02388837 | 0.716651 | 30.716651 | 30 | [49 empty] | 3.186192 | 0.03423927 | 1.027178 | 31.027178 | 30
| 3.157877 | 0.0330844 | 0.992532 | 30.992532 | 30 | [49 empty] | 2.921379 | 0.02412483 | 0.723745 | 30.723745 | 30 | [49 empty] | 3.19044 | 0.03448227 | 1.034468 | 31.034468 | 30
| 3.162121 | 0.0333494 | 1.000482 | 31.000482 | 30 | [49 empty] | 2.927206 | 0.0243663 | 0.730989 | 30.730989 | 30 | [49 empty] | 3.194536 | 0.03474727 | 1.042418 | 31.042418 | 30
| 3.166372 | 0.03361107 | 1.008332 | 31.008332 | 30 | [49 empty] | 2.933078 | 0.02460673 | 0.738202 | 30.738202 | 30 | [49 empty] | 3.198898 | 0.0350136 | 1.050408 | 31.050408 | 30
| 3.170903 | 0.03387007 | 1.016102 | 31.016102 | 30 | [49 empty] | 2.938786 | 0.0248491 | 0.745473 | 30.745473 | 30 | [49 empty] | 3.202979 | 0.0352686 | 1.058058 | 31.058058 | 30
| 3.174942 | 0.03412373 | 1.023712 | 31.023712 | 30 | [49 empty] | 2.944679 | 0.0251077 | 0.753231 | 30.753231 | 30 | [49 empty] | 3.207157 | 0.03552693 | 1.065808 | 31.065808 | 30
| 3.179296 | 0.03437873 | 1.031362 | 31.031362 | 30 | [49 empty] | 2.950277 | 0.02534113 | 0.760234 | 30.760234 | 30 | [49 empty] | 3.211521 | 0.03579393 | 1.073818 | 31.073818 | 30
| 3.183652 | 0.03464407 | 1.039322 | 31.039322 | 30 | [49 empty] | 2.955568 | 0.02559257 | 0.767777 | 30.767777 | 30 | [49 empty] | 3.215852 | 0.0360546 | 1.081638 | 31.081638 | 30
| 3.187804 | 0.03490873 | 1.047262 | 31.047262 | 30 | [49 empty] | 2.961057 | 0.02583707 | 0.775112 | 30.775112 | 30 | [49 empty] | 3.219954 | 0.03630927 | 1.089278 | 31.089278 | 30
| 3.191876 | 0.03513273 | 1.053982 | 31.053982 | 30 | [49 empty] | 2.966683 | 0.02608247 | 0.782474 | 30.782474 | 30 | [49 empty] | 3.224141 | 0.03659227 | 1.097768 | 31.097768 | 30
| 3.196207 | 0.0354424 | 1.063272 | 31.063272 | 30 | [49 empty] | 2.972128 | 0.0263304 | 0.789912 | 30.789912 | 30 | [49 empty] | 3.228121 | 0.03685227 | 1.105568 | 31.105568 | 30
| 3.199985 | 0.03569707 | 1.070912 | 31.070912 | 30 | [49 empty] | 2.977425 | 0.026582 | 0.79746 | 30.79746 | 30 | [49 empty] | 3.232005 | 0.03710127 | 1.113038 | 31.113038 | 30
| 3.204241 | 0.0359614 | 1.078842 | 31.078842 | 30 | [49 empty] | 2.982824 | 0.02682847 | 0.804854 | 30.804854 | 30 | [49 empty] | 3.235991 | 0.03739093 | 1.121728 | 31.121728 | 30
| 3.208279 | 0.0362104 | 1.086312 | 31.086312 | 30 | [49 empty] | 2.988177 | 0.0270799 | 0.812397 | 30.812397 | 30 | [49 empty] | 3.240112 | 0.03762927 | 1.128878 | 31.128878 | 30
| 3.212334 | 0.0364834 | 1.094502 | 31.094502 | 30 | [49 empty] | 2.993311 | 0.02729957 | 0.818987 | 30.818987 | 30 | [49 empty] | 3.244054 | 0.03789993 | 1.136998 | 31.136998 | 30
| 3.216329 | 0.03669007 | 1.100702 | 31.100702 | 30 | [49 empty] | 2.998561 | 0.02758183 | 0.827455 | 30.827455 | 30 | [49 empty] | 3.248271 | 0.03815927 | 1.144778 | 31.144778 | 30
| 3.220605 | 0.03699773 | 1.109932 | 31.109932 | 30 | [49 empty] | 3.003438 | 0.02783507 | 0.835052 | 30.835052 | 30 | [49 empty] | 3.252201 | 0.0384196 | 1.152588 | 31.152588 | 30
| 3.224508 | 0.03727273 | 1.118182 | 31.118182 | 30 | [49 empty] | 3.00855 | 0.0280802 | 0.842406 | 30.842406 | 30 | [49 empty] | 3.256202 | 0.03868293 | 1.160488 | 31.160488 | 30
| 3.228649 | 0.0375324 | 1.125972 | 31.125972 | 30 | [49 empty] | 3.013491 | 0.0283321 | 0.849963 | 30.849963 | 30 | [49 empty] | 3.260284 | 0.0389546 | 1.168638 | 31.168638 | 30
| 3.23249 | 0.03780173 | 1.134052 | 31.134052 | 30 | [49 empty] | 3.018547 | 0.02861367 | 0.85841 | 30.85841 | 30 | [49 empty] | 3.264044 | 0.0392196 | 1.176588 | 31.176588 | 30
| 3.236398 | 0.03807907 | 1.142372 | 31.142372 | 30 | [49 empty] | 3.023478 | 0.0287981 | 0.863943 | 30.863943 | 30 | [49 empty] | 3.268005 | 0.03949493 | 1.184848 | 31.184848 | 30
| 3.240101 | 0.03833507 | 1.150052 | 31.150052 | 30 | [49 empty] | 3.028444 | 0.02908133 | 0.87244 | 30.87244 | 30 | [49 empty] | 3.271557 | 0.03975827 | 1.192748 | 31.192748 | 30
| 3.243954 | 0.03859507 | 1.157852 | 31.157852 | 30 | [49 empty] | 3.033249 | 0.02930833 | 0.87925 | 30.87925 | 30 | [49 empty] | 3.275553 | 0.04003427 | 1.201028 | 31.201028 | 30
| 3.247662 | 0.03886607 | 1.165982 | 31.165982 | 30 | [49 empty] | 3.038147 | 0.02959133 | 0.88774 | 30.88774 | 30 | [49 empty] | 3.279314 | 0.04029527 | 1.208858 | 31.208858 | 30
| 3.251607 | 0.03913407 | 1.174022 | 31.174022 | 30 | [49 empty] | 3.043102 | 0.02985333 | 0.8956 | 30.8956 | 30 | [49 empty] | 3.283223 | 0.0405666 | 1.216998 | 31.216998 | 30
| 3.25541 | 0.03938307 | 1.181492 | 31.181492 | 30 | [49 empty] | 3.04782 | 0.03011933 | 0.90358 | 30.90358 | 30 | [49 empty] | 3.286938 | 0.04082893 | 1.224868 | 31.224868 | 30
| 3.259341 | 0.0396594 | 1.189782 | 31.189782 | 30 | [49 empty] | 3.052505 | 0.03036833 | 0.91105 | 30.91105 | 30 | [49 empty] | 3.290745 | 0.04110793 | 1.233238 | 31.233238 | 30
| 3.263102 | 0.03991373 | 1.197412 | 31.197412 | 30 | [49 empty] | 3.056785 | 0.030623 | 0.91869 | 30.91869 | 30 | [49 empty] | 3.294271 | 0.04131593 | 1.239478 | 31.239478 | 30
| 3.266939 | 0.0401924 | 1.205772 | 31.205772 | 30 | [49 empty] | 3.061359 | 0.03087533 | 0.92626 | 30.92626 | 30 | [49 empty] | 3.298213 | 0.0416366 | 1.249098 | 31.249098 | 30
| 3.270445 | 0.04045273 | 1.213582 | 31.213582 | 30 | [49 empty] | 3.066044 | 0.03112933 | 0.93388 | 30.93388 | 30 | [49 empty] | 3.301773 | 0.04190327 | 1.257098 | 31.257098 | 30
| 3.274367 | 0.04072107 | 1.221632 | 31.221632 | 30 | [49 empty] | 3.070731 | 0.03138767 | 0.94163 | 30.94163 | 30 | [49 empty] | 3.305655 | 0.04217493 | 1.265248 | 31.265248 | 30
| 3.277935 | 0.0409904 | 1.229712 | 31.229712 | 30 | [49 empty] | 3.075186 | 0.03165233 | 0.94957 | 30.94957 | 30 | [49 empty] | 3.309253 | 0.04243193 | 1.272958 | 31.272958 | 30
| 3.281699 | 0.04126007 | 1.237802 | 31.237802 | 30 | [49 empty] | 3.079584 | 0.031907 | 0.95721 | 30.95721 | 30 | [49 empty] | 3.313013 | 0.04271927 | 1.281578 | 31.281578 | 30
| 3.285307 | 0.0415424 | 1.246272 | 31.246272 | 30 | [49 empty] | 3.083967 | 0.03215567 | 0.96467 | 30.96467 | 30 | [49 empty] | 3.316533 | 0.04298793 | 1.289638 | 31.289638 | 30
| 3.289084 | 0.04177807 | 1.253342 | 31.253342 | 30 | [49 empty] | 3.088409 | 0.03242067 | 0.97262 | 30.97262 | 30 | [49 empty] | 3.320258 | 0.04326327 | 1.297898 | 31.297898 | 30
| 3.292573 | 0.04205407 | 1.261622 | 31.261622 | 30 | [49 empty] | 3.092719 | 0.03267967 | 0.98039 | 30.98039 | 30 | [49 empty] | 3.323974 | 0.0435246 | 1.305738 | 31.305738 | 30
| 3.29618 | 0.04232607 | 1.269782 | 31.269782 | 30 | [49 empty] | 3.097177 | 0.03293933 | 0.98818 | 30.98818 | 30 | [49 empty] | 3.327904 | 0.0437936 | 1.313808 | 31.313808 | 30
| 3.300021 | 0.04260173 | 1.278052 | 31.278052 | 30 | [49 empty] | 3.101333 | 0.03319733 | 0.99592 | 30.99592 | 30 | [49 empty] | 3.331481 | 0.04407727 | 1.322318 | 31.322318 | 30
| 3.303605 | 0.0428654 | 1.285962 | 31.285962 | 30 | [49 empty] | 3.105615 | 0.03345833 | 1.00375 | 31.00375 | 30 | [49 empty] | 3.334957 | 0.04436093 | 1.330828 | 31.330828 | 30
| 3.306806 | 0.04314107 | 1.294232 | 31.294232 | 30 | [49 empty] | 3.109653 | 0.03371367 | 1.01141 | 31.01141 | 30 | [49 empty] | 3.338388 | 0.04462693 | 1.338808 | 31.338808 | 30
| 3.310389 | 0.04340073 | 1.302022 | 31.302022 | 30 | [49 empty] | 3.114006 | 0.03397067 | 1.01912 | 31.01912 | 30 | [49 empty] | 3.341749 | 0.04491927 | 1.347578 | 31.347578 | 30
| 3.31427 | 0.04366473 | 1.309942 | 31.309942 | 30 | [49 empty] | 3.117998 | 0.03423167 | 1.02695 | 31.02695 | 30 | [49 empty] | 3.345459 | 0.04516627 | 1.354988 | 31.354988 | 30
| 3.317438 | 0.04392673 | 1.317802 | 31.317802 | 30 | [49 empty] | 3.122302 | 0.03449033 | 1.03471 | 31.03471 | 30 | [49 empty] | 3.349046 | 0.04544727 | 1.363418 | 31.363418 | 30
| 3.321212 | 0.04422507 | 1.326752 | 31.326752 | 30 | [49 empty] | 3.126435 | 0.03475267 | 1.04258 | 31.04258 | 30 | [49 empty] | 3.35234 | 0.04569293 | 1.370788 | 31.370788 | 30
| 3.324702 | 0.0444774 | 1.334322 | 31.334322 | 30 | [49 empty] | 3.130338 | 0.035026 | 1.05078 | 31.05078 | 30 | [49 empty] | 3.356083 | 0.04598927 | 1.379678 | 31.379678 | 30
| 3.328131 | 0.04475107 | 1.342532 | 31.342532 | 30 | [49 empty] | 3.134202 | 0.03528533 | 1.05856 | 31.05856 | 30 | [49 empty] | 3.359597 | 0.04624893 | 1.387468 | 31.387468 | 30
| 3.331532 | 0.04504373 | 1.351312 | 31.351312 | 30 | [49 empty] | 3.138298 | 0.035547 | 1.06641 | 31.06641 | 30 | [49 empty] | 3.363001 | 0.0465266 | 1.395798 | 31.395798 | 30
| 3.335301 | 0.04530807 | 1.359242 | 31.359242 | 30 | [49 empty] | 3.142278 | 0.03581533 | 1.07446 | 31.07446 | 30 | [49 empty] | 3.366441 | 0.04679427 | 1.403828 | 31.403828 | 30
| 3.338394 | 0.04556507 | 1.366952 | 31.366952 | 30 | [49 empty] | 3.146276 | 0.03606567 | 1.08197 | 31.08197 | 30 | [49 empty] | 3.369724 | 0.04707193 | 1.412158 | 31.412158 | 30
| 3.341867 | 0.04584173 | 1.375252 | 31.375252 | 30 | [49 empty] | 3.150068 | 0.036341 | 1.09023 | 31.09023 | 30 | [49 empty] | 3.373276 | 0.0473496 | 1.420488 | 31.420488 | 30
| 3.345211 | 0.04611707 | 1.383512 | 31.383512 | 30 | [49 empty] | 3.15397 | 0.036594 | 1.09782 | 31.09782 | 30 | [49 empty] | 3.376607 | 0.04761327 | 1.428398 | 31.428398 | 30
| 3.348656 | 0.04637707 | 1.391312 | 31.391312 | 30 | [49 empty] | 3.157957 | 0.036865 | 1.10595 | 31.10595 | 30 | [49 empty] | 3.379953 | 0.0478686 | 1.436058 | 31.436058 | 30
| 3.352072 | 0.04665773 | 1.399732 | 31.399732 | 30 | [49 empty] | 3.161979 | 0.03713067 | 1.11392 | 31.11392 | 30 | [49 empty] | 3.383256 | 0.04817727 | 1.445318 | 31.445318 | 30
| 3.355809 | 0.04691873 | 1.407562 | 31.407562 | 30 | [49 empty] | 3.165776 | 0.037396 | 1.12188 | 31.12188 | 30 | [49 empty] | 3.386845 | 0.0484286 | 1.452858 | 31.452858 | 30
| 3.359224 | 0.04716973 | 1.415092 | 31.415092 | 30 | [49 empty] | 3.169475 | 0.03764633 | 1.12939 | 31.12939 | 30 | [49 empty] | 3.390102 | 0.0487026 | 1.461078 | 31.461078 | 30
| 3.362534 | 0.0474634 | 1.423902 | 31.423902 | 30 | [49 empty] | 3.17302 | 0.037891 | 1.13673 | 31.13673 | 30 | [49 empty] | 3.393937 | 0.04899493 | 1.469848 | 31.469848 | 30
| 3.366193 | 0.0477344 | 1.432032 | 31.432032 | 30 | [49 empty] | 3.177079 | 0.03816933 | 1.14508 | 31.14508 | 30 | [49 empty] | 3.397207 | 0.04926393 | 1.477918 | 31.477918 | 30
| 3.369579 | 0.0480214 | 1.440642 | 31.440642 | 30 | [49 empty] | 3.180654 | 0.03843867 | 1.15316 | 31.15316 | 30 | [49 empty] | 3.400491 | 0.0495366 | 1.486098 | 31.486098 | 30
| 3.372565 | 0.0482674 | 1.448022 | 31.448022 | 30 | [49 empty] | 3.184349 | 0.03870867 | 1.16126 | 31.16126 | 30 | [49 empty] | 3.403612 | 0.04981693 | 1.494508 | 31.494508 | 30
| 3.375999 | 0.04857907 | 1.457372 | 31.457372 | 30 | [49 empty] | 3.187976 | 0.03897533 | 1.16926 | 31.16926 | 30 | [49 empty] | 3.406847 | 0.05009827 | 1.502948 | 31.502948 | 30
| 3.379295 | 0.0488454 | 1.465362 | 31.465362 | 30 | [49 empty] | 3.191616 | 0.03924967 | 1.17749 | 31.17749 | 30 | [49 empty] | 3.409885 | 0.0503646 | 1.510938 | 31.510938 | 30
| 3.382568 | 0.04912773 | 1.473832 | 31.473832 | 30 | [49 empty] | 3.195434 | 0.03951533 | 1.18546 | 31.18546 | 30 | [49 empty] | 3.41339 | 0.05063493 | 1.519048 | 31.519048 | 30
| 3.385825 | 0.04939207 | 1.481762 | 31.481762 | 30 | [49 empty] | 3.198958 | 0.039776 | 1.19328 | 31.19328 | 30 | [49 empty] | 3.41657 | 0.0508706 | 1.526118 | 31.526118 | 30
| 3.389212 | 0.04966407 | 1.489922 | 31.489922 | 30 | [49 empty] | 3.202512 | 0.04004033 | 1.20121 | 31.20121 | 30 | [49 empty] | 3.420172 | 0.0511726 | 1.535178 | 31.535178 | 30
| 3.392381 | 0.04994207 | 1.498262 | 31.498262 | 30 | [49 empty] | 3.205801 | 0.04029933 | 1.20898 | 31.20898 | 30 | [49 empty] | 3.423382 | 0.0514586 | 1.543758 | 31.543758 | 30
| 3.395888 | 0.0502134 | 1.506402 | 31.506402 | 30 | [49 empty] | 3.209317 | 0.04057167 | 1.21715 | 31.21715 | 30 | [49 empty] | 3.426569 | 0.05173727 | 1.552118 | 31.552118 | 30
| 3.399026 | 0.05049973 | 1.514992 | 31.514992 | 30 | [49 empty] | 3.212769 | 0.040864 | 1.22592 | 31.22592 | 30 | [49 empty] | 3.429622 | 0.05202427 | 1.560728 | 31.560728 | 30
| 3.402227 | 0.05075473 | 1.522642 | 31.522642 | 30 | [49 empty] | 3.216379 | 0.04112533 | 1.23376 | 31.23376 | 30 | [49 empty] | 3.432853 | 0.05230093 | 1.569028 | 31.569028 | 30
| 3.405247 | 0.0510424 | 1.531272 | 31.531272 | 30 | [49 empty] | 3.21989 | 0.04138767 | 1.24163 | 31.24163 | 30 | [49 empty] | 3.436137 | 0.05257393 | 1.577218 | 31.577218 | 30
| 3.408613 | 0.05129773 | 1.538932 | 31.538932 | 30 | [49 empty] | 3.223385 | 0.04166367 | 1.24991 | 31.24991 | 30 | [49 empty] | 3.439302 | 0.0528486 | 1.585458 | 31.585458 | 30
| 3.411931 | 0.05158707 | 1.547612 | 31.547612 | 30 | [49 empty] | 3.226641 | 0.041926 | 1.25778 | 31.25778 | 30 | [49 empty] | 3.442254 | 0.05311793 | 1.593538 | 31.593538 | 30
| 3.415211 | 0.05187073 | 1.556122 | 31.556122 | 30 | [49 empty] | 3.230164 | 0.04218767 | 1.26563 | 31.26563 | 30 | [49 empty] | 3.445556 | 0.0534106 | 1.602318 | 31.602318 | 30
| 3.418598 | 0.05216007 | 1.564802 | 31.564802 | 30 | [49 empty] | 3.233465 | 0.04245967 | 1.27379 | 31.27379 | 30 | [49 empty] | 3.448847 | 0.05367627 | 1.610288 | 31.610288 | 30
| 3.421892 | 0.05242907 | 1.572872 | 31.572872 | 30 | [49 empty] | 3.236954 | 0.04272533 | 1.28176 | 31.28176 | 30 | [49 empty] | 3.452107 | 0.0539466 | 1.618398 | 31.618398 | 30
| 3.425212 | 0.05266373 | 1.579912 | 31.579912 | 30 | [49 empty] | 3.240157 | 0.04298233 | 1.28947 | 31.28947 | 30 | [49 empty] | 3.455145 | 0.05423693 | 1.627108 | 31.627108 | 30
| 3.428377 | 0.05298007 | 1.589402 | 31.589402 | 30 | [49 empty] | 3.243626 | 0.043261 | 1.29783 | 31.29783 | 30 | [49 empty] | 3.458356 | 0.0545166 | 1.635498 | 31.635498 | 30
| 3.431362 | 0.05323773 | 1.597132 | 31.597132 | 30 | [49 empty] | 3.246899 | 0.043532 | 1.30596 | 31.30596 | 30 | [49 empty] | 3.461211 | 0.0547986 | 1.643958 | 31.643958 | 30
| 3.434548 | 0.05351873 | 1.605562 | 31.605562 | 30 | [49 empty] | 3.25041 | 0.04379767 | 1.31393 | 31.31393 | 30 | [49 empty] | 3.464218 | 0.05507493 | 1.652248 | 31.652248 | 30
| 3.437735 | 0.0538024 | 1.614072 | 31.614072 | 30 | [49 empty] | 3.253523 | 0.044077 | 1.32231 | 31.32231 | 30 | [49 empty] | 3.467459 | 0.05535227 | 1.660568 | 31.660568 | 30
| 3.44073 | 0.05408807 | 1.622642 | 31.622642 | 30 | [49 empty] | 3.257073 | 0.04433567 | 1.33007 | 31.33007 | 30 | [49 empty] | 3.470413 | 0.0556266 | 1.668798 | 31.668798 | 30
| 3.444003 | 0.05436207 | 1.630862 | 31.630862 | 30 | [49 empty] | 3.260331 | 0.044621 | 1.33863 | 31.33863 | 30 | [49 empty] | 3.473435 | 0.0559056 | 1.677168 | 31.677168 | 30
| 3.447194 | 0.05464373 | 1.639312 | 31.639312 | 30 | [49 empty] | 3.263661 | 0.04490833 | 1.34725 | 31.34725 | 30 | [49 empty] | 3.476789 | 0.05618427 | 1.685528 | 31.685528 | 30
| 3.450174 | 0.0549264 | 1.647792 | 31.647792 | 30 | [49 empty] | 3.266693 | 0.045168 | 1.35504 | 31.35504 | 30 | [49 empty] | 3.479608 | 0.05646327 | 1.693898 | 31.693898 | 30
| 3.453271 | 0.05510207 | 1.653062 | 31.653062 | 30 | [49 empty] | 3.269924 | 0.045439 | 1.36317 | 31.36317 | 30 | [49 empty] | 3.482572 | 0.05674127 | 1.702238 | 31.702238 | 30
| 3.456469 | 0.05547407 | 1.664222 | 31.664222 | 30 | [49 empty] | 3.273021 | 0.045717 | 1.37151 | 31.37151 | 30 | [49 empty] | 3.485651 | 0.05702693 | 1.710808 | 31.710808 | 30
| 3.459266 | 0.05575173 | 1.672552 | 31.672552 | 30 | [49 empty] | 3.27633 | 0.04597267 | 1.37918 | 31.37918 | 30 | [49 empty] | 3.488455 | 0.0573216 | 1.719648 | 31.719648 | 30
| 3.462409 | 0.05601807 | 1.680542 | 31.680542 | 30 | [49 empty] | 3.279588 | 0.04625967 | 1.38779 | 31.38779 | 30 | [49 empty] | 3.491478 | 0.05764027 | 1.729208 | 31.729208 | 30
| 3.465228 | 0.05629807 | 1.688942 | 31.688942 | 30 | [49 empty] | 3.282899 | 0.046529 | 1.39587 | 31.39587 | 30 | [49 empty] | 3.494266 | 0.0578686 | 1.736058 | 31.736058 | 30
| 3.468478 | 0.05655907 | 1.696772 | 31.696772 | 30 | [49 empty] | 3.286072 | 0.04679033 | 1.40371 | 31.40371 | 30 | [49 empty] | 3.497312 | 0.0581326 | 1.743978 | 31.743978 | 30
| 3.471541 | 0.05685373 | 1.705612 | 31.705612 | 30 | [49 empty] | 3.288991 | 0.04708 | 1.4124 | 31.4124 | 30 | [49 empty] | 3.500404 | 0.05841527 | 1.752458 | 31.752458 | 30
| 3.474802 | 0.05713407 | 1.714022 | 31.714022 | 30 | [49 empty] | 3.292 | 0.04735867 | 1.42076 | 31.42076 | 30 | [49 empty] | 3.503459 | 0.0586946 | 1.760838 | 31.760838 | 30
| 3.477764 | 0.05739273 | 1.721782 | 31.721782 | 30 | [49 empty] | 3.295098 | 0.04762 | 1.4286 | 31.4286 | 30 | [49 empty] | 3.506318 | 0.05896827 | 1.769048 | 31.769048 | 30
| 3.480983 | 0.0576714 | 1.730142 | 31.730142 | 30 | [49 empty] | 3.298258 | 0.04789433 | 1.43683 | 31.43683 | 30 | [49 empty] | 3.509496 | 0.0592506 | 1.777518 | 31.777518 | 30
| 3.48428 | 0.0579624 | 1.738872 | 31.738872 | 30 | [49 empty] | 3.301165 | 0.04816433 | 1.44493 | 31.44493 | 30 | [49 empty] | 3.512412 | 0.05954893 | 1.786468 | 31.786468 | 30
| 3.487208 | 0.0582554 | 1.747662 | 31.747662 | 30 | [49 empty] | 3.304248 | 0.04842233 | 1.45267 | 31.45267 | 30 | [49 empty] | 3.515229 | 0.05983293 | 1.794988 | 31.794988 | 30
| 3.489813 | 0.05853473 | 1.756042 | 31.756042 | 30 | [49 empty] | 3.307484 | 0.048701 | 1.46103 | 31.46103 | 30 | [49 empty] | 3.517684 | 0.0601086 | 1.803258 | 31.803258 | 30
| 3.493009 | 0.05882007 | 1.764602 | 31.764602 | 30 | [49 empty] | 3.310716 | 0.04897433 | 1.46923 | 31.46923 | 30 | [49 empty] | 3.520662 | 0.0604016 | 1.812048 | 31.812048 | 30
| 3.495818 | 0.05909373 | 1.772812 | 31.772812 | 30 | [49 empty] | 3.31369 | 0.04925533 | 1.47766 | 31.47766 | 30 | [49 empty] | 3.523353 | 0.06067093 | 1.820128 | 31.820128 | 30
| 3.498735 | 0.05938273 | 1.781482 | 31.781482 | 30 | [49 empty] | 3.316825 | 0.049528 | 1.48584 | 31.48584 | 30 | [49 empty] | 3.526116 | 0.0609516 | 1.828548 | 31.828548 | 30
| 3.501709 | 0.05967207 | 1.790162 | 31.790162 | 30 | [49 empty] | 3.320029 | 0.04980033 | 1.49401 | 31.49401 | 30 | [49 empty] | 3.528863 | 0.06123093 | 1.836928 | 31.836928 | 30
| 3.504773 | 0.0599434 | 1.798302 | 31.798302 | 30 | [49 empty] | 3.323104 | 0.05006233 | 1.50187 | 31.50187 | 30 | [49 empty] | 3.531688 | 0.0615146 | 1.845438 | 31.845438 | 30
| 3.507622 | 0.0602214 | 1.806642 | 31.806642 | 30 | [49 empty] | 3.32583 | 0.05032333 | 1.5097 | 31.5097 | 30 | [49 empty] | 3.534351 | 0.06178693 | 1.853608 | 31.853608 | 30
| 3.510559 | 0.0605014 | 1.815042 | 31.815042 | 30 | [49 empty] | 3.328752 | 0.050646 | 1.51938 | 31.51938 | 30 | [49 empty] | 3.537229 | 0.06208627 | 1.862588 | 31.862588 | 30
| 3.513501 | 0.06072873 | 1.821862 | 31.821862 | 30 | [49 empty] | 3.331804 | 0.05092533 | 1.52776 | 31.52776 | 30 | [49 empty] | 3.539707 | 0.06235693 | 1.870708 | 31.870708 | 30
| 3.516351 | 0.06106507 | 1.831952 | 31.831952 | 30 | [49 empty] | 3.334634 | 0.051195 | 1.53585 | 31.53585 | 30 | [49 empty] | 3.542185 | 0.06264127 | 1.879238 | 31.879238 | 30
| 3.519364 | 0.0613494 | 1.840482 | 31.840482 | 30 | [49 empty] | 3.3377 | 0.05146067 | 1.54382 | 31.54382 | 30 | [49 empty] | 3.544436 | 0.06292293 | 1.887688 | 31.887688 | 30
| 3.522241 | 0.0616054 | 1.848162 | 31.848162 | 30 | [49 empty] | 3.340719 | 0.051733 | 1.55199 | 31.55199 | 30 | [49 empty] | 3.546498 | 0.0632066 | 1.896198 | 31.896198 | 30
| 3.525181 | 0.0619014 | 1.857042 | 31.857042 | 30 | [49 empty] | 3.343558 | 0.05201033 | 1.56031 | 31.56031 | 30 | [49 empty] | 3.548044 | 0.06347893 | 1.904368 | 31.904368 | 30
| 3.527969 | 0.06215873 | 1.864762 | 31.864762 | 30 | [49 empty] | 3.346601 | 0.05229767 | 1.56893 | 31.56893 | 30
| 3.53088 | 0.06238207 | 1.871462 | 31.871462 | 30 | [49 empty] | 3.349474 | 0.05256233 | 1.57687 | 31.57687 | 30
| 3.533759 | 0.06272573 | 1.881772 | 31.881772 | 30 | [49 empty] | 3.352405 | 0.05283867 | 1.58516 | 31.58516 | 30
| 3.536845 | 0.06303107 | 1.890932 | 31.890932 | 30 | [49 empty] | 3.355328 | 0.05311333 | 1.5934 | 31.5934 | 30
| 3.539381 | 0.06331307 | 1.899392 | 31.899392 | 30 | [49 empty] | 3.358423 | 0.05338333 | 1.6015 | 31.6015 | 30
| 3.541904 | 0.06361107 | 1.908332 | 31.908332 | 30 | [49 empty] | 3.361185 | 0.05367067 | 1.61012 | 31.61012 | 30
| 3.544814 | 0.06387473 | 1.916242 | 31.916242 | 30 | [49 empty] | 3.364198 | 0.05395933 | 1.61878 | 31.61878 | 30
| 3.54764 | 0.06415107 | 1.924532 | 31.924532 | 30 | [49 empty] | 3.367199 | 0.05422033 | 1.62661 | 31.62661 | 30
| 3.550029 | 0.0644344 | 1.933032 | 31.933032 | 30 | [49 empty] | 3.370196 | 0.054487 | 1.63461 | 31.63461 | 30
| 3.552748 | 0.06471407 | 1.941422 | 31.941422 | 30 | [49 empty] | 3.373063 | 0.05477467 | 1.64324 | 31.64324 | 30
| 3.555345 | 0.06499807 | 1.949942 | 31.949942 | 30 | [49 empty] | 3.375993 | 0.05506333 | 1.6519 | 31.6519 | 30
| 3.557739 | 0.0652774 | 1.958322 | 31.958322 | 30 | [49 empty] | 3.378852 | 0.055336 | 1.66008 | 31.66008 | 30
| 3.559719 | 0.06557373 | 1.967212 | 31.967212 | 30 | [49 empty] | 3.3816 | 0.05557933 | 1.66738 | 31.66738 | 30
| 3.561223 | 0.06586173 | 1.975852 | 31.975852 | 30 | [49 empty] | 3.384433 | 0.05591067 | 1.67732 | 31.67732 | 30
| 3.561603 | 0.0661014 | 1.983042 | 31.983042 | 30 | [49 empty] | 3.387408 | 0.05618133 | 1.68544 | 31.68544 | 30
[55 empty] | 3.390295 | 0.05645433 | 1.69363 | 31.69363 | 30
[55 empty] | 3.393047 | 0.05674433 | 1.70233 | 31.70233 | 30
[55 empty] | 3.395897 | 0.05704467 | 1.71134 | 31.71134 | 30
[55 empty] | 3.398727 | 0.057299 | 1.71897 | 31.71897 | 30
[55 empty] | 3.401474 | 0.05757933 | 1.72738 | 31.72738 | 30
[55 empty] | 3.40421 | 0.05785433 | 1.73563 | 31.73563 | 30
[55 empty] | 3.407104 | 0.058139 | 1.74417 | 31.74417 | 30
[55 empty] | 3.409595 | 0.058415 | 1.75245 | 31.75245 | 30
[55 empty] | 3.412329 | 0.05869633 | 1.76089 | 31.76089 | 30
[55 empty] | 3.415388 | 0.05896867 | 1.76906 | 31.76906 | 30
[55 empty] | 3.418316 | 0.05921833 | 1.77655 | 31.77655 | 30
[55 empty] | 3.420997 | 0.05954267 | 1.78628 | 31.78628 | 30
[55 empty] | 3.423943 | 0.05980033 | 1.79401 | 31.79401 | 30
[55 empty] | 3.426822 | 0.06009767 | 1.80293 | 31.80293 | 30
[55 empty] | 3.429319 | 0.06037867 | 1.81136 | 31.81136 | 30
[55 empty] | 3.431761 | 0.060667 | 1.82001 | 31.82001 | 30
[55 empty] | 3.434699 | 0.06095733 | 1.82872 | 31.82872 | 30
[55 empty] | 3.437189 | 0.061227 | 1.83681 | 31.83681 | 30
[55 empty] | 3.440033 | 0.061511 | 1.84533 | 31.84533 | 30
[55 empty] | 3.442541 | 0.061806 | 1.85418 | 31.85418 | 30
[55 empty] | 3.445156 | 0.06207967 | 1.86239 | 31.86239 | 30
[55 empty] | 3.447646 | 0.062363 | 1.87089 | 31.87089 | 30
[55 empty] | 3.450323 | 0.06264533 | 1.87936 | 31.87936 | 30
[55 empty] | 3.452737 | 0.062951 | 1.88853 | 31.88853 | 30
[55 empty] | 3.45515 | 0.06320167 | 1.89605 | 31.89605 | 30
[55 empty] | 3.457267 | 0.063495 | 1.90485 | 31.90485 | 30
[55 empty] | 3.459477 | 0.063768 | 1.91304 | 31.91304 | 30
[55 empty] | 3.460711 | 0.06404933 | 1.92148 | 31.92148 | 30
[55 empty] | 3.461854 | 0.06434167 | 1.93025 | 31.93025 | 30
[55 empty] | 3.462376 | 0.06462967 | 1.93889 | 31.93889 | 30